## Vapor Sorption Input
Penetrant Properties | Value | Uncertainty | Overall Properties | Value | Uncertainty | Parameters | Value | Uncertainty (Jackknife) | Units
Penetrant Name | Methanol | ----- | Temperature (K) | 298.15 | 0.005 | Dual Mode (CH') | 74.24036 | 3.003019 | (CC/CC)
Antoine A (K -> Bar) | 5.20409 | 0 | Pressure Transducer Err (%/100 e.g., 1% -> 0.01) | ----- | 0.0025 | Dual Mode (b) | 822.7283 | 62.27415 | 1 / MPa |  |  | 40.45455 | 0.1
Antoine B (K -> Bar) | 1581.341 | 0 | Charge Chamber Vol. (cm3) | 29.47783133 | 0.098002 | Dual Mode (kd) | 6615.265 | 287.0528 | (CC/CC) / MPa
Antoine C (K -> Bar) | -33.5 | 0 | Sampling Chamber Vol. (empty) (cm3) | 7.630675074 | 0.023176 | GAB (Cp) | 93.86986 | 0.9515007 | (CC/CC)
Pen. MW (g/mol) | 32 | 0 | Num steel beads | 0 | --- | GAB (k) | 0.6218608 | 0.01099088 | Unitless
Polymer Properties | Value | Uncertainty | Volume of steel bead (cm3) | 0.13399839 | 0 | GAB (a) | 18.31272 | 0.1832229 | Unitless
Polymer Name | TPBO-0.25 | -----
Pol. dens (g/cm3) | 1.393 | 0.002 | Vapor Pressure (MPa) | 0.01693845 | 4.402923e-06
Pol. mass (g) | 0.0234 | 5e-05
Step | Initial System Pressure (Pa) | Final System Pressure (Pa) | Final Charge Pressure (after valve is closed, Pa) |  | Pressure (MPa) | Pres. err (MPa) | Concentration (CC(STP)/CC(Pol)) | Conc. err (CC(STP)/CC(Pol)) | Concentration (g/g(Pol)) | Conc. err (g/g(Pol)) | Activity | act. err | Mass frac. | Mass frac. err | Dual Mode Pred (CC/CC) | Dual Mode Pred Err (CC/CC) | GAB Pred (CC/CC) | GAB Pred Err (CC/CC) | Thermodynamic Factor α | α err
1 | 2681.815 | 643.2714 | 643.947 |  | 0.0006432714 | 1.608178e-06 | 29.7083 | 0.1726894 | 0.0304479 | 0.0001715069 | 0.03797699 | 9.54543e-05 |  |  | 29.94847 | 1.653558 | 29.51231 | 0.530002 | 1.612067 | 0.01283825
2 | 3921.566 | 1860.511 | 1867.33 |  | 0.001860511 | 4.651278e-06 | 57.41084 | 0.3375032 | 0.0588401 | 0.000335437 | 0.1098395 | 0.0002760791 |  |  | 57.21218 | 2.322491 | 57.74231 | 0.8387849 | 1.750417 | 0.01066973
3 | 5857.474 | 3801.419 | 3818.829 |  | 0.003801419 | 9.503547e-06 | 81.97084 | 0.5325006 | 0.08401153 | 0.0005322727 | 0.2244254 | 0.0005640882 |  |  | 81.40114 | 2.728014 | 81.6174 | 1.079856 | 2.091601 | 0.02608031
4 | 7107.193 | 5635.725 | 5643.369 |  | 0.005635725 | 1.408931e-05 | 97.52434 | 0.7112693 | 0.09995224 | 0.0007147267 | 0.3327179 | 0.0008362787 |  |  | 98.35121 | 3.066963 | 97.87247 | 1.309095 | 2.11791 | 0.05395876
5 | 8091.369 | 6991.558 | 7025.708 |  | 0.006991558 | 1.74789e-05 | 109.2967 | 0.8774823 | 0.1120177 | 0.0008848467 | 0.4127626 | 0.001037469 |  |  | 109.4963 | 3.330851 | 109.0414 | 1.517988 | 1.860495 | 0.0708856
6 | 9556.431 | 8417.086 | 0 |  | 0.008417086 | 2.104271e-05 | 120.9903 | 1.060264 | 0.1240024 | 0.001071994 | 0.4969218 | 0.001249002 |  |  | 120.5537 | 3.62395 | 121.0667 | 1.797602 | 1.825598 | 0.1387316

## Transient Sorption Input
Overall Properties | Value | Uncertainty | Step 1 |  | Fick. Model | Fick. err | BH Model | BH err | MBH Model | MBH err |  |  | Step 2 |  | Fick. Model | Fick. err | BH Model | BH err | MBH Model | MBH err |  |  | Step 3 |  | Fick. Model | Fick. err | BH Model | BH err | MBH Model | MBH err |  |  | Step 4 |  | Fick. Model | Fick. err | BH Model | BH err | MBH Model | MBH err |  |  | Step 5 |  | Fick. Model | Fick. err | BH Model | BH err | MBH Model | MBH err |  |  | Step 6 |  | Fick. Model | Fick. err | BH Model | BH err | MBH Model | MBH err |  |  | Step 7 |  | Fick. Model | Fick. err | BH Model | BH err | MBH Model | MBH err |  |  | Step 8 |  | Fick. Model | Fick. err | BH Model | BH err | MBH Model | MBH err |  |  | Step 9 |  | Fick. Model | Fick. err | BH Model | BH err | MBH Model | MBH err |  |  | -> Copy the step template pattern and adjust the "# steps" value accordingly to add steps. ->
|  |  | M (fick) |  | 0.9994305 | 0.0004619068 | 0.3869862 | 0.02416146 | 0.390923 | 0.1245489 |  |  | M (fick) |  | 0.9866385 | 0.001037248 | 0.9599187 | 0.004285488 | 0.9599404 | 0.004068487 |  |  | M (fick) |  | 0.9670213 | 0.00333017 | 0.9013434 | 0.003977022 | 0.9013475 | 0.006510225 |  |  | M (fick) |  | 0.9150489 | 0.005053504 | 0.7802509 | 0.009073775 | 0.7802304 | 0.006951053 |  |  | M (fick) |  | 0.8678712 | 0.0137218 | 0.665981 | 0.004622054 | 0.6659509 | 0.008276889 |  |  | M (fick) |  | 0.7035679 | 0.01101989 | 0.5547183 | 0.003522148 | 0.5546978 | 0.004008447 |  |  | M (fick) |  | TBD | TBD | TBD | TBD | TBD | TBD |  |  | M (fick) |  | TBD | TBD | TBD | TBD | TBD | TBD |  |  | M (fick) |  | TBD | TBD | TBD | TBD | TBD | TBD
semi-thickness (cm) | 0.00703182 | 0.000224628 | kf (1/s) |  | 0.00116057 | 5.059304e-05 | 0.0006884842 | 4.275616e-05 | 0.000692811 | 0.0005901602 |  |  | kf (1/s) |  | 0.001001406 | 4.667196e-05 | 0.001090586 | 0.0001217981 | 0.001091114 | 0.0001019329 |  |  | kf (1/s) |  | 0.001359029 | 0.0001859672 | 0.001756918 | 0.0003337845 | 0.001758371 | 0.0002953911 |  |  | kf (1/s) |  | 0.001957796 | 0.0007035987 | 0.004055261 | 0.001826138 | 0.004065599 | 0.0004231042 |  |  | kf (1/s) |  | 0.0008132591 | 0.0006461345 | 0.005311532 | 0.0008653099 | 0.00534485 | 0.001457512 |  |  | kf (1/s) |  | 0.002674971 | 0.001616418 | 0.01090965 | 0.004505669 | 0.01097869 | 0.008408737 |  |  | kf (1/s) |  | TBD | TBD | TBD | TBD | TBD | TBD |  |  | kf (1/s) |  | TBD | TBD | TBD | TBD | TBD | TBD |  |  | kf (1/s) |  | TBD | TBD | TBD | TBD | TBD | TBD
# steps | 6 | --- | M (relax) |  | --- | --- | 0.6129639 | 0.02405489 | 0.6090228 | 0.1250469 |  |  | M (relax) |  | --- | --- | 0.03686621 | 0.002770468 | 0.0368502 | 0.003199895 |  |  | M (relax) |  | --- | --- | 0.09592844 | 0.003229112 | 0.09592539 | 0.005683563 |  |  | M (relax) |  | --- | --- | 0.2033124 | 0.004981925 | 0.2033265 | 0.005209265 |  |  | M (relax) |  | --- | --- | 0.3224615 | 0.003530503 | 0.3224798 | 0.007149336 |  |  | M (relax) |  | --- | --- | 0.2864038 | 0.002598053 | 0.2864072 | 0.003688314 |  |  | M (relax) |  | --- | --- | TBD | TBD | TBD | TBD |  |  | M (relax) |  | --- | --- | TBD | TBD | TBD | TBD |  |  | M (relax) |  | --- | --- | TBD | TBD | TBD | TBD
| >Interpolation< Interpolate the input data to some size of points according to some interpolation function making the data easier to fit while losing little information in the process. It can also help the parameter optimization understand where the "valuable" information is. You almost always want 'root', as ideal fickian sorption is mostly linear with it. 'linear' is even interpolation (it will just reduce the data size) and 'log' will very heavily cut down long sorption steps (think on the order of months or years, not days). |  | kr (1/s) |  | --- | --- | 0.002111988 | 6.75477e-05 | 0.002115979 | 0.0001624275 |  |  | kr (1/s) |  | --- | --- | 8.861759e-06 | 2.445969e-06 | 8.849252e-06 | 2.255462e-06 |  |  | kr (1/s) |  | --- | --- | 5.395419e-06 | 4.452201e-07 | 5.394911e-06 | 6.225322e-07 |  |  | kr (1/s) |  | --- | --- | 9.11451e-06 | 1.177496e-06 | 9.116601e-06 | 9.268359e-07 |  |  | kr (1/s) |  | --- | --- | 3.814268e-06 | 2.417251e-07 | 3.815117e-06 | 3.23523e-07 |  |  | kr (1/s) |  | --- | --- | 5.586557e-06 | 2.10727e-07 | 5.587821e-06 | 2.739859e-07 |  |  | kr (1/s) |  | --- | --- | TBD | TBD | TBD | TBD |  |  | kr (1/s) |  | --- | --- | TBD | TBD | TBD | TBD |  |  | kr (1/s) |  | --- | --- | TBD | TBD | TBD | TBD
Interpolation method | root | >Options< "linear", "root", "log", "none" | beta |  | --- | --- | --- | --- | 2.71846 | 3.931778 |  |  | beta |  | --- | --- | --- | --- | 2.787872 | 7.071936 |  |  | beta |  | --- | --- | --- | --- | 3.169001 | 6.316666 |  |  | beta |  | --- | --- | --- | --- | 2.743326 | 1.715517 |  |  | beta |  | --- | --- | --- | --- | 1.341214 | 1.747613 |  |  | beta |  | --- | --- | --- | --- | 2.66692 | 3.781803 |  |  | beta |  | --- | --- | --- | --- | TBD | TBD |  |  | beta |  | --- | --- | --- | --- | TBD | TBD |  |  | beta |  | --- | --- | --- | --- | TBD | TBD
Interpolation size | 100 | --- | D (cm^2/s) |  | 2.325771e-08 | 1.798857e-09 | 1.379716e-08 | 1.229299e-09 | 1.388387e-08 | 1.185997e-08 |  |  | D (cm^2/s) |  | 2.006808e-08 | 1.587024e-09 | 2.185524e-08 | 2.811991e-09 | 2.186583e-08 | 2.474732e-09 |  |  | D (cm^2/s) |  | 2.723483e-08 | 4.112956e-09 | 3.520847e-08 | 7.057112e-09 | 3.52376e-08 | 6.333255e-09 |  |  | D (cm^2/s) |  | 3.923406e-08 | 1.432113e-08 | 8.126707e-08 | 3.696212e-08 | 8.147424e-08 | 9.949279e-09 |  |  | D (cm^2/s) |  | 1.629764e-08 | 1.299027e-08 | 1.064426e-07 | 1.862654e-08 | 1.071103e-07 | 2.999933e-08 |  |  | D (cm^2/s) |  | 5.360618e-08 | 3.257341e-08 | 2.186284e-07 | 9.13672e-08 | 2.20012e-07 | 1.690956e-07 |  |  | D (cm^2/s) |  | TBD | TBD | TBD | TBD | TBD | TBD |  |  | D (cm^2/s) |  | TBD | TBD | TBD | TBD | TBD | TBD |  |  | D (cm^2/s) |  | TBD | TBD | TBD | TBD | TBD | TBD
| Resampling This is the number of times the data is randomly resampled and fit. This is done to determine a histogram |  | Fit error |  | 0.3683688 | 0.02193497 | 0.05777886 | 0.08617183 | 0.05771745 | 0.4697453 |  |  | Fit error |  | 1.454162 | 0.02323848 | 0.6319107 | 0.1806204 | 0.6241218 | 0.1513355 |  |  | Fit error |  | 11.49343 | 0.4868924 | 0.9421004 | 0.2193337 | 0.941142 | 0.358628 |  |  | Fit error |  | 25.99064 | 2.083942 | 0.9753787 | 0.4537511 | 0.9755908 | 0.3143242 |  |  | Fit error |  | 37.01889 | 5.930929 | 0.7965214 | 0.07793214 | 0.7983636 | 0.1092798 |  |  | Fit error |  | 14.95571 | 1.675566 | 0.2851213 | 0.05284499 | 0.286039 | 0.08952031 |  |  | Fit error | [9 empty] | Fit error | [9 empty] | Fit error
Resampling count | 5 | --- | t - t0 | Dim.less sorption | [6 empty] | Resampled time | Resampled dim.less sorption | t - t0 | Dim.less sorption | [6 empty] | Resampled time | Resampled dim.less sorption | t - t0 | Dim.less sorption | [6 empty] | Resampled time | Resampled dim.less sorption | t - t0 | Dim.less sorption | [6 empty] | Resampled time | Resampled dim.less sorption | t - t0 | Dim.less sorption | [6 empty] | Resampled time | Resampled dim.less sorption | t - t0 | Dim.less sorption | [6 empty] | Resampled time | Resampled dim.less sorption | t - t0 | Dim.less sorption | [6 empty] | Resampled time | Resampled dim.less sorption | t - t0 | Dim.less sorption | [6 empty] | Resampled time | Resampled dim.less sorption | t - t0 | Dim.less sorption | [6 empty] | Resampled time | Resampled dim.less sorption
|  |  | 0 | 0 | 0.01265382 | 5.848216e-06 | 0.004899644 | 0.000305909 | 1.196552e-06 | 1.137745 | 0 | 0 | 0 | 0 | 0.01249186 | 1.313262e-05 | 0.01215356 | 5.425869e-05 | 3.120793e-05 | 2.836661 | 0 | 0 | 0 | 0 | 0.01224349 | 4.216339e-05 | 0.01141194 | 5.035319e-05 | 1.064121e-05 | 1.548035 | 0 | 0 | 0 | 0 | 0.01158546 | 6.398257e-05 | 0.00987878 | 0.0001148833 | -1.947164e-05 | 0.2317826 | 0 | 0 | 0 | 0 | 0.01098814 | 0.0001737322 | 0.008432006 | 5.851997e-05 | -0.00317055 | 0.006563117 | 0 | 0 | 0 | 0 | 0.008907894 | 0.0001395232 | 0.007023305 | 4.459402e-05 | -0.002512155 | 0.006167185 | 0 | 0 | Paste your (from sorption start) time data here! | [9 empty] | Paste your (from sorption start) time data here! | [9 empty] | Paste your (from sorption start) time data here!
|  |  | 1 | 0.007720501 | 0.02530037 | 0.0004676791 | 0.00929326 | 0.0005327206 | 0.00952841 | 0.07338365 | 43.76002 | 0.09552438 | 1 | 0 | 0.0234952 | 0.000443908 | 0.02367388 | 0.001105121 | 0.02238657 | 0.1609648 | 87.68962 | 0.1344973 | 5 | 0.01733838 | 0.05726322 | 0.00392209 | 0.06068833 | 0.005770718 | 0.05876081 | 0.006393446 | 122.1977 | 0.2666741 | 5 | 0.0619712 | 0.06503518 | 0.0116917 | 0.07982047 | 0.01799398 | 0.07688649 | 0.004517384 | 62.64463 | 0.2853997 | 5 | 0.1005708 | 0.03977022 | 0.01574427 | 0.07796976 | 0.006373595 | 0.07177054 | 0.01367874 | 122.4732 | 0.4022762 | 5 | 0.1000896 | 0.05845017 | 0.01768369 | 0.09307551 | 0.01922745 | 0.08971549 | 0.03478582 | 53.91899 | 0.3165175 |  | Paste your (dimensionless) sorption data here! | [9 empty] | Paste your (dimensionless) sorption data here! | [9 empty] | Paste your (dimensionless) sorption data here!
|  |  | 2 | 0.007720501 | 0.03475172 | 0.0007321538 | 0.01313457 | 0.0007317344 | 0.01334552 | 0.007007683 | 175.0401 | 0.2932158 | 2 | 0.003524161 | 0.03196542 | 0.0007083804 | 0.03239351 | 0.00174242 | 0.03099762 | 0.00341361 | 350.7585 | 0.4028423 | 10.0000002 | 0.03460265 | 0.08098147 | 0.005547695 | 0.08582768 | 0.008161199 | 0.08448665 | 0.007649642 | 488.7909 | 0.6210657 | 9.9999996 | 0.08887489 | 0.0919736 | 0.01653468 | 0.1128886 | 0.02544733 | 0.1109299 | 0.006006456 | 250.5785 | 0.5737251 | 9.9999996 | 0.1386159 | 0.05622195 | 0.02235085 | 0.1102695 | 0.009013625 | 0.1063112 | 0.01569181 | 489.8929 | 0.5988701 | 10 | 0.1414231 | 0.08266102 | 0.02500852 | 0.1316333 | 0.02719172 | 0.1295197 | 0.04973763 | 215.676 | 0.4994898
|  |  | 3 | 0.01488816 | 0.04239926 | 0.0009166418 | 0.01659426 | 0.0009007004 | 0.01660158 | 0.006037649 | 393.8402 | 0.4935163 | 3 | 0.003524161 | 0.03891305 | 0.0008944033 | 0.03948876 | 0.002188531 | 0.03782805 | 0.005697021 | 789.2066 | 0.6523756 | 15 | 0.05294592 | 0.09918164 | 0.006794512 | 0.1051184 | 0.009995386 | 0.1040443 | 0.009055717 | 1099.78 | 0.7984987 | 15 | 0.1140971 | 0.1126442 | 0.02025076 | 0.1382649 | 0.03116648 | 0.1367343 | 0.007297165 | 563.8017 | 0.6938051 | 15 | 0.1654712 | 0.06885739 | 0.02737525 | 0.1350554 | 0.01103939 | 0.1320148 | 0.01865669 | 1102.259 | 0.6191961 | 15 | 0.1718794 | 0.1012387 | 0.03062905 | 0.1612216 | 0.0333029 | 0.1596776 | 0.06122208 | 485.2709 | 0.5175399
|  |  | 4 | 0.01936795 | 0.04892508 | 0.001064304 | 0.01978056 | 0.001048656 | 0.01966679 | 0.007178838 | 700.1604 | 0.6620065 | 4 | 0.01024736 | 0.04487564 | 0.001042059 | 0.045557 | 0.002544322 | 0.04383809 | 0.00568858 | 1403.034 | 0.8170313 | 19.9999998 | 0.06373609 | 0.1145251 | 0.007845627 | 0.1213817 | 0.01154168 | 0.1204668 | 0.01033891 | 1955.164 | 0.847102 | 19.9999998 | 0.1359564 | 0.1300703 | 0.02338357 | 0.1596595 | 0.03598796 | 0.1583885 | 0.008411024 | 1002.314 | 0.7304224 | 19.9999998 | 0.1878506 | 0.07950966 | 0.03161023 | 0.1559518 | 0.01274719 | 0.1534599 | 0.02137612 | 1959.571 | 0.6279825 | 20 | 0.2023357 | 0.1169003 | 0.03536739 | 0.1861668 | 0.03845396 | 0.1849808 | 0.0708838 | 862.7038 | 0.5261444
|  |  | 5 | 0.01936795 | 0.05469227 | 0.001191669 | 0.02276399 | 0.001182025 | 0.02258994 | 0.008261413 | 1094.001 | 0.7855915 | 5 | 0.0160101 | 0.05015703 | 0.001168316 | 0.0509244 | 0.002850148 | 0.04924626 | 0.005345567 | 2192.241 | 0.8993923 | 25.0000002 | 0.07884232 | 0.1280429 | 0.008771677 | 0.1357102 | 0.01290399 | 0.1349047 | 0.01150296 | 3054.943 | 0.8676033 | 24.9999996 | 0.1578156 | 0.145423 | 0.02614362 | 0.1785096 | 0.04023576 | 0.1774198 | 0.009400313 | 1566.116 | 0.7433462 | 24.9999996 | 0.2079921 | 0.0888945 | 0.03534131 | 0.1743627 | 0.01425179 | 0.1722523 | 0.02383863 | 3061.83 | 0.6287799 | 25 | 0.2197393 | 0.1306985 | 0.03954194 | 0.2081429 | 0.04298377 | 0.2072153 | 0.07936885 | 1347.975 | 0.5347478
|  |  | 6 | 0.02205583 | 0.05991053 | 0.001305929 | 0.02559183 | 0.001304912 | 0.02539384 | 0.009242784 | 1575.361 | 0.8729222 | 6 | 0.0160101 | 0.05493985 | 0.001280975 | 0.05578243 | 0.003123951 | 0.05418128 | 0.005093865 | 3156.826 | 0.9322861 | 30 | 0.08963248 | 0.140264 | 0.009608891 | 0.1486645 | 0.01413561 | 0.1479403 | 0.01257005 | 4399.118 | 0.8792822 | 30 | 0.1763119 | 0.159303 | 0.02863891 | 0.1955523 | 0.04407606 | 0.1945997 | 0.0102979 | 2255.207 | 0.7563534 | 30 | 0.2281336 | 0.09737905 | 0.03871446 | 0.191008 | 0.01561205 | 0.1891861 | 0.02609185 | 4409.036 | 0.6410268 | 30 | 0.2349674 | 0.1431731 | 0.04331602 | 0.2280023 | 0.04704738 | 0.2272765 | 0.08697478 | 1941.084 | 0.54394
|  |  | 7 | 0.02205583 | 0.0647103 | 0.00141072 | 0.02829674 | 0.001419963 | 0.02809584 | 0.01013794 | 2144.241 | 0.927375 | 7.0000002 | 0.0160101 | 0.0593405 | 0.001384017 | 0.06025137 | 0.003374823 | 0.05873572 | 0.00492738 | 4296.792 | 0.9447721 | 34.9999998 | 0.1025807 | 0.1515025 | 0.01037879 | 0.1605773 | 0.0152682 | 0.159917 | 0.01355885 | 5987.689 | 0.8874427 | 34.9999998 | 0.1964897 | 0.1720669 | 0.03093355 | 0.2112255 | 0.04760759 | 0.2103821 | 0.01112481 | 3069.587 | 0.7648303 | 60 | 0.2482751 | 0.1377148 | 0.05475052 | 0.2701348 | 0.02205975 | 0.269275 | 0.03689518 | 6001.188 | 0.650666 | 35 | 0.2588973 | 0.1546446 | 0.04678665 | 0.2462402 | 0.05071229 | 0.2456802 | 0.09383161 | 2642.03 | 0.5432862
|  |  | 8 | 0.02743158 | 0.0691781 | 0.00150817 | 0.0309019 | 0.001528939 | 0.03070998 | 0.01096314 | 2800.642 | 0.9576793 | 7.9999998 | 0.02081239 | 0.06343726 | 0.00147972 | 0.06441139 | 0.003608021 | 0.06297844 | 0.004824207 | 5612.136 | 0.9495743 | 40.0000002 | 0.1133708 | 0.1619629 | 0.01109539 | 0.1716657 | 0.0163224 | 0.1710574 | 0.01448344 | 7820.655 | 0.8965954 | 39.9999996 | 0.20826 | 0.1839472 | 0.03306936 | 0.2258143 | 0.05089463 | 0.2250613 | 0.01189525 | 4009.256 | 0.7684434 | 90 | 0.3243651 | 0.1686655 | 0.06705542 | 0.3305895 | 0.0267329 | 0.3302338 | 0.04476362 | 7838.286 | 0.6619705 | 40 | 0.2784764 | 0.165322 | 0.05001704 | 0.2631666 | 0.05400278 | 0.2627475 | 0.09998604 | 3450.815 | 0.5483651
|  |  | 9 | 0.03011945 | 0.07337442 | 0.00159967 | 0.03342425 | 0.001633055 | 0.03324772 | 0.01173161 | 3544.562 | 0.9731263 | 9 | 0.02081239 | 0.06728525 | 0.001569531 | 0.06831871 | 0.003826944 | 0.0669616 | 0.004767759 | 7102.86 | 0.9524557 | 45 | 0.124161 | 0.1717876 | 0.01176844 | 0.1820803 | 0.01731252 | 0.1815156 | 0.01535443 | 9898.017 | 0.9021675 | 45 | 0.2334823 | 0.1951055 | 0.03507535 | 0.239517 | 0.05398179 | 0.2388407 | 0.01261927 | 5074.215 | 0.7751832 | 120 | 0.3982172 | 0.1947581 | 0.07742893 | 0.3805444 | 0.02993167 | 0.3805286 | 0.05014996 | 9920.331 | 0.6612402 | 45 | 0.2893536 | 0.1753505 | 0.05305108 | 0.2789853 | 0.05692559 | 0.2786887 | 0.1054508 | 4367.438 | 0.5503534
|  |  | 10 | 0.03011945 | 0.07734342 | 0.001686204 | 0.0358765 | 0.001733183 | 0.03571854 | 0.01245372 | 4376.002 | 0.9818055 | 10.0000002 | 0.02369376 | 0.07092484 | 0.001654449 | 0.0720144 | 0.004033972 | 0.07072534 | 0.004746057 | 8768.962 | 0.9562975 | 49.9999998 | 0.1360302 | 0.1810801 | 0.01240503 | 0.1919308 | 0.01824899 | 0.1914033 | 0.0161799 | 12219.77 | 0.9086059 | 49.9999998 | 0.2452526 | 0.2056592 | 0.03697267 | 0.2524777 | 0.05690137 | 0.2518681 | 0.01330422 | 6264.463 | 0.785008 | 150 | 0.447452 | 0.2177462 | 0.08656817 | 0.4227663 | 0.03177588 | 0.422992 | 0.05324709 | 12247.32 | 0.6709625 | 50 | 0.3045817 | 0.1848357 | 0.05592075 | 0.2938367 | 0.05948394 | 0.293648 | 0.1102316 | 5391.899 | 0.5554522
|  |  | 11.0000004 | 0.03370328 | 0.08111847 | 0.001768507 | 0.03826839 | 0.001829968 | 0.03813026 | 0.01313754 | 5294.963 | 0.9871685 | 10.9999998 | 0.02369376 | 0.07438659 | 0.001735207 | 0.0755295 | 0.004230871 | 0.07430105 | 0.004750393 | 10610.44 | 0.9582185 | 55.0000002 | 0.1489784 | 0.1899184 | 0.0130105 | 0.2013001 | 0.01913971 | 0.2008049 | 0.01696616 | 14785.93 | 0.911843 | 54.9999996 | 0.2671119 | 0.2156972 | 0.03877726 | 0.2648054 | 0.05967741 | 0.2642544 | 0.01395566 | 7580 | 0.7900525 | 180 | 0.483259 | 0.238529 | 0.09483067 | 0.4586839 | 0.03249206 | 0.4590789 | 0.05443835 | 14819.26 | 0.680198 | 55 | 0.3198099 | 0.1938573 | 0.05865017 | 0.3078219 | 0.06168385 | 0.3077288 | 0.1143395 | 6524.198 | 0.5573993
|  |  | 12 | 0.03907903 | 0.08472547 | 0.001847146 | 0.04060756 | 0.001923903 | 0.04048944 | 0.01378933 | 6301.444 | 0.9878985 | 12 | 0.02465422 | 0.07769426 | 0.001812367 | 0.07888815 | 0.004419003 | 0.07771367 | 0.004774373 | 12627.31 | 0.9603997 | 60 | 0.1597685 | 0.1983633 | 0.01358902 | 0.2102524 | 0.01999077 | 0.2097858 | 0.0177182 | 17596.47 | 0.9165526 | 60 | 0.2738378 | 0.2252884 | 0.04050153 | 0.2765843 | 0.06232807 | 0.2760858 | 0.01457778 | 9020.826 | 0.7950969 | 210 | 0.5101143 | 0.2576407 | 0.1024287 | 0.4892947 | 0.03233591 | 0.4898034 | 0.05415831 | 17636.14 | 0.6846739 | 60 | 0.335038 | 0.2024773 | 0.06125808 | 0.3210171 | 0.06353605 | 0.3210093 | 0.1177946 | 7764.334 | 0.560528
|  |  | 13 | 0.03907903 | 0.08818507 | 0.00192257 | 0.04290014 | 0.00201537 | 0.04280155 | 0.01441404 | 7395.444 | 0.9901127 | 13.0000002 | 0.02849604 | 0.08086674 | 0.001886372 | 0.08210956 | 0.004599445 | 0.08098324 | 0.004813259 | 14819.55 | 0.9626159 | 64.9999998 | 0.1684007 | 0.206463 | 0.0141439 | 0.218839 | 0.02080706 | 0.2183978 | 0.01844007 | 20651.42 | 0.9218521 | 64.9999998 | 0.2956971 | 0.2344876 | 0.04215533 | 0.2878815 | 0.06486708 | 0.2874304 | 0.01517377 | 10586.94 | 0.8013013 | 240 | 0.5302558 | 0.2754295 | 0.1095003 | 0.5153969 | 0.03153805 | 0.5159765 | 0.05279877 | 20697.97 | 0.6913877 | 65 | 0.3437398 | 0.2107451 | 0.06375937 | 0.333483 | 0.06505574 | 0.3335511 | 0.1206255 | 9112.309 | 0.5674651
|  |  | 14.0000004 | 0.0417669 | 0.09151397 | 0.001995146 | 0.0451511 | 0.002104678 | 0.04507126 | 0.01501553 | 8576.965 | 0.9911466 | 14 | 0.02849604 | 0.08391938 | 0.001957581 | 0.08520928 | 0.00477307 | 0.08412617 | 0.004863505 | 17187.17 | 0.9648851 | 70.0000002 | 0.1791908 | 0.2142568 | 0.01467782 | 0.2271012 | 0.0215925 | 0.226683 | 0.01913508 | 23950.76 | 0.9237122 | 69.9999996 | 0.3041045 | 0.2433393 | 0.04374665 | 0.2987509 | 0.06730475 | 0.298343 | 0.01574606 | 12278.35 | 0.8063161 | 270 | 0.5459214 | 0.2921368 | 0.1161403 | 0.5376584 | 0.03028875 | 0.5382762 | 0.0506824 | 24004.75 | 0.6948621 | 70.0000002 | 0.3567925 | 0.2187005 | 0.06616607 | 0.3452696 | 0.06626153 | 0.3454053 | 0.1228672 | 10568.12 | 0.5699864
|  |  | 15 | 0.0417669 | 0.09472596 | 0.002065172 | 0.04736454 | 0.002192075 | 0.04730251 | 0.0155969 | 9846.006 | 0.9906311 | 15 | 0.03233787 | 0.08686482 | 0.002026289 | 0.08820015 | 0.004940597 | 0.08715599 | 0.004922435 | 19730.17 | 0.9659021 | 75 | 0.1856649 | 0.2217769 | 0.01519299 | 0.2350734 | 0.02235036 | 0.234676 | 0.019806 | 27494.49 | 0.9257586 | 75 | 0.3175563 | 0.2518801 | 0.04528208 | 0.3092366 | 0.06964871 | 0.3088685 | 0.01629642 | 14095.04 | 0.8119117 | 300 | 0.563825 | 0.3079385 | 0.122416 | 0.556646 | 0.02873891 | 0.5572774 | 0.04806469 | 27556.47 | 0.7092123 | 75 | 0.3654943 | 0.2263764 | 0.06848803 | 0.3564199 | 0.06717425 | 0.3566158 | 0.1245592 | 12131.77 | 0.5721619
|  |  | 16.0000002 | 0.04624669 | 0.09783255 | 0.0021329 | 0.0495439 | 0.002277766 | 0.04949868 | 0.01616064 | 11202.57 | 0.9917105 | 16.0000002 | 0.03425879 | 0.0897136 | 0.002092742 | 0.09109289 | 0.005102626 | 0.09008405 | 0.004988011 | 22448.54 | 0.9687835 | 79.9999998 | 0.1975341 | 0.2290502 | 0.01569125 | 0.2427841 | 0.02308335 | 0.2424057 | 0.02045514 | 31282.62 | 0.9313466 | 79.9999998 | 0.3226008 | 0.2601406 | 0.04676712 | 0.3193753 | 0.07190445 | 0.319044 | 0.01682616 | 16037.02 | 0.8152747 | 330 | 0.5705388 | 0.3229667 | 0.1283753 | 0.5728421 | 0.0270057 | 0.573469 | 0.04514372 | 31353.14 | 0.714462 | 80 | 0.3763715 | 0.2338005 | 0.07073339 | 0.3669719 | 0.06781584 | 0.3672211 | 0.1257429 | 13803.26 | 0.5775516
|  |  | 17 | 0.05072648 | 0.1008435 | 0.002198543 | 0.05169209 | 0.002361923 | 0.05166268 | 0.01670877 | 12646.65 | 0.9932742 | 16.9999998 | 0.03425879 | 0.09247466 | 0.002157149 | 0.09389657 | 0.005259667 | 0.09291992 | 0.005058669 | 25342.3 | 0.9691155 | 85.0000002 | 0.2050872 | 0.2360995 | 0.01617417 | 0.2502574 | 0.02379378 | 0.2498965 | 0.02108448 | 35315.15 | 0.9314277 | 84.9999996 | 0.3377341 | 0.2681468 | 0.04820643 | 0.3291974 | 0.07407585 | 0.3289004 | 0.01733619 | 18104.3 | 0.8253636 | 360 | 0.5772526 | 0.3373234 | 0.1340523 | 0.586658 | 0.02517878 | 0.5872672 | 0.04207066 | 35394.76 | 0.7257347 | 85.0000002 | 0.3850733 | 0.2409958 | 0.07290892 | 0.3769601 | 0.06820852 | 0.3772562 | 0.1264602 | 15582.59 | 0.5838342
|  |  | 18 | 0.05072648 | 0.1037671 | 0.002262283 | 0.0538116 | 0.002444691 | 0.05379705 | 0.01724295 | 14178.25 | 0.9932276 | 18 | 0.03714016 | 0.09515564 | 0.002219688 | 0.09661894 | 0.005412152 | 0.09567178 | 0.0051332 | 28411.44 | 0.9698546 | 90 | 0.2126404 | 0.2429444 | 0.01664309 | 0.2575141 | 0.02448359 | 0.2571694 | 0.0216957 | 39592.07 | 0.9319405 | 90 | 0.3461415 | 0.2759208 | 0.04960396 | 0.3387286 | 0.07616552 | 0.3384636 | 0.01782714 | 20296.86 | 0.8238711 | 390 | 0.5862044 | 0.3510891 | 0.1394704 | 0.5984442 | 0.02332564 | 0.5990267 | 0.03895917 | 39681.32 | 0.722878 | 90 | 0.3937751 | 0.2479823 | 0.07502026 | 0.386416 | 0.06837421 | 0.3867533 | 0.1267525 | 17469.75 | 0.588911
|  |  | 19.0000002 | 0.05431031 | 0.1066105 | 0.002324274 | 0.05590458 | 0.002526192 | 0.05590399 | 0.01776457 | 15797.37 | 0.9941702 | 19.0000002 | 0.03714016 | 0.09776313 | 0.002280513 | 0.09926669 | 0.005560458 | 0.09834667 | 0.005210664 | 31655.95 | 0.9713766 | 94.9999998 | 0.2255885 | 0.2496017 | 0.01709915 | 0.2645719 | 0.02515448 | 0.2642422 | 0.02229029 | 44113.38 | 0.9324826 | 94.9999998 | 0.3612748 | 0.2834817 | 0.05096313 | 0.3479907 | 0.07817515 | 0.3477559 | 0.01829943 | 22614.71 | 0.833405 | 420 | 0.5906803 | 0.3643281 | 0.1446454 | 0.6084997 | 0.02149626 | 0.6090494 | 0.03589313 | 44212.83 | 0.7349642 | 95 | 0.4046524 | 0.254777 | 0.0770721 | 0.3953688 | 0.06833408 | 0.395742 | 0.1266597 | 19464.75 | 0.5901182
|  |  | 20 | 0.0587901 | 0.1093801 | 0.002384655 | 0.05797289 | 0.002606533 | 0.05798543 | 0.01827478 | 17504.01 | 0.9939612 | 19.9999998 | 0.04002153 | 0.1003028 | 0.002339757 | 0.1018456 | 0.00570491 | 0.1009507 | 0.005290324 | 35075.85 | 0.9727209 | 100.0000002 | 0.2331417 | 0.2560859 | 0.01754335 | 0.2714463 | 0.02580794 | 0.2711307 | 0.0228695 | 48879.09 | 0.9330539 | 99.9999996 | 0.3713637 | 0.290846 | 0.0522869 | 0.3570022 | 0.0801058 | 0.3567959 | 0.01875332 | 25057.85 | 0.8368857 | 450 | 0.5973941 | 0.3770924 | 0.1495871 | 0.6170795 | 0.01972674 | 0.6175928 | 0.03293301 | 48989.29 | 0.7424234 | 100.0000002 | 0.4090032 | 0.2613947 | 0.07906832 | 0.4038457 | 0.06810829 | 0.40425 | 0.1262199 | 21567.6 | 0.6055738
|  |  | 21 | 0.0587901 | 0.1120813 | 0.002443544 | 0.06001818 | 0.002685806 | 0.06004307 | 0.01877458 | 19298.17 | 0.9941702 | 21 | 0.04386336 | 0.1027798 | 0.002397537 | 0.1043609 | 0.005845793 | 0.1034892 | 0.005371599 | 38671.12 | 0.9745462 | 105 | 0.2406948 | 0.26241 | 0.01797659 | 0.278151 | 0.02644522 | 0.2778486 | 0.02343446 | 53889.2 | 0.9336546 | 105 | 0.3797711 | 0.2980284 | 0.05357783 | 0.3657791 | 0.08195807 | 0.3655997 | 0.01918895 | 27626.28 | 0.839677 | 480 | 0.5973941 | 0.3894248 | 0.1543016 | 0.6244009 | 0.0180424 | 0.6248758 | 0.03012101 | 54010.69 | 0.7477041 | 105 | 0.417705 | 0.2678483 | 0.08101212 | 0.4118725 | 0.06771587 | 0.4123035 | 0.1254689 | 23778.27 | 0.59985
|  |  | 22.0000002 | 0.06147798 | 0.1147188 | 0.002501047 | 0.06204189 | 0.00276409 | 0.06207842 | 0.0192648 | 21179.85 | 0.9945275 | 22.0000002 | 0.04386336 | 0.1051985 | 0.002453958 | 0.1068169 | 0.00598336 | 0.105967 | 0.005454031 | 42441.78 | 0.975173 | 109.9999998 | 0.2471689 | 0.2685851 | 0.01839962 | 0.2846979 | 0.02706748 | 0.2844079 | 0.02398616 | 59143.7 | 0.9342846 | 109.9999998 | 0.38986 | 0.3050417 | 0.05483817 | 0.3743352 | 0.08373232 | 0.3741813 | 0.01960643 | 30320 | 0.8455413 | 510 | 0.60187 | 0.4013603 | 0.1587923 | 0.6306493 | 0.01646015 | 0.6310854 | 0.02748517 | 59277.04 | 0.755415 | 110 | 0.4242314 | 0.2741492 | 0.08290612 | 0.4194733 | 0.06717463 | 0.4199268 | 0.1244402 | 26096.79 | 0.6026181
|  |  | 23.0000004 | 0.06147798 | 0.1172971 | 0.002557258 | 0.06404531 | 0.002841456 | 0.06409281 | 0.01974619 | 23149.05 | 0.9943415 | 22.9999998 | 0.04674473 | 0.1075628 | 0.00250911 | 0.1092178 | 0.006117834 | 0.1083881 | 0.005537254 | 46387.81 | 0.9764671 | 115.0000002 | 0.25688 | 0.2746215 | 0.01881315 | 0.2910977 | 0.0276757 | 0.2908193 | 0.02452546 | 64642.6 | 0.9349438 | 114.9999996 | 0.3965859 | 0.3118972 | 0.05606988 | 0.3826824 | 0.08542878 | 0.3825527 | 0.02000582 | 33139.01 | 0.8489043 | 540 | 0.6041079 | 0.4129284 | 0.1630608 | 0.6359828 | 0.01499043 | 0.6363804 | 0.02504267 | 64788.33 | 0.755654 | 115.0000002 | 0.4329332 | 0.2803073 | 0.08475243 | 0.4266707 | 0.06650113 | 0.4271432 | 0.1231649 | 28523.14 | 0.6061673
|  |  | 24 | 0.06506181 | 0.1198199 | 0.002612259 | 0.06602958 | 0.002917966 | 0.06608745 | 0.02021937 | 25205.77 | 0.9951126 | 24 | 0.0496261 | 0.1098763 | 0.002563075 | 0.111567 | 0.006249415 | 0.1107562 | 0.005620978 | 50509.22 | 0.9779502 | 120 | 0.2633541 | 0.280528 | 0.01921777 | 0.2973598 | 0.02827076 | 0.2970925 | 0.02505314 | 70385.9 | 0.9429611 | 120 | 0.4066748 | 0.3186052 | 0.05727467 | 0.3908311 | 0.08704766 | 0.3907246 | 0.02038718 | 36083.31 | 0.8550883 | 570 | 0.60187 | 0.4241536 | 0.1671081 | 0.640536 | 0.01363879 | 0.6408965 | 0.02280243 | 70544.57 | 0.7630019 | 120 | 0.4351086 | 0.2863316 | 0.08655274 | 0.4334864 | 0.06571073 | 0.4339744 | 0.121672 | 31057.34 | 0.6069883
|  |  | 25.0000002 | 0.0695416 | 0.1222907 | 0.002666126 | 0.06799573 | 0.002993674 | 0.06806342 | 0.02068492 | 27350.02 | 0.9943343 | 25.0000002 | 0.0496261 | 0.112142 | 0.002615928 | 0.1138677 | 0.006378283 | 0.1130748 | 0.005704969 | 54806.01 | 0.97826 | 124.9999998 | 0.2709072 | 0.2863127 | 0.01961405 | 0.3034927 | 0.02885343 | 0.303236 | 0.02556988 | 76373.58 | 0.9380013 | 124.9999998 | 0.4184452 | 0.3251746 | 0.05845404 | 0.3987905 | 0.08858918 | 0.3987061 | 0.02075057 | 39152.89 | 0.8556302 | 600 | 0.6041079 | 0.4350571 | 0.1709348 | 0.644424 | 0.01240707 | 0.6447489 | 0.02076712 | 76545.76 | 0.7651336 | 125.0000004 | 0.4438104 | 0.2922299 | 0.08830838 | 0.4399405 | 0.06481762 | 0.4404411 | 0.119988 | 33699.37 | 0.6161105
|  |  | 26.0000004 | 0.0695416 | 0.1247125 | 0.002718925 | 0.0699447 | 0.003068629 | 0.07002169 | 0.02114332 | 29581.78 | 0.9950662 | 25.9999998 | 0.05154701 | 0.1143628 | 0.002667733 | 0.1161229 | 0.006504598 | 0.1153468 | 0.005789041 | 59278.19 | 0.9793485 | 130.0000002 | 0.2784604 | 0.2919828 | 0.02000247 | 0.3095042 | 0.02942443 | 0.3092574 | 0.02607629 | 82605.67 | 0.9398974 | 129.9999996 | 0.4251711 | 0.3316137 | 0.0596093 | 0.4065688 | 0.09005369 | 0.4065054 | 0.02109608 | 42347.77 | 0.8630973 | 630 | 0.6063459 | 0.4456565 | 0.1745419 | 0.6477447 | 0.01129436 | 0.648036 | 0.01893476 | 82791.89 | 0.7719536 | 130.0000002 | 0.4503368 | 0.2980093 | 0.09002039 | 0.4460525 | 0.06383484 | 0.4465628 | 0.1181375 | 36449.24 | 0.6217288
|  |  | 27 | 0.07222947 | 0.1270882 | 0.002770719 | 0.07187731 | 0.003142875 | 0.07196313 | 0.02159503 | 31901.06 | 0.9952972 | 27 | 0.05154701 | 0.1165414 | 0.002718552 | 0.1183352 | 0.006628506 | 0.1175749 | 0.005873045 | 63925.74 | 0.980309 | 135 | 0.2914085 | 0.2975449 | 0.02038348 | 0.3154011 | 0.02998434 | 0.3151638 | 0.02657289 | 89082.15 | 0.9417754 | 135 | 0.4335785 | 0.3379298 | 0.06074158 | 0.4141732 | 0.09144164 | 0.4141299 | 0.02142383 | 45667.93 | 0.8690821 | 660 | 0.60187 | 0.4559674 | 0.1779305 | 0.6505817 | 0.0102977 | 0.6508417 | 0.01729992 | 89282.98 | 0.7777501 | 135 | 0.4503368 | 0.3036759 | 0.09168955 | 0.4518403 | 0.06277438 | 0.4523579 | 0.1161429 | 39306.94 | 0.6309433
|  |  | 28.0000002 | 0.07491735 | 0.1294203 | 0.002821562 | 0.07379434 | 0.003216452 | 0.07388854 | 0.02204044 | 34307.86 | 0.9959621 | 28.0000002 | 0.05442838 | 0.1186799 | 0.002768438 | 0.1205068 | 0.00675014 | 0.1197616 | 0.005956859 | 68748.66 | 0.9809407 | 139.9999998 | 0.2968036 | 0.3030049 | 0.02075748 | 0.3211896 | 0.03053373 | 0.3209614 | 0.02706019 | 95803.02 | 0.9420554 | 139.9999998 | 0.4419859 | 0.3441296 | 0.06185188 | 0.4216102 | 0.09275363 | 0.4215862 | 0.02173396 | 49113.39 | 0.8659063 | 690 | 0.6085838 | 0.4660033 | 0.1811023 | 0.6530062 | 0.009412638 | 0.6532371 | 0.01585454 | 96019 | 0.7805996 | 140.0000004 | 0.4568631 | 0.3092356 | 0.09331645 | 0.4573213 | 0.06164726 | 0.4578438 | 0.1140249 | 42272.49 | 0.630899
|  |  | 29.0000004 | 0.07491735 | 0.1317111 | 0.002871505 | 0.07569648 | 0.003289395 | 0.07579866 | 0.02247991 | 36802.18 | 0.9949141 | 28.9999998 | 0.05730976 | 0.1207806 | 0.00281744 | 0.12264 | 0.006869621 | 0.1219091 | 0.006040388 | 73746.97 | 0.9812725 | 145.0000002 | 0.3021987 | 0.3083682 | 0.02112484 | 0.3268755 | 0.03107306 | 0.3266561 | 0.02753859 | 102768.3 | 0.9420554 | 144.9999996 | 0.4520748 | 0.3502192 | 0.06294105 | 0.4288856 | 0.09399039 | 0.42888 | 0.02202665 | 52684.13 | 0.8724219 | 720 | 0.6108218 | 0.475776 | 0.1840596 | 0.6550791 | 0.008633599 | 0.655283 | 0.01458863 | 103000 | 0.787321 | 145.0000002 | 0.4655649 | 0.3146932 | 0.09490151 | 0.4625117 | 0.06046353 | 0.4630371 | 0.1118023 | 45345.87 | 0.6350371
|  |  | 30 | 0.07939714 | 0.1339627 | 0.002920594 | 0.07758437 | 0.003361735 | 0.07769414 | 0.02291376 | 39384.02 | 0.9968581 | 30 | 0.05730976 | 0.1228454 | 0.002865605 | 0.1247367 | 0.006987059 | 0.1240193 | 0.006123555 | 78920.66 | 0.9829513 | 150 | 0.3097518 | 0.3136398 | 0.0214859 | 0.3324641 | 0.03160277 | 0.332253 | 0.02800847 | 109978 | 0.9446377 | 150 | 0.4588007 | 0.3562041 | 0.06400982 | 0.4360047 | 0.09515282 | 0.4360168 | 0.02230211 | 56380.17 | 0.8752494 | 750 | 0.6130597 | 0.4852961 | 0.1868054 | 0.656852 | 0.007954171 | 0.6570313 | 0.0134907 | 110225.9 | 0.7925867 | 150 | 0.4677403 | 0.3200534 | 0.09644506 | 0.467427 | 0.05923238 | 0.4679535 | 0.1094923 | 48527.09 | 0.6374253
|  |  | 31.0000002 | 0.07939714 | 0.1361771 | 0.002968872 | 0.07945859 | 0.003433502 | 0.07957561 | 0.02334229 | 42053.38 | 0.9965801 | 31.0000002 | 0.06019113 | 0.124876 | 0.002912974 | 0.1267988 | 0.007102555 | 0.1260943 | 0.006206298 | 84269.73 | 0.9831903 | 154.9999998 | 0.3173049 | 0.3188242 | 0.02184094 | 0.33796 | 0.03212322 | 0.3377569 | 0.02847015 | 117432 | 0.9458106 | 154.9999998 | 0.4672081 | 0.3620892 | 0.06505882 | 0.4429726 | 0.09624194 | 0.4430015 | 0.02256059 | 60201.49 | 0.880732 | 780 | 0.6108218 | 0.494573 | 0.1893432 | 0.6583691 | 0.007367302 | 0.6585261 | 0.01254809 | 117696.8 | 0.8010469 | 155.0000004 | 0.4720912 | 0.3253204 | 0.09794729 | 0.4720818 | 0.05796221 | 0.4726077 | 0.1071106 | 51816.15 | 0.6417762
|  |  | 32.0000004 | 0.08298097 | 0.1383561 | 0.003016377 | 0.08131968 | 0.003504722 | 0.08144362 | 0.02376577 | 44810.27 | 0.9968581 | 31.9999998 | 0.06115158 | 0.1268742 | 0.002959584 | 0.1288279 | 0.007216203 | 0.1281357 | 0.006288568 | 89794.17 | 0.9831903 | 160.0000002 | 0.3248581 | 0.3239256 | 0.02219026 | 0.3433676 | 0.03263475 | 0.3431722 | 0.02892394 | 125130.5 | 0.9463715 | 159.9999996 | 0.473934 | 0.3678793 | 0.06608857 | 0.4497935 | 0.09725891 | 0.4498385 | 0.02280235 | 64148.1 | 0.8849788 | 810 | 0.6175356 | 0.5036153 | 0.1916769 | 0.6596682 | 0.006865453 | 0.6598048 | 0.01174729 | 125412.6 | 0.8081145 | 160.0000002 | 0.4720912 | 0.3304979 | 0.09940836 | 0.4764899 | 0.05666063 | 0.4770137 | 0.1046714 | 55213.04 | 0.6471928
|  |  | 33 | 0.08746076 | 0.1405013 | 0.003063145 | 0.08316813 | 0.003575419 | 0.08329868 | 0.02418445 | 47654.67 | 0.9977142 | 33 | 0.06115158 | 0.1288413 | 0.003005472 | 0.1308255 | 0.007328089 | 0.130145 | 0.006370328 | 95494 | 0.9831903 | 165 | 0.3291741 | 0.3289478 | 0.0225341 | 0.3486909 | 0.03313764 | 0.348503 | 0.02937008 | 133073.3 | 0.9496086 | 165 | 0.48066 | 0.3735786 | 0.06709954 | 0.4564717 | 0.098205 | 0.4565322 | 0.02302771 | 68220 | 0.8892599 | 840 | 0.6152977 | 0.5124308 | 0.1938111 | 0.6607814 | 0.006440739 | 0.6608996 | 0.01107422 | 133373.3 | 0.8088548 | 165 | 0.480793 | 0.3355894 | 0.1008284 | 0.4806644 | 0.0553346 | 0.4811848 | 0.1021877 | 58717.78 | 0.6452891
|  |  | 34.0000002 | 0.08746076 | 0.1426142 | 0.00310921 | 0.08500442 | 0.003645616 | 0.08514129 | 0.02459856 | 50586.59 | 0.9976732 | 34.0000002 | 0.06403295 | 0.1307789 | 0.00305067 | 0.1327931 | 0.007438292 | 0.1321238 | 0.006451547 | 101369.2 | 0.9831903 | 169.9999998 | 0.3356482 | 0.3338945 | 0.02287269 | 0.3539337 | 0.03363213 | 0.3537529 | 0.02980878 | 141260.6 | 0.9510514 | 169.9999998 | 0.4890674 | 0.3791908 | 0.06809208 | 0.463011 | 0.09908159 | 0.4630863 | 0.02323698 | 72417.19 | 0.8916454 | 870 | 0.6130597 | 0.5210267 | 0.1957507 | 0.661736 | 0.006085074 | 0.6618376 | 0.01051456 | 141579 | 0.8183465 | 170.0000004 | 0.4764421 | 0.3405978 | 0.1022074 | 0.4846177 | 0.05399039 | 0.4851335 | 0.09967124 | 62330.35 | 0.6521433
|  |  | 35.0000004 | 0.08925267 | 0.1446963 | 0.003154602 | 0.08682896 | 0.003715333 | 0.08697188 | 0.0250083 | 53606.03 | 0.997754 | 34.9999998 | 0.06403295 | 0.1326882 | 0.003095207 | 0.1347319 | 0.007546886 | 0.1340734 | 0.006532203 | 107419.8 | 0.984875 | 175.0000002 | 0.3453594 | 0.3387689 | 0.02320623 | 0.3590993 | 0.03411845 | 0.3589254 | 0.03024025 | 149692.2 | 0.9517666 | 174.9999996 | 0.4974748 | 0.3847197 | 0.06906651 | 0.4694151 | 0.09989014 | 0.4695046 | 0.02343051 | 76739.67 | 0.8943043 | 900 | 0.6130597 | 0.5294098 | 0.1975008 | 0.6625554 | 0.005790349 | 0.6626421 | 0.01005407 | 150029.7 | 0.8216406 | 175.0000002 | 0.4829685 | 0.3455262 | 0.1035455 | 0.4883616 | 0.05263371 | 0.4888717 | 0.09713259 | 66050.76 | 0.6512701
|  |  | 36 | 0.09283651 | 0.1467488 | 0.003199351 | 0.08864215 | 0.003784588 | 0.08879087 | 0.02541386 | 56712.99 | 0.9973135 | 36 | 0.06691433 | 0.1345704 | 0.003139113 | 0.1366433 | 0.00765394 | 0.1359951 | 0.006612278 | 113645.8 | 0.9831895 | 180 | 0.3507545 | 0.343574 | 0.02353493 | 0.3641909 | 0.03459678 | 0.3640237 | 0.03066464 | 158368.3 | 0.9539246 | 180 | 0.5025192 | 0.3901684 | 0.07002309 | 0.4756873 | 0.1006322 | 0.4757903 | 0.02360867 | 81187.44 | 0.8993487 | 930 | 0.6152977 | 0.5375862 | 0.1990671 | 0.6632596 | 0.005548612 | 0.6633328 | 0.009678988 | 158725.3 | 0.8234263 | 180 | 0.4851439 | 0.350377 | 0.1048428 | 0.4919071 | 0.05126969 | 0.4924107 | 0.09458132 | 69879.01 | 0.6587303
|  |  | 37.0000002 | 0.09283651 | 0.148773 | 0.003243482 | 0.09044436 | 0.003853398 | 0.09059863 | 0.02581543 | 59907.47 | 0.9978696 | 37.0000002 | 0.0697957 | 0.1364266 | 0.003182413 | 0.1385282 | 0.007759516 | 0.13789 | 0.006691762 | 120047.1 | 0.9831903 | 184.9999998 | 0.3561495 | 0.3483128 | 0.02385894 | 0.3692114 | 0.03506727 | 0.3690507 | 0.03108209 | 167288.7 | 0.9543875 | 184.9999998 | 0.5075637 | 0.3955401 | 0.07096202 | 0.4818309 | 0.1013094 | 0.4819469 | 0.02377183 | 85760.5 | 0.8981184 | 960 | 0.6130597 | 0.5455619 | 0.2004551 | 0.6638654 | 0.005352267 | 0.6639267 | 0.009376372 | 167665.8 | 0.8279022 | 185.0000004 | 0.4873194 | 0.3551527 | 0.1060993 | 0.4952649 | 0.04990298 | 0.4957611 | 0.09202606 | 73815.09 | 0.6612814
|  |  | 42 | 0.09552438 | 0.1585068 | 0.003455694 | 0.0993021 | 0.004191301 | 0.09948099 | 0.02776877 | 63189.48 | 0.9986123 | 37.9999998 | 0.0697957 | 0.1382579 | 0.003225132 | 0.1403879 | 0.007863676 | 0.1397592 | 0.006770645 | 126623.8 | 0.9843999 | 190.0000002 | 0.3626236 | 0.3529878 | 0.02417843 | 0.3741636 | 0.03553007 | 0.3740091 | 0.03149273 | 176453.5 | 0.958264 | 189.9999996 | 0.5142896 | 0.4008375 | 0.07188347 | 0.487849 | 0.1019233 | 0.4879774 | 0.02392037 | 90458.84 | 0.9043932 | 990 | 0.6108218 | 0.5533423 | 0.2016707 | 0.6643874 | 0.00519424 | 0.664438 | 0.009134346 | 176851.3 | 0.8239135 | 190.0000002 | 0.4916703 | 0.3598555 | 0.1073152 | 0.4984448 | 0.04853772 | 0.4989329 | 0.08947453 | 77859.02 | 0.659194
|  |  | 47.0000004 | 0.09552438 | 0.1676765 | 0.003655607 | 0.1079291 | 0.004520049 | 0.1081282 | 0.02964295 | 66559 | 0.9995459 | 39 | 0.07267707 | 0.1400653 | 0.003267293 | 0.1422233 | 0.007966473 | 0.1416037 | 0.006848922 | 133375.9 | 0.9845995 | 195 | 0.3690977 | 0.3576015 | 0.02449354 | 0.3790498 | 0.03598528 | 0.3789015 | 0.03189665 | 185862.8 | 0.9632959 | 195 | 0.519334 | 0.4060633 | 0.07278756 | 0.4937445 | 0.1024758 | 0.4938847 | 0.0240547 | 95282.48 | 0.8993934 | 1020 | 0.6130597 | 0.5609329 | 0.2027198 | 0.6648379 | 0.005068111 | 0.664879 | 0.008942308 | 186281.8 | 0.8340324 | 195 | 0.4916703 | 0.3644875 | 0.1084905 | 0.5014563 | 0.04717766 | 0.5019358 | 0.08693364 | 82010.78 | 0.6627829
|  |  | 52.0000002 | 0.1080678 | 0.1763701 | 0.003845141 | 0.1163521 | 0.004840788 | 0.1165681 | 0.03145035 | 70016.04 | 0.9989788 | 40.0000002 | 0.07363753 | 0.1418497 | 0.003308916 | 0.1440353 | 0.008067961 | 0.1434245 | 0.006926592 | 140303.4 | 0.9862081 | 199.9999998 | 0.3734138 | 0.3621562 | 0.0248044 | 0.3838725 | 0.036433 | 0.3837301 | 0.03229394 | 195516.4 | 0.9652314 | 199.9999998 | 0.5210155 | 0.4112198 | 0.0736744 | 0.4995202 | 0.1029684 | 0.4996716 | 0.02417523 | 100231.4 | 0.9001233 | 1050 | 0.6175356 | 0.5683387 | 0.2036085 | 0.6652275 | 0.004968197 | 0.6652601 | 0.008791007 | 195957.1 | 0.8390494 | 200.0000004 | 0.4960212 | 0.3690505 | 0.1096254 | 0.5043084 | 0.04582613 | 0.5047787 | 0.08440957 | 86270.38 | 0.6660825
|  |  | 57 | 0.1170274 | 0.1846549 | 0.004025761 | 0.124592 | 0.005154363 | 0.124822 | 0.03320027 | 73560.6 | 0.9995459 | 40.9999998 | 0.07363753 | 0.1436118 | 0.003350022 | 0.1458248 | 0.008168188 | 0.1452225 | 0.007003653 | 147406.3 | 0.9855586 | 205.0000002 | 0.3809669 | 0.3666541 | 0.02511112 | 0.3886338 | 0.03687332 | 0.3884971 | 0.03268467 | 205414.4 | 0.9685071 | 204.9999996 | 0.5277414 | 0.4163092 | 0.07454408 | 0.5051787 | 0.103403 | 0.5053409 | 0.02428235 | 105305.6 | 0.9008718 | 1080 | 0.6175356 | 0.5755644 | 0.2043428 | 0.6655651 | 0.00488958 | 0.6655902 | 0.008672549 | 205877.5 | 0.8501513 | 205.0000002 | 0.4938457 | 0.3735462 | 0.1107202 | 0.5070095 | 0.04448609 | 0.5074701 | 0.0819078 | 90637.82 | 0.670943
|  |  | 62.0000004 | 0.1268829 | 0.1925836 | 0.004198619 | 0.1326651 | 0.005461415 | 0.1329068 | 0.03489986 | 77192.68 | 0.9995459 | 42 | 0.07843981 | 0.1453526 | 0.00339063 | 0.1475926 | 0.0082672 | 0.1469986 | 0.007080108 | 154684.5 | 0.9885593 | 210 | 0.387441 | 0.3710972 | 0.02541381 | 0.3933357 | 0.03730628 | 0.3932047 | 0.03306889 | 215556.8 | 0.9711889 | 210 | 0.5378303 | 0.4213338 | 0.07539664 | 0.5107226 | 0.1037812 | 0.5108951 | 0.02437648 | 110505.1 | 0.9035511 | 1110 | 0.6197735 | 0.5826147 | 0.2049286 | 0.6658583 | 0.004828085 | 0.6658769 | 0.008580315 | 216042.8 | 0.8505389 | 210 | 0.4960212 | 0.3779765 | 0.1117749 | 0.5095676 | 0.04316017 | 0.5100182 | 0.07943317 | 95113.09 | 0.6765385
|  |  | 67.0000002 | 0.1358425 | 0.2001985 | 0.004364636 | 0.1405847 | 0.005762444 | 0.1408361 | 0.03655476 | 80912.29 | 1.00029 | 43.0000002 | 0.07843981 | 0.1470728 | 0.003430757 | 0.1493395 | 0.00836504 | 0.1487534 | 0.007155959 | 162138.1 | 0.9870322 | 214.9999998 | 0.3949941 | 0.3754874 | 0.02571257 | 0.3979802 | 0.03773195 | 0.3978546 | 0.03344665 | 225943.6 | 0.9722679 | 214.9999998 | 0.5411933 | 0.4262953 | 0.07623214 | 0.5161545 | 0.1041049 | 0.5163368 | 0.02445803 | 115829.9 | 0.9077561 | 1140 | 0.6197735 | 0.5894941 | 0.2053718 | 0.6661138 | 0.004780234 | 0.6661265 | 0.008508851 | 226453 | 0.8600318 | 215.0000004 | 0.5003721 | 0.3823426 | 0.1127899 | 0.5119903 | 0.04185068 | 0.5124307 | 0.07698995 | 99696.21 | 0.6784337
|  |  | 72 | 0.145698 | 0.2075342 | 0.004524565 | 0.1483617 | 0.006057852 | 0.1486212 | 0.0381695 | 84719.41 | 1.000442 | 43.9999998 | 0.08132118 | 0.1487732 | 0.00347042 | 0.1510662 | 0.008461749 | 0.1504877 | 0.007231212 | 169767.1 | 0.9879926 | 220.0000002 | 0.4003892 | 0.3798265 | 0.02600747 | 0.402569 | 0.03815037 | 0.4024487 | 0.03381799 | 236574.8 | 0.9741728 | 219.9999996 | 0.5462377 | 0.4311957 | 0.07705062 | 0.5214768 | 0.1043759 | 0.5216683 | 0.02452741 | 121280 | 0.9111191 | 1170 | 0.6197735 | 0.5962069 | 0.2056784 | 0.6663371 | 0.004743173 | 0.6663445 | 0.008453719 | 237108.1 | 0.8633501 | 220.0000002 | 0.4938457 | 0.3866462 | 0.1137655 | 0.5142849 | 0.04055968 | 0.5147147 | 0.07458188 | 104387.2 | 0.6815251
|  |  | 77.0000004 | 0.1528657 | 0.2146193 | 0.004679031 | 0.1560052 | 0.006347965 | 0.1562714 | 0.03974778 | 88614.05 | 1.000442 | 45 | 0.0832421 | 0.1504543 | 0.003509635 | 0.1527734 | 0.008557365 | 0.1522023 | 0.007305871 | 177571.5 | 0.9871138 | 225 | 0.4057843 | 0.3841161 | 0.0262986 | 0.4071037 | 0.03856157 | 0.4069886 | 0.03418293 | 247450.4 | 0.970504 | 225 | 0.5512822 | 0.4360365 | 0.07785209 | 0.5266917 | 0.1045957 | 0.5268921 | 0.02458502 | 126855.4 | 0.9111191 | 1200 | 0.6197735 | 0.6027573 | 0.2058541 | 0.6665329 | 0.004714586 | 0.6665357 | 0.008411352 | 248008.3 | 0.8625515 | 225 | 0.4960212 | 0.3908886 | 0.114702 | 0.516458 | 0.03928892 | 0.5168771 | 0.0722122 | 109186 | 0.6890715
|  |  | 82.0000002 | 0.1627212 | 0.2214778 | 0.004828559 | 0.163523 | 0.006633057 | 0.1637947 | 0.04129265 | 92596.21 | 1.000025 | 46.0000002 | 0.0832421 | 0.1521168 | 0.003548417 | 0.1544617 | 0.008651924 | 0.1538978 | 0.007379942 | 185551.2 | 0.9870322 | 229.9999998 | 0.4111794 | 0.3883578 | 0.02658601 | 0.4115859 | 0.03896557 | 0.4114759 | 0.03454151 | 258570.4 | 0.9654716 | 229.9999998 | 0.5563266 | 0.4408195 | 0.07863658 | 0.5318016 | 0.1047663 | 0.5320104 | 0.02463128 | 132556 | 0.9174189 | 1230 | 0.6220115 | 0.6091493 | 0.2059045 | 0.6667052 | 0.004692618 | 0.6667041 | 0.008378909 | 259153.3 | 0.866743 | 230.0000004 | 0.5025475 | 0.395071 | 0.1155996 | 0.5185162 | 0.03803994 | 0.5189245 | 0.06988373 | 114092.6 | 0.6918115
|  |  | 87 | 0.1689929 | 0.2281303 | 0.004973593 | 0.1709219 | 0.006913358 | 0.1711981 | 0.04280669 | 96665.89 | 1.000935 | 46.9999998 | 0.08516301 | 0.1537614 | 0.003586779 | 0.1561317 | 0.008745461 | 0.1555748 | 0.007453433 | 193706.4 | 0.9869053 | 235.0000002 | 0.4165745 | 0.3925532 | 0.02686977 | 0.4160171 | 0.03936241 | 0.415912 | 0.03489375 | 269934.8 | 0.9685805 | 234.9999996 | 0.5580081 | 0.4455459 | 0.07940412 | 0.5368086 | 0.1048892 | 0.5370254 | 0.02466657 | 138382 | 0.9217907 | 1260 | 0.6197735 | 0.6153868 | 0.2058353 | 0.6668576 | 0.004675795 | 0.6668529 | 0.008354149 | 270543.3 | 0.8691799 | 235.0000002 | 0.4981966 | 0.3991946 | 0.1164589 | 0.5204656 | 0.03681407 | 0.5208629 | 0.06759885 | 119107 | 0.6950961
|  |  | 92.0000004 | 0.1788485 | 0.2345942 | 0.005114516 | 0.1782077 | 0.007189068 | 0.1784873 | 0.04429208 | 100823.1 | 1.001172 | 48 | 0.08708392 | 0.1553885 | 0.003624736 | 0.1577841 | 0.008838009 | 0.157234 | 0.00752635 | 202036.9 | 0.9882545 | 240 | 0.4208905 | 0.3967035 | 0.02714994 | 0.4203985 | 0.0397521 | 0.4202982 | 0.03523964 | 281543.6 | 0.9725685 | 240 | 0.5664155 | 0.4502173 | 0.08015472 | 0.5417149 | 0.1049662 | 0.5419393 | 0.0246913 | 144333.2 | 0.9237121 | 1290 | 0.6197735 | 0.6214737 | 0.2056518 | 0.6669929 | 0.004662952 | 0.6669851 | 0.00833531 | 282178.3 | 0.8762545 | 240 | 0.5025475 | 0.4032606 | 0.1172802 | 0.5223119 | 0.03561242 | 0.5226983 | 0.06535958 | 124229.3 | 0.7020219
|  |  | 97.0000002 | 0.1869121 | 0.2408847 | 0.005251658 | 0.1853855 | 0.007460358 | 0.1856677 | 0.04575067 | 105067.8 | 1.000442 | 49.0000002 | 0.08708392 | 0.1569988 | 0.003662299 | 0.1594194 | 0.008929597 | 0.1588758 | 0.007598701 | 210542.8 | 0.987972 | 244.9999998 | 0.4262856 | 0.4008102 | 0.02742655 | 0.4247315 | 0.04013464 | 0.4246359 | 0.03557922 | 293396.8 | 0.9733469 | 244.9999998 | 0.568097 | 0.454835 | 0.0808884 | 0.5465226 | 0.1049989 | 0.5467542 | 0.02470585 | 150409.8 | 0.9271464 | 1320 | 0.6220115 | 0.6274136 | 0.2053594 | 0.6671137 | 0.00465318 | 0.6671031 | 0.008321021 | 294058.2 | 0.8793884 | 245.0000004 | 0.5003721 | 0.40727 | 0.1180639 | 0.5240606 | 0.03443592 | 0.524436 | 0.06316762 | 129459.5 | 0.7048568
|  |  | 102 | 0.1940798 | 0.2470151 | 0.00538531 | 0.1924599 | 0.007727383 | 0.192744 | 0.0471841 | 109400.1 | 0.9999337 | 49.9999998 | 0.09092575 | 0.1585927 | 0.00369948 | 0.1610381 | 0.009020255 | 0.1605009 | 0.007670494 | 219224.1 | 0.9871024 | 250.0000002 | 0.4316807 | 0.4048744 | 0.02769965 | 0.4290173 | 0.04051005 | 0.4289263 | 0.03591248 | 305494.3 | 0.976337 | 249.9999996 | 0.5731414 | 0.4594001 | 0.08160518 | 0.5512338 | 0.104989 | 0.5514721 | 0.0247106 | 156611.6 | 0.9279339 | 1350 | 0.6220115 | 0.6332101 | 0.2049631 | 0.6672221 | 0.004645766 | 0.6672091 | 0.008310216 | 306183 | 0.8825307 | 250.0000002 | 0.5003721 | 0.411224 | 0.1188105 | 0.525717 | 0.03328536 | 0.5260813 | 0.06102433 | 134797.5 | 0.7096685
|  |  | 107.0000004 | 0.2021434 | 0.2529969 | 0.005515723 | 0.1994348 | 0.00799028 | 0.1997201 | 0.04859376 | 113819.8 | 1.000226 | 51 | 0.09092575 | 0.1601708 | 0.003736292 | 0.1626407 | 0.009110011 | 0.1621096 | 0.007741737 | 228080.7 | 0.9889531 | 255 | 0.4381548 | 0.4088973 | 0.02796928 | 0.4332569 | 0.04087835 | 0.4331704 | 0.03623943 | 317836.3 | 0.976584 | 255 | 0.5781859 | 0.4639138 | 0.08230511 | 0.5558503 | 0.1049381 | 0.556095 | 0.02470592 | 162938.7 | 0.9304075 | 1380 | 0.6197735 | 0.6388667 | 0.2044679 | 0.66732 | 0.004640161 | 0.6673049 | 0.008302073 | 318552.8 | 0.8868881 | 255 | 0.5025475 | 0.4151235 | 0.1195206 | 0.5272858 | 0.03216134 | 0.5276392 | 0.05893082 | 140243.3 | 0.7136872
|  |  | 112.0000002 | 0.2084151 | 0.2588406 | 0.005643124 | 0.206314 | 0.00824917 | 0.2066 | 0.04998089 | 118327.1 | 1.00095 | 52.0000002 | 0.09284667 | 0.1617335 | 0.003772745 | 0.1642276 | 0.009198891 | 0.1637025 | 0.007812439 | 237112.7 | 0.9889531 | 259.9999998 | 0.4446289 | 0.4128801 | 0.02823546 | 0.4374516 | 0.04123952 | 0.4373694 | 0.03656009 | 330422.7 | 0.976584 | 259.9999998 | 0.5815488 | 0.4683771 | 0.0829882 | 0.5603741 | 0.1048477 | 0.5606249 | 0.02469218 | 169391.1 | 0.9296154 | 1410 | 0.6220115 | 0.6443869 | 0.2038788 | 0.6674088 | 0.004635938 | 0.6673919 | 0.008295955 | 331167.6 | 0.8845402 | 260.0000004 | 0.504723 | 0.4189694 | 0.1201945 | 0.5287717 | 0.03106436 | 0.5291143 | 0.05688793 | 145796.9 | 0.7197136
|  |  | 117 | 0.2155827 | 0.2645552 | 0.005767711 | 0.2131008 | 0.008504167 | 0.2133868 | 0.05134658 | 122921.9 | 0.9996353 | 52.9999998 | 0.09572804 | 0.1632812 | 0.003808848 | 0.1657994 | 0.009286921 | 0.1652801 | 0.007882608 | 246320.2 | 0.9899135 | 265.0000002 | 0.4467869 | 0.4168238 | 0.02849821 | 0.4416021 | 0.04159359 | 0.4415243 | 0.03687446 | 343253.4 | 0.9776866 | 264.9999996 | 0.5849118 | 0.4727913 | 0.0836545 | 0.5648072 | 0.1047193 | 0.5650637 | 0.02466974 | 175968.8 | 0.9329154 | 1440 | 0.6197735 | 0.6497738 | 0.2032004 | 0.66749 | 0.004632767 | 0.6674714 | 0.008291377 | 344027.3 | 0.8823454 | 265.0000002 | 0.5025475 | 0.4227626 | 0.1208328 | 0.5301792 | 0.02999477 | 0.530511 | 0.05489627 | 151458.4 | 0.7185967
|  |  | 122.0000004 | 0.2236464 | 0.270149 | 0.005889663 | 0.2197981 | 0.008755375 | 0.2200837 | 0.05269182 | 127604.2 | 1.000442 | 54 | 0.09572804 | 0.1648144 | 0.003844613 | 0.1673564 | 0.009374124 | 0.1668428 | 0.007952252 | 255702.9 | 0.9899135 | 270 | 0.45434 | 0.4207294 | 0.02875758 | 0.4457096 | 0.04194057 | 0.445636 | 0.03718254 | 356328.6 | 0.978742 | 270 | 0.5882748 | 0.4771571 | 0.08430405 | 0.5691513 | 0.1045545 | 0.5694132 | 0.02463895 | 182671.7 | 0.9336315 | 1470 | 0.6264874 | 0.6550309 | 0.2024372 | 0.6675646 | 0.004630399 | 0.6675446 | 0.008287967 | 357131.9 | 0.8950405 | 270 | 0.5025475 | 0.4265041 | 0.1214361 | 0.5315124 | 0.02895284 | 0.5318335 | 0.05295624 | 157227.8 | 0.7247009
|  |  | 127.0000002 | 0.2299181 | 0.2756292 | 0.006009141 | 0.2264088 | 0.009002887 | 0.2266935 | 0.05401748 | 132374.1 | 1.000986 | 55.0000002 | 0.09764895 | 0.1663335 | 0.003880048 | 0.168899 | 0.009460523 | 0.168391 | 0.00802138 | 265261.1 | 0.9899135 | 274.9999998 | 0.4575771 | 0.4245979 | 0.02901356 | 0.4497749 | 0.04228045 | 0.4497054 | 0.03748434 | 369648.1 | 0.9786994 | 274.9999998 | 0.5933192 | 0.4814755 | 0.0849369 | 0.5734084 | 0.1043547 | 0.5736753 | 0.02460015 | 189500 | 0.9347719 | 1500 | 0.6264874 | 0.6601612 | 0.2015936 | 0.6676336 | 0.004628638 | 0.6676124 | 0.008285438 | 370481.5 | 0.9028208 | 275.0000004 | 0.5025475 | 0.4301946 | 0.122005 | 0.5327752 | 0.02793869 | 0.5330858 | 0.05106806 | 163104.9 | 0.7207441
|  |  | 132 | 0.2379817 | 0.2810026 | 0.006126289 | 0.2329353 | 0.009246793 | 0.2332188 | 0.05532434 | 137231.4 | 1.002949 | 55.9999998 | 0.1005303 | 0.1678388 | 0.003915162 | 0.1704277 | 0.009546141 | 0.1699251 | 0.00809 | 274994.7 | 0.9897492 | 280.0000002 | 0.4640512 | 0.42843 | 0.02926618 | 0.4537988 | 0.04261325 | 0.4537334 | 0.03777987 | 383212.1 | 0.9817917 | 279.9999996 | 0.5933192 | 0.4857473 | 0.08555312 | 0.5775801 | 0.1041213 | 0.5778517 | 0.02455366 | 196453.6 | 0.9346598 | 1530 | 0.6264874 | 0.6651678 | 0.2006739 | 0.6676978 | 0.004627337 | 0.6676755 | 0.008283574 | 384076 | 0.9019932 | 280.0000002 | 0.5025475 | 0.4338351 | 0.1225399 | 0.5339714 | 0.0269524 | 0.5342717 | 0.04923179 | 169089.9 | 0.7266187
|  |  | 137.0000004 | 0.2460453 | 0.2862752 | 0.006241238 | 0.23938 | 0.009487177 | 0.2396619 | 0.05661312 | 142176.3 | 1.002234 | 61.0000002 | 0.1005303 | 0.1751714 | 0.00408621 | 0.1778743 | 0.009963197 | 0.1773967 | 0.008425779 | 284903.6 | 0.9890889 | 285 | 0.4683672 | 0.4322268 | 0.02951545 | 0.4577822 | 0.04293898 | 0.4577208 | 0.03806915 | 397020.4 | 0.981979 | 285 | 0.5950007 | 0.4899735 | 0.08615277 | 0.5816681 | 0.1038558 | 0.5819441 | 0.02449983 | 203532.4 | 0.9397043 | 1560 | 0.6264874 | 0.6700536 | 0.1996823 | 0.667758 | 0.004626385 | 0.6677348 | 0.008282212 | 397915.5 | 0.9035784 | 285 | 0.504723 | 0.4374262 | 0.1230414 | 0.5351046 | 0.02599393 | 0.5353946 | 0.04744731 | 175182.8 | 0.7248378
|  |  | 142.0000002 | 0.2514211 | 0.2914523 | 0.006354106 | 0.2457451 | 0.009724116 | 0.2460251 | 0.05788447 | 147208.7 | 1.000542 | 66 | 0.1024512 | 0.1822092 | 0.004250379 | 0.1850215 | 0.01036348 | 0.1845662 | 0.008750091 | 294987.9 | 0.9903678 | 289.9999998 | 0.4716043 | 0.4359889 | 0.02976139 | 0.4617258 | 0.04325766 | 0.4616683 | 0.03835218 | 411073.2 | 0.9820265 | 289.9999998 | 0.6050896 | 0.4941548 | 0.08673593 | 0.5856742 | 0.1035595 | 0.5859544 | 0.02443895 | 210736.5 | 0.9382665 | 1860 | 0.6287253 | 0.7128807 | 0.1866108 | 0.668233 | 0.004624385 | 0.6682051 | 0.008279263 | 411999.9 | 0.9090635 | 290.0000004 | 0.5112493 | 0.4409688 | 0.1235102 | 0.536178 | 0.0250632 | 0.536458 | 0.04571439 | 181383.5 | 0.7284537
|  |  | 147 | 0.2576928 | 0.2965391 | 0.006465004 | 0.2520326 | 0.009957685 | 0.2523103 | 0.05913899 | 152328.6 | 1.002234 | 70.9999998 | 0.1120558 | 0.188985 | 0.00440844 | 0.1919028 | 0.01074887 | 0.1914674 | 0.009063875 | 305247.6 | 0.9911891 | 295.0000002 | 0.4791574 | 0.4397173 | 0.030004 | 0.4656303 | 0.04356929 | 0.4655766 | 0.03862897 | 425370.3 | 0.9848935 | 294.9999996 | 0.6050896 | 0.498292 | 0.08730267 | 0.5896001 | 0.1032337 | 0.589884 | 0.02437135 | 218066 | 0.9430672 | 2160 | 0.6264874 | 0.7464354 | 0.1698924 | 0.6686212 | 0.004625133 | 0.6685922 | 0.008280065 | 426329.3 | 0.9144942 | 295.0000002 | 0.5090739 | 0.4444635 | 0.1239469 | 0.5371948 | 0.02416004 | 0.5374651 | 0.04403269 | 187692 | 0.7290262
|  |  | 152.0000004 | 0.2648604 | 0.3015401 | 0.00657403 | 0.2582444 | 0.01018795 | 0.2585196 | 0.06037721 | 157536.1 | 1.001303 | 76.0000002 | 0.118779 | 0.1955263 | 0.004561026 | 0.1985458 | 0.01112092 | 0.1981286 | 0.009367984 | 315682.6 | 0.990522 | 300 | 0.4834735 | 0.4434125 | 0.0302433 | 0.4694965 | 0.0438739 | 0.4694466 | 0.03889955 | 439911.8 | 0.9854026 | 300 | 0.6084525 | 0.5023857 | 0.08785309 | 0.5934473 | 0.1028797 | 0.5937348 | 0.02429732 | 225520.7 | 0.9476559 | 2460 | 0.6287253 | 0.7727256 | 0.1517257 | 0.6689914 | 0.004626066 | 0.6689622 | 0.00828105 | 440903.6 | 0.9106103 | 300 | 0.5068984 | 0.4479111 | 0.1243519 | 0.5381581 | 0.02328424 | 0.5384187 | 0.04240172 | 194108.4 | 0.7331927
|  |  | 157.0000002 | 0.2702362 | 0.3064596 | 0.006681274 | 0.2643823 | 0.01041499 | 0.2646547 | 0.06159966 | 162831.1 | 1.00235 | 81 | 0.1245417 | 0.2018556 | 0.00470867 | 0.2049737 | 0.01148091 | 0.204573 | 0.00966318 | 326293.1 | 0.9920038 | 304.9999998 | 0.4877895 | 0.4470752 | 0.03047928 | 0.473325 | 0.04417151 | 0.4732787 | 0.03916392 | 454697.8 | 0.9857116 | 304.9999998 | 0.613497 | 0.5064366 | 0.08838728 | 0.5972174 | 0.1024987 | 0.5975082 | 0.02421714 | 233100.7 | 0.9461013 | 2760 | 0.6309633 | 0.7933242 | 0.1335324 | 0.6693577 | 0.0046271 | 0.6693285 | 0.008282128 | 455722.8 | 0.9146276 | 305.0000004 | 0.5068984 | 0.4513124 | 0.124726 | 0.5390707 | 0.02243551 | 0.5393219 | 0.04082094 | 200632.6 | 0.7358466
|  |  | 162 | 0.2765079 | 0.3113012 | 0.00678682 | 0.2704479 | 0.01063886 | 0.2707173 | 0.06280678 | 168213.5 | 1.001402 | 85.9999998 | 0.1322254 | 0.2079924 | 0.004851823 | 0.2112061 | 0.01182995 | 0.2108205 | 0.009950146 | 337078.9 | 0.9937554 | 310.0000002 | 0.4910266 | 0.4507063 | 0.03071195 | 0.4771164 | 0.04446213 | 0.4770737 | 0.03942212 | 469728.1 | 0.9878486 | 309.9999996 | 0.6168599 | 0.5104455 | 0.08890535 | 0.600912 | 0.1020919 | 0.6012058 | 0.02413111 | 240806 | 0.9513292 | 3060 | 0.6287253 | 0.8094632 | 0.1161896 | 0.6697228 | 0.004628244 | 0.6696937 | 0.008283317 | 470787 | 0.9133475 | 310.0000002 | 0.5090739 | 0.4546679 | 0.1250698 | 0.5399353 | 0.02161356 | 0.5401772 | 0.03928972 | 207264.6 | 0.7339035
|  |  | 167.0000004 | 0.2818836 | 0.3160687 | 0.006890746 | 0.2764429 | 0.01085962 | 0.2767091 | 0.06399903 | 173683.5 | 1.002234 | 91.0000002 | 0.1389486 | 0.2139533 | 0.004990872 | 0.21726 | 0.01216899 | 0.2168883 | 0.01022949 | 348040.1 | 0.9934541 | 315 | 0.4953426 | 0.4543062 | 0.03094132 | 0.4808713 | 0.0447458 | 0.4808322 | 0.03967415 | 485002.8 | 0.9862951 | 315 | 0.6202229 | 0.5144129 | 0.08940741 | 0.6045325 | 0.1016606 | 0.6048292 | 0.0240395 | 248636.5 | 0.9514747 | 3360 | 0.6376771 | 0.8221082 | 0.1001985 | 0.6700873 | 0.004629499 | 0.6700583 | 0.008284621 | 486096.2 | 0.9218958 | 315 | 0.5090739 | 0.4579784 | 0.1253839 | 0.5407544 | 0.02081802 | 0.5409872 | 0.03780733 | 214004.5 | 0.741685
|  |  | 172.0000002 | 0.2899473 | 0.3207654 | 0.006993122 | 0.2823687 | 0.01107733 | 0.2826315 | 0.06517679 | 179241.1 | 1.003569 | 96 | 0.1466323 | 0.2197525 | 0.00512615 | 0.2231497 | 0.01249883 | 0.2227909 | 0.01050175 | 359176.7 | 0.9927949 | 319.9999998 | 0.4996587 | 0.4578756 | 0.03116739 | 0.4845903 | 0.04502253 | 0.4845547 | 0.03992005 | 500521.9 | 0.9880077 | 319.9999998 | 0.6185414 | 0.5183395 | 0.08989357 | 0.6080806 | 0.1012058 | 0.6083798 | 0.02394257 | 256592.4 | 0.9531561 | 3660 | 0.6376771 | 0.8320157 | 0.0858073 | 0.6704514 | 0.004630867 | 0.6704225 | 0.008286043 | 501650.3 | 0.9127993 | 320.0000004 | 0.5112493 | 0.4612445 | 0.1256688 | 0.5415304 | 0.02004852 | 0.5417545 | 0.036373 | 220852.2 | 0.7440223
|  |  | 177 | 0.295323 | 0.3253942 | 0.007094012 | 0.2882268 | 0.01129205 | 0.2884859 | 0.06634046 | 184886.1 | 1.00255 | 100.9999998 | 0.152395 | 0.2254026 | 0.00525795 | 0.2288879 | 0.01282019 | 0.2285412 | 0.01076742 | 370488.7 | 0.9918345 | 325.0000002 | 0.5039748 | 0.461415 | 0.03139017 | 0.488274 | 0.04529236 | 0.4882418 | 0.04015984 | 516285.4 | 0.9889957 | 324.9999996 | 0.6235859 | 0.5222258 | 0.09036397 | 0.6115577 | 0.1007287 | 0.6118592 | 0.02384058 | 264673.6 | 0.9525595 | 3960 | 0.6466289 | 0.8397782 | 0.07309725 | 0.670815 | 0.004632346 | 0.6707863 | 0.00828758 | 517449.3 | 0.9165944 | 325.0000002 | 0.5156002 | 0.4644668 | 0.1259252 | 0.5422656 | 0.01930462 | 0.5424811 | 0.03498592 | 227807.7 | 0.7566959
|  |  | 182.0000004 | 0.3006987 | 0.3299581 | 0.007193478 | 0.2940184 | 0.01150384 | 0.2942738 | 0.06749038 | 190618.7 | 1.003807 | 106.0000002 | 0.1571973 | 0.2309145 | 0.005386525 | 0.2344858 | 0.01313369 | 0.2341504 | 0.01102693 | 381976 | 0.9932111 | 330 | 0.5072118 | 0.4649251 | 0.03160966 | 0.4919228 | 0.04555532 | 0.4918939 | 0.04039355 | 532293.3 | 0.9906112 | 330 | 0.6269488 | 0.5260724 | 0.09081872 | 0.6149651 | 0.1002304 | 0.6152687 | 0.02373379 | 272880 | 0.9531561 | 4260 | 0.639915 | 0.8458602 | 0.06204445 | 0.6711783 | 0.004633936 | 0.6711496 | 0.008289233 | 533493.3 | 0.9171713 | 330 | 0.5090739 | 0.467646 | 0.1261536 | 0.5429623 | 0.0185859 | 0.5431694 | 0.0336452 | 234871.1 | 0.7557052
|  |  | 187.0000002 | 0.3069705 | 0.3344597 | 0.007291575 | 0.299745 | 0.01171274 | 0.2999965 | 0.0686269 | 196438.7 | 1.002094 | 111 | 0.1668019 | 0.2362978 | 0.005512102 | 0.2399533 | 0.01343988 | 0.2396283 | 0.01128068 | 393638.7 | 0.9930918 | 334.9999998 | 0.5136859 | 0.4684062 | 0.03182585 | 0.4955373 | 0.04581145 | 0.4955117 | 0.04062121 | 548545.6 | 0.9895322 | 334.9999998 | 0.6286303 | 0.5298799 | 0.09125796 | 0.6183043 | 0.09971184 | 0.6186098 | 0.02362243 | 281211.7 | 0.954455 | 4560 | 0.642153 | 0.8506254 | 0.05256205 | 0.6715411 | 0.004635635 | 0.6715125 | 0.008291 | 549782.3 | 0.9357372 | 335.0000004 | 0.5134248 | 0.4707826 | 0.1263548 | 0.5436223 | 0.01789188 | 0.5438214 | 0.03234995 | 242042.3 | 0.757075
|  |  | 192 | 0.3132422 | 0.3389015 | 0.007388354 | 0.3054076 | 0.01191881 | 0.3056551 | 0.06975032 | 202346.4 | 1.001474 | 115.9999998 | 0.1706437 | 0.2415613 | 0.005634881 | 0.2452989 | 0.01373925 | 0.2449839 | 0.01152902 | 405476.8 | 0.9937554 | 340.0000002 | 0.516923 | 0.471859 | 0.03203876 | 0.499118 | 0.04606077 | 0.4990956 | 0.04084285 | 565042.3 | 0.9906112 | 339.9999996 | 0.6319933 | 0.5336487 | 0.09168185 | 0.6215766 | 0.09917408 | 0.6218838 | 0.02350675 | 289668.8 | 0.9597561 | 4860 | 0.6466289 | 0.8543591 | 0.04452921 | 0.6719035 | 0.004637443 | 0.6718751 | 0.008292881 | 566316.2 | 0.9386345 | 340.0000002 | 0.5156002 | 0.4738774 | 0.1265293 | 0.5442478 | 0.0172221 | 0.5444389 | 0.03109921 | 249321.4 | 0.7617565
|  |  | 197.0000004 | 0.3186179 | 0.3432857 | 0.007483863 | 0.3110076 | 0.0121221 | 0.3112509 | 0.07086095 | 208341.5 | 1.002083 | 121.0000002 | 0.1783273 | 0.2467124 | 0.005755041 | 0.2505306 | 0.01403223 | 0.2502249 | 0.01177227 | 417490.3 | 0.9937554 | 345 | 0.5223181 | 0.4752839 | 0.03224839 | 0.5026653 | 0.04630334 | 0.5026461 | 0.0410585 | 581783.4 | 0.991606 | 345 | 0.6319933 | 0.5373794 | 0.09209051 | 0.6247834 | 0.09861809 | 0.6250921 | 0.02338697 | 298251.1 | 0.9598821 | 5160 | 0.6443909 | 0.8572844 | 0.03781002 | 0.6722655 | 0.004639358 | 0.6722372 | 0.008294874 | 583095 | 0.9450582 | 345 | 0.5134248 | 0.4769308 | 0.1266777 | 0.5448405 | 0.01657605 | 0.5450239 | 0.02989202 | 256708.3 | 0.7577755
|  |  | 202.0000002 | 0.3239937 | 0.3476147 | 0.007578146 | 0.316546 | 0.01232266 | 0.316785 | 0.07195907 | 214424.1 | 1.001434 | 126 | 0.1840901 | 0.2517582 | 0.005872743 | 0.2556553 | 0.01431921 | 0.2553584 | 0.01201072 | 429679.2 | 0.9937554 | 349.9999998 | 0.5244761 | 0.4786813 | 0.03245474 | 0.5061797 | 0.04653919 | 0.5061635 | 0.04126821 | 598768.9 | 0.9920179 | 349.9999998 | 0.6353562 | 0.5410724 | 0.0924841 | 0.6279261 | 0.09804483 | 0.6282361 | 0.02326331 | 306958.7 | 0.963245 | 5460 | 0.6466289 | 0.8595763 | 0.03226518 | 0.6726271 | 0.004641381 | 0.6725988 | 0.008296979 | 600118.8 | 0.9420373 | 350.0000004 | 0.5156002 | 0.4799434 | 0.1268005 | 0.5454021 | 0.01595324 | 0.5455781 | 0.0287274 | 264203 | 0.7670159
|  |  | 207 | 0.3293694 | 0.3518903 | 0.007671242 | 0.3220238 | 0.01252054 | 0.3222586 | 0.07304495 | 220594.3 | 1.001942 | 130.9999998 | 0.1898528 | 0.2567048 | 0.005988132 | 0.2606793 | 0.01460056 | 0.2603908 | 0.01224464 | 442043.4 | 0.9953478 | 355.0000002 | 0.5298712 | 0.4820517 | 0.0326578 | 0.5096616 | 0.04676837 | 0.5096485 | 0.04147202 | 615998.8 | 0.9916902 | 354.9999996 | 0.6370377 | 0.5447283 | 0.09286278 | 0.6310058 | 0.0974552 | 0.6313169 | 0.023136 | 315791.6 | 0.9633099 | 5760 | 0.6488668 | 0.8613721 | 0.02775826 | 0.6729883 | 0.00464351 | 0.6729601 | 0.008299195 | 617387.5 | 0.948136 | 355.0000002 | 0.5134248 | 0.4829158 | 0.1268985 | 0.5459344 | 0.01535314 | 0.5461031 | 0.02760435 | 271805.6 | 0.7702548
|  |  | 212.0000004 | 0.3356411 | 0.3561145 | 0.00776319 | 0.3274423 | 0.01271578 | 0.3276725 | 0.07411884 | 226852 | 1.002174 | 136.0000002 | 0.196576 | 0.2615578 | 0.006101339 | 0.2656083 | 0.01487659 | 0.2653277 | 0.01247428 | 454583 | 0.9947158 | 360 | 0.5331082 | 0.4853955 | 0.0328576 | 0.5131114 | 0.04699091 | 0.5131013 | 0.04166995 | 633473.1 | 0.9906112 | 360 | 0.6404007 | 0.5483475 | 0.09322671 | 0.6340239 | 0.09685011 | 0.6343359 | 0.02300522 | 324749.8 | 0.9620722 | 6060 | 0.6511047 | 0.8627791 | 0.02415815 | 0.6733491 | 0.004645744 | 0.673321 | 0.008301521 | 634901.2 | 0.9522171 | 360 | 0.5112493 | 0.4858486 | 0.1269721 | 0.5464388 | 0.01477524 | 0.5466005 | 0.02652185 | 279516 | 0.769315
|  |  | 217.0000002 | 0.3410169 | 0.3602891 | 0.007854023 | 0.3328022 | 0.01290842 | 0.333028 | 0.07518099 | 233197.2 | 1.003743 | 141 | 0.2013783 | 0.2663225 | 0.006212484 | 0.2704476 | 0.01514758 | 0.2701746 | 0.01269984 | 467298 | 0.9947158 | 364.9999998 | 0.5363453 | 0.4887132 | 0.03305412 | 0.5165295 | 0.04720688 | 0.5165224 | 0.04186207 | 651191.7 | 0.990006 | 364.9999998 | 0.6420821 | 0.5519304 | 0.09357604 | 0.6369817 | 0.0962304 | 0.6372944 | 0.0228712 | 333833.2 | 0.966608 | 6360 | 0.6555806 | 0.8638815 | 0.02133911 | 0.6737094 | 0.004648082 | 0.6736814 | 0.008303956 | 652659.8 | 0.9584472 | 365.0000004 | 0.5112493 | 0.4887422 | 0.127022 | 0.5469169 | 0.01421902 | 0.5470717 | 0.0254789 | 287334.3 | 0.7772134
|  |  | 222 | 0.3454966 | 0.3644157 | 0.007943774 | 0.3381047 | 0.01309852 | 0.3383258 | 0.07623164 | 239629.9 | 1.002347 | 145.9999998 | 0.2071411 | 0.2710034 | 0.006321674 | 0.2752018 | 0.01541382 | 0.274936 | 0.01292155 | 480188.4 | 0.9962678 | 370.0000002 | 0.5417404 | 0.4920051 | 0.03324738 | 0.5199164 | 0.04741632 | 0.5199121 | 0.0420484 | 669154.8 | 0.9923721 | 369.9999996 | 0.6437636 | 0.5554775 | 0.09391095 | 0.6398802 | 0.09559692 | 0.6401935 | 0.02273412 | 343042 | 0.9672472 | 6660 | 0.6511047 | 0.8647453 | 0.01918012 | 0.6740694 | 0.004650524 | 0.6740415 | 0.0083065 | 670663.3 | 0.9600155 | 370.0000002 | 0.5177757 | 0.4915974 | 0.1270487 | 0.54737 | 0.01368394 | 0.5475182 | 0.02447446 | 295260.4 | 0.7817355
|  |  | 227.0000004 | 0.3508724 | 0.3684961 | 0.008032471 | 0.3433506 | 0.01328611 | 0.3435671 | 0.07727101 | 246150.1 | 1.003005 | 151.0000002 | 0.2138643 | 0.2756048 | 0.00642901 | 0.2798753 | 0.01567553 | 0.2796164 | 0.01313958 | 493254.1 | 0.9947158 | 375 | 0.5460564 | 0.4952715 | 0.03343737 | 0.5232724 | 0.04761928 | 0.5232709 | 0.042229 | 687362.3 | 0.9938482 | 375 | 0.6471266 | 0.5589892 | 0.09423161 | 0.6427207 | 0.09495047 | 0.6430345 | 0.02259417 | 352376 | 0.968245 | 6960 | 0.6533427 | 0.865422 | 0.0175652 | 0.6744289 | 0.004653068 | 0.6744011 | 0.008309151 | 688911.8 | 0.9614053 | 375 | 0.5177757 | 0.4944144 | 0.1270528 | 0.5477995 | 0.0131695 | 0.5479413 | 0.02350753 | 303294.3 | 0.7831803
|  |  | 232.0000002 | 0.3544562 | 0.3725315 | 0.008120142 | 0.3485409 | 0.01347124 | 0.3487526 | 0.07829931 | 252757.9 | 1.003924 | 156 | 0.2225084 | 0.2801306 | 0.006534583 | 0.2844721 | 0.01593294 | 0.2842198 | 0.0133541 | 506495.3 | 0.9956763 | 379.9999998 | 0.5503725 | 0.4985129 | 0.03362411 | 0.5265978 | 0.04781582 | 0.5265992 | 0.04240392 | 705814.1 | 0.9911655 | 379.9999998 | 0.6488081 | 0.562466 | 0.09453818 | 0.6455044 | 0.09429182 | 0.6458184 | 0.02245153 | 361835.4 | 0.9674788 | 7260 | 0.6533427 | 0.8659522 | 0.01638548 | 0.674788 | 0.004655713 | 0.6747603 | 0.008311908 | 707405.3 | 0.9595328 | 380.0000004 | 0.5134248 | 0.4971939 | 0.1270349 | 0.5482066 | 0.01267515 | 0.5483422 | 0.02257709 | 311436.1 | 0.7853558
|  |  | 237 | 0.3616239 | 0.3765236 | 0.00820681 | 0.3536764 | 0.01365394 | 0.3538833 | 0.07931675 | 259453.2 | 1.003495 | 160.9999998 | 0.2253897 | 0.2845845 | 0.006638477 | 0.2889958 | 0.01618625 | 0.2887498 | 0.01356529 | 519911.8 | 0.9947158 | 385.0000002 | 0.5546886 | 0.5017295 | 0.0338076 | 0.5298931 | 0.04800599 | 0.5298972 | 0.0425732 | 724510.4 | 0.9918687 | 384.9999996 | 0.6504896 | 0.5659082 | 0.09483084 | 0.6482324 | 0.09362174 | 0.6485466 | 0.02230639 | 371420 | 0.9698588 | 7560 | 0.6578186 | 0.8663677 | 0.01554262 | 0.6751467 | 0.00465846 | 0.6751191 | 0.008314772 | 726143.7 | 0.9644167 | 385.0000002 | 0.5156002 | 0.4999365 | 0.1269954 | 0.5485925 | 0.01220038 | 0.5487221 | 0.02168213 | 319685.7 | 0.7920683
|  |  | 242.0000004 | 0.3643118 | 0.3804736 | 0.008292499 | 0.3587579 | 0.01383426 | 0.35896 | 0.08032353 | 266236 | 1.002401 | 166.0000002 | 0.2321129 | 0.2889697 | 0.006740769 | 0.2934498 | 0.01643565 | 0.2932099 | 0.01377328 | 533503.7 | 0.9951715 | 390 | 0.5590046 | 0.5049218 | 0.03398785 | 0.5331586 | 0.04818984 | 0.5331654 | 0.0427369 | 743451 | 0.9928338 | 390 | 0.655534 | 0.5693162 | 0.09510976 | 0.6509058 | 0.09294094 | 0.65122 | 0.0221589 | 381129.9 | 0.9738953 | 7860 | 0.6622945 | 0.8666932 | 0.01495219 | 0.675505 | 0.004661306 | 0.6754775 | 0.00831774 | 745127.1 | 0.9619244 | 390 | 0.5177757 | 0.5026425 | 0.126935 | 0.5489583 | 0.01174466 | 0.5490821 | 0.02082165 | 328043.1 | 0.7918821
|  |  | 247.0000002 | 0.3696875 | 0.3843828 | 0.008377229 | 0.3637864 | 0.01401224 | 0.3639836 | 0.08131984 | 273106.3 | 1.00377 | 171 | 0.2369152 | 0.2932894 | 0.006841531 | 0.2978372 | 0.01668132 | 0.2976032 | 0.01397821 | 547270.9 | 0.9956763 | 394.9999998 | 0.5600836 | 0.50809 | 0.03416486 | 0.5363946 | 0.04836745 | 0.536404 | 0.04289506 | 762636.1 | 0.9959202 | 394.9999998 | 0.6538525 | 0.5726904 | 0.09537514 | 0.6535258 | 0.09225014 | 0.6538398 | 0.02200924 | 390965.1 | 0.976053 | 8160 | 0.6578186 | 0.8669482 | 0.01454538 | 0.6758629 | 0.004664251 | 0.6758355 | 0.008320813 | 764355.3 | 0.9651974 | 395.0000004 | 0.5156002 | 0.5053125 | 0.1268542 | 0.5493052 | 0.0113075 | 0.5494234 | 0.01999467 | 336508.4 | 0.7940576
|  |  | 252 | 0.3759592 | 0.3882523 | 0.008461018 | 0.3687625 | 0.01418792 | 0.3689548 | 0.08230586 | 280064.2 | 1.002234 | 175.9999998 | 0.2417175 | 0.2975463 | 0.006940829 | 0.302161 | 0.01692342 | 0.3019326 | 0.01418022 | 561213.6 | 0.9956763 | 400.0000002 | 0.5622417 | 0.5112345 | 0.03433865 | 0.5396014 | 0.04853886 | 0.5396134 | 0.04304775 | 782065.5 | 0.9963461 | 399.9999996 | 0.652171 | 0.5760313 | 0.09562713 | 0.6560933 | 0.09155002 | 0.6564071 | 0.02185757 | 400925.6 | 0.979755 | 8460 | 0.6645324 | 0.867148 | 0.01426884 | 0.6762203 | 0.004667293 | 0.676193 | 0.008323988 | 783828.6 | 0.9666547 | 400.0000002 | 0.5112493 | 0.5079469 | 0.1267535 | 0.549634 | 0.01088837 | 0.5497468 | 0.01920021 | 345081.5 | 0.7989776
|  |  | 257.0000004 | 0.380439 | 0.3920834 | 0.008543883 | 0.3736871 | 0.01436132 | 0.3738744 | 0.08328177 | 287109.5 | 1.002585 | 181.0000002 | 0.2455593 | 0.3017432 | 0.007038724 | 0.3064238 | 0.01716208 | 0.3062008 | 0.01437941 | 575331.6 | 0.9948079 | 405 | 0.5676367 | 0.5143554 | 0.03450921 | 0.5427794 | 0.04870413 | 0.542794 | 0.043195 | 801739.3 | 0.9957209 | 405 | 0.6538525 | 0.5793391 | 0.09586594 | 0.6586095 | 0.09084122 | 0.6589229 | 0.02170403 | 411011.4 | 0.9793233 | 8760 | 0.6600565 | 0.8673046 | 0.01408285 | 0.6765774 | 0.004670433 | 0.6765502 | 0.008327266 | 803546.8 | 0.9682453 | 405 | 0.5177757 | 0.5105463 | 0.1266335 | 0.5499459 | 0.01048678 | 0.5500534 | 0.01843731 | 353762.5 | 0.7998767
|  |  | 262.0000002 | 0.3858148 | 0.395877 | 0.008625841 | 0.3785609 | 0.0145325 | 0.3787433 | 0.08424774 | 294242.4 | 1.003875 | 186 | 0.253243 | 0.3058825 | 0.007135274 | 0.3106281 | 0.01739746 | 0.3104104 | 0.01457589 | 589625 | 0.9966367 | 409.9999998 | 0.5697948 | 0.5174532 | 0.03467657 | 0.5459289 | 0.04886334 | 0.545946 | 0.04333689 | 821657.6 | 0.9988749 | 409.9999998 | 0.6622599 | 0.5826142 | 0.09609173 | 0.6610754 | 0.0901244 | 0.6613882 | 0.02154878 | 421222.5 | 0.9800598 | 9060 | 0.6622945 | 0.8674272 | 0.01395882 | 0.6769341 | 0.004673669 | 0.676907 | 0.008330646 | 823509.9 | 0.9733685 | 410.0000004 | 0.5221266 | 0.5131111 | 0.1264945 | 0.5502416 | 0.01010223 | 0.550344 | 0.01770503 | 362551.3 | 0.8005839
|  |  | 267 | 0.3885026 | 0.3996343 | 0.008706904 | 0.3833847 | 0.01470149 | 0.383562 | 0.08520395 | 301462.8 | 1.002918 | 190.9999998 | 0.2599662 | 0.3099666 | 0.007230532 | 0.3147763 | 0.01762968 | 0.3145636 | 0.01476978 | 604093.8 | 0.9974301 | 415.0000002 | 0.5741108 | 0.5205282 | 0.03484073 | 0.5490502 | 0.04901654 | 0.5490697 | 0.04347346 | 841820.2 | 0.9983075 | 414.9999996 | 0.6605784 | 0.585857 | 0.0963047 | 0.6634919 | 0.08940015 | 0.6638042 | 0.02139197 | 431558.8 | 0.9786155 | 9360 | 0.6667703 | 0.8675233 | 0.01387666 | 0.6772903 | 0.004677 | 0.6772633 | 0.008334126 | 843718 | 0.9813801 | 415.0000002 | 0.5177757 | 0.5156418 | 0.1263373 | 0.550522 | 0.009734236 | 0.5506196 | 0.01700243 | 371447.9 | 0.8035722
|  |  | 272.0000004 | 0.3929824 | 0.4033562 | 0.008787086 | 0.3881591 | 0.01486831 | 0.3883314 | 0.08615054 | 308770.7 | 1.003664 | 196.0000002 | 0.2647685 | 0.3139975 | 0.007324547 | 0.3188706 | 0.01785886 | 0.3186628 | 0.01496116 | 618738 | 0.9985577 | 420 | 0.5795059 | 0.5235805 | 0.0350017 | 0.5521436 | 0.0491638 | 0.5521655 | 0.04360478 | 862227.2 | 0.9991254 | 420 | 0.6622599 | 0.5890678 | 0.09650503 | 0.6658602 | 0.08866908 | 0.6661717 | 0.02123373 | 442020.5 | 0.9837563 | 9660 | 0.6690083 | 0.8675986 | 0.01382255 | 0.6776462 | 0.004680425 | 0.6776192 | 0.008337706 | 864171 | 0.9817387 | 420 | 0.5177757 | 0.5181389 | 0.1261622 | 0.5507879 | 0.009382313 | 0.5508808 | 0.01632862 | 380452.4 | 0.8027594
|  |  | 277.0000002 | 0.3983582 | 0.4070436 | 0.008866399 | 0.3928848 | 0.01503302 | 0.3930522 | 0.08708769 | 316166.2 | 1.00313 | 201 | 0.2695708 | 0.3179773 | 0.007417365 | 0.3229129 | 0.0180851 | 0.3227098 | 0.01515012 | 633557.5 | 0.9985577 | 424.9999998 | 0.582743 | 0.5266104 | 0.03515949 | 0.5552093 | 0.04930519 | 0.5552336 | 0.04373089 | 882878.6 | 0.9973779 | 424.9999998 | 0.6639414 | 0.592247 | 0.09669289 | 0.6681811 | 0.08793175 | 0.6684917 | 0.02107419 | 452607.4 | 0.9854118 | 9960 | 0.6600565 | 0.8676576 | 0.01378707 | 0.6780016 | 0.004683944 | 0.6779748 | 0.008341385 | 884869 | 0.9876092 | 425.0000004 | 0.5177757 | 0.5206027 | 0.1259697 | 0.5510402 | 0.00904599 | 0.5511286 | 0.01568269 | 389564.7 | 0.8093197
|  |  | 282 | 0.402838 | 0.4106974 | 0.008944851 | 0.3975626 | 0.01519563 | 0.3977249 | 0.08801553 | 323649.1 | 1.0033 | 205.9999998 | 0.274373 | 0.3219079 | 0.007509029 | 0.3269053 | 0.01830851 | 0.3267068 | 0.01533675 | 648552.5 | 0.9975972 | 430.0000002 | 0.584901 | 0.5296182 | 0.03531412 | 0.5582477 | 0.04944076 | 0.5582743 | 0.04385186 | 903774.4 | 0.9981643 | 429.9999996 | 0.6656229 | 0.5953949 | 0.09686849 | 0.6704556 | 0.08718871 | 0.6707653 | 0.02091349 | 463319.7 | 0.9898106 | 10260 | 0.6690083 | 0.8677039 | 0.01376391 | 0.6783566 | 0.004687555 | 0.6783299 | 0.008345162 | 905811.9 | 0.9901959 | 430.0000002 | 0.5221266 | 0.5230338 | 0.1257603 | 0.5512795 | 0.008724803 | 0.5513635 | 0.01506377 | 398784.8 | 0.8109209
|  |  | 287.0000004 | 0.4073177 | 0.4143184 | 0.009022453 | 0.4021931 | 0.01535619 | 0.4023503 | 0.08893421 | 331219.6 | 1.002996 | 211.0000002 | 0.2772544 | 0.3257911 | 0.00759958 | 0.3308495 | 0.01852918 | 0.3306554 | 0.01552112 | 663722.8 | 0.9999127 | 435 | 0.5881381 | 0.5326041 | 0.03546559 | 0.5612591 | 0.04957058 | 0.561288 | 0.04396775 | 924914.7 | 0.9992433 | 435 | 0.6689858 | 0.5985119 | 0.09703199 | 0.6726846 | 0.08644051 | 0.6729933 | 0.02075175 | 474157.2 | 0.9884672 | 10560 | 0.6645324 | 0.8677401 | 0.01374885 | 0.6787112 | 0.004691258 | 0.6786846 | 0.008349036 | 926999.8 | 0.9948577 | 435 | 0.5177757 | 0.5254325 | 0.1255345 | 0.5515065 | 0.008418295 | 0.5515863 | 0.01447102 | 408112.8 | 0.8171806
|  |  | 292.0000002 | 0.4135895 | 0.4179075 | 0.009099212 | 0.4067769 | 0.01551472 | 0.4069291 | 0.08984389 | 338877.6 | 1.00394 | 216 | 0.2830172 | 0.3296285 | 0.007689055 | 0.3347472 | 0.0187472 | 0.3345574 | 0.0157033 | 679068.4 | 1.000694 | 439.9999998 | 0.5913751 | 0.5355684 | 0.03561393 | 0.5642437 | 0.04969473 | 0.5642748 | 0.04407862 | 946299.3 | 1.002763 | 439.9999998 | 0.6656229 | 0.6015982 | 0.0971836 | 0.674869 | 0.08568764 | 0.6751766 | 0.02058909 | 485120 | 0.9900366 | 10860 | 0.6690083 | 0.8677685 | 0.01373909 | 0.6790655 | 0.004695051 | 0.6790389 | 0.008353007 | 948432.6 | 0.9941233 | 440.0000004 | 0.5156002 | 0.5277994 | 0.1252928 | 0.5517219 | 0.008126017 | 0.5517976 | 0.0139036 | 417548.6 | 0.8170976
|  |  | 297 | 0.4171733 | 0.4214654 | 0.009175136 | 0.4113147 | 0.01567127 | 0.4114619 | 0.09074469 | 346623.2 | 1.002234 | 220.9999998 | 0.2887799 | 0.3334217 | 0.007777489 | 0.3386 | 0.01896266 | 0.3384144 | 0.01588335 | 694589.5 | 0.9995181 | 445.0000002 | 0.5956912 | 0.5385113 | 0.03575914 | 0.5672018 | 0.04981327 | 0.5672351 | 0.04418453 | 967928.3 | 0.9999798 | 444.9999996 | 0.6706673 | 0.6046543 | 0.09732348 | 0.6770098 | 0.08493061 | 0.6773162 | 0.02042563 | 496208.1 | 0.9932662 | 11160 | 0.6690083 | 0.8677907 | 0.01373279 | 0.6794193 | 0.004698934 | 0.6793928 | 0.008357073 | 970110.4 | 0.9935152 | 445.0000002 | 0.5177757 | 0.5301348 | 0.1250356 | 0.5519263 | 0.007847527 | 0.5519981 | 0.0133607 | 427092.3 | 0.8121639
|  |  | 302.0000004 | 0.4216531 | 0.4249927 | 0.009250231 | 0.415807 | 0.01582586 | 0.4159492 | 0.09163675 | 354456.2 | 1.00313 | 226.0000002 | 0.2926217 | 0.3371723 | 0.007864914 | 0.3424094 | 0.01917562 | 0.3422279 | 0.01606134 | 710286 | 1.000479 | 450 | 0.5978492 | 0.541433 | 0.03590125 | 0.5701336 | 0.04992627 | 0.5701691 | 0.04428553 | 989801.7 | 1.001252 | 450 | 0.6706673 | 0.6076803 | 0.09745183 | 0.6791079 | 0.08416989 | 0.6794129 | 0.02026147 | 507421.5 | 0.9921582 | 11460 | 0.6667703 | 0.8678081 | 0.01372874 | 0.6797727 | 0.004702906 | 0.6797463 | 0.008361234 | 992033.1 | 0.9976418 | 450 | 0.5156002 | 0.5324391 | 0.1247633 | 0.5521202 | 0.007582391 | 0.5521882 | 0.01284152 | 436743.8 | 0.8154597
|  |  | 307.0000002 | 0.4261329 | 0.4284903 | 0.009324503 | 0.4202546 | 0.01597852 | 0.4203917 | 0.0925202 | 362376.8 | 1.00313 | 231 | 0.2983845 | 0.3408815 | 0.007951362 | 0.3461768 | 0.01938616 | 0.3459993 | 0.01623733 | 726157.8 | 0.9995181 | 454.9999998 | 0.6021653 | 0.5443338 | 0.03604026 | 0.5730395 | 0.0500338 | 0.573077 | 0.04438169 | 1011919.4 | 1.001401 | 454.9999998 | 0.6706673 | 0.6106767 | 0.09756883 | 0.6811639 | 0.08340594 | 0.6814676 | 0.02009674 | 518760.2 | 0.99284 | 11760 | 0.6734842 | 0.8678218 | 0.01372615 | 0.6801257 | 0.004706966 | 0.6800994 | 0.008365489 | 1014200.7 | 0.9923217 | 455.0000004 | 0.5177757 | 0.5347128 | 0.1244764 | 0.5523043 | 0.007330183 | 0.5523687 | 0.01234529 | 446503.1 | 0.8211014
|  |  | 312 | 0.4297167 | 0.4319587 | 0.009397957 | 0.4246579 | 0.01612928 | 0.4247901 | 0.09339517 | 370384.8 | 1.004004 | 235.9999998 | 0.3041472 | 0.3445508 | 0.00803686 | 0.3499036 | 0.01959435 | 0.34973 | 0.01641136 | 742205 | 1.000667 | 460.0000002 | 0.6075604 | 0.5472138 | 0.03617619 | 0.5759196 | 0.05013592 | 0.5759592 | 0.04447308 | 1034281.6 | 1.003122 | 459.9999996 | 0.6723488 | 0.6136437 | 0.09767466 | 0.6831789 | 0.08263921 | 0.6834812 | 0.01993152 | 530224.1 | 0.9931985 | 12060 | 0.6667703 | 0.8678325 | 0.0137245 | 0.6804783 | 0.004711113 | 0.6804521 | 0.008369837 | 1036613.3 | 0.9957479 | 460.0000002 | 0.5177757 | 0.5369563 | 0.1241754 | 0.552479 | 0.007090483 | 0.5525399 | 0.01187127 | 456370.3 | 0.8249399
|  |  | 317.0000004 | 0.4341965 | 0.4353986 | 0.009470597 | 0.4290176 | 0.01627818 | 0.4291447 | 0.09426178 | 378480.5 | 1.003991 | 241.0000002 | 0.307989 | 0.3481813 | 0.008121435 | 0.3535911 | 0.01980023 | 0.3534212 | 0.01658349 | 758427.6 | 1.0017 | 465 | 0.6086394 | 0.5500733 | 0.03630906 | 0.5787742 | 0.05023271 | 0.5788159 | 0.04455974 | 1056888.2 | 1.002222 | 465 | 0.6740303 | 0.6165816 | 0.09776951 | 0.6851537 | 0.08187012 | 0.6854544 | 0.01976593 | 541813.4 | 0.992764 | 12360 | 0.6734842 | 0.8678408 | 0.01372346 | 0.6808305 | 0.004715346 | 0.6808044 | 0.008374277 | 1059270.9 | 0.9883691 | 465 | 0.5134248 | 0.53917 | 0.1238606 | 0.5526449 | 0.006862877 | 0.5527024 | 0.01141872 | 466345.3 | 0.8248331
|  |  | 322.0000002 | 0.4377803 | 0.4388106 | 0.009542427 | 0.4333342 | 0.01642524 | 0.4334564 | 0.09512015 | 386663.6 | 1.004708 | 246 | 0.3127913 | 0.3517743 | 0.008205113 | 0.3572404 | 0.02000387 | 0.3570742 | 0.01675376 | 774825.5 | 1.001373 | 469.9999998 | 0.6118764 | 0.5529124 | 0.03643889 | 0.5816036 | 0.05032423 | 0.5816473 | 0.04464175 | 1079739.2 | 1.002405 | 469.9999998 | 0.6757118 | 0.6194907 | 0.09785356 | 0.687089 | 0.08109907 | 0.6873881 | 0.01960006 | 553527.9 | 0.99517 | 12660 | 0.6757221 | 0.8678474 | 0.0137228 | 0.6811823 | 0.004719664 | 0.6811563 | 0.008378809 | 1082173.3 | 0.9982845 | 470.0000004 | 0.5177757 | 0.5413542 | 0.1235324 | 0.5528024 | 0.006646959 | 0.5528567 | 0.01098692 | 476428.2 | 0.8310402
|  |  | 327 | 0.4422601 | 0.4421953 | 0.00961345 | 0.4376083 | 0.0165705 | 0.4377255 | 0.09597041 | 394934.2 | 1.004749 | 250.9999998 | 0.3175936 | 0.3553309 | 0.008287915 | 0.3608527 | 0.02020532 | 0.36069 | 0.01692221 | 791398.9 | 1.001439 | 475.0000002 | 0.6129554 | 0.5557314 | 0.03656569 | 0.5844081 | 0.05041056 | 0.5844537 | 0.04471916 | 1102834.6 | 1.002663 | 474.9999996 | 0.6773932 | 0.6223714 | 0.09792699 | 0.6889856 | 0.08032648 | 0.689283 | 0.01943401 | 565367.8 | 0.9969432 | 12960 | 0.6712462 | 0.8678525 | 0.01372239 | 0.6815337 | 0.004724067 | 0.6815078 | 0.008383431 | 1105320.8 | 0.9979859 | 475.0000002 | 0.5199511 | 0.5435094 | 0.1231913 | 0.552952 | 0.006442327 | 0.5530031 | 0.01057519 | 486618.9 | 0.8333442
|  |  | 332.0000004 | 0.4485318 | 0.4455532 | 0.009683669 | 0.4418404 | 0.01671397 | 0.4419527 | 0.09681267 | 403292.4 | 1.003725 | 256.0000002 | 0.3214354 | 0.3588522 | 0.008369865 | 0.364429 | 0.02040463 | 0.3642698 | 0.01708888 | 808147.6 | 1.000479 | 480 | 0.6172715 | 0.5585304 | 0.03668949 | 0.5871877 | 0.05049176 | 0.5872353 | 0.04479204 | 1126174.3 | 1.000785 | 480 | 0.6807562 | 0.6252238 | 0.09798997 | 0.6908443 | 0.07955271 | 0.6911401 | 0.01926785 | 577332.9 | 0.9988202 | 13260 | 0.6734842 | 0.8678566 | 0.01372214 | 0.6818847 | 0.004728553 | 0.6818589 | 0.008388143 | 1128713.2 | 1.004955 | 480 | 0.5177757 | 0.545636 | 0.1228377 | 0.553094 | 0.006248586 | 0.5531422 | 0.01018285 | 496917.4 | 0.8412995
|  |  | 337.0000002 | 0.4521156 | 0.4488848 | 0.009753087 | 0.4460311 | 0.01685569 | 0.4461384 | 0.09764703 | 411738.1 | 1.002395 | 261 | 0.3262377 | 0.3623392 | 0.00845098 | 0.3679704 | 0.02060183 | 0.3678147 | 0.0172538 | 825071.7 | 1.001439 | 484.9999998 | 0.6194295 | 0.5613097 | 0.0368103 | 0.5899429 | 0.05056791 | 0.5899923 | 0.04486045 | 1149758.5 | 0.9995975 | 484.9999998 | 0.6790747 | 0.6280484 | 0.09804269 | 0.692666 | 0.07877813 | 0.6929599 | 0.01910168 | 589423.3 | 0.9992843 | 13560 | 0.6734842 | 0.8678597 | 0.01372199 | 0.6822352 | 0.004733121 | 0.6822096 | 0.008392943 | 1152350.5 | 0.9959605 | 485.0000004 | 0.5177757 | 0.5477343 | 0.1224719 | 0.5532289 | 0.006065347 | 0.5532742 | 0.009809239 | 507323.8 | 0.8351916
|  |  | 342 | 0.4548035 | 0.4521907 | 0.009821706 | 0.4501808 | 0.01699569 | 0.4502833 | 0.09847361 | 420271.3 | 1.003789 | 265.9999998 | 0.3300796 | 0.3657929 | 0.008531282 | 0.3714779 | 0.02079697 | 0.3713255 | 0.01741701 | 842171.1 | 1.00184 | 490.0000002 | 0.6215876 | 0.5640693 | 0.03692813 | 0.5926738 | 0.05063907 | 0.592725 | 0.04492445 | 1173587.0 | 1.001401 | 489.9999996 | 0.6807562 | 0.6308453 | 0.09808532 | 0.6944512 | 0.0780031 | 0.6947433 | 0.01893559 | 601639 | 1.003371 | 13860 | 0.6757221 | 0.8678622 | 0.01372189 | 0.6825854 | 0.004737771 | 0.6825598 | 0.008397832 | 1176232.8 | 1.003751 | 490.0000002 | 0.5134248 | 0.5498047 | 0.1220944 | 0.5533571 | 0.005892223 | 0.5533997 | 0.009453725 | 517838 | 0.8384515
|  |  | 347.0000004 | 0.4601793 | 0.4554713 | 0.009889527 | 0.4542901 | 0.01713399 | 0.4543877 | 0.09929251 | 428892 | 1.004026 | 271.0000002 | 0.3358423 | 0.3692141 | 0.008610786 | 0.3749524 | 0.02099009 | 0.3748032 | 0.01757854 | 859446 | 1.002399 | 495 | 0.6259036 | 0.5668096 | 0.03704302 | 0.5953806 | 0.05070531 | 0.5954337 | 0.0449841 | 1197660 | 1.00248 | 495 | 0.6807562 | 0.6336149 | 0.09811804 | 0.6962008 | 0.07722794 | 0.696491 | 0.01876965 | 613980 | 1.003601 | 14160 | 0.67796 | 0.8678641 | 0.01372184 | 0.6829352 | 0.004742502 | 0.6829097 | 0.008402808 | 1200360 | 0.99351 | 495 | 0.5199511 | 0.5518477 | 0.1217054 | 0.5534789 | 0.005728835 | 0.5535188 | 0.009115681 | 528460 | 0.8353911
|  |  | 352.0000002 | 0.4628671 | 0.4587271 | 0.009956551 | 0.4583596 | 0.01727062 | 0.4584523 | 0.1001038 |  |  | 276 | 0.3406446 | 0.3726038 | 0.008689508 | 0.3783947 | 0.02118121 | 0.3782486 | 0.01773841 |  |  | 499.9999998 | 0.6280617 | 0.5695306 | 0.03715498 | 0.5980636 | 0.0507667 | 0.5981184 | 0.04503947 |  |  | 499.9999998 | 0.6841192 | 0.6363574 | 0.09814103 | 0.6979155 | 0.076453 | 0.6982037 | 0.01860393 |  |  | 14460 | 0.680198 | 0.8678657 | 0.01372181 | 0.6832846 | 0.004747313 | 0.6832592 | 0.00840787 |  |  | 500.0000004 | 0.5199511 | 0.5538634 | 0.1213055 | 0.5535947 | 0.005574807 | 0.553632 | 0.008794501
|  |  | 357 | 0.4673469 | 0.4619585 | 0.01002278 | 0.4623896 | 0.01740561 | 0.4624775 | 0.1009077 |  |  | 280.9999998 | 0.3444864 | 0.3759627 | 0.008767464 | 0.3818056 | 0.02137037 | 0.3816627 | 0.01789665 |  |  | 505.0000002 | 0.6323777 | 0.5722326 | 0.03726403 | 0.6007229 | 0.05082332 | 0.6007795 | 0.04509061 |  |  | 504.9999996 | 0.6824377 | 0.6390731 | 0.09815445 | 0.6995959 | 0.07567857 | 0.6998821 | 0.01843852 |  |  | 14760 | 0.680198 | 0.8678669 | 0.0137218 | 0.6836336 | 0.004752203 | 0.6836083 | 0.008413018 |  |  | 505.0000002 | 0.5177757 | 0.5558524 | 0.1208949 | 0.5537047 | 0.005429767 | 0.5537396 | 0.008489593
|  |  | 362.0000004 | 0.4700348 | 0.465166 | 0.01008822 | 0.4663806 | 0.01753898 | 0.4664638 | 0.1017042 |  |  | 286.0000002 | 0.3502492 | 0.3792918 | 0.008844668 | 0.3851861 | 0.02155759 | 0.3850463 | 0.01805328 |  |  | 510 | 0.6345358 | 0.5749156 | 0.03737019 | 0.6033589 | 0.05087523 | 0.6034172 | 0.04513759 |  |  | 510 | 0.6858007 | 0.6417623 | 0.09815848 | 0.7012428 | 0.07490496 | 0.701527 | 0.01827348 |  |  | 15060 | 0.680198 | 0.8678678 | 0.01372179 | 0.6839822 | 0.004757171 | 0.683957 | 0.00841825 |  |  | 510 | 0.5221266 | 0.557815 | 0.1204739 | 0.5538093 | 0.005293348 | 0.5538419 | 0.008200379
|  |  | 367.0000002 | 0.4745146 | 0.4683499 | 0.01015286 | 0.4703333 | 0.01767076 | 0.4704116 | 0.1024934 |  |  | 291 | 0.3531305 | 0.3825917 | 0.008921131 | 0.3885369 | 0.02174291 | 0.3884 | 0.01820832 |  |  | 514.9999998 | 0.6377728 | 0.57758 | 0.03747349 | 0.6059717 | 0.05092249 | 0.6060317 | 0.04518046 |  |  | 514.9999998 | 0.6858007 | 0.6444252 | 0.09815329 | 0.7028568 | 0.07413245 | 0.7031389 | 0.01810889 |  |  | 15360 | 0.680198 | 0.8678685 | 0.01372179 | 0.6843304 | 0.004762216 | 0.6843052 | 0.008423567 |  |  | 515.0000004 | 0.5199511 | 0.5597514 | 0.120043 | 0.5539088 | 0.005165189 | 0.5539391 | 0.007926296
|  |  | 372 | 0.4789944 | 0.4715107 | 0.01021671 | 0.4742479 | 0.01780096 | 0.4743215 | 0.1032754 |  |  | 295.9999998 | 0.3569724 | 0.3858631 | 0.008996865 | 0.3918586 | 0.02192633 | 0.3917246 | 0.01836179 |  |  | 520.0000002 | 0.6399308 | 0.5802257 | 0.03757394 | 0.6085616 | 0.05096519 | 0.6086232 | 0.04521929 |  |  | 519.9999996 | 0.6858007 | 0.6470621 | 0.09813905 | 0.7044386 | 0.07336132 | 0.7047186 | 0.0179448 |  |  | 15660 | 0.67796 | 0.8678691 | 0.01372179 | 0.6846782 | 0.004767337 | 0.6846531 | 0.008428967 |  |  | 520.0000002 | 0.5112493 | 0.5616622 | 0.1196025 | 0.5540034 | 0.005044932 | 0.5540316 | 0.007666791
|  |  | 377.0000004 | 0.4825782 | 0.4746487 | 0.01027977 | 0.478125 | 0.01792962 | 0.478194 | 0.1040503 |  |  | 301.0000002 | 0.3617746 | 0.3891068 | 0.009071882 | 0.395152 | 0.02210789 | 0.3950209 | 0.0185137 |  |  | 525 | 0.6420889 | 0.582853 | 0.03767157 | 0.6111287 | 0.05100338 | 0.6111919 | 0.04525414 |  |  | 525 | 0.6858007 | 0.6496733 | 0.09811592 | 0.7059888 | 0.07259183 | 0.7062667 | 0.01778128 |  |  | 15960 | 0.6824359 | 0.8678695 | 0.01372179 | 0.6850255 | 0.004772534 | 0.6850006 | 0.008434449 |  |  | 525 | 0.5177757 | 0.5635475 | 0.1191527 | 0.5540935 | 0.004932225 | 0.5541195 | 0.007421325
|  |  | 382.0000002 | 0.4852661 | 0.4777644 | 0.01034204 | 0.481965 | 0.01805677 | 0.4820293 | 0.1048183 |  |  | 306 | 0.3656165 | 0.3923235 | 0.009146192 | 0.3984177 | 0.0222876 | 0.3982894 | 0.01866408 |  |  | 529.9999998 | 0.6453259 | 0.5854621 | 0.0377664 | 0.6136732 | 0.05103714 | 0.613738 | 0.04528507 |  |  | 529.9999998 | 0.6858007 | 0.652259 | 0.09808407 | 0.7075081 | 0.07182424 | 0.7077838 | 0.01761839 |  |  | 16260 | 0.6824359 | 0.8678699 | 0.01372179 | 0.6853725 | 0.004777805 | 0.6853477 | 0.008440012 |  |  | 530.0000004 | 0.5199511 | 0.5654078 | 0.118694 | 0.5541791 | 0.004826719 | 0.5542032 | 0.007189369
|  |  | 387 | 0.4888499 | 0.4808579 | 0.01040352 | 0.4857684 | 0.01818241 | 0.4858281 | 0.1055793 |  |  | 310.9999998 | 0.3713792 | 0.3955137 | 0.009219802 | 0.4016563 | 0.02246548 | 0.4015308 | 0.01881292 |  |  | 535.0000002 | 0.647484 | 0.5880531 | 0.03785845 | 0.6161955 | 0.05106653 | 0.6162618 | 0.04531214 |  |  | 534.9999996 | 0.6908451 | 0.6548194 | 0.09804366 | 0.7089971 | 0.07105879 | 0.7092706 | 0.01745619 |  |  | 16560 | 0.680198 | 0.8678702 | 0.01372179 | 0.6857191 | 0.00478315 | 0.6856944 | 0.008445656 |  |  | 535.0000002 | 0.5112493 | 0.5672434 | 0.1182265 | 0.5542607 | 0.004728073 | 0.5542828 | 0.006970405
|  |  | 392.0000004 | 0.4915378 | 0.4839297 | 0.01046421 | 0.4895356 | 0.01830658 | 0.4895907 | 0.1063335 |  |  | 316.0000002 | 0.375221 | 0.3986781 | 0.009292722 | 0.4048686 | 0.02264154 | 0.4047458 | 0.01896026 |  |  | 540 | 0.649642 | 0.5906261 | 0.03794774 | 0.6186956 | 0.05109162 | 0.6187634 | 0.04533541 |  |  | 540 | 0.6908451 | 0.6573549 | 0.09799486 | 0.7104564 | 0.07029571 | 0.7107276 | 0.01729473 |  |  | 16860 | 0.680198 | 0.8678704 | 0.01372179 | 0.6860653 | 0.004788568 | 0.6860407 | 0.00845138 |  |  | 540 | 0.5177757 | 0.5690546 | 0.1177508 | 0.5543383 | 0.004635951 | 0.5543586 | 0.006763924
|  |  | 397.0000002 | 0.4969135 | 0.4869801 | 0.01052411 | 0.4932671 | 0.0184293 | 0.4933176 | 0.1070809 |  |  | 321 | 0.3790629 | 0.4018172 | 0.009364959 | 0.4080549 | 0.0228158 | 0.4079348 | 0.01910609 |  |  | 544.9999998 | 0.652879 | 0.5931813 | 0.03803431 | 0.6211737 | 0.05111247 | 0.6212431 | 0.04535493 |  |  | 544.9999998 | 0.6925266 | 0.6598656 | 0.09793782 | 0.7118866 | 0.06953523 | 0.7121555 | 0.01713406 |  |  | 17160 | 0.6824359 | 0.8678705 | 0.01372179 | 0.6864112 | 0.004794058 | 0.6863866 | 0.008457184 |  |  | 545.0000004 | 0.5199511 | 0.5708418 | 0.117267 | 0.5544123 | 0.004550024 | 0.5544308 | 0.006569428
|  |  | 402 | 0.5004974 | 0.4900094 | 0.01058322 | 0.4969632 | 0.0185506 | 0.4970092 | 0.1078217 |  |  | 325.9999998 | 0.3838651 | 0.4049316 | 0.00943652 | 0.411216 | 0.02298826 | 0.4110985 | 0.01925042 |  |  | 550.0000002 | 0.6550371 | 0.5957188 | 0.03811817 | 0.6236302 | 0.05112915 | 0.6237009 | 0.04537077 |  |  | 549.9999996 | 0.6908451 | 0.6623518 | 0.0978727 | 0.7132882 | 0.06877755 | 0.7135549 | 0.01697424 |  |  | 17460 | 0.6846739 | 0.8678707 | 0.0137218 | 0.6867566 | 0.004799619 | 0.6867321 | 0.008463065 |  |  | 550.0000002 | 0.5177757 | 0.5726051 | 0.1167755 | 0.5544827 | 0.00446997 | 0.5544996 | 0.006386424
|  |  | 407.0000004 | 0.5040812 | 0.4930179 | 0.01064155 | 0.5006244 | 0.01867048 | 0.500666 | 0.1085559 |  |  | 331.0000002 | 0.387707 | 0.4080218 | 0.009507411 | 0.4143523 | 0.02315894 | 0.4142373 | 0.01939327 |  |  | 555 | 0.6571951 | 0.5982388 | 0.03819934 | 0.626065 | 0.05114174 | 0.6261372 | 0.04538299 |  |  | 555 | 0.6908451 | 0.6648137 | 0.09779966 | 0.7146619 | 0.06802287 | 0.7149263 | 0.01681532 |  |  | 17760 | 0.6846739 | 0.8678708 | 0.0137218 | 0.6871016 | 0.004805251 | 0.6870772 | 0.008469024 |  |  | 555 | 0.5177757 | 0.5743451 | 0.1162765 | 0.5545498 | 0.004395473 | 0.5545651 | 0.006214432
|  |  | 412.0000002 | 0.5067691 | 0.4960059 | 0.01069908 | 0.504251 | 0.01878898 | 0.5042882 | 0.1092836 |  |  | 336 | 0.3896279 | 0.4110884 | 0.009577639 | 0.4174642 | 0.02332785 | 0.4173518 | 0.01953464 |  |  | 559.9999998 | 0.6593531 | 0.6007414 | 0.03827786 | 0.6284786 | 0.05115028 | 0.6285522 | 0.04539163 |  |  | 559.9999998 | 0.6925266 | 0.6672517 | 0.09771885 | 0.7160082 | 0.0672714 | 0.7162702 | 0.01665733 |  |  | 18060 | 0.6846739 | 0.8678709 | 0.0137218 | 0.6874462 | 0.004810952 | 0.6874219 | 0.00847506 |  |  | 560.0000004 | 0.5177757 | 0.5760619 | 0.1157704 | 0.5546138 | 0.004326227 | 0.5546275 | 0.006052977
|  |  | 417 | 0.5112489 | 0.4989737 | 0.01075583 | 0.5078436 | 0.01890612 | 0.5078764 | 0.1100049 |  |  | 340.9999998 | 0.3944302 | 0.4141318 | 0.009647207 | 0.4205524 | 0.023495 | 0.4204425 | 0.01967454 |  |  | 565.0000002 | 0.6625902 | 0.6032267 | 0.03835373 | 0.630871 | 0.05115486 | 0.6309459 | 0.04539677 |  |  | 564.9999996 | 0.6942081 | 0.6696659 | 0.09763043 | 0.7173277 | 0.06652332 | 0.7175873 | 0.01650033 |  |  | 18360 | 0.6846739 | 0.8678709 | 0.0137218 | 0.6877904 | 0.004816721 | 0.6877662 | 0.008481172 |  |  | 565.0000002 | 0.5177757 | 0.577756 | 0.1152574 | 0.5546748 | 0.004261935 | 0.554687 | 0.005901593
|  |  | 422.0000004 | 0.5148327 | 0.5019215 | 0.0108118 | 0.5114024 | 0.01902191 | 0.5114309 | 0.1107198 |  |  | 346.0000002 | 0.398272 | 0.4171526 | 0.009716121 | 0.4236173 | 0.02366039 | 0.4235098 | 0.01981298 |  |  | 570 | 0.6636692 | 0.6056949 | 0.038427 | 0.6332424 | 0.05115553 | 0.6333187 | 0.04539846 |  |  | 570 | 0.6958895 | 0.6720565 | 0.09753455 | 0.7186209 | 0.06577879 | 0.7188781 | 0.01634436 |  |  | 18660 | 0.6869118 | 0.867871 | 0.0137218 | 0.6881343 | 0.004822558 | 0.6881101 | 0.008487359 |  |  | 570 | 0.5199511 | 0.5794275 | 0.1147377 | 0.554733 | 0.004202305 | 0.5547438 | 0.005759822
|  |  | 427.0000002 | 0.5184165 | 0.5048496 | 0.01086698 | 0.5149279 | 0.01913638 | 0.5149521 | 0.1114285 |  |  | 351 | 0.4030743 | 0.420151 | 0.009784385 | 0.4266593 | 0.02382402 | 0.4265542 | 0.01994995 |  |  | 574.9999998 | 0.6679853 | 0.6081462 | 0.03849768 | 0.6355931 | 0.05115235 | 0.6356707 | 0.04539675 |  |  | 574.9999998 | 0.6958895 | 0.6744238 | 0.09743135 | 0.7198883 | 0.065038 | 0.7201431 | 0.01618945 |  |  | 18960 | 0.6891498 | 0.867871 | 0.0137218 | 0.6884777 | 0.004828462 | 0.6884537 | 0.00849362 |  |  | 575.0000004 | 0.5177757 | 0.5810768 | 0.1142118 | 0.5547886 | 0.004147061 | 0.554798 | 0.005627213
|  |  | 432 | 0.5211044 | 0.5077582 | 0.01092137 | 0.5184205 | 0.01924954 | 0.5184404 | 0.1121309 |  |  | 355.9999998 | 0.4069161 | 0.4231277 | 0.009852002 | 0.4296788 | 0.02398591 | 0.429576 | 0.02008546 |  |  | 580.0000002 | 0.6701433 | 0.6105805 | 0.03856579 | 0.6379232 | 0.05114539 | 0.638002 | 0.04539169 |  |  | 579.9999996 | 0.6958895 | 0.676768 | 0.09732098 | 0.7211305 | 0.0643011 | 0.7213829 | 0.01603565 |  |  | 19260 | 0.6891498 | 0.867871 | 0.0137218 | 0.6888207 | 0.004834433 | 0.6887968 | 0.008499955 |  |  | 580.0000002 | 0.5177757 | 0.5827042 | 0.1136797 | 0.5548416 | 0.004095931 | 0.5548497 | 0.005503326
|  |  | 437.0000004 | 0.5246882 | 0.5106476 | 0.01097498 | 0.5218805 | 0.01936143 | 0.5218961 | 0.1128272 |  |  | 361.0000002 | 0.4107579 | 0.426083 | 0.009918977 | 0.4326762 | 0.02414606 | 0.4325758 | 0.02021953 |  |  | 585 | 0.6723013 | 0.6129982 | 0.03863137 | 0.6402328 | 0.05113472 | 0.6403129 | 0.04538336 |  |  | 585 | 0.697571 | 0.6790894 | 0.0972036 | 0.7223479 | 0.06356824 | 0.7225978 | 0.01588298 |  |  | 19560 | 0.6936256 | 0.8678711 | 0.0137218 | 0.6891634 | 0.004840468 | 0.6891396 | 0.008506363 |  |  | 585 | 0.5177757 | 0.58431 | 0.1131419 | 0.5548922 | 0.004048656 | 0.554899 | 0.005387726
|  |  | 442.0000002 | 0.5264802 | 0.513518 | 0.01102781 | 0.5253083 | 0.01947205 | 0.5253198 | 0.1135175 |  |  | 366 | 0.4145998 | 0.4290172 | 0.009985311 | 0.435652 | 0.02430447 | 0.4355539 | 0.02035214 |  |  | 589.9999998 | 0.6744594 | 0.6153993 | 0.03869443 | 0.6425223 | 0.05112038 | 0.6426036 | 0.04537179 |  |  | 589.9999998 | 0.700934 | 0.6813881 | 0.09707933 | 0.723541 | 0.06283957 | 0.7237885 | 0.0157315 |  |  | 19860 | 0.6891498 | 0.8678711 | 0.0137218 | 0.6895057 | 0.004846568 | 0.6894819 | 0.008512843 |  |  | 590.0000004 | 0.5177757 | 0.5858944 | 0.1125985 | 0.5549405 | 0.004004989 | 0.5549462 | 0.005279991
|  |  | 447 | 0.5309599 | 0.5163696 | 0.01107986 | 0.5287042 | 0.01958143 | 0.5287116 | 0.1142017 |  |  | 370.9999998 | 0.4184416 | 0.4319309 | 0.01005101 | 0.4386065 | 0.02446115 | 0.4385107 | 0.0204833 |  |  | 595.0000002 | 0.6776964 | 0.6177838 | 0.038755 | 0.6447917 | 0.05110246 | 0.6448742 | 0.04535705 |  |  | 594.9999996 | 0.6992525 | 0.6836645 | 0.09694833 | 0.7247104 | 0.06211523 | 0.7249555 | 0.01558122 |  |  | 20160 | 0.6891498 | 0.8678711 | 0.0137218 | 0.6898475 | 0.004852731 | 0.6898239 | 0.008519394 |  |  | 595.0000002 | 0.5177757 | 0.5874578 | 0.1120497 | 0.5549867 | 0.003964692 | 0.5549913 | 0.005179706
|  |  | 452.0000004 | 0.5354397 | 0.5192027 | 0.01113113 | 0.5320687 | 0.01968958 | 0.5320721 | 0.11488 |  |  | 376.0000002 | 0.421323 | 0.4348243 | 0.01011607 | 0.4415401 | 0.0246161 | 0.4414465 | 0.02061302 |  |  | 600 | 0.6766174 | 0.6201521 | 0.03881311 | 0.6470413 | 0.051081 | 0.6471249 | 0.04533919 |  |  | 600 | 0.697571 | 0.6859186 | 0.09681073 | 0.7258565 | 0.06139534 | 0.7260991 | 0.01543218 |  |  | 20460 | 0.6913877 | 0.8678711 | 0.0137218 | 0.690189 | 0.004858958 | 0.6901654 | 0.008526016 |  |  | 600 | 0.5156002 | 0.5890004 | 0.1114959 | 0.5550309 | 0.003927537 | 0.5550343 | 0.005086467
|  |  | 457.0000002 | 0.5372316 | 0.5220175 | 0.01118162 | 0.5354021 | 0.01979652 | 0.5354014 | 0.1155525 |  |  | 381 | 0.4251648 | 0.4376978 | 0.0101805 | 0.4444531 | 0.02476932 | 0.4443617 | 0.0207413 |  |  | 604.9999998 | 0.6798545 | 0.6225041 | 0.03886877 | 0.6492711 | 0.05105607 | 0.6493559 | 0.04531826 |  |  | 604.9999998 | 0.6992525 | 0.6881508 | 0.09666668 | 0.7269798 | 0.06068003 | 0.7272199 | 0.0152844 |  |  | 20760 | 0.6913877 | 0.8678711 | 0.0137218 | 0.6905301 | 0.004865246 | 0.6905066 | 0.008532707 |  |  | 605.0000004 | 0.5112493 | 0.5905226 | 0.1109372 | 0.5550732 | 0.003893309 | 0.5550755 | 0.004999882
|  |  | 462 | 0.5417114 | 0.5248142 | 0.01123133 | 0.5387048 | 0.01990227 | 0.5387001 | 0.1162191 |  |  | 385.9999998 | 0.4299671 | 0.4405517 | 0.0102443 | 0.4473459 | 0.02492081 | 0.4472566 | 0.02086814 |  |  | 610.0000002 | 0.6820125 | 0.62484 | 0.03892203 | 0.6514815 | 0.05102772 | 0.6515674 | 0.04529432 |  |  | 609.9999996 | 0.7026155 | 0.6903612 | 0.0965163 | 0.7280807 | 0.05996941 | 0.7283184 | 0.01513793 |  |  | 21060 | 0.6958636 | 0.8678711 | 0.0137218 | 0.6908708 | 0.004871595 | 0.6908474 | 0.008539468 |  |  | 610.0000002 | 0.5177757 | 0.5920245 | 0.1103739 | 0.5551136 | 0.003861803 | 0.555115 | 0.004919567
|  |  | 467.0000004 | 0.5443993 | 0.5275929 | 0.01128027 | 0.541977 | 0.02000686 | 0.5419684 | 0.11688 |  |  | 391.0000002 | 0.431888 | 0.4433865 | 0.01030746 | 0.4502188 | 0.02507058 | 0.4501316 | 0.02099354 |  |  | 615 | 0.6852495 | 0.6271599 | 0.03897289 | 0.6536725 | 0.05099602 | 0.6537595 | 0.04526741 |  |  | 615 | 0.700934 | 0.69255 | 0.09635973 | 0.7291597 | 0.0592636 | 0.7293949 | 0.01499278 |  |  | 21360 | 0.6936256 | 0.8678711 | 0.0137218 | 0.6912111 | 0.004878005 | 0.6911878 | 0.008546296 |  |  | 615 | 0.5177757 | 0.5935064 | 0.1098061 | 0.5551523 | 0.003832825 | 0.5551527 | 0.004845153
|  |  | 472.0000002 | 0.5461912 | 0.5303539 | 0.01132844 | 0.5452192 | 0.02011028 | 0.5452067 | 0.1175352 |  |  | 396 | 0.4366903 | 0.4462023 | 0.01037 | 0.4530721 | 0.02521863 | 0.452987 | 0.02111749 |  |  | 619.9999998 | 0.6863286 | 0.629464 | 0.03902139 | 0.6558443 | 0.05096103 | 0.6559324 | 0.04523759 |  |  | 619.9999998 | 0.6992525 | 0.6947176 | 0.09619711 | 0.7302173 | 0.0585627 | 0.7304499 | 0.01484897 |  |  | 21660 | 0.6958636 | 0.8678711 | 0.0137218 | 0.691551 | 0.004884474 | 0.6915278 | 0.008553193 |  |  | 620.0000004 | 0.5177757 | 0.5949687 | 0.1092342 | 0.5551894 | 0.003806193 | 0.5551889 | 0.004776282
|  |  | 477 | 0.5488791 | 0.5330973 | 0.01137583 | 0.5484316 | 0.02021258 | 0.5484152 | 0.1181847 |  |  | 400.9999998 | 0.4405321 | 0.4489995 | 0.01043192 | 0.455906 | 0.02536495 | 0.455823 | 0.02124002 |  |  | 625.0000002 | 0.6895656 | 0.6317523 | 0.03906754 | 0.6579972 | 0.0509228 | 0.6580863 | 0.04520492 |  |  | 624.9999996 | 0.700934 | 0.696864 | 0.09602856 | 0.7312537 | 0.05786681 | 0.7314839 | 0.01470654 |  |  | 21960 | 0.6981015 | 0.8678711 | 0.0137218 | 0.6918906 | 0.004891002 | 0.6918674 | 0.008560156 |  |  | 625.0000002 | 0.5177757 | 0.5964115 | 0.1086584 | 0.5552249 | 0.003781734 | 0.5552235 | 0.00471261
|  |  | 482.0000004 | 0.551567 | 0.5358234 | 0.01142245 | 0.5516146 | 0.02031375 | 0.5515945 | 0.1188287 |  |  | 406.0000002 | 0.4443739 | 0.4517785 | 0.0104932 | 0.458721 | 0.02550956 | 0.45864 | 0.0213611 |  |  | 630 | 0.6895656 | 0.634025 | 0.03911138 | 0.6601312 | 0.05088139 | 0.6602213 | 0.04516944 |  |  | 630 | 0.7026155 | 0.6989895 | 0.09585422 | 0.7322696 | 0.05717602 | 0.7324973 | 0.01456549 |  |  | 22260 | 0.6936256 | 0.8678711 | 0.0137218 | 0.6922297 | 0.004897588 | 0.6922067 | 0.008567185 |  |  | 630 | 0.5221266 | 0.5978352 | 0.1080787 | 0.555259 | 0.003759285 | 0.5552567 | 0.004653805
|  |  | 487.0000002 | 0.5569427 | 0.5385322 | 0.01146831 | 0.5547686 | 0.02041382 | 0.5547447 | 0.1194672 |  |  | 411 | 0.4491762 | 0.4545394 | 0.01055386 | 0.4615172 | 0.02565245 | 0.4614382 | 0.02148075 |  |  | 634.9999998 | 0.6917236 | 0.6362821 | 0.03915294 | 0.6622465 | 0.05083685 | 0.6623376 | 0.0451312 |  |  | 634.9999998 | 0.7026155 | 0.7010942 | 0.09567421 | 0.7332653 | 0.05649042 | 0.7334905 | 0.01442586 |  |  | 22560 | 0.6936256 | 0.8678711 | 0.0137218 | 0.6925685 | 0.004904232 | 0.6925455 | 0.008574279 |  |  | 635.0000004 | 0.5177757 | 0.5992399 | 0.1074955 | 0.5552917 | 0.003738696 | 0.5552886 | 0.00459955
|  |  | 492 | 0.5578387 | 0.5412241 | 0.0115134 | 0.5578938 | 0.0205128 | 0.5578661 | 0.1201003 |  |  | 415.9999998 | 0.4520576 | 0.4572826 | 0.0106139 | 0.4642949 | 0.02579362 | 0.464218 | 0.02159896 |  |  | 640.0000002 | 0.6938817 | 0.6385238 | 0.03919222 | 0.6643434 | 0.05078925 | 0.6644354 | 0.04509025 |  |  | 639.9999996 | 0.7026155 | 0.7031785 | 0.09548866 | 0.7342411 | 0.05581009 | 0.7344638 | 0.01428767 |  |  | 22860 | 0.6981015 | 0.8678712 | 0.0137218 | 0.6929068 | 0.004910931 | 0.692884 | 0.008581438 |  |  | 640.0000002 | 0.5156002 | 0.600626 | 0.1069089 | 0.555323 | 0.003719822 | 0.5553192 | 0.004549541
|  |  | 497.0000004 | 0.5614225 | 0.5438991 | 0.01155773 | 0.5609905 | 0.02061072 | 0.5609592 | 0.1207279 |  |  | 421.0000002 | 0.4539785 | 0.4600083 | 0.01067332 | 0.4670544 | 0.02593308 | 0.4669794 | 0.02171575 |  |  | 645 | 0.6949607 | 0.6407503 | 0.03922927 | 0.6664219 | 0.05073864 | 0.6665149 | 0.04504665 |  |  | 645 | 0.7042969 | 0.7052425 | 0.09529768 | 0.7351976 | 0.05513511 | 0.7354178 | 0.01415092 |  |  | 23160 | 0.6981015 | 0.8678712 | 0.0137218 | 0.6932448 | 0.004917687 | 0.693222 | 0.008588661 |  |  | 645 | 0.5177757 | 0.6019936 | 0.1063192 | 0.5553532 | 0.003702531 | 0.5553486 | 0.004503488
|  |  | 502.0000002 | 0.5650063 | 0.5465574 | 0.0116013 | 0.5640591 | 0.02070757 | 0.5640243 | 0.1213502 |  |  | 426 | 0.4568599 | 0.4627167 | 0.01073211 | 0.469796 | 0.02607082 | 0.4697229 | 0.02183109 |  |  | 649.9999998 | 0.6981977 | 0.6429615 | 0.0392641 | 0.6684823 | 0.05068506 | 0.6685762 | 0.04500043 |  |  | 649.9999998 | 0.7042969 | 0.7072863 | 0.09510141 | 0.736135 | 0.05446555 | 0.7363528 | 0.01401564 |  |  | 23460 | 0.7003395 | 0.8678712 | 0.0137218 | 0.6935824 | 0.004924497 | 0.6935597 | 0.008595947 |  |  | 650.0000004 | 0.5177757 | 0.6033431 | 0.1057265 | 0.5553821 | 0.0036867 | 0.5553769 | 0.004461117
|  |  | 507 | 0.5685902 | 0.5491992 | 0.01164411 | 0.5670999 | 0.02080339 | 0.5670615 | 0.1219672 |  |  | 430.9999998 | 0.4626226 | 0.4654082 | 0.01079027 | 0.4725198 | 0.02620685 | 0.4724486 | 0.02194501 |  |  | 655.0000002 | 0.7003558 | 0.6451577 | 0.03929673 | 0.6705246 | 0.05062859 | 0.6706194 | 0.04495166 |  |  | 654.9999996 | 0.6992525 | 0.7093102 | 0.09489996 | 0.7370539 | 0.05380147 | 0.7372691 | 0.01388184 |  |  | 23760 | 0.7003395 | 0.8678712 | 0.0137218 | 0.6939196 | 0.004931362 | 0.693897 | 0.008603295 |  |  | 655.0000002 | 0.5156002 | 0.6046747 | 0.105131 | 0.55541 | 0.003672211 | 0.555404 | 0.004422165
|  |  | 512.0000004 | 0.5694861 | 0.5518246 | 0.01168616 | 0.5701133 | 0.02089819 | 0.5700713 | 0.122579 |  |  | 436.0000002 | 0.465504 | 0.4680829 | 0.01084782 | 0.4752261 | 0.02634117 | 0.4751569 | 0.0220575 |  |  | 660 | 0.7025138 | 0.6473389 | 0.0393272 | 0.6725491 | 0.05056927 | 0.6726447 | 0.04490037 |  |  | 660 | 0.7076599 | 0.7113144 | 0.09469345 | 0.7379544 | 0.05314294 | 0.7381671 | 0.01374954 |  |  | 24060 | 0.6936256 | 0.8678712 | 0.0137218 | 0.6942565 | 0.004938279 | 0.6942339 | 0.008610705 |  |  | 660 | 0.524302 | 0.6059886 | 0.1045329 | 0.5554367 | 0.003658959 | 0.5554302 | 0.004386386
|  |  | 517.0000002 | 0.572174 | 0.5544338 | 0.01172747 | 0.5730993 | 0.02099197 | 0.573054 | 0.1231855 |  |  | 441 | 0.4683854 | 0.4707412 | 0.01090475 | 0.4779152 | 0.02647378 | 0.4778478 | 0.02216855 |  |  | 664.9999998 | 0.7025138 | 0.6495053 | 0.03935553 | 0.6745559 | 0.05050715 | 0.6746524 | 0.04484661 |  |  | 664.9999998 | 0.7076599 | 0.7132991 | 0.094482 | 0.7388371 | 0.05249002 | 0.7390473 | 0.01361875 |  |  | 24360 | 0.6958636 | 0.8678712 | 0.0137218 | 0.6945929 | 0.00494525 | 0.6945705 | 0.008618175 |  |  | 665.0000004 | 0.5199511 | 0.607285 | 0.1039324 | 0.5554625 | 0.003646843 | 0.5554553 | 0.004353547
|  |  | 522 | 0.5757578 | 0.5570269 | 0.01176802 | 0.5760585 | 0.02108476 | 0.5760097 | 0.1237869 |  |  | 445.9999998 | 0.4731877 | 0.4733831 | 0.01096105 | 0.4805872 | 0.02660468 | 0.4805216 | 0.02227818 |  |  | 670.0000002 | 0.7057508 | 0.6516569 | 0.03938174 | 0.6765451 | 0.05044229 | 0.6766424 | 0.04479043 |  |  | 669.9999996 | 0.7076599 | 0.7152645 | 0.09426572 | 0.7397022 | 0.05184275 | 0.73991 | 0.01348948 |  |  | 24660 | 0.6981015 | 0.8678712 | 0.0137218 | 0.694929 | 0.004952272 | 0.6949066 | 0.008625706 |  |  | 670.0000002 | 0.5156002 | 0.6085642 | 0.1033296 | 0.5554874 | 0.00363577 | 0.5554796 | 0.004323428
|  |  | 527.0000004 | 0.5766538 | 0.5596041 | 0.01180783 | 0.5789911 | 0.02117657 | 0.5789389 | 0.1243833 |  |  | 451.0000002 | 0.4751086 | 0.476009 | 0.01101673 | 0.4832424 | 0.02673387 | 0.4831786 | 0.02238638 |  |  | 675 | 0.7068299 | 0.6537938 | 0.03940586 | 0.678517 | 0.05037473 | 0.6786151 | 0.04473187 |  |  | 675 | 0.7059784 | 0.7172106 | 0.09404472 | 0.7405502 | 0.05120119 | 0.7407555 | 0.01336174 |  |  | 24960 | 0.6936256 | 0.8678712 | 0.0137218 | 0.6952646 | 0.004959345 | 0.6952424 | 0.008633297 |  |  | 675 | 0.5221266 | 0.6098264 | 0.1027247 | 0.5555113 | 0.003625655 | 0.555503 | 0.004295823
|  |  | 532.0000002 | 0.5820295 | 0.5621655 | 0.01184689 | 0.5818973 | 0.02126742 | 0.5818418 | 0.1249746 |  |  | 456 | 0.4789504 | 0.478619 | 0.0110718 | 0.4858809 | 0.02686136 | 0.4858189 | 0.02249316 |  |  | 679.9999998 | 0.7089879 | 0.6559162 | 0.03942791 | 0.6804716 | 0.05030453 | 0.6805705 | 0.04467099 |  |  | 679.9999998 | 0.7059784 | 0.7191379 | 0.09381913 | 0.7413813 | 0.05056538 | 0.7415841 | 0.01323555 |  |  | 25260 | 0.7003395 | 0.8678712 | 0.0137218 | 0.6955999 | 0.004966469 | 0.6955777 | 0.008640946 |  |  | 680.0000004 | 0.5221266 | 0.6110718 | 0.1021179 | 0.5555344 | 0.003616418 | 0.5555255 | 0.004270539
|  |  | 537 | 0.5838215 | 0.5647112 | 0.01188522 | 0.5847775 | 0.02135731 | 0.5847187 | 0.1255608 |  |  | 460.9999998 | 0.4818318 | 0.4812133 | 0.01112624 | 0.488503 | 0.02698714 | 0.4884428 | 0.02259851 |  |  | 685.0000002 | 0.7079089 | 0.6580242 | 0.03944792 | 0.6824091 | 0.05023175 | 0.6825088 | 0.04460782 |  |  | 684.9999996 | 0.7110229 | 0.7210463 | 0.09358903 | 0.7421959 | 0.04993536 | 0.7423963 | 0.0131109 |  |  | 25560 | 0.7003395 | 0.8678712 | 0.0137218 | 0.6959348 | 0.004973642 | 0.6959127 | 0.008648654 |  |  | 685.0000002 | 0.5221266 | 0.6123007 | 0.1015093 | 0.5555567 | 0.003607987 | 0.5555473 | 0.004247395
|  |  | 542.0000004 | 0.5847174 | 0.5672413 | 0.01192281 | 0.5876319 | 0.02144627 | 0.5875699 | 0.1261422 |  |  | 466.0000002 | 0.4847131 | 0.4837921 | 0.01118006 | 0.4911088 | 0.02711122 | 0.4910504 | 0.02270244 |  |  | 690 | 0.7100669 | 0.6601178 | 0.0394659 | 0.6843297 | 0.05015642 | 0.6844302 | 0.04454241 |  |  | 690 | 0.7110229 | 0.7229362 | 0.09335456 | 0.7429944 | 0.04931117 | 0.7431923 | 0.01298782 |  |  | 25860 | 0.6981015 | 0.8678712 | 0.0137218 | 0.6962693 | 0.004980864 | 0.6962473 | 0.008656419 |  |  | 690 | 0.5221266 | 0.6135133 | 0.1008991 | 0.5555782 | 0.003600294 | 0.5555683 | 0.004226223
|  |  | 547.0000002 | 0.5891972 | 0.5697561 | 0.01195967 | 0.5904608 | 0.0215343 | 0.5903957 | 0.1267186 |  |  | 471 | 0.488555 | 0.4863557 | 0.01123326 | 0.4936986 | 0.0272336 | 0.4936419 | 0.02280494 |  |  | 694.9999998 | 0.714383 | 0.6621972 | 0.03948189 | 0.6862335 | 0.0500786 | 0.6863347 | 0.04447481 |  |  | 694.9999998 | 0.7076599 | 0.7248076 | 0.0931158 | 0.743777 | 0.04869285 | 0.7439725 | 0.0128663 |  |  | 26160 | 0.7003395 | 0.8678712 | 0.0137218 | 0.6966035 | 0.004988135 | 0.6965815 | 0.00866424 |  |  | 695.0000004 | 0.5177757 | 0.6147097 | 0.1002874 | 0.555599 | 0.003593276 | 0.5555887 | 0.004206865
|  |  | 552 | 0.592781 | 0.5722556 | 0.01199579 | 0.5932645 | 0.02162142 | 0.5931962 | 0.1272902 |  |  | 475.9999998 | 0.4914363 | 0.4889042 | 0.01128585 | 0.4962724 | 0.02735428 | 0.4962175 | 0.02290603 |  |  | 700.0000002 | 0.715462 | 0.6642624 | 0.03949591 | 0.6881207 | 0.04999834 | 0.6882226 | 0.04440505 |  |  | 699.9999996 | 0.7127043 | 0.7266608 | 0.09287288 | 0.744544 | 0.04808042 | 0.7447371 | 0.01274635 |  |  | 26460 | 0.7070533 | 0.8678712 | 0.0137218 | 0.6969372 | 0.004995453 | 0.6969154 | 0.008672118 |  |  | 700.0000002 | 0.5221266 | 0.6158903 | 0.09967444 | 0.5556192 | 0.003586877 | 0.5556084 | 0.004189174
|  |  | 557.0000004 | 0.594573 | 0.57474 | 0.01203119 | 0.5960433 | 0.02170765 | 0.5959719 | 0.1278569 |  |  | 481.0000002 | 0.4943177 | 0.4914377 | 0.01133782 | 0.4988306 | 0.02747328 | 0.4987773 | 0.02300571 |  |  | 705 | 0.716541 | 0.6663136 | 0.03950798 | 0.6899914 | 0.04991569 | 0.690094 | 0.04433318 |  |  | 705 | 0.7110229 | 0.728496 | 0.09262588 | 0.7452959 | 0.04747391 | 0.7454866 | 0.01262798 |  |  | 26760 | 0.7048154 | 0.8678712 | 0.0137218 | 0.6972706 | 0.005002817 | 0.6972488 | 0.008680051 |  |  | 705 | 0.5156002 | 0.6170552 | 0.0990603 | 0.5556387 | 0.003581044 | 0.5556274 | 0.004173016
|  |  | 562.0000002 | 0.5963649 | 0.5772094 | 0.01206587 | 0.5987974 | 0.02179298 | 0.5987229 | 0.1284189 |  |  | 486 | 0.4981595 | 0.4939565 | 0.01138917 | 0.5013732 | 0.02759057 | 0.5013216 | 0.02310396 |  |  | 709.9999998 | 0.71762 | 0.6683509 | 0.03951812 | 0.6918458 | 0.04983069 | 0.691949 | 0.04425924 |  |  | 709.9999998 | 0.7127043 | 0.7303133 | 0.09237491 | 0.7460329 | 0.04687335 | 0.7462212 | 0.0125112 |  |  | 27060 | 0.7048154 | 0.8678712 | 0.0137218 | 0.6976036 | 0.005010228 | 0.6975819 | 0.008688038 |  |  | 710.0000004 | 0.5199511 | 0.6182045 | 0.09844514 | 0.5556575 | 0.003575728 | 0.5556459 | 0.004158265
|  |  | 567 | 0.5990527 | 0.5796638 | 0.01209984 | 0.601527 | 0.02187745 | 0.6014496 | 0.1289761 |  |  | 490.9999998 | 0.5020014 | 0.4964607 | 0.0114399 | 0.5039004 | 0.02770619 | 0.5038505 | 0.02320081 |  |  | 715.0000002 | 0.7208571 | 0.6703743 | 0.03952636 | 0.6936839 | 0.04974339 | 0.6937878 | 0.04418328 |  |  | 714.9999996 | 0.7110229 | 0.7321128 | 0.09212008 | 0.7467552 | 0.04627874 | 0.7469411 | 0.01239599 |  |  | 27360 | 0.7048154 | 0.8678712 | 0.0137218 | 0.6979362 | 0.005017684 | 0.6979146 | 0.00869608 |  |  | 715.0000002 | 0.5177757 | 0.6193387 | 0.09782909 | 0.5556758 | 0.003570885 | 0.5556638 | 0.004144803
|  |  | 572.0000004 | 0.6026366 | 0.5821035 | 0.01213309 | 0.6042325 | 0.02196106 | 0.6041522 | 0.1295287 |  |  | 496.0000002 | 0.5048827 | 0.4989505 | 0.01149001 | 0.5064124 | 0.02782011 | 0.5063641 | 0.02329625 |  |  | 720 | 0.7219361 | 0.6723839 | 0.03953273 | 0.695506 | 0.04965383 | 0.6956105 | 0.04410532 |  |  | 720 | 0.7093414 | 0.7338949 | 0.09186148 | 0.7474633 | 0.04569012 | 0.7476468 | 0.01228237 |  |  | 27660 | 0.7115292 | 0.8678712 | 0.0137218 | 0.6982684 | 0.005025185 | 0.6982469 | 0.008704175 |  |  | 720 | 0.5156002 | 0.6204577 | 0.0972123 | 0.5556936 | 0.003566474 | 0.5556811 | 0.004132524
|  |  | 577.0000002 | 0.6053245 | 0.5845285 | 0.01216562 | 0.6069141 | 0.02204381 | 0.6068309 | 0.1300766 |  |  | 501 | 0.5077641 | 0.501426 | 0.01153951 | 0.5089094 | 0.02793236 | 0.5088626 | 0.02339028 |  |  | 724.9999998 | 0.7240941 | 0.6743799 | 0.03953724 | 0.6973122 | 0.04956207 | 0.6974173 | 0.04402542 |  |  | 724.9999998 | 0.7127043 | 0.7356596 | 0.0915992 | 0.7481573 | 0.0451075 | 0.7483384 | 0.01217035 |  |  | 27960 | 0.7070533 | 0.8678712 | 0.0137218 | 0.6986003 | 0.00503273 | 0.6985789 | 0.008712323 |  |  | 725.0000004 | 0.524302 | 0.6215619 | 0.09659488 | 0.5557108 | 0.003562457 | 0.555698 | 0.004121327
|  |  | 582 | 0.6071164 | 0.5869389 | 0.01219746 | 0.6095721 | 0.02212573 | 0.609486 | 0.1306199 |  |  | 505.9999998 | 0.5106455 | 0.5038874 | 0.01158839 | 0.5113914 | 0.02804293 | 0.5113462 | 0.02348291 |  |  | 730.0000002 | 0.7262522 | 0.6763624 | 0.03953992 | 0.6991026 | 0.04946814 | 0.6992082 | 0.04394362 |  |  | 729.9999996 | 0.7110229 | 0.7374071 | 0.09133336 | 0.7488376 | 0.04453088 | 0.7490164 | 0.01205991 |  |  | 28260 | 0.7048154 | 0.8678712 | 0.0137218 | 0.6989317 | 0.005040318 | 0.6989104 | 0.008720522 |  |  | 730.0000002 | 0.5264774 | 0.6226514 | 0.09597697 | 0.5557275 | 0.0035588 | 0.5557144 | 0.004111122
|  |  | 587.0000004 | 0.6098042 | 0.5893349 | 0.01222859 | 0.6122066 | 0.02220683 | 0.6121178 | 0.1311586 |  |  | 511.0000002 | 0.5154478 | 0.5063348 | 0.01163666 | 0.5138586 | 0.02815182 | 0.513815 | 0.02357414 |  |  | 735 | 0.7262522 | 0.6783313 | 0.03954078 | 0.7008773 | 0.04937209 | 0.7009836 | 0.04385995 |  |  | 735 | 0.7143858 | 0.7391375 | 0.09106403 | 0.7495044 | 0.04396028 | 0.7496808 | 0.01195106 |  |  | 28560 | 0.7003395 | 0.8678712 | 0.0137218 | 0.6992628 | 0.005047948 | 0.6992416 | 0.008728773 |  |  | 735 | 0.5221266 | 0.6237265 | 0.09535869 | 0.5557438 | 0.003555472 | 0.5557304 | 0.004101823
|  |  | 592.0000002 | 0.6124921 | 0.5917166 | 0.01225902 | 0.614818 | 0.02228712 | 0.6147264 | 0.1316928 |  |  | 516 | 0.5173687 | 0.5087684 | 0.01168432 | 0.5163112 | 0.02825905 | 0.5162692 | 0.02366397 |  |  | 739.9999998 | 0.7284102 | 0.680287 | 0.03953987 | 0.7026366 | 0.04927397 | 0.7027434 | 0.04377445 |  |  | 739.9999998 | 0.7160673 | 0.7408511 | 0.09079131 | 0.750158 | 0.04339571 | 0.7503321 | 0.01184379 |  |  | 28860 | 0.7070533 | 0.8678712 | 0.0137218 | 0.6995936 | 0.005055621 | 0.6995724 | 0.008737075 |  |  | 740.0000004 | 0.5177757 | 0.6247872 | 0.09474017 | 0.5557596 | 0.003552443 | 0.5557459 | 0.004093353
|  |  | 597 | 0.61518 | 0.594084 | 0.01228876 | 0.6174065 | 0.0223666 | 0.6173122 | 0.1322225 |  |  | 520.9999998 | 0.5212105 | 0.5111883 | 0.01173136 | 0.5187493 | 0.02836461 | 0.5187089 | 0.02375241 |  |  | 745.0000002 | 0.7294892 | 0.6822293 | 0.03953719 | 0.7043805 | 0.04917382 | 0.7044878 | 0.04368716 |  |  | 744.9999996 | 0.7160673 | 0.742548 | 0.09051529 | 0.7507986 | 0.04283716 | 0.7509704 | 0.01173812 |  |  | 29160 | 0.7115292 | 0.8678712 | 0.0137218 | 0.6999239 | 0.005063334 | 0.6999028 | 0.008745426 |  |  | 745.0000002 | 0.5221266 | 0.6258339 | 0.09412152 | 0.555775 | 0.003549688 | 0.555761 | 0.00408564
|  |  | 602.0000004 | 0.6178679 | 0.5964373 | 0.01231782 | 0.6199724 | 0.0224453 | 0.6198754 | 0.1327478 |  |  | 526.0000002 | 0.5231314 | 0.5135947 | 0.01177779 | 0.521173 | 0.02846852 | 0.5211341 | 0.02383947 |  |  | 750 | 0.7305682 | 0.6841584 | 0.03953277 | 0.7061091 | 0.04907168 | 0.7062169 | 0.04359813 |  |  | 750 | 0.7143858 | 0.7442284 | 0.09023607 | 0.7514266 | 0.04228464 | 0.7515961 | 0.01163403 |  |  | 29460 | 0.7160051 | 0.8678712 | 0.0137218 | 0.7002538 | 0.005071089 | 0.7002329 | 0.008753827 |  |  | 750 | 0.524302 | 0.6268666 | 0.09350285 | 0.55579 | 0.003547183 | 0.5557757 | 0.004078619
|  |  | 607.0000002 | 0.6187638 | 0.5987766 | 0.01234618 | 0.6225158 | 0.02252321 | 0.6224161 | 0.1332686 |  |  | 531 | 0.5260128 | 0.5159876 | 0.01182361 | 0.5235825 | 0.02857077 | 0.5235451 | 0.02392514 |  |  | 754.9999998 | 0.7327263 | 0.6860745 | 0.03952663 | 0.7078226 | 0.04896759 | 0.707931 | 0.04350737 |  |  | 754.9999998 | 0.7143858 | 0.7458924 | 0.08995373 | 0.7520422 | 0.04173814 | 0.7522094 | 0.01153152 |  |  | 29760 | 0.7070533 | 0.8678712 | 0.0137218 | 0.7005834 | 0.005078883 | 0.7005625 | 0.008762277 |  |  | 755.0000004 | 0.5199511 | 0.6278857 | 0.09288429 | 0.5558047 | 0.003544904 | 0.5557901 | 0.004072229
|  |  | 612 | 0.6205557 | 0.6011019 | 0.01237387 | 0.625037 | 0.02260036 | 0.6249348 | 0.1337851 |  |  | 535.9999998 | 0.5288942 | 0.5183673 | 0.01186881 | 0.525978 | 0.02867136 | 0.525942 | 0.02400943 |  |  | 760.0000002 | 0.7338053 | 0.6879775 | 0.0395188 | 0.7095212 | 0.0488616 | 0.70963 | 0.04341495 |  |  | 759.9999996 | 0.7127043 | 0.7475402 | 0.08966836 | 0.7526456 | 0.04119768 | 0.7528105 | 0.0114306 |  |  | 30060 | 0.7115292 | 0.8678712 | 0.0137218 | 0.7009126 | 0.005086717 | 0.7008918 | 0.008770775 |  |  | 760.0000002 | 0.524302 | 0.6288912 | 0.09226593 | 0.555819 | 0.003542833 | 0.5558041 | 0.004066416
|  |  | 617.0000004 | 0.6250355 | 0.6034135 | 0.01240089 | 0.6275362 | 0.02267675 | 0.6274315 | 0.1342972 |  |  | 541.0000002 | 0.5317755 | 0.5207338 | 0.01191341 | 0.5283594 | 0.02877032 | 0.528325 | 0.02409234 |  |  | 765 | 0.7348843 | 0.6898677 | 0.03950929 | 0.711205 | 0.04875374 | 0.7113143 | 0.04332088 |  |  | 765 | 0.7160673 | 0.749172 | 0.08938004 | 0.753237 | 0.04066323 | 0.7533998 | 0.01133125 |  |  | 30360 | 0.7092912 | 0.8678712 | 0.0137218 | 0.7012415 | 0.005094589 | 0.7012207 | 0.00877932 |  |  | 765 | 0.524302 | 0.6298833 | 0.09164789 | 0.5558329 | 0.00354095 | 0.5558178 | 0.004061129
|  |  | 622.0000002 | 0.6268274 | 0.6057113 | 0.01242723 | 0.6300137 | 0.02275239 | 0.6299065 | 0.134805 |  |  | 546 | 0.5336964 | 0.5230873 | 0.01195741 | 0.530727 | 0.02886764 | 0.530694 | 0.02417389 |  |  | 769.9999998 | 0.7370423 | 0.691745 | 0.03949813 | 0.712874 | 0.04864407 | 0.7129837 | 0.0432252 |  |  | 769.9999998 | 0.7143858 | 0.7507878 | 0.08908886 | 0.7538168 | 0.0401348 | 0.7539773 | 0.01123346 |  |  | 30660 | 0.7115292 | 0.8678712 | 0.0137218 | 0.7015699 | 0.005102499 | 0.7015493 | 0.008787912 |  |  | 770.0000004 | 0.5221266 | 0.6308623 | 0.09103027 | 0.5558465 | 0.003539239 | 0.5558312 | 0.004056321
|  |  | 627 | 0.6295153 | 0.6079955 | 0.01245291 | 0.6324697 | 0.02282729 | 0.6323601 | 0.1353086 |  |  | 550.9999998 | 0.5384987 | 0.5254278 | 0.01200079 | 0.5330808 | 0.02896332 | 0.5330493 | 0.02425407 |  |  | 775.0000002 | 0.7392004 | 0.6936096 | 0.03948535 | 0.7145285 | 0.0485326 | 0.7146386 | 0.04312796 |  |  | 774.9999996 | 0.7160673 | 0.752388 | 0.08879491 | 0.7543852 | 0.03961237 | 0.7545434 | 0.01113725 |  |  | 30960 | 0.7137671 | 0.8678712 | 0.0137218 | 0.701898 | 0.005110447 | 0.7018774 | 0.008796551 |  |  | 775.0000002 | 0.524302 | 0.6318282 | 0.09041317 | 0.5558599 | 0.003537684 | 0.5558443 | 0.004051949
|  |  | 632.0000004 | 0.6313072 | 0.6102662 | 0.01247792 | 0.6349044 | 0.02290147 | 0.6347924 | 0.1358079 |  |  | 556.0000002 | 0.5413801 | 0.5277555 | 0.01204357 | 0.535421 | 0.02905738 | 0.5353909 | 0.02433289 |  |  | 780 | 0.7402794 | 0.6954615 | 0.03947095 | 0.7161685 | 0.0484194 | 0.7162791 | 0.04302919 |  |  | 780 | 0.7177488 | 0.7539725 | 0.08849825 | 0.7549423 | 0.03909594 | 0.7550983 | 0.01104259 |  |  | 31260 | 0.7137671 | 0.8678712 | 0.0137218 | 0.7022257 | 0.005118431 | 0.7022052 | 0.008805234 |  |  | 780 | 0.5221266 | 0.6327814 | 0.08979669 | 0.5558729 | 0.003536272 | 0.5558572 | 0.004047976
|  |  | 637.0000002 | 0.6330991 | 0.6125234 | 0.01250228 | 0.637318 | 0.02297494 | 0.6372037 | 0.136303 |  |  | 561 | 0.543301 | 0.5300706 | 0.01208575 | 0.5377478 | 0.02914982 | 0.5377191 | 0.02441035 |  |  | 784.9999998 | 0.7413584 | 0.6973009 | 0.03945497 | 0.7177942 | 0.04830449 | 0.7179052 | 0.04292891 |  |  | 784.9999998 | 0.7160673 | 0.7555416 | 0.08819899 | 0.7554884 | 0.03858548 | 0.7556422 | 0.01094949 |  |  | 31560 | 0.7160051 | 0.8678712 | 0.0137218 | 0.702553 | 0.005126451 | 0.7025326 | 0.008813963 |  |  | 785.0000004 | 0.524302 | 0.6337218 | 0.08918092 | 0.5558857 | 0.00353499 | 0.5558697 | 0.004044366
|  |  | 642 | 0.635787 | 0.6147673 | 0.01252599 | 0.6397108 | 0.02304769 | 0.6395942 | 0.1367939 |  |  | 565.9999998 | 0.5461824 | 0.532373 | 0.01212732 | 0.5400611 | 0.02924065 | 0.5400338 | 0.02448647 |  |  | 790.0000002 | 0.7413584 | 0.6991277 | 0.03943742 | 0.7194057 | 0.04818791 | 0.719517 | 0.04282717 |  |  | 789.9999996 | 0.7160673 | 0.7570954 | 0.08789718 | 0.7560237 | 0.038081 | 0.7561754 | 0.01085793 |  |  | 31860 | 0.7092912 | 0.8678712 | 0.0137218 | 0.70288 | 0.005134507 | 0.7028596 | 0.008822736 |  |  | 790.0000002 | 0.524302 | 0.6346498 | 0.08856595 | 0.5558982 | 0.003533826 | 0.5558821 | 0.004041086
|  |  | 647.0000004 | 0.6402668 | 0.6169979 | 0.01254905 | 0.642083 | 0.02311975 | 0.6419641 | 0.1372807 |  |  | 571.0000002 | 0.5490638 | 0.534663 | 0.01216829 | 0.5423611 | 0.02932987 | 0.5423352 | 0.02456124 |  |  | 795 | 0.7424374 | 0.7009422 | 0.03941832 | 0.7210031 | 0.04806971 | 0.7211148 | 0.042724 |  |  | 795 | 0.7194303 | 0.758634 | 0.08759292 | 0.7565485 | 0.03758247 | 0.756698 | 0.01076791 |  |  | 32160 | 0.7137671 | 0.8678712 | 0.0137218 | 0.7032065 | 0.005142598 | 0.7031863 | 0.008831553 |  |  | 795 | 0.524302 | 0.6355654 | 0.08795188 | 0.5559105 | 0.003532768 | 0.5558941 | 0.004038106
|  |  | 652.0000002 | 0.6411628 | 0.6192154 | 0.01257147 | 0.6444347 | 0.02319112 | 0.6443136 | 0.1377634 |  |  | 576 | 0.5509847 | 0.5369406 | 0.01220867 | 0.544648 | 0.02941749 | 0.5446235 | 0.02463467 |  |  | 799.9999998 | 0.7435164 | 0.7027444 | 0.0393977 | 0.7225865 | 0.04794991 | 0.7226986 | 0.04261943 |  |  | 799.9999998 | 0.7194303 | 0.7601577 | 0.08728627 | 0.7570629 | 0.03708987 | 0.7572103 | 0.01067942 |  |  | 32460 | 0.7160051 | 0.8678712 | 0.0137218 | 0.7035327 | 0.005150723 | 0.7035126 | 0.008840413 |  |  | 800.0000004 | 0.5286529 | 0.6364689 | 0.0873388 | 0.5559225 | 0.003531809 | 0.555906 | 0.0040354
|  |  | 657 | 0.6438506 | 0.6214199 | 0.01259325 | 0.6467663 | 0.02326181 | 0.6466429 | 0.138242 |  |  | 580.9999998 | 0.555787 | 0.5392059 | 0.01224844 | 0.5469218 | 0.02950352 | 0.5468986 | 0.02470677 |  |  | 805.0000002 | 0.7445954 | 0.7045344 | 0.03937558 | 0.7241562 | 0.04782856 | 0.7242686 | 0.0425135 |  |  | 804.9999996 | 0.7194303 | 0.7616665 | 0.08697732 | 0.7575672 | 0.03660319 | 0.7577125 | 0.01059245 |  |  | 32760 | 0.7160051 | 0.8678712 | 0.0137218 | 0.7038586 | 0.005158882 | 0.7038385 | 0.008849316 |  |  | 805.0000002 | 0.5286529 | 0.6373603 | 0.08672678 | 0.5559344 | 0.003530938 | 0.5559177 | 0.004032943
|  |  | 662.0000004 | 0.6456426 | 0.6236113 | 0.0126144 | 0.6490778 | 0.02333183 | 0.6489523 | 0.1387166 |  |  | 586.0000002 | 0.5567474 | 0.5414591 | 0.01228762 | 0.5491826 | 0.02958796 | 0.5491608 | 0.02477755 |  |  | 810 | 0.7467535 | 0.7063122 | 0.03935198 | 0.7257121 | 0.0477057 | 0.7258249 | 0.04240623 |  |  | 810 | 0.7194303 | 0.7631607 | 0.08666613 | 0.7580615 | 0.0361224 | 0.7582047 | 0.01050699 |  |  | 33060 | 0.7137671 | 0.8678712 | 0.0137218 | 0.704184 | 0.005167073 | 0.704164 | 0.00885826 |  |  | 810 | 0.524302 | 0.63824 | 0.08611591 | 0.555946 | 0.003530148 | 0.5559292 | 0.004030713
|  |  | 667.0000002 | 0.6465385 | 0.6257898 | 0.01263493 | 0.6513695 | 0.0234012 | 0.651242 | 0.1391872 |  |  | 591 | 0.5615497 | 0.5437002 | 0.01232621 | 0.5514306 | 0.02967082 | 0.55141 | 0.024847 |  |  | 814.9999998 | 0.7489115 | 0.708078 | 0.03932691 | 0.7272544 | 0.04758135 | 0.7273675 | 0.04229766 |  |  | 814.9999998 | 0.7194303 | 0.7646403 | 0.08635279 | 0.7585461 | 0.03564749 | 0.7586872 | 0.01042304 |  |  | 33360 | 0.7115292 | 0.8678712 | 0.0137218 | 0.7045091 | 0.005175298 | 0.7044892 | 0.008867246 |  |  | 815.0000004 | 0.5264774 | 0.6391079 | 0.08550628 | 0.5559574 | 0.003529432 | 0.5559404 | 0.004028688
|  |  | 672 | 0.6492264 | 0.6279556 | 0.01265483 | 0.6536416 | 0.02346991 | 0.6535121 | 0.1396538 |  |  | 595.9999998 | 0.5625102 | 0.5459294 | 0.0123642 | 0.5536657 | 0.02975212 | 0.5536465 | 0.02491514 |  |  | 820.0000002 | 0.7489115 | 0.7098318 | 0.03930041 | 0.7287833 | 0.04745555 | 0.7288967 | 0.04218782 |  |  | 819.9999996 | 0.7177488 | 0.7661054 | 0.08603735 | 0.7590212 | 0.03517843 | 0.7591602 | 0.01034058 |  |  | 33660 | 0.7160051 | 0.8678712 | 0.0137218 | 0.7048338 | 0.005183554 | 0.704814 | 0.008876272 |  |  | 820.0000002 | 0.5264774 | 0.6399643 | 0.08489796 | 0.5559687 | 0.003528782 | 0.5559515 | 0.004026851
|  |  | 677.0000004 | 0.6519143 | 0.6301086 | 0.01267411 | 0.6558944 | 0.02353797 | 0.6557628 | 0.1401164 |  |  | 601.0000002 | 0.5653915 | 0.5481466 | 0.01240161 | 0.5558882 | 0.02983185 | 0.5558703 | 0.02498198 |  |  | 825 | 0.7521486 | 0.7115737 | 0.03927248 | 0.7302988 | 0.04732834 | 0.7304125 | 0.04207674 |  |  | 825 | 0.7177488 | 0.7675563 | 0.0857199 | 0.7594869 | 0.0347152 | 0.7596239 | 0.0102596 |  |  | 33960 | 0.718243 | 0.8678712 | 0.0137218 | 0.7051582 | 0.005191841 | 0.7051384 | 0.008885339 |  |  | 850.0000002 | 0.524302 | 0.644869 | 0.08127963 | 0.5560328 | 0.003525981 | 0.5560149 | 0.004018909
|  |  | 682.0000002 | 0.6546021 | 0.6322489 | 0.01269279 | 0.6581279 | 0.02360541 | 0.6579944 | 0.1405752 |  |  | 606 | 0.5673124 | 0.5503521 | 0.01243843 | 0.5580981 | 0.02991003 | 0.5580815 | 0.02504751 |  |  | 829.9999998 | 0.7532276 | 0.7133038 | 0.03924315 | 0.7318011 | 0.04719976 | 0.7319151 | 0.04196445 |  |  | 829.9999998 | 0.7194303 | 0.7689931 | 0.0854005 | 0.7599434 | 0.03425777 | 0.7600784 | 0.0101801 |  |  | 34260 | 0.7160051 | 0.8678712 | 0.0137218 | 0.7054821 | 0.005200159 | 0.7054625 | 0.008894445 |  |  | 880.0000002 | 0.5286529 | 0.6493955 | 0.07772578 | 0.5560924 | 0.003524441 | 0.5560739 | 0.00401451
|  |  | 687 | 0.6563941 | 0.6343767 | 0.01271085 | 0.6603425 | 0.02367221 | 0.660207 | 0.1410301 |  |  | 610.9999998 | 0.5701938 | 0.5525459 | 0.01247466 | 0.5602955 | 0.02998667 | 0.5602802 | 0.02511175 |  |  | 835.0000002 | 0.7543066 | 0.7150222 | 0.03921244 | 0.7332903 | 0.04706983 | 0.7334045 | 0.04185098 |  |  | 834.9999996 | 0.7211118 | 0.7704158 | 0.08507922 | 0.760391 | 0.03380611 | 0.7605239 | 0.01010205 |  |  | 34560 | 0.7160051 | 0.8678712 | 0.0137218 | 0.7058057 | 0.005208507 | 0.7057862 | 0.00890359 |  |  | 910.0000002 | 0.524302 | 0.6535729 | 0.07424866 | 0.5561486 | 0.003523606 | 0.5561298 | 0.004012093
|  |  | 692.0000004 | 0.6563941 | 0.636492 | 0.01272832 | 0.6625382 | 0.0237384 | 0.6624008 | 0.1414811 |  |  | 616.0000002 | 0.5730752 | 0.5547281 | 0.01251031 | 0.5624806 | 0.03006176 | 0.5624665 | 0.02517471 |  |  | 840 | 0.7543066 | 0.716729 | 0.03918036 | 0.7347665 | 0.04693859 | 0.734881 | 0.04173637 |  |  | 840 | 0.7227932 | 0.7718248 | 0.08475613 | 0.7608298 | 0.03336021 | 0.7609607 | 0.01002545 |  |  | 34860 | 0.720481 | 0.8678712 | 0.0137218 | 0.706129 | 0.005216885 | 0.7061095 | 0.008912774 |  |  | 940.0000002 | 0.524302 | 0.6574282 | 0.07085831 | 0.5562025 | 0.003523163 | 0.5561833 | 0.004010782
|  |  | 697.0000002 | 0.6608738 | 0.638595 | 0.01274518 | 0.6647153 | 0.02380398 | 0.6645761 | 0.1419283 |  |  | 621 | 0.5749961 | 0.5568987 | 0.01254537 | 0.5646533 | 0.03013533 | 0.5646404 | 0.02523638 |  |  | 844.9999998 | 0.7564646 | 0.7184241 | 0.03914695 | 0.7362297 | 0.04680607 | 0.7363445 | 0.04162063 |  |  | 844.9999998 | 0.7211118 | 0.7732199 | 0.08443129 | 0.7612599 | 0.03292003 | 0.7613889 | 0.009950294 |  |  | 35160 | 0.720481 | 0.8678712 | 0.0137218 | 0.7064518 | 0.005225292 | 0.7064324 | 0.008921995 |  |  | 970.0000002 | 0.5264774 | 0.6609862 | 0.0675628 | 0.5562547 | 0.003522937 | 0.5562353 | 0.004010085
|  |  | 702 | 0.6626658 | 0.6406856 | 0.01276146 | 0.666874 | 0.02386896 | 0.666733 | 0.1423717 |  |  | 625.9999998 | 0.576917 | 0.5590579 | 0.01257986 | 0.5668138 | 0.03020738 | 0.5668021 | 0.02529679 |  |  | 850.0000002 | 0.7553856 | 0.7201078 | 0.0391122 | 0.7376803 | 0.04667231 | 0.7377952 | 0.0415038 |  |  | 849.9999996 | 0.7211118 | 0.7746015 | 0.08410477 | 0.7616816 | 0.03248554 | 0.7618086 | 0.009876558 |  |  | 35460 | 0.7271948 | 0.8678712 | 0.0137218 | 0.7067743 | 0.005233727 | 0.706755 | 0.008931254 |  |  | 1000 | 0.5330038 | 0.6642698 | 0.06436849 | 0.5563056 | 0.003522831 | 0.556286 | 0.004009727
|  |  | 707.0000004 | 0.6644577 | 0.6427639 | 0.01277715 | 0.6690144 | 0.02393334 | 0.6688716 | 0.1428113 |  |  | 631.0000002 | 0.5807588 | 0.5612058 | 0.01261377 | 0.5689621 | 0.03027791 | 0.5689517 | 0.02535593 |  |  | 855 | 0.7564646 | 0.7217801 | 0.03907616 | 0.7391181 | 0.04653733 | 0.7392332 | 0.04138591 |  |  | 855 | 0.7244747 | 0.7759697 | 0.08377663 | 0.762095 | 0.03205671 | 0.7622201 | 0.009804234 |  |  | 35760 | 0.7227189 | 0.8678712 | 0.0137218 | 0.7070964 | 0.00524219 | 0.7070772 | 0.008940549 |  |  | 1030 | 0.5373547 | 0.6673002 | 0.06128025 | 0.5563556 | 0.003522791 | 0.5563359 | 0.004009556
|  |  | 712.0000002 | 0.6653536 | 0.6448301 | 0.01279225 | 0.6711368 | 0.02399714 | 0.6709923 | 0.1432472 |  |  | 636 | 0.5826798 | 0.5633424 | 0.01264711 | 0.5710984 | 0.03034694 | 0.5710892 | 0.02541381 |  |  | 859.9999998 | 0.7586227 | 0.723441 | 0.03903883 | 0.7405434 | 0.04640118 | 0.7406587 | 0.04126699 |  |  | 859.9999998 | 0.7211118 | 0.7773245 | 0.08344694 | 0.7625003 | 0.03163351 | 0.7626235 | 0.009733309 |  |  | 36060 | 0.7294327 | 0.8678712 | 0.0137218 | 0.7074182 | 0.00525068 | 0.707399 | 0.008949881 |  |  | 1060 | 0.5351792 | 0.670097 | 0.05830165 | 0.556405 | 0.003522787 | 0.5563852 | 0.004009488
|  |  | 717 | 0.6689375 | 0.6468843 | 0.01280678 | 0.6732413 | 0.02406036 | 0.6730951 | 0.1436794 |  |  | 640.9999998 | 0.5855611 | 0.5654678 | 0.01267987 | 0.5732227 | 0.03041448 | 0.5732147 | 0.02547044 |  |  | 865.0000002 | 0.7575436 | 0.7250907 | 0.03900023 | 0.7419562 | 0.04626387 | 0.7420718 | 0.04114705 |  |  | 864.9999996 | 0.7211118 | 0.7786661 | 0.08311575 | 0.7628976 | 0.03121591 | 0.7630189 | 0.009663768 |  |  | 36360 | 0.7249568 | 0.8678712 | 0.0137218 | 0.7077396 | 0.005259198 | 0.7077205 | 0.008959248 |  |  | 1090 | 0.5330038 | 0.672678 | 0.05543512 | 0.5564539 | 0.003522803 | 0.556434 | 0.004009477
|  |  | 722.0000004 | 0.6698334 | 0.6489264 | 0.01282074 | 0.6753281 | 0.02412301 | 0.6751802 | 0.1441079 |  |  | 646.0000002 | 0.5884425 | 0.5675821 | 0.01271207 | 0.5753352 | 0.03048054 | 0.5753283 | 0.02552583 |  |  | 870 | 0.7597017 | 0.7267292 | 0.03896038 | 0.7433567 | 0.04612544 | 0.7434724 | 0.04102614 |  |  | 870 | 0.7211118 | 0.7799946 | 0.08278313 | 0.7632872 | 0.03080388 | 0.7634066 | 0.009595599 |  |  | 36660 | 0.7227189 | 0.8678712 | 0.0137218 | 0.7080606 | 0.005267741 | 0.7080416 | 0.00896865 |  |  | 1120 | 0.5395301 | 0.6750601 | 0.05268215 | 0.5565024 | 0.003522829 | 0.5564826 | 0.004009497
|  |  | 727.0000002 | 0.6725213 | 0.6509566 | 0.01283414 | 0.6773973 | 0.02418509 | 0.6772479 | 0.1445327 |  |  | 651 | 0.5903634 | 0.5696854 | 0.01274369 | 0.5774358 | 0.03054512 | 0.5774301 | 0.02557998 |  |  | 874.9999998 | 0.7629387 | 0.7283566 | 0.0389193 | 0.744745 | 0.04598593 | 0.7448609 | 0.04090427 |  |  | 874.9999998 | 0.7227932 | 0.7813102 | 0.08244913 | 0.7636691 | 0.03039738 | 0.7637867 | 0.009528786 |  |  | 36960 | 0.7227189 | 0.8678712 | 0.0137218 | 0.7083813 | 0.005276311 | 0.7083623 | 0.008978087 |  |  | 1150 | 0.5351792 | 0.6772584 | 0.05004336 | 0.5565508 | 0.003522862 | 0.5565309 | 0.004009535
|  |  | 732 | 0.6716253 | 0.6529749 | 0.01284697 | 0.6794493 | 0.02424662 | 0.6792983 | 0.144954 |  |  | 655.9999998 | 0.5922843 | 0.5717777 | 0.01277476 | 0.5795247 | 0.03060823 | 0.5795202 | 0.02563291 |  |  | 880.0000002 | 0.7650967 | 0.7299729 | 0.03887701 | 0.7461212 | 0.04584535 | 0.7462372 | 0.04078148 |  |  | 879.9999996 | 0.7227932 | 0.782613 | 0.08211382 | 0.7640436 | 0.02999638 | 0.7641592 | 0.009463317 |  |  | 37260 | 0.7227189 | 0.8678712 | 0.0137218 | 0.7087015 | 0.005284905 | 0.7086827 | 0.008987558 |  |  | 1180 | 0.5373547 | 0.6792872 | 0.04751869 | 0.5565989 | 0.003522898 | 0.556579 | 0.004009582
|  |  | 737.0000004 | 0.6743132 | 0.6549814 | 0.01285924 | 0.681484 | 0.0243076 | 0.6813315 | 0.1453716 |  |  | 661.0000002 | 0.5942052 | 0.5738591 | 0.01280526 | 0.581602 | 0.03066988 | 0.5815986 | 0.02568462 |  |  | 885 | 0.7629387 | 0.7315784 | 0.03883353 | 0.7474853 | 0.04570375 | 0.7476015 | 0.04065779 |  |  | 885 | 0.7227932 | 0.7839031 | 0.08177725 | 0.7644107 | 0.02960085 | 0.7645245 | 0.009399176 |  |  | 37560 | 0.720481 | 0.8678712 | 0.0137218 | 0.7090215 | 0.005293524 | 0.7090027 | 0.008997062 |  |  | 1210 | 0.5330038 | 0.6811596 | 0.04510746 | 0.5566469 | 0.003522936 | 0.556627 | 0.004009636
|  |  | 742.0000002 | 0.677897 | 0.6569763 | 0.01287097 | 0.6835018 | 0.02436803 | 0.6833478 | 0.1457857 |  |  | 666 | 0.5961262 | 0.5759297 | 0.01283521 | 0.5836677 | 0.03073009 | 0.5836655 | 0.02573512 |  |  | 889.9999998 | 0.7650967 | 0.7331729 | 0.03878887 | 0.7488376 | 0.04556114 | 0.7489539 | 0.04053322 |  |  | 889.9999998 | 0.7244747 | 0.7851806 | 0.08143948 | 0.7647706 | 0.02921075 | 0.7648826 | 0.009336349 |  |  | 37860 | 0.7249568 | 0.8678712 | 0.0137218 | 0.709341 | 0.005302168 | 0.7093223 | 0.009006599 |  |  | 1240 | 0.5373547 | 0.6828876 | 0.04280849 | 0.5566948 | 0.003522975 | 0.5566749 | 0.004009693
|  |  | 747 | 0.679689 | 0.6589595 | 0.01288214 | 0.6855027 | 0.02442794 | 0.6853472 | 0.1461962 |  |  | 670.9999998 | 0.599968 | 0.5779896 | 0.01286459 | 0.5857219 | 0.03078886 | 0.5857208 | 0.02578442 |  |  | 895.0000002 | 0.7672548 | 0.7347566 | 0.03874305 | 0.750178 | 0.04541756 | 0.7502944 | 0.0404078 |  |  | 894.9999996 | 0.7227932 | 0.7864457 | 0.08110056 | 0.7651235 | 0.02882604 | 0.7652337 | 0.00927482 |  |  | 38160 | 0.7294327 | 0.8678712 | 0.0137218 | 0.7096602 | 0.005310835 | 0.7096416 | 0.009016169 |  |  | 1270 | 0.5373547 | 0.6844823 | 0.04062016 | 0.5567426 | 0.003523016 | 0.5567227 | 0.004009753
|  |  | 752.0000004 | 0.6814809 | 0.6609311 | 0.01289278 | 0.687487 | 0.02448731 | 0.6873301 | 0.1466032 |  |  | 676.0000002 | 0.6018889 | 0.5800388 | 0.01289343 | 0.5877647 | 0.03084621 | 0.5877647 | 0.02583252 |  |  | 900 | 0.7672548 | 0.7363296 | 0.03869609 | 0.7515067 | 0.04527304 | 0.7516232 | 0.04028155 |  |  | 900 | 0.7227932 | 0.7876984 | 0.08076055 | 0.7654695 | 0.02844669 | 0.765578 | 0.009214574 |  |  | 38460 | 0.7227189 | 0.8678712 | 0.0137218 | 0.709979 | 0.005319525 | 0.7099605 | 0.00902577 |  |  | 1300 | 0.5373547 | 0.6859541 | 0.03854051 | 0.5567904 | 0.003523058 | 0.5567705 | 0.004009814
|  |  | 757.0000002 | 0.6832728 | 0.6628913 | 0.01290288 | 0.6894548 | 0.02454616 | 0.6892965 | 0.1470067 |  |  | 681 | 0.6047703 | 0.5820774 | 0.01292171 | 0.5897961 | 0.03090213 | 0.5897972 | 0.02587943 |  |  | 904.9999998 | 0.7672548 | 0.737892 | 0.038648 | 0.7528239 | 0.04512759 | 0.7529405 | 0.04015451 |  |  | 904.9999998 | 0.7227932 | 0.788939 | 0.08041951 | 0.7658087 | 0.02807266 | 0.7659154 | 0.009155596 |  |  | 38760 | 0.720481 | 0.8678712 | 0.0137218 | 0.7102975 | 0.005328238 | 0.710279 | 0.009035403 |  |  | 1330 | 0.5373547 | 0.6873123 | 0.03656729 | 0.5568382 | 0.0035231 | 0.5568182 | 0.004009878
|  |  | 762 | 0.6859607 | 0.66484 | 0.01291246 | 0.6914062 | 0.02460449 | 0.6912466 | 0.1474067 |  |  | 685.9999998 | 0.6066912 | 0.5841055 | 0.01294945 | 0.5918163 | 0.03095665 | 0.5918185 | 0.02592517 |  |  | 910.0000002 | 0.7694128 | 0.7394437 | 0.03859881 | 0.7541295 | 0.04498126 | 0.7542462 | 0.04002669 |  |  | 909.9999996 | 0.7244747 | 0.7901674 | 0.08007748 | 0.7661413 | 0.02770392 | 0.7662463 | 0.00909787 |  |  | 39060 | 0.7249568 | 0.8678712 | 0.0137218 | 0.7106156 | 0.005336973 | 0.7105972 | 0.009045066 |  |  | 1360 | 0.5330038 | 0.6885658 | 0.03469803 | 0.5568859 | 0.003523144 | 0.5568659 | 0.004009943
|  |  | 767.0000004 | 0.6868566 | 0.6667774 | 0.0129215 | 0.6933415 | 0.02466232 | 0.6931805 | 0.1478033 |  |  | 691.0000002 | 0.6095726 | 0.5861231 | 0.01297664 | 0.5938253 | 0.03100977 | 0.5938285 | 0.02596974 |  |  | 915 | 0.7672548 | 0.740985 | 0.03854853 | 0.7554237 | 0.04483407 | 0.7555405 | 0.03989811 |  |  | 915 | 0.7227932 | 0.7913839 | 0.07973451 | 0.7664674 | 0.02734042 | 0.7665707 | 0.00904138 |  |  | 39360 | 0.7271948 | 0.8678712 | 0.0137218 | 0.7109333 | 0.00534573 | 0.710915 | 0.00905476 |  |  | 1390 | 0.5351792 | 0.6897227 | 0.03293005 | 0.5569335 | 0.003523188 | 0.5569136 | 0.004010009
|  |  | 772.0000002 | 0.6886485 | 0.6687035 | 0.01293003 | 0.6952607 | 0.02471964 | 0.6950985 | 0.1481965 |  |  | 696 | 0.6114935 | 0.5881304 | 0.01300329 | 0.5958232 | 0.0310615 | 0.5958275 | 0.02601314 |  |  | 919.9999998 | 0.7726499 | 0.7425158 | 0.03849718 | 0.7567067 | 0.04468603 | 0.7568235 | 0.03976881 |  |  | 919.9999998 | 0.7244747 | 0.7925886 | 0.07939067 | 0.7667871 | 0.02698213 | 0.7668887 | 0.00898611 |  |  | 39660 | 0.7227189 | 0.8678712 | 0.0137218 | 0.7112507 | 0.005354508 | 0.7112324 | 0.009064483 |  |  | 1420 | 0.5351792 | 0.6907904 | 0.03126055 | 0.5569812 | 0.003523233 | 0.5569613 | 0.004010077
|  |  | 777 | 0.6904405 | 0.6706183 | 0.01293804 | 0.6971642 | 0.02477647 | 0.6970007 | 0.1485863 |  |  | 700.9999998 | 0.6124539 | 0.5901273 | 0.01302941 | 0.59781 | 0.03111185 | 0.5978153 | 0.0260554 |  |  | 925.0000002 | 0.7704918 | 0.7440362 | 0.03844477 | 0.7579784 | 0.04453719 | 0.7580953 | 0.0396388 |  |  | 924.9999996 | 0.7261562 | 0.7937815 | 0.07904599 | 0.7671006 | 0.02662902 | 0.7672006 | 0.008932044 |  |  | 39960 | 0.7249568 | 0.8678712 | 0.0137218 | 0.7115677 | 0.005363306 | 0.7115495 | 0.009074236 |  |  | 1450 | 0.5395301 | 0.6917757 | 0.0296866 | 0.5570288 | 0.003523279 | 0.5570089 | 0.004010146
|  |  | 782.0000004 | 0.6931283 | 0.6725221 | 0.01294554 | 0.6990519 | 0.0248328 | 0.6988872 | 0.1489727 |  |  | 706.0000002 | 0.6172562 | 0.5921139 | 0.01305498 | 0.5997858 | 0.03116084 | 0.5997922 | 0.0260965 |  |  | 930 | 0.7737289 | 0.7455464 | 0.03839132 | 0.759239 | 0.04438756 | 0.759356 | 0.03950811 |  |  | 930 | 0.7244747 | 0.7949628 | 0.07870053 | 0.767408 | 0.02628103 | 0.7675063 | 0.008879166 |  |  | 40260 | 0.7339086 | 0.8678712 | 0.0137218 | 0.7118843 | 0.005372125 | 0.7118662 | 0.009084018 |  |  | 1480 | 0.5373547 | 0.692685 | 0.0282052 | 0.5570765 | 0.003523326 | 0.5570566 | 0.004010217
|  |  | 787.0000002 | 0.6949202 | 0.6744147 | 0.01295253 | 0.7009241 | 0.02488865 | 0.7007582 | 0.1493558 |  |  | 711 | 0.6191771 | 0.5940903 | 0.01308003 | 0.6017507 | 0.03120846 | 0.6017581 | 0.02613648 |  |  | 934.9999998 | 0.7748079 | 0.7470463 | 0.03833684 | 0.7604887 | 0.04423717 | 0.7606057 | 0.03937676 |  |  | 934.9999998 | 0.7278377 | 0.7961326 | 0.07835433 | 0.7677095 | 0.02593814 | 0.7678061 | 0.008827458 |  |  | 40560 | 0.7271948 | 0.8678712 | 0.0137218 | 0.7122006 | 0.005380964 | 0.7121826 | 0.009093827 |  |  | 1510 | 0.5395301 | 0.6935242 | 0.02681329 | 0.5571241 | 0.003523374 | 0.5571042 | 0.004010288
|  |  | 792 | 0.6967122 | 0.6762964 | 0.01295902 | 0.7027808 | 0.02494402 | 0.7026139 | 0.1497356 |  |  | 715.9999998 | 0.621098 | 0.5960567 | 0.01310454 | 0.6037047 | 0.03125474 | 0.6037132 | 0.02617532 |  |  | 940.0000002 | 0.7737289 | 0.748536 | 0.03828136 | 0.7617274 | 0.04408605 | 0.7618444 | 0.03924477 |  |  | 939.9999996 | 0.7295192 | 0.797291 | 0.07800745 | 0.768005 | 0.0256003 | 0.7681 | 0.008776905 |  |  | 40860 | 0.7271948 | 0.8678712 | 0.0137218 | 0.7125165 | 0.005389822 | 0.7124986 | 0.009103665 |  |  | 1540 | 0.5417056 | 0.6942987 | 0.02550776 | 0.5571717 | 0.003523423 | 0.5571518 | 0.004010362
|  |  | 797.0000004 | 0.6985041 | 0.6781671 | 0.01296502 | 0.7046224 | 0.02499893 | 0.7044543 | 0.1501121 |  |  | 721.0000002 | 0.6220585 | 0.5980129 | 0.01312853 | 0.605648 | 0.03129968 | 0.6056574 | 0.02621305 |  |  | 945 | 0.7758869 | 0.7500157 | 0.03822489 | 0.7629553 | 0.04393422 | 0.7630724 | 0.03911216 |  |  | 945 | 0.7278377 | 0.7984381 | 0.07765992 | 0.7682948 | 0.02526748 | 0.7683882 | 0.00872749 |  |  | 41160 | 0.7294327 | 0.8678712 | 0.0137218 | 0.7128321 | 0.005398699 | 0.7128142 | 0.00911353 |  |  | 1570 | 0.5395301 | 0.6950135 | 0.0242855 | 0.5572193 | 0.003523473 | 0.5571994 | 0.004010436
|  |  | 802.0000002 | 0.700296 | 0.6800269 | 0.01297053 | 0.7064489 | 0.02505336 | 0.7062797 | 0.1504853 |  |  | 726 | 0.6239794 | 0.5999591 | 0.013152 | 0.6075806 | 0.0313433 | 0.607591 | 0.02624966 |  |  | 949.9999998 | 0.7748079 | 0.7514853 | 0.03816745 | 0.7641725 | 0.0437817 | 0.7642896 | 0.03897896 |  |  | 949.9999998 | 0.7278377 | 0.799574 | 0.0773118 | 0.768579 | 0.02493963 | 0.7686708 | 0.008679196 |  |  | 41460 | 0.7294327 | 0.8678712 | 0.0137218 | 0.7131473 | 0.005407594 | 0.7131295 | 0.009123422 |  |  | 1600 | 0.5395301 | 0.6956732 | 0.02314337 | 0.5572668 | 0.003523524 | 0.557247 | 0.004010513
|  |  | 807 | 0.701192 | 0.6818759 | 0.01297555 | 0.7082604 | 0.02510733 | 0.7080902 | 0.1508553 |  |  | 730.9999998 | 0.6278212 | 0.6018954 | 0.01317495 | 0.6095025 | 0.0313856 | 0.6095139 | 0.02628517 |  |  | 955.0000002 | 0.7769659 | 0.752945 | 0.03810904 | 0.7653791 | 0.04362851 | 0.7654962 | 0.03884518 |  |  | 954.9999996 | 0.7244747 | 0.8006989 | 0.07696313 | 0.7688576 | 0.02461671 | 0.7689479 | 0.008632006 |  |  | 41760 | 0.7339086 | 0.8678712 | 0.0137218 | 0.7134621 | 0.005416507 | 0.7134444 | 0.00913334 |  |  | 1630 | 0.5395301 | 0.696282 | 0.0220782 | 0.5573144 | 0.003523575 | 0.5572946 | 0.00401059
|  |  | 812.0000004 | 0.7047758 | 0.6837142 | 0.01298009 | 0.7100571 | 0.02516085 | 0.709886 | 0.151222 |  |  | 736.0000002 | 0.6278212 | 0.6038218 | 0.01319738 | 0.6114138 | 0.03142659 | 0.6114262 | 0.02631959 |  |  | 960 | 0.7769659 | 0.7543948 | 0.03804969 | 0.7665752 | 0.04347469 | 0.7666922 | 0.03871085 |  |  | 960 | 0.7244747 | 0.8018128 | 0.07661395 | 0.7691309 | 0.02429869 | 0.7692196 | 0.008585903 |  |  | 42060 | 0.7316707 | 0.8678712 | 0.0137218 | 0.7137766 | 0.005425438 | 0.713759 | 0.009143284 |  |  | 1660 | 0.5417056 | 0.6968438 | 0.02108686 | 0.557362 | 0.003523628 | 0.5573421 | 0.004010669
|  |  | 817.0000002 | 0.7065677 | 0.6855418 | 0.01298416 | 0.7118392 | 0.02521391 | 0.7116671 | 0.1515856 |  |  | 741 | 0.6316631 | 0.6057383 | 0.01321929 | 0.6133146 | 0.03146628 | 0.6133279 | 0.02635293 |  |  | 964.9999998 | 0.779124 | 0.7558347 | 0.03798941 | 0.7677608 | 0.04332026 | 0.7678778 | 0.03857599 |  |  | 964.9999998 | 0.7278377 | 0.8029158 | 0.07626431 | 0.7693988 | 0.02398553 | 0.769486 | 0.00854087 |  |  | 42360 | 0.7249568 | 0.8678712 | 0.0137218 | 0.7140907 | 0.005434385 | 0.7140732 | 0.009153253 |  |  | 1690 | 0.5417056 | 0.6973623 | 0.02016619 | 0.5574095 | 0.003523681 | 0.5573897 | 0.004010749
|  |  | 822 | 0.7083596 | 0.6873588 | 0.01298775 | 0.7136068 | 0.02526654 | 0.7134337 | 0.1519459 |  |  | 745.9999998 | 0.633584 | 0.6076451 | 0.0132407 | 0.6152049 | 0.03150469 | 0.6152192 | 0.02638519 |  |  | 970.0000002 | 0.7780449 | 0.7572649 | 0.03792822 | 0.768936 | 0.04316523 | 0.7690531 | 0.03844061 |  |  | 969.9999996 | 0.7345636 | 0.8040082 | 0.07591425 | 0.7696615 | 0.02367717 | 0.7697472 | 0.008496891 |  |  | 42660 | 0.7294327 | 0.8678712 | 0.0137218 | 0.7144045 | 0.005443349 | 0.714387 | 0.009163248 |  |  | 1720 | 0.5395301 | 0.6978408 | 0.01931307 | 0.5574571 | 0.003523736 | 0.5574373 | 0.004010831
|  |  | 827.0000004 | 0.7083596 | 0.6891652 | 0.01299088 | 0.7153601 | 0.02531872 | 0.7151861 | 0.1523032 |  |  | 751.0000002 | 0.6355049 | 0.6095422 | 0.0132616 | 0.6170849 | 0.03154182 | 0.6171001 | 0.02641638 |  |  | 975 | 0.780203 | 0.7586855 | 0.03786613 | 0.770101 | 0.04300963 | 0.770218 | 0.03830475 |  |  | 975 | 0.7244747 | 0.8050898 | 0.0755638 | 0.7699192 | 0.02337359 | 0.7700034 | 0.008453948 |  |  | 42960 | 0.7294327 | 0.8678712 | 0.0137218 | 0.7147178 | 0.00545233 | 0.7147005 | 0.009173266 |  |  | 1750 | 0.543881 | 0.6982825 | 0.01852434 | 0.5575046 | 0.003523791 | 0.5574848 | 0.004010914
|  |  | 832.0000002 | 0.7101515 | 0.6909611 | 0.01299355 | 0.7170991 | 0.02537047 | 0.7169242 | 0.1526573 |  |  | 756 | 0.6364653 | 0.6114296 | 0.013282 | 0.6189545 | 0.03157769 | 0.6189707 | 0.02644651 |  |  | 979.9999998 | 0.781282 | 0.7600964 | 0.03780315 | 0.7712559 | 0.04285348 | 0.7713728 | 0.0381684 |  |  | 979.9999998 | 0.7295192 | 0.806161 | 0.07521302 | 0.7701719 | 0.02307473 | 0.7702546 | 0.008412025 |  |  | 43260 | 0.7294327 | 0.8678712 | 0.0137218 | 0.7150309 | 0.005461326 | 0.7150136 | 0.009183309 |  |  | 1780 | 0.543881 | 0.6986901 | 0.01779688 | 0.5575522 | 0.003523847 | 0.5575324 | 0.004010998
|  |  | 837 | 0.7128394 | 0.6927466 | 0.01299576 | 0.718824 | 0.02542178 | 0.7186483 | 0.1530082 |  |  | 760.9999998 | 0.6403072 | 0.6133074 | 0.01330189 | 0.6208139 | 0.03161231 | 0.6208309 | 0.0264756 |  |  | 985.0000002 | 0.782361 | 0.7614977 | 0.03773931 | 0.7724006 | 0.0426968 | 0.7725175 | 0.03803161 |  |  | 984.9999996 | 0.7295192 | 0.8072217 | 0.07486194 | 0.7704197 | 0.02278057 | 0.7705009 | 0.008371103 |  |  | 43560 | 0.7316707 | 0.8678712 | 0.0137218 | 0.7153436 | 0.005470337 | 0.7153263 | 0.009193375 |  |  | 1900 | 0.5417056 | 0.7000294 | 0.01543761 | 0.5577422 | 0.003524081 | 0.5577224 | 0.00401135
|  |  | 842.0000004 | 0.7146313 | 0.6945218 | 0.01299752 | 0.720535 | 0.02547268 | 0.7203585 | 0.1533562 |  |  | 766.0000002 | 0.6431885 | 0.6151756 | 0.01332129 | 0.622663 | 0.03164567 | 0.622681 | 0.02650364 |  |  | 990 | 0.78344 | 0.7628896 | 0.03767461 | 0.7735354 | 0.04253962 | 0.7736523 | 0.03789438 |  |  | 990 | 0.7261562 | 0.808272 | 0.07451061 | 0.7706626 | 0.02249106 | 0.7707424 | 0.008331167 |  |  | 43860 | 0.7339086 | 0.8678712 | 0.0137218 | 0.7156559 | 0.005479364 | 0.7156387 | 0.009203465 |  |  | 2020 | 0.5482319 | 0.701001 | 0.01381308 | 0.5579321 | 0.00352433 | 0.5579124 | 0.004011724
|  |  | 847.0000002 | 0.7164232 | 0.6962866 | 0.01299884 | 0.7222322 | 0.02552315 | 0.7220549 | 0.153701 |  |  | 771 | 0.6431885 | 0.6170344 | 0.0133402 | 0.624502 | 0.03167781 | 0.6245209 | 0.02653065 |  |  | 994.9999998 | 0.782361 | 0.764272 | 0.03760908 | 0.7746603 | 0.04238195 | 0.7747771 | 0.03775673 |  |  | 994.9999998 | 0.7312006 | 0.8093122 | 0.07415905 | 0.7709009 | 0.02220615 | 0.7709793 | 0.008292199 |  |  | 44160 | 0.7361466 | 0.8678712 | 0.0137218 | 0.7159679 | 0.005488405 | 0.7159508 | 0.009213577 |  |  | 2140 | 0.543881 | 0.7017058 | 0.01273915 | 0.5581219 | 0.003524594 | 0.5581022 | 0.00401212
|  |  | 852 | 0.7173192 | 0.6980412 | 0.01299971 | 0.7239157 | 0.02557322 | 0.7237376 | 0.1540428 |  |  | 775.9999998 | 0.6470304 | 0.6188837 | 0.01335861 | 0.6263309 | 0.03170872 | 0.6263507 | 0.02655664 |  |  | 1000 | 0.7855981 | 0.7656451 | 0.03754272 | 0.7757753 | 0.04222382 | 0.775892 | 0.03761868 |  |  | 999.9999996 | 0.7312006 | 0.8103422 | 0.07380731 | 0.7711346 | 0.02192581 | 0.7712116 | 0.008254182 |  |  | 44460 | 0.7294327 | 0.8678712 | 0.0137218 | 0.7162795 | 0.00549746 | 0.7162625 | 0.009223711 |  |  | 2260 | 0.5460565 | 0.702217 | 0.01205501 | 0.5583115 | 0.003524873 | 0.5582919 | 0.004012538
|  |  | 857.0000004 | 0.7200071 | 0.6997856 | 0.01300014 | 0.7255856 | 0.02562287 | 0.7254068 | 0.1543816 |  |  | 781.0000002 | 0.6479908 | 0.6207237 | 0.01337654 | 0.6281498 | 0.03173842 | 0.6281705 | 0.02658161 |  |  | 1005 | 0.7855981 | 0.7670088 | 0.03747554 | 0.7768807 | 0.04206524 | 0.7769973 | 0.03748026 |  |  | 1005 | 0.7295192 | 0.8113621 | 0.07345542 | 0.7713638 | 0.02164999 | 0.7714394 | 0.0082171 |  |  | 44760 | 0.7271948 | 0.8678712 | 0.0137218 | 0.7165907 | 0.005506528 | 0.7165738 | 0.009233867 |  |  | 2560 | 0.543881 | 0.7029624 | 0.01129186 | 0.5587851 | 0.003525632 | 0.5587656 | 0.004013678
|  |  | 862.0000002 | 0.720903 | 0.7015199 | 0.01300015 | 0.7272422 | 0.02567212 | 0.7270627 | 0.1547174 |  |  | 786 | 0.6499117 | 0.6225543 | 0.01339399 | 0.6299587 | 0.03176692 | 0.6299803 | 0.02660558 |  |  | 1010 | 0.7877561 | 0.7683634 | 0.03740757 | 0.7779763 | 0.04190624 | 0.7780929 | 0.03734147 |  |  | 1010 | 0.7295192 | 0.8123722 | 0.07310342 | 0.7715886 | 0.02137865 | 0.7716628 | 0.008180934 |  |  | 45060 | 0.7316707 | 0.8678712 | 0.0137218 | 0.7169016 | 0.00551561 | 0.7168848 | 0.009244044 |  |  | 2860 | 0.5417056 | 0.7032965 | 0.01108685 | 0.5592579 | 0.003526482 | 0.5592385 | 0.004014954
|  |  | 867 | 0.721799 | 0.7032441 | 0.01299972 | 0.7288854 | 0.02572096 | 0.7287053 | 0.1550502 |  |  | 790.9999998 | 0.6537536 | 0.6243756 | 0.01341096 | 0.6317577 | 0.03179423 | 0.6317801 | 0.02662855 |  |  | 1015 | 0.7877561 | 0.7697087 | 0.03733882 | 0.7790624 | 0.04174684 | 0.7791789 | 0.03720234 |  |  | 1015 | 0.7261562 | 0.8133724 | 0.07275136 | 0.771809 | 0.02111176 | 0.7718819 | 0.008145669519 |  |  | 45360 | 0.7316707 | 0.8678712 | 0.0137218 | 0.7172122 | 0.005524705 | 0.7171954 | 0.009254242 |  |  | 3160 | 0.5525828 | 0.7034462 | 0.01103549 | 0.5597299 | 0.003527421 | 0.5597106 | 0.004016363
|  |  | 872.0000004 | 0.7235909 | 0.7049583 | 0.01299887 | 0.7305155 | 0.02576942 | 0.7303347 | 0.1553801 |  |  | 796.0000002 | 0.654714 | 0.6261877 | 0.01342745 | 0.6335469 | 0.03182035 | 0.6335701 | 0.02665053 |  |  | 1020 | 0.7877561 | 0.771045 | 0.0372693 | 0.7801391 | 0.04158705 | 0.7802554 | 0.03706288 |  |  | 1020 | 0.7278377 | 0.8143628 | 0.07239925 | 0.7720252 | 0.02084926 | 0.7720967 | 0.008111289 |  |  | 45660 | 0.7316707 | 0.8678712 | 0.0137218 | 0.7175223 | 0.005533812 | 0.7175056 | 0.00926446 |  |  | 3460 | 0.5482319 | 0.7035134 | 0.01102326 | 0.5602011 | 0.003528449 | 0.560182 | 0.004017905
|  |  | 877.0000002 | 0.7262788 | 0.7066626 | 0.0129976 | 0.7321326 | 0.02581748 | 0.7319512 | 0.1557071 |  |  | 801 | 0.6566349 | 0.6279906 | 0.01344346 | 0.6353262 | 0.0318453 | 0.6353503 | 0.02667153 |  |  | 1025 | 0.7909931 | 0.7723721 | 0.03719902 | 0.7812063 | 0.0414269 | 0.7813226 | 0.03692312 |  |  | 1025 | 0.7278377 | 0.8153436 | 0.07204714 | 0.7722373 | 0.02059112 | 0.7723074 | 0.008077775 |  |  | 45960 | 0.7361466 | 0.8678712 | 0.0137218 | 0.7178322 | 0.005542931 | 0.7178155 | 0.009274699 |  |  | 3760 | 0.5504074 | 0.7035434 | 0.01102051 | 0.5606715 | 0.003529563 | 0.5606525 | 0.004019578
|  |  | 882 | 0.7271747 | 0.708357 | 0.01299592 | 0.7337368 | 0.02586515 | 0.7335548 | 0.1560311 |  |  | 805.9999998 | 0.6575954 | 0.6297845 | 0.01345901 | 0.6370958 | 0.0318691 | 0.6371208 | 0.02669156 |  |  | 1030 | 0.7909931 | 0.7736903 | 0.03712799 | 0.7822643 | 0.0412664 | 0.7823804 | 0.03678305 |  |  | 1030 | 0.7295192 | 0.8163149 | 0.07169506 | 0.7724453 | 0.0203373 | 0.7725141 | 0.008045111 |  |  | 46260 | 0.7294327 | 0.8678712 | 0.0137218 | 0.7181417 | 0.005552062 | 0.7181251 | 0.009284957 |  |  | 4060 | 0.5482319 | 0.7035569 | 0.01101996 | 0.5611412 | 0.003530764 | 0.5611222 | 0.00402138
|  |  | 887.0000004 | 0.7289666 | 0.7100415 | 0.01299383 | 0.7353282 | 0.02591245 | 0.7351456 | 0.1563522 |  |  | 811.0000002 | 0.6595163 | 0.6315692 | 0.01347409 | 0.6388558 | 0.03189174 | 0.6388815 | 0.02671063 |  |  | 1035 | 0.7920722 | 0.7749996 | 0.03705624 | 0.783313 | 0.04110557 | 0.783429 | 0.03664271 |  |  | 1035 | 0.7295192 | 0.8172767 | 0.07134304 | 0.7726493 | 0.02008775 | 0.7727168 | 0.008013282 |  |  | 46560 | 0.7428604 | 0.8678712 | 0.0137218 | 0.7184508 | 0.005561204 | 0.7184343 | 0.009295234 |  |  | 4360 | 0.5504074 | 0.703563 | 0.01101987 | 0.56161 | 0.003532051 | 0.5615912 | 0.00402331
|  |  | 892.0000002 | 0.7316545 | 0.7117163 | 0.01299134 | 0.7369069 | 0.02595936 | 0.7367239 | 0.1566705 |  |  | 816 | 0.6623977 | 0.6333449 | 0.01348871 | 0.6406061 | 0.03191324 | 0.6406327 | 0.02672874 |  |  | 1040 | 0.7920722 | 0.7763 | 0.03698378 | 0.7843525 | 0.04094443 | 0.7844684 | 0.03650211 |  |  | 1040 | 0.7261562 | 0.8182291 | 0.07099112 | 0.7728493 | 0.01984243 | 0.7729156 | 0.007982271 |  |  | 46860 | 0.7383845 | 0.8678712 | 0.0137218 | 0.7187595 | 0.005570357 | 0.7187431 | 0.00930553 |  |  | 4660 | 0.5482319 | 0.7035657 | 0.01101987 | 0.5620781 | 0.003533422 | 0.5620594 | 0.004025366
|  |  | 897 | 0.7316545 | 0.7133814 | 0.01298844 | 0.7384731 | 0.0260059 | 0.7382896 | 0.156986 |  |  | 820.9999998 | 0.6643186 | 0.6351117 | 0.01350287 | 0.6423468 | 0.03193361 | 0.6423742 | 0.02674591 |  |  | 1045 | 0.7920722 | 0.7775916 | 0.0369106 | 0.785383 | 0.04078301 | 0.7854988 | 0.03636127 |  |  | 1045 | 0.7312006 | 0.8191722 | 0.07063933 | 0.7730456 | 0.0196013 | 0.7731106 | 0.007952061 |  |  | 47160 | 0.7383845 | 0.8678712 | 0.0137218 | 0.719068 | 0.00557952 | 0.7190516 | 0.009315844 |  |  | 4960 | 0.5504074 | 0.7035669 | 0.01101988 | 0.5625454 | 0.003534876 | 0.5625267 | 0.004027547
|  |  | 902.0000004 | 0.7334464 | 0.7150369 | 0.01298515 | 0.7400269 | 0.02605208 | 0.7398429 | 0.1572986 |  |  | 826.0000002 | 0.6652791 | 0.6368695 | 0.01351657 | 0.644078 | 0.03195286 | 0.6441062 | 0.02676214 |  |  | 1050 | 0.7920722 | 0.7788745 | 0.03683674 | 0.7864045 | 0.0406213 | 0.7865201 | 0.0362202 |  |  | 1050 | 0.7278377 | 0.8201062 | 0.0702877 | 0.7732381 | 0.01936432 | 0.7733018 | 0.007922636 |  |  | 47460 | 0.7339086 | 0.8678712 | 0.0137218 | 0.719376 | 0.005588694 | 0.7193598 | 0.009326176 |  |  | 5260 | 0.5525828 | 0.7035674 | 0.01101989 | 0.5630119 | 0.003536412 | 0.5629933 | 0.004029852
|  |  | 907.0000002 | 0.7352384 | 0.7166827 | 0.01298146 | 0.7415684 | 0.02609789 | 0.7413839 | 0.1576084 |  |  | 831 | 0.6681604 | 0.6386185 | 0.01352982 | 0.6457998 | 0.03197101 | 0.6458288 | 0.02677745 |  |  | 1055 | 0.7931512 | 0.7801486 | 0.0367622 | 0.7874171 | 0.04045934 | 0.7875326 | 0.03607891 |  |  | 1055 | 0.7328821 | 0.8210311 | 0.06993625 | 0.7734269 | 0.01913144 | 0.7734894 | 0.007893981 |  |  | 47760 | 0.7339086 | 0.8678712 | 0.0137218 | 0.7196837 | 0.005597878 | 0.7196675 | 0.009336526 |  |  | 5560 | 0.5591092 | 0.7035677 | 0.01101989 | 0.5634776 | 0.00353803 | 0.5634592 | 0.004032279
|  |  | 912 | 0.7379262 | 0.718319 | 0.01297739 | 0.7430977 | 0.02614333 | 0.7429128 | 0.1579154 |  |  | 835.9999998 | 0.6700813 | 0.6403586 | 0.01354263 | 0.6475121 | 0.03198805 | 0.6475419 | 0.02679183 |  |  | 1060 | 0.7942302 | 0.7814142 | 0.036687 | 0.7884208 | 0.04029714 | 0.7885362 | 0.03593742 |  |  | 1060 | 0.7295192 | 0.8219469 | 0.06958503 | 0.7736121 | 0.01890263 | 0.7736734 | 0.007866079 |  |  | 48060 | 0.7383845 | 0.8678712 | 0.0137218 | 0.7199911 | 0.005607071 | 0.719975 | 0.009346893 |  |  | 5860 | 0.5569337 | 0.7035678 | 0.01101989 | 0.5639425 | 0.003539729 | 0.5639242 | 0.004034826
|  |  | 917.0000004 | 0.7397181 | 0.7199458 | 0.01297294 | 0.744615 | 0.02618842 | 0.7444297 | 0.1582197 |  |  | 841.0000002 | 0.6710418 | 0.64209 | 0.01355498 | 0.6492151 | 0.03200401 | 0.6492457 | 0.02680531 |  |  | 1065 | 0.7953092 | 0.7826711 | 0.03661114 | 0.7894158 | 0.04013472 | 0.789531 | 0.03579575 |  |  | 1065 | 0.7278377 | 0.8228538 | 0.06923405 | 0.7737937 | 0.01867784 | 0.7738539 | 0.007838914 |  |  | 48360 | 0.7383845 | 0.8678712 | 0.0137218 | 0.7202981 | 0.005616273 | 0.7202821 | 0.009357276 |  |  | 6160 | 0.5591092 | 0.7035678 | 0.01101989 | 0.5644067 | 0.003541507 | 0.5643885 | 0.004037492
|  |  | 922.0000002 | 0.7397181 | 0.7215632 | 0.01296811 | 0.7461203 | 0.02623316 | 0.7459347 | 0.1585212 |  |  | 846 | 0.6739232 | 0.6438126 | 0.0135669 | 0.6509088 | 0.03201888 | 0.6509401 | 0.02681788 |  |  | 1070 | 0.7942302 | 0.7839196 | 0.03653465 | 0.7904021 | 0.03997209 | 0.7905171 | 0.03565392 |  |  | 1070 | 0.7312006 | 0.8237519 | 0.06888335 | 0.7739719 | 0.01845703 | 0.7740309 | 0.007812472 |  |  | 48660 | 0.7406224 | 0.8678712 | 0.0137218 | 0.7206048 | 0.005625484 | 0.7205888 | 0.009367676 |  |  | 6460 | 0.5569337 | 0.7035678 | 0.01101989 | 0.56487 | 0.003543364 | 0.5648519 | 0.004040275
|  |  | 927 | 0.7415101 | 0.7231713 | 0.0129629 | 0.7476138 | 0.02627755 | 0.7474278 | 0.15882 |  |  | 850.9999998 | 0.6758441 | 0.6455265 | 0.01357838 | 0.6525933 | 0.03203269 | 0.6526253 | 0.02682956 |  |  | 1075 | 0.7974672 | 0.7851596 | 0.03645752 | 0.7913798 | 0.03980927 | 0.7914947 | 0.03551192 |  |  | 1075 | 0.7312006 | 0.8246413 | 0.06853296 | 0.7741468 | 0.01824016 | 0.7742045 | 0.007786737 |  |  | 48960 | 0.7428604 | 0.8678712 | 0.0137218 | 0.7209111 | 0.005634703 | 0.7208952 | 0.009378091 |  |  | 6760 | 0.5591092 | 0.7035679 | 0.01101989 | 0.5653326 | 0.003545298 | 0.5653147 | 0.004043175
|  |  | 932.0000004 | 0.742406 | 0.72477 | 0.01295733 | 0.7490956 | 0.02632159 | 0.7489092 | 0.159116 |  |  | 856.0000002 | 0.6768045 | 0.6472318 | 0.01358942 | 0.6542685 | 0.03204545 | 0.6543013 | 0.02684035 |  |  | 1080 | 0.7985463 | 0.7863912 | 0.03637978 | 0.792349 | 0.03964628 | 0.7924637 | 0.03536979 |  |  | 1080 | 0.7328821 | 0.8255219 | 0.0681829 | 0.7743182 | 0.01802718 | 0.7743749 | 0.007761694 |  |  | 49260 | 0.7383845 | 0.8678712 | 0.0137218 | 0.721217 | 0.005643931 | 0.7212012 | 0.009388522 |  |  | 7060 | 0.5634601 | 0.7035679 | 0.01101989 | 0.5657945 | 0.003547309 | 0.5657766 | 0.004046189
|  |  | 937.0000002 | 0.7450939 | 0.7263594 | 0.01295139 | 0.7505657 | 0.02636529 | 0.7503791 | 0.1594094 |  |  | 861 | 0.6787255 | 0.6489286 | 0.01360003 | 0.6559347 | 0.03205715 | 0.6559682 | 0.02685027 |  |  | 1085 | 0.7963882 | 0.7876144 | 0.03630143 | 0.7933097 | 0.03948312 | 0.7934242 | 0.03522753 |  |  | 1085 | 0.7295192 | 0.8263941 | 0.0678332 | 0.7744865 | 0.01781806 | 0.774542 | 0.007737327 |  |  | 49560 | 0.7406224 | 0.8678712 | 0.0137218 | 0.7215226 | 0.005653166 | 0.7215069 | 0.009398969 |  |  | 7360 | 0.5591092 | 0.7035679 | 0.01101989 | 0.5662555 | 0.003549396 | 0.5662377 | 0.004049316
|  |  | 942 | 0.7450939 | 0.7279396 | 0.01294509 | 0.7520244 | 0.02640865 | 0.7518375 | 0.1597002 |  |  | 865.9999998 | 0.6796859 | 0.6506167 | 0.01361021 | 0.6575917 | 0.03206781 | 0.6576259 | 0.02685932 |  |  | 1090 | 0.7985463 | 0.7888294 | 0.0362225 | 0.7942621 | 0.03931983 | 0.7943764 | 0.03508516 |  |  | 1090 | 0.7312006 | 0.8272577 | 0.06748389 | 0.7746515 | 0.01761275 | 0.7747059 | 0.007713621 |  |  | 49860 | 0.7428604 | 0.8678712 | 0.0137218 | 0.7218279 | 0.005662408 | 0.7218122 | 0.00940943 |  |  | 7660 | 0.5612846 | 0.7035679 | 0.01101989 | 0.5667158 | 0.003551558 | 0.5666981 | 0.004052555
|  |  | 947.0000004 | 0.7468858 | 0.7295107 | 0.01293843 | 0.7534716 | 0.02645168 | 0.7532845 | 0.1599883 |  |  | 871.0000002 | 0.6835277 | 0.6522964 | 0.01361997 | 0.6592397 | 0.03207745 | 0.6592746 | 0.02686751 |  |  | 1095 | 0.7974672 | 0.7900362 | 0.03614298 | 0.7952061 | 0.03915641 | 0.7953202 | 0.03494269 |  |  | 1095 | 0.7328821 | 0.8281129 | 0.06713499 | 0.7748134 | 0.01741122 | 0.7748667 | 0.007690563 |  |  | 50160 | 0.7428604 | 0.8678712 | 0.0137218 | 0.7221328 | 0.005671658 | 0.7221172 | 0.009419905 |  |  | 7960 | 0.5591092 | 0.7035679 | 0.01101989 | 0.5671753 | 0.003553793 | 0.5671578 | 0.004055904
|  |  | 952.0000002 | 0.7477818 | 0.7310727 | 0.01293142 | 0.7549076 | 0.02649438 | 0.7547203 | 0.1602737 |  |  | 876 | 0.6844882 | 0.6539676 | 0.01362931 | 0.6608787 | 0.03208607 | 0.6609143 | 0.02687484 |  |  | 1100 | 0.7985463 | 0.7912347 | 0.03606289 | 0.7961419 | 0.03899287 | 0.7962558 | 0.03480014 |  |  | 1100 | 0.7312006 | 0.8289597 | 0.06678653 | 0.7749723 | 0.01721341 | 0.7750244 | 0.007668137 |  |  | 50460 | 0.7473363 | 0.8678712 | 0.0137218 | 0.7224374 | 0.005680914 | 0.7224218 | 0.009430394 |  |  | 8260 | 0.5612846 | 0.7035679 | 0.01101989 | 0.5676341 | 0.003556102 | 0.5676166 | 0.004059361
|  |  | 957 | 0.7495737 | 0.7326256 | 0.01292406 | 0.7563324 | 0.02653675 | 0.7561449 | 0.1605566 |  |  | 880.9999998 | 0.6864091 | 0.6556305 | 0.01363823 | 0.6625087 | 0.03209368 | 0.6625451 | 0.02688134 |  |  | 1105 | 0.8007043 | 0.7924252 | 0.03598224 | 0.7970696 | 0.03882924 | 0.7971833 | 0.03465751 |  |  | 1105 | 0.7312006 | 0.8297983 | 0.06643854 | 0.7751281 | 0.01701928 | 0.7751792 | 0.007646329 |  |  | 50760 | 0.7428604 | 0.8678712 | 0.0137218 | 0.7227416 | 0.005690176 | 0.7227261 | 0.009440897 |  |  | 8560 | 0.5612846 | 0.7035679 | 0.01101989 | 0.568092 | 0.003558482 | 0.5680747 | 0.004062926
|  |  | 962.0000004 | 0.7513656 | 0.7341695 | 0.01291636 | 0.7577462 | 0.0265788 | 0.7575585 | 0.1608368 |  |  | 886.0000002 | 0.68833 | 0.6572849 | 0.01364673 | 0.6641299 | 0.03210029 | 0.664167 | 0.026887 |  |  | 1110 | 0.8007043 | 0.7936076 | 0.03590105 | 0.7979891 | 0.03866552 | 0.7981026 | 0.03451482 |  |  | 1110 | 0.7312006 | 0.8306288 | 0.06609103 | 0.775281 | 0.0168288 | 0.775331 | 0.007625124 |  |  | 51060 | 0.7428604 | 0.8678712 | 0.0137218 | 0.7230454 | 0.005699445 | 0.72303 | 0.009451414 |  |  | 8860 | 0.5656355 | 0.7035679 | 0.01101989 | 0.5685492 | 0.003560934 | 0.568532 | 0.004066596
|  |  | 967.0000002 | 0.7531575 | 0.7357045 | 0.01290832 | 0.7591489 | 0.02662053 | 0.7589611 | 0.1611145 |  |  | 891 | 0.6912114 | 0.6589311 | 0.01365482 | 0.6657422 | 0.03210592 | 0.66578 | 0.02689183 |  |  | 1115 | 0.7996253 | 0.7947819 | 0.03581932 | 0.7989007 | 0.03850173 | 0.799014 | 0.03437209 |  |  | 1115 | 0.7328821 | 0.8314511 | 0.06574403 | 0.775431 | 0.01664193 | 0.77548 | 0.00760451 |  |  | 51360 | 0.7406224 | 0.8678712 | 0.0137218 | 0.7233489 | 0.005708719 | 0.7233336 | 0.009461943 |  |  | 9160 | 0.567811 | 0.7035679 | 0.01101989 | 0.5690057 | 0.003563455 | 0.5689885 | 0.004070371
|  |  | 972 | 0.7531575 | 0.7372306 | 0.01289994 | 0.7605408 | 0.02666194 | 0.7603529 | 0.1613896 |  |  | 895.9999998 | 0.6921719 | 0.6605689 | 0.01366251 | 0.6673457 | 0.03211057 | 0.6673842 | 0.02689584 |  |  | 1120 | 0.8007043 | 0.7959484 | 0.03573707 | 0.7998042 | 0.03833789 | 0.7999173 | 0.03422932 |  |  | 1120 | 0.7328821 | 0.8322655 | 0.06539757 | 0.7755782 | 0.01645861 | 0.7756261 | 0.007584472 |  |  | 51660 | 0.7450983 | 0.8678712 | 0.0137218 | 0.7236521 | 0.005717999 | 0.7236369 | 0.009472484 |  |  | 9460 | 0.5699864 | 0.7035679 | 0.01101989 | 0.5694613 | 0.003566046 | 0.5694443 | 0.004074248
|  |  | 977.0000004 | 0.7549494 | 0.7387479 | 0.01289122 | 0.761922 | 0.02670304 | 0.7617339 | 0.1616622 |  |  | 901.0000002 | 0.6931323 | 0.6621986 | 0.01366979 | 0.6689405 | 0.03211424 | 0.6689797 | 0.02689905 |  |  | 1125 | 0.8028623 | 0.7971069 | 0.0356543 | 0.8006999 | 0.03817401 | 0.8008128 | 0.03408653 |  |  | 1125 | 0.7312006 | 0.8330719 | 0.06505166 | 0.7757226 | 0.01627882 | 0.7757695 | 0.007564997 |  |  | 51960 | 0.7450983 | 0.8678712 | 0.0137218 | 0.7239549 | 0.005727284 | 0.7239397 | 0.009483038 |  |  | 9760 | 0.5721619 | 0.7035679 | 0.01101989 | 0.5699163 | 0.003568705 | 0.5698993 | 0.004078227
|  |  | 982.0000002 | 0.7567413 | 0.7402563 | 0.01288218 | 0.7632925 | 0.02674383 | 0.7631043 | 0.1619323 |  |  | 906 | 0.6940928 | 0.66382 | 0.01367667 | 0.6705267 | 0.03211696 | 0.6705664 | 0.02690145 |  |  | 1130 | 0.8017833 | 0.7982576 | 0.03557103 | 0.8015878 | 0.03801009 | 0.8017005 | 0.03394373 |  |  | 1130 | 0.7328821 | 0.8338704 | 0.06470634 | 0.7758643 | 0.0161025 | 0.7759102 | 0.007546071 |  |  | 52260 | 0.7450983 | 0.8678712 | 0.0137218 | 0.7242574 | 0.005736573 | 0.7242423 | 0.009493604 |  |  | 10060 | 0.5721619 | 0.7035679 | 0.01101989 | 0.5703704 | 0.003571432 | 0.5703536 | 0.004082306
|  |  | 987 | 0.7576373 | 0.7417561 | 0.01287282 | 0.7646524 | 0.02678431 | 0.7644642 | 0.1621999 |  |  | 910.9999998 | 0.6969741 | 0.6654333 | 0.01368316 | 0.6721041 | 0.03211873 | 0.6721446 | 0.02690306 |  |  | 1135 | 0.8060994 | 0.7994005 | 0.03548727 | 0.802468 | 0.03784617 | 0.8025804 | 0.03380093 |  |  | 1135 | 0.7312006 | 0.8346612 | 0.06436161 | 0.7760033 | 0.01592962 | 0.7760482 | 0.007527682 |  |  | 52560 | 0.7450983 | 0.8678712 | 0.0137218 | 0.7245595 | 0.005745868 | 0.7245445 | 0.009504181 |  |  | 10360 | 0.5699864 | 0.7035679 | 0.01101989 | 0.5708238 | 0.003574225 | 0.5708071 | 0.004086483
|  |  | 992.0000004 | 0.7594292 | 0.7432471 | 0.01286314 | 0.7660019 | 0.02682448 | 0.7658136 | 0.162465 |  |  | 916.0000002 | 0.6988951 | 0.6670385 | 0.01368925 | 0.673673 | 0.03211956 | 0.6737141 | 0.02690388 |  |  | 1140 | 0.8039413 | 0.8005356 | 0.03540303 | 0.8033404 | 0.03768224 | 0.8034526 | 0.03365814 |  |  | 1140 | 0.7328821 | 0.8354443 | 0.06401751 | 0.7761397 | 0.01576014 | 0.7761837 | 0.007509815 |  |  | 52860 | 0.7406224 | 0.8678712 | 0.0137218 | 0.7248613 | 0.005755166 | 0.7248463 | 0.009514769 |  |  | 10660 | 0.5699864 | 0.7035679 | 0.01101989 | 0.5712764 | 0.003577083 | 0.5712598 | 0.004090757
|  |  | 997.0000002 | 0.7603252 | 0.7447295 | 0.01285314 | 0.767341 | 0.02686436 | 0.7671527 | 0.1627277 |  |  | 921 | 0.6998555 | 0.6686357 | 0.01369495 | 0.6752333 | 0.03211946 | 0.6752751 | 0.02690392 |  |  | 1145 | 0.8060994 | 0.8016631 | 0.03531832 | 0.8042053 | 0.03751832 | 0.8043172 | 0.03351538 |  |  | 1145 | 0.7312006 | 0.8362197 | 0.06367406 | 0.7762736 | 0.015594 | 0.7763166 | 0.00749246 |  |  | 53160 | 0.7406224 | 0.8678712 | 0.0137218 | 0.7251628 | 0.005764468 | 0.7251479 | 0.009525368 |  |  | 10960 | 0.5721619 | 0.7035679 | 0.01101989 | 0.5717283 | 0.003580006 | 0.5717118 | 0.004095127
|  |  | 1002 | 0.7621171 | 0.7462034 | 0.01284282 | 0.7686699 | 0.02690394 | 0.7684816 | 0.1629879 |  |  | 925.9999998 | 0.7017764 | 0.6702248 | 0.01370026 | 0.6767852 | 0.03211844 | 0.6768275 | 0.02690319 |  |  | 1150 | 0.8050204 | 0.8027829 | 0.03523314 | 0.8050626 | 0.03735442 | 0.8051743 | 0.03337265 |  |  | 1150 | 0.7345636 | 0.8369876 | 0.06333127 | 0.776405 | 0.01543118 | 0.776447 | 0.007475602 |  |  | 53460 | 0.7450983 | 0.8678712 | 0.0137218 | 0.7254638 | 0.005773774 | 0.725449 | 0.009535977 |  |  | 11260 | 0.5743373 | 0.7035679 | 0.01101989 | 0.5721794 | 0.003582993 | 0.572163 | 0.004099592
|  |  | 1007 | 0.763909 | 0.7476687 | 0.0128322 | 0.7699886 | 0.02694323 | 0.7698003 | 0.1632457 |  |  | 931.0000002 | 0.7017764 | 0.671806 | 0.01370519 | 0.6783285 | 0.0321165 | 0.6783715 | 0.0269017 |  |  | 1155 | 0.8060994 | 0.8038952 | 0.03514752 | 0.8059125 | 0.03719056 | 0.8060239 | 0.03322998 |  |  | 1155 | 0.7312006 | 0.837748 | 0.06298916 | 0.7765339 | 0.01527163 | 0.776575 | 0.00745923 |  |  | 53760 | 0.7495742 | 0.8678712 | 0.0137218 | 0.7257646 | 0.005783083 | 0.7257498 | 0.009546596 |  |  | 11560 | 0.5699864 | 0.7035679 | 0.01101989 | 0.5726298 | 0.003586043 | 0.5726135 | 0.004104149
|  |  | 1012 | 0.764805 | 0.7491255 | 0.01282128 | 0.7712972 | 0.02698222 | 0.771109 | 0.163501 |  |  | 936 | 0.7056183 | 0.6733792 | 0.01370974 | 0.6798635 | 0.03211367 | 0.6799071 | 0.02689946 |  |  | 1160 | 0.8060994 | 0.8049999 | 0.03506145 | 0.8067549 | 0.03702675 | 0.8068661 | 0.03308736 |  |  | 1160 | 0.7345636 | 0.838501 | 0.06264776 | 0.7766604 | 0.0151153 | 0.7767006 | 0.007443332 |  |  | 54060 | 0.7473363 | 0.8678712 | 0.0137218 | 0.726065 | 0.005792395 | 0.7260503 | 0.009557225 |  |  | 11860 | 0.5721619 | 0.7035679 | 0.01101989 | 0.5730794 | 0.003589155 | 0.5730632 | 0.004108797
|  |  | 1017 | 0.7657009 | 0.7505739 | 0.01281005 | 0.7725958 | 0.02702093 | 0.7724077 | 0.163754 |  |  | 940.9999998 | 0.7056183 | 0.6749445 | 0.01371392 | 0.6813901 | 0.03210994 | 0.6814343 | 0.02689647 |  |  | 1165 | 0.8071784 | 0.8060971 | 0.03497496 | 0.80759 | 0.036863 | 0.8077009 | 0.0329448 |  |  | 1165 | 0.7345636 | 0.8392467 | 0.06230708 | 0.7767846 | 0.01496216 | 0.7768238 | 0.007427895 |  |  | 54360 | 0.7473363 | 0.8678712 | 0.0137218 | 0.7263651 | 0.00580171 | 0.7263504 | 0.009567864 |  |  | 12160 | 0.5721619 | 0.7035679 | 0.01101989 | 0.5735282 | 0.003592327 | 0.5735121 | 0.004113536
|  |  | 1022 | 0.7683888 | 0.7520139 | 0.01279853 | 0.7738846 | 0.02705935 | 0.7736965 | 0.1640046 |  |  | 946.0000002 | 0.7084996 | 0.676502 | 0.01371772 | 0.6829084 | 0.03210533 | 0.6829533 | 0.02689274 |  |  | 1170 | 0.8071784 | 0.8071869 | 0.03488804 | 0.8084178 | 0.03669932 | 0.8085285 | 0.03280233 |  |  | 1170 | 0.7362451 | 0.8399851 | 0.06196715 | 0.7769064 | 0.01481216 | 0.7769447 | 0.007412909 |  |  | 54660 | 0.7450983 | 0.8678712 | 0.0137218 | 0.7266648 | 0.005811027 | 0.7266502 | 0.009578511 |  |  | 12460 | 0.5743373 | 0.7035679 | 0.01101989 | 0.5739763 | 0.00359556 | 0.5739603 | 0.004118364
|  |  | 1027 | 0.7683888 | 0.7534455 | 0.01278671 | 0.7751635 | 0.02709748 | 0.7749756 | 0.1642529 |  |  | 951 | 0.7084996 | 0.6780517 | 0.01372114 | 0.6844185 | 0.03209985 | 0.6844639 | 0.02688828 |  |  | 1175 | 0.8082574 | 0.8082693 | 0.03480071 | 0.8092384 | 0.03653573 | 0.8093488 | 0.03265995 |  |  | 1175 | 0.7345636 | 0.8407163 | 0.06162797 | 0.777026 | 0.01466527 | 0.7770634 | 0.007398362 |  |  | 54960 | 0.7540501 | 0.8678712 | 0.0137218 | 0.7269642 | 0.005820347 | 0.7269497 | 0.009589168 |  |  | 12760 | 0.5808637 | 0.7035679 | 0.01101989 | 0.5744237 | 0.003598852 | 0.5744078 | 0.004123279
|  |  | 1032 | 0.7701807 | 0.7548689 | 0.0127746 | 0.7764328 | 0.02713534 | 0.776245 | 0.1644988 |  |  | 955.9999998 | 0.711381 | 0.6795936 | 0.01372421 | 0.6859203 | 0.0320935 | 0.6859663 | 0.0268831 |  |  | 1180 | 0.8071784 | 0.8093444 | 0.03471298 | 0.8100518 | 0.03637223 | 0.810162 | 0.03251766 |  |  | 1180 | 0.7345636 | 0.8414404 | 0.06128957 | 0.7771434 | 0.01452144 | 0.7771799 | 0.007384242 |  |  | 55260 | 0.7450983 | 0.8678712 | 0.0137218 | 0.7272632 | 0.005829668 | 0.7272488 | 0.009599832 |  |  | 13060 | 0.5786882 | 0.7035679 | 0.01101989 | 0.5748703 | 0.003602203 | 0.5748545 | 0.004128279
|  |  | 1037 | 0.7701807 | 0.756284 | 0.01276221 | 0.7776924 | 0.02717292 | 0.7775047 | 0.1647424 |  |  | 961.0000002 | 0.7133019 | 0.6811278 | 0.0137269 | 0.6874139 | 0.03208629 | 0.6874605 | 0.0268772 |  |  | 1185 | 0.8082574 | 0.8104122 | 0.03462486 | 0.8108582 | 0.03620883 | 0.8109681 | 0.03237549 |  |  | 1185 | 0.7362451 | 0.8421575 | 0.06095197 | 0.7772586 | 0.01438063 | 0.7772943 | 0.007370538 |  |  | 55560 | 0.7473363 | 0.8678712 | 0.0137218 | 0.7275619 | 0.005838991 | 0.7275475 | 0.009610505 |  |  | 13360 | 0.5808637 | 0.7035679 | 0.01101989 | 0.5753162 | 0.003605611 | 0.5753004 | 0.004133365
|  |  | 1042 | 0.7719726 | 0.757691 | 0.01274953 | 0.7789425 | 0.02721023 | 0.778755 | 0.1649837 |  |  | 966 | 0.7152228 | 0.6826542 | 0.01372924 | 0.6888995 | 0.03207824 | 0.6889466 | 0.0268706 |  |  | 1190 | 0.8114945 | 0.8114728 | 0.03453636 | 0.8116575 | 0.03604555 | 0.8117671 | 0.03223343 |  |  | 1190 | 0.7345636 | 0.8428675 | 0.06061518 | 0.7773716 | 0.0142428 | 0.7774065 | 0.007357241 |  |  | 55860 | 0.7495742 | 0.8678712 | 0.0137218 | 0.7278602 | 0.005848315 | 0.727846 | 0.009621185 |  |  | 13660 | 0.5765128 | 0.7035679 | 0.01101989 | 0.5757613 | 0.003609076 | 0.5757456 | 0.004138533
|  |  | 1047 | 0.7737645 | 0.7590897 | 0.01273658 | 0.7801832 | 0.02724727 | 0.7799959 | 0.1652227 |  |  | 970.9999998 | 0.7142624 | 0.6841731 | 0.01373122 | 0.6903769 | 0.03206936 | 0.6904246 | 0.02686329 |  |  | 1195 | 0.8071784 | 0.8125262 | 0.03444748 | 0.8124498 | 0.0358824 | 0.8125592 | 0.03209151 |  |  | 1195 | 0.7379266 | 0.8435706 | 0.06027922 | 0.7774826 | 0.01410791 | 0.7775166 | 0.007344338 |  |  | 56160 | 0.7450983 | 0.8678712 | 0.0137218 | 0.7281582 | 0.005857641 | 0.728144 | 0.009631873 |  |  | 13960 | 0.5786882 | 0.7035679 | 0.01101989 | 0.5762056 | 0.003612597 | 0.5761901 | 0.004143784
|  |  | 1052 | 0.7746605 | 0.7604804 | 0.01272335 | 0.7814145 | 0.02728404 | 0.7812274 | 0.1654595 |  |  | 976.0000002 | 0.7181042 | 0.6856843 | 0.01373285 | 0.6918463 | 0.03205964 | 0.6918946 | 0.02685529 |  |  | 1200 | 0.8114945 | 0.8135725 | 0.03435824 | 0.8132353 | 0.03571939 | 0.8133443 | 0.03194972 |  |  | 1200 | 0.7379266 | 0.8442669 | 0.0599441 | 0.7775915 | 0.01397591 | 0.7776247 | 0.007331821 |  |  | 56460 | 0.7495742 | 0.8678712 | 0.0137218 | 0.7284559 | 0.005866967 | 0.7284418 | 0.009642569 |  |  | 14260 | 0.5808637 | 0.7035679 | 0.01101989 | 0.5766493 | 0.003616172 | 0.5766338 | 0.004149115
|  |  | 1057 | 0.7773484 | 0.7618631 | 0.01270985 | 0.7826366 | 0.02732054 | 0.7824497 | 0.165694 |  |  | 981 | 0.7190647 | 0.6871879 | 0.01373412 | 0.6933077 | 0.0320491 | 0.6933565 | 0.02684661 |  |  | 1205 | 0.8093364 | 0.8146116 | 0.03426864 | 0.8140139 | 0.03555652 | 0.8141227 | 0.03180808 |  |  | 1205 | 0.7345636 | 0.8449564 | 0.05960985 | 0.7776985 | 0.01384677 | 0.7777308 | 0.007319678 |  |  | 56760 | 0.7495742 | 0.8678712 | 0.0137218 | 0.7287532 | 0.005876294 | 0.7287392 | 0.00965327 |  |  | 14560 | 0.5786882 | 0.7035679 | 0.01101989 | 0.5770921 | 0.003619802 | 0.5770768 | 0.004154526
|  |  | 1062 | 0.7773484 | 0.7632377 | 0.01269608 | 0.7838495 | 0.02735678 | 0.7836628 | 0.1659262 |  |  | 985.9999998 | 0.7200251 | 0.688684 | 0.01373505 | 0.6947611 | 0.03203776 | 0.6948105 | 0.02683725 |  |  | 1210 | 0.8104154 | 0.8156438 | 0.0341787 | 0.8147857 | 0.03539381 | 0.8148942 | 0.03166659 |  |  | 1210 | 0.7312006 | 0.8456392 | 0.05927647 | 0.7778035 | 0.01372044 | 0.777835 | 0.007307899 |  |  | 57060 | 0.7518122 | 0.8678712 | 0.0137218 | 0.7290502 | 0.005885621 | 0.7290362 | 0.009663979 |  |  | 14860 | 0.5808637 | 0.7035679 | 0.01101989 | 0.5775343 | 0.003623485 | 0.577519 | 0.004160014
|  |  | 1067 | 0.7782443 | 0.7646044 | 0.01268205 | 0.7850533 | 0.02739276 | 0.7848669 | 0.1661563 |  |  | 991.0000002 | 0.721946 | 0.6901727 | 0.01373563 | 0.6962067 | 0.03202561 | 0.6962566 | 0.02682722 |  |  | 1215 | 0.8104154 | 0.8166689 | 0.03408842 | 0.8155507 | 0.03523127 | 0.815659 | 0.03152527 |  |  | 1215 | 0.7362451 | 0.8463154 | 0.05894398 | 0.7779065 | 0.01359689 | 0.7779373 | 0.007296476 |  |  | 57360 | 0.7495742 | 0.8678712 | 0.0137218 | 0.7293469 | 0.005894948 | 0.7293329 | 0.009674694 |  |  | 15160 | 0.58739 | 0.7035679 | 0.01101989 | 0.5779757 | 0.003627221 | 0.5779605 | 0.004165579
|  |  | 1072 | 0.7791403 | 0.7659632 | 0.01266776 | 0.7862481 | 0.02742848 | 0.786062 | 0.1663841 |  |  | 996 | 0.7238669 | 0.6916538 | 0.01373588 | 0.6976444 | 0.03201267 | 0.6976948 | 0.02681652 |  |  | 1220 | 0.8125735 | 0.8176871 | 0.03399781 | 0.8163091 | 0.03506891 | 0.8164171 | 0.03138412 |  |  | 1220 | 0.7362451 | 0.8469849 | 0.0586124 | 0.7780077 | 0.01347606 | 0.7780376 | 0.007285398 |  |  | 57660 | 0.7473363 | 0.8678712 | 0.0137218 | 0.7296432 | 0.005904275 | 0.7296293 | 0.009685414 |  |  | 15460 | 0.58739 | 0.7035679 | 0.01101989 | 0.5784163 | 0.003631008 | 0.5784013 | 0.00417122
|  |  | 1077 | 0.7809322 | 0.7673141 | 0.0126532 | 0.787434 | 0.02746394 | 0.7872481 | 0.1666097 |  |  | 1001 | 0.7248274 | 0.6931276 | 0.01373578 | 0.6990742 | 0.03199894 | 0.6991252 | 0.02680517 |  |  | 1225 | 0.8114945 | 0.8186984 | 0.03390688 | 0.8170609 | 0.03490674 | 0.8171686 | 0.03124316 |  |  | 1225 | 0.7412895 | 0.8476479 | 0.05828174 | 0.778107 | 0.01335793 | 0.7781362 | 0.007274656 |  |  | 57960 | 0.7495742 | 0.8678712 | 0.0137218 | 0.7299392 | 0.005913601 | 0.7299254 | 0.00969614 |  |  | 15760 | 0.5786882 | 0.7035679 | 0.01101989 | 0.5788562 | 0.003634847 | 0.5788413 | 0.004176935
|  |  | 1082 | 0.7827241 | 0.7686572 | 0.0126384 | 0.788611 | 0.02749915 | 0.7884255 | 0.1668332 |  |  | 1006 | 0.7267483 | 0.6945939 | 0.01373535 | 0.7004963 | 0.03198444 | 0.7005478 | 0.02679317 |  |  | 1230 | 0.8125735 | 0.8197029 | 0.03381564 | 0.8178062 | 0.03474476 | 0.8179135 | 0.03110239 |  |  | 1230 | 0.7362451 | 0.8483045 | 0.05795201 | 0.7782045 | 0.01324245 | 0.7782329 | 0.007264241 |  |  | 58260 | 0.7473363 | 0.8678712 | 0.0137218 | 0.7302348 | 0.005922927 | 0.7302211 | 0.009706872 |  |  | 16060 | 0.5852146 | 0.7035679 | 0.01101989 | 0.5792954 | 0.003638735 | 0.5792806 | 0.004182722
|  |  | 1087 | 0.7836201 | 0.7699925 | 0.01262334 | 0.7897793 | 0.02753411 | 0.789594 | 0.1670545 |  |  | 1011 | 0.7277088 | 0.6960529 | 0.01373459 | 0.7019107 | 0.03196917 | 0.7019627 | 0.02678053 |  |  | 1235 | 0.8158105 | 0.8207006 | 0.0337241 | 0.8185449 | 0.03458299 | 0.818652 | 0.03096181 |  |  | 1235 | 0.7379266 | 0.8489547 | 0.05762324 | 0.7783002 | 0.01312958 | 0.7783279 | 0.007254144 |  |  | 58560 | 0.7518122 | 0.8678712 | 0.0137218 | 0.7305301 | 0.005932252 | 0.7305164 | 0.009717608 |  |  | 16360 | 0.5852146 | 0.7035679 | 0.01101989 | 0.5797339 | 0.003642672 | 0.5797191 | 0.004188581
|  |  | 1092 | 0.784516 | 0.7713201 | 0.01260804 | 0.7909389 | 0.02756882 | 0.790754 | 0.1672737 |  |  | 1016 | 0.7286692 | 0.6975047 | 0.0137335 | 0.7033173 | 0.03195314 | 0.7033699 | 0.02676725 |  |  | 1240 | 0.8136525 | 0.8216915 | 0.03363226 | 0.8192772 | 0.03442144 | 0.819384 | 0.03082145 |  |  | 1240 | 0.7362451 | 0.8495985 | 0.05729542 | 0.7783942 | 0.01301928 | 0.7784212 | 0.007244357 |  |  | 58860 | 0.7518122 | 0.8678712 | 0.0137218 | 0.730825 | 0.005941576 | 0.7308114 | 0.00972835 |  |  | 16660 | 0.58739 | 0.7035679 | 0.01101989 | 0.5801716 | 0.003646658 | 0.5801569 | 0.004194511
|  |  | 1097 | 0.7872039 | 0.77264 | 0.01259249 | 0.7920899 | 0.02760329 | 0.7919053 | 0.1674907 |  |  | 1021 | 0.7305901 | 0.6989491 | 0.01373208 | 0.7047163 | 0.03193637 | 0.7047694 | 0.02675335 |  |  | 1245 | 0.8125735 | 0.8226756 | 0.03354014 | 0.8200032 | 0.03426011 | 0.8201096 | 0.0306813 |  |  | 1245 | 0.7379266 | 0.8502361 | 0.05696858 | 0.7784865 | 0.01291151 | 0.7785127 | 0.00723487 |  |  | 59160 | 0.756288 | 0.8678712 | 0.0137218 | 0.7311197 | 0.005950898 | 0.7311061 | 0.009739095 |  |  | 16960 | 0.58739 | 0.7035679 | 0.01101989 | 0.5806085 | 0.003650692 | 0.580594 | 0.004200509
|  |  | 1102 | 0.7889958 | 0.7739522 | 0.0125767 | 0.7932323 | 0.02763751 | 0.7930482 | 0.1677057 |  |  | 1026 | 0.7315506 | 0.7003863 | 0.01373035 | 0.7061077 | 0.03191885 | 0.7061613 | 0.02673882 |  |  | 1250 | 0.8158105 | 0.8236532 | 0.03344774 | 0.8207228 | 0.03409901 | 0.8208289 | 0.03054137 |  |  | 1250 | 0.7345636 | 0.8508674 | 0.05664272 | 0.7785771 | 0.01280622 | 0.7786026 | 0.007225675 |  |  | 59460 | 0.7540501 | 0.8678712 | 0.0137218 | 0.7314139 | 0.005960219 | 0.7314005 | 0.009749845 |  |  | 17260 | 0.58739 | 0.7035679 | 0.01101989 | 0.5810448 | 0.003654772 | 0.5810303 | 0.004206576
|  |  | 1107 | 0.7880999 | 0.7752569 | 0.01256067 | 0.7943663 | 0.0276715 | 0.7941826 | 0.1679185 |  |  | 1031 | 0.734432 | 0.7018164 | 0.01372829 | 0.7074916 | 0.03190059 | 0.7075456 | 0.02672369 |  |  | 1255 | 0.8147315 | 0.8246241 | 0.03335507 | 0.8214361 | 0.03393816 | 0.8215419 | 0.03040167 |  |  | 1255 | 0.7345636 | 0.8514926 | 0.05631786 | 0.7786661 | 0.01270338 | 0.7786909 | 0.007216765 |  |  | 59760 | 0.7450983 | 0.8678712 | 0.0137218 | 0.7317079 | 0.005969538 | 0.7316945 | 0.009760599 |  |  | 17560 | 0.5895654 | 0.7035679 | 0.01101989 | 0.5814803 | 0.003658898 | 0.5814659 | 0.004212709
|  |  | 1112 | 0.7889958 | 0.776554 | 0.01254441 | 0.795492 | 0.02770524 | 0.7953086 | 0.1681293 |  |  | 1036 | 0.7353924 | 0.7032392 | 0.01372592 | 0.7088679 | 0.03188162 | 0.7089224 | 0.02670794 |  |  | 1260 | 0.8158105 | 0.8255884 | 0.03326214 | 0.8221432 | 0.03377755 | 0.8222487 | 0.03026221 |  |  | 1260 | 0.7345636 | 0.8521118 | 0.05599401 | 0.7787535 | 0.01260295 | 0.7787776 | 0.007208131 |  |  | 60060 | 0.7540501 | 0.8678712 | 0.0137218 | 0.7320015 | 0.005978854 | 0.7319882 | 0.009771356 |  |  | 17860 | 0.58739 | 0.7035679 | 0.01101989 | 0.5819151 | 0.00366307 | 0.5819008 | 0.004218907
|  |  | 1117 | 0.7907877 | 0.7778436 | 0.01252792 | 0.7966094 | 0.02773875 | 0.7964264 | 0.168338 |  |  | 1041 | 0.7373133 | 0.704655 | 0.01372323 | 0.7102367 | 0.03186192 | 0.7102917 | 0.0266916 |  |  | 1265 | 0.8168895 | 0.8265462 | 0.03316895 | 0.8228441 | 0.0336172 | 0.8229493 | 0.030123 |  |  | 1265 | 0.7379266 | 0.8527248 | 0.05567119 | 0.7788393 | 0.01250489 | 0.7788627 | 0.007199766 |  |  | 60360 | 0.7540501 | 0.8678712 | 0.0137218 | 0.7322948 | 0.005988169 | 0.7322815 | 0.009782117 |  |  | 18160 | 0.5852146 | 0.7035679 | 0.01101989 | 0.5823492 | 0.003667286 | 0.582335 | 0.00422517
|  |  | 1122 | 0.7907877 | 0.7791258 | 0.0125112 | 0.7977185 | 0.02777202 | 0.797536 | 0.1685447 |  |  | 1046 | 0.7382738 | 0.7060636 | 0.01372023 | 0.7115981 | 0.03184152 | 0.7116535 | 0.02667467 |  |  | 1270 | 0.8168895 | 0.8274975 | 0.03307552 | 0.823539 | 0.03345712 | 0.8236439 | 0.02998404 |  |  | 1270 | 0.7379266 | 0.853332 | 0.0553494 | 0.7789236 | 0.01240916 | 0.7789463 | 0.007191661 |  |  | 60660 | 0.758526 | 0.8678712 | 0.0137218 | 0.7325877 | 0.005997481 | 0.7325745 | 0.00979288 |  |  | 18460 | 0.5939163 | 0.7035679 | 0.01101989 | 0.5827825 | 0.003671546 | 0.5827684 | 0.004231495
|  |  | 1127 | 0.7916837 | 0.7804005 | 0.01249425 | 0.7988195 | 0.02780506 | 0.7986374 | 0.1687494 |  |  | 1051 | 0.7401947 | 0.7074652 | 0.01371693 | 0.7129521 | 0.03182041 | 0.713008 | 0.02665715 |  |  | 1275 | 0.8190476 | 0.8284424 | 0.03298185 | 0.8242278 | 0.03329732 | 0.8243323 | 0.02984534 |  |  | 1275 | 0.7362451 | 0.8539331 | 0.05502865 | 0.7790063 | 0.01231571 | 0.7790284 | 0.007183811 |  |  | 60960 | 0.7518122 | 0.8678712 | 0.0137218 | 0.7328803 | 0.00600679 | 0.7328672 | 0.009803647 |  |  | 18760 | 0.5917409 | 0.7035679 | 0.01101989 | 0.5832151 | 0.003675849 | 0.5832011 | 0.004237883
|  |  | 1132 | 0.7943716 | 0.7816679 | 0.01247709 | 0.7999124 | 0.02783787 | 0.7997308 | 0.168952 |  |  | 1056 | 0.7401947 | 0.7088598 | 0.01371332 | 0.7142987 | 0.03179862 | 0.7143551 | 0.02663905 |  |  | 1280 | 0.8168895 | 0.8293809 | 0.03288795 | 0.8249106 | 0.03313779 | 0.8250148 | 0.02970691 |  |  | 1280 | 0.739608 | 0.8545285 | 0.05470896 | 0.7790876 | 0.01222452 | 0.779109 | 0.007176206 |  |  | 61260 | 0.7518122 | 0.8678712 | 0.0137218 | 0.7331726 | 0.006016096 | 0.7331595 | 0.009814416 |  |  | 19060 | 0.5917409 | 0.7035679 | 0.01101989 | 0.583647 | 0.003680194 | 0.5836331 | 0.004244331
|  |  | 1137 | 0.7961635 | 0.7829279 | 0.0124597 | 0.8009974 | 0.02787045 | 0.8008162 | 0.1691526 |  |  | 1061 | 0.7411552 | 0.7102475 | 0.01370942 | 0.715638 | 0.03177614 | 0.7156948 | 0.02662038 |  |  | 1285 | 0.8179686 | 0.830313 | 0.03279382 | 0.8255874 | 0.03297856 | 0.8256913 | 0.02956875 |  |  | 1285 | 0.7379266 | 0.855118 | 0.05439033 | 0.7791675 | 0.01213553 | 0.7791882 | 0.007168841 |  |  | 61560 | 0.758526 | 0.8678712 | 0.0137218 | 0.7334645 | 0.006025399 | 0.7334515 | 0.009825187 |  |  | 19360 | 0.5939163 | 0.7035679 | 0.01101989 | 0.5840781 | 0.003684581 | 0.5840643 | 0.004250839
|  |  | 1142 | 0.7961635 | 0.7841806 | 0.0124421 | 0.8020744 | 0.0279028 | 0.8018938 | 0.1693513 |  |  | 1066 | 0.7440365 | 0.7116282 | 0.01370521 | 0.71697 | 0.03175298 | 0.7170273 | 0.02660114 |  |  | 1290 | 0.8179686 | 0.8312388 | 0.03269948 | 0.8262583 | 0.03281962 | 0.8263619 | 0.02943087 |  |  | 1290 | 0.7412895 | 0.8557018 | 0.05407278 | 0.7792459 | 0.01204872 | 0.779266 | 0.007161708 |  |  | 61860 | 0.7540501 | 0.8678712 | 0.0137218 | 0.7337561 | 0.006034698 | 0.7337432 | 0.00983596 |  |  | 19660 | 0.5830391 | 0.7035679 | 0.01101989 | 0.5845086 | 0.003689008 | 0.5844948 | 0.004257405
|  |  | 1147 | 0.7988514 | 0.7854261 | 0.01242429 | 0.8031436 | 0.02793494 | 0.8029634 | 0.1695479 |  |  | 1071 | 0.7440365 | 0.7130019 | 0.01370071 | 0.7182948 | 0.03172916 | 0.7183525 | 0.02658134 |  |  | 1295 | 0.8190476 | 0.8321583 | 0.03260493 | 0.8269234 | 0.03266098 | 0.8270267 | 0.02929328 |  |  | 1295 | 0.7345636 | 0.8562799 | 0.05375631 | 0.7793229 | 0.01196404 | 0.7793424 | 0.007154801 |  |  | 62160 | 0.7518122 | 0.8678712 | 0.0137218 | 0.7340474 | 0.006043994 | 0.7340345 | 0.009846735 |  |  | 19960 | 0.5939163 | 0.7035679 | 0.01101989 | 0.5849383 | 0.003693476 | 0.5849246 | 0.004264029
|  |  | 1152 | 0.7997473 | 0.7866643 | 0.01240627 | 0.804205 | 0.02796685 | 0.8040254 | 0.1697426 |  |  | 1076 | 0.7469179 | 0.7143688 | 0.01369592 | 0.7196124 | 0.03170467 | 0.7196705 | 0.026561 |  |  | 1300 | 0.8190476 | 0.8330716 | 0.03251018 | 0.8275827 | 0.03250266 | 0.8276857 | 0.02915598 |  |  | 1300 | 0.7379266 | 0.8568524 | 0.05344094 | 0.7793986 | 0.01188145 | 0.7794175 | 0.007148113 |  |  | 62460 | 0.7518122 | 0.8678712 | 0.0137218 | 0.7343383 | 0.006053286 | 0.7343255 | 0.009857511 |  |  | 20260 | 0.5917409 | 0.7035679 | 0.01101989 | 0.5853673 | 0.003697982 | 0.5853537 | 0.004270708
|  |  | 1157 | 0.7997473 | 0.7878954 | 0.01238804 | 0.8052587 | 0.02799854 | 0.8050796 | 0.1699354 |  |  | 1081 | 0.7478784 | 0.7157289 | 0.01369083 | 0.7209228 | 0.03167953 | 0.7209814 | 0.0265401 |  |  | 1305 | 0.8201266 | 0.8339788 | 0.03241523 | 0.8282363 | 0.03234466 | 0.8283389 | 0.02901898 |  |  | 1305 | 0.7362451 | 0.8574193 | 0.05312667 | 0.7794729 | 0.01180091 | 0.7794912 | 0.007141638 |  |  | 62760 | 0.7540501 | 0.8678712 | 0.0137218 | 0.7346289 | 0.006062574 | 0.7346162 | 0.009868289 |  |  | 20560 | 0.6026181 | 0.7035679 | 0.01101989 | 0.5857956 | 0.003702527 | 0.5857821 | 0.004277443
|  |  | 1162 | 0.8006433 | 0.7891194 | 0.01236961 | 0.8063047 | 0.02803001 | 0.8061262 | 0.1701263 |  |  | 1086 | 0.7497993 | 0.7170822 | 0.01368546 | 0.7222261 | 0.03165375 | 0.7222851 | 0.02651867 |  |  | 1310 | 0.8190476 | 0.8348797 | 0.0323201 | 0.8288841 | 0.03218698 | 0.8289864 | 0.02888229 |  |  | 1310 | 0.7412895 | 0.8579807 | 0.05281352 | 0.779546 | 0.01172239 | 0.7795636 | 0.00713537 |  |  | 63060 | 0.756288 | 0.8678712 | 0.0137218 | 0.7349192 | 0.006071858 | 0.7349065 | 0.009879067 |  |  | 20860 | 0.5917409 | 0.7035679 | 0.01101989 | 0.5862231 | 0.00370711 | 0.5862097 | 0.004284231
|  |  | 1167 | 0.8015392 | 0.7903363 | 0.01235097 | 0.8073432 | 0.02806127 | 0.8071652 | 0.1703152 |  |  | 1091 | 0.7488388 | 0.7184287 | 0.01367981 | 0.7235223 | 0.03162732 | 0.7235817 | 0.0264967 |  |  | 1315 | 0.8201266 | 0.8357746 | 0.03222478 | 0.8295263 | 0.03202963 | 0.8296283 | 0.02874591 |  |  | 1315 | 0.7412895 | 0.8585366 | 0.05250148 | 0.7796177 | 0.01164585 | 0.7796348 | 0.007129302 |  |  | 63360 | 0.7495742 | 0.8678712 | 0.0137218 | 0.7352091 | 0.006081137 | 0.7351965 | 0.009889847 |  |  | 21160 | 0.5939163 | 0.7035679 | 0.01101989 | 0.58665 | 0.00371173 | 0.5866367 | 0.004291073
|  |  | 1172 | 0.8024352 | 0.7915461 | 0.01233214 | 0.8083742 | 0.02809231 | 0.8081968 | 0.1705023 |  |  | 1096 | 0.7517202 | 0.7197684 | 0.01367388 | 0.7248115 | 0.03160027 | 0.7248713 | 0.02647421 |  |  | 1320 | 0.8190476 | 0.8366634 | 0.03212929 | 0.830163 | 0.03187262 | 0.8302646 | 0.02860984 |  |  | 1320 | 0.739608 | 0.8590871 | 0.05219058 | 0.7796882 | 0.01157125 | 0.7797047 | 0.007123428 |  |  | 63660 | 0.7518122 | 0.8678712 | 0.0137218 | 0.7354987 | 0.006090412 | 0.7354862 | 0.009900626 |  |  | 21460 | 0.6047936 | 0.7035679 | 0.01101989 | 0.5870761 | 0.003716387 | 0.5870629 | 0.004297966
|  |  | 1177 | 0.8051231 | 0.792749 | 0.01231312 | 0.8093977 | 0.02812315 | 0.8092209 | 0.1706874 |  |  | 1101 | 0.7517202 | 0.7211015 | 0.01366767 | 0.7260937 | 0.0315726 | 0.7261539 | 0.0264512 |  |  | 1325 | 0.8201266 | 0.8375462 | 0.03203364 | 0.830794 | 0.03171596 | 0.8308953 | 0.0284741 |  |  | 1325 | 0.7345636 | 0.8596323 | 0.05188081 | 0.7797574 | 0.01149856 | 0.7797733 | 0.007117744 |  |  | 63960 | 0.756288 | 0.8678712 | 0.0137218 | 0.735788 | 0.006099682 | 0.7357755 | 0.009911406 |  |  | 21760 | 0.606969 | 0.7035679 | 0.01101989 | 0.5875015 | 0.003721079 | 0.5874884 | 0.004304909
|  |  | 1182 | 0.806019 | 0.7939449 | 0.0122939 | 0.8104139 | 0.02815377 | 0.8102377 | 0.1708707 |  |  | 1106 | 0.7526807 | 0.7224279 | 0.01366118 | 0.7273689 | 0.03154431 | 0.7274295 | 0.02642767 |  |  | 1330 | 0.8222846 | 0.838423 | 0.03193783 | 0.8314196 | 0.03155964 | 0.8315206 | 0.02833869 |  |  | 1330 | 0.739608 | 0.8601721 | 0.05157219 | 0.7798255 | 0.01142773 | 0.7798408 | 0.007112242 |  |  | 64260 | 0.756288 | 0.8678712 | 0.0137218 | 0.7360769 | 0.006108947 | 0.7360645 | 0.009922186 |  |  | 22060 | 0.6004427 | 0.7035679 | 0.01101989 | 0.5879262 | 0.003725807 | 0.5879132 | 0.004311903
|  |  | 1187 | 0.806019 | 0.7951338 | 0.0122745 | 0.8114228 | 0.02818419 | 0.8112472 | 0.1710521 |  |  | 1111 | 0.7565225 | 0.7237477 | 0.01365443 | 0.7286371 | 0.03151541 | 0.7286981 | 0.02640363 |  |  | 1335 | 0.8222846 | 0.8392939 | 0.03184186 | 0.8320397 | 0.03140369 | 0.8321404 | 0.02820362 |  |  | 1335 | 0.739608 | 0.8607067 | 0.05126472 | 0.7798923 | 0.01135873 | 0.7799071 | 0.007106919 |  |  | 64560 | 0.7607639 | 0.8678712 | 0.0137218 | 0.7363655 | 0.006118207 | 0.7363532 | 0.009932965 |  |  | 22360 | 0.5960918 | 0.7035679 | 0.01101989 | 0.5883502 | 0.003730568 | 0.5883373 | 0.004318945
|  |  | 1192 | 0.8078109 | 0.7963159 | 0.01225491 | 0.8124244 | 0.02821439 | 0.8122494 | 0.1712317 |  |  | 1116 | 0.7574829 | 0.7250608 | 0.0136474 | 0.7298985 | 0.03148591 | 0.7299599 | 0.0263791 |  |  | 1340 | 0.8212056 | 0.8401589 | 0.03174574 | 0.8326545 | 0.0312481 | 0.8327547 | 0.02806888 |  |  | 1340 | 0.739608 | 0.861236 | 0.05095841 | 0.779958 | 0.01129152 | 0.7799723 | 0.007101768 |  |  | 64860 | 0.7540501 | 0.8678712 | 0.0137218 | 0.7366538 | 0.006127461 | 0.7366415 | 0.009943744 |  |  | 22660 | 0.6004427 | 0.7035679 | 0.01101989 | 0.5887735 | 0.003735364 | 0.5887607 | 0.004326034
|  |  | 1197 | 0.8087069 | 0.7974912 | 0.01223513 | 0.8134189 | 0.0282444 | 0.8132445 | 0.1714095 |  |  | 1121 | 0.7584434 | 0.7263674 | 0.01364011 | 0.7311531 | 0.03145582 | 0.7312148 | 0.02635406 |  |  | 1345 | 0.8222846 | 0.841018 | 0.03164949 | 0.8332639 | 0.03109287 | 0.8333638 | 0.02793449 |  |  | 1345 | 0.739608 | 0.8617602 | 0.05065327 | 0.7800226 | 0.01122607 | 0.7800363 | 0.007096784 |  |  | 65160 | 0.7540501 | 0.8678712 | 0.0137218 | 0.7369418 | 0.00613671 | 0.7369296 | 0.009954522 |  |  | 22960 | 0.5982672 | 0.7035679 | 0.01101989 | 0.5891961 | 0.003740192 | 0.5891833 | 0.00433317
|  |  | 1202 | 0.8096029 | 0.7986596 | 0.01221518 | 0.8144063 | 0.0282742 | 0.8142325 | 0.1715854 |  |  | 1126 | 0.7594039 | 0.7276675 | 0.01363255 | 0.7324008 | 0.03142515 | 0.7324629 | 0.02632854 |  |  | 1350 | 0.8233636 | 0.8418713 | 0.0315531 | 0.8338679 | 0.03093803 | 0.8339675 | 0.02780045 |  |  | 1350 | 0.739608 | 0.8622793 | 0.0503493 | 0.7800861 | 0.01116234 | 0.7800992 | 0.007091963 |  |  | 65460 | 0.7540501 | 0.8678712 | 0.0137218 | 0.7372294 | 0.006145953 | 0.7372172 | 0.0099653 |  |  | 23260 | 0.5939163 | 0.7035679 | 0.01101989 | 0.5896179 | 0.003745053 | 0.5896053 | 0.004340352
|  |  | 1207 | 0.8104988 | 0.7998213 | 0.01219505 | 0.8153866 | 0.0283038 | 0.8152135 | 0.1717596 |  |  | 1131 | 0.7594039 | 0.7289611 | 0.01362473 | 0.7336417 | 0.03139389 | 0.7337042 | 0.02630254 |  |  | 1355 | 0.8244427 | 0.8427189 | 0.03145659 | 0.8344667 | 0.03078356 | 0.834566 | 0.02766677 |  |  | 1355 | 0.739608 | 0.8627934 | 0.05004651 | 0.7801484 | 0.01110029 | 0.7801611 | 0.0070873 |  |  | 65760 | 0.756288 | 0.8678712 | 0.0137218 | 0.7375167 | 0.00615519 | 0.7375046 | 0.009976076 |  |  | 23560 | 0.5982672 | 0.7035679 | 0.01101989 | 0.5900391 | 0.003749946 | 0.5900265 | 0.004347578
|  |  | 1212 | 0.8122907 | 0.8009763 | 0.01217474 | 0.8163599 | 0.02833321 | 0.8161875 | 0.171932 |  |  | 1136 | 0.7622852 | 0.7302482 | 0.01361665 | 0.7348759 | 0.03136207 | 0.7349388 | 0.02627605 |  |  | 1360 | 0.8233636 | 0.8435607 | 0.03135995 | 0.8350603 | 0.03062948 | 0.8351592 | 0.02753344 |  |  | 1360 | 0.7412895 | 0.8633024 | 0.04974491 | 0.7802097 | 0.0110399 | 0.7802218 | 0.007082789 |  |  | 66060 | 0.7630019 | 0.8678712 | 0.0137218 | 0.7378036 | 0.006164421 | 0.7377916 | 0.00998685 |  |  | 23860 | 0.6004427 | 0.7035679 | 0.01101989 | 0.5904595 | 0.003754869 | 0.5904471 | 0.004354847
|  |  | 1217 | 0.8131867 | 0.8021245 | 0.01215426 | 0.8173264 | 0.02836241 | 0.8171546 | 0.1721026 |  |  | 1141 | 0.7632457 | 0.7315288 | 0.01360832 | 0.7361034 | 0.03132968 | 0.7361666 | 0.0262491 |  |  | 1365 | 0.8222846 | 0.8443968 | 0.0312632 | 0.8356487 | 0.03047579 | 0.8357473 | 0.02740048 |  |  | 1365 | 0.7412895 | 0.8638065 | 0.0494445 | 0.78027 | 0.01098112 | 0.7802816 | 0.007078426 |  |  | 66360 | 0.7630019 | 0.8678712 | 0.0137218 | 0.7380903 | 0.006173645 | 0.7380783 | 0.009997623 |  |  | 24160 | 0.6004427 | 0.7035679 | 0.01101989 | 0.5908793 | 0.003759823 | 0.5908669 | 0.004362159
|  |  | 1222 | 0.8149786 | 0.8032662 | 0.01213361 | 0.8182859 | 0.02839142 | 0.8181149 | 0.1722714 |  |  | 1146 | 0.7642061 | 0.7328031 | 0.01359974 | 0.7373242 | 0.03129673 | 0.7373878 | 0.02622168 |  |  | 1370 | 0.8222846 | 0.8452272 | 0.03116634 | 0.836232 | 0.0303225 | 0.8363302 | 0.0272679 |  |  | 1370 | 0.739608 | 0.8643056 | 0.0491453 | 0.7803292 | 0.01092392 | 0.7803403 | 0.007074206 |  |  | 66660 | 0.756288 | 0.8678712 | 0.0137218 | 0.7383766 | 0.006182863 | 0.7383647 | 0.01000839 |  |  | 24460 | 0.5982672 | 0.7035679 | 0.01101989 | 0.5912983 | 0.003764807 | 0.591286 | 0.004369512
|  |  | 1227 | 0.8158746 | 0.8044012 | 0.01211279 | 0.8192387 | 0.02842024 | 0.8190684 | 0.1724385 |  |  | 1151 | 0.7670875 | 0.734071 | 0.0135909 | 0.7385383 | 0.03126323 | 0.7386023 | 0.0261938 |  |  | 1375 | 0.8233636 | 0.846052 | 0.03106937 | 0.8368103 | 0.03016961 | 0.8369081 | 0.02713568 |  |  | 1375 | 0.7412895 | 0.8647999 | 0.04884729 | 0.7803874 | 0.01086827 | 0.780398 | 0.007070126 |  |  | 66960 | 0.7607639 | 0.8678712 | 0.0137218 | 0.7386626 | 0.006192075 | 0.7386508 | 0.01001916 |  |  | 24760 | 0.6004427 | 0.7035679 | 0.01101989 | 0.5917167 | 0.00376982 | 0.5917045 | 0.004376907
|  |  | 1232 | 0.8158746 | 0.8055297 | 0.01209181 | 0.8201848 | 0.02844887 | 0.8200151 | 0.1726039 |  |  | 1156 | 0.766127 | 0.7353326 | 0.01358182 | 0.7397459 | 0.03122919 | 0.7398102 | 0.02616547 |  |  | 1380 | 0.8244427 | 0.8468712 | 0.03097231 | 0.8373834 | 0.03001713 | 0.8374809 | 0.02700385 |  |  | 1380 | 0.7412895 | 0.8652894 | 0.0485505 | 0.7804447 | 0.01081413 | 0.7804548 | 0.007066181 |  |  | 67260 | 0.758526 | 0.8678712 | 0.0137218 | 0.7389482 | 0.00620128 | 0.7389365 | 0.01002993 |  |  | 25060 | 0.606969 | 0.7035679 | 0.01101989 | 0.5921343 | 0.003774862 | 0.5921222 | 0.00438434
|  |  | 1237 | 0.8176665 | 0.8066516 | 0.01207066 | 0.8211241 | 0.0284773 | 0.8209552 | 0.1727675 |  |  | 1161 | 0.7670875 | 0.7365878 | 0.01357249 | 0.740947 | 0.03119462 | 0.7410116 | 0.02613669 |  |  | 1385 | 0.8244427 | 0.8476849 | 0.03087516 | 0.8379516 | 0.02986506 | 0.8380488 | 0.0268724 |  |  | 1385 | 0.742971 | 0.8657741 | 0.04825492 | 0.7805009 | 0.01076148 | 0.7805106 | 0.007062366 |  |  | 67560 | 0.758526 | 0.8678712 | 0.0137218 | 0.7392336 | 0.006210478 | 0.7392219 | 0.01004069 |  |  | 25360 | 0.606969 | 0.7035679 | 0.01101989 | 0.5925513 | 0.003779931 | 0.5925392 | 0.004391813
|  |  | 1242 | 0.8176665 | 0.807767 | 0.01204936 | 0.8220569 | 0.02850555 | 0.8218887 | 0.1729294 |  |  | 1166 | 0.7690084 | 0.7378368 | 0.01356292 | 0.7421415 | 0.03115951 | 0.7422064 | 0.02610746 |  |  | 1390 | 0.8255217 | 0.848493 | 0.03077792 | 0.8385149 | 0.0297134 | 0.8386117 | 0.02674134 |  |  | 1390 | 0.739608 | 0.8662541 | 0.04796056 | 0.7805563 | 0.01071026 | 0.7805654 | 0.007058678 |  |  | 67860 | 0.758526 | 0.8678712 | 0.0137218 | 0.7395186 | 0.006219668 | 0.7395069 | 0.01005145 |  |  | 25660 | 0.6004427 | 0.7035679 | 0.01101989 | 0.5929675 | 0.003785028 | 0.5929556 | 0.004399323
|  |  | 1247 | 0.8185624 | 0.808876 | 0.0120279 | 0.8229831 | 0.02853361 | 0.8228156 | 0.1730897 |  |  | 1171 | 0.7690084 | 0.7390795 | 0.01355311 | 0.7433295 | 0.03112388 | 0.7433948 | 0.0260778 |  |  | 1395 | 0.8255217 | 0.8492957 | 0.03068061 | 0.8390732 | 0.02956217 | 0.8391696 | 0.02661068 |  |  | 1395 | 0.739608 | 0.8667294 | 0.04766743 | 0.7806106 | 0.01066047 | 0.7806193 | 0.007055114 |  |  | 68160 | 0.7607639 | 0.8678712 | 0.0137218 | 0.7398032 | 0.006228852 | 0.7397917 | 0.01006221 |  |  | 25960 | 0.6026181 | 0.7035679 | 0.01101989 | 0.5933831 | 0.003790151 | 0.5933712 | 0.00440687
|  |  | 1252 | 0.8203544 | 0.8099786 | 0.01200629 | 0.8239028 | 0.02856148 | 0.8237361 | 0.1732482 |  |  | 1176 | 0.7718898 | 0.7403161 | 0.01354306 | 0.744511 | 0.03108774 | 0.7445766 | 0.02604771 |  |  | 1400 | 0.8255217 | 0.850093 | 0.03058321 | 0.8396267 | 0.02941136 | 0.8397228 | 0.02648041 |  |  | 1400 | 0.7446525 | 0.8672001 | 0.04737552 | 0.7806641 | 0.01061205 | 0.7806724 | 0.007051668 |  |  | 68460 | 0.756288 | 0.8678712 | 0.0137218 | 0.7400876 | 0.006238027 | 0.7400761 | 0.01007297 |  |  | 26260 | 0.6026181 | 0.7035679 | 0.01101989 | 0.5937979 | 0.0037953 | 0.5937861 | 0.004414453
|  |  | 1257 | 0.8212503 | 0.8110748 | 0.01198452 | 0.824816 | 0.02858917 | 0.8246501 | 0.1734051 |  |  | 1181 | 0.7718898 | 0.7415464 | 0.01353278 | 0.7456862 | 0.03105108 | 0.7457521 | 0.02601719 |  |  | 1405 | 0.8244427 | 0.8508848 | 0.03048575 | 0.8401754 | 0.02926099 | 0.8402711 | 0.02635054 |  |  | 1405 | 0.7412895 | 0.8676662 | 0.04708485 | 0.7807167 | 0.01056499 | 0.7807245 | 0.007048337 |  |  | 68760 | 0.7607639 | 0.8678712 | 0.0137218 | 0.7403716 | 0.006247196 | 0.7403602 | 0.01008372 |  |  | 26560 | 0.606969 | 0.7035679 | 0.01101989 | 0.5942121 | 0.003800475 | 0.5942004 | 0.004422071
|  |  | 1262 | 0.8221463 | 0.8121646 | 0.01196261 | 0.8257229 | 0.02861668 | 0.8255577 | 0.1735604 |  |  | 1186 | 0.7738107 | 0.7427706 | 0.01352227 | 0.7468549 | 0.03101393 | 0.7469212 | 0.02598626 |  |  | 1410 | 0.8276797 | 0.8516713 | 0.03038823 | 0.8407193 | 0.02911105 | 0.8408146 | 0.02622107 |  |  | 1410 | 0.739608 | 0.8681278 | 0.04679542 | 0.7807685 | 0.01051924 | 0.7807758 | 0.007045119 |  |  | 69060 | 0.7652398 | 0.8678712 | 0.0137218 | 0.7406553 | 0.006256356 | 0.7406439 | 0.01009447 |  |  | 26860 | 0.6047936 | 0.7035679 | 0.01101989 | 0.5946256 | 0.003805675 | 0.5946139 | 0.004429723
|  |  | 1267 | 0.8239382 | 0.8132481 | 0.01194055 | 0.8266234 | 0.02864401 | 0.8264591 | 0.173714 |  |  | 1191 | 0.7747712 | 0.7439887 | 0.01351152 | 0.7480173 | 0.03097627 | 0.7480839 | 0.0259549 |  |  | 1415 | 0.8255217 | 0.8524525 | 0.03029065 | 0.8412584 | 0.02896154 | 0.8413534 | 0.02609201 |  |  | 1415 | 0.739608 | 0.8685849 | 0.04650723 | 0.7808193 | 0.01047478 | 0.7808262 | 0.007042008 |  |  | 69360 | 0.7630019 | 0.8678712 | 0.0137218 | 0.7409387 | 0.006265509 | 0.7409274 | 0.01010521 |  |  | 27160 | 0.6091445 | 0.7035679 | 0.01101989 | 0.5950383 | 0.003810899 | 0.5950268 | 0.004437409
|  |  | 1272 | 0.8248341 | 0.8143254 | 0.01191834 | 0.8275177 | 0.02867116 | 0.8273541 | 0.173866 |  |  | 1196 | 0.7757316 | 0.7452007 | 0.01350055 | 0.7491734 | 0.03093813 | 0.7492403 | 0.02592314 |  |  | 1420 | 0.8255217 | 0.8532284 | 0.03019302 | 0.8417929 | 0.02881249 | 0.8418875 | 0.02596337 |  |  | 1420 | 0.7412895 | 0.8690375 | 0.04622028 | 0.7808694 | 0.01043158 | 0.7808758 | 0.007039003 |  |  | 69660 | 0.7607639 | 0.8678712 | 0.0137218 | 0.7412217 | 0.006274653 | 0.7412105 | 0.01011595 |  |  | 27460 | 0.6091445 | 0.7035679 | 0.01101989 | 0.5954504 | 0.003816147 | 0.595439 | 0.004445127
|  |  | 1277 | 0.8248341 | 0.8153964 | 0.01189599 | 0.8284058 | 0.02869813 | 0.828243 | 0.1740163 |  |  | 1201 | 0.7776525 | 0.7464066 | 0.01348936 | 0.7503232 | 0.0308995 | 0.7503904 | 0.02589098 |  |  | 1425 | 0.8266007 | 0.853999 | 0.03009534 | 0.8423227 | 0.02866388 | 0.842417 | 0.02583514 |  |  | 1425 | 0.7412895 | 0.8694857 | 0.04593459 | 0.7809186 | 0.01038961 | 0.7809246 | 0.007036099 |  |  | 69960 | 0.7607639 | 0.8678712 | 0.0137218 | 0.7415045 | 0.006283789 | 0.7414933 | 0.01012669 |  |  | 27760 | 0.6047936 | 0.7035679 | 0.01101989 | 0.5958618 | 0.003821419 | 0.5958504 | 0.004452876
|  |  | 1282 | 0.8248341 | 0.8164613 | 0.0118735 | 0.8292876 | 0.02872492 | 0.8291257 | 0.1741651 |  |  | 1206 | 0.778613 | 0.7476065 | 0.01347794 | 0.7514668 | 0.0308604 | 0.7515343 | 0.02585842 |  |  | 1430 | 0.8255217 | 0.8547644 | 0.02999761 | 0.8428479 | 0.02851572 | 0.8429418 | 0.02570733 |  |  | 1430 | 0.7412895 | 0.8699295 | 0.04565015 | 0.780967 | 0.01034884 | 0.7809726 | 0.007033294 |  |  | 70260 | 0.7630019 | 0.8678712 | 0.0137218 | 0.7417869 | 0.006292917 | 0.7417757 | 0.01013742 |  |  | 28060 | 0.606969 | 0.7035679 | 0.01101989 | 0.5962725 | 0.003826712 | 0.5962612 | 0.004460656
|  |  | 1287 | 0.8257301 | 0.8175199 | 0.01185088 | 0.8301634 | 0.02875154 | 0.8300023 | 0.1743122 |  |  | 1211 | 0.7805339 | 0.7488005 | 0.0134663 | 0.7526041 | 0.03082083 | 0.7526719 | 0.02582546 |  |  | 1435 | 0.8276797 | 0.8555246 | 0.02989986 | 0.8433685 | 0.02836801 | 0.8434621 | 0.02557995 |  |  | 1435 | 0.739608 | 0.8703691 | 0.04536696 | 0.7810146 | 0.01030924 | 0.7810198 | 0.007030584 |  |  | 70560 | 0.7630019 | 0.8678712 | 0.0137218 | 0.742069 | 0.006302037 | 0.7420579 | 0.01014814 |  |  | 28360 | 0.6026181 | 0.7035679 | 0.01101989 | 0.5966825 | 0.003832028 | 0.5966713 | 0.004468467
|  |  | 1292 | 0.8266261 | 0.8185725 | 0.01182812 | 0.8310331 | 0.02877799 | 0.8308728 | 0.1744578 |  |  | 1216 | 0.7805339 | 0.7499884 | 0.01345445 | 0.7537353 | 0.03078079 | 0.7538034 | 0.02579212 |  |  | 1440 | 0.8276797 | 0.8562797 | 0.02980207 | 0.8438846 | 0.02822077 | 0.8439778 | 0.02545299 |  |  | 1440 | 0.7379266 | 0.8708043 | 0.04508504 | 0.7810614 | 0.01027077 | 0.7810662 | 0.007027966 |  |  | 70860 | 0.7652398 | 0.8678712 | 0.0137218 | 0.7423507 | 0.006311147 | 0.7423397 | 0.01015887 |  |  | 28660 | 0.6091445 | 0.7035679 | 0.01101989 | 0.5970918 | 0.003837366 | 0.5970807 | 0.004476306
|  |  | 1297 | 0.8293139 | 0.819619 | 0.01180523 | 0.8318969 | 0.02880427 | 0.8317374 | 0.1746018 |  |  | 1221 | 0.7805339 | 0.7511704 | 0.01344238 | 0.7548603 | 0.03074029 | 0.7549287 | 0.02575839 |  |  | 1445 | 0.8287587 | 0.8570296 | 0.02970425 | 0.8443962 | 0.02807398 | 0.844489 | 0.02532646 |  |  | 1445 | 0.7412895 | 0.8712353 | 0.04480437 | 0.7811075 | 0.01023343 | 0.7811119 | 0.007025438 |  |  | 71160 | 0.7630019 | 0.8678712 | 0.0137218 | 0.7426322 | 0.006320249 | 0.7426212 | 0.01016958 |  |  | 28960 | 0.606969 | 0.7035679 | 0.01101989 | 0.5975005 | 0.003842724 | 0.5974895 | 0.004484173
|  |  | 1302 | 0.8293139 | 0.8206594 | 0.0117822 | 0.8327546 | 0.02883037 | 0.832596 | 0.1747443 |  |  | 1226 | 0.7824548 | 0.7523465 | 0.0134301 | 0.7559793 | 0.03069935 | 0.7560479 | 0.02572429 |  |  | 1450 | 0.8287587 | 0.8577745 | 0.02960641 | 0.8449033 | 0.02792766 | 0.8449958 | 0.02520037 |  |  | 1450 | 0.739608 | 0.8716621 | 0.04452497 | 0.7811529 | 0.01019716 | 0.7811569 | 0.007022996 |  |  | 71460 | 0.7652398 | 0.8678712 | 0.0137218 | 0.7429133 | 0.006329342 | 0.7429024 | 0.01018029 |  |  | 29260 | 0.6047936 | 0.7035679 | 0.01101989 | 0.5979085 | 0.003848103 | 0.5978975 | 0.004492068
|  |  | 1307 | 0.8311059 | 0.8216937 | 0.01175905 | 0.8336065 | 0.02885631 | 0.8334487 | 0.1748852 |  |  | 1231 | 0.7834153 | 0.7535167 | 0.01341761 | 0.7570921 | 0.03065795 | 0.757161 | 0.02568981 |  |  | 1455 | 0.8276797 | 0.8585143 | 0.02950856 | 0.8454061 | 0.02778182 | 0.8454982 | 0.02507471 |  |  | 1455 | 0.742971 | 0.8720847 | 0.04424684 | 0.7811975 | 0.01016196 | 0.7812011 | 0.007020639 |  |  | 71760 | 0.7652398 | 0.8678712 | 0.0137218 | 0.7431941 | 0.006338426 | 0.7431832 | 0.010191 |  |  | 29560 | 0.6113199 | 0.7035679 | 0.01101989 | 0.5983157 | 0.003853502 | 0.5983049 | 0.00449999
|  |  | 1312 | 0.8302099 | 0.8227221 | 0.01173577 | 0.8344525 | 0.02888208 | 0.8342956 | 0.1750246 |  |  | 1236 | 0.7853362 | 0.7546811 | 0.01340491 | 0.7581989 | 0.03061612 | 0.7582681 | 0.02565497 |  |  | 1460 | 0.8266007 | 0.8592491 | 0.02941069 | 0.8459044 | 0.02763644 | 0.8459962 | 0.02494949 |  |  | 1460 | 0.739608 | 0.8725033 | 0.04396998 | 0.7812414 | 0.01012778 | 0.7812446 | 0.007018362 |  |  | 72060 | 0.7674778 | 0.8678712 | 0.0137218 | 0.7434745 | 0.0063475 | 0.7434638 | 0.0102017 |  |  | 29860 | 0.6134954 | 0.7035679 | 0.01101989 | 0.5987223 | 0.00385892 | 0.5987115 | 0.004507937
|  |  | 1317 | 0.8320018 | 0.8237446 | 0.01171237 | 0.8352928 | 0.02890768 | 0.8351367 | 0.1751625 |  |  | 1241 | 0.7843757 | 0.7558397 | 0.01339201 | 0.7592997 | 0.03057385 | 0.7593691 | 0.02561976 |  |  | 1465 | 0.8309167 | 0.859979 | 0.02931281 | 0.8463985 | 0.02749154 | 0.8464899 | 0.02482471 |  |  | 1465 | 0.7412895 | 0.8729177 | 0.04369439 | 0.7812846 | 0.01009462 | 0.7812875 | 0.007016164 |  |  | 72360 | 0.7674778 | 0.8678712 | 0.0137218 | 0.7437547 | 0.006356565 | 0.743744 | 0.01021239 |  |  | 30160 | 0.6178463 | 0.7035679 | 0.01101989 | 0.5991282 | 0.003864357 | 0.5991175 | 0.00451591
|  |  | 1322 | 0.8337937 | 0.8247611 | 0.01168885 | 0.8361273 | 0.02893312 | 0.8359721 | 0.1752989 |  |  | 1246 | 0.7853362 | 0.7569925 | 0.0133789 | 0.7603945 | 0.03053116 | 0.7604642 | 0.0255842 |  |  | 1470 | 0.8287587 | 0.8607039 | 0.02921494 | 0.8468882 | 0.02734712 | 0.8469792 | 0.02470038 |  |  | 1470 | 0.742971 | 0.8733281 | 0.04342007 | 0.7813271 | 0.01006243 | 0.7813296 | 0.007014042 |  |  | 72660 | 0.7652398 | 0.8678712 | 0.0137218 | 0.7440345 | 0.006365621 | 0.7440239 | 0.01022308 |  |  | 30460 | 0.6091445 | 0.7035679 | 0.01101989 | 0.5995335 | 0.003869813 | 0.5995228 | 0.004523907
|  |  | 1327 | 0.8346897 | 0.8257718 | 0.01166521 | 0.8369561 | 0.02895839 | 0.8368017 | 0.1754337 |  |  | 1251 | 0.7872571 | 0.7581395 | 0.0133656 | 0.7614834 | 0.03048804 | 0.7615533 | 0.02554828 |  |  | 1475 | 0.8298377 | 0.8614239 | 0.02911706 | 0.8473737 | 0.02720319 | 0.8474643 | 0.02457649 |  |  | 1475 | 0.739608 | 0.8737345 | 0.04314703 | 0.781369 | 0.01003119 | 0.7813711 | 0.007011994 |  |  | 72960 | 0.7697157 | 0.8678712 | 0.0137218 | 0.744314 | 0.006374667 | 0.7443034 | 0.01023377 |  |  | 30760 | 0.6091445 | 0.7035679 | 0.01101989 | 0.599938 | 0.003875286 | 0.5999275 | 0.004531927
|  |  | 1332 | 0.8355856 | 0.8267766 | 0.01164145 | 0.8377792 | 0.0289835 | 0.8376258 | 0.1755671 |  |  | 1256 | 0.7901385 | 0.7592808 | 0.01335209 | 0.7625663 | 0.03044451 | 0.7626365 | 0.02551202 |  |  | 1480 | 0.8298377 | 0.862139 | 0.02901919 | 0.8478549 | 0.02705974 | 0.8479452 | 0.02445306 |  |  | 1480 | 0.742971 | 0.874137 | 0.04287527 | 0.7814102 | 0.01000089 | 0.781412 | 0.007010016 |  |  | 73260 | 0.7652398 | 0.8678712 | 0.0137218 | 0.7445932 | 0.006383703 | 0.7445827 | 0.01024444 |  |  | 31060 | 0.606969 | 0.7035679 | 0.01101989 | 0.6003419 | 0.003880777 | 0.6003314 | 0.00453997
|  |  | 1337 | 0.8346897 | 0.8277756 | 0.01161758 | 0.8385968 | 0.02900846 | 0.8384442 | 0.175699 |  |  | 1261 | 0.789178 | 0.7604164 | 0.01333839 | 0.7636434 | 0.03040057 | 0.7637138 | 0.02547542 |  |  | 1485 | 0.8309167 | 0.8628493 | 0.02892134 | 0.848332 | 0.02691677 | 0.8484219 | 0.02433008 |  |  | 1485 | 0.742971 | 0.8745355 | 0.04260479 | 0.7814507 | 0.009971491 | 0.7814522 | 0.007008108 |  |  | 73560 | 0.7652398 | 0.8678712 | 0.0137218 | 0.7448721 | 0.00639273 | 0.7448616 | 0.01025511 |  |  | 31360 | 0.6200217 | 0.7035679 | 0.01101989 | 0.6007451 | 0.003886284 | 0.6007347 | 0.004548036
|  |  | 1342 | 0.8382735 | 0.8287688 | 0.01159359 | 0.8394088 | 0.02903325 | 0.8392571 | 0.1758295 |  |  | 1266 | 0.7910989 | 0.7615463 | 0.0133245 | 0.7647146 | 0.03035622 | 0.7647853 | 0.02543848 |  |  | 1490 | 0.8287587 | 0.8635547 | 0.0288235 | 0.8488049 | 0.0267743 | 0.8488944 | 0.02420756 |  |  | 1490 | 0.7412895 | 0.8749302 | 0.04233559 | 0.7814906 | 0.009942974 | 0.7814917 | 0.007006267 |  |  | 73860 | 0.7607639 | 0.8678712 | 0.0137218 | 0.7451506 | 0.006401746 | 0.7451402 | 0.01026578 |  |  | 31660 | 0.6113199 | 0.7035679 | 0.01101989 | 0.6011476 | 0.003891808 | 0.6011373 | 0.004556123
|  |  | 1347 | 0.8382735 | 0.8297562 | 0.0115695 | 0.8402153 | 0.02905788 | 0.8400645 | 0.1759585 |  |  | 1271 | 0.7901385 | 0.7626705 | 0.01331041 | 0.76578 | 0.03031148 | 0.765851 | 0.0254012 |  |  | 1495 | 0.8298377 | 0.8642554 | 0.02872568 | 0.8492737 | 0.02663232 | 0.8493629 | 0.02408549 |  |  | 1495 | 0.742971 | 0.875321 | 0.04206767 | 0.7815299 | 0.009915315 | 0.7815307 | 0.00700449 |  |  | 74160 | 0.7607639 | 0.8678712 | 0.0137218 | 0.7454289 | 0.006410752 | 0.7454185 | 0.01027643 |  |  | 31960 | 0.6156708 | 0.7035679 | 0.01101989 | 0.6015495 | 0.003897348 | 0.6015393 | 0.00456423
|  |  | 1352 | 0.8382735 | 0.830738 | 0.01154529 | 0.8410163 | 0.02908236 | 0.8408665 | 0.1760861 |  |  | 1276 | 0.7920594 | 0.7637892 | 0.01329613 | 0.7668396 | 0.03026634 | 0.7669108 | 0.0253636 |  |  | 1500 | 0.8309167 | 0.8649514 | 0.02862788 | 0.8497384 | 0.02649084 | 0.8498272 | 0.02396389 |  |  | 1500 | 0.739608 | 0.875708 | 0.04180103 | 0.7815686 | 0.009888491 | 0.7815691 | 0.007002776 |  |  | 74460 | 0.7652398 | 0.8678712 | 0.0137218 | 0.7457068 | 0.006419748 | 0.7456965 | 0.01028708 |  |  | 32260 | 0.6156708 | 0.7035679 | 0.01101989 | 0.6019507 | 0.003902903 | 0.6019405 | 0.004572358
|  |  | 1357 | 0.8391695 | 0.831714 | 0.01152098 | 0.841812 | 0.02910669 | 0.8416631 | 0.1762122 |  |  | 1281 | 0.7939803 | 0.7649022 | 0.01328167 | 0.7678935 | 0.03022081 | 0.7679649 | 0.02532567 |  |  | 1505 | 0.8309167 | 0.8656426 | 0.02853011 | 0.8501991 | 0.02634986 | 0.8502875 | 0.02384275 |  |  | 1505 | 0.746334 | 0.8760912 | 0.04153568 | 0.7816067 | 0.00986248 | 0.7816068 | 0.007001122 |  |  | 74760 | 0.7607639 | 0.8678712 | 0.0137218 | 0.7459844 | 0.006428733 | 0.7459742 | 0.01029772 |  |  | 32560 | 0.6134954 | 0.7035679 | 0.01101989 | 0.6023512 | 0.003908473 | 0.6023411 | 0.004580504
|  |  | 1362 | 0.8409614 | 0.8326844 | 0.01149657 | 0.8426022 | 0.02913085 | 0.8424543 | 0.1763369 |  |  | 1286 | 0.7949408 | 0.7660097 | 0.01326703 | 0.7689416 | 0.03017491 | 0.7690133 | 0.02528743 |  |  | 1510 | 0.8319958 | 0.8663291 | 0.02843238 | 0.8506557 | 0.02620938 | 0.8507438 | 0.02372207 |  |  | 1510 | 0.742971 | 0.8764707 | 0.04127161 | 0.7816443 | 0.00983726 | 0.781644 | 0.006999527 |  |  | 75060 | 0.7697157 | 0.8678712 | 0.0137218 | 0.7462617 | 0.006437708 | 0.7462515 | 0.01030836 |  |  | 32860 | 0.6134954 | 0.7035679 | 0.01101989 | 0.602751 | 0.003914058 | 0.602741 | 0.00458867
|  |  | 1367 | 0.8418573 | 0.8336492 | 0.01147205 | 0.8433872 | 0.02915487 | 0.8432402 | 0.1764603 |  |  | 1291 | 0.7949408 | 0.7671117 | 0.0132522 | 0.7699841 | 0.03012862 | 0.7700559 | 0.02524887 |  |  | 1515 | 0.8298377 | 0.867011 | 0.02833468 | 0.8511084 | 0.0260694 | 0.8511962 | 0.02360187 |  |  | 1515 | 0.746334 | 0.8768465 | 0.04100883 | 0.7816812 | 0.009812809 | 0.7816807 | 0.006997988 |  |  | 75360 | 0.7607639 | 0.8678712 | 0.0137218 | 0.7465386 | 0.006446672 | 0.7465285 | 0.01031899 |  |  | 33160 | 0.6200217 | 0.7035679 | 0.01101989 | 0.6031502 | 0.003919657 | 0.6031403 | 0.004596853
|  |  | 1372 | 0.8418573 | 0.8346085 | 0.01144743 | 0.8441669 | 0.02917873 | 0.8440209 | 0.1765822 |  |  | 1296 | 0.7978221 | 0.7682082 | 0.01323719 | 0.7710209 | 0.03008197 | 0.771093 | 0.02521 |  |  | 1520 | 0.8319958 | 0.8676883 | 0.02823702 | 0.8515572 | 0.02592993 | 0.8516445 | 0.02348213 |  |  | 1520 | 0.739608 | 0.8772186 | 0.04074734 | 0.7817176 | 0.009789107 | 0.7817167 | 0.006996504 |  |  | 75660 | 0.7652398 | 0.8678712 | 0.0137218 | 0.7468153 | 0.006455626 | 0.7468053 | 0.0103296 |  |  | 33460 | 0.6178463 | 0.7035679 | 0.01101989 | 0.6035487 | 0.003925269 | 0.6035388 | 0.004605053
|  |  | 1377 | 0.8436493 | 0.8355621 | 0.01142271 | 0.8449414 | 0.02920245 | 0.8447963 | 0.1767027 |  |  | 1301 | 0.7968617 | 0.7692991 | 0.013222 | 0.772052 | 0.03003495 | 0.7721243 | 0.02517083 |  |  | 1525 | 0.8330748 | 0.868361 | 0.02813941 | 0.852002 | 0.02579097 | 0.852089 | 0.02336287 |  |  | 1525 | 0.742971 | 0.8775871 | 0.04048713 | 0.7817534 | 0.009766132 | 0.7817523 | 0.006995073 |  |  | 75960 | 0.7652398 | 0.8678712 | 0.0137218 | 0.7470916 | 0.006464569 | 0.7470816 | 0.01034022 |  |  | 33760 | 0.6156708 | 0.7035679 | 0.01101989 | 0.6039465 | 0.003930894 | 0.6039368 | 0.00461327
|  |  | 1382 | 0.8445452 | 0.8365103 | 0.0113979 | 0.8457107 | 0.02922601 | 0.8455665 | 0.1768219 |  |  | 1306 | 0.7978221 | 0.7703847 | 0.01320663 | 0.7730776 | 0.02998757 | 0.7731501 | 0.02513136 |  |  | 1530 | 0.8309167 | 0.8690292 | 0.02804184 | 0.852443 | 0.02565252 | 0.8525297 | 0.02324408 |  |  | 1530 | 0.7412895 | 0.8779521 | 0.04022821 | 0.7817887 | 0.009743865 | 0.7817873 | 0.006993694 |  |  | 76260 | 0.7630019 | 0.8678712 | 0.0137218 | 0.7473676 | 0.0064735 | 0.7473577 | 0.01035082 |  |  | 34060 | 0.6156708 | 0.7035679 | 0.01101989 | 0.6043437 | 0.003936532 | 0.604334 | 0.004621503
|  |  | 1387 | 0.8454412 | 0.837453 | 0.01137299 | 0.8464749 | 0.02924943 | 0.8463317 | 0.1769397 |  |  | 1311 | 0.799743 | 0.7714648 | 0.0131911 | 0.7740976 | 0.02993984 | 0.7741703 | 0.02509159 |  |  | 1535 | 0.8319958 | 0.8696928 | 0.02794433 | 0.8528802 | 0.02551458 | 0.8529664 | 0.02312576 |  |  | 1535 | 0.742971 | 0.8783134 | 0.03997058 | 0.7818235 | 0.009722286 | 0.7818218 | 0.006992363 |  |  | 76560 | 0.7652398 | 0.8678712 | 0.0137218 | 0.7476433 | 0.006482421 | 0.7476335 | 0.01036142 |  |  | 34360 | 0.6156708 | 0.7035679 | 0.01101989 | 0.6047402 | 0.003942182 | 0.6047306 | 0.004629751
|  |  | 1392 | 0.8454412 | 0.8383902 | 0.01134799 | 0.847234 | 0.0292727 | 0.8470917 | 0.1770562 |  |  | 1316 | 0.8007035 | 0.7725395 | 0.01317539 | 0.775112 | 0.02989176 | 0.7751849 | 0.02505153 |  |  | 1540 | 0.8319958 | 0.8703519 | 0.02784688 | 0.8533135 | 0.02537716 | 0.8533994 | 0.02300793 |  |  | 1540 | 0.739608 | 0.8786713 | 0.03971423 | 0.7818578 | 0.009701375 | 0.7818557 | 0.006991081 |  |  | 76860 | 0.7652398 | 0.8678712 | 0.0137218 | 0.7479187 | 0.00649133 | 0.7479089 | 0.010372 |  |  | 34660 | 0.6178463 | 0.7035679 | 0.01101989 | 0.605136 | 0.003947844 | 0.6051265 | 0.004638014
|  |  | 1397 | 0.8472331 | 0.839322 | 0.0113229 | 0.847988 | 0.02929582 | 0.8478467 | 0.1771713 |  |  | 1321 | 0.8007035 | 0.7736088 | 0.01315951 | 0.776121 | 0.02984334 | 0.7761941 | 0.02501119 |  |  | 1545 | 0.8341538 | 0.8710065 | 0.02774949 | 0.8537431 | 0.02524025 | 0.8538286 | 0.02289057 |  |  | 1545 | 0.742971 | 0.8790256 | 0.03945918 | 0.7818916 | 0.009681115 | 0.7818892 | 0.006989845 |  |  | 77160 | 0.7674778 | 0.8678712 | 0.0137218 | 0.7481938 | 0.006500228 | 0.748184 | 0.01038258 |  |  | 34960 | 0.6200217 | 0.7035679 | 0.01101989 | 0.6055312 | 0.003953518 | 0.6055217 | 0.004646291
|  |  | 1402 | 0.8472331 | 0.8402484 | 0.01129772 | 0.848737 | 0.0293188 | 0.8485967 | 0.1772851 |  |  | 1326 | 0.801664 | 0.7746729 | 0.01314346 | 0.7771244 | 0.02979457 | 0.7771978 | 0.02497056 |  |  | 1550 | 0.8341538 | 0.8716568 | 0.02765216 | 0.854169 | 0.02510387 | 0.8542541 | 0.0227737 |  |  | 1550 | 0.7480154 | 0.8793765 | 0.03920541 | 0.7819248 | 0.009661486 | 0.7819222 | 0.006988654 |  |  | 77460 | 0.7719536 | 0.8678712 | 0.0137218 | 0.7484685 | 0.006509115 | 0.7484589 | 0.01039315 |  |  | 35260 | 0.6243726 | 0.7035679 | 0.01101989 | 0.6059257 | 0.003959202 | 0.6059163 | 0.004654581
|  |  | 1407 | 0.8472331 | 0.8411694 | 0.01127245 | 0.8494811 | 0.02934163 | 0.8493418 | 0.1773976 |  |  | 1331 | 0.8045453 | 0.7757315 | 0.01312725 | 0.7781225 | 0.02974547 | 0.778196 | 0.02492965 |  |  | 1555 | 0.8330748 | 0.8723026 | 0.0275549 | 0.8545911 | 0.024968 | 0.8546759 | 0.02265731 |  |  | 1555 | 0.7446525 | 0.879724 | 0.03895293 | 0.7819576 | 0.00964247 | 0.7819547 | 0.006987506 |  |  | 77760 | 0.7719536 | 0.8678712 | 0.0137218 | 0.748743 | 0.00651799 | 0.7487334 | 0.01040371 |  |  | 35560 | 0.6221972 | 0.7035679 | 0.01101989 | 0.6063195 | 0.003964897 | 0.6063103 | 0.004662884
|  |  | 1412 | 0.849921 | 0.8420851 | 0.0112471 | 0.8502203 | 0.02936432 | 0.850082 | 0.1775088 |  |  | 1336 | 0.8045453 | 0.7767849 | 0.01311087 | 0.7791151 | 0.02969605 | 0.7791887 | 0.02488847 |  |  | 1560 | 0.8341538 | 0.872944 | 0.02745771 | 0.8550096 | 0.02483266 | 0.855094 | 0.02254141 |  |  | 1560 | 0.7446525 | 0.8800681 | 0.03870173 | 0.7819899 | 0.00962405 | 0.7819867 | 0.006986401 |  |  | 78060 | 0.7719536 | 0.8678712 | 0.0137218 | 0.7490171 | 0.006526853 | 0.7490075 | 0.01041427 |  |  | 35860 | 0.6221972 | 0.7035679 | 0.01101989 | 0.6067127 | 0.003970602 | 0.6067035 | 0.0046712
|  |  | 1417 | 0.8508169 | 0.8429955 | 0.01122166 | 0.8509545 | 0.02938688 | 0.8508172 | 0.1776187 |  |  | 1341 | 0.8055058 | 0.7778331 | 0.01309433 | 0.7801023 | 0.0296463 | 0.7801761 | 0.02484702 |  |  | 1565 | 0.8341538 | 0.8735811 | 0.0273606 | 0.8554244 | 0.02469784 | 0.8555085 | 0.02242599 |  |  | 1565 | 0.742971 | 0.8804089 | 0.03845183 | 0.7820218 | 0.00960621 | 0.7820183 | 0.006985335 |  |  | 78360 | 0.7652398 | 0.8678712 | 0.0137218 | 0.7492909 | 0.006535705 | 0.7492814 | 0.01042481 |  |  | 36160 | 0.6091445 | 0.7035679 | 0.01101989 | 0.6071053 | 0.003976317 | 0.6070961 | 0.004679527
|  |  | 1422 | 0.849921 | 0.8439006 | 0.01119614 | 0.851684 | 0.02940929 | 0.8515477 | 0.1777273 |  |  | 1346 | 0.8064662 | 0.778876 | 0.01307764 | 0.7810841 | 0.02959623 | 0.7811582 | 0.0248053 |  |  | 1570 | 0.8341538 | 0.8742139 | 0.02726357 | 0.8558357 | 0.02456354 | 0.8559194 | 0.02231106 |  |  | 1570 | 0.7446525 | 0.8807463 | 0.0382032 | 0.7820532 | 0.009588931 | 0.7820494 | 0.006984309 |  |  | 78660 | 0.7652398 | 0.8678712 | 0.0137218 | 0.7495644 | 0.006544544 | 0.749555 | 0.01043534 |  |  | 36460 | 0.6221972 | 0.7035679 | 0.01101989 | 0.6074971 | 0.003982041 | 0.6074881 | 0.004687864
|  |  | 1427 | 0.8508169 | 0.8448006 | 0.01117055 | 0.8524087 | 0.02943156 | 0.8522733 | 0.1778346 |  |  | 1351 | 0.8064662 | 0.7799137 | 0.01306078 | 0.7820606 | 0.02954585 | 0.7821349 | 0.02476332 |  |  | 1575 | 0.8330748 | 0.8748424 | 0.02716661 | 0.8562433 | 0.02442978 | 0.8563267 | 0.02219662 |  |  | 1575 | 0.742971 | 0.8810805 | 0.03795587 | 0.7820841 | 0.009572199 | 0.7820801 | 0.006983321 |  |  | 78960 | 0.7674778 | 0.8678712 | 0.0137218 | 0.7498376 | 0.006553372 | 0.7498282 | 0.01044587 |  |  | 36760 | 0.6200217 | 0.7035679 | 0.01101989 | 0.6078884 | 0.003987774 | 0.6078794 | 0.004696213
|  |  | 1432 | 0.8526088 | 0.8456952 | 0.01114487 | 0.8531286 | 0.02945369 | 0.8529942 | 0.1779407 |  |  | 1356 | 0.8064662 | 0.7809462 | 0.01304377 | 0.7830318 | 0.02949516 | 0.7831063 | 0.02472109 |  |  | 1580 | 0.8341538 | 0.8754667 | 0.02706975 | 0.8566474 | 0.02429654 | 0.8567304 | 0.02208267 |  |  | 1580 | 0.7446525 | 0.8814114 | 0.03770982 | 0.7821146 | 0.009555997 | 0.7821103 | 0.006982369 |  |  | 79260 | 0.7652398 | 0.8678712 | 0.0137218 | 0.7501105 | 0.006562188 | 0.7501012 | 0.01045638 |  |  | 37060 | 0.6243726 | 0.7035679 | 0.01101989 | 0.6082789 | 0.003993515 | 0.60827 | 0.004704571
|  |  | 1437 | 0.8517129 | 0.8465848 | 0.01111912 | 0.8538437 | 0.02947569 | 0.8537104 | 0.1780455 |  |  | 1361 | 0.8083872 | 0.7819735 | 0.01302661 | 0.7839978 | 0.02944417 | 0.7840724 | 0.0246786 |  |  | 1585 | 0.8352328 | 0.8760867 | 0.02697297 | 0.857048 | 0.02416383 | 0.8571307 | 0.02196922 |  |  | 1585 | 0.7446525 | 0.881739 | 0.03746505 | 0.7821447 | 0.009540309 | 0.7821402 | 0.006981453 |  |  | 79560 | 0.7764295 | 0.8678712 | 0.0137218 | 0.7503831 | 0.006570991 | 0.7503738 | 0.01046689 |  |  | 37360 | 0.6221972 | 0.7035679 | 0.01101989 | 0.6086688 | 0.003999265 | 0.60866 | 0.004712938
|  |  | 1442 | 0.8535048 | 0.8474691 | 0.0110933 | 0.8545543 | 0.02949755 | 0.854422 | 0.178149 |  |  | 1366 | 0.8103081 | 0.7829957 | 0.01300929 | 0.7849585 | 0.02939288 | 0.7850332 | 0.02463587 |  |  | 1590 | 0.8341538 | 0.8767025 | 0.02687629 | 0.8574452 | 0.02403166 | 0.8575274 | 0.02185625 |  |  | 1590 | 0.7446525 | 0.8820635 | 0.03722157 | 0.7821743 | 0.00952512 | 0.7821696 | 0.006980571 |  |  | 79860 | 0.7719536 | 0.8678712 | 0.0137218 | 0.7506553 | 0.006579783 | 0.7506461 | 0.01047738 |  |  | 37660 | 0.6134954 | 0.7035679 | 0.01101989 | 0.6090581 | 0.004005022 | 0.6090493 | 0.004721315
|  |  | 1447 | 0.8544008 | 0.8483484 | 0.0110674 | 0.8552601 | 0.02951928 | 0.8551289 | 0.1782513 |  |  | 1371 | 0.8112685 | 0.7840129 | 0.01299182 | 0.785914 | 0.02934129 | 0.7859889 | 0.02459288 |  |  | 1595 | 0.8352328 | 0.8773142 | 0.0267797 | 0.8578388 | 0.02390001 | 0.8579207 | 0.02174379 |  |  | 1595 | 0.746334 | 0.8823848 | 0.03697937 | 0.7822036 | 0.009510417 | 0.7821985 | 0.006979722 |  |  | 80160 | 0.7719536 | 0.8678712 | 0.0137218 | 0.7509272 | 0.006588562 | 0.7509181 | 0.01048787 |  |  | 37960 | 0.6200217 | 0.7035679 | 0.01101989 | 0.6094467 | 0.004010786 | 0.609438 | 0.004729699
|  |  | 1452 | 0.8552967 | 0.8492226 | 0.01104143 | 0.8559614 | 0.02954087 | 0.8558312 | 0.1783524 |  |  | 1376 | 0.8112685 | 0.7850249 | 0.01297421 | 0.7868643 | 0.02928942 | 0.7869393 | 0.02454966 |  |  | 1600 | 0.8341538 | 0.8779217 | 0.02668321 | 0.8582291 | 0.0237689 | 0.8583106 | 0.02163182 |  |  | 1600 | 0.746334 | 0.882703 | 0.03673844 | 0.7822324 | 0.009496183 | 0.7822271 | 0.006978904 |  |  | 80460 | 0.7697157 | 0.8678712 | 0.0137218 | 0.7511989 | 0.006597328 | 0.7511898 | 0.01049835 |  |  | 38260 | 0.6221972 | 0.7035679 | 0.01101989 | 0.6098347 | 0.004016558 | 0.609826 | 0.004738091
|  |  | 1457 | 0.8552967 | 0.8500917 | 0.01101539 | 0.8566582 | 0.02956233 | 0.8565289 | 0.1784523 |  |  | 1381 | 0.8131894 | 0.7860319 | 0.01295645 | 0.7878094 | 0.02923726 | 0.7878846 | 0.0245062 |  |  | 1605 | 0.8363118 | 0.8785251 | 0.02658683 | 0.8586159 | 0.02363833 | 0.8586971 | 0.02152035 |  |  | 1605 | 0.7412895 | 0.8830181 | 0.0364988 | 0.7822608 | 0.009482407 | 0.7822553 | 0.006978118 |  |  | 80760 | 0.7674778 | 0.8678712 | 0.0137218 | 0.7514702 | 0.006606082 | 0.7514611 | 0.01050881 |  |  | 38560 | 0.6243726 | 0.7035679 | 0.01101989 | 0.610222 | 0.004022336 | 0.6102134 | 0.00474649
|  |  | 1462 | 0.8570886 | 0.8509558 | 0.01098929 | 0.8573504 | 0.02958366 | 0.8572222 | 0.178551 |  |  | 1386 | 0.812229 | 0.7870338 | 0.01293855 | 0.7887494 | 0.02918483 | 0.7888248 | 0.02446251 |  |  | 1610 | 0.8352328 | 0.8791244 | 0.02649055 | 0.8589994 | 0.02350829 | 0.8590802 | 0.02140937 |  |  | 1610 | 0.7446525 | 0.8833301 | 0.03626044 | 0.7822889 | 0.009469073 | 0.7822832 | 0.006977362 |  |  | 81060 | 0.7697157 | 0.8678712 | 0.0137218 | 0.7517412 | 0.006614824 | 0.7517322 | 0.01051927 |  |  | 38860 | 0.6265481 | 0.7035679 | 0.01101989 | 0.6106086 | 0.004028121 | 0.6106001 | 0.004754896
|  |  | 1467 | 0.8588805 | 0.8518148 | 0.01096311 | 0.8580381 | 0.02960486 | 0.8579109 | 0.1786484 |  |  | 1391 | 0.8141499 | 0.7880308 | 0.0129205 | 0.7896843 | 0.02913211 | 0.7897598 | 0.02441859 |  |  | 1615 | 0.8363118 | 0.8797196 | 0.02639437 | 0.8593796 | 0.02337879 | 0.85946 | 0.0212989 |  |  | 1615 | 0.746334 | 0.8836391 | 0.03602335 | 0.7823165 | 0.009456168 | 0.7823106 | 0.006976634 |  |  | 81360 | 0.7719536 | 0.8678712 | 0.0137218 | 0.7520119 | 0.006623552 | 0.752003 | 0.01052971 |  |  | 39160 | 0.6330744 | 0.7035679 | 0.01101989 | 0.6109946 | 0.004033911 | 0.6109862 | 0.004763308
|  |  | 1472 | 0.8588805 | 0.852669 | 0.01093688 | 0.8587214 | 0.02962592 | 0.8585953 | 0.1787447 |  |  | 1396 | 0.8151104 | 0.7890227 | 0.01290232 | 0.7906141 | 0.02907913 | 0.7906898 | 0.02437444 |  |  | 1620 | 0.8352328 | 0.8803108 | 0.02629831 | 0.8597565 | 0.02324983 | 0.8598366 | 0.02118892 |  |  | 1620 | 0.7446525 | 0.8839451 | 0.03578754 | 0.7823438 | 0.00944368 | 0.7823377 | 0.006975934 |  |  | 81660 | 0.7719536 | 0.8678712 | 0.0137218 | 0.7522823 | 0.006632268 | 0.7522734 | 0.01054014 |  |  | 39460 | 0.6287235 | 0.7035679 | 0.01101989 | 0.61138 | 0.004039707 | 0.6113717 | 0.004771726
|  |  | 1477 | 0.8579846 | 0.8535181 | 0.01091058 | 0.8594003 | 0.02964686 | 0.8592752 | 0.1788398 |  |  | 1401 | 0.8170313 | 0.7900097 | 0.012884 | 0.7915389 | 0.02902588 | 0.7916147 | 0.02433007 |  |  | 1625 | 0.8373908 | 0.880898 | 0.02620237 | 0.8601301 | 0.02312141 | 0.8602098 | 0.02107945 |  |  | 1625 | 0.746334 | 0.8842481 | 0.035553 | 0.7823708 | 0.009431597 | 0.7823644 | 0.006975262 |  |  | 81960 | 0.7764295 | 0.8678712 | 0.0137218 | 0.7525524 | 0.006640971 | 0.7525435 | 0.01055057 |  |  | 39760 | 0.6287235 | 0.7035679 | 0.01101989 | 0.6117647 | 0.004045508 | 0.6117565 | 0.004780149
|  |  | 1482 | 0.8606725 | 0.8543624 | 0.01088422 | 0.8600748 | 0.02966768 | 0.8599508 | 0.1789338 |  |  | 1406 | 0.8170313 | 0.7909918 | 0.01286554 | 0.7924587 | 0.02897237 | 0.7925346 | 0.02428549 |  |  | 1630 | 0.8363118 | 0.8814813 | 0.02610654 | 0.8605004 | 0.02299353 | 0.8605798 | 0.02097048 |  |  | 1630 | 0.746334 | 0.8845481 | 0.03531973 | 0.7823974 | 0.009419905 | 0.7823907 | 0.006974615 |  |  | 82260 | 0.7719536 | 0.8678712 | 0.0137218 | 0.7528221 | 0.006649661 | 0.7528134 | 0.01056098 |  |  | 40060 | 0.6265481 | 0.7035679 | 0.01101989 | 0.6121488 | 0.004051314 | 0.6121406 | 0.004788576
|  |  | 1487 | 0.8606725 | 0.8552017 | 0.0108578 | 0.860745 | 0.02968836 | 0.860622 | 0.1790266 |  |  | 1411 | 0.8170313 | 0.791969 | 0.01284694 | 0.7933734 | 0.02891861 | 0.7934495 | 0.02424069 |  |  | 1635 | 0.8373908 | 0.8820606 | 0.02601083 | 0.8608675 | 0.02286619 | 0.8609465 | 0.02086201 |  |  | 1635 | 0.746334 | 0.8848452 | 0.03508773 | 0.7824236 | 0.009408593 | 0.7824167 | 0.006973993 |  |  | 82560 | 0.7719536 | 0.8678712 | 0.0137218 | 0.7530916 | 0.006658338 | 0.7530829 | 0.01057138 |  |  | 40360 | 0.6265481 | 0.7035679 | 0.01101989 | 0.6125322 | 0.004057125 | 0.6125241 | 0.004797007
|  |  | 1492 | 0.8606725 | 0.8560363 | 0.01083132 | 0.8614109 | 0.02970892 | 0.861289 | 0.1791182 |  |  | 1416 | 0.8179917 | 0.7929413 | 0.01282821 | 0.7942832 | 0.02886459 | 0.7943595 | 0.02419568 |  |  | 1640 | 0.8352328 | 0.8826359 | 0.02591525 | 0.8612315 | 0.02273939 | 0.8613101 | 0.02075405 |  |  | 1640 | 0.7496969 | 0.8851394 | 0.034857 | 0.7824495 | 0.009397649 | 0.7824424 | 0.006973395 |  |  | 82860 | 0.7719536 | 0.8678712 | 0.0137218 | 0.7533607 | 0.006667002 | 0.7533521 | 0.01058177 |  |  | 40660 | 0.6330744 | 0.7035679 | 0.01101989 | 0.612915 | 0.00406294 | 0.612907 | 0.004805443
|  |  | 1497 | 0.8624644 | 0.8568659 | 0.01080479 | 0.8620725 | 0.02972935 | 0.8619516 | 0.1792087 |  |  | 1421 | 0.8199126 | 0.7939087 | 0.01280935 | 0.7951881 | 0.02881032 | 0.7952644 | 0.02415046 |  |  | 1645 | 0.8384699 | 0.8832074 | 0.02581979 | 0.8615923 | 0.02261314 | 0.8616705 | 0.02064659 |  |  | 1645 | 0.7446525 | 0.8854308 | 0.03462754 | 0.782475 | 0.009387063 | 0.7824677 | 0.006972821 |  |  | 83160 | 0.7741916 | 0.8678712 | 0.0137218 | 0.7536296 | 0.006675653 | 0.753621 | 0.01059215 |  |  | 40960 | 0.6287235 | 0.7035679 | 0.01101989 | 0.6132972 | 0.004068758 | 0.6132892 | 0.004813881
|  |  | 1502 | 0.8624644 | 0.8576908 | 0.0107782 | 0.8627299 | 0.02974966 | 0.8626101 | 0.1792981 |  |  | 1426 | 0.8199126 | 0.7948713 | 0.01279037 | 0.796088 | 0.02875581 | 0.7961645 | 0.02410504 |  |  | 1650 | 0.8384699 | 0.883775 | 0.02572446 | 0.8619499 | 0.02248743 | 0.8620278 | 0.02053964 |  |  | 1650 | 0.7480154 | 0.8857193 | 0.03439934 | 0.7825002 | 0.009376822 | 0.7824928 | 0.00697227 |  |  | 83460 | 0.7697157 | 0.8678712 | 0.0137218 | 0.7538981 | 0.00668429 | 0.7538896 | 0.01060252 |  |  | 41260 | 0.630899 | 0.7035679 | 0.01101989 | 0.6136787 | 0.00407458 | 0.6136708 | 0.004822322
|  |  | 1507 | 0.8642563 | 0.8585109 | 0.01075156 | 0.8633831 | 0.02976985 | 0.8632644 | 0.1793863 |  |  | 1431 | 0.8208731 | 0.7958291 | 0.01277125 | 0.7969831 | 0.02870106 | 0.7970597 | 0.02405942 |  |  | 1655 | 0.8384699 | 0.8843387 | 0.02562927 | 0.8623044 | 0.02236226 | 0.862382 | 0.02043319 |  |  | 1655 | 0.7446525 | 0.886005 | 0.03417241 | 0.7825251 | 0.009366917 | 0.7825174 | 0.006971741 |  |  | 83760 | 0.7786675 | 0.8678712 | 0.0137218 | 0.7541664 | 0.006692914 | 0.7541579 | 0.01061287 |  |  | 41560 | 0.6287235 | 0.7035679 | 0.01101989 | 0.6140595 | 0.004080406 | 0.6140517 | 0.004830765
|  |  | 1512 | 0.8651523 | 0.8593263 | 0.01072487 | 0.8640322 | 0.02978992 | 0.8639145 | 0.1794734 |  |  | 1436 | 0.822794 | 0.7967821 | 0.01275201 | 0.7978733 | 0.02864608 | 0.79795 | 0.02401361 |  |  | 1660 | 0.8384699 | 0.8848987 | 0.02553421 | 0.8626559 | 0.02223764 | 0.8627331 | 0.02032725 |  |  | 1660 | 0.7480154 | 0.8862879 | 0.03394673 | 0.7825497 | 0.009357338 | 0.7825418 | 0.006971232 |  |  | 84060 | 0.7719536 | 0.8678712 | 0.0137218 | 0.7544343 | 0.006701524 | 0.7544259 | 0.01062322 |  |  | 41860 | 0.6265481 | 0.7035679 | 0.01101989 | 0.6144398 | 0.004086234 | 0.614432 | 0.00483921
|  |  | 1517 | 0.8633603 | 0.860137 | 0.01069812 | 0.8646771 | 0.02980986 | 0.8645605 | 0.1795595 |  |  | 1441 | 0.822794 | 0.7977303 | 0.01273264 | 0.7987586 | 0.02859087 | 0.7988355 | 0.0239676 |  |  | 1665 | 0.8373908 | 0.8854548 | 0.02543928 | 0.8630043 | 0.02211356 | 0.8630812 | 0.02022182 |  |  | 1665 | 0.7446525 | 0.8865681 | 0.03372231 | 0.7825739 | 0.009348073 | 0.7825659 | 0.006970744 |  |  | 84360 | 0.7764295 | 0.8678712 | 0.0137218 | 0.7547019 | 0.006710121 | 0.7546935 | 0.01063355 |  |  | 42160 | 0.630899 | 0.7035679 | 0.01101989 | 0.6148194 | 0.004092065 | 0.6148117 | 0.004847657
|  |  | 1522 | 0.8651523 | 0.8609429 | 0.01067133 | 0.865318 | 0.02982969 | 0.8652024 | 0.1796444 |  |  | 1446 | 0.822794 | 0.7986739 | 0.01271315 | 0.7996392 | 0.02853543 | 0.7997162 | 0.02392141 |  |  | 1670 | 0.8373908 | 0.8860072 | 0.0253445 | 0.8633497 | 0.02199003 | 0.8634262 | 0.0201169 |  |  | 1670 | 0.746334 | 0.8868455 | 0.03349915 | 0.7825979 | 0.009339114 | 0.7825897 | 0.006970276 |  |  | 84660 | 0.7809054 | 0.8678712 | 0.0137218 | 0.7549692 | 0.006718704 | 0.7549609 | 0.01064387 |  |  | 42460 | 0.630899 | 0.7035679 | 0.01101989 | 0.6151983 | 0.004097898 | 0.6151907 | 0.004856104
|  |  | 1527 | 0.8669442 | 0.8617442 | 0.01064449 | 0.8659548 | 0.02984939 | 0.8658403 | 0.1797283 |  |  | 1451 | 0.8247149 | 0.7996127 | 0.01269354 | 0.800515 | 0.02847976 | 0.8005921 | 0.02387503 |  |  | 1675 | 0.8384699 | 0.8865558 | 0.02524986 | 0.8636921 | 0.02186704 | 0.8637682 | 0.02001248 |  |  | 1675 | 0.7446525 | 0.8871203 | 0.03327723 | 0.7826216 | 0.00933045 | 0.7826131 | 0.006969826 |  |  | 84960 | 0.7697157 | 0.8678712 | 0.0137218 | 0.7552362 | 0.006727274 | 0.755228 | 0.01065418 |  |  | 42760 | 0.6330744 | 0.7035679 | 0.01101989 | 0.6155766 | 0.004103733 | 0.6155691 | 0.004864552
|  |  | 1532 | 0.8669442 | 0.8625409 | 0.01061761 | 0.8665876 | 0.02986898 | 0.8664742 | 0.179811 |  |  | 1456 | 0.8247149 | 0.8005468 | 0.01267382 | 0.801386 | 0.02842388 | 0.8014632 | 0.02382847 |  |  | 1680 | 0.8395489 | 0.8871008 | 0.02515536 | 0.8640315 | 0.02174461 | 0.8641073 | 0.01990858 |  |  | 1680 | 0.7446525 | 0.8873923 | 0.03305657 | 0.7826449 | 0.009322073 | 0.7826363 | 0.006969396 |  |  | 85260 | 0.7697157 | 0.8678712 | 0.0137218 | 0.7555029 | 0.006735829 | 0.7554947 | 0.01066448 |  |  | 43060 | 0.6287235 | 0.7035679 | 0.01101989 | 0.6159543 | 0.004109569 | 0.6159468 | 0.004873
|  |  | 1537 | 0.8687361 | 0.8633329 | 0.01059068 | 0.8672164 | 0.02988845 | 0.8671041 | 0.1798928 |  |  | 1461 | 0.8266358 | 0.8014762 | 0.01265397 | 0.8022523 | 0.02836779 | 0.8023296 | 0.02378173 |  |  | 1685 | 0.8384699 | 0.887642 | 0.02506101 | 0.864368 | 0.02162271 | 0.8644434 | 0.01980518 |  |  | 1685 | 0.746334 | 0.8876618 | 0.03283716 | 0.782668 | 0.009313974 | 0.7826592 | 0.006968982 |  |  | 85560 | 0.7719536 | 0.8678712 | 0.0137218 | 0.7557693 | 0.006744371 | 0.7557612 | 0.01067476 |  |  | 43360 | 0.6330744 | 0.7035679 | 0.01101989 | 0.6163314 | 0.004115407 | 0.616324 | 0.004881448
|  |  | 1542 | 0.8678401 | 0.8641204 | 0.0105637 | 0.8678412 | 0.0299078 | 0.86773 | 0.1799734 |  |  | 1466 | 0.8275963 | 0.802401 | 0.01263401 | 0.8031139 | 0.02831148 | 0.8031913 | 0.02373481 |  |  | 1690 | 0.8373908 | 0.8881796 | 0.02496681 | 0.8647015 | 0.02150137 | 0.8647766 | 0.01970229 |  |  | 1690 | 0.7480154 | 0.8879285 | 0.03261899 | 0.7826908 | 0.009306144 | 0.7826818 | 0.006968586 |  |  | 85860 | 0.7741916 | 0.8678712 | 0.0137218 | 0.7560354 | 0.006752899 | 0.7560273 | 0.01068503 |  |  | 43660 | 0.6287235 | 0.7035679 | 0.01101989 | 0.6167078 | 0.004121246 | 0.6167005 | 0.004889895
|  |  | 1547 | 0.8687361 | 0.8649033 | 0.01053669 | 0.8684621 | 0.02992703 | 0.868352 | 0.180053 |  |  | 1471 | 0.8275963 | 0.8033212 | 0.01261394 | 0.8039708 | 0.02825497 | 0.8040484 | 0.02368773 |  |  | 1695 | 0.8395489 | 0.8887135 | 0.02487277 | 0.8650322 | 0.02138057 | 0.8651069 | 0.01959991 |  |  | 1695 | 0.7480154 | 0.8881927 | 0.03240207 | 0.7827134 | 0.009298574 | 0.7827042 | 0.006968207 |  |  | 86160 | 0.7652398 | 0.8678712 | 0.0137218 | 0.7563012 | 0.006761413 | 0.7562932 | 0.01069529 |  |  | 43960 | 0.6352499 | 0.7035679 | 0.01101989 | 0.6170836 | 0.004127086 | 0.6170763 | 0.004898341
|  |  | 1552 | 0.871424 | 0.8656817 | 0.01050963 | 0.8690792 | 0.02994616 | 0.8689701 | 0.1801316 |  |  | 1476 | 0.8285568 | 0.8042368 | 0.01259375 | 0.8048231 | 0.02819825 | 0.8049007 | 0.02364047 |  |  | 1700 | 0.8384699 | 0.8892438 | 0.02477887 | 0.86536 | 0.02126032 | 0.8654343 | 0.01949804 |  |  | 1700 | 0.7480154 | 0.8884543 | 0.03218639 | 0.7827356 | 0.009291256 | 0.7827263 | 0.006967843 |  |  | 86460 | 0.7674778 | 0.8678712 | 0.0137218 | 0.7565667 | 0.006769913 | 0.7565587 | 0.01070554 |  |  | 44260 | 0.6352499 | 0.7035679 | 0.01101989 | 0.6174588 | 0.004132926 | 0.6174516 | 0.004906785
|  |  | 1557 | 0.870528 | 0.8664556 | 0.01048254 | 0.8696924 | 0.02996516 | 0.8695844 | 0.1802091 |  |  | 1481 | 0.8285568 | 0.8051478 | 0.01257345 | 0.8056707 | 0.02814134 | 0.8057485 | 0.02359305 |  |  | 1705 | 0.8395489 | 0.8897705 | 0.02468514 | 0.8656849 | 0.02114062 | 0.8657589 | 0.01939669 |  |  | 1705 | 0.746334 | 0.8887134 | 0.03197194 | 0.7827576 | 0.009284183 | 0.7827481 | 0.006967495 |  |  | 86760 | 0.7719536 | 0.8678712 | 0.0137218 | 0.7568319 | 0.006778399 | 0.7568239 | 0.01071578 |  |  | 44560 | 0.6287235 | 0.7035679 | 0.01101989 | 0.6178333 | 0.004138767 | 0.6178262 | 0.004915227
|  |  | 1562 | 0.870528 | 0.867225 | 0.01045541 | 0.8703017 | 0.02998406 | 0.8701948 | 0.1802856 |  |  | 1486 | 0.8304777 | 0.8060543 | 0.01255304 | 0.8065138 | 0.02808424 | 0.8065916 | 0.02354547 |  |  | 1710 | 0.8395489 | 0.8902937 | 0.02459156 | 0.866007 | 0.02102147 | 0.8660807 | 0.01929584 |  |  | 1710 | 0.7480154 | 0.8889699 | 0.03175873 | 0.7827793 | 0.009277346 | 0.7827697 | 0.006967162 |  |  | 87060 | 0.7674778 | 0.8678712 | 0.0137218 | 0.7570967 | 0.00678687 | 0.7570889 | 0.010726 |  |  | 44860 | 0.6330744 | 0.7035679 | 0.01101989 | 0.6182072 | 0.004144607 | 0.6182002 | 0.004923667
|  |  | 1567 | 0.8723199 | 0.8679899 | 0.01042824 | 0.8709073 | 0.03000284 | 0.8708015 | 0.1803611 |  |  | 1491 | 0.8314381 | 0.8069562 | 0.01253253 | 0.8073523 | 0.02802694 | 0.8074302 | 0.02349773 |  |  | 1715 | 0.8384699 | 0.8908133 | 0.02449815 | 0.8663263 | 0.02090287 | 0.8663997 | 0.0191955 |  |  | 1715 | 0.746334 | 0.889224 | 0.03154675 | 0.7828008 | 0.009270738 | 0.782791 | 0.006966843 |  |  | 87360 | 0.7719536 | 0.8678712 | 0.0137218 | 0.7573613 | 0.006795327 | 0.7573535 | 0.01073621 |  |  | 45160 | 0.6417762 | 0.7035679 | 0.01101989 | 0.6185805 | 0.004150447 | 0.6185735 | 0.004932104
|  |  | 1572 | 0.8723199 | 0.8687504 | 0.01040104 | 0.8715091 | 0.03002151 | 0.8714044 | 0.1804356 |  |  | 1496 | 0.8314381 | 0.8078536 | 0.01251191 | 0.8081862 | 0.02796946 | 0.8082642 | 0.02344984 |  |  | 1720 | 0.8395489 | 0.8913294 | 0.0244049 | 0.8666429 | 0.02078481 | 0.8667159 | 0.01909568 |  |  | 1720 | 0.746334 | 0.8894755 | 0.031336 | 0.7828221 | 0.009264351 | 0.782812 | 0.006966537 |  |  | 87660 | 0.7719536 | 0.8678712 | 0.0137218 | 0.7576256 | 0.00680377 | 0.7576178 | 0.0107464 |  |  | 45460 | 0.630899 | 0.7035679 | 0.01101989 | 0.6189532 | 0.004156287 | 0.6189462 | 0.004940539
|  |  | 1577 | 0.8732159 | 0.8695066 | 0.0103738 | 0.8721071 | 0.03004007 | 0.8720035 | 0.1805091 |  |  | 1501 | 0.8323986 | 0.8087466 | 0.01249118 | 0.8090156 | 0.02791179 | 0.8090936 | 0.02340179 |  |  | 1725 | 0.8406279 | 0.891842 | 0.02431182 | 0.8669567 | 0.0206673 | 0.8670293 | 0.01899636 |  |  | 1725 | 0.7496969 | 0.8897247 | 0.03112647 | 0.782843 | 0.00925818 | 0.7828329 | 0.006966246 |  |  | 87960 | 0.7786675 | 0.8678712 | 0.0137218 | 0.7578895 | 0.006812199 | 0.7578818 | 0.01075659 |  |  | 45760 | 0.6330744 | 0.7035679 | 0.01101989 | 0.6193252 | 0.004162125 | 0.6193183 | 0.004948969
|  |  | 1582 | 0.8732159 | 0.8702583 | 0.01034653 | 0.8727015 | 0.03005852 | 0.872599 | 0.1805816 |  |  | 1506 | 0.833359 | 0.8096351 | 0.01247036 | 0.8098404 | 0.02785395 | 0.8099186 | 0.0233536 |  |  | 1730 | 0.8406279 | 0.8923511 | 0.0242189 | 0.8672678 | 0.02055034 | 0.8673401 | 0.01889756 |  |  | 1730 | 0.7480154 | 0.8899713 | 0.03091817 | 0.7828638 | 0.009252216 | 0.7828535 | 0.006965967 |  |  | 88260 | 0.7697157 | 0.8678712 | 0.0137218 | 0.7581532 | 0.006820613 | 0.7581455 | 0.01076676 |  |  | 46060 | 0.6330744 | 0.7035679 | 0.01101989 | 0.6196966 | 0.004167963 | 0.6196898 | 0.004957396
|  |  | 1587 | 0.8750078 | 0.8710057 | 0.01031923 | 0.8732922 | 0.03007686 | 0.8731908 | 0.1806531 |  |  | 1511 | 0.8343195 | 0.8105191 | 0.01244943 | 0.8106609 | 0.02779593 | 0.8107391 | 0.02330526 |  |  | 1735 | 0.8417069 | 0.8928568 | 0.02412616 | 0.8675762 | 0.02043393 | 0.8676481 | 0.01879927 |  |  | 1735 | 0.746334 | 0.8902156 | 0.03071108 | 0.7828843 | 0.009246453 | 0.7828738 | 0.0069657 |  |  | 88560 | 0.7764295 | 0.8678712 | 0.0137218 | 0.7584166 | 0.006829012 | 0.758409 | 0.01077691 |  |  | 46360 | 0.6352499 | 0.7035679 | 0.01101989 | 0.6200674 | 0.004173799 | 0.6200607 | 0.004965819
|  |  | 1592 | 0.8741118 | 0.8717488 | 0.0102919 | 0.8738792 | 0.03009509 | 0.8737789 | 0.1807236 |  |  | 1516 | 0.833359 | 0.8113987 | 0.0124284 | 0.8114768 | 0.02773774 | 0.8115551 | 0.02325678 |  |  | 1740 | 0.8406279 | 0.893359 | 0.02403359 | 0.8678819 | 0.02031806 | 0.8679535 | 0.01870149 |  |  | 1740 | 0.7513784 | 0.8904575 | 0.03050522 | 0.7829046 | 0.009240885 | 0.782894 | 0.006965446 |  |  | 88860 | 0.7719536 | 0.8678712 | 0.0137218 | 0.7586796 | 0.006837397 | 0.7586721 | 0.01078706 |  |  | 46660 | 0.6374253 | 0.7035679 | 0.01101989 | 0.6204376 | 0.004179633 | 0.6204309 | 0.004974237
|  |  | 1597 | 0.8759037 | 0.8724875 | 0.01026455 | 0.8744627 | 0.03011322 | 0.8743634 | 0.1807932 |  |  | 1521 | 0.8362404 | 0.812274 | 0.01240727 | 0.8122883 | 0.02767938 | 0.8123667 | 0.02320816 |  |  | 1745 | 0.8406279 | 0.8938579 | 0.02394119 | 0.868185 | 0.02020275 | 0.8682562 | 0.01860422 |  |  | 1745 | 0.7480154 | 0.8906971 | 0.03030056 | 0.7829247 | 0.009235506 | 0.7829139 | 0.006965203 |  |  | 89160 | 0.7786675 | 0.8678712 | 0.0137218 | 0.7589424 | 0.006845768 | 0.7589349 | 0.01079719 |  |  | 46960 | 0.6352499 | 0.7035679 | 0.01101989 | 0.6208071 | 0.004185465 | 0.6208005 | 0.00498265
|  |  | 1602 | 0.8759037 | 0.873222 | 0.01023716 | 0.8750425 | 0.03013124 | 0.8749444 | 0.1808618 |  |  | 1526 | 0.83528 | 0.8131449 | 0.01238605 | 0.8130955 | 0.02762086 | 0.8131739 | 0.0231594 |  |  | 1750 | 0.8417069 | 0.8943533 | 0.02384897 | 0.8684854 | 0.02008798 | 0.8685563 | 0.01850746 |  |  | 1750 | 0.7480154 | 0.8909343 | 0.03009712 | 0.7829445 | 0.009230309 | 0.7829336 | 0.006964972 |  |  | 89460 | 0.7764295 | 0.8678712 | 0.0137218 | 0.7592049 | 0.006854123 | 0.7591974 | 0.0108073 |  |  | 47260 | 0.6352499 | 0.7035679 | 0.01101989 | 0.6211761 | 0.004191296 | 0.6211695 | 0.004991058
|  |  | 1607 | 0.8767997 | 0.8739523 | 0.01020975 | 0.8756188 | 0.03014915 | 0.8755218 | 0.1809295 |  |  | 1531 | 0.8362404 | 0.8140114 | 0.01236473 | 0.8138982 | 0.02756217 | 0.8139767 | 0.02311051 |  |  | 1755 | 0.8406279 | 0.8948454 | 0.02375693 | 0.8687832 | 0.01997376 | 0.8688538 | 0.01841121 |  |  | 1755 | 0.7530599 | 0.8911692 | 0.02989488 | 0.7829641 | 0.009225288 | 0.7829531 | 0.006964751 |  |  | 89760 | 0.7697157 | 0.8678712 | 0.0137218 | 0.759467 | 0.006862464 | 0.7594596 | 0.0108174 |  |  | 47560 | 0.6330744 | 0.7035679 | 0.01101989 | 0.6215444 | 0.004197124 | 0.6215379 | 0.004999461
|  |  | 1612 | 0.8776957 | 0.8746783 | 0.01018232 | 0.8761916 | 0.03016696 | 0.8760957 | 0.1809963 |  |  | 1536 | 0.8381613 | 0.8148736 | 0.01234332 | 0.8146966 | 0.02750333 | 0.8147752 | 0.02306148 |  |  | 1760 | 0.8427859 | 0.8953342 | 0.02366507 | 0.8690785 | 0.01986009 | 0.8691487 | 0.01831547 |  |  | 1760 | 0.7496969 | 0.8914018 | 0.02969385 | 0.7829835 | 0.009220438 | 0.7829723 | 0.00696454 |  |  | 90060 | 0.7741916 | 0.8678712 | 0.0137218 | 0.7597289 | 0.00687079 | 0.7597215 | 0.01082749 |  |  | 47860 | 0.630899 | 0.7035679 | 0.01101989 | 0.6219121 | 0.004202949 | 0.6219057 | 0.005007857
|  |  | 1617 | 0.8794876 | 0.8754001 | 0.01015486 | 0.8767608 | 0.03018466 | 0.876666 | 0.181062 |  |  | 1541 | 0.8381613 | 0.8157315 | 0.01232181 | 0.8154906 | 0.02744434 | 0.8155693 | 0.02301233 |  |  | 1765 | 0.8417069 | 0.8958197 | 0.02357339 | 0.8693712 | 0.01974696 | 0.869441 | 0.01822025 |  |  | 1765 | 0.7496969 | 0.8916322 | 0.02949402 | 0.7830028 | 0.009215753 | 0.7829914 | 0.00696434 |  |  | 90360 | 0.7719536 | 0.8678712 | 0.0137218 | 0.7599905 | 0.006879101 | 0.7599832 | 0.01083757 |  |  | 48160 | 0.6352499 | 0.7035679 | 0.01101989 | 0.6222791 | 0.004208771 | 0.6222728 | 0.005016248
|  |  | 1622 | 0.8785916 | 0.8761178 | 0.01012738 | 0.8773266 | 0.03020226 | 0.8772329 | 0.1811269 |  |  | 1546 | 0.8391218 | 0.8165851 | 0.01230022 | 0.8162804 | 0.02738519 | 0.8163591 | 0.02296306 |  |  | 1770 | 0.8417069 | 0.8963019 | 0.02348189 | 0.8696613 | 0.01963438 | 0.8697308 | 0.01812553 |  |  | 1770 | 0.7496969 | 0.8918603 | 0.02929538 | 0.7830218 | 0.009211228 | 0.7830103 | 0.006964149 |  |  | 90660 | 0.7764295 | 0.8678712 | 0.0137218 | 0.7602517 | 0.006887397 | 0.7602445 | 0.01084763 |  |  | 48460 | 0.6374253 | 0.7035679 | 0.01101989 | 0.6226456 | 0.004214591 | 0.6226393 | 0.005024632
|  |  | 1627 | 0.8803835 | 0.8768313 | 0.01009988 | 0.877889 | 0.03021975 | 0.8777964 | 0.1811909 |  |  | 1551 | 0.8400822 | 0.8174344 | 0.01227853 | 0.8170658 | 0.0273259 | 0.8171446 | 0.02291366 |  |  | 1775 | 0.8417069 | 0.8967808 | 0.02339059 | 0.8699489 | 0.01952235 | 0.8700181 | 0.01803132 |  |  | 1775 | 0.7496969 | 0.8920862 | 0.02909794 | 0.7830406 | 0.009206858 | 0.7830289 | 0.006963968 |  |  | 90960 | 0.7764295 | 0.8678712 | 0.0137218 | 0.7605127 | 0.006895678 | 0.7605055 | 0.01085768 |  |  | 48760 | 0.6374253 | 0.7035679 | 0.01101989 | 0.6230115 | 0.004220406 | 0.6230053 | 0.005033009
|  |  | 1632 | 0.8794876 | 0.8775406 | 0.01007235 | 0.878448 | 0.03023715 | 0.8783565 | 0.1812539 |  |  | 1556 | 0.8400822 | 0.8182795 | 0.01225676 | 0.817847 | 0.02726647 | 0.8179259 | 0.02286415 |  |  | 1780 | 0.8427859 | 0.8972565 | 0.02329947 | 0.8702341 | 0.01941086 | 0.8703029 | 0.01793763 |  |  | 1780 | 0.7513784 | 0.8923099 | 0.02890169 | 0.7830592 | 0.009202637 | 0.7830474 | 0.006963796 |  |  | 91260 | 0.7719536 | 0.8678712 | 0.0137218 | 0.7607733 | 0.006903944 | 0.7607662 | 0.01086771 |  |  | 49060 | 0.6374253 | 0.7035679 | 0.01101989 | 0.6233767 | 0.004226219 | 0.6233706 | 0.005041378
|  |  | 1637 | 0.8821755 | 0.8782459 | 0.01004481 | 0.8790035 | 0.03025444 | 0.8789131 | 0.1813161 |  |  | 1561 | 0.8400822 | 0.8191204 | 0.0122349 | 0.818624 | 0.0272069 | 0.8187029 | 0.02281452 |  |  | 1785 | 0.8427859 | 0.8977289 | 0.02320854 | 0.8705167 | 0.01929992 | 0.8705853 | 0.01784444 |  |  | 1785 | 0.7530599 | 0.8925314 | 0.02870662 | 0.7830776 | 0.009198561 | 0.7830657 | 0.006963632 |  |  | 91560 | 0.7764295 | 0.8678712 | 0.0137218 | 0.7610337 | 0.006912195 | 0.7610266 | 0.01087773 |  |  | 49360 | 0.6374253 | 0.7035679 | 0.01101989 | 0.6237413 | 0.004232027 | 0.6237353 | 0.005049741
|  |  | 1642 | 0.8821755 | 0.8789471 | 0.01001725 | 0.8795557 | 0.03027163 | 0.8794664 | 0.1813773 |  |  | 1566 | 0.8410427 | 0.819957 | 0.01221296 | 0.8193967 | 0.02714719 | 0.8194757 | 0.02276478 |  |  | 1790 | 0.8427859 | 0.8981982 | 0.0231178 | 0.870797 | 0.01918952 | 0.8708651 | 0.01775176 |  |  | 1790 | 0.7480154 | 0.8927507 | 0.02851274 | 0.7830958 | 0.009194625 | 0.7830838 | 0.006963477 |  |  | 91860 | 0.7786675 | 0.8678712 | 0.0137218 | 0.7612938 | 0.00692043 | 0.7612868 | 0.01088773 |  |  | 49660 | 0.6417762 | 0.7035679 | 0.01101989 | 0.6241054 | 0.004237832 | 0.6240993 | 0.005058095
|  |  | 1647 | 0.8821755 | 0.8796442 | 0.009989679 | 0.8801046 | 0.03028872 | 0.8800164 | 0.1814377 |  |  | 1571 | 0.8420032 | 0.8207895 | 0.01219093 | 0.8201653 | 0.02708734 | 0.8202443 | 0.02271492 |  |  | 1795 | 0.8417069 | 0.8986643 | 0.02302725 | 0.8710747 | 0.01907967 | 0.8711426 | 0.01765959 |  |  | 1795 | 0.7480154 | 0.8929679 | 0.02832003 | 0.7831139 | 0.009190824 | 0.7831017 | 0.00696333 |  |  | 92160 | 0.7809054 | 0.8678712 | 0.0137218 | 0.7615536 | 0.006928651 | 0.7615466 | 0.01089772 |  |  | 49960 | 0.6330744 | 0.7035679 | 0.01101989 | 0.6244688 | 0.004243632 | 0.6244628 | 0.005066442
|  |  | 1652 | 0.8830714 | 0.8803373 | 0.009962089 | 0.8806501 | 0.03030572 | 0.8805631 | 0.1814972 |  |  | 1576 | 0.8420032 | 0.8216179 | 0.01216882 | 0.8209297 | 0.02702737 | 0.8210087 | 0.02266496 |  |  | 1800 | 0.8406279 | 0.8991272 | 0.0229369 | 0.8713501 | 0.01897037 | 0.8714176 | 0.01756793 |  |  | 1800 | 0.7496969 | 0.893183 | 0.0281285 | 0.7831318 | 0.009187155 | 0.7831195 | 0.00696319 |  |  | 92460 | 0.7809054 | 0.8678712 | 0.0137218 | 0.761813 | 0.006936856 | 0.7618061 | 0.0109077 |  |  | 50260 | 0.6374253 | 0.7035679 | 0.01101989 | 0.6248316 | 0.004249428 | 0.6248257 | 0.00507478
|  |  | 1657 | 0.8830714 | 0.8810264 | 0.009934484 | 0.8811924 | 0.03032261 | 0.8811065 | 0.1815558 |  |  | 1581 | 0.8439241 | 0.8224421 | 0.01214663 | 0.8216899 | 0.02696727 | 0.821769 | 0.02261489 |  |  | 1805 | 0.8427859 | 0.899587 | 0.02284675 | 0.8716231 | 0.0188616 | 0.8716903 | 0.01747678 |  |  | 1805 | 0.7480154 | 0.893396 | 0.02793815 | 0.7831495 | 0.009183612 | 0.7831371 | 0.006963058 |  |  | 92760 | 0.7809054 | 0.8678712 | 0.0137218 | 0.7620722 | 0.006945046 | 0.7620653 | 0.01091766 |  |  | 50560 | 0.6461271 | 0.7035679 | 0.01101989 | 0.6251938 | 0.004255219 | 0.6251879 | 0.00508311
|  |  | 1662 | 0.8848633 | 0.8817115 | 0.009906866 | 0.8817315 | 0.03033941 | 0.8816466 | 0.1816135 |  |  | 1586 | 0.8439241 | 0.8232622 | 0.01212436 | 0.822446 | 0.02690705 | 0.8225251 | 0.02256473 |  |  | 1810 | 0.8438649 | 0.9000436 | 0.02275679 | 0.8718938 | 0.01875338 | 0.8719606 | 0.01738613 |  |  | 1810 | 0.7480154 | 0.8936069 | 0.02774896 | 0.783167 | 0.009180191 | 0.7831545 | 0.006962934 |  |  | 93060 | 0.7809054 | 0.8678712 | 0.0137218 | 0.7623311 | 0.006953221 | 0.7623243 | 0.0109276 |  |  | 50860 | 0.6439517 | 0.7035679 | 0.01101989 | 0.6255553 | 0.004261006 | 0.6255496 | 0.00509143
|  |  | 1667 | 0.8848633 | 0.8823926 | 0.009879236 | 0.8822673 | 0.0303561 | 0.8821835 | 0.1816704 |  |  | 1591 | 0.8448845 | 0.8240781 | 0.01210201 | 0.823198 | 0.02684671 | 0.8232772 | 0.02251446 |  |  | 1815 | 0.8427859 | 0.9004972 | 0.02266704 | 0.872162 | 0.01864571 | 0.8722286 | 0.017296 |  |  | 1815 | 0.7480154 | 0.8938158 | 0.02756093 | 0.7831843 | 0.009176889 | 0.7831717 | 0.006962816 |  |  | 93360 | 0.7831434 | 0.8678712 | 0.0137218 | 0.7625897 | 0.00696138 | 0.7625829 | 0.01093754 |  |  | 51160 | 0.6396008 | 0.7035679 | 0.01101989 | 0.6259163 | 0.004266787 | 0.6259106 | 0.005099742
|  |  | 1672 | 0.8857593 | 0.8830698 | 0.009851594 | 0.8827998 | 0.03037271 | 0.8827172 | 0.1817265 |  |  | 1596 | 0.845845 | 0.8248901 | 0.01207959 | 0.8239459 | 0.02678625 | 0.8240251 | 0.02246409 |  |  | 1820 | 0.8427859 | 0.9009477 | 0.02257748 | 0.872428 | 0.01853857 | 0.8724942 | 0.01720636 |  |  | 1820 | 0.7496969 | 0.8940226 | 0.02737407 | 0.7832015 | 0.009173702 | 0.7831888 | 0.006962705 |  |  | 93660 | 0.7764295 | 0.8678712 | 0.0137218 | 0.762848 | 0.006969523 | 0.7628413 | 0.01094745 |  |  | 51460 | 0.6352499 | 0.7035679 | 0.01101989 | 0.6262767 | 0.004272563 | 0.6262711 | 0.005108044
|  |  | 1677 | 0.8857593 | 0.883743 | 0.009823943 | 0.8833293 | 0.03038921 | 0.8832477 | 0.1817817 |  |  | 1601 | 0.8448845 | 0.8256979 | 0.01205709 | 0.8246898 | 0.02672567 | 0.824769 | 0.02241364 |  |  | 1825 | 0.8438649 | 0.9013952 | 0.02248813 | 0.8726917 | 0.01843198 | 0.8727575 | 0.01711724 |  |  | 1825 | 0.746334 | 0.8942275 | 0.02718836 | 0.7832185 | 0.009170625 | 0.7832057 | 0.006962601 |  |  | 93960 | 0.7786675 | 0.8678712 | 0.0137218 | 0.763106 | 0.006977652 | 0.7630993 | 0.01095735 |  |  | 51760 | 0.6417762 | 0.7035679 | 0.01101989 | 0.6266365 | 0.004278333 | 0.6266309 | 0.005116336
|  |  | 1682 | 0.8875512 | 0.8844124 | 0.009796283 | 0.8838555 | 0.03040562 | 0.8837751 | 0.181836 |  |  | 1606 | 0.8468054 | 0.8265017 | 0.01203451 | 0.8254296 | 0.02666499 | 0.8255089 | 0.02236309 |  |  | 1830 | 0.8427859 | 0.9018396 | 0.02239898 | 0.872953 | 0.01832592 | 0.8730186 | 0.01702862 |  |  | 1830 | 0.7496969 | 0.8944303 | 0.02700381 | 0.7832354 | 0.009167656 | 0.7832224 | 0.006962503 |  |  | 94260 | 0.7786675 | 0.8678712 | 0.0137218 | 0.7633637 | 0.006985764 | 0.7633571 | 0.01096724 |  |  | 52060 | 0.6417762 | 0.7035679 | 0.01101989 | 0.6269956 | 0.004284098 | 0.6269901 | 0.005124618
|  |  | 1687 | 0.8875512 | 0.8850779 | 0.009768615 | 0.8843787 | 0.03042194 | 0.8842994 | 0.1818896 |  |  | 1611 | 0.845845 | 0.8273015 | 0.01201186 | 0.8261654 | 0.0266042 | 0.8262447 | 0.02231245 |  |  | 1835 | 0.8417069 | 0.902281 | 0.02231004 | 0.8732121 | 0.01822041 | 0.8732774 | 0.01694051 |  |  | 1835 | 0.7547414 | 0.8946311 | 0.0268204 | 0.7832521 | 0.00916479 | 0.783239 | 0.006962411 |  |  | 94560 | 0.7764295 | 0.8678712 | 0.0137218 | 0.7636211 | 0.006993861 | 0.7636145 | 0.01097711 |  |  | 52360 | 0.6396008 | 0.7035679 | 0.01101989 | 0.6273542 | 0.004289857 | 0.6273488 | 0.00513289
|  |  | 1692 | 0.8875512 | 0.8857396 | 0.00974094 | 0.8848987 | 0.03043817 | 0.8848205 | 0.1819423 |  |  | 1616 | 0.8477659 | 0.8280974 | 0.01198915 | 0.8268972 | 0.0265433 | 0.8269766 | 0.02226172 |  |  | 1840 | 0.844944 | 0.9027195 | 0.02222131 | 0.873469 | 0.01811543 | 0.8735339 | 0.0168529 |  |  | 1840 | 0.7513784 | 0.89483 | 0.02663814 | 0.7832687 | 0.009162024 | 0.7832555 | 0.006962325 |  |  | 94860 | 0.7831434 | 0.8678712 | 0.0137218 | 0.7638782 | 0.007001942 | 0.7638717 | 0.01098697 |  |  | 52660 | 0.6396008 | 0.7035679 | 0.01101989 | 0.6277122 | 0.00429561 | 0.6277068 | 0.005141151
|  |  | 1697 | 0.8884472 | 0.8863974 | 0.009713259 | 0.8854157 | 0.0304543 | 0.8853386 | 0.1819942 |  |  | 1621 | 0.8477659 | 0.8288892 | 0.01196636 | 0.8276251 | 0.02648231 | 0.8277044 | 0.02221091 |  |  | 1845 | 0.8438649 | 0.9031549 | 0.02213279 | 0.8737237 | 0.018011 | 0.8737882 | 0.01676579 |  |  | 1845 | 0.7480154 | 0.895027 | 0.02645702 | 0.7832851 | 0.009159355 | 0.7832718 | 0.006962244 |  |  | 95160 | 0.7853813 | 0.8678712 | 0.0137218 | 0.764135 | 0.007010008 | 0.7641285 | 0.01099681 |  |  | 52960 | 0.6439517 | 0.7035679 | 0.01101989 | 0.6280695 | 0.004301357 | 0.6280642 | 0.005149402
|  |  | 1702 | 0.8884472 | 0.8870514 | 0.009685573 | 0.8859296 | 0.03047033 | 0.8858536 | 0.1820453 |  |  | 1626 | 0.8496868 | 0.8296771 | 0.0119435 | 0.8283489 | 0.02642121 | 0.8284284 | 0.02216002 |  |  | 1850 | 0.8438649 | 0.9035874 | 0.02204447 | 0.8739761 | 0.0179071 | 0.8740403 | 0.01667919 |  |  | 1850 | 0.7513784 | 0.895222 | 0.02627704 | 0.7833013 | 0.00915678 | 0.7832879 | 0.006962169 |  |  | 95460 | 0.7809054 | 0.8678712 | 0.0137218 | 0.7643915 | 0.007018058 | 0.7643851 | 0.01100664 |  |  | 53260 | 0.6396008 | 0.7035679 | 0.01101989 | 0.6284263 | 0.004307097 | 0.628421 | 0.005157642
|  |  | 1707 | 0.8893431 | 0.8877016 | 0.009657883 | 0.8864404 | 0.03048628 | 0.8863656 | 0.1820956 |  |  | 1631 | 0.8516077 | 0.830461 | 0.01192057 | 0.8290689 | 0.02636002 | 0.8291484 | 0.02210905 |  |  | 1855 | 0.844944 | 0.904017 | 0.02195637 | 0.8742263 | 0.01780374 | 0.8742903 | 0.01659309 |  |  | 1855 | 0.7480154 | 0.8954152 | 0.0260982 | 0.7833175 | 0.009154295 | 0.783304 | 0.006962099 |  |  | 95760 | 0.7786675 | 0.8678712 | 0.0137218 | 0.7646478 | 0.007026092 | 0.7646414 | 0.01101645 |  |  | 53560 | 0.6417762 | 0.7035679 | 0.01101989 | 0.6287825 | 0.004312831 | 0.6287773 | 0.00516587
|  |  | 1712 | 0.8902391 | 0.8883481 | 0.009630191 | 0.8869483 | 0.03050213 | 0.8868745 | 0.1821451 |  |  | 1636 | 0.8496868 | 0.8312411 | 0.01189758 | 0.829785 | 0.02629873 | 0.8298644 | 0.02205801 |  |  | 1860 | 0.846023 | 0.9044437 | 0.02186848 | 0.8744744 | 0.01770091 | 0.874538 | 0.01650749 |  |  | 1860 | 0.7496969 | 0.8956064 | 0.02592048 | 0.7833334 | 0.009151898 | 0.7833198 | 0.006962034 |  |  | 96060 | 0.7809054 | 0.8678712 | 0.0137218 | 0.7649037 | 0.00703411 | 0.7648974 | 0.01102625 |  |  | 53860 | 0.6396008 | 0.7035679 | 0.01101989 | 0.6291381 | 0.004318558 | 0.6291329 | 0.005174087
|  |  | 1717 | 0.8902391 | 0.8889908 | 0.009602496 | 0.8874532 | 0.0305179 | 0.8873805 | 0.1821938 |  |  | 1641 | 0.8506473 | 0.8320172 | 0.01187452 | 0.8304971 | 0.02623736 | 0.8305766 | 0.02200689 |  |  | 1865 | 0.846023 | 0.9048675 | 0.0217808 | 0.8747204 | 0.01759862 | 0.8747836 | 0.01642239 |  |  | 1865 | 0.7496969 | 0.8957958 | 0.02574389 | 0.7833493 | 0.009149585 | 0.7833356 | 0.006961974 |  |  | 96360 | 0.7831434 | 0.8678712 | 0.0137218 | 0.7651593 | 0.007042113 | 0.7651531 | 0.01103603 |  |  | 54160 | 0.6396008 | 0.7035679 | 0.01101989 | 0.629493 | 0.004324277 | 0.629488 | 0.005182292
|  |  | 1722 | 0.8902391 | 0.8896298 | 0.0095748 | 0.8879551 | 0.03053357 | 0.8878836 | 0.1822417 |  |  | 1646 | 0.8516077 | 0.8327894 | 0.0118514 | 0.8312055 | 0.0261759 | 0.831285 | 0.0219557 |  |  | 1870 | 0.844944 | 0.9052884 | 0.02169334 | 0.8749642 | 0.01749687 | 0.8750271 | 0.0163378 |  |  | 1870 | 0.7513784 | 0.8959834 | 0.02556842 | 0.783365 | 0.009147353 | 0.7833512 | 0.006961918 |  |  | 96660 | 0.7809054 | 0.8678712 | 0.0137218 | 0.7654147 | 0.007050099 | 0.7654085 | 0.01104579 |  |  | 54460 | 0.6417762 | 0.7035679 | 0.01101989 | 0.6298474 | 0.00432999 | 0.6298424 | 0.005190485
|  |  | 1727 | 0.892031 | 0.8902651 | 0.009547104 | 0.8884541 | 0.03054916 | 0.8883837 | 0.1822889 |  |  | 1651 | 0.8516077 | 0.8335578 | 0.01182821 | 0.8319099 | 0.02611436 | 0.8319894 | 0.02190444 |  |  | 1875 | 0.844944 | 0.9057064 | 0.0216061 | 0.8752059 | 0.01739564 | 0.8752685 | 0.0162537 |  |  | 1875 | 0.7496969 | 0.8961691 | 0.02539407 | 0.7833805 | 0.009145201 | 0.7833666 | 0.006961867 |  |  | 96960 | 0.7831434 | 0.8678712 | 0.0137218 | 0.7656698 | 0.00705807 | 0.7656636 | 0.01105554 |  |  | 54760 | 0.6417762 | 0.7035679 | 0.01101989 | 0.6302012 | 0.004335696 | 0.6301963 | 0.005198666
|  |  | 1732 | 0.891135 | 0.8908968 | 0.009519409 | 0.8889502 | 0.03056466 | 0.8888808 | 0.1823353 |  |  | 1656 | 0.8525682 | 0.8343224 | 0.01180497 | 0.8326106 | 0.02605273 | 0.8326901 | 0.02185311 |  |  | 1880 | 0.846023 | 0.9061217 | 0.02151908 | 0.8754455 | 0.01729496 | 0.8755078 | 0.0161701 |  |  | 1880 | 0.7513784 | 0.896353 | 0.02522083 | 0.783396 | 0.009143125 | 0.783382 | 0.006961821 |  |  | 97260 | 0.7853813 | 0.8678712 | 0.0137218 | 0.7659245 | 0.007066024 | 0.7659184 | 0.01106527 |  |  | 55060 | 0.6483025 | 0.7035679 | 0.01101989 | 0.6305544 | 0.004341394 | 0.6305495 | 0.005206834
|  |  | 1737 | 0.892927 | 0.8915248 | 0.009491716 | 0.8894434 | 0.03058006 | 0.8893751 | 0.182381 |  |  | 1661 | 0.8535286 | 0.8350832 | 0.01178166 | 0.8333074 | 0.02599103 | 0.833387 | 0.02180172 |  |  | 1885 | 0.847102 | 0.9065341 | 0.02143227 | 0.875683 | 0.0171948 | 0.875745 | 0.016087 |  |  | 1885 | 0.7496969 | 0.8965351 | 0.0250487 | 0.7834113 | 0.009141123 | 0.7833972 | 0.006961778 |  |  | 97560 | 0.7876192 | 0.8678712 | 0.0137218 | 0.766179 | 0.007073963 | 0.7661729 | 0.01107499 |  |  | 55360 | 0.6461271 | 0.7035679 | 0.01101989 | 0.630907 | 0.004347084 | 0.6309022 | 0.00521499
|  |  | 1742 | 0.892927 | 0.8921491 | 0.009464026 | 0.8899337 | 0.03059539 | 0.8898665 | 0.1824258 |  |  | 1666 | 0.8544891 | 0.8358401 | 0.0117583 | 0.8340005 | 0.02592925 | 0.83408 | 0.02175026 |  |  | 1890 | 0.844944 | 0.9069437 | 0.02134568 | 0.8759185 | 0.01709517 | 0.8759802 | 0.0160044 |  |  | 1890 | 0.7496969 | 0.8967155 | 0.02487767 | 0.7834265 | 0.009139192 | 0.7834123 | 0.00696174 |  |  | 97860 | 0.7876192 | 0.8678712 | 0.0137218 | 0.7664332 | 0.007081885 | 0.7664272 | 0.01108469 |  |  | 55660 | 0.6439517 | 0.7035679 | 0.01101989 | 0.631259 | 0.004352767 | 0.6312543 | 0.005223133
|  |  | 1747 | 0.892927 | 0.8927698 | 0.009436339 | 0.8904211 | 0.03061062 | 0.8903551 | 0.18247 |  |  | 1671 | 0.8554496 | 0.8365933 | 0.01173487 | 0.8346898 | 0.0258674 | 0.8347693 | 0.02169875 |  |  | 1895 | 0.844944 | 0.9073506 | 0.02125932 | 0.876152 | 0.01699607 | 0.8762133 | 0.01592229 |  |  | 1895 | 0.7496969 | 0.8968941 | 0.02470775 | 0.7834415 | 0.009137331 | 0.7834273 | 0.006961705 |  |  | 98160 | 0.7876192 | 0.8678712 | 0.0137218 | 0.7666871 | 0.007089792 | 0.7666811 | 0.01109438 |  |  | 55960 | 0.6417762 | 0.7035679 | 0.01101989 | 0.6316105 | 0.004358441 | 0.6316057 | 0.005231263
|  |  | 1752 | 0.8947189 | 0.893387 | 0.009408656 | 0.8909058 | 0.03062577 | 0.8908409 | 0.1825134 |  |  | 1676 | 0.8554496 | 0.8373427 | 0.01171139 | 0.8353753 | 0.02580547 | 0.8354549 | 0.02164718 |  |  | 1900 | 0.846023 | 0.9077547 | 0.02117318 | 0.8763834 | 0.01689751 | 0.8764444 | 0.01584068 |  |  | 1900 | 0.7480154 | 0.8970709 | 0.02453892 | 0.7834565 | 0.009135535 | 0.7834421 | 0.006961675 |  |  | 98460 | 0.7853813 | 0.8678712 | 0.0137218 | 0.7669407 | 0.007097682 | 0.7669348 | 0.01110405 |  |  | 56260 | 0.6417762 | 0.7035679 | 0.01101989 | 0.6319613 | 0.004364108 | 0.6319566 | 0.00523938
|  |  | 1757 | 0.8956148 | 0.8940006 | 0.009380979 | 0.8913876 | 0.03064083 | 0.8913238 | 0.1825561 |  |  | 1681 | 0.85641 | 0.8380883 | 0.01168786 | 0.8360572 | 0.02574348 | 0.8361368 | 0.02159555 |  |  | 1905 | 0.846023 | 0.908156 | 0.02108726 | 0.8766128 | 0.01679947 | 0.8766735 | 0.01575956 |  |  | 1905 | 0.746334 | 0.897246 | 0.02437119 | 0.7834713 | 0.009133804 | 0.7834569 | 0.006961647 |  |  | 98760 | 0.7853813 | 0.8678712 | 0.0137218 | 0.767194 | 0.007105556 | 0.7671882 | 0.0111137 |  |  | 56560 | 0.6461271 | 0.7035679 | 0.01101989 | 0.6323116 | 0.004369766 | 0.632307 | 0.005247483
|  |  | 1762 | 0.8947189 | 0.8946106 | 0.009353308 | 0.8918667 | 0.03065581 | 0.891804 | 0.182598 |  |  | 1686 | 0.85641 | 0.8388303 | 0.01166427 | 0.8367353 | 0.02568143 | 0.8368149 | 0.02154387 |  |  | 1910 | 0.847102 | 0.9085547 | 0.02100157 | 0.8768402 | 0.01670195 | 0.8769006 | 0.01567894 |  |  | 1910 | 0.7513784 | 0.8974195 | 0.02420454 | 0.783486 | 0.009132136 | 0.7834715 | 0.006961624 |  |  | 99060 | 0.7831434 | 0.8678712 | 0.0137218 | 0.767447 | 0.007113414 | 0.7674412 | 0.01112334 |  |  | 56860 | 0.6461271 | 0.7035679 | 0.01101989 | 0.6326612 | 0.004375416 | 0.6326567 | 0.005255573
|  |  | 1767 | 0.8947189 | 0.8952171 | 0.009325644 | 0.892343 | 0.03067071 | 0.8922814 | 0.1826393 |  |  | 1691 | 0.85641 | 0.8395685 | 0.01164062 | 0.8374098 | 0.02561931 | 0.8374894 | 0.02149214 |  |  | 1915 | 0.846023 | 0.9089506 | 0.0209161 | 0.8770657 | 0.01660496 | 0.8771258 | 0.01559881 |  |  | 1915 | 0.7496969 | 0.8975912 | 0.02403898 | 0.7835006 | 0.009130527 | 0.783486 | 0.006961603 |  |  | 99360 | 0.7853813 | 0.8678712 | 0.0137218 | 0.7676998 | 0.007121256 | 0.767694 | 0.01113296 |  |  | 57160 | 0.6461271 | 0.7035679 | 0.01101989 | 0.6330103 | 0.004381057 | 0.6330058 | 0.005263649
|  |  | 1772 | 0.8956148 | 0.89582 | 0.009297988 | 0.8928165 | 0.03068552 | 0.892756 | 0.1826798 |  |  | 1696 | 0.8573705 | 0.840303 | 0.01161693 | 0.8380806 | 0.02555714 | 0.8381602 | 0.02144037 |  |  | 1920 | 0.846023 | 0.9093439 | 0.02083086 | 0.8772892 | 0.0165085 | 0.877349 | 0.01551918 |  |  | 1920 | 0.7496969 | 0.8977612 | 0.0238745 | 0.7835151 | 0.009128976 | 0.7835004 | 0.006961586 |  |  | 99660 | 0.7876192 | 0.8678712 | 0.0137218 | 0.7679522 | 0.007129081 | 0.7679465 | 0.01114257 |  |  | 57460 | 0.6591798 | 0.7035679 | 0.01101989 | 0.6333588 | 0.00438669 | 0.6333544 | 0.00527171
|  |  | 1777 | 0.8983027 | 0.8964195 | 0.009270341 | 0.8932874 | 0.03070024 | 0.893228 | 0.1827196 |  |  | 1701 | 0.8592914 | 0.8410339 | 0.01159318 | 0.8387478 | 0.0254949 | 0.8388273 | 0.02138854 |  |  | 1925 | 0.846023 | 0.9097345 | 0.02074585 | 0.8775108 | 0.01641256 | 0.8775703 | 0.01544003 |  |  | 1925 | 0.7530599 | 0.8979296 | 0.02371109 | 0.7835295 | 0.009127482 | 0.7835147 | 0.006961572 |  |  | 99960 | 0.7853813 | 0.8678712 | 0.0137218 | 0.7682044 | 0.00713689 | 0.7681987 | 0.01115215 |  |  | 57760 | 0.6483025 | 0.7035679 | 0.01101989 | 0.6337067 | 0.004392313 | 0.6337023 | 0.005279758
|  |  | 1782 | 0.8974067 | 0.8970156 | 0.009242704 | 0.8937555 | 0.03071489 | 0.8936972 | 0.1827587 |  |  | 1706 | 0.8573705 | 0.8417611 | 0.01156938 | 0.8394113 | 0.02543262 | 0.8394909 | 0.02133667 |  |  | 1930 | 0.846023 | 0.9101224 | 0.02066107 | 0.8777305 | 0.01631714 | 0.8777897 | 0.01536137 |  |  | 1930 | 0.7480154 | 0.8980964 | 0.02354876 | 0.7835438 | 0.009126042 | 0.7835289 | 0.006961561 |  |  | 100260 | 0.7876192 | 0.8678712 | 0.0137218 | 0.7684562 | 0.007144683 | 0.7684506 | 0.01116173 |  |  | 58060 | 0.6483025 | 0.7035679 | 0.01101989 | 0.6340541 | 0.004397928 | 0.6340497 | 0.005287791
|  |  | 1787 | 0.8974067 | 0.8976081 | 0.009215077 | 0.894221 | 0.03072945 | 0.8941638 | 0.1827971 |  |  | 1711 | 0.8592914 | 0.8424847 | 0.01154553 | 0.8400713 | 0.02537028 | 0.8401508 | 0.02128476 |  |  | 1935 | 0.846023 | 0.9105078 | 0.02057652 | 0.8779483 | 0.01622225 | 0.8780071 | 0.01528321 |  |  | 1935 | 0.7496969 | 0.8982615 | 0.0233875 | 0.7835579 | 0.009124654 | 0.783543 | 0.006961552 |  |  | 100560 | 0.7898572 | 0.8678712 | 0.0137218 | 0.7687078 | 0.00715246 | 0.7687023 | 0.01117128 |  |  | 58360 | 0.6461271 | 0.7035679 | 0.01101989 | 0.6344008 | 0.004403533 | 0.6343965 | 0.005295809
|  |  | 1792 | 0.8983027 | 0.8981973 | 0.009187461 | 0.8946838 | 0.03074393 | 0.8946277 | 0.1828349 |  |  | 1716 | 0.8592914 | 0.8432047 | 0.01152164 | 0.8407276 | 0.02530789 | 0.8408072 | 0.02123281 |  |  | 1940 | 0.846023 | 0.9108905 | 0.02049219 | 0.8781642 | 0.01612787 | 0.8782227 | 0.01520553 |  |  | 1940 | 0.7480154 | 0.8984251 | 0.02322729 | 0.783572 | 0.009123316 | 0.783557 | 0.006961547 |  |  | 100860 | 0.7876192 | 0.8678712 | 0.0137218 | 0.7689591 | 0.00716022 | 0.7689536 | 0.01118082 |  |  | 58660 | 0.6461271 | 0.7035679 | 0.01101989 | 0.634747 | 0.004409129 | 0.6347428 | 0.005303812
|  |  | 1797 | 0.9000946 | 0.898783 | 0.009159857 | 0.895144 | 0.03075833 | 0.8950889 | 0.1828719 |  |  | 1721 | 0.8602518 | 0.8439211 | 0.0114977 | 0.8413804 | 0.02524545 | 0.84146 | 0.02118082 |  |  | 1945 | 0.847102 | 0.9112706 | 0.0204081 | 0.8783782 | 0.01603402 | 0.8784364 | 0.01512834 |  |  | 1945 | 0.7530599 | 0.898587 | 0.02306815 | 0.783586 | 0.009122028 | 0.7835709 | 0.006961544 |  |  | 101160 | 0.7853813 | 0.8678712 | 0.0137218 | 0.7692101 | 0.007167963 | 0.7692047 | 0.01119035 |  |  | 58960 | 0.6417762 | 0.7035679 | 0.01101989 | 0.6350926 | 0.004414716 | 0.6350884 | 0.005311801
|  |  | 1802 | 0.9009906 | 0.8993654 | 0.009132266 | 0.8956015 | 0.03077265 | 0.8955476 | 0.1829083 |  |  | 1726 | 0.8612123 | 0.8446339 | 0.01147371 | 0.8420297 | 0.02518297 | 0.8421092 | 0.02112879 |  |  | 1950 | 0.847102 | 0.9116481 | 0.02032425 | 0.8785904 | 0.01594068 | 0.8786483 | 0.01505163 |  |  | 1950 | 0.7530599 | 0.8987474 | 0.02291006 | 0.7835998 | 0.009120786 | 0.7835847 | 0.006961544 |  |  | 101460 | 0.7853813 | 0.8678712 | 0.0137218 | 0.7694609 | 0.00717569 | 0.7694554 | 0.01119985 |  |  | 59260 | 0.6461271 | 0.7035679 | 0.01101989 | 0.6354376 | 0.004420293 | 0.6354335 | 0.005319774
|  |  | 1807 | 0.9009906 | 0.8999444 | 0.009104688 | 0.8960565 | 0.03078689 | 0.8960036 | 0.182944 |  |  | 1731 | 0.8612123 | 0.8453432 | 0.01144968 | 0.8426754 | 0.02512045 | 0.842755 | 0.02107673 |  |  | 1955 | 0.847102 | 0.9120231 | 0.02024062 | 0.8788007 | 0.01584786 | 0.8788584 | 0.01497541 |  |  | 1955 | 0.7530599 | 0.8989062 | 0.02275302 | 0.7836136 | 0.009119591 | 0.7835984 | 0.006961546 |  |  | 101760 | 0.7809054 | 0.8678712 | 0.0137218 | 0.7697113 | 0.007183401 | 0.7697059 | 0.01120934 |  |  | 59560 | 0.6417762 | 0.7035679 | 0.01101989 | 0.635782 | 0.004425861 | 0.635778 | 0.005327732
|  |  | 1812 | 0.9000946 | 0.90052 | 0.009077125 | 0.8965089 | 0.03080105 | 0.8964571 | 0.182979 |  |  | 1736 | 0.8621728 | 0.8460489 | 0.01142561 | 0.8433177 | 0.02505789 | 0.8433972 | 0.02102464 |  |  | 1960 | 0.847102 | 0.9123956 | 0.02015723 | 0.8790092 | 0.01575555 | 0.8790666 | 0.01489967 |  |  | 1960 | 0.7513784 | 0.8990634 | 0.02259703 | 0.7836273 | 0.009118439 | 0.783612 | 0.00696155 |  |  | 102060 | 0.7809054 | 0.8678712 | 0.0137218 | 0.7699614 | 0.007191095 | 0.7699561 | 0.01121882 |  |  | 59860 | 0.6526534 | 0.7035679 | 0.01101989 | 0.6361259 | 0.004431418 | 0.6361219 | 0.005335675
|  |  | 1817 | 0.9009906 | 0.9010923 | 0.009049577 | 0.8969587 | 0.03081513 | 0.896908 | 0.1830134 |  |  | 1741 | 0.8631332 | 0.846751 | 0.01140149 | 0.8439564 | 0.02499529 | 0.8440359 | 0.02097251 |  |  | 1965 | 0.848181 | 0.9127655 | 0.02007408 | 0.8792159 | 0.01566376 | 0.879273 | 0.01482442 |  |  | 1965 | 0.7530599 | 0.8992191 | 0.02244208 | 0.7836409 | 0.00911733 | 0.7836255 | 0.006961557 |  |  | 102360 | 0.7853813 | 0.8678712 | 0.0137218 | 0.7702113 | 0.007198773 | 0.770206 | 0.01122827 |  |  | 60160 | 0.6548289 | 0.7035679 | 0.01101989 | 0.6364691 | 0.004436966 | 0.6364652 | 0.005343602
|  |  | 1822 | 0.9027825 | 0.9016613 | 0.009022045 | 0.897406 | 0.03082914 | 0.8973564 | 0.1830471 |  |  | 1746 | 0.8631332 | 0.8474497 | 0.01137733 | 0.8445917 | 0.02493266 | 0.8446712 | 0.02092036 |  |  | 1970 | 0.847102 | 0.9131329 | 0.01999116 | 0.8794209 | 0.01557248 | 0.8794776 | 0.01474965 |  |  | 1970 | 0.7530599 | 0.8993733 | 0.02228817 | 0.7836544 | 0.009116262 | 0.7836389 | 0.006961566 |  |  | 102660 | 0.7876192 | 0.8678712 | 0.0137218 | 0.7704609 | 0.007206434 | 0.7704556 | 0.01123771 |  |  | 60460 | 0.6548289 | 0.7035679 | 0.01101989 | 0.6368118 | 0.004442504 | 0.636808 | 0.005351513
|  |  | 1827 | 0.9018865 | 0.902227 | 0.008994529 | 0.8978508 | 0.03084306 | 0.8978023 | 0.1830802 |  |  | 1751 | 0.8631332 | 0.8481449 | 0.01135313 | 0.8452236 | 0.02486999 | 0.845303 | 0.02086819 |  |  | 1975 | 0.848181 | 0.9134979 | 0.01990848 | 0.879624 | 0.01548172 | 0.8796805 | 0.01467536 |  |  | 1975 | 0.7513784 | 0.899526 | 0.02213529 | 0.7836678 | 0.009115234 | 0.7836523 | 0.006961578 |  |  | 102960 | 0.7876192 | 0.8678712 | 0.0137218 | 0.7707102 | 0.007214079 | 0.770705 | 0.01124714 |  |  | 60760 | 0.6591798 | 0.7035679 | 0.01101989 | 0.637154 | 0.004448031 | 0.6371502 | 0.005359408
|  |  | 1832 | 0.9027825 | 0.9027894 | 0.008967031 | 0.8982931 | 0.03085691 | 0.8982456 | 0.1831127 |  |  | 1756 | 0.8650541 | 0.8488366 | 0.01132889 | 0.845852 | 0.02480729 | 0.8459314 | 0.02081599 |  |  | 1980 | 0.847102 | 0.9138604 | 0.01982604 | 0.8798255 | 0.01539146 | 0.8798816 | 0.01460154 |  |  | 1980 | 0.7496969 | 0.8996772 | 0.02198344 | 0.7836811 | 0.009114244 | 0.7836655 | 0.006961591 |  |  | 103260 | 0.7853813 | 0.8678712 | 0.0137218 | 0.7709592 | 0.007221706 | 0.770954 | 0.01125654 |  |  | 61060 | 0.6548289 | 0.7035679 | 0.01101989 | 0.6374955 | 0.004453548 | 0.6374918 | 0.005367287
|  |  | 1837 | 0.9018865 | 0.9033486 | 0.008939551 | 0.8987329 | 0.03087068 | 0.8986865 | 0.1831445 |  |  | 1761 | 0.8660146 | 0.8495248 | 0.01130462 | 0.846477 | 0.02474457 | 0.8465564 | 0.02076377 |  |  | 1985 | 0.846023 | 0.9142204 | 0.01974383 | 0.8800251 | 0.01530171 | 0.880081 | 0.01452821 |  |  | 1985 | 0.7496969 | 0.899827 | 0.02183262 | 0.7836943 | 0.009113291 | 0.7836787 | 0.006961606 |  |  | 103560 | 0.7876192 | 0.8678712 | 0.0137218 | 0.7712079 | 0.007229318 | 0.7712028 | 0.01126593 |  |  | 61360 | 0.6570043 | 0.7035679 | 0.01101989 | 0.6378365 | 0.004459055 | 0.6378328 | 0.005375149
|  |  | 1842 | 0.9036784 | 0.9039045 | 0.00891209 | 0.8991702 | 0.03088438 | 0.8991249 | 0.1831757 |  |  | 1766 | 0.8660146 | 0.8502097 | 0.0112803 | 0.8470986 | 0.02468182 | 0.847178 | 0.02071152 |  |  | 1990 | 0.84926 | 0.9145779 | 0.01966186 | 0.8802231 | 0.01521247 | 0.8802787 | 0.01445535 |  |  | 1990 | 0.7547414 | 0.8999753 | 0.02168281 | 0.7837075 | 0.009112374 | 0.7836918 | 0.006961623 |  |  | 103860 | 0.7920951 | 0.8678712 | 0.0137218 | 0.7714563 | 0.007236912 | 0.7714513 | 0.0112753 |  |  | 61660 | 0.6570043 | 0.7035679 | 0.01101989 | 0.6381769 | 0.004464551 | 0.6381733 | 0.005382995
|  |  | 1847 | 0.9036784 | 0.9044572 | 0.008884648 | 0.8996051 | 0.030898 | 0.8995609 | 0.1832062 |  |  | 1771 | 0.8650541 | 0.8508911 | 0.01125595 | 0.8477169 | 0.02461904 | 0.8477962 | 0.02065926 |  |  | 1995 | 0.847102 | 0.9149331 | 0.01958014 | 0.8804193 | 0.01512374 | 0.8804746 | 0.01438297 |  |  | 1995 | 0.7530599 | 0.9001221 | 0.02153402 | 0.7837205 | 0.009111491 | 0.7837048 | 0.006961642 |  |  | 104160 | 0.7898572 | 0.8678712 | 0.0137218 | 0.7717045 | 0.00724449 | 0.7716995 | 0.01128466 |  |  | 61960 | 0.6526534 | 0.7035679 | 0.01101989 | 0.6385168 | 0.004470036 | 0.6385132 | 0.005390825
|  |  | 1852 | 0.9036784 | 0.9050067 | 0.008857226 | 0.9000376 | 0.03091155 | 0.8999945 | 0.1832362 |  |  | 1776 | 0.8660146 | 0.8515691 | 0.01123157 | 0.8483318 | 0.02455625 | 0.8484111 | 0.02060698 |  |  | 2000 | 0.850339 | 0.9152858 | 0.01949865 | 0.8806139 | 0.01503552 | 0.8806689 | 0.01431107 |  |  | 2000 | 0.7530599 | 0.9002675 | 0.02138625 | 0.7837335 | 0.009110642 | 0.7837177 | 0.006961662 |  |  | 104460 | 0.7898572 | 0.8678712 | 0.0137218 | 0.7719523 | 0.007252051 | 0.7719474 | 0.011294 |  |  | 62260 | 0.6526534 | 0.7035679 | 0.01101989 | 0.638856 | 0.004475511 | 0.6388525 | 0.005398638
|  |  | 1857 | 0.9045744 | 0.9055531 | 0.008829826 | 0.9004676 | 0.03092502 | 0.9004256 | 0.1832655 |  |  | 1781 | 0.866975 | 0.8522437 | 0.01120715 | 0.8489433 | 0.02449344 | 0.8490226 | 0.02055469 |  |  | 2005 | 0.848181 | 0.9156362 | 0.01941741 | 0.8808067 | 0.0149478 | 0.8808614 | 0.01423963 |  |  | 2005 | 0.7496969 | 0.9004115 | 0.02123948 | 0.7837464 | 0.009109825 | 0.7837306 | 0.006961685 |  |  | 104760 | 0.7943331 | 0.8678712 | 0.0137218 | 0.7721999 | 0.007259596 | 0.772195 | 0.01130332 |  |  | 62560 | 0.650478 | 0.7035679 | 0.01101989 | 0.6391948 | 0.004480974 | 0.6391913 | 0.005406434
|  |  | 1862 | 0.9045744 | 0.9060963 | 0.008802446 | 0.9008953 | 0.03093842 | 0.9008543 | 0.1832942 |  |  | 1786 | 0.8679355 | 0.8529149 | 0.01118269 | 0.8495516 | 0.02443061 | 0.8496308 | 0.02050238 |  |  | 2010 | 0.848181 | 0.9159842 | 0.0193364 | 0.8809979 | 0.01486058 | 0.8810524 | 0.01416867 |  |  | 2010 | 0.7547414 | 0.9005541 | 0.02109371 | 0.7837593 | 0.00910904 | 0.7837433 | 0.006961709 |  |  | 105060 | 0.7943331 | 0.8678712 | 0.0137218 | 0.7724472 | 0.007267123 | 0.7724424 | 0.01131262 |  |  | 62860 | 0.6548289 | 0.7035679 | 0.01101989 | 0.6395329 | 0.004486427 | 0.6395295 | 0.005414213
|  |  | 1867 | 0.9081582 | 0.9066363 | 0.008775089 | 0.9013206 | 0.03095174 | 0.9012807 | 0.1833224 |  |  | 1791 | 0.8679355 | 0.8535828 | 0.0111582 | 0.8501565 | 0.02436776 | 0.8502358 | 0.02045007 |  |  | 2015 | 0.848181 | 0.9163298 | 0.01925564 | 0.8811875 | 0.01477386 | 0.8812416 | 0.01409819 |  |  | 2015 | 0.7530599 | 0.9006953 | 0.02094894 | 0.783772 | 0.009108284 | 0.783756 | 0.006961734 |  |  | 105360 | 0.7898572 | 0.8678712 | 0.0137218 | 0.7726942 | 0.007274634 | 0.7726894 | 0.01132191 |  |  | 63160 | 0.6570043 | 0.7035679 | 0.01101989 | 0.6398705 | 0.004491868 | 0.6398671 | 0.005421975
|  |  | 1872 | 0.9072623 | 0.9071732 | 0.008747755 | 0.9017435 | 0.03096499 | 0.9017047 | 0.1833499 |  |  | 1796 | 0.8679355 | 0.8542473 | 0.01113369 | 0.8507582 | 0.0243049 | 0.8508374 | 0.02039774 |  |  | 2020 | 0.84926 | 0.9166731 | 0.01917513 | 0.8813754 | 0.01468764 | 0.8814293 | 0.01402817 |  |  | 2020 | 0.7547414 | 0.9008351 | 0.02080516 | 0.7837847 | 0.009107557 | 0.7837687 | 0.006961761 |  |  | 105660 | 0.7876192 | 0.8678712 | 0.0137218 | 0.772941 | 0.007282128 | 0.7729362 | 0.01133118 |  |  | 63460 | 0.6570043 | 0.7035679 | 0.01101989 | 0.6402075 | 0.004497299 | 0.6402041 | 0.005429719
|  |  | 1877 | 0.9072623 | 0.907707 | 0.008720445 | 0.9021642 | 0.03097817 | 0.9021264 | 0.1833768 |  |  | 1801 | 0.8679355 | 0.8549086 | 0.01110914 | 0.8513566 | 0.02424203 | 0.8514358 | 0.02034541 |  |  | 2025 | 0.848181 | 0.9170141 | 0.01909485 | 0.8815617 | 0.01460192 | 0.8816153 | 0.01395862 |  |  | 2025 | 0.7480154 | 0.9009736 | 0.02066238 | 0.7837973 | 0.009106858 | 0.7837812 | 0.00696179 |  |  | 105960 | 0.7853813 | 0.8678712 | 0.0137218 | 0.7731874 | 0.007289605 | 0.7731827 | 0.01134043 |  |  | 63760 | 0.6570043 | 0.7035679 | 0.01101989 | 0.6405439 | 0.004502718 | 0.6405406 | 0.005437446
|  |  | 1882 | 0.9072623 | 0.9082377 | 0.008693159 | 0.9025824 | 0.03099128 | 0.9025457 | 0.1834032 |  |  | 1806 | 0.8679355 | 0.8555665 | 0.01108456 | 0.8519517 | 0.02417916 | 0.8520309 | 0.02029307 |  |  | 2030 | 0.84926 | 0.9173527 | 0.01901482 | 0.8817464 | 0.0145167 | 0.8817997 | 0.01388953 |  |  | 2030 | 0.7547414 | 0.9011107 | 0.02052058 | 0.7838099 | 0.009106187 | 0.7837937 | 0.006961819 |  |  | 106260 | 0.7920951 | 0.8678712 | 0.0137218 | 0.7734336 | 0.007297066 | 0.7734289 | 0.01134966 |  |  | 64060 | 0.6591798 | 0.7035679 | 0.01101989 | 0.6408798 | 0.004508125 | 0.6408766 | 0.005445156
|  |  | 1887 | 0.9081582 | 0.9087654 | 0.008665897 | 0.9029984 | 0.03100431 | 0.9029628 | 0.183429 |  |  | 1811 | 0.8698564 | 0.8562211 | 0.01105995 | 0.8525436 | 0.02411627 | 0.8526228 | 0.02024072 |  |  | 2035 | 0.848181 | 0.9176891 | 0.01893504 | 0.8819295 | 0.01443198 | 0.8819825 | 0.01382092 |  |  | 2035 | 0.7547414 | 0.9012464 | 0.02037976 | 0.7838223 | 0.009105541 | 0.7838061 | 0.006961851 |  |  | 106560 | 0.7898572 | 0.8678712 | 0.0137218 | 0.7736795 | 0.007304509 | 0.7736749 | 0.01135888 |  |  | 64360 | 0.6548289 | 0.7035679 | 0.01101989 | 0.6412151 | 0.004513521 | 0.6412119 | 0.005452848
|  |  | 1892 | 0.9081582 | 0.90929 | 0.008638661 | 0.9034121 | 0.03101728 | 0.9033776 | 0.1834542 |  |  | 1816 | 0.8708169 | 0.8568725 | 0.01103531 | 0.8531324 | 0.02405338 | 0.8532114 | 0.02018838 |  |  | 2040 | 0.848181 | 0.9180232 | 0.0188555 | 0.882111 | 0.01434775 | 0.8821637 | 0.01375276 |  |  | 2040 | 0.7547414 | 0.9013809 | 0.02023992 | 0.7838347 | 0.009104921 | 0.7838185 | 0.006961883 |  |  | 106860 | 0.7943331 | 0.8678712 | 0.0137218 | 0.7739251 | 0.007311936 | 0.7739205 | 0.01136808 |  |  | 64660 | 0.6483025 | 0.7035679 | 0.01101989 | 0.6415499 | 0.004518906 | 0.6415468 | 0.005460522
|  |  | 1897 | 0.9081582 | 0.9098115 | 0.008611451 | 0.9038236 | 0.03103017 | 0.9037901 | 0.1834789 |  |  | 1821 | 0.8698564 | 0.8575206 | 0.01101065 | 0.8537179 | 0.02399049 | 0.8537969 | 0.02013603 |  |  | 2045 | 0.84926 | 0.918355 | 0.01877621 | 0.882291 | 0.01426401 | 0.8823434 | 0.01368507 |  |  | 2045 | 0.7547414 | 0.901514 | 0.02010105 | 0.7838471 | 0.009104325 | 0.7838308 | 0.006961917 |  |  | 107160 | 0.7876192 | 0.8678712 | 0.0137218 | 0.7741704 | 0.007319346 | 0.7741659 | 0.01137726 |  |  | 64960 | 0.6548289 | 0.7035679 | 0.01101989 | 0.6418841 | 0.004524278 | 0.641881 | 0.005468178
|  |  | 1902 | 0.9090542 | 0.9103301 | 0.008584268 | 0.9042328 | 0.03104299 | 0.9042003 | 0.1835029 |  |  | 1826 | 0.8717773 | 0.8581655 | 0.01098596 | 0.8543002 | 0.0239276 | 0.8543792 | 0.02008369 |  |  | 2050 | 0.847102 | 0.9186846 | 0.01869716 | 0.8824694 | 0.01418077 | 0.8825215 | 0.01361785 |  |  | 2050 | 0.7530599 | 0.9016459 | 0.01996315 | 0.7838593 | 0.009103753 | 0.783843 | 0.006961952 |  |  | 107460 | 0.7920951 | 0.8678712 | 0.0137218 | 0.7744155 | 0.007326739 | 0.774411 | 0.01138643 |  |  | 65260 | 0.6570043 | 0.7035679 | 0.01101989 | 0.6422177 | 0.004529639 | 0.6422147 | 0.005475816
|  |  | 1907 | 0.9099502 | 0.9108456 | 0.008557112 | 0.9046397 | 0.03105575 | 0.9046083 | 0.1835265 |  |  | 1831 | 0.8708169 | 0.8588072 | 0.01096125 | 0.8548794 | 0.02386471 | 0.8549584 | 0.02003134 |  |  | 2055 | 0.850339 | 0.9190119 | 0.01861836 | 0.8826462 | 0.01409801 | 0.8826981 | 0.01355108 |  |  | 2055 | 0.7530599 | 0.9017764 | 0.01982621 | 0.7838716 | 0.009103203 | 0.7838551 | 0.006961988 |  |  | 107760 | 0.7920951 | 0.8678712 | 0.0137218 | 0.7746602 | 0.007334115 | 0.7746558 | 0.01139557 |  |  | 65560 | 0.6613552 | 0.7035679 | 0.01101989 | 0.6425508 | 0.004534988 | 0.6425478 | 0.005483436
|  |  | 1912 | 0.9108461 | 0.9113582 | 0.008529984 | 0.9050445 | 0.03106843 | 0.9050141 | 0.1835495 |  |  | 1836 | 0.8727378 | 0.8594456 | 0.01093651 | 0.8554555 | 0.02380183 | 0.8555344 | 0.019979 |  |  | 2060 | 0.84926 | 0.919337 | 0.01853981 | 0.8828216 | 0.01401574 | 0.8828732 | 0.01348477 |  |  | 2060 | 0.7547414 | 0.9019057 | 0.01969024 | 0.7838837 | 0.009102676 | 0.7838672 | 0.006962025 |  |  | 108060 | 0.798809 | 0.8678712 | 0.0137218 | 0.7749047 | 0.007341473 | 0.7749003 | 0.0114047 |  |  | 65860 | 0.6526534 | 0.7035679 | 0.01101989 | 0.6428833 | 0.004540325 | 0.6428804 | 0.005491038
|  |  | 1917 | 0.9108461 | 0.9118678 | 0.008502885 | 0.905447 | 0.03108105 | 0.9054177 | 0.1835719 |  |  | 1841 | 0.8717773 | 0.8600809 | 0.01091175 | 0.8560284 | 0.02373895 | 0.8561072 | 0.01992667 |  |  | 2065 | 0.850339 | 0.9196599 | 0.0184615 | 0.8829954 | 0.01393397 | 0.8830467 | 0.01341893 |  |  | 2065 | 0.7530599 | 0.9020338 | 0.01955521 | 0.7838958 | 0.009102169 | 0.7838793 | 0.006962063 |  |  | 108360 | 0.798809 | 0.8678712 | 0.0137218 | 0.7751489 | 0.007348815 | 0.7751446 | 0.01141381 |  |  | 66160 | 0.650478 | 0.7035679 | 0.01101989 | 0.6432153 | 0.00454565 | 0.6432124 | 0.005498621
|  |  | 1922 | 0.9117421 | 0.9123744 | 0.008475814 | 0.9058473 | 0.0310936 | 0.9058191 | 0.1835938 |  |  | 1846 | 0.8736982 | 0.860713 | 0.01088696 | 0.8565982 | 0.02367608 | 0.856677 | 0.01987434 |  |  | 2070 | 0.850339 | 0.9199807 | 0.01838344 | 0.8831677 | 0.01385267 | 0.8832188 | 0.01335353 |  |  | 2070 | 0.7530599 | 0.9021605 | 0.01942114 | 0.7839078 | 0.009101683 | 0.7838912 | 0.006962102 |  |  | 108660 | 0.7876192 | 0.8678712 | 0.0137218 | 0.7753929 | 0.00735614 | 0.7753886 | 0.01142291 |  |  | 66460 | 0.6570043 | 0.7035679 | 0.01101989 | 0.6435467 | 0.004550962 | 0.6435439 | 0.005506186
|  |  | 1927 | 0.9108461 | 0.9128781 | 0.008448774 | 0.9062455 | 0.03110608 | 0.9062183 | 0.1836151 |  |  | 1851 | 0.8746587 | 0.8613419 | 0.01086216 | 0.8571649 | 0.02361321 | 0.8572437 | 0.01982203 |  |  | 2075 | 0.84926 | 0.9202992 | 0.01830564 | 0.8833386 | 0.01377187 | 0.8833893 | 0.0132886 |  |  | 2075 | 0.7564229 | 0.9022861 | 0.01928801 | 0.7839198 | 0.009101217 | 0.7839031 | 0.006962142 |  |  | 108960 | 0.7898572 | 0.8678712 | 0.0137218 | 0.7756365 | 0.007363448 | 0.7756323 | 0.01143198 |  |  | 66760 | 0.6526534 | 0.7035679 | 0.01101989 | 0.6438775 | 0.004556263 | 0.6438748 | 0.005513733
|  |  | 1932 | 0.912638 | 0.9133789 | 0.008421763 | 0.9066415 | 0.03111849 | 0.9066153 | 0.183636 |  |  | 1856 | 0.8746587 | 0.8619677 | 0.01083733 | 0.8577286 | 0.02355036 | 0.8578073 | 0.01976972 |  |  | 2080 | 0.8514181 | 0.9206157 | 0.01822808 | 0.8835079 | 0.01369154 | 0.8835584 | 0.01322411 |  |  | 2080 | 0.7530599 | 0.9024104 | 0.01915583 | 0.7839317 | 0.009100769 | 0.783915 | 0.006962184 |  |  | 109260 | 0.7920951 | 0.8678712 | 0.0137218 | 0.7758799 | 0.007370739 | 0.7758757 | 0.01144104 |  |  | 67060 | 0.6591798 | 0.7035679 | 0.01101989 | 0.6442078 | 0.004561551 | 0.6442051 | 0.00552126
|  |  | 1937 | 0.913534 | 0.9138768 | 0.008394784 | 0.9070354 | 0.03113084 | 0.9070103 | 0.1836563 |  |  | 1861 | 0.8736982 | 0.8625904 | 0.01081248 | 0.8582892 | 0.02348752 | 0.8583679 | 0.01971743 |  |  | 2085 | 0.8514181 | 0.9209299 | 0.01815077 | 0.8836759 | 0.0136117 | 0.8837261 | 0.01316008 |  |  | 2085 | 0.7564229 | 0.9025335 | 0.01902458 | 0.7839435 | 0.009100341 | 0.7839268 | 0.006962226 |  |  | 109560 | 0.796571 | 0.8678712 | 0.0137218 | 0.776123 | 0.007378013 | 0.7761188 | 0.01145008 |  |  | 67360 | 0.6548289 | 0.7035679 | 0.01101989 | 0.6445376 | 0.004566826 | 0.6445349 | 0.005528769
|  |  | 1942 | 0.913534 | 0.9143718 | 0.008367835 | 0.9074272 | 0.03114312 | 0.9074031 | 0.183676 |  |  | 1866 | 0.8756192 | 0.8632099 | 0.01078762 | 0.8588467 | 0.0234247 | 0.8589254 | 0.01966515 |  |  | 2090 | 0.8514181 | 0.9212421 | 0.01807371 | 0.8838423 | 0.01353234 | 0.8838923 | 0.0130965 |  |  | 2090 | 0.7547414 | 0.9026555 | 0.01889427 | 0.7839553 | 0.00909993 | 0.7839386 | 0.006962268 |  |  | 109860 | 0.796571 | 0.8678712 | 0.0137218 | 0.7763658 | 0.00738527 | 0.7763617 | 0.0114591 |  |  | 67660 | 0.6570043 | 0.7035679 | 0.01101989 | 0.6448668 | 0.004572089 | 0.6448642 | 0.005536259
|  |  | 1947 | 0.913534 | 0.914864 | 0.008340919 | 0.9078168 | 0.03115533 | 0.9077938 | 0.1836953 |  |  | 1871 | 0.8765796 | 0.8638264 | 0.01076273 | 0.8594013 | 0.02336189 | 0.8594798 | 0.01961288 |  |  | 2095 | 0.850339 | 0.9215521 | 0.0179969 | 0.8840074 | 0.01345346 | 0.884057 | 0.01303337 |  |  | 2095 | 0.7547414 | 0.9027762 | 0.01876488 | 0.783967 | 0.009099536 | 0.7839503 | 0.006962312 |  |  | 110160 | 0.7920951 | 0.8678712 | 0.0137218 | 0.7766083 | 0.00739251 | 0.7766043 | 0.01146811 |  |  | 67960 | 0.6591798 | 0.7035679 | 0.01101989 | 0.6451954 | 0.004577339 | 0.6451929 | 0.00554373
|  |  | 1952 | 0.913534 | 0.9153533 | 0.008314035 | 0.9082044 | 0.03116748 | 0.9081823 | 0.183714 |  |  | 1876 | 0.8765796 | 0.8644398 | 0.01073783 | 0.8599528 | 0.0232991 | 0.8600313 | 0.01956063 |  |  | 2100 | 0.8524971 | 0.92186 | 0.01792034 | 0.884171 | 0.01337505 | 0.8842204 | 0.01297069 |  |  | 2100 | 0.7530599 | 0.9028957 | 0.01863642 | 0.7839787 | 0.009099158 | 0.7839619 | 0.006962357 |  |  | 110460 | 0.7943331 | 0.8678712 | 0.0137218 | 0.7768506 | 0.007399733 | 0.7768466 | 0.0114771 |  |  | 68260 | 0.6570043 | 0.7035679 | 0.01101989 | 0.6455235 | 0.004582577 | 0.645521 | 0.005551182
|  |  | 1957 | 0.913534 | 0.9158398 | 0.008287184 | 0.9085899 | 0.03117956 | 0.9085689 | 0.1837323 |  |  | 1881 | 0.8775401 | 0.8650501 | 0.01071291 | 0.8605013 | 0.02323633 | 0.8605798 | 0.0195084 |  |  | 2105 | 0.850339 | 0.9221658 | 0.01784403 | 0.8843332 | 0.01329712 | 0.8843823 | 0.01290846 |  |  | 2105 | 0.7513784 | 0.9030141 | 0.01850888 | 0.7839904 | 0.009098797 | 0.7839735 | 0.006962402 |  |  | 110760 | 0.7943331 | 0.8678712 | 0.0137218 | 0.7770926 | 0.007406938 | 0.7770886 | 0.01148607 |  |  | 68560 | 0.650478 | 0.7035679 | 0.01101989 | 0.645851 | 0.004587802 | 0.6458486 | 0.005558615
|  |  | 1962 | 0.9144299 | 0.9163234 | 0.008260366 | 0.9089733 | 0.03119158 | 0.9089533 | 0.18375 |  |  | 1886 | 0.8756192 | 0.8656574 | 0.01068797 | 0.8610469 | 0.02317358 | 0.8611253 | 0.01945619 |  |  | 2110 | 0.8514181 | 0.9224696 | 0.01776797 | 0.884494 | 0.01321966 | 0.8845429 | 0.01284667 |  |  | 2110 | 0.7547414 | 0.9031313 | 0.01838226 | 0.7840019 | 0.009098451 | 0.783985 | 0.006962448 |  |  | 111060 | 0.8010469 | 0.8678712 | 0.0137218 | 0.7773343 | 0.007414127 | 0.7773303 | 0.01149502 |  |  | 68860 | 0.6548289 | 0.7035679 | 0.01101989 | 0.646178 | 0.004593014 | 0.6461756 | 0.005566028
|  |  | 1967 | 0.912638 | 0.9168043 | 0.008233582 | 0.9093547 | 0.03120354 | 0.9093357 | 0.1837673 |  |  | 1891 | 0.8775401 | 0.8662616 | 0.01066302 | 0.8615895 | 0.02311086 | 0.8616678 | 0.019404 |  |  | 2115 | 0.850339 | 0.9227713 | 0.01769216 | 0.8846534 | 0.01314268 | 0.884702 | 0.01278532 |  |  | 2115 | 0.7530599 | 0.9032474 | 0.01825654 | 0.7840135 | 0.00909812 | 0.7839965 | 0.006962495 |  |  | 111360 | 0.7943331 | 0.8678712 | 0.0137218 | 0.7775757 | 0.007421298 | 0.7775718 | 0.01150395 |  |  | 69160 | 0.6570043 | 0.7035679 | 0.01101989 | 0.6465045 | 0.004598213 | 0.6465021 | 0.005573422
|  |  | 1972 | 0.9144299 | 0.9172824 | 0.008206833 | 0.909734 | 0.03121543 | 0.9097161 | 0.183784 |  |  | 1896 | 0.8785005 | 0.8668629 | 0.01063806 | 0.8621291 | 0.02304816 | 0.8622074 | 0.01935184 |  |  | 2120 | 0.8514181 | 0.923071 | 0.01761661 | 0.8848115 | 0.01306617 | 0.8848598 | 0.01272442 |  |  | 2120 | 0.7547414 | 0.9033624 | 0.01813174 | 0.784025 | 0.009097803 | 0.7840079 | 0.006962543 |  |  | 111660 | 0.796571 | 0.8678712 | 0.0137218 | 0.7778169 | 0.007428453 | 0.777813 | 0.01151286 |  |  | 69460 | 0.6570043 | 0.7035679 | 0.01101989 | 0.6468304 | 0.0046034 | 0.6468281 | 0.005580796
|  |  | 1977 | 0.9153259 | 0.9177577 | 0.008180119 | 0.9101113 | 0.03122726 | 0.9100944 | 0.1838003 |  |  | 1901 | 0.8765796 | 0.8674611 | 0.01061308 | 0.8626659 | 0.02298549 | 0.8627441 | 0.01929969 |  |  | 2125 | 0.8524971 | 0.9233686 | 0.01754131 | 0.8849681 | 0.01299013 | 0.8850162 | 0.01266395 |  |  | 2125 | 0.7547414 | 0.9034762 | 0.01800783 | 0.7840364 | 0.0090975 | 0.7840193 | 0.006962591 |  |  | 111960 | 0.7898572 | 0.8678712 | 0.0137218 | 0.7780577 | 0.00743559 | 0.7780539 | 0.01152176 |  |  | 69760 | 0.6570043 | 0.7035679 | 0.01101989 | 0.6471557 | 0.004608573 | 0.6471535 | 0.005588151
|  |  | 1982 | 0.9162219 | 0.9182302 | 0.008153441 | 0.9104867 | 0.03123902 | 0.9104707 | 0.1838161 |  |  | 1906 | 0.8785005 | 0.8680563 | 0.01058809 | 0.8631997 | 0.02292285 | 0.8632779 | 0.01924758 |  |  | 2130 | 0.8535761 | 0.9236642 | 0.01746626 | 0.8851235 | 0.01291455 | 0.8851713 | 0.01260393 |  |  | 2130 | 0.7581043 | 0.903589 | 0.01788483 | 0.7840478 | 0.009097211 | 0.7840307 | 0.00696264 |  |  | 112260 | 0.796571 | 0.8678712 | 0.0137218 | 0.7782983 | 0.00744271 | 0.7782946 | 0.01153064 |  |  | 70060 | 0.6613552 | 0.7035679 | 0.01101989 | 0.6474805 | 0.004613733 | 0.6474783 | 0.005595487
|  |  | 1987 | 0.9153259 | 0.9187001 | 0.008126798 | 0.91086 | 0.03125072 | 0.9108451 | 0.1838314 |  |  | 1911 | 0.879461 | 0.8686486 | 0.01056308 | 0.8637306 | 0.02286024 | 0.8638088 | 0.01919548 |  |  | 2135 | 0.8535761 | 0.9239579 | 0.01739146 | 0.8852775 | 0.01283945 | 0.8853251 | 0.01254434 |  |  | 2135 | 0.7547414 | 0.9037006 | 0.01776272 | 0.7840591 | 0.009096934 | 0.784042 | 0.006962689 |  |  | 112560 | 0.7920951 | 0.8678712 | 0.0137218 | 0.7785387 | 0.007449813 | 0.7785349 | 0.0115395 |  |  | 70360 | 0.6548289 | 0.7035679 | 0.01101989 | 0.6478048 | 0.00461888 | 0.6478026 | 0.005602803
|  |  | 1992 | 0.9180138 | 0.9191672 | 0.008100192 | 0.9112313 | 0.03126236 | 0.9112174 | 0.1838463 |  |  | 1916 | 0.8785005 | 0.8692379 | 0.01053807 | 0.8642587 | 0.02279766 | 0.8643367 | 0.01914342 |  |  | 2140 | 0.8524971 | 0.9242495 | 0.01731691 | 0.8854302 | 0.0127648 | 0.8854775 | 0.0124852 |  |  | 2140 | 0.7530599 | 0.9038112 | 0.0176415 | 0.7840704 | 0.00909667 | 0.7840532 | 0.006962739 |  |  | 112860 | 0.798809 | 0.8678712 | 0.0137218 | 0.7787787 | 0.007456898 | 0.778775 | 0.01154834 |  |  | 70660 | 0.6591798 | 0.7035679 | 0.01101989 | 0.6481285 | 0.004624013 | 0.6481264 | 0.005610098
|  |  | 1997 | 0.9171178 | 0.9196316 | 0.008073623 | 0.9116007 | 0.03127394 | 0.9115878 | 0.1838606 |  |  | 1921 | 0.8804214 | 0.8698242 | 0.01051304 | 0.8647839 | 0.02273511 | 0.8648619 | 0.01909139 |  |  | 2145 | 0.8524971 | 0.9245391 | 0.01724262 | 0.8855815 | 0.01269063 | 0.8856286 | 0.01242648 |  |  | 2145 | 0.7547414 | 0.9039206 | 0.01752116 | 0.7840816 | 0.009096418 | 0.7840645 | 0.00696279 |  |  | 113160 | 0.796571 | 0.8678712 | 0.0137218 | 0.7790185 | 0.007463967 | 0.7790149 | 0.01155716 |  |  | 70960 | 0.6570043 | 0.7035679 | 0.01101989 | 0.6484517 | 0.004629133 | 0.6484496 | 0.005617374
|  |  | 2002 | 0.9189097 | 0.9200933 | 0.008047091 | 0.9119682 | 0.03128546 | 0.9119563 | 0.1838745 |  |  | 1926 | 0.8804214 | 0.8704077 | 0.01048801 | 0.8653062 | 0.0226726 | 0.8653842 | 0.01903939 |  |  | 2150 | 0.8514181 | 0.9248268 | 0.01716858 | 0.8857316 | 0.01261691 | 0.8857784 | 0.0123682 |  |  | 2150 | 0.7530599 | 0.904029 | 0.01740171 | 0.7840928 | 0.009096178 | 0.7840756 | 0.006962841 |  |  | 113460 | 0.796571 | 0.8678712 | 0.0137218 | 0.779258 | 0.007471018 | 0.7792544 | 0.01156597 |  |  | 71260 | 0.6570043 | 0.7035679 | 0.01101989 | 0.6487743 | 0.00463424 | 0.6487723 | 0.005624631
|  |  | 2007 | 0.9180138 | 0.9205523 | 0.008020597 | 0.9123337 | 0.03129691 | 0.9123228 | 0.183888 |  |  | 1931 | 0.8804214 | 0.8709882 | 0.01046296 | 0.8658257 | 0.02261013 | 0.8659036 | 0.01898741 |  |  | 2155 | 0.8524971 | 0.9251126 | 0.0170948 | 0.8858804 | 0.01254365 | 0.8859269 | 0.01231035 |  |  | 2155 | 0.7530599 | 0.9041364 | 0.01728313 | 0.784104 | 0.009095949 | 0.7840867 | 0.006962893 |  |  | 113760 | 0.7920951 | 0.8678712 | 0.0137218 | 0.7794972 | 0.007478052 | 0.7794937 | 0.01157476 |  |  | 71560 | 0.6570043 | 0.7035679 | 0.01101989 | 0.6490964 | 0.004639334 | 0.6490945 | 0.005631867
|  |  | 2012 | 0.9189097 | 0.9210087 | 0.007994142 | 0.9126973 | 0.03130831 | 0.9126874 | 0.183901 |  |  | 1936 | 0.8823424 | 0.8715658 | 0.01043791 | 0.8663424 | 0.02254769 | 0.8664202 | 0.01893548 |  |  | 2160 | 0.850339 | 0.9253964 | 0.01702127 | 0.8860279 | 0.01247086 | 0.8860742 | 0.01225293 |  |  | 2160 | 0.7530599 | 0.9042427 | 0.01716543 | 0.7841151 | 0.009095731 | 0.7840978 | 0.006962945 |  |  | 114060 | 0.7920951 | 0.8678712 | 0.0137218 | 0.7797362 | 0.007485069 | 0.7797327 | 0.01158353 |  |  | 71860 | 0.6526534 | 0.7035679 | 0.01101989 | 0.649418 | 0.004644413 | 0.6494161 | 0.005639083
|  |  | 2017 | 0.9171178 | 0.9214625 | 0.007967725 | 0.913059 | 0.03131965 | 0.9130501 | 0.1839135 |  |  | 1941 | 0.8804214 | 0.8721405 | 0.01041285 | 0.8668563 | 0.02248529 | 0.866934 | 0.01888358 |  |  | 2165 | 0.8514181 | 0.9256783 | 0.01694799 | 0.8861741 | 0.01239852 | 0.8862201 | 0.01219594 |  |  | 2165 | 0.7564229 | 0.9043479 | 0.01704859 | 0.7841262 | 0.009095523 | 0.7841089 | 0.006962998 |  |  | 114360 | 0.796571 | 0.8678712 | 0.0137218 | 0.7799749 | 0.007492069 | 0.7799714 | 0.01159228 |  |  | 72160 | 0.6548289 | 0.7035679 | 0.01101989 | 0.649739 | 0.00464948 | 0.6497372 | 0.005646278
|  |  | 2022 | 0.9180138 | 0.9219136 | 0.007941347 | 0.9134188 | 0.03133092 | 0.9134109 | 0.1839256 |  |  | 1946 | 0.8823424 | 0.8727124 | 0.01038778 | 0.8673674 | 0.02242294 | 0.8674451 | 0.01883171 |  |  | 2170 | 0.8546551 | 0.9259583 | 0.01687496 | 0.8863191 | 0.01232663 | 0.8863649 | 0.01213937 |  |  | 2170 | 0.7564229 | 0.9044522 | 0.01693262 | 0.7841372 | 0.009095325 | 0.7841199 | 0.006963051 |  |  | 114660 | 0.7943331 | 0.8678712 | 0.0137218 | 0.7802133 | 0.007499051 | 0.7802099 | 0.01160101 |  |  | 72460 | 0.6591798 | 0.7035679 | 0.01101989 | 0.6500595 | 0.004654532 | 0.6500577 | 0.005653454
|  |  | 2027 | 0.9198057 | 0.9223621 | 0.007915009 | 0.9137767 | 0.03134214 | 0.9137698 | 0.1839373 |  |  | 1951 | 0.8823424 | 0.8732814 | 0.0103627 | 0.8678758 | 0.02236063 | 0.8679534 | 0.01877988 |  |  | 2175 | 0.8524971 | 0.9262363 | 0.01680219 | 0.8864628 | 0.0122552 | 0.8865083 | 0.01208323 |  |  | 2175 | 0.7530599 | 0.9045554 | 0.01681751 | 0.7841482 | 0.009095137 | 0.7841308 | 0.006963104 |  |  | 114960 | 0.8010469 | 0.8678712 | 0.0137218 | 0.7804514 | 0.007506017 | 0.780448 | 0.01160972 |  |  | 72760 | 0.6591798 | 0.7035679 | 0.01101989 | 0.6503795 | 0.004659571 | 0.6503777 | 0.005660609
|  |  | 2032 | 0.9189097 | 0.922808 | 0.007888712 | 0.9141327 | 0.0313533 | 0.9141268 | 0.1839485 |  |  | 1956 | 0.8823424 | 0.8738476 | 0.01033762 | 0.8683813 | 0.02229836 | 0.8684589 | 0.01872809 |  |  | 2180 | 0.8524971 | 0.9265125 | 0.01672968 | 0.8866053 | 0.01218422 | 0.8866506 | 0.01202752 |  |  | 2180 | 0.7547414 | 0.9046576 | 0.01670326 | 0.7841592 | 0.009094958 | 0.7841418 | 0.006963158 |  |  | 115260 | 0.8010469 | 0.8678712 | 0.0137218 | 0.7806893 | 0.007512965 | 0.7806859 | 0.01161842 |  |  | 73060 | 0.6570043 | 0.7035679 | 0.01101989 | 0.6506989 | 0.004664596 | 0.6506971 | 0.005667744
|  |  | 2037 | 0.9198057 | 0.9232514 | 0.007862454 | 0.9144869 | 0.0313644 | 0.914482 | 0.1839593 |  |  | 1961 | 0.8833028 | 0.8744109 | 0.01031254 | 0.8688842 | 0.02223614 | 0.8689616 | 0.01867634 |  |  | 2185 | 0.8524971 | 0.9267869 | 0.01665741 | 0.8867466 | 0.0121137 | 0.8867916 | 0.01197223 |  |  | 2185 | 0.7597858 | 0.9047588 | 0.01658985 | 0.7841701 | 0.009094789 | 0.7841527 | 0.006963213 |  |  | 115560 | 0.796571 | 0.8678712 | 0.0137218 | 0.7809269 | 0.007519895 | 0.7809236 | 0.0116271 |  |  | 73360 | 0.6678816 | 0.7035679 | 0.01101989 | 0.6510177 | 0.004669608 | 0.6510161 | 0.005674859
|  |  | 2042 | 0.9215976 | 0.9236922 | 0.007836238 | 0.9148393 | 0.03137544 | 0.9148353 | 0.1839697 |  |  | 1966 | 0.8842633 | 0.8749714 | 0.01028745 | 0.8693843 | 0.02217397 | 0.8694617 | 0.01862463 |  |  | 2190 | 0.8524971 | 0.9270593 | 0.0165854 | 0.8868866 | 0.01204362 | 0.8869314 | 0.01191735 |  |  | 2190 | 0.7530599 | 0.9048591 | 0.0164773 | 0.784181 | 0.009094628 | 0.7841635 | 0.006963268 |  |  | 115860 | 0.796571 | 0.8678712 | 0.0137218 | 0.7811642 | 0.007526809 | 0.7811609 | 0.01163575 |  |  | 73660 | 0.6635307 | 0.7035679 | 0.01101989 | 0.6513361 | 0.004674605 | 0.6513344 | 0.005681953
|  |  | 2047 | 0.9224936 | 0.9241304 | 0.007810063 | 0.9151898 | 0.03138642 | 0.9151868 | 0.1839796 |  |  | 1971 | 0.8833028 | 0.8755291 | 0.01026236 | 0.8698817 | 0.02211184 | 0.869959 | 0.01857296 |  |  | 2195 | 0.8546551 | 0.92733 | 0.01651365 | 0.8870255 | 0.01197399 | 0.88707 | 0.0118629 |  |  | 2195 | 0.7530599 | 0.9049583 | 0.01636559 | 0.7841918 | 0.009094476 | 0.7841743 | 0.006963323 |  |  | 116160 | 0.7920951 | 0.8678712 | 0.0137218 | 0.7814012 | 0.007533705 | 0.781398 | 0.01164439 |  |  | 73960 | 0.6591798 | 0.7035679 | 0.01101989 | 0.6516539 | 0.004679589 | 0.6516523 | 0.005689026
|  |  | 2052 | 0.9224936 | 0.9245661 | 0.00778393 | 0.9155385 | 0.03139735 | 0.9155365 | 0.1839891 |  |  | 1976 | 0.8842633 | 0.8760841 | 0.01023726 | 0.8703764 | 0.02204977 | 0.8704536 | 0.01852134 |  |  | 2200 | 0.8524971 | 0.9275988 | 0.01644215 | 0.8871631 | 0.01190481 | 0.8872074 | 0.01180887 |  |  | 2200 | 0.7581043 | 0.9050566 | 0.01625471 | 0.7842027 | 0.009094332 | 0.7841851 | 0.006963379 |  |  | 116460 | 0.798809 | 0.8678712 | 0.0137218 | 0.781638 | 0.007540584 | 0.7816349 | 0.01165302 |  |  | 74260 | 0.6591798 | 0.7035679 | 0.01101989 | 0.6519712 | 0.004684559 | 0.6519696 | 0.005696079
|  |  | 2057 | 0.9215976 | 0.9249992 | 0.007757838 | 0.9158855 | 0.03140822 | 0.9158844 | 0.1839983 |  |  | 1981 | 0.8852237 | 0.8766362 | 0.01021216 | 0.8708684 | 0.02198774 | 0.8709456 | 0.01846976 |  |  | 2205 | 0.8546551 | 0.9278657 | 0.01637091 | 0.8872996 | 0.01183607 | 0.8873437 | 0.01175524 |  |  | 2205 | 0.7564229 | 0.905154 | 0.01614467 | 0.7842134 | 0.009094195 | 0.7841959 | 0.006963435 |  |  | 116760 | 0.796571 | 0.8678712 | 0.0137218 | 0.7818745 | 0.007547446 | 0.7818714 | 0.01166162 |  |  | 74560 | 0.6613552 | 0.7035679 | 0.01101989 | 0.6522879 | 0.004689514 | 0.6522864 | 0.005703111
|  |  | 2062 | 0.9224936 | 0.9254299 | 0.00773179 | 0.9162306 | 0.03141903 | 0.9162305 | 0.1840069 |  |  | 1986 | 0.8833028 | 0.8771856 | 0.01018706 | 0.8713578 | 0.02192577 | 0.8714349 | 0.01841822 |  |  | 2210 | 0.8535761 | 0.9281309 | 0.01629992 | 0.8874349 | 0.01176778 | 0.8874788 | 0.01170204 |  |  | 2210 | 0.7530599 | 0.9052504 | 0.01603546 | 0.7842242 | 0.009094067 | 0.7842066 | 0.006963491 |  |  | 117060 | 0.7943331 | 0.8678712 | 0.0137218 | 0.7821107 | 0.00755429 | 0.7821077 | 0.0116702 |  |  | 74860 | 0.6591798 | 0.7035679 | 0.01101989 | 0.6526041 | 0.004694456 | 0.6526027 | 0.005710123
|  |  | 2067 | 0.9224936 | 0.9258581 | 0.007705784 | 0.9165739 | 0.03142979 | 0.9165748 | 0.1840152 |  |  | 1991 | 0.8852237 | 0.8777323 | 0.01016196 | 0.8718445 | 0.02186386 | 0.8719215 | 0.01836674 |  |  | 2215 | 0.8546551 | 0.9283943 | 0.01622918 | 0.8875691 | 0.01169992 | 0.8876127 | 0.01164924 |  |  | 2215 | 0.7547414 | 0.9053458 | 0.01592708 | 0.7842349 | 0.009093945 | 0.7842173 | 0.006963548 |  |  | 117360 | 0.796571 | 0.8678712 | 0.0137218 | 0.7823467 | 0.007561118 | 0.7823437 | 0.01167877 |  |  | 75160 | 0.6678816 | 0.7035679 | 0.01101989 | 0.6529198 | 0.004699383 | 0.6529184 | 0.005717113
|  |  | 2072 | 0.9224936 | 0.9262838 | 0.007679822 | 0.9169155 | 0.03144049 | 0.9169174 | 0.1840231 |  |  | 1996 | 0.8861842 | 0.8782762 | 0.01013686 | 0.8723285 | 0.021802 | 0.8724055 | 0.0183153 |  |  | 2220 | 0.8514181 | 0.9286559 | 0.0161587 | 0.8877021 | 0.01163251 | 0.8877454 | 0.01159686 |  |  | 2220 | 0.7547414 | 0.9054403 | 0.01581952 | 0.7842456 | 0.009093831 | 0.7842279 | 0.006963605 |  |  | 117660 | 0.8010469 | 0.8678712 | 0.0137218 | 0.7825824 | 0.007567928 | 0.7825794 | 0.01168732 |  |  | 75460 | 0.6635307 | 0.7035679 | 0.01101989 | 0.653235 | 0.004704296 | 0.6532336 | 0.005724083
|  |  | 2077 | 0.9233895 | 0.926707 | 0.007653903 | 0.9172553 | 0.03145114 | 0.9172582 | 0.1840306 |  |  | 2001 | 0.8852237 | 0.8788175 | 0.01011176 | 0.87281 | 0.0217402 | 0.8728868 | 0.01826391 |  |  | 2225 | 0.8535761 | 0.9289157 | 0.01608847 | 0.8878339 | 0.01156554 | 0.887877 | 0.01154489 |  |  | 2225 | 0.7564229 | 0.9055339 | 0.01571278 | 0.7842562 | 0.009093724 | 0.7842385 | 0.006963663 |  |  | 117960 | 0.8010469 | 0.8678712 | 0.0137218 | 0.7828178 | 0.00757472 | 0.7828149 | 0.01169585 |  |  | 75760 | 0.6548289 | 0.7035679 | 0.01101989 | 0.6535496 | 0.004709195 | 0.6535483 | 0.005731032
|  |  | 2082 | 0.9233895 | 0.9271278 | 0.007628028 | 0.9175934 | 0.03146173 | 0.9175972 | 0.1840377 |  |  | 2006 | 0.8852237 | 0.879356 | 0.01008667 | 0.8732888 | 0.02167845 | 0.8733656 | 0.01821257 |  |  | 2230 | 0.8524971 | 0.9291737 | 0.0160185 | 0.8879647 | 0.011499 | 0.8880075 | 0.01149332 |  |  | 2230 | 0.7530599 | 0.9056266 | 0.01560685 | 0.7842668 | 0.009093623 | 0.7842491 | 0.00696372 |  |  | 118260 | 0.8032848 | 0.8678712 | 0.0137218 | 0.783053 | 0.007581496 | 0.7830501 | 0.01170435 |  |  | 76060 | 0.6526534 | 0.7035679 | 0.01101989 | 0.6538637 | 0.00471408 | 0.6538624 | 0.00573796
|  |  | 2087 | 0.9233895 | 0.9275461 | 0.007602198 | 0.9179298 | 0.03147226 | 0.9179345 | 0.1840444 |  |  | 2011 | 0.8871446 | 0.8798918 | 0.01006157 | 0.8737651 | 0.02161677 | 0.8738418 | 0.01816128 |  |  | 2235 | 0.8546551 | 0.92943 | 0.01594878 | 0.8880943 | 0.01143289 | 0.8881369 | 0.01144216 |  |  | 2235 | 0.7547414 | 0.9057184 | 0.01550173 | 0.7842774 | 0.009093528 | 0.7842597 | 0.006963778 |  |  | 118560 | 0.798809 | 0.8678712 | 0.0137218 | 0.7832879 | 0.007588254 | 0.783285 | 0.01171285 |  |  | 76360 | 0.6613552 | 0.7035679 | 0.01101989 | 0.6541773 | 0.004718951 | 0.654176 | 0.005744867
|  |  | 2092 | 0.9242855 | 0.9279621 | 0.007576413 | 0.9182644 | 0.03148274 | 0.9182701 | 0.1840507 |  |  | 2016 | 0.8881051 | 0.8804249 | 0.01003647 | 0.8742387 | 0.02155515 | 0.8743153 | 0.01811005 |  |  | 2240 | 0.8546551 | 0.9296846 | 0.01587932 | 0.8882228 | 0.01136722 | 0.8882651 | 0.0113914 |  |  | 2240 | 0.7564229 | 0.9058093 | 0.01539742 | 0.7842879 | 0.00909344 | 0.7842702 | 0.006963837 |  |  | 118860 | 0.798809 | 0.8678712 | 0.0137218 | 0.7835225 | 0.007594994 | 0.7835197 | 0.01172132 |  |  | 76660 | 0.6591798 | 0.7035679 | 0.01101989 | 0.6544903 | 0.004723807 | 0.6544891 | 0.005751753
|  |  | 2097 | 0.9233895 | 0.9283756 | 0.007550672 | 0.9185974 | 0.03149317 | 0.918604 | 0.1840567 |  |  | 2021 | 0.8871446 | 0.8809554 | 0.01001138 | 0.8747098 | 0.02149359 | 0.8747863 | 0.01805887 |  |  | 2245 | 0.8546551 | 0.9299375 | 0.01581011 | 0.8883501 | 0.01130199 | 0.8883923 | 0.01134105 |  |  | 2245 | 0.7564229 | 0.9058993 | 0.01529391 | 0.7842985 | 0.009093358 | 0.7842807 | 0.006963895 |  |  | 119160 | 0.8010469 | 0.8678712 | 0.0137218 | 0.7837569 | 0.007601718 | 0.7837541 | 0.01172977 |  |  | 76960 | 0.6591798 | 0.7035679 | 0.01101989 | 0.6548029 | 0.004728648 | 0.6548017 | 0.005758618
|  |  | 2102 | 0.9260774 | 0.9287867 | 0.007524977 | 0.9189286 | 0.03150354 | 0.9189362 | 0.1840622 |  |  | 2026 | 0.8890656 | 0.8814833 | 0.009986292 | 0.8751783 | 0.02143209 | 0.8752548 | 0.01800774 |  |  | 2250 | 0.8535761 | 0.9301886 | 0.01574116 | 0.8884764 | 0.01123718 | 0.8885184 | 0.0112911 |  |  | 2250 | 0.7547414 | 0.9059884 | 0.01519119 | 0.7843089 | 0.009093281 | 0.7842911 | 0.006963954 |  |  | 119460 | 0.8010469 | 0.8678712 | 0.0137218 | 0.7839909 | 0.007608424 | 0.7839882 | 0.01173821 |  |  | 77260 | 0.6613552 | 0.7035679 | 0.01101989 | 0.6551149 | 0.004733476 | 0.6551138 | 0.005765462
|  |  | 2107 | 0.9251814 | 0.9291955 | 0.007499328 | 0.9192582 | 0.03151386 | 0.9192667 | 0.1840674 |  |  | 2031 | 0.8881051 | 0.8820085 | 0.009961208 | 0.8756443 | 0.02137066 | 0.8757207 | 0.01795667 |  |  | 2255 | 0.8546551 | 0.930438 | 0.01567246 | 0.8886017 | 0.0111728 | 0.8886433 | 0.01124154 |  |  | 2255 | 0.7564229 | 0.9060767 | 0.01508927 | 0.7843194 | 0.00909321 | 0.7843016 | 0.006964013 |  |  | 119760 | 0.8032848 | 0.8678712 | 0.0137218 | 0.7842248 | 0.007615113 | 0.7842221 | 0.01174662 |  |  | 77560 | 0.6635307 | 0.7035679 | 0.01101989 | 0.6554263 | 0.004738289 | 0.6554253 | 0.005772285
|  |  | 2112 | 0.9251814 | 0.9296018 | 0.007473725 | 0.9195861 | 0.03152413 | 0.9195955 | 0.1840722 |  |  | 2036 | 0.8890656 | 0.882531 | 0.009936128 | 0.8761078 | 0.02130929 | 0.8761841 | 0.01790565 |  |  | 2260 | 0.8557341 | 0.9306858 | 0.01560401 | 0.8887258 | 0.01110885 | 0.8887673 | 0.01119238 |  |  | 2260 | 0.7547414 | 0.9061641 | 0.01498814 | 0.7843298 | 0.009093144 | 0.784312 | 0.006964072 |  |  | 120060 | 0.8010469 | 0.8678712 | 0.0137218 | 0.7844583 | 0.007621784 | 0.7844557 | 0.01175502 |  |  | 77860 | 0.6591798 | 0.7035679 | 0.01101989 | 0.6557373 | 0.004743087 | 0.6557363 | 0.005779086
|  |  | 2117 | 0.9260774 | 0.9300059 | 0.007448169 | 0.9199123 | 0.03153435 | 0.9199227 | 0.1840767 |  |  | 2041 | 0.8890656 | 0.883051 | 0.009911054 | 0.8765688 | 0.02124799 | 0.876645 | 0.0178547 |  |  | 2265 | 0.8546551 | 0.9309318 | 0.01553582 | 0.8888489 | 0.01104532 | 0.8888901 | 0.01114362 |  |  | 2265 | 0.7564229 | 0.9062506 | 0.01488779 | 0.7843402 | 0.009093083 | 0.7843224 | 0.006964132 |  |  | 120360 | 0.8077607 | 0.8678712 | 0.0137218 | 0.7846916 | 0.007628439 | 0.784689 | 0.0117634 |  |  | 78160 | 0.6613552 | 0.7035679 | 0.01101989 | 0.6560477 | 0.004747871 | 0.6560468 | 0.005785866
|  |  | 2122 | 0.9269734 | 0.9304076 | 0.007422659 | 0.9202369 | 0.03154451 | 0.9202482 | 0.1840808 |  |  | 2046 | 0.890026 | 0.8835684 | 0.009885985 | 0.8770272 | 0.02118676 | 0.8771033 | 0.0178038 |  |  | 2270 | 0.8568131 | 0.9311762 | 0.01546788 | 0.8889709 | 0.01098222 | 0.8890119 | 0.01109526 |  |  | 2270 | 0.7547414 | 0.9063363 | 0.01478823 | 0.7843506 | 0.009093028 | 0.7843327 | 0.006964192 |  |  | 120660 | 0.8055228 | 0.8678712 | 0.0137218 | 0.7849246 | 0.007635076 | 0.784922 | 0.01177176 |  |  | 78460 | 0.6591798 | 0.7035679 | 0.01101989 | 0.6563577 | 0.00475264 | 0.6563567 | 0.005792625
|  |  | 2127 | 0.9278693 | 0.9308069 | 0.007397196 | 0.9205599 | 0.03155462 | 0.9205721 | 0.1840845 |  |  | 2051 | 0.890026 | 0.8840832 | 0.009860923 | 0.8774832 | 0.0211256 | 0.8775592 | 0.01775296 |  |  | 2275 | 0.8557341 | 0.931419 | 0.0154002 | 0.8890919 | 0.01091953 | 0.8891327 | 0.01104728 |  |  | 2275 | 0.7564229 | 0.9064212 | 0.01468944 | 0.784361 | 0.009092977 | 0.784343 | 0.006964252 |  |  | 120960 | 0.8010469 | 0.8678712 | 0.0137218 | 0.7851573 | 0.007641695 | 0.7851548 | 0.0117801 |  |  | 78760 | 0.6635307 | 0.7035679 | 0.01101989 | 0.6566671 | 0.004757395 | 0.6566662 | 0.005799363
|  |  | 2132 | 0.9269734 | 0.931204 | 0.007371781 | 0.9208812 | 0.03156468 | 0.9208944 | 0.1840879 |  |  | 2056 | 0.890026 | 0.8845954 | 0.009835868 | 0.8779367 | 0.02106451 | 0.8780127 | 0.01770218 |  |  | 2280 | 0.8524971 | 0.9316601 | 0.01533277 | 0.8892118 | 0.01085727 | 0.8892524 | 0.01099969 |  |  | 2280 | 0.7597858 | 0.9065053 | 0.01459142 | 0.7843713 | 0.00909293 | 0.7843534 | 0.006964312 |  |  | 121260 | 0.8010469 | 0.8678712 | 0.0137218 | 0.7853898 | 0.007648297 | 0.7853874 | 0.01178842 |  |  | 79060 | 0.6591798 | 0.7035679 | 0.01101989 | 0.6569759 | 0.004762134 | 0.6569751 | 0.005806079
|  |  | 2137 | 0.9269734 | 0.9315987 | 0.007346414 | 0.9212009 | 0.03157468 | 0.921215 | 0.1840909 |  |  | 2061 | 0.8909865 | 0.885105 | 0.00981082 | 0.8783878 | 0.0210035 | 0.8784636 | 0.01765147 |  |  | 2285 | 0.8546551 | 0.9318996 | 0.0152656 | 0.8893308 | 0.01079543 | 0.8893711 | 0.0109525 |  |  | 2285 | 0.7547414 | 0.9065885 | 0.01449418 | 0.7843816 | 0.009092889 | 0.7843636 | 0.006964372 |  |  | 121560 | 0.7943331 | 0.8678712 | 0.0137218 | 0.785622 | 0.007654883 | 0.7856196 | 0.01179673 |  |  | 79360 | 0.6613552 | 0.7035679 | 0.01101989 | 0.6572843 | 0.00476686 | 0.6572835 | 0.005812774
|  |  | 2142 | 0.9269734 | 0.9319912 | 0.007321094 | 0.9215191 | 0.03158464 | 0.921534 | 0.1840936 |  |  | 2066 | 0.8909865 | 0.8856121 | 0.009785781 | 0.8788364 | 0.02094255 | 0.8789121 | 0.01760081 |  |  | 2290 | 0.8557341 | 0.9321374 | 0.01519868 | 0.8894487 | 0.01073401 | 0.8894888 | 0.01090569 |  |  | 2290 | 0.7581043 | 0.9066709 | 0.01439769 | 0.7843919 | 0.009092851 | 0.7843739 | 0.006964433 |  |  | 121860 | 0.8010469 | 0.8678712 | 0.0137218 | 0.785854 | 0.00766145 | 0.7858516 | 0.01180501 |  |  | 79660 | 0.6635307 | 0.7035679 | 0.01101989 | 0.6575921 | 0.00477157 | 0.6575914 | 0.005819447
|  |  | 2147 | 0.9278693 | 0.9323814 | 0.007295823 | 0.9218356 | 0.03159455 | 0.9218515 | 0.1840959 |  |  | 2071 | 0.8909865 | 0.8861167 | 0.00976075 | 0.8792826 | 0.02088168 | 0.8793582 | 0.01755022 |  |  | 2295 | 0.8535761 | 0.9323737 | 0.01513201 | 0.8895655 | 0.010673 | 0.8896054 | 0.01085926 |  |  | 2295 | 0.7581043 | 0.9067525 | 0.01430197 | 0.7844021 | 0.009092818 | 0.7843841 | 0.006964494 |  |  | 122160 | 0.798809 | 0.8678712 | 0.0137218 | 0.7860857 | 0.007668001 | 0.7860833 | 0.01181328 |  |  | 79960 | 0.6591798 | 0.7035679 | 0.01101989 | 0.6578995 | 0.004776266 | 0.6578988 | 0.005826099
|  |  | 2152 | 0.9287653 | 0.9327694 | 0.007270601 | 0.9221505 | 0.0316044 | 0.9221673 | 0.1840979 |  |  | 2076 | 0.890026 | 0.8866188 | 0.009735729 | 0.8797263 | 0.02082089 | 0.8798019 | 0.0174997 |  |  | 2300 | 0.8557341 | 0.9326083 | 0.0150656 | 0.8896814 | 0.0106124 | 0.8897211 | 0.01081322 |  |  | 2300 | 0.7581043 | 0.9068333 | 0.01420701 | 0.7844124 | 0.009092788 | 0.7843943 | 0.006964555 |  |  | 122460 | 0.7943331 | 0.8678712 | 0.0137218 | 0.7863171 | 0.007674534 | 0.7863148 | 0.01182152 |  |  | 80260 | 0.6613552 | 0.7035679 | 0.01101989 | 0.6582063 | 0.004780947 | 0.6582056 | 0.005832729
|  |  | 2157 | 0.9296612 | 0.9331551 | 0.007245427 | 0.9224639 | 0.03161421 | 0.9224816 | 0.1840996 |  |  | 2081 | 0.8909865 | 0.8871183 | 0.009710718 | 0.8801677 | 0.02076017 | 0.8802431 | 0.01744924 |  |  | 2305 | 0.8557341 | 0.9328413 | 0.01499944 | 0.8897963 | 0.01055222 | 0.8898358 | 0.01076756 |  |  | 2305 | 0.7597858 | 0.9069133 | 0.0141128 | 0.7844226 | 0.009092763 | 0.7844045 | 0.006964616 |  |  | 122760 | 0.8055228 | 0.8678712 | 0.0137218 | 0.7865483 | 0.00768105 | 0.786546 | 0.01182975 |  |  | 80560 | 0.6591798 | 0.7035679 | 0.01101989 | 0.6585126 | 0.004785613 | 0.658512 | 0.005839338
|  |  | 2162 | 0.9296612 | 0.9335386 | 0.007220303 | 0.9227757 | 0.03162396 | 0.9227943 | 0.1841009 |  |  | 2086 | 0.8919469 | 0.8876154 | 0.009685716 | 0.8806066 | 0.02069953 | 0.880682 | 0.01739885 |  |  | 2310 | 0.8546551 | 0.9330728 | 0.01493353 | 0.8899103 | 0.01049245 | 0.8899495 | 0.01072228 |  |  | 2310 | 0.7614673 | 0.9069926 | 0.01401934 | 0.7844327 | 0.009092741 | 0.7844147 | 0.006964678 |  |  | 123060 | 0.8055228 | 0.8678712 | 0.0137218 | 0.7867792 | 0.007687548 | 0.7867769 | 0.01183796 |  |  | 80860 | 0.6591798 | 0.7035679 | 0.01101989 | 0.6588184 | 0.004790265 | 0.6588178 | 0.005845925
|  |  | 2167 | 0.9296612 | 0.9339198 | 0.007195228 | 0.923086 | 0.03163367 | 0.9231055 | 0.1841019 |  |  | 2091 | 0.8938678 | 0.88811 | 0.009660726 | 0.8810432 | 0.02063897 | 0.8811185 | 0.01734852 |  |  | 2315 | 0.8557341 | 0.9333027 | 0.01486788 | 0.8900232 | 0.01043309 | 0.8900622 | 0.01067738 |  |  | 2315 | 0.7581043 | 0.9070711 | 0.01392662 | 0.7844429 | 0.009092723 | 0.7844248 | 0.006964739 |  |  | 123360 | 0.8099987 | 0.8678712 | 0.0137218 | 0.7870098 | 0.007694029 | 0.7870076 | 0.01184615 |  |  | 81160 | 0.6678816 | 0.7035679 | 0.01101989 | 0.6591237 | 0.004794901 | 0.6591231 | 0.005852491
|  |  | 2172 | 0.9296612 | 0.9342989 | 0.007170203 | 0.9233947 | 0.03164333 | 0.9234151 | 0.1841026 |  |  | 2096 | 0.8919469 | 0.8886021 | 0.009635747 | 0.8814774 | 0.02057849 | 0.8815526 | 0.01729827 |  |  | 2320 | 0.8546551 | 0.9335311 | 0.01480248 | 0.8901352 | 0.01037413 | 0.890174 | 0.01063286 |  |  | 2320 | 0.7513784 | 0.9071488 | 0.01383464 | 0.784453 | 0.009092708 | 0.7844349 | 0.006964801 |  |  | 123660 | 0.8077607 | 0.8678712 | 0.0137218 | 0.7872401 | 0.007700493 | 0.787238 | 0.01185432 |  |  | 81460 | 0.6722325 | 0.7035679 | 0.01101989 | 0.6594284 | 0.004799523 | 0.6594279 | 0.005859035
|  |  | 2177 | 0.9305572 | 0.9346757 | 0.007145228 | 0.9237019 | 0.03165293 | 0.9237232 | 0.1841029 |  |  | 2101 | 0.8929074 | 0.8890917 | 0.00961078 | 0.8819093 | 0.02051809 | 0.8819844 | 0.01724808 |  |  | 2325 | 0.8557341 | 0.9337579 | 0.01473733 | 0.8902462 | 0.01031558 | 0.8902848 | 0.0105887 |  |  | 2325 | 0.7614673 | 0.9072257 | 0.0137434 | 0.7844631 | 0.009092697 | 0.784445 | 0.006964863 |  |  | 123960 | 0.8032848 | 0.8678712 | 0.0137218 | 0.7874702 | 0.00770694 | 0.7874681 | 0.01186248 |  |  | 81760 | 0.670057 | 0.7035679 | 0.01101989 | 0.6597327 | 0.004804129 | 0.6597322 | 0.005865558
|  |  | 2182 | 0.9305572 | 0.9350504 | 0.007120304 | 0.9240075 | 0.03166249 | 0.9240297 | 0.1841029 |  |  | 2106 | 0.8938678 | 0.8895789 | 0.009585826 | 0.8823388 | 0.02045777 | 0.8824138 | 0.01719796 |  |  | 2330 | 0.8557341 | 0.9339831 | 0.01467244 | 0.8903563 | 0.01025744 | 0.8903946 | 0.01054493 |  |  | 2330 | 0.7581043 | 0.907302 | 0.0136529 | 0.7844732 | 0.009092689 | 0.7844551 | 0.006964925 |  |  | 124260 | 0.8032848 | 0.8678712 | 0.0137218 | 0.7877001 | 0.007713369 | 0.787698 | 0.01187061 |  |  | 82060 | 0.6613552 | 0.7035679 | 0.01101989 | 0.6600364 | 0.004808721 | 0.660036 | 0.005872059
|  |  | 2187 | 0.9314531 | 0.9354229 | 0.007095429 | 0.9243117 | 0.03167201 | 0.9243348 | 0.1841026 |  |  | 2111 | 0.8948283 | 0.8900637 | 0.009560884 | 0.882766 | 0.02039754 | 0.8828409 | 0.01714791 |  |  | 2335 | 0.8557341 | 0.9342069 | 0.0146078 | 0.8904654 | 0.01019969 | 0.8905035 | 0.01050152 |  |  | 2335 | 0.7547414 | 0.9073774 | 0.01356312 | 0.7844833 | 0.009092684 | 0.7844651 | 0.006964987 |  |  | 124560 | 0.798809 | 0.8678712 | 0.0137218 | 0.7879297 | 0.007719781 | 0.7879276 | 0.01187872 |  |  | 82360 | 0.6678816 | 0.7035679 | 0.01101989 | 0.6603397 | 0.004813298 | 0.6603393 | 0.005878538
|  |  | 2192 | 0.9323491 | 0.9357932 | 0.007070606 | 0.9246144 | 0.03168147 | 0.9246383 | 0.184102 |  |  | 2116 | 0.8948283 | 0.890546 | 0.009535956 | 0.8831909 | 0.02033739 | 0.8832657 | 0.01709794 |  |  | 2340 | 0.8557341 | 0.9344291 | 0.01454341 | 0.8905736 | 0.01014235 | 0.8906115 | 0.01045848 |  |  | 2340 | 0.7564229 | 0.9074521 | 0.01347407 | 0.7844934 | 0.009092682 | 0.7844752 | 0.006965049 |  |  | 124860 | 0.8032848 | 0.8678712 | 0.0137218 | 0.788159 | 0.007726176 | 0.788157 | 0.01188682 |  |  | 82660 | 0.670057 | 0.7035679 | 0.01101989 | 0.6606424 | 0.004817859 | 0.6606421 | 0.005884995
|  |  | 2197 | 0.9314531 | 0.9361615 | 0.007045834 | 0.9249155 | 0.03169089 | 0.9249404 | 0.1841011 |  |  | 2121 | 0.8948283 | 0.8910259 | 0.009511042 | 0.8836135 | 0.02027732 | 0.8836882 | 0.01704804 |  |  | 2345 | 0.8557341 | 0.9346498 | 0.01447927 | 0.8906809 | 0.01008541 | 0.8907186 | 0.01041581 |  |  | 2345 | 0.7564229 | 0.9075261 | 0.01338574 | 0.7845034 | 0.009092683 | 0.7844852 | 0.006965112 |  |  | 125160 | 0.8099987 | 0.8678712 | 0.0137218 | 0.788388 | 0.007732553 | 0.7883861 | 0.01189489 |  |  | 82960 | 0.6678816 | 0.7035679 | 0.01101989 | 0.6609446 | 0.004822406 | 0.6609443 | 0.005891431
|  |  | 2202 | 0.9323491 | 0.9365275 | 0.007021113 | 0.9252152 | 0.03170026 | 0.9252409 | 0.1840999 |  |  | 2126 | 0.8948283 | 0.8915035 | 0.009486143 | 0.8840338 | 0.02021734 | 0.8841084 | 0.01699821 |  |  | 2350 | 0.8568131 | 0.934869 | 0.01441539 | 0.8907872 | 0.01002887 | 0.8908247 | 0.0103735 |  |  | 2350 | 0.7581043 | 0.9075994 | 0.01329813 | 0.7845134 | 0.009092687 | 0.7844952 | 0.006965175 |  |  | 125460 | 0.8077607 | 0.8678712 | 0.0137218 | 0.7886168 | 0.007738914 | 0.7886149 | 0.01190295 |  |  | 83260 | 0.6678816 | 0.7035679 | 0.01101989 | 0.6612464 | 0.004826938 | 0.6612461 | 0.005897845
|  |  | 2207 | 0.9314531 | 0.9368915 | 0.006996443 | 0.9255135 | 0.03170958 | 0.92554 | 0.1840984 |  |  | 2131 | 0.8957887 | 0.8919786 | 0.009461258 | 0.8844518 | 0.02015745 | 0.8845263 | 0.01694845 |  |  | 2355 | 0.8557341 | 0.9350868 | 0.01435175 | 0.8908927 | 0.009972717 | 0.89093 | 0.01033156 |  |  | 2355 | 0.7581043 | 0.907672 | 0.01321123 | 0.7845234 | 0.009092694 | 0.7845052 | 0.006965238 |  |  | 125760 | 0.8032848 | 0.8678712 | 0.0137218 | 0.7888453 | 0.007745256 | 0.7888435 | 0.01191099 |  |  | 83560 | 0.6635307 | 0.7035679 | 0.01101989 | 0.6615476 | 0.004831454 | 0.6615473 | 0.005904237
|  |  | 2212 | 0.9323491 | 0.9372533 | 0.006971826 | 0.9258102 | 0.03171886 | 0.9258377 | 0.1840966 |  |  | 2136 | 0.8948283 | 0.8924514 | 0.009436389 | 0.8848675 | 0.02009764 | 0.884942 | 0.01689877 |  |  | 2360 | 0.8578922 | 0.935303 | 0.01428837 | 0.8909972 | 0.009916963 | 0.8910343 | 0.01028998 |  |  | 2360 | 0.7581043 | 0.9077439 | 0.01312504 | 0.7845334 | 0.009092703 | 0.7845151 | 0.006965301 |  |  | 126060 | 0.8010469 | 0.8678712 | 0.0137218 | 0.7890736 | 0.007751582 | 0.7890718 | 0.01191901 |  |  | 83860 | 0.6591798 | 0.7035679 | 0.01101989 | 0.6618483 | 0.004835956 | 0.6618481 | 0.005910607
|  |  | 2217 | 0.935037 | 0.9376131 | 0.00694726 | 0.9261056 | 0.03172809 | 0.9261339 | 0.1840945 |  |  | 2141 | 0.8967492 | 0.8929218 | 0.009411535 | 0.885281 | 0.02003793 | 0.8853554 | 0.01684917 |  |  | 2365 | 0.8557341 | 0.9355178 | 0.01422524 | 0.8911009 | 0.009861601 | 0.8911378 | 0.01024876 |  |  | 2365 | 0.7564229 | 0.907815 | 0.01303955 | 0.7845433 | 0.009092714 | 0.7845251 | 0.006965364 |  |  | 126360 | 0.8077607 | 0.8678712 | 0.0137218 | 0.7893016 | 0.00775789 | 0.7892998 | 0.01192701 |  |  | 84160 | 0.6678816 | 0.7035679 | 0.01101989 | 0.6621485 | 0.004840442 | 0.6621483 | 0.005916956
|  |  | 2222 | 0.934141 | 0.9379708 | 0.006922747 | 0.9263994 | 0.03173727 | 0.9264286 | 0.1840921 |  |  | 2146 | 0.8957887 | 0.8933899 | 0.009386698 | 0.8856923 | 0.0199783 | 0.8857665 | 0.01679964 |  |  | 2370 | 0.8557341 | 0.9357312 | 0.01416236 | 0.8912037 | 0.009806631 | 0.8912403 | 0.0102079 |  |  | 2370 | 0.7564229 | 0.9078855 | 0.01295477 | 0.7845532 | 0.009092729 | 0.784535 | 0.006965427 |  |  | 126660 | 0.8010469 | 0.8678712 | 0.0137218 | 0.7895293 | 0.007764182 | 0.7895276 | 0.01193499 |  |  | 84460 | 0.6635307 | 0.7035679 | 0.01101989 | 0.6624482 | 0.004844913 | 0.6624481 | 0.005923283
|  |  | 2227 | 0.934141 | 0.9383264 | 0.006898286 | 0.9266919 | 0.03174641 | 0.9267219 | 0.1840894 |  |  | 2151 | 0.8957887 | 0.8938556 | 0.009361878 | 0.8861013 | 0.01991877 | 0.8861755 | 0.01675019 |  |  | 2375 | 0.8557341 | 0.9359431 | 0.01409973 | 0.8913056 | 0.00975205 | 0.891342 | 0.01016739 |  |  | 2375 | 0.7564229 | 0.9079553 | 0.01287069 | 0.7845632 | 0.009092745 | 0.7845449 | 0.00696549 |  |  | 126960 | 0.8077607 | 0.8678712 | 0.0137218 | 0.7897568 | 0.007770455 | 0.7897551 | 0.01194295 |  |  | 84760 | 0.670057 | 0.7035679 | 0.01101989 | 0.6627474 | 0.004849369 | 0.6627473 | 0.005929587
|  |  | 2232 | 0.934141 | 0.9386799 | 0.006873878 | 0.9269829 | 0.0317555 | 0.9270138 | 0.1840865 |  |  | 2156 | 0.8967492 | 0.894319 | 0.009337076 | 0.8865081 | 0.01985932 | 0.8865822 | 0.01670082 |  |  | 2380 | 0.8557341 | 0.9361535 | 0.01403735 | 0.8914066 | 0.009697857 | 0.8914429 | 0.01012724 |  |  | 2380 | 0.7581043 | 0.9080244 | 0.0127873 | 0.7845731 | 0.009092764 | 0.7845548 | 0.006965554 |  |  | 127260 | 0.8055228 | 0.8678712 | 0.0137218 | 0.789984 | 0.007776712 | 0.7899824 | 0.01195089 |  |  | 85060 | 0.6678816 | 0.7035679 | 0.01101989 | 0.6630461 | 0.00485381 | 0.6630461 | 0.00593587
|  |  | 2237 | 0.934141 | 0.9390314 | 0.006849523 | 0.9272725 | 0.03176455 | 0.9273042 | 0.1840832 |  |  | 2161 | 0.8967492 | 0.8947801 | 0.009312291 | 0.8869127 | 0.01979997 | 0.8869867 | 0.01665153 |  |  | 2385 | 0.8568131 | 0.9363626 | 0.01397522 | 0.8915068 | 0.00964405 | 0.8915428 | 0.01008744 |  |  | 2385 | 0.7581043 | 0.9080928 | 0.0127046 | 0.7845829 | 0.009092785 | 0.7845646 | 0.006965617 |  |  | 127560 | 0.8077607 | 0.8678712 | 0.0137218 | 0.790211 | 0.007782951 | 0.7902094 | 0.01195882 |  |  | 85360 | 0.6657061 | 0.7035679 | 0.01101989 | 0.6633443 | 0.004858236 | 0.6633443 | 0.005942132
|  |  | 2242 | 0.935037 | 0.9393809 | 0.00682522 | 0.9275607 | 0.03177355 | 0.9275933 | 0.1840797 |  |  | 2166 | 0.8977097 | 0.8952389 | 0.009287524 | 0.8873151 | 0.01974071 | 0.887389 | 0.01660231 |  |  | 2390 | 0.8568131 | 0.9365702 | 0.01391334 | 0.8916061 | 0.009590628 | 0.8916419 | 0.010048 |  |  | 2390 | 0.7547414 | 0.9081606 | 0.01262259 | 0.7845928 | 0.009092808 | 0.7845745 | 0.006965681 |  |  | 127860 | 0.8077607 | 0.8678712 | 0.0137218 | 0.7904377 | 0.007789173 | 0.7904361 | 0.01196672 |  |  | 85660 | 0.6613552 | 0.7035679 | 0.01101989 | 0.663642 | 0.004862646 | 0.663642 | 0.005948371
|  |  | 2247 | 0.9359329 | 0.9397284 | 0.006800972 | 0.9278475 | 0.03178251 | 0.9278809 | 0.1840759 |  |  | 2171 | 0.8977097 | 0.8956954 | 0.009262776 | 0.8877154 | 0.01968155 | 0.8877891 | 0.01655318 |  |  | 2395 | 0.8546551 | 0.9367764 | 0.01385171 | 0.8917045 | 0.009537588 | 0.8917402 | 0.0100089 |  |  | 2395 | 0.7581043 | 0.9082277 | 0.01254127 | 0.7846027 | 0.009092833 | 0.7845843 | 0.006965745 |  |  | 128160 | 0.8122366 | 0.8678712 | 0.0137218 | 0.7906642 | 0.007795378 | 0.7906626 | 0.01197461 |  |  | 85960 | 0.6657061 | 0.7035679 | 0.01101989 | 0.6639392 | 0.004867042 | 0.6639393 | 0.005954588
|  |  | 2252 | 0.934141 | 0.9400738 | 0.006776776 | 0.928133 | 0.03179143 | 0.9281672 | 0.1840718 |  |  | 2176 | 0.8977097 | 0.8961496 | 0.009238047 | 0.8881135 | 0.01962248 | 0.8881871 | 0.01650413 |  |  | 2400 | 0.8568131 | 0.9369812 | 0.01379033 | 0.8918022 | 0.009484931 | 0.8918376 | 0.009970145 |  |  | 2400 | 0.7597858 | 0.9082941 | 0.01246062 | 0.7846125 | 0.009092861 | 0.7845941 | 0.006965809 |  |  | 128460 | 0.8077607 | 0.8678712 | 0.0137218 | 0.7908903 | 0.007801566 | 0.7908888 | 0.01198248 |  |  | 86260 | 0.6657061 | 0.7035679 | 0.01101989 | 0.6642359 | 0.004871422 | 0.664236 | 0.005960784
|  |  | 2257 | 0.935037 | 0.9404172 | 0.006752635 | 0.928417 | 0.0318003 | 0.9284521 | 0.1840675 |  |  | 2181 | 0.8996306 | 0.8966016 | 0.009213338 | 0.8885094 | 0.01956351 | 0.8885829 | 0.01645516 |  |  | 2405 | 0.8578922 | 0.9371847 | 0.0137292 | 0.891899 | 0.009432653 | 0.8919342 | 0.009931738 |  |  | 2405 | 0.7581043 | 0.9083599 | 0.01238065 | 0.7846223 | 0.00909289 | 0.7846039 | 0.006965873 |  |  | 128760 | 0.8099987 | 0.8678712 | 0.0137218 | 0.7911163 | 0.007807736 | 0.7911148 | 0.01199032 |  |  | 86560 | 0.6765834 | 0.7035679 | 0.01101989 | 0.6645321 | 0.004875787 | 0.6645323 | 0.005966957
|  |  | 2262 | 0.9359329 | 0.9407587 | 0.006728547 | 0.9286997 | 0.03180912 | 0.9287356 | 0.1840629 |  |  | 2186 | 0.8986701 | 0.8970513 | 0.009188648 | 0.8889031 | 0.01950463 | 0.8889766 | 0.01640627 |  |  | 2410 | 0.8557341 | 0.9373867 | 0.01366832 | 0.8919949 | 0.009380752 | 0.89203 | 0.009893675 |  |  | 2410 | 0.7581043 | 0.9084251 | 0.01230134 | 0.7846321 | 0.009092921 | 0.7846137 | 0.006965937 |  |  | 129060 | 0.8077607 | 0.8678712 | 0.0137218 | 0.7913419 | 0.007813889 | 0.7913405 | 0.01199815 |  |  | 86860 | 0.670057 | 0.7035679 | 0.01101989 | 0.6648278 | 0.004880136 | 0.664828 | 0.005973109
|  |  | 2267 | 0.9368289 | 0.9410982 | 0.006704513 | 0.928981 | 0.03181791 | 0.9290178 | 0.184058 |  |  | 2191 | 0.8996306 | 0.8974987 | 0.00916398 | 0.8892948 | 0.01944586 | 0.8893681 | 0.01635747 |  |  | 2415 | 0.8568131 | 0.9375874 | 0.01360769 | 0.8920901 | 0.009329229 | 0.892125 | 0.009855954 |  |  | 2415 | 0.7581043 | 0.9084896 | 0.01222271 | 0.7846419 | 0.009092954 | 0.7846235 | 0.006966002 |  |  | 129360 | 0.8077607 | 0.8678712 | 0.0137218 | 0.7915673 | 0.007820025 | 0.7915659 | 0.01200596 |  |  | 87160 | 0.670057 | 0.7035679 | 0.01101989 | 0.665123 | 0.004884471 | 0.6651233 | 0.005979239
|  |  | 2272 | 0.9359329 | 0.9414357 | 0.006680534 | 0.929261 | 0.03182664 | 0.9292986 | 0.1840529 |  |  | 2196 | 0.8986701 | 0.8979439 | 0.009139332 | 0.8896843 | 0.01938718 | 0.8897575 | 0.01630875 |  |  | 2420 | 0.8568131 | 0.9377868 | 0.0135473 | 0.8921844 | 0.00927808 | 0.8922191 | 0.009818572 |  |  | 2420 | 0.7513784 | 0.9085535 | 0.01214474 | 0.7846517 | 0.009092988 | 0.7846333 | 0.006966066 |  |  | 129660 | 0.8032848 | 0.8678712 | 0.0137218 | 0.7917925 | 0.007826144 | 0.7917911 | 0.01201375 |  |  | 87460 | 0.6635307 | 0.7035679 | 0.01101989 | 0.6654177 | 0.00488879 | 0.665418 | 0.005985346
|  |  | 2277 | 0.9368289 | 0.9417713 | 0.006656609 | 0.9295396 | 0.03183534 | 0.929578 | 0.1840475 |  |  | 2201 | 0.900591 | 0.8983869 | 0.009114705 | 0.8900717 | 0.0193286 | 0.8901448 | 0.01626011 |  |  | 2425 | 0.8568131 | 0.9379847 | 0.01348716 | 0.892278 | 0.009227305 | 0.8923125 | 0.009781527 |  |  | 2425 | 0.7581043 | 0.9086167 | 0.01206744 | 0.7846614 | 0.009093024 | 0.784643 | 0.006966131 |  |  | 129960 | 0.8055228 | 0.8678712 | 0.0137218 | 0.7920174 | 0.007832246 | 0.7920161 | 0.01202152 |  |  | 87760 | 0.6657061 | 0.7035679 | 0.01101989 | 0.665712 | 0.004893093 | 0.6657123 | 0.005991432
|  |  | 2282 | 0.9368289 | 0.9421049 | 0.006632739 | 0.9298169 | 0.031844 | 0.9298561 | 0.1840418 |  |  | 2206 | 0.900591 | 0.8988277 | 0.0090901 | 0.890457 | 0.01927012 | 0.89053 | 0.01621156 |  |  | 2430 | 0.8568131 | 0.9381814 | 0.01342727 | 0.8923707 | 0.009176901 | 0.892405 | 0.009744819 |  |  | 2430 | 0.7581043 | 0.9086794 | 0.01199079 | 0.7846712 | 0.009093062 | 0.7846527 | 0.006966195 |  |  | 130260 | 0.8099987 | 0.8678712 | 0.0137218 | 0.792242 | 0.00783833 | 0.7922407 | 0.01202927 |  |  | 88060 | 0.6657061 | 0.7035679 | 0.01101989 | 0.6660057 | 0.004897382 | 0.6660061 | 0.005997496
|  |  | 2287 | 0.9368289 | 0.9424366 | 0.006608924 | 0.9300929 | 0.03185261 | 0.9301329 | 0.1840359 |  |  | 2211 | 0.9015515 | 0.8992663 | 0.009065517 | 0.8908402 | 0.01921174 | 0.8909131 | 0.0161631 |  |  | 2435 | 0.8578922 | 0.9383767 | 0.01336763 | 0.8924627 | 0.009126867 | 0.8924968 | 0.009708444 |  |  | 2435 | 0.7581043 | 0.9087415 | 0.01191479 | 0.7846809 | 0.009093101 | 0.7846625 | 0.00696626 |  |  | 130560 | 0.8144746 | 0.8678712 | 0.0137218 | 0.7924664 | 0.007844397 | 0.7924651 | 0.01203701 |  |  | 88360 | 0.6722325 | 0.7035679 | 0.01101989 | 0.666299 | 0.004901655 | 0.6662993 | 0.006003538
|  |  | 2292 | 0.9368289 | 0.9427663 | 0.006585164 | 0.9303676 | 0.03186118 | 0.9304084 | 0.1840298 |  |  | 2216 | 0.900591 | 0.8997026 | 0.009040957 | 0.8912214 | 0.01915346 | 0.8912942 | 0.01611472 |  |  | 2440 | 0.8568131 | 0.9385707 | 0.01330823 | 0.8925539 | 0.009077201 | 0.8925878 | 0.009672402 |  |  | 2440 | 0.7581043 | 0.9088029 | 0.01183944 | 0.7846906 | 0.009093142 | 0.7846722 | 0.006966325 |  |  | 130860 | 0.8189504 | 0.8678712 | 0.0137218 | 0.7926905 | 0.007850447 | 0.7926893 | 0.01204472 |  |  | 88660 | 0.6744079 | 0.7035679 | 0.01101989 | 0.6665917 | 0.004905912 | 0.6665921 | 0.006009558
|  |  | 2297 | 0.9377248 | 0.9430942 | 0.006561459 | 0.9306409 | 0.03186971 | 0.9306825 | 0.1840234 |  |  | 2221 | 0.9015515 | 0.9001368 | 0.009016419 | 0.8916005 | 0.01909529 | 0.8916732 | 0.01606643 |  |  | 2445 | 0.8578922 | 0.9387633 | 0.01324908 | 0.8926443 | 0.009027902 | 0.892678 | 0.00963669 |  |  | 2445 | 0.7581043 | 0.9088637 | 0.01176474 | 0.7847003 | 0.009093185 | 0.7846819 | 0.00696639 |  |  | 131160 | 0.8122366 | 0.8678712 | 0.0137218 | 0.7929144 | 0.00785648 | 0.7929132 | 0.01205241 |  |  | 88960 | 0.6678816 | 0.7035679 | 0.01101989 | 0.666884 | 0.004910155 | 0.6668844 | 0.006015556
|  |  | 2302 | 0.9377248 | 0.9434202 | 0.006537809 | 0.930913 | 0.03187819 | 0.9309554 | 0.1840168 |  |  | 2226 | 0.9015515 | 0.9005689 | 0.008991905 | 0.8919775 | 0.01903722 | 0.8920501 | 0.01601823 |  |  | 2450 | 0.8568131 | 0.9389547 | 0.01319018 | 0.8927339 | 0.008978969 | 0.8927674 | 0.009601306 |  |  | 2450 | 0.7564229 | 0.908924 | 0.01169068 | 0.78471 | 0.009093228 | 0.7846915 | 0.006966455 |  |  | 131460 | 0.8055228 | 0.8678712 | 0.0137218 | 0.793138 | 0.007862496 | 0.7931369 | 0.01206009 |  |  | 89260 | 0.6678816 | 0.7035679 | 0.01101989 | 0.6671757 | 0.004914382 | 0.6671762 | 0.006021532
|  |  | 2307 | 0.9386208 | 0.9437442 | 0.006514215 | 0.9311837 | 0.03188664 | 0.931227 | 0.1840099 |  |  | 2231 | 0.9025119 | 0.9009988 | 0.008967414 | 0.8923525 | 0.01897925 | 0.892425 | 0.01597012 |  |  | 2455 | 0.8578922 | 0.9391448 | 0.01313152 | 0.8928228 | 0.008930398 | 0.8928561 | 0.009566249 |  |  | 2455 | 0.7597858 | 0.9089837 | 0.01161726 | 0.7847197 | 0.009093273 | 0.7847012 | 0.00696652 |  |  | 131760 | 0.8077607 | 0.8678712 | 0.0137218 | 0.7933614 | 0.007868494 | 0.7933603 | 0.01206775 |  |  | 89560 | 0.6678816 | 0.7035679 | 0.01101989 | 0.667467 | 0.004918594 | 0.6674676 | 0.006027486
|  |  | 2312 | 0.9386208 | 0.9440664 | 0.006490676 | 0.9314532 | 0.03189504 | 0.9314972 | 0.1840028 |  |  | 2236 | 0.9015515 | 0.9014265 | 0.008942948 | 0.8927254 | 0.01892139 | 0.8927978 | 0.01592209 |  |  | 2460 | 0.8568131 | 0.9393336 | 0.01307311 | 0.8929109 | 0.00888219 | 0.892944 | 0.009531516 |  |  | 2460 | 0.7581043 | 0.9090427 | 0.01154447 | 0.7847293 | 0.00909332 | 0.7847109 | 0.006966585 |  |  | 132060 | 0.8122366 | 0.8678712 | 0.0137218 | 0.7935845 | 0.007874476 | 0.7935834 | 0.01207538 |  |  | 89860 | 0.670057 | 0.7035679 | 0.01101989 | 0.6677578 | 0.00492279 | 0.6677584 | 0.006033418
|  |  | 2317 | 0.9386208 | 0.9443868 | 0.006467193 | 0.9317214 | 0.03190341 | 0.9317662 | 0.1839955 |  |  | 2241 | 0.900591 | 0.9018521 | 0.008918506 | 0.8930964 | 0.01886363 | 0.8931686 | 0.01587416 |  |  | 2465 | 0.8578922 | 0.9395211 | 0.01301494 | 0.8929983 | 0.008834342 | 0.8930312 | 0.009497106 |  |  | 2465 | 0.7581043 | 0.9091012 | 0.01147232 | 0.784739 | 0.009093368 | 0.7847205 | 0.00696665 |  |  | 132360 | 0.8122366 | 0.8678712 | 0.0137218 | 0.7938073 | 0.00788044 | 0.7938063 | 0.012083 |  |  | 90160 | 0.6744079 | 0.7035679 | 0.01101989 | 0.6680481 | 0.004926971 | 0.6680487 | 0.006039328
|  |  | 2322 | 0.9395168 | 0.9447053 | 0.006443766 | 0.9319884 | 0.03191173 | 0.932034 | 0.1839879 |  |  | 2246 | 0.9025119 | 0.9022755 | 0.008894089 | 0.8934653 | 0.01880598 | 0.8935375 | 0.01582631 |  |  | 2470 | 0.8589712 | 0.9397073 | 0.01295702 | 0.8930849 | 0.008786852 | 0.8931177 | 0.009463016 |  |  | 2470 | 0.7564229 | 0.9091592 | 0.01140079 | 0.7847486 | 0.009093416 | 0.7847301 | 0.006966716 |  |  | 132660 | 0.8099987 | 0.8678712 | 0.0137218 | 0.7940299 | 0.007886387 | 0.7940289 | 0.0120906 |  |  | 90460 | 0.6722325 | 0.7035679 | 0.01101989 | 0.668338 | 0.004931137 | 0.6683386 | 0.006045216
|  |  | 2327 | 0.9395168 | 0.9450219 | 0.006420396 | 0.9322541 | 0.03192001 | 0.9323004 | 0.1839801 |  |  | 2251 | 0.9025119 | 0.9026969 | 0.008869698 | 0.8938322 | 0.01874843 | 0.8939043 | 0.01577856 |  |  | 2475 | 0.8568131 | 0.9398923 | 0.01289934 | 0.8931708 | 0.00873972 | 0.8932034 | 0.009429246 |  |  | 2475 | 0.7581043 | 0.9092166 | 0.01132989 | 0.7847583 | 0.009093467 | 0.7847397 | 0.006966781 |  |  | 132960 | 0.8144746 | 0.8678712 | 0.0137218 | 0.7942522 | 0.007892317 | 0.7942513 | 0.01209818 |  |  | 90760 | 0.670057 | 0.7035679 | 0.01101989 | 0.6686273 | 0.004935287 | 0.668628 | 0.006051083
|  |  | 2332 | 0.9386208 | 0.9453367 | 0.006397081 | 0.9325185 | 0.03192825 | 0.9325656 | 0.1839721 |  |  | 2256 | 0.9034724 | 0.9031161 | 0.008845331 | 0.8941972 | 0.018691 | 0.8942691 | 0.0157309 |  |  | 2480 | 0.8578922 | 0.940076 | 0.0128419 | 0.8932559 | 0.008692942 | 0.8932883 | 0.009395792 |  |  | 2480 | 0.7564229 | 0.9092734 | 0.01125961 | 0.7847679 | 0.009093518 | 0.7847493 | 0.006966847 |  |  | 133260 | 0.8122366 | 0.8678712 | 0.0137218 | 0.7944743 | 0.00789823 | 0.7944734 | 0.01210574 |  |  | 91060 | 0.6765834 | 0.7035679 | 0.01101989 | 0.6689161 | 0.004939422 | 0.6689169 | 0.006056927
|  |  | 2337 | 0.9395168 | 0.9456497 | 0.006373823 | 0.9327817 | 0.03193646 | 0.9328296 | 0.1839639 |  |  | 2261 | 0.9034724 | 0.9035333 | 0.008820991 | 0.8945601 | 0.01863367 | 0.894632 | 0.01568333 |  |  | 2485 | 0.8589712 | 0.9402585 | 0.01278471 | 0.8933404 | 0.008646519 | 0.8933726 | 0.009362653 |  |  | 2485 | 0.7581043 | 0.9093296 | 0.01118995 | 0.7847775 | 0.00909357 | 0.7847589 | 0.006966913 |  |  | 133560 | 0.8032848 | 0.8678712 | 0.0137218 | 0.7946961 | 0.007904126 | 0.7946953 | 0.01211328 |  |  | 91360 | 0.6765834 | 0.7035679 | 0.01101989 | 0.6692045 | 0.004943541 | 0.6692053 | 0.006062749
|  |  | 2342 | 0.9404127 | 0.9459609 | 0.006350621 | 0.9330436 | 0.03194462 | 0.9330923 | 0.1839554 |  |  | 2266 | 0.9025119 | 0.9039484 | 0.008796677 | 0.8949211 | 0.01857645 | 0.8949929 | 0.01563585 |  |  | 2490 | 0.8568131 | 0.9404397 | 0.01272777 | 0.8934241 | 0.008600448 | 0.8934561 | 0.009329828 |  |  | 2490 | 0.7581043 | 0.9093853 | 0.01112089 | 0.7847871 | 0.009093624 | 0.7847685 | 0.006966979 |  |  | 133860 | 0.8099987 | 0.8678712 | 0.0137218 | 0.7949177 | 0.007910004 | 0.7949169 | 0.0121208 |  |  | 91660 | 0.670057 | 0.7035679 | 0.01101989 | 0.6694924 | 0.004947645 | 0.6694932 | 0.006068549
|  |  | 2347 | 0.9404127 | 0.9462703 | 0.006327477 | 0.9333044 | 0.03195275 | 0.9333538 | 0.1839468 |  |  | 2271 | 0.9025119 | 0.9043614 | 0.00877239 | 0.8952802 | 0.01851934 | 0.8953518 | 0.01558847 |  |  | 2495 | 0.8578922 | 0.9406197 | 0.01267106 | 0.8935071 | 0.008554727 | 0.893539 | 0.009297314 |  |  | 2495 | 0.7614673 | 0.9094405 | 0.01105245 | 0.7847966 | 0.009093678 | 0.7847781 | 0.006967045 |  |  | 134160 | 0.8167125 | 0.8678712 | 0.0137218 | 0.795139 | 0.007915866 | 0.7951382 | 0.0121283 |  |  | 91960 | 0.6722325 | 0.7035679 | 0.01101989 | 0.6697798 | 0.004951734 | 0.6697806 | 0.006074328
|  |  | 2352 | 0.9413087 | 0.9465778 | 0.006304388 | 0.9335639 | 0.03196083 | 0.9336141 | 0.1839379 |  |  | 2276 | 0.9034724 | 0.9047723 | 0.00874813 | 0.8956373 | 0.01846234 | 0.8957088 | 0.01554118 |  |  | 2500 | 0.8578922 | 0.9407985 | 0.0126146 | 0.8935894 | 0.008509355 | 0.8936211 | 0.009265109 |  |  | 2500 | 0.7614673 | 0.9094951 | 0.01098462 | 0.7848062 | 0.009093734 | 0.7847877 | 0.006967111 |  |  | 134460 | 0.8144746 | 0.8678712 | 0.0137218 | 0.7953601 | 0.00792171 | 0.7953593 | 0.01213579 |  |  | 92260 | 0.6678816 | 0.7035679 | 0.01101989 | 0.6700667 | 0.004955807 | 0.6700676 | 0.006080084
|  |  | 2357 | 0.9404127 | 0.9468837 | 0.006281357 | 0.9338222 | 0.03196888 | 0.9338732 | 0.1839288 |  |  | 2281 | 0.9044329 | 0.9051812 | 0.008723897 | 0.8959925 | 0.01840545 | 0.8960639 | 0.01549398 |  |  | 2505 | 0.8589712 | 0.9409761 | 0.01255838 | 0.893671 | 0.008464331 | 0.8937025 | 0.009233211 |  |  | 2505 | 0.7614673 | 0.9095492 | 0.01091739 | 0.7848158 | 0.00909379 | 0.7847972 | 0.006967177 |  |  | 134760 | 0.8099987 | 0.8678712 | 0.0137218 | 0.7955809 | 0.007927538 | 0.7955802 | 0.01214325 |  |  | 92560 | 0.6744079 | 0.7035679 | 0.01101989 | 0.6703532 | 0.004959865 | 0.6703541 | 0.006085819
|  |  | 2362 | 0.9413087 | 0.9471877 | 0.006258383 | 0.9340793 | 0.03197688 | 0.934131 | 0.1839195 |  |  | 2286 | 0.9044329 | 0.905588 | 0.008699693 | 0.8963457 | 0.01834867 | 0.896417 | 0.01544688 |  |  | 2510 | 0.8589712 | 0.9411525 | 0.0125024 | 0.893752 | 0.008419652 | 0.8937833 | 0.009201619 |  |  | 2510 | 0.7614673 | 0.9096028 | 0.01085076 | 0.7848253 | 0.009093847 | 0.7848067 | 0.006967243 |  |  | 135060 | 0.8144746 | 0.8678712 | 0.0137218 | 0.7958015 | 0.007933348 | 0.7958008 | 0.0121507 |  |  | 92860 | 0.6744079 | 0.7035679 | 0.01101989 | 0.6706391 | 0.004963907 | 0.6706401 | 0.006091531
|  |  | 2367 | 0.9422046 | 0.94749 | 0.006235466 | 0.9343352 | 0.03198485 | 0.9343877 | 0.18391 |  |  | 2291 | 0.9053933 | 0.9059928 | 0.008675516 | 0.8966971 | 0.018292 | 0.8967682 | 0.01539987 |  |  | 2515 | 0.8589712 | 0.9413277 | 0.01244666 | 0.8938322 | 0.008375317 | 0.8938633 | 0.00917033 |  |  | 2515 | 0.7681932 | 0.9096559 | 0.01078472 | 0.7848349 | 0.009093906 | 0.7848163 | 0.006967309 |  |  | 135360 | 0.8256643 | 0.8678712 | 0.0137218 | 0.7960218 | 0.007939142 | 0.7960211 | 0.01215812 |  |  | 93160 | 0.6722325 | 0.7035679 | 0.01101989 | 0.6709246 | 0.004967934 | 0.6709256 | 0.006097222
|  |  | 2372 | 0.9413087 | 0.9477905 | 0.006212606 | 0.9345899 | 0.03199279 | 0.9346431 | 0.1839003 |  |  | 2296 | 0.9044329 | 0.9063956 | 0.008651367 | 0.8970465 | 0.01823545 | 0.8971176 | 0.01535296 |  |  | 2520 | 0.8578922 | 0.9415017 | 0.01239117 | 0.8939117 | 0.008331325 | 0.8939427 | 0.009139344 |  |  | 2520 | 0.7581043 | 0.9097084 | 0.01071928 | 0.7848444 | 0.009093965 | 0.7848258 | 0.006967376 |  |  | 135660 | 0.8189504 | 0.8678712 | 0.0137218 | 0.7962418 | 0.007944918 | 0.7962412 | 0.01216553 |  |  | 93460 | 0.6722325 | 0.7035679 | 0.01101989 | 0.6712096 | 0.004971946 | 0.6712106 | 0.00610289
|  |  | 2377 | 0.9422046 | 0.9480893 | 0.006189803 | 0.9348434 | 0.03200068 | 0.9348974 | 0.1838904 |  |  | 2301 | 0.9044329 | 0.9067964 | 0.008627248 | 0.897394 | 0.01817901 | 0.897465 | 0.01530615 |  |  | 2525 | 0.8600502 | 0.9416745 | 0.01233591 | 0.8939906 | 0.008287674 | 0.8940214 | 0.009108656 |  |  | 2525 | 0.7581043 | 0.9097604 | 0.01065442 | 0.7848539 | 0.009094025 | 0.7848353 | 0.006967442 |  |  | 135960 | 0.8144746 | 0.8678712 | 0.0137218 | 0.7964616 | 0.007950677 | 0.7964611 | 0.01217292 |  |  | 93760 | 0.6765834 | 0.7035679 | 0.01101989 | 0.6714942 | 0.004975942 | 0.6714952 | 0.006108537
|  |  | 2382 | 0.9422046 | 0.9483864 | 0.006167058 | 0.9350957 | 0.03200853 | 0.9351505 | 0.1838802 |  |  | 2306 | 0.9044329 | 0.9071952 | 0.008603157 | 0.8977397 | 0.01812269 | 0.8978105 | 0.01525943 |  |  | 2530 | 0.8578922 | 0.9418461 | 0.01228089 | 0.8940688 | 0.008244362 | 0.8940995 | 0.009078267 |  |  | 2530 | 0.7614673 | 0.9098119 | 0.01059015 | 0.7848634 | 0.009094086 | 0.7848448 | 0.006967509 |  |  | 136260 | 0.8144746 | 0.8678712 | 0.0137218 | 0.7966812 | 0.00795642 | 0.7966806 | 0.01218029 |  |  | 94060 | 0.6722325 | 0.7035679 | 0.01101989 | 0.6717782 | 0.004979923 | 0.6717793 | 0.006114162
|  |  | 2387 | 0.9431006 | 0.9486817 | 0.006144371 | 0.9353469 | 0.03201635 | 0.9354024 | 0.1838699 |  |  | 2311 | 0.9044329 | 0.9075919 | 0.008579096 | 0.8980835 | 0.01806647 | 0.8981542 | 0.01521281 |  |  | 2535 | 0.8589712 | 0.9420166 | 0.01222612 | 0.8941464 | 0.008201387 | 0.8941768 | 0.009048174 |  |  | 2535 | 0.7597858 | 0.909863 | 0.01052646 | 0.7848729 | 0.009094148 | 0.7848543 | 0.006967575 |  |  | 136560 | 0.8144746 | 0.8678712 | 0.0137218 | 0.7969005 | 0.007962145 | 0.7969 | 0.01218764 |  |  | 94360 | 0.6809343 | 0.7035679 | 0.01101989 | 0.6720618 | 0.004983888 | 0.6720629 | 0.006119765
|  |  | 2392 | 0.9422046 | 0.9489753 | 0.006121741 | 0.9355969 | 0.03202413 | 0.9356531 | 0.1838594 |  |  | 2316 | 0.9053933 | 0.9079867 | 0.008555064 | 0.8984254 | 0.01801038 | 0.898496 | 0.01516629 |  |  | 2540 | 0.8578922 | 0.942186 | 0.01217158 | 0.8942233 | 0.008158749 | 0.8942536 | 0.009018374 |  |  | 2540 | 0.7547414 | 0.9099135 | 0.01046335 | 0.7848824 | 0.00909421 | 0.7848638 | 0.006967642 |  |  | 136860 | 0.8189504 | 0.8678712 | 0.0137218 | 0.7971196 | 0.007967854 | 0.7971191 | 0.01219497 |  |  | 94660 | 0.6765834 | 0.7035679 | 0.01101989 | 0.6723449 | 0.004987838 | 0.672346 | 0.006125346
|  |  | 2397 | 0.9422046 | 0.9492673 | 0.006099169 | 0.9358458 | 0.03203188 | 0.9359027 | 0.1838487 |  |  | 2321 | 0.9053933 | 0.9083796 | 0.008531063 | 0.8987655 | 0.0179544 | 0.898836 | 0.01511987 |  |  | 2545 | 0.8611292 | 0.9423541 | 0.01211728 | 0.8942995 | 0.008116445 | 0.8943296 | 0.008988867 |  |  | 2545 | 0.7614673 | 0.9099635 | 0.01040082 | 0.7848919 | 0.009094273 | 0.7848733 | 0.006967709 |  |  | 137160 | 0.8167125 | 0.8678712 | 0.0137218 | 0.7973384 | 0.007973545 | 0.7973379 | 0.01220228 |  |  | 94960 | 0.6787588 | 0.7035679 | 0.01101989 | 0.6726275 | 0.004991773 | 0.6726287 | 0.006130905
|  |  | 2402 | 0.9422046 | 0.9495575 | 0.006076655 | 0.9360935 | 0.03203959 | 0.9361512 | 0.1838379 |  |  | 2326 | 0.9053933 | 0.9087704 | 0.008507092 | 0.8991037 | 0.01789853 | 0.8991741 | 0.01507354 |  |  | 2550 | 0.8589712 | 0.9425212 | 0.01206322 | 0.8943751 | 0.008074474 | 0.8944051 | 0.00895965 |  |  | 2550 | 0.7614673 | 0.910013 | 0.01033886 | 0.7849014 | 0.009094337 | 0.7848827 | 0.006967776 |  |  | 137460 | 0.8189504 | 0.8678712 | 0.0137218 | 0.7975569 | 0.007979219 | 0.7975565 | 0.01220957 |  |  | 95260 | 0.6744079 | 0.7035679 | 0.01101989 | 0.6729097 | 0.004995692 | 0.6729109 | 0.006136442
|  |  | 2407 | 0.9439966 | 0.9498461 | 0.006054199 | 0.9363401 | 0.03204726 | 0.9363985 | 0.1838268 |  |  | 2331 | 0.9063538 | 0.9091593 | 0.008483152 | 0.8994401 | 0.01784279 | 0.8995104 | 0.01502732 |  |  | 2555 | 0.8589712 | 0.9426871 | 0.0120094 | 0.8944501 | 0.008032835 | 0.8944799 | 0.008930721 |  |  | 2555 | 0.7597858 | 0.9100621 | 0.01027746 | 0.7849108 | 0.009094402 | 0.7848922 | 0.006967843 |  |  | 137760 | 0.8167125 | 0.8678712 | 0.0137218 | 0.7977752 | 0.007984877 | 0.7977748 | 0.01221684 |  |  | 95560 | 0.6722325 | 0.7035679 | 0.01101989 | 0.6731914 | 0.004999595 | 0.6731926 | 0.006141957
|  |  | 2412 | 0.9422046 | 0.950133 | 0.006031801 | 0.9365855 | 0.03205489 | 0.9366447 | 0.1838156 |  |  | 2336 | 0.9073142 | 0.9095463 | 0.008459243 | 0.8997747 | 0.01778715 | 0.8998449 | 0.01498119 |  |  | 2560 | 0.8589712 | 0.9428519 | 0.01195581 | 0.8945244 | 0.007991525 | 0.894554 | 0.008902078 |  |  | 2560 | 0.7581043 | 0.9101107 | 0.01021663 | 0.7849203 | 0.009094467 | 0.7849016 | 0.00696791 |  |  | 138060 | 0.8144746 | 0.8678712 | 0.0137218 | 0.7979933 | 0.007990517 | 0.7979929 | 0.0122241 |  |  | 95860 | 0.6744079 | 0.7035679 | 0.01101989 | 0.6734726 | 0.005003484 | 0.6734738 | 0.006147451
|  |  | 2417 | 0.9439966 | 0.9504182 | 0.006009461 | 0.9368299 | 0.03206249 | 0.9368897 | 0.1838041 |  |  | 2341 | 0.9063538 | 0.9099313 | 0.008435365 | 0.9001075 | 0.01773164 | 0.9001776 | 0.01493517 |  |  | 2565 | 0.8589712 | 0.9430156 | 0.01190246 | 0.8945981 | 0.007950543 | 0.8946276 | 0.00887372 |  |  | 2565 | 0.7597858 | 0.9101588 | 0.01015636 | 0.7849297 | 0.009094533 | 0.7849111 | 0.006967977 |  |  | 138360 | 0.8099987 | 0.8678712 | 0.0137218 | 0.7982111 | 0.007996141 | 0.7982108 | 0.01223133 |  |  | 96160 | 0.6787588 | 0.7035679 | 0.01101989 | 0.6737533 | 0.005007357 | 0.6737546 | 0.006152923
|  |  | 2422 | 0.9431006 | 0.9507018 | 0.005987179 | 0.9370731 | 0.03207006 | 0.9371336 | 0.1837925 |  |  | 2346 | 0.9073142 | 0.9103145 | 0.008411518 | 0.9004385 | 0.01767625 | 0.9005084 | 0.01488925 |  |  | 2570 | 0.8589712 | 0.9431782 | 0.01184935 | 0.8946712 | 0.007909887 | 0.8947005 | 0.008845644 |  |  | 2570 | 0.7581043 | 0.9102064 | 0.01009665 | 0.7849392 | 0.0090946 | 0.7849205 | 0.006968044 |  |  | 138660 | 0.8144746 | 0.8678712 | 0.0137218 | 0.7984286 | 0.008001748 | 0.7984283 | 0.01223855 |  |  | 96460 | 0.6787588 | 0.7035679 | 0.01101989 | 0.6740336 | 0.005011214 | 0.6740349 | 0.006158373
|  |  | 2427 | 0.9448925 | 0.9509837 | 0.005964956 | 0.9373152 | 0.03207758 | 0.9373764 | 0.1837808 |  |  | 2351 | 0.9063538 | 0.9106957 | 0.008387704 | 0.9007677 | 0.01762097 | 0.9008375 | 0.01484342 |  |  | 2575 | 0.8589712 | 0.9433396 | 0.01179647 | 0.8947437 | 0.007869557 | 0.8947728 | 0.008817848 |  |  | 2575 | 0.7614673 | 0.9102536 | 0.0100375 | 0.7849486 | 0.009094667 | 0.7849299 | 0.006968112 |  |  | 138960 | 0.8189504 | 0.8678712 | 0.0137218 | 0.7986459 | 0.008007338 | 0.7986457 | 0.01224574 |  |  | 96760 | 0.6787588 | 0.7035679 | 0.01101989 | 0.6743134 | 0.005015056 | 0.6743147 | 0.006163801
|  |  | 2432 | 0.9439966 | 0.9512641 | 0.005942791 | 0.9375561 | 0.03208508 | 0.9376181 | 0.1837688 |  |  | 2356 | 0.9063538 | 0.911075 | 0.008363921 | 0.9010951 | 0.01756582 | 0.9011648 | 0.0147977 |  |  | 2580 | 0.8600502 | 0.9435 | 0.01174383 | 0.8948155 | 0.00782955 | 0.8948445 | 0.008790332 |  |  | 2580 | 0.7614673 | 0.9103003 | 0.009978891 | 0.784958 | 0.009094735 | 0.7849393 | 0.006968179 |  |  | 139260 | 0.8144746 | 0.8678712 | 0.0137218 | 0.798863 | 0.008012911 | 0.7988628 | 0.01225292 |  |  | 97060 | 0.670057 | 0.7035679 | 0.01101989 | 0.6745927 | 0.005018883 | 0.6745941 | 0.006169207
|  |  | 2437 | 0.9448925 | 0.9515428 | 0.005920684 | 0.937796 | 0.03209253 | 0.9378587 | 0.1837567 |  |  | 2361 | 0.9073142 | 0.9114524 | 0.008340171 | 0.9014207 | 0.01751078 | 0.9014903 | 0.01475208 |  |  | 2585 | 0.8600502 | 0.9436593 | 0.01169143 | 0.8948868 | 0.007789864 | 0.8949155 | 0.008763092 |  |  | 2585 | 0.7547414 | 0.9103465 | 0.009920833 | 0.7849674 | 0.009094804 | 0.7849487 | 0.006968247 |  |  | 139560 | 0.8167125 | 0.8678712 | 0.0137218 | 0.7990798 | 0.008018467 | 0.7990796 | 0.01226008 |  |  | 97360 | 0.6744079 | 0.7035679 | 0.01101989 | 0.6748716 | 0.005022695 | 0.674873 | 0.006174592
|  |  | 2442 | 0.9448925 | 0.9518198 | 0.005898636 | 0.9380348 | 0.03209996 | 0.9380982 | 0.1837444 |  |  | 2366 | 0.9082747 | 0.9118279 | 0.008316454 | 0.9017446 | 0.01745586 | 0.901814 | 0.01470656 |  |  | 2590 | 0.8600502 | 0.9438175 | 0.01163926 | 0.8949574 | 0.007750499 | 0.894986 | 0.008736127 |  |  | 2590 | 0.7614673 | 0.9103924 | 0.00986332 | 0.7849768 | 0.009094873 | 0.7849581 | 0.006968314 |  |  | 139860 | 0.8167125 | 0.8678712 | 0.0137218 | 0.7992964 | 0.008024006 | 0.7992962 | 0.01226722 |  |  | 97660 | 0.6722325 | 0.7035679 | 0.01101989 | 0.67515 | 0.005026491 | 0.6751514 | 0.006179954
|  |  | 2447 | 0.9448925 | 0.9520953 | 0.005876647 | 0.9382725 | 0.03210734 | 0.9383366 | 0.1837319 |  |  | 2371 | 0.9073142 | 0.9122015 | 0.00829277 | 0.9020667 | 0.01740107 | 0.902136 | 0.01466115 |  |  | 2595 | 0.8589712 | 0.9439746 | 0.01158732 | 0.8950274 | 0.007711452 | 0.8950559 | 0.008709435 |  |  | 2595 | 0.7597858 | 0.9104377 | 0.009806348 | 0.7849862 | 0.009094942 | 0.7849675 | 0.006968382 |  |  | 140160 | 0.8211884 | 0.8678712 | 0.0137218 | 0.7995127 | 0.008029528 | 0.7995126 | 0.01227434 |  |  | 97960 | 0.670057 | 0.7035679 | 0.01101989 | 0.6754279 | 0.005030271 | 0.6754294 | 0.006185295
|  |  | 2452 | 0.9457885 | 0.9523692 | 0.005854716 | 0.9385092 | 0.0321147 | 0.9385739 | 0.1837193 |  |  | 2376 | 0.9082747 | 0.9125733 | 0.008269119 | 0.9023871 | 0.01734639 | 0.9024563 | 0.01461583 |  |  | 2600 | 0.8600502 | 0.9441307 | 0.01153562 | 0.8950969 | 0.007672722 | 0.8951252 | 0.008683013 |  |  | 2600 | 0.7614673 | 0.9104826 | 0.009749914 | 0.7849956 | 0.009095012 | 0.7849769 | 0.00696845 |  |  | 140460 | 0.8189504 | 0.8678712 | 0.0137218 | 0.7997287 | 0.008035034 | 0.7997287 | 0.01228144 |  |  | 98260 | 0.6722325 | 0.7035679 | 0.01101989 | 0.6757054 | 0.005034037 | 0.6757069 | 0.006190615
|  |  | 2457 | 0.9448925 | 0.9526415 | 0.005832844 | 0.9387447 | 0.03212202 | 0.9388102 | 0.1837065 |  |  | 2381 | 0.9092351 | 0.9129432 | 0.008245502 | 0.9027057 | 0.01729184 | 0.9027748 | 0.01457063 |  |  | 2605 | 0.8600502 | 0.9442857 | 0.01148415 | 0.8951658 | 0.007634308 | 0.8951939 | 0.008656861 |  |  | 2605 | 0.7614673 | 0.9105271 | 0.009694014 | 0.785005 | 0.009095083 | 0.7849863 | 0.006968518 |  |  | 140760 | 0.8167125 | 0.8678712 | 0.0137218 | 0.7999445 | 0.008040523 | 0.7999445 | 0.01228852 |  |  | 98560 | 0.6765834 | 0.7035679 | 0.01101989 | 0.6759824 | 0.005037787 | 0.6759839 | 0.006195912
|  |  | 2462 | 0.9457885 | 0.9529122 | 0.005811031 | 0.9389792 | 0.0321293 | 0.9390453 | 0.1836936 |  |  | 2386 | 0.9092351 | 0.9133113 | 0.008221919 | 0.9030226 | 0.01723741 | 0.9030916 | 0.01452552 |  |  | 2610 | 0.8611292 | 0.9444397 | 0.01143291 | 0.8952341 | 0.007596207 | 0.8952621 | 0.008630976 |  |  | 2610 | 0.7597858 | 0.9105712 | 0.009638645 | 0.7850144 | 0.009095154 | 0.7849957 | 0.006968586 |  |  | 141060 | 0.8144746 | 0.8678712 | 0.0137218 | 0.8001601 | 0.008045994 | 0.8001601 | 0.01229559 |  |  | 98860 | 0.6765834 | 0.7035679 | 0.01101989 | 0.6762589 | 0.005041521 | 0.6762605 | 0.006201188
|  |  | 2467 | 0.9457885 | 0.9531814 | 0.005789277 | 0.9392127 | 0.03213655 | 0.9392794 | 0.1836805 |  |  | 2391 | 0.9101956 | 0.9136775 | 0.008198369 | 0.9033378 | 0.0171831 | 0.9034067 | 0.01448052 |  |  | 2615 | 0.8611292 | 0.9445926 | 0.0113819 | 0.8953018 | 0.007558418 | 0.8953296 | 0.008605356 |  |  | 2615 | 0.7597858 | 0.9106148 | 0.009583804 | 0.7850237 | 0.009095226 | 0.785005 | 0.006968654 |  |  | 141360 | 0.8167125 | 0.8678712 | 0.0137218 | 0.8003754 | 0.00805145 | 0.8003755 | 0.01230263 |  |  | 99160 | 0.6831097 | 0.7035679 | 0.01101989 | 0.676535 | 0.005045241 | 0.6765366 | 0.006206442
|  |  | 2472 | 0.9457885 | 0.953449 | 0.005767581 | 0.939445 | 0.03214377 | 0.9395125 | 0.1836672 |  |  | 2396 | 0.9092351 | 0.9140419 | 0.008174855 | 0.9036513 | 0.01712892 | 0.9037201 | 0.01443563 |  |  | 2620 | 0.8611292 | 0.9447445 | 0.01133113 | 0.8953689 | 0.00752094 | 0.8953966 | 0.00858 |  |  | 2620 | 0.7581043 | 0.910658 | 0.009529487 | 0.7850331 | 0.009095298 | 0.7850144 | 0.006968722 |  |  | 141660 | 0.8189504 | 0.8678712 | 0.0137218 | 0.8005905 | 0.008056888 | 0.8005906 | 0.01230965 |  |  | 99460 | 0.6852852 | 0.7035679 | 0.01101989 | 0.6768106 | 0.005048945 | 0.6768122 | 0.006211675
|  |  | 2477 | 0.9457885 | 0.953715 | 0.005745945 | 0.9396764 | 0.03215095 | 0.9397445 | 0.1836538 |  |  | 2401 | 0.9082747 | 0.9144045 | 0.008151374 | 0.9039631 | 0.01707486 | 0.9040318 | 0.01439083 |  |  | 2625 | 0.8611292 | 0.9448954 | 0.01128059 | 0.8954355 | 0.007483771 | 0.895463 | 0.008554905 |  |  | 2625 | 0.7614673 | 0.9107007 | 0.009475691 | 0.7850425 | 0.009095371 | 0.7850237 | 0.00696879 |  |  | 141960 | 0.8189504 | 0.8678712 | 0.0137218 | 0.8008054 | 0.00806231 | 0.8008055 | 0.01231666 |  |  | 99760 | 0.6765834 | 0.7035679 | 0.01101989 | 0.6770857 | 0.005052633 | 0.6770874 | 0.006216886
|  |  | 2482 | 0.9466844 | 0.9539795 | 0.005724367 | 0.9399067 | 0.0321581 | 0.9399755 | 0.1836403 |  |  | 2406 | 0.9101956 | 0.9147653 | 0.008127929 | 0.9042732 | 0.01702092 | 0.9043418 | 0.01434615 |  |  | 2630 | 0.8600502 | 0.9450452 | 0.01123028 | 0.8955015 | 0.00744691 | 0.8955289 | 0.008530069 |  |  | 2630 | 0.7614673 | 0.9107431 | 0.009422413 | 0.7850518 | 0.009095444 | 0.7850331 | 0.006968858 |  |  | 142260 | 0.8167125 | 0.8678712 | 0.0137218 | 0.8010199 | 0.008067714 | 0.8010201 | 0.01232365 |  |  | 100060 | 0.6809343 | 0.7035679 | 0.01101989 | 0.6773604 | 0.005056307 | 0.6773621 | 0.006222075
|  |  | 2487 | 0.9466844 | 0.9542425 | 0.005702849 | 0.9401359 | 0.03216522 | 0.9402054 | 0.1836266 |  |  | 2411 | 0.9082747 | 0.9151243 | 0.008104519 | 0.9045816 | 0.01696711 | 0.9046501 | 0.01430157 |  |  | 2635 | 0.8611292 | 0.945194 | 0.0111802 | 0.895567 | 0.007410354 | 0.8955942 | 0.008505491 |  |  | 2635 | 0.7631488 | 0.910785 | 0.009369649 | 0.7850611 | 0.009095517 | 0.7850424 | 0.006968927 |  |  | 142560 | 0.8211884 | 0.8678712 | 0.0137218 | 0.8012343 | 0.008073102 | 0.8012345 | 0.01233061 |  |  | 100360 | 0.6831097 | 0.7035679 | 0.01101989 | 0.6776347 | 0.005059965 | 0.6776364 | 0.006227243
|  |  | 2492 | 0.9475804 | 0.954504 | 0.00568139 | 0.9403641 | 0.03217231 | 0.9404343 | 0.1836127 |  |  | 2416 | 0.9082747 | 0.9154814 | 0.008081144 | 0.9048884 | 0.01691342 | 0.9049567 | 0.0142571 |  |  | 2640 | 0.8611292 | 0.9453419 | 0.01113034 | 0.8956319 | 0.007374103 | 0.895659 | 0.008481169 |  |  | 2640 | 0.7597858 | 0.9108266 | 0.009317397 | 0.7850705 | 0.009095591 | 0.7850517 | 0.006968995 |  |  | 142860 | 0.8256643 | 0.8678712 | 0.0137218 | 0.8014484 | 0.008078474 | 0.8014486 | 0.01233756 |  |  | 100660 | 0.6809343 | 0.7035679 | 0.01101989 | 0.6779084 | 0.005063607 | 0.6779102 | 0.006232389
|  |  | 2497 | 0.9466844 | 0.9547639 | 0.00565999 | 0.9405914 | 0.03217936 | 0.9406621 | 0.1835987 |  |  | 2421 | 0.9121165 | 0.9158368 | 0.008057805 | 0.9051935 | 0.01685985 | 0.9052617 | 0.01421273 |  |  | 2645 | 0.8611292 | 0.9454887 | 0.01108072 | 0.8956963 | 0.007338154 | 0.8957232 | 0.008457101 |  |  | 2645 | 0.7614673 | 0.9108677 | 0.009265653 | 0.7850798 | 0.009095665 | 0.7850611 | 0.006969064 |  |  | 143160 | 0.8234263 | 0.8678712 | 0.0137218 | 0.8016622 | 0.008083829 | 0.8016625 | 0.01234449 |  |  | 100960 | 0.6787588 | 0.7035679 | 0.01101989 | 0.6781817 | 0.005067235 | 0.6781835 | 0.006237513
|  |  | 2502 | 0.9475804 | 0.9550224 | 0.005638649 | 0.9408175 | 0.03218638 | 0.940889 | 0.1835846 |  |  | 2426 | 0.9121165 | 0.9161905 | 0.008034502 | 0.905497 | 0.01680642 | 0.905565 | 0.01416847 |  |  | 2650 | 0.8600502 | 0.9456345 | 0.01103133 | 0.8957601 | 0.007302507 | 0.8957869 | 0.008433284 |  |  | 2650 | 0.7597858 | 0.9109084 | 0.009214413 | 0.7850891 | 0.00909574 | 0.7850704 | 0.006969133 |  |  | 143460 | 0.8189504 | 0.8678712 | 0.0137218 | 0.8018758 | 0.008089166 | 0.8018761 | 0.0123514 |  |  | 101260 | 0.6809343 | 0.7035679 | 0.01101989 | 0.6784546 | 0.005070847 | 0.6784564 | 0.006242616
|  |  | 2507 | 0.9484763 | 0.9552793 | 0.005617368 | 0.9410427 | 0.03219336 | 0.9411148 | 0.1835703 |  |  | 2431 | 0.9111561 | 0.9165423 | 0.008011235 | 0.9057988 | 0.0167531 | 0.9058667 | 0.01412431 |  |  | 2655 | 0.8611292 | 0.9457793 | 0.01098216 | 0.8958234 | 0.007267159 | 0.89585 | 0.008409718 |  |  | 2655 | 0.7614673 | 0.9109488 | 0.009163675 | 0.7850984 | 0.009095815 | 0.7850797 | 0.006969201 |  |  | 143760 | 0.8234263 | 0.8678712 | 0.0137218 | 0.8020892 | 0.008094488 | 0.8020895 | 0.01235829 |  |  | 101560 | 0.6787588 | 0.7035679 | 0.01101989 | 0.678727 | 0.005074444 | 0.6787288 | 0.006247698
|  |  | 2512 | 0.9475804 | 0.9555348 | 0.005596145 | 0.9412669 | 0.03220032 | 0.9413396 | 0.1835559 |  |  | 2436 | 0.9121165 | 0.9168924 | 0.007988004 | 0.906099 | 0.01669992 | 0.9061668 | 0.01408027 |  |  | 2660 | 0.8600502 | 0.9459232 | 0.01093323 | 0.8958862 | 0.007232109 | 0.8959126 | 0.0083864 |  |  | 2660 | 0.7614673 | 0.9109887 | 0.009113434 | 0.7851078 | 0.009095891 | 0.785089 | 0.00696927 |  |  | 144060 | 0.8144746 | 0.8678712 | 0.0137218 | 0.8023023 | 0.008099792 | 0.8023027 | 0.01236516 |  |  | 101860 | 0.6852852 | 0.7035679 | 0.01101989 | 0.6789989 | 0.005078026 | 0.6790008 | 0.006252758
|  |  | 2517 | 0.9484763 | 0.9557888 | 0.005574983 | 0.9414901 | 0.03220724 | 0.9415634 | 0.1835414 |  |  | 2441 | 0.9121165 | 0.9172408 | 0.00796481 | 0.9063975 | 0.01664686 | 0.9064652 | 0.01403633 |  |  | 2665 | 0.8622082 | 0.9460661 | 0.01088452 | 0.8959484 | 0.007197355 | 0.8959747 | 0.008363328 |  |  | 2665 | 0.7631488 | 0.9110283 | 0.009063689 | 0.7851171 | 0.009095967 | 0.7850983 | 0.006969339 |  |  | 144360 | 0.8234263 | 0.8678712 | 0.0137218 | 0.8025152 | 0.00810508 | 0.8025156 | 0.01237202 |  |  | 102160 | 0.6831097 | 0.7035679 | 0.01101989 | 0.6792704 | 0.005081592 | 0.6792723 | 0.006257796
|  |  | 2522 | 0.9493723 | 0.9560413 | 0.005553879 | 0.9417123 | 0.03221413 | 0.9417863 | 0.1835267 |  |  | 2446 | 0.9111561 | 0.9175874 | 0.007941652 | 0.9066945 | 0.01659393 | 0.9067621 | 0.0139925 |  |  | 2670 | 0.8622082 | 0.946208 | 0.01083603 | 0.8960101 | 0.007162896 | 0.8960363 | 0.0083405 |  |  | 2670 | 0.7631488 | 0.9110674 | 0.009014435 | 0.7851264 | 0.009096043 | 0.7851076 | 0.006969408 |  |  | 144660 | 0.8234263 | 0.8678712 | 0.0137218 | 0.8027278 | 0.008110352 | 0.8027282 | 0.01237885 |  |  | 102460 | 0.6787588 | 0.7035679 | 0.01101989 | 0.6795414 | 0.005085143 | 0.6795434 | 0.006262813
|  |  | 2527 | 0.9493723 | 0.9562923 | 0.005532835 | 0.9419335 | 0.03222099 | 0.9420081 | 0.1835119 |  |  | 2451 | 0.9121165 | 0.9179322 | 0.007918532 | 0.9069898 | 0.01654112 | 0.9070573 | 0.01394878 |  |  | 2675 | 0.8622082 | 0.9463489 | 0.01078777 | 0.8960713 | 0.007128731 | 0.8960973 | 0.008317915 |  |  | 2675 | 0.7597858 | 0.9111062 | 0.00896567 | 0.7851357 | 0.00909612 | 0.7851169 | 0.006969477 |  |  | 144960 | 0.8279022 | 0.8678712 | 0.0137218 | 0.8029402 | 0.008115607 | 0.8029407 | 0.01238567 |  |  | 102760 | 0.6744079 | 0.7035679 | 0.01101989 | 0.679812 | 0.005088679 | 0.679814 | 0.006267809
|  |  | 2532 | 0.9493723 | 0.9565419 | 0.00551185 | 0.9421537 | 0.03222782 | 0.9422289 | 0.1834969 |  |  | 2456 | 0.9121165 | 0.9182754 | 0.007895449 | 0.9072835 | 0.01648845 | 0.9073509 | 0.01390516 |  |  | 2680 | 0.8600502 | 0.9464889 | 0.01073974 | 0.896132 | 0.007094857 | 0.8961579 | 0.00829557 |  |  | 2680 | 0.7631488 | 0.9111446 | 0.00891739 | 0.7851449 | 0.009096197 | 0.7851262 | 0.006969546 |  |  | 145260 | 0.8234263 | 0.8678712 | 0.0137218 | 0.8031524 | 0.008120845 | 0.8031528 | 0.01239246 |  |  | 103060 | 0.6787588 | 0.7035679 | 0.01101989 | 0.6800821 | 0.0050922 | 0.6800842 | 0.006272783
|  |  | 2537 | 0.9484763 | 0.9567901 | 0.005490925 | 0.9423729 | 0.03223462 | 0.9424488 | 0.1834819 |  |  | 2461 | 0.9111561 | 0.9186168 | 0.007872404 | 0.9075757 | 0.0164359 | 0.9076429 | 0.01386166 |  |  | 2685 | 0.8611292 | 0.946628 | 0.01069194 | 0.8961922 | 0.007061273 | 0.8962179 | 0.008273465 |  |  | 2685 | 0.7614673 | 0.9111826 | 0.008869593 | 0.7851542 | 0.009096274 | 0.7851355 | 0.006969616 |  |  | 145560 | 0.8234263 | 0.8678712 | 0.0137218 | 0.8033643 | 0.008126066 | 0.8033648 | 0.01239924 |  |  | 103360 | 0.6809343 | 0.7035679 | 0.01101989 | 0.6803518 | 0.005095706 | 0.6803539 | 0.006277736
|  |  | 2542 | 0.9493723 | 0.9570368 | 0.005470059 | 0.9425912 | 0.03224139 | 0.9426677 | 0.1834667 |  |  | 2466 | 0.913077 | 0.9189566 | 0.007849396 | 0.9078663 | 0.01638348 | 0.9079334 | 0.01381826 |  |  | 2690 | 0.8622082 | 0.9467661 | 0.01064435 | 0.8962518 | 0.007027978 | 0.8962774 | 0.008251596 |  |  | 2690 | 0.7614673 | 0.9112203 | 0.008822274 | 0.7851635 | 0.009096352 | 0.7851447 | 0.006969685 |  |  | 145860 | 0.8256643 | 0.8678712 | 0.0137218 | 0.8035759 | 0.008131271 | 0.8035765 | 0.012406 |  |  | 103660 | 0.6874606 | 0.7035679 | 0.01101989 | 0.680621 | 0.005099196 | 0.6806231 | 0.006282667
|  |  | 2547 | 0.9493723 | 0.9572821 | 0.005449252 | 0.9428085 | 0.03224812 | 0.9428856 | 0.1834513 |  |  | 2471 | 0.9121165 | 0.9192946 | 0.007826426 | 0.9081553 | 0.01633119 | 0.9082223 | 0.01377497 |  |  | 2695 | 0.8622082 | 0.9469032 | 0.010597 | 0.896311 | 0.00699497 | 0.8963365 | 0.008229962 |  |  | 2695 | 0.7631488 | 0.9112576 | 0.00877543 | 0.7851728 | 0.00909643 | 0.785154 | 0.006969755 |  |  | 146160 | 0.8211884 | 0.8678712 | 0.0137218 | 0.8037873 | 0.00813646 | 0.8037879 | 0.01241274 |  |  | 103960 | 0.6874606 | 0.7035679 | 0.01101989 | 0.6808898 | 0.005102672 | 0.6808919 | 0.006287578
|  |  | 2552 | 0.9493723 | 0.957526 | 0.005428505 | 0.9430248 | 0.03225483 | 0.9431026 | 0.1834359 |  |  | 2476 | 0.9101956 | 0.919631 | 0.007803495 | 0.9084427 | 0.01627903 | 0.9085096 | 0.0137318 |  |  | 2700 | 0.8622082 | 0.9470395 | 0.01054986 | 0.8963697 | 0.006962248 | 0.896395 | 0.008208561 |  |  | 2700 | 0.7631488 | 0.9112945 | 0.008729059 | 0.7851821 | 0.009096508 | 0.7851633 | 0.006969824 |  |  | 146460 | 0.8189504 | 0.8678712 | 0.0137218 | 0.8039985 | 0.008141632 | 0.8039991 | 0.01241946 |  |  | 104260 | 0.6787588 | 0.7035679 | 0.01101989 | 0.6811581 | 0.005106132 | 0.6811602 | 0.006292466
|  |  | 2557 | 0.9502683 | 0.9577684 | 0.005407818 | 0.9432402 | 0.0322615 | 0.9433186 | 0.1834203 |  |  | 2481 | 0.9121165 | 0.9199656 | 0.007780601 | 0.9087286 | 0.01622699 | 0.9087953 | 0.01368873 |  |  | 2705 | 0.8622082 | 0.9471748 | 0.01050295 | 0.8964279 | 0.006929809 | 0.896453 | 0.008187392 |  |  | 2705 | 0.7614673 | 0.9113311 | 0.008683158 | 0.7851913 | 0.009096587 | 0.7851725 | 0.006969894 |  |  | 146760 | 0.8189504 | 0.8678712 | 0.0137218 | 0.8042094 | 0.008146787 | 0.8042101 | 0.01242616 |  |  | 104560 | 0.6852852 | 0.7035679 | 0.01101989 | 0.681426 | 0.005109577 | 0.6814281 | 0.006297334
|  |  | 2562 | 0.9502683 | 0.9580095 | 0.00538719 | 0.9434547 | 0.03226815 | 0.9435336 | 0.1834047 |  |  | 2486 | 0.913077 | 0.9202986 | 0.007757747 | 0.9090129 | 0.01617509 | 0.9090795 | 0.01364577 |  |  | 2710 | 0.8622082 | 0.9473092 | 0.01045626 | 0.8964856 | 0.006897652 | 0.8965106 | 0.008166452 |  |  | 2710 | 0.7631488 | 0.9113673 | 0.008637722 | 0.7852006 | 0.009096665 | 0.7851818 | 0.006969964 |  |  | 147060 | 0.8189504 | 0.8678712 | 0.0137218 | 0.8044201 | 0.008151926 | 0.8044208 | 0.01243284 |  |  | 104860 | 0.6787588 | 0.7035679 | 0.01101989 | 0.6816934 | 0.005113006 | 0.6816956 | 0.00630218
|  |  | 2567 | 0.9493723 | 0.9582491 | 0.005366622 | 0.9436682 | 0.03227476 | 0.9437477 | 0.1833889 |  |  | 2491 | 0.9140374 | 0.92063 | 0.007734931 | 0.9092957 | 0.01612332 | 0.9093622 | 0.01360293 |  |  | 2715 | 0.8600502 | 0.9474427 | 0.0104098 | 0.8965428 | 0.006865777 | 0.8965677 | 0.00814574 |  |  | 2715 | 0.7614673 | 0.9114032 | 0.008592749 | 0.7852098 | 0.009096745 | 0.785191 | 0.006970034 |  |  | 147360 | 0.8234263 | 0.8678712 | 0.0137218 | 0.8046306 | 0.008157048 | 0.8046313 | 0.01243951 |  |  | 105160 | 0.6809343 | 0.7035679 | 0.01101989 | 0.6819604 | 0.005116421 | 0.6819626 | 0.006307005
|  |  | 2572 | 0.9511642 | 0.9584874 | 0.005346113 | 0.9438807 | 0.03228135 | 0.9439609 | 0.183373 |  |  | 2496 | 0.913077 | 0.9209596 | 0.007712154 | 0.909577 | 0.01607167 | 0.9096434 | 0.01356019 |  |  | 2720 | 0.8611292 | 0.9475753 | 0.01036355 | 0.8965995 | 0.00683418 | 0.8966243 | 0.008125253 |  |  | 2720 | 0.7614673 | 0.9114387 | 0.008548236 | 0.7852191 | 0.009096824 | 0.7852003 | 0.006970104 |  |  | 147660 | 0.8234263 | 0.8678712 | 0.0137218 | 0.8048408 | 0.008162154 | 0.8048415 | 0.01244615 |  |  | 105460 | 0.6765834 | 0.7035679 | 0.01101989 | 0.6822269 | 0.005119821 | 0.6822292 | 0.006311809
|  |  | 2577 | 0.9502683 | 0.9587243 | 0.005325664 | 0.9440924 | 0.0322879 | 0.9441731 | 0.1833569 |  |  | 2501 | 0.9140374 | 0.9212877 | 0.007689416 | 0.9098567 | 0.01602016 | 0.909923 | 0.01351757 |  |  | 2725 | 0.8632872 | 0.947707 | 0.01031753 | 0.8966558 | 0.006802861 | 0.8966804 | 0.00810499 |  |  | 2725 | 0.7665117 | 0.9114739 | 0.00850418 | 0.7852283 | 0.009096904 | 0.7852095 | 0.006970174 |  |  | 147960 | 0.8211884 | 0.8678712 | 0.0137218 | 0.8050508 | 0.008167243 | 0.8050515 | 0.01245278 |  |  | 105760 | 0.6874606 | 0.7035679 | 0.01101989 | 0.682493 | 0.005123205 | 0.6824953 | 0.006316592
|  |  | 2582 | 0.9511642 | 0.9589598 | 0.005305274 | 0.9443031 | 0.03229443 | 0.9443844 | 0.1833408 |  |  | 2506 | 0.9140374 | 0.9216141 | 0.007666717 | 0.9101349 | 0.01596878 | 0.9102011 | 0.01347505 |  |  | 2730 | 0.8622082 | 0.9478378 | 0.01027172 | 0.8967116 | 0.006771819 | 0.896736 | 0.00808495 |  |  | 2730 | 0.7614673 | 0.9115087 | 0.008460577 | 0.7852376 | 0.009096984 | 0.7852188 | 0.006970244 |  |  | 148260 | 0.8211884 | 0.8678712 | 0.0137218 | 0.8052605 | 0.008172316 | 0.8052613 | 0.01245938 |  |  | 106060 | 0.6918115 | 0.7035679 | 0.01101989 | 0.6827586 | 0.005126575 | 0.6827609 | 0.006321354
|  |  | 2587 | 0.9511642 | 0.959194 | 0.005284944 | 0.9445129 | 0.03230092 | 0.9445948 | 0.1833246 |  |  | 2511 | 0.913077 | 0.9219388 | 0.007644059 | 0.9104117 | 0.01591753 | 0.9104777 | 0.01343265 |  |  | 2735 | 0.8622082 | 0.9479677 | 0.01022614 | 0.8967669 | 0.00674105 | 0.8967912 | 0.008065129 |  |  | 2735 | 0.7631488 | 0.9115432 | 0.008417425 | 0.7852468 | 0.009097064 | 0.785228 | 0.006970314 |  |  | 148560 | 0.8234263 | 0.8678712 | 0.0137218 | 0.80547 | 0.008177373 | 0.8054708 | 0.01246597 |  |  | 106360 | 0.6874606 | 0.7035679 | 0.01101989 | 0.6830238 | 0.005129929 | 0.6830261 | 0.006326094
|  |  | 2592 | 0.9520602 | 0.9594268 | 0.005264673 | 0.9447217 | 0.03230739 | 0.9448043 | 0.1833082 |  |  | 2516 | 0.9140374 | 0.922262 | 0.007621439 | 0.9106869 | 0.01586641 | 0.9107528 | 0.01339036 |  |  | 2740 | 0.8611292 | 0.9480967 | 0.01018077 | 0.8968218 | 0.006710555 | 0.896846 | 0.008045527 |  |  | 2740 | 0.7631488 | 0.9115773 | 0.008374719 | 0.785256 | 0.009097145 | 0.7852372 | 0.006970384 |  |  | 148860 | 0.8189504 | 0.8678712 | 0.0137218 | 0.8056793 | 0.008182413 | 0.8056801 | 0.01247254 |  |  | 106660 | 0.6852852 | 0.7035679 | 0.01101989 | 0.6832886 | 0.005133269 | 0.6832909 | 0.006330813
|  |  | 2597 | 0.9520602 | 0.9596583 | 0.005244462 | 0.9449297 | 0.03231383 | 0.9450128 | 0.1832918 |  |  | 2521 | 0.9140374 | 0.9225835 | 0.00759886 | 0.9109607 | 0.01581542 | 0.9110265 | 0.01334818 |  |  | 2745 | 0.8622082 | 0.9482249 | 0.01013563 | 0.8968762 | 0.006680331 | 0.8969002 | 0.008026142 |  |  | 2745 | 0.7614673 | 0.9116111 | 0.008332458 | 0.7852653 | 0.009097226 | 0.7852465 | 0.006970455 |  |  | 149160 | 0.8256643 | 0.8678712 | 0.0137218 | 0.8058883 | 0.008187437 | 0.8058892 | 0.01247909 |  |  | 106960 | 0.6831097 | 0.7035679 | 0.01101989 | 0.6835529 | 0.005136593 | 0.6835552 | 0.006335512
|  |  | 2602 | 0.9511642 | 0.9598884 | 0.005224311 | 0.9451367 | 0.03232024 | 0.9452204 | 0.1832752 |  |  | 2526 | 0.9149979 | 0.9229034 | 0.007576321 | 0.9112329 | 0.01576457 | 0.9112986 | 0.01330612 |  |  | 2750 | 0.8622082 | 0.9483522 | 0.0100907 | 0.8969301 | 0.006650377 | 0.8969541 | 0.008006971 |  |  | 2750 | 0.7614673 | 0.9116446 | 0.008290638 | 0.7852745 | 0.009097307 | 0.7852557 | 0.006970525 |  |  | 149460 | 0.8256643 | 0.8678712 | 0.0137218 | 0.806097 | 0.008192444 | 0.806098 | 0.01248562 |  |  | 107260 | 0.6896361 | 0.7035679 | 0.01101989 | 0.6838167 | 0.005139903 | 0.6838191 | 0.006340189
|  |  | 2607 | 0.9520602 | 0.9601172 | 0.005204219 | 0.9453429 | 0.03232662 | 0.9454272 | 0.1832586 |  |  | 2531 | 0.9140374 | 0.9232218 | 0.007553822 | 0.9115037 | 0.01571384 | 0.9115693 | 0.01326416 |  |  | 2755 | 0.8611292 | 0.9484786 | 0.01004599 | 0.8969836 | 0.006620691 | 0.8970074 | 0.007988014 |  |  | 2755 | 0.7631488 | 0.9116778 | 0.008249255 | 0.7852837 | 0.009097388 | 0.7852649 | 0.006970596 |  |  | 149760 | 0.8256643 | 0.8678712 | 0.0137218 | 0.8063056 | 0.008197435 | 0.8063065 | 0.01249213 |  |  | 107560 | 0.6852852 | 0.7035679 | 0.01101989 | 0.6840801 | 0.005143197 | 0.6840826 | 0.006344845
|  |  | 2612 | 0.9502683 | 0.9603447 | 0.005184187 | 0.9455481 | 0.03233297 | 0.945633 | 0.1832418 |  |  | 2536 | 0.9149979 | 0.9235385 | 0.007531364 | 0.911773 | 0.01566325 | 0.9118385 | 0.01322232 |  |  | 2760 | 0.8632872 | 0.9486042 | 0.0100015 | 0.8970367 | 0.006591272 | 0.8970604 | 0.007969267 |  |  | 2760 | 0.7631488 | 0.9117106 | 0.008208307 | 0.7852929 | 0.00909747 | 0.7852741 | 0.006970667 |  |  | 150060 | 0.8211884 | 0.8678712 | 0.0137218 | 0.8065139 | 0.00820241 | 0.8065149 | 0.01249863 |  |  | 107860 | 0.6831097 | 0.7035679 | 0.01101989 | 0.6843431 | 0.005146477 | 0.6843456 | 0.00634948
|  |  | 2617 | 0.9520602 | 0.9605708 | 0.005164214 | 0.9457525 | 0.0323393 | 0.9458379 | 0.1832249 |  |  | 2541 | 0.9159583 | 0.9238536 | 0.007508946 | 0.9120409 | 0.01561279 | 0.9121062 | 0.01318059 |  |  | 2765 | 0.8622082 | 0.9487289 | 0.009957219 | 0.8970893 | 0.006562119 | 0.8971128 | 0.00795073 |  |  | 2765 | 0.7648303 | 0.9117431 | 0.008167791 | 0.7853021 | 0.009097552 | 0.7852833 | 0.006970737 |  |  | 150360 | 0.8189504 | 0.8678712 | 0.0137218 | 0.8067219 | 0.008207369 | 0.806723 | 0.0125051 |  |  | 108160 | 0.6852852 | 0.7035679 | 0.01101989 | 0.6846057 | 0.005149741 | 0.6846081 | 0.006354095
|  |  | 2622 | 0.9511642 | 0.9607957 | 0.005144301 | 0.945956 | 0.03234559 | 0.946042 | 0.183208 |  |  | 2546 | 0.9169188 | 0.9241672 | 0.007486569 | 0.9123073 | 0.01556247 | 0.9123725 | 0.01313898 |  |  | 2770 | 0.8622082 | 0.9488528 | 0.009913158 | 0.8971415 | 0.006533228 | 0.8971649 | 0.007932401 |  |  | 2770 | 0.7597858 | 0.9117754 | 0.008127704 | 0.7853113 | 0.009097634 | 0.7852925 | 0.006970808 |  |  | 150660 | 0.8189504 | 0.8678712 | 0.0137218 | 0.8069298 | 0.008212311 | 0.8069308 | 0.01251156 |  |  | 108460 | 0.6787588 | 0.7035679 | 0.01101989 | 0.6848678 | 0.005152991 | 0.6848703 | 0.006358688
|  |  | 2627 | 0.9520602 | 0.9610192 | 0.005124447 | 0.9461586 | 0.03235186 | 0.9462452 | 0.183191 |  |  | 2551 | 0.9159583 | 0.9244792 | 0.007464233 | 0.9125723 | 0.01551228 | 0.9126374 | 0.01309748 |  |  | 2775 | 0.8632872 | 0.9489758 | 0.009869313 | 0.8971933 | 0.006504601 | 0.8972165 | 0.007914277 |  |  | 2775 | 0.7614673 | 0.9118072 | 0.008088041 | 0.7853205 | 0.009097716 | 0.7853017 | 0.006970879 |  |  | 150960 | 0.8256643 | 0.8678712 | 0.0137218 | 0.8071373 | 0.008217236 | 0.8071384 | 0.012518 |  |  | 108760 | 0.6896361 | 0.7035679 | 0.01101989 | 0.6851294 | 0.005156226 | 0.6851319 | 0.006363261
|  |  | 2632 | 0.9520602 | 0.9612415 | 0.005104653 | 0.9463603 | 0.0323581 | 0.9464474 | 0.1831738 |  |  | 2556 | 0.9159583 | 0.9247897 | 0.007441938 | 0.9128359 | 0.01546222 | 0.9129008 | 0.01305609 |  |  | 2780 | 0.8622082 | 0.949098 | 0.009825683 | 0.8972446 | 0.006476233 | 0.8972677 | 0.007896358 |  |  | 2780 | 0.7631488 | 0.9118388 | 0.008048802 | 0.7853297 | 0.009097799 | 0.7853109 | 0.00697095 |  |  | 151260 | 0.8256643 | 0.8678712 | 0.0137218 | 0.8073447 | 0.008222146 | 0.8073458 | 0.01252442 |  |  | 109060 | 0.6918115 | 0.7035679 | 0.01101989 | 0.6853906 | 0.005159445 | 0.6853932 | 0.006367812
|  |  | 2637 | 0.9538521 | 0.9614624 | 0.005084918 | 0.9465612 | 0.03236431 | 0.9466489 | 0.1831566 |  |  | 2561 | 0.9159583 | 0.9250986 | 0.007419685 | 0.913098 | 0.01541229 | 0.9131628 | 0.01301481 |  |  | 2785 | 0.8622082 | 0.9492194 | 0.009782267 | 0.8972955 | 0.006448125 | 0.8973185 | 0.00787864 |  |  | 2785 | 0.7614673 | 0.9118701 | 0.008009981 | 0.7853389 | 0.009097882 | 0.7853201 | 0.006971021 |  |  | 151560 | 0.8234263 | 0.8678712 | 0.0137218 | 0.8075518 | 0.008227039 | 0.8075529 | 0.01253082 |  |  | 109360 | 0.6852852 | 0.7035679 | 0.01101989 | 0.6856514 | 0.00516265 | 0.685654 | 0.006372343
|  |  | 2642 | 0.9529561 | 0.9616821 | 0.005065243 | 0.9467612 | 0.0323705 | 0.9468494 | 0.1831393 |  |  | 2566 | 0.9159583 | 0.925406 | 0.007397473 | 0.9133587 | 0.0153625 | 0.9134234 | 0.01297365 |  |  | 2790 | 0.8632872 | 0.94934 | 0.009739065 | 0.8973459 | 0.006420274 | 0.8973688 | 0.007861123 |  |  | 2790 | 0.7631488 | 0.9119011 | 0.007971577 | 0.7853481 | 0.009097965 | 0.7853293 | 0.006971093 |  |  | 151860 | 0.8256643 | 0.8678712 | 0.0137218 | 0.8077587 | 0.008231916 | 0.8077598 | 0.0125372 |  |  | 109660 | 0.693987 | 0.7035679 | 0.01101989 | 0.6859118 | 0.00516584 | 0.6859144 | 0.006376853
|  |  | 2647 | 0.9520602 | 0.9619005 | 0.005045627 | 0.9469603 | 0.03237665 | 0.9470491 | 0.1831219 |  |  | 2571 | 0.9159583 | 0.9257118 | 0.007375302 | 0.913618 | 0.01531284 | 0.9136826 | 0.0129326 |  |  | 2795 | 0.8643663 | 0.9494597 | 0.009696076 | 0.897396 | 0.006392679 | 0.8974187 | 0.007843805 |  |  | 2795 | 0.7631488 | 0.9119317 | 0.007933586 | 0.7853573 | 0.009098048 | 0.7853385 | 0.006971164 |  |  | 152160 | 0.8211884 | 0.8678712 | 0.0137218 | 0.8079653 | 0.008236777 | 0.8079665 | 0.01254356 |  |  | 109960 | 0.6896361 | 0.7035679 | 0.01101989 | 0.6861717 | 0.005169016 | 0.6861743 | 0.006381342
|  |  | 2652 | 0.9520602 | 0.9621177 | 0.005026071 | 0.9471586 | 0.03238278 | 0.9472479 | 0.1831044 |  |  | 2576 | 0.9169188 | 0.9260161 | 0.007353174 | 0.9138759 | 0.01526332 | 0.9139404 | 0.01289167 |  |  | 2800 | 0.8632872 | 0.9495786 | 0.0096533 | 0.8974456 | 0.006365339 | 0.8974682 | 0.007826684 |  |  | 2800 | 0.7631488 | 0.9119621 | 0.007896005 | 0.7853665 | 0.009098131 | 0.7853477 | 0.006971236 |  |  | 152460 | 0.8189504 | 0.8678712 | 0.0137218 | 0.8081717 | 0.008241622 | 0.8081729 | 0.0125499 |  |  | 110260 | 0.6896361 | 0.7035679 | 0.01101989 | 0.6864311 | 0.005172176 | 0.6864338 | 0.006385811
|  |  | 2657 | 0.954748 | 0.9623336 | 0.005006574 | 0.947356 | 0.03238889 | 0.9474459 | 0.1830868 |  |  | 2581 | 0.9169188 | 0.9263189 | 0.007331087 | 0.9141324 | 0.01521393 | 0.9141968 | 0.01285085 |  |  | 2805 | 0.8643663 | 0.9496967 | 0.009610736 | 0.8974948 | 0.006338251 | 0.8975173 | 0.007809758 |  |  | 2805 | 0.7631488 | 0.9119921 | 0.007858831 | 0.7853757 | 0.009098215 | 0.7853569 | 0.006971307 |  |  | 152760 | 0.8211884 | 0.8678712 | 0.0137218 | 0.8083779 | 0.00824645 | 0.8083791 | 0.01255623 |  |  | 110560 | 0.6831097 | 0.7035679 | 0.01101989 | 0.6866902 | 0.005175322 | 0.6866929 | 0.006390259
|  |  | 2662 | 0.9529561 | 0.9625482 | 0.004987137 | 0.9475526 | 0.03239496 | 0.947643 | 0.1830692 |  |  | 2586 | 0.9169188 | 0.9266201 | 0.007309042 | 0.9143875 | 0.01516467 | 0.9144518 | 0.01281014 |  |  | 2810 | 0.8643663 | 0.9498141 | 0.009568384 | 0.8975436 | 0.006311415 | 0.897566 | 0.007793025 |  |  | 2810 | 0.7648303 | 0.9120219 | 0.007822061 | 0.7853848 | 0.009098299 | 0.785366 | 0.006971379 |  |  | 153060 | 0.8211884 | 0.8678712 | 0.0137218 | 0.8085838 | 0.008251262 | 0.8085851 | 0.01256253 |  |  | 110860 | 0.6874606 | 0.7035679 | 0.01101989 | 0.6869488 | 0.005178453 | 0.6869515 | 0.006394686
|  |  | 2667 | 0.9538521 | 0.9627616 | 0.004967759 | 0.9477483 | 0.03240101 | 0.9478392 | 0.1830514 |  |  | 2591 | 0.9169188 | 0.9269199 | 0.00728704 | 0.9146413 | 0.01511556 | 0.9147054 | 0.01276955 |  |  | 2815 | 0.8611292 | 0.9499306 | 0.009526242 | 0.897592 | 0.006284828 | 0.8976143 | 0.007776485 |  |  | 2815 | 0.7614673 | 0.9120514 | 0.007785692 | 0.785394 | 0.009098383 | 0.7853752 | 0.00697145 |  |  | 153360 | 0.8256643 | 0.8678712 | 0.0137218 | 0.8087895 | 0.008256059 | 0.8087908 | 0.01256882 |  |  | 111160 | 0.6874606 | 0.7035679 | 0.01101989 | 0.687207 | 0.005181569 | 0.6872097 | 0.006399092
|  |  | 2672 | 0.9538521 | 0.9629738 | 0.00494844 | 0.9479432 | 0.03240704 | 0.9480347 | 0.1830336 |  |  | 2596 | 0.9159583 | 0.9272182 | 0.00726508 | 0.9148936 | 0.01506657 | 0.9149576 | 0.01272907 |  |  | 2820 | 0.8632872 | 0.9500463 | 0.009484311 | 0.89764 | 0.00625849 | 0.8976622 | 0.007760134 |  |  | 2820 | 0.7614673 | 0.9120806 | 0.007749721 | 0.7854032 | 0.009098467 | 0.7853844 | 0.006971522 |  |  | 153660 | 0.8189504 | 0.8678712 | 0.0137218 | 0.8089949 | 0.008260839 | 0.8089963 | 0.01257509 |  |  | 111460 | 0.6896361 | 0.7035679 | 0.01101989 | 0.6874647 | 0.00518467 | 0.6874675 | 0.006403478
|  |  | 2677 | 0.954748 | 0.9631847 | 0.00492918 | 0.9481373 | 0.03241303 | 0.9482292 | 0.1830157 |  |  | 2601 | 0.9188397 | 0.9275149 | 0.007243163 | 0.9151447 | 0.01501772 | 0.9152085 | 0.01268871 |  |  | 2825 | 0.8632872 | 0.9501613 | 0.00944259 | 0.8976876 | 0.006232398 | 0.8977096 | 0.007743971 |  |  | 2825 | 0.7631488 | 0.9121095 | 0.007714145 | 0.7854123 | 0.009098552 | 0.7853935 | 0.006971594 |  |  | 153960 | 0.8211884 | 0.8678712 | 0.0137218 | 0.8092002 | 0.008265602 | 0.8092015 | 0.01258134 |  |  | 111760 | 0.693987 | 0.7035679 | 0.01101989 | 0.687722 | 0.005187757 | 0.6877248 | 0.006407843
|  |  | 2682 | 0.954748 | 0.9633944 | 0.00490998 | 0.9483305 | 0.03241901 | 0.948423 | 0.1829977 |  |  | 2606 | 0.9178793 | 0.9278102 | 0.007221288 | 0.9153943 | 0.01496901 | 0.915458 | 0.01264846 |  |  | 2830 | 0.8632872 | 0.9502755 | 0.009401078 | 0.8977349 | 0.006206552 | 0.8977567 | 0.007727995 |  |  | 2830 | 0.7631488 | 0.9121382 | 0.007678962 | 0.7854215 | 0.009098636 | 0.7854027 | 0.006971666 |  |  | 154260 | 0.8189504 | 0.8678712 | 0.0137218 | 0.8094051 | 0.00827035 | 0.8094066 | 0.01258757 |  |  | 112060 | 0.6896361 | 0.7035679 | 0.01101989 | 0.6879789 | 0.005190829 | 0.6879817 | 0.006412188
|  |  | 2687 | 0.955644 | 0.9636029 | 0.004890839 | 0.9485229 | 0.03242495 | 0.9486159 | 0.1829797 |  |  | 2611 | 0.9169188 | 0.928104 | 0.007199456 | 0.9156426 | 0.01492043 | 0.9157062 | 0.01260833 |  |  | 2835 | 0.8643663 | 0.9503889 | 0.009359774 | 0.8977817 | 0.006180949 | 0.8978034 | 0.007712204 |  |  | 2835 | 0.7631488 | 0.9121665 | 0.007644167 | 0.7854307 | 0.009098721 | 0.7854119 | 0.006971738 |  |  | 154560 | 0.8256643 | 0.8678712 | 0.0137218 | 0.8096099 | 0.008275082 | 0.8096113 | 0.01259379 |  |  | 112360 | 0.6874606 | 0.7035679 | 0.01101989 | 0.6882353 | 0.005193886 | 0.6882382 | 0.006416512
|  |  | 2692 | 0.955644 | 0.9638102 | 0.004871758 | 0.9487145 | 0.03243087 | 0.948808 | 0.1829616 |  |  | 2616 | 0.9188397 | 0.9283964 | 0.007177667 | 0.9158896 | 0.01487198 | 0.9159531 | 0.01256831 |  |  | 2840 | 0.8643663 | 0.9505015 | 0.009318679 | 0.8978281 | 0.006155589 | 0.8978498 | 0.007696597 |  |  | 2840 | 0.7648303 | 0.9121946 | 0.007609757 | 0.7854398 | 0.009098806 | 0.785421 | 0.006971811 |  |  | 154860 | 0.8189504 | 0.8678712 | 0.0137218 | 0.8098144 | 0.008279798 | 0.8098159 | 0.01259998 |  |  | 112660 | 0.6918115 | 0.7035679 | 0.01101989 | 0.6884914 | 0.005196928 | 0.6884942 | 0.006420816
|  |  | 2697 | 0.954748 | 0.9640163 | 0.004852735 | 0.9489053 | 0.03243676 | 0.9489993 | 0.1829434 |  |  | 2621 | 0.9188397 | 0.9286873 | 0.007155921 | 0.9161352 | 0.01482368 | 0.9161986 | 0.01252841 |  |  | 2845 | 0.8632872 | 0.9506134 | 0.009277792 | 0.8978742 | 0.006130469 | 0.8978957 | 0.00768117 |  |  | 2845 | 0.7631488 | 0.9122224 | 0.007575731 | 0.785449 | 0.009098891 | 0.7854302 | 0.006971883 |  |  | 155160 | 0.8256643 | 0.8678712 | 0.0137218 | 0.8100187 | 0.008284497 | 0.8100202 | 0.01260616 |  |  | 112960 | 0.693987 | 0.7035679 | 0.01101989 | 0.6887469 | 0.005199956 | 0.6887498 | 0.0064251
|  |  | 2702 | 0.954748 | 0.9642213 | 0.004833772 | 0.9490953 | 0.03244263 | 0.9491898 | 0.1829251 |  |  | 2626 | 0.9178793 | 0.9289767 | 0.007134219 | 0.9163795 | 0.0147755 | 0.9164427 | 0.01248863 |  |  | 2850 | 0.8654453 | 0.9507245 | 0.009237111 | 0.8979198 | 0.006105588 | 0.8979412 | 0.007665924 |  |  | 2850 | 0.7631488 | 0.9122499 | 0.007542085 | 0.7854581 | 0.009098977 | 0.7854393 | 0.006971955 |  |  | 155460 | 0.8234263 | 0.8678712 | 0.0137218 | 0.8102227 | 0.008289181 | 0.8102243 | 0.01261231 |  |  | 113260 | 0.693987 | 0.7035679 | 0.01101989 | 0.6890021 | 0.00520297 | 0.689005 | 0.006429363
|  |  | 2707 | 0.95654 | 0.964425 | 0.004814868 | 0.9492844 | 0.03244847 | 0.9493795 | 0.1829068 |  |  | 2631 | 0.9178793 | 0.9292647 | 0.007112559 | 0.9166225 | 0.01472747 | 0.9166856 | 0.01244896 |  |  | 2855 | 0.8632872 | 0.9508349 | 0.009196637 | 0.8979651 | 0.006080945 | 0.8979864 | 0.007650855 |  |  | 2855 | 0.7631488 | 0.9122772 | 0.007508816 | 0.7854673 | 0.009099062 | 0.7854485 | 0.006972028 |  |  | 155760 | 0.8256643 | 0.8678712 | 0.0137218 | 0.8104266 | 0.008293849 | 0.8104281 | 0.01261845 |  |  | 113560 | 0.6961624 | 0.7035679 | 0.01101989 | 0.6892568 | 0.005205968 | 0.6892598 | 0.006433605
|  |  | 2712 | 0.955644 | 0.9646275 | 0.004796023 | 0.9494728 | 0.03245429 | 0.9495683 | 0.1828884 |  |  | 2636 | 0.9207606 | 0.9295513 | 0.007090943 | 0.9168641 | 0.01467957 | 0.9169271 | 0.0124094 |  |  | 2860 | 0.8622082 | 0.9509445 | 0.009156369 | 0.8980101 | 0.006056538 | 0.8980312 | 0.007635963 |  |  | 2860 | 0.7631488 | 0.9123042 | 0.007475921 | 0.7854764 | 0.009099148 | 0.7854576 | 0.006972101 |  |  | 156060 | 0.8234263 | 0.8678712 | 0.0137218 | 0.8106301 | 0.0082985 | 0.8106317 | 0.01262457 |  |  | 113860 | 0.6918115 | 0.7035679 | 0.01101989 | 0.6895111 | 0.005208952 | 0.6895141 | 0.006437827
|  |  | 2717 | 0.9583319 | 0.9648289 | 0.004777237 | 0.9496604 | 0.03246008 | 0.9497564 | 0.1828699 |  |  | 2641 | 0.9169188 | 0.9298364 | 0.007069371 | 0.9171045 | 0.0146318 | 0.9171674 | 0.01236996 |  |  | 2865 | 0.8622082 | 0.9510534 | 0.009116306 | 0.8980546 | 0.006032365 | 0.8980756 | 0.007621246 |  |  | 2865 | 0.7631488 | 0.9123309 | 0.007443397 | 0.7854856 | 0.009099234 | 0.7854668 | 0.006972173 |  |  | 156360 | 0.8211884 | 0.8678712 | 0.0137218 | 0.8108335 | 0.008303136 | 0.8108351 | 0.01263068 |  |  | 114160 | 0.6918115 | 0.7035679 | 0.01101989 | 0.689765 | 0.005211922 | 0.689768 | 0.006442029
|  |  | 2722 | 0.955644 | 0.9650291 | 0.004758509 | 0.9498471 | 0.03246584 | 0.9499437 | 0.1828514 |  |  | 2646 | 0.9188397 | 0.9301201 | 0.007047843 | 0.9173435 | 0.01458418 | 0.9174063 | 0.01233064 |  |  | 2870 | 0.8654453 | 0.9511615 | 0.009076448 | 0.8980988 | 0.006008426 | 0.8981197 | 0.007606702 |  |  | 2870 | 0.7648303 | 0.9123574 | 0.007411241 | 0.7854947 | 0.00909932 | 0.7854759 | 0.006972246 |  |  | 156660 | 0.8211884 | 0.8678712 | 0.0137218 | 0.8110366 | 0.008307756 | 0.8110383 | 0.01263676 |  |  | 114460 | 0.6896361 | 0.7035679 | 0.01101989 | 0.6900185 | 0.005214877 | 0.6900215 | 0.006446211
|  |  | 2727 | 0.95654 | 0.9652281 | 0.004739841 | 0.9500331 | 0.03247158 | 0.9501302 | 0.1828328 |  |  | 2651 | 0.9198002 | 0.9304024 | 0.007026358 | 0.9175813 | 0.01453669 | 0.917644 | 0.01229143 |  |  | 2875 | 0.8622082 | 0.9512689 | 0.009036793 | 0.8981426 | 0.005984718 | 0.8981634 | 0.00759233 |  |  | 2875 | 0.7631488 | 0.9123836 | 0.00737945 | 0.7855039 | 0.009099407 | 0.785485 | 0.006972319 |  |  | 156960 | 0.8279022 | 0.8678712 | 0.0137218 | 0.8112395 | 0.00831236 | 0.8112412 | 0.01264282 |  |  | 114760 | 0.6874606 | 0.7035679 | 0.01101989 | 0.6902715 | 0.005217818 | 0.6902746 | 0.006450372
|  |  | 2732 | 0.955644 | 0.965426 | 0.004721232 | 0.9502183 | 0.0324773 | 0.9503158 | 0.1828142 |  |  | 2656 | 0.9188397 | 0.9306832 | 0.007004917 | 0.9178178 | 0.01448933 | 0.9178803 | 0.01225234 |  |  | 2880 | 0.8643663 | 0.9513756 | 0.008997343 | 0.8981861 | 0.005961239 | 0.8982068 | 0.007578127 |  |  | 2880 | 0.7648303 | 0.9124096 | 0.007348022 | 0.785513 | 0.009099493 | 0.7854942 | 0.006972392 |  |  | 157260 | 0.8279022 | 0.8678712 | 0.0137218 | 0.8114422 | 0.008316948 | 0.8114439 | 0.01264887 |  |  | 115060 | 0.6918115 | 0.7035679 | 0.01101989 | 0.6905241 | 0.005220744 | 0.6905272 | 0.006454513
|  |  | 2737 | 0.95654 | 0.9656228 | 0.004702682 | 0.9504027 | 0.03248299 | 0.9505007 | 0.1827954 |  |  | 2661 | 0.9188397 | 0.9309627 | 0.00698352 | 0.918053 | 0.01444211 | 0.9181154 | 0.01221337 |  |  | 2885 | 0.8643663 | 0.9514815 | 0.008958095 | 0.8982292 | 0.00593799 | 0.8982497 | 0.007564093 |  |  | 2885 | 0.7614673 | 0.9124353 | 0.007316952 | 0.7855221 | 0.00909958 | 0.7855033 | 0.006972465 |  |  | 157560 | 0.8256643 | 0.8678712 | 0.0137218 | 0.8116446 | 0.00832152 | 0.8116463 | 0.0126549 |  |  | 115360 | 0.6874606 | 0.7035679 | 0.01101989 | 0.6907763 | 0.005223655 | 0.6907794 | 0.006458635
|  |  | 2742 | 0.955644 | 0.9658184 | 0.00468419 | 0.9505864 | 0.03248866 | 0.9506849 | 0.1827767 |  |  | 2666 | 0.9207606 | 0.9312408 | 0.006962168 | 0.9182869 | 0.01439503 | 0.9183492 | 0.01217451 |  |  | 2890 | 0.8643663 | 0.9515868 | 0.00891905 | 0.8982719 | 0.005914967 | 0.8982924 | 0.007550225 |  |  | 2890 | 0.7665117 | 0.9124608 | 0.007286239 | 0.7855313 | 0.009099667 | 0.7855124 | 0.006972538 |  |  | 157860 | 0.8256643 | 0.8678712 | 0.0137218 | 0.8118468 | 0.008326076 | 0.8118485 | 0.01266091 |  |  | 115660 | 0.6961624 | 0.7035679 | 0.01101989 | 0.6910281 | 0.005226553 | 0.6910312 | 0.006462735
|  |  | 2747 | 0.9574359 | 0.9660129 | 0.004665757 | 0.9507693 | 0.0324943 | 0.9508682 | 0.1827578 |  |  | 2671 | 0.9198002 | 0.9315175 | 0.00694086 | 0.9185196 | 0.01434809 | 0.9185818 | 0.01213577 |  |  | 2895 | 0.8632872 | 0.9516913 | 0.008880207 | 0.8983143 | 0.00589217 | 0.8983347 | 0.007536523 |  |  | 2895 | 0.7614673 | 0.912486 | 0.00725588 | 0.7855404 | 0.009099754 | 0.7855216 | 0.006972612 |  |  | 158160 | 0.8256643 | 0.8678712 | 0.0137218 | 0.8120487 | 0.008330616 | 0.8120505 | 0.0126669 |  |  | 115960 | 0.6961624 | 0.7035679 | 0.01101989 | 0.6912794 | 0.005229435 | 0.6912825 | 0.006466816
|  |  | 2752 | 0.9574359 | 0.9662062 | 0.004647383 | 0.9509514 | 0.03249992 | 0.9510508 | 0.1827389 |  |  | 2676 | 0.9207606 | 0.9317928 | 0.006919596 | 0.918751 | 0.01430128 | 0.9188131 | 0.01209714 |  |  | 2900 | 0.8654453 | 0.9517951 | 0.008841565 | 0.8983563 | 0.005869596 | 0.8983766 | 0.007522983 |  |  | 2900 | 0.7631488 | 0.9125109 | 0.007225871 | 0.7855495 | 0.009099841 | 0.7855307 | 0.006972685 |  |  | 158460 | 0.8234263 | 0.8678712 | 0.0137218 | 0.8122505 | 0.008335141 | 0.8122523 | 0.01267287 |  |  | 116260 | 0.693987 | 0.7035679 | 0.01101989 | 0.6915303 | 0.005232304 | 0.6915335 | 0.006470877
|  |  | 2757 | 0.9574359 | 0.9663985 | 0.004629067 | 0.9511327 | 0.03250552 | 0.9512326 | 0.18272 |  |  | 2681 | 0.9198002 | 0.9320667 | 0.006898377 | 0.9189812 | 0.01425461 | 0.9190431 | 0.01205863 |  |  | 2905 | 0.8632872 | 0.9518982 | 0.008803123 | 0.898398 | 0.005847245 | 0.8984182 | 0.007509606 |  |  | 2905 | 0.7631488 | 0.9125357 | 0.00719621 | 0.7855586 | 0.009099928 | 0.7855398 | 0.006972759 |  |  | 158760 | 0.8234263 | 0.8678712 | 0.0137218 | 0.812452 | 0.008339649 | 0.8124538 | 0.01267883 |  |  | 116560 | 0.6852852 | 0.7035679 | 0.01101989 | 0.6917808 | 0.005235158 | 0.691784 | 0.006474918
|  |  | 2762 | 0.95654 | 0.9665896 | 0.004610811 | 0.9513133 | 0.03251109 | 0.9514137 | 0.182701 |  |  | 2686 | 0.9207606 | 0.9323393 | 0.006877202 | 0.9192101 | 0.01420808 | 0.9192719 | 0.01202024 |  |  | 2910 | 0.8654453 | 0.9520006 | 0.008764882 | 0.8984394 | 0.005825115 | 0.8984594 | 0.007496389 |  |  | 2910 | 0.7698747 | 0.9125601 | 0.007166893 | 0.7855677 | 0.009100016 | 0.7855489 | 0.006972832 |  |  | 159060 | 0.8256643 | 0.8678712 | 0.0137218 | 0.8126532 | 0.008344142 | 0.8126551 | 0.01268476 |  |  | 116860 | 0.6918115 | 0.7035679 | 0.01101989 | 0.6920309 | 0.005237997 | 0.6920341 | 0.006478938
|  |  | 2767 | 0.95654 | 0.9667796 | 0.004592612 | 0.9514931 | 0.03251663 | 0.9515939 | 0.182682 |  |  | 2691 | 0.9207606 | 0.9326105 | 0.006856072 | 0.9194378 | 0.01416169 | 0.9194995 | 0.01198197 |  |  | 2915 | 0.8643663 | 0.9521024 | 0.00872684 | 0.8984804 | 0.005803205 | 0.8985003 | 0.00748333 |  |  | 2915 | 0.7648303 | 0.9125844 | 0.007137918 | 0.7855769 | 0.009100103 | 0.7855581 | 0.006972906 |  |  | 159360 | 0.8301402 | 0.8678712 | 0.0137218 | 0.8128543 | 0.00834862 | 0.8128562 | 0.01269068 |  |  | 117160 | 0.6874606 | 0.7035679 | 0.01101989 | 0.6922806 | 0.005240823 | 0.6922838 | 0.006482939
|  |  | 2772 | 0.9583319 | 0.9669685 | 0.004574472 | 0.9516722 | 0.03252216 | 0.9517735 | 0.1826629 |  |  | 2696 | 0.9198002 | 0.9328803 | 0.006834987 | 0.9196643 | 0.01411543 | 0.9197258 | 0.01194381 |  |  | 2920 | 0.8654453 | 0.9522034 | 0.008688997 | 0.8985211 | 0.005781512 | 0.8985409 | 0.007470429 |  |  | 2920 | 0.7631488 | 0.9126084 | 0.007109282 | 0.785586 | 0.009100191 | 0.7855672 | 0.00697298 |  |  | 159660 | 0.8234263 | 0.8678712 | 0.0137218 | 0.8130551 | 0.008353081 | 0.813057 | 0.01269658 |  |  | 117460 | 0.6961624 | 0.7035679 | 0.01101989 | 0.6925298 | 0.005243634 | 0.6925331 | 0.00648692
|  |  | 2777 | 0.9583319 | 0.9671564 | 0.004556391 | 0.9518505 | 0.03252766 | 0.9519523 | 0.1826437 |  |  | 2701 | 0.9207606 | 0.9331488 | 0.006813947 | 0.9198895 | 0.01406931 | 0.919951 | 0.01190577 |  |  | 2925 | 0.8643663 | 0.9523037 | 0.008651352 | 0.8985614 | 0.005760036 | 0.8985811 | 0.007457683 |  |  | 2925 | 0.7631488 | 0.9126322 | 0.007080982 | 0.7855951 | 0.009100279 | 0.7855763 | 0.006973054 |  |  | 159960 | 0.8211884 | 0.8678712 | 0.0137218 | 0.8132556 | 0.008357527 | 0.8132576 | 0.01270246 |  |  | 117760 | 0.7005133 | 0.7035679 | 0.01101989 | 0.6927787 | 0.00524643 | 0.6927819 | 0.006490881
|  |  | 2782 | 0.9574359 | 0.9673431 | 0.004538368 | 0.9520281 | 0.03253313 | 0.9521303 | 0.1826245 |  |  | 2706 | 0.9188397 | 0.933416 | 0.006792952 | 0.9201135 | 0.01402333 | 0.9201749 | 0.01186784 |  |  | 2930 | 0.8654453 | 0.9524034 | 0.008613905 | 0.8986015 | 0.005738774 | 0.898621 | 0.007445091 |  |  | 2930 | 0.7631488 | 0.9126557 | 0.007053016 | 0.7856042 | 0.009100367 | 0.7855854 | 0.006973128 |  |  | 160260 | 0.8279022 | 0.8678712 | 0.0137218 | 0.813456 | 0.008361957 | 0.813458 | 0.01270832 |  |  | 118060 | 0.6983379 | 0.7035679 | 0.01101989 | 0.6930271 | 0.005249213 | 0.6930304 | 0.006494822
|  |  | 2787 | 0.9574359 | 0.9675288 | 0.004520403 | 0.952205 | 0.03253859 | 0.9523076 | 0.1826053 |  |  | 2711 | 0.9217211 | 0.9336818 | 0.006772002 | 0.9203363 | 0.01397748 | 0.9203975 | 0.01183003 |  |  | 2935 | 0.8643663 | 0.9525024 | 0.008576656 | 0.8986411 | 0.005717727 | 0.8986606 | 0.007432652 |  |  | 2935 | 0.7614673 | 0.912679 | 0.00702538 | 0.7856133 | 0.009100455 | 0.7855945 | 0.006973202 |  |  | 160560 | 0.8279022 | 0.8678712 | 0.0137218 | 0.8136561 | 0.008366371 | 0.8136582 | 0.01271417 |  |  | 118360 | 0.7005133 | 0.7035679 | 0.01101989 | 0.6932751 | 0.005251981 | 0.6932784 | 0.006498744
|  |  | 2792 | 0.9574359 | 0.9677133 | 0.004502497 | 0.9523811 | 0.03254402 | 0.9524842 | 0.182586 |  |  | 2716 | 0.9217211 | 0.9339463 | 0.006751097 | 0.9205579 | 0.01393178 | 0.920619 | 0.01179234 |  |  | 2940 | 0.8665243 | 0.9526007 | 0.008539603 | 0.8986805 | 0.005696891 | 0.8986999 | 0.007420363 |  |  | 2940 | 0.7648303 | 0.9127021 | 0.006998071 | 0.7856224 | 0.009100544 | 0.7856036 | 0.006973276 |  |  | 160860 | 0.8279022 | 0.8678712 | 0.0137218 | 0.813856 | 0.00837077 | 0.8138581 | 0.01271999 |  |  | 118660 | 0.6983379 | 0.7035679 | 0.01101989 | 0.6935226 | 0.005254735 | 0.693526 | 0.006502645
|  |  | 2797 | 0.9583319 | 0.9678969 | 0.004484648 | 0.9525564 | 0.03254942 | 0.95266 | 0.1825667 |  |  | 2721 | 0.9217211 | 0.9342094 | 0.006730238 | 0.9207784 | 0.01388621 | 0.9208393 | 0.01175477 |  |  | 2945 | 0.8665243 | 0.9526984 | 0.008502746 | 0.8987195 | 0.005676265 | 0.8987388 | 0.007408224 |  |  | 2945 | 0.7631488 | 0.912725 | 0.006971087 | 0.7856315 | 0.009100633 | 0.7856127 | 0.006973351 |  |  | 161160 | 0.8279022 | 0.8678712 | 0.0137218 | 0.8140557 | 0.008375153 | 0.8140578 | 0.0127258 |  |  | 118960 | 0.6961624 | 0.7035679 | 0.01101989 | 0.6937698 | 0.005257475 | 0.6937732 | 0.006506527
|  |  | 2802 | 0.9574359 | 0.9680793 | 0.004466858 | 0.9527311 | 0.03255481 | 0.9528351 | 0.1825473 |  |  | 2726 | 0.923642 | 0.9344713 | 0.006709424 | 0.9209976 | 0.01384078 | 0.9210584 | 0.01171731 |  |  | 2950 | 0.8654453 | 0.9527954 | 0.008466084 | 0.8987583 | 0.005655848 | 0.8987774 | 0.007396233 |  |  | 2950 | 0.7665117 | 0.9127476 | 0.006944425 | 0.7856406 | 0.009100721 | 0.7856218 | 0.006973425 |  |  | 161460 | 0.8234263 | 0.8678712 | 0.0137218 | 0.8142551 | 0.00837952 | 0.8142572 | 0.01273159 |  |  | 119260 | 0.693987 | 0.7035679 | 0.01101989 | 0.6940166 | 0.005260201 | 0.6940199 | 0.006510389
|  |  | 2807 | 0.9574359 | 0.9682607 | 0.004449126 | 0.952905 | 0.03256017 | 0.9530094 | 0.1825279 |  |  | 2731 | 0.9217211 | 0.9347319 | 0.006688655 | 0.9212156 | 0.01379548 | 0.9212763 | 0.01167997 |  |  | 2955 | 0.8665243 | 0.9528917 | 0.008429617 | 0.8987967 | 0.005635639 | 0.8988157 | 0.007384389 |  |  | 2955 | 0.7665117 | 0.91277 | 0.006918082 | 0.7856497 | 0.00910081 | 0.7856309 | 0.0069735 |  |  | 161760 | 0.8256643 | 0.8678712 | 0.0137218 | 0.8144543 | 0.008383872 | 0.8144565 | 0.01273736 |  |  | 119560 | 0.6896361 | 0.7035679 | 0.01101989 | 0.6942629 | 0.005262912 | 0.6942663 | 0.006514232
|  |  | 2812 | 0.9574359 | 0.9684411 | 0.004431452 | 0.9530782 | 0.03256551 | 0.9531831 | 0.1825084 |  |  | 2736 | 0.9226815 | 0.9349911 | 0.006667932 | 0.9214325 | 0.01375033 | 0.9214931 | 0.01164275 |  |  | 2960 | 0.8665243 | 0.9529874 | 0.008393345 | 0.8988348 | 0.005615636 | 0.8988537 | 0.007372689 |  |  | 2960 | 0.7631488 | 0.9127922 | 0.006892055 | 0.7856588 | 0.009100899 | 0.78564 | 0.006973574 |  |  | 162060 | 0.8279022 | 0.8678712 | 0.0137218 | 0.8146533 | 0.008388208 | 0.8146555 | 0.01274311 |  |  | 119860 | 0.7005133 | 0.7035679 | 0.01101989 | 0.6945088 | 0.00526561 | 0.6945122 | 0.006518055
|  |  | 2817 | 0.9592278 | 0.9686204 | 0.004413836 | 0.9532507 | 0.03257082 | 0.953356 | 0.1824889 |  |  | 2741 | 0.9217211 | 0.9352491 | 0.006647255 | 0.9216482 | 0.01370531 | 0.9217086 | 0.01160564 |  |  | 2965 | 0.8654453 | 0.9530824 | 0.008357266 | 0.8988725 | 0.005595838 | 0.8988914 | 0.007361132 |  |  | 2965 | 0.7648303 | 0.9128142 | 0.006866341 | 0.7856679 | 0.009100989 | 0.7856491 | 0.006973649 |  |  | 162360 | 0.8301402 | 0.8678712 | 0.0137218 | 0.814852 | 0.008392529 | 0.8148542 | 0.01274885 |  |  | 120160 | 0.6961624 | 0.7035679 | 0.01101989 | 0.6947543 | 0.005268293 | 0.6947578 | 0.006521858
|  |  | 2822 | 0.9592278 | 0.9687986 | 0.004396277 | 0.9534225 | 0.03257612 | 0.9535282 | 0.1824694 |  |  | 2746 | 0.9217211 | 0.9355057 | 0.006626623 | 0.9218627 | 0.01366043 | 0.921923 | 0.01156865 |  |  | 2970 | 0.8665243 | 0.9531768 | 0.00832138 | 0.89891 | 0.005576242 | 0.8989288 | 0.007349718 |  |  | 2970 | 0.7614673 | 0.912836 | 0.006840938 | 0.785677 | 0.009101078 | 0.7856582 | 0.006973724 |  |  | 162660 | 0.8279022 | 0.8678712 | 0.0137218 | 0.8150505 | 0.008396834 | 0.8150528 | 0.01275456 |  |  | 120460 | 0.6961624 | 0.7035679 | 0.01101989 | 0.6949994 | 0.005270962 | 0.6950029 | 0.006525642
|  |  | 2827 | 0.9601238 | 0.9689759 | 0.004378777 | 0.9535936 | 0.03258139 | 0.9536997 | 0.1824498 |  |  | 2751 | 0.9226815 | 0.9357611 | 0.006606038 | 0.922076 | 0.01361569 | 0.9221363 | 0.01153178 |  |  | 2975 | 0.8654453 | 0.9532706 | 0.008285687 | 0.8989472 | 0.005556848 | 0.8989658 | 0.007338444 |  |  | 2975 | 0.7631488 | 0.9128575 | 0.006815843 | 0.7856861 | 0.009101168 | 0.7856673 | 0.006973799 |  |  | 162960 | 0.8234263 | 0.8678712 | 0.0137218 | 0.8152488 | 0.008401123 | 0.8152511 | 0.01276026 |  |  | 120760 | 0.6918115 | 0.7035679 | 0.01101989 | 0.6952441 | 0.005273618 | 0.6952476 | 0.006529406
|  |  | 2832 | 0.9592278 | 0.9691521 | 0.004361334 | 0.9537639 | 0.03258664 | 0.9538705 | 0.1824302 |  |  | 2756 | 0.9226815 | 0.9360152 | 0.006585498 | 0.9222883 | 0.01357108 | 0.9223484 | 0.01149503 |  |  | 2980 | 0.8643663 | 0.9533637 | 0.008250185 | 0.898984 | 0.005537654 | 0.8990026 | 0.007327309 |  |  | 2980 | 0.7631488 | 0.9128789 | 0.006791053 | 0.7856952 | 0.009101257 | 0.7856764 | 0.006973874 |  |  | 163260 | 0.8211884 | 0.8678712 | 0.0137218 | 0.8154469 | 0.008405397 | 0.8154492 | 0.01276594 |  |  | 121060 | 0.6983379 | 0.7035679 | 0.01101989 | 0.6954884 | 0.005276259 | 0.6954919 | 0.006533151
|  |  | 2837 | 0.9601238 | 0.9693273 | 0.004343949 | 0.9539336 | 0.03259186 | 0.9540406 | 0.1824106 |  |  | 2761 | 0.9217211 | 0.936268 | 0.006565004 | 0.9224993 | 0.01352662 | 0.9225593 | 0.01145839 |  |  | 2985 | 0.8665243 | 0.9534562 | 0.008214875 | 0.8990206 | 0.005518659 | 0.8990391 | 0.007316312 |  |  | 2985 | 0.7631488 | 0.9129 | 0.006766565 | 0.7857043 | 0.009101347 | 0.7856855 | 0.006973949 |  |  | 163560 | 0.8234263 | 0.8678712 | 0.0137218 | 0.8156448 | 0.008409656 | 0.8156471 | 0.01277161 |  |  | 121360 | 0.6896361 | 0.7035679 | 0.01101989 | 0.6957323 | 0.005278886 | 0.6957358 | 0.006536877
|  |  | 2842 | 0.9592278 | 0.9695015 | 0.004326621 | 0.9541026 | 0.03259707 | 0.9542099 | 0.1823909 |  |  | 2766 | 0.9217211 | 0.9365196 | 0.006544556 | 0.9227093 | 0.01348229 | 0.9227691 | 0.01142187 |  |  | 2990 | 0.8665243 | 0.9535481 | 0.008179756 | 0.8990569 | 0.005499861 | 0.8990752 | 0.007305451 |  |  | 2990 | 0.7614673 | 0.9129209 | 0.006742377 | 0.7857134 | 0.009101437 | 0.7856946 | 0.006974024 |  |  | 163860 | 0.8279022 | 0.8678712 | 0.0137218 | 0.8158424 | 0.008413899 | 0.8158447 | 0.01277725 |  |  | 121660 | 0.6983379 | 0.7035679 | 0.01101989 | 0.6959757 | 0.005281499 | 0.6959793 | 0.006540583
|  |  | 2847 | 0.9601238 | 0.9696746 | 0.004309351 | 0.9542708 | 0.03260225 | 0.9543786 | 0.1823712 |  |  | 2771 | 0.9226815 | 0.9367699 | 0.006524154 | 0.9229181 | 0.0134381 | 0.9229778 | 0.01138547 |  |  | 2995 | 0.8665243 | 0.9536393 | 0.008144827 | 0.8990928 | 0.005481259 | 0.8991111 | 0.007294725 |  |  | 2995 | 0.7631488 | 0.9129417 | 0.006718486 | 0.7857225 | 0.009101527 | 0.7857037 | 0.0069741 |  |  | 164160 | 0.8256643 | 0.8678712 | 0.0137218 | 0.8160398 | 0.008418127 | 0.8160421 | 0.01278288 |  |  | 121960 | 0.6983379 | 0.7035679 | 0.01101989 | 0.6962188 | 0.005284099 | 0.6962224 | 0.006544269
|  |  | 2852 | 0.9592278 | 0.9698468 | 0.004292138 | 0.9544384 | 0.03260742 | 0.9545466 | 0.1823514 |  |  | 2776 | 0.9246025 | 0.937019 | 0.006503798 | 0.9231257 | 0.01339405 | 0.9231854 | 0.01134919 |  |  | 3000 | 0.8643663 | 0.9537299 | 0.008110087 | 0.8991285 | 0.00546285 | 0.8991467 | 0.007284131 |  |  | 3000 | 0.7631488 | 0.9129622 | 0.006694888 | 0.7857315 | 0.009101617 | 0.7857127 | 0.006974175 |  |  | 164460 | 0.8256643 | 0.8678712 | 0.0137218 | 0.8162369 | 0.008422339 | 0.8162393 | 0.01278848 |  |  | 122260 | 0.6961624 | 0.7035679 | 0.01101989 | 0.6964614 | 0.005286684 | 0.696465 | 0.006547937
|  |  | 2857 | 0.9601238 | 0.970018 | 0.004274983 | 0.9546053 | 0.03261256 | 0.9547139 | 0.1823317 |  |  | 2781 | 0.923642 | 0.9372668 | 0.006483489 | 0.9233323 | 0.01335013 | 0.9233918 | 0.01131302 |  |  | 3005 | 0.8654453 | 0.95382 | 0.008075537 | 0.8991639 | 0.005444635 | 0.899182 | 0.00727367 |  |  | 3005 | 0.7648303 | 0.9129825 | 0.006671582 | 0.7857406 | 0.009101708 | 0.7857218 | 0.006974251 |  |  | 164760 | 0.8211884 | 0.8678712 | 0.0137218 | 0.8164339 | 0.008426536 | 0.8164363 | 0.01279407 |  |  | 122560 | 0.7026888 | 0.7035679 | 0.01101989 | 0.6967037 | 0.005289256 | 0.6967073 | 0.006551585
|  |  | 2862 | 0.9583319 | 0.9701882 | 0.004257885 | 0.9547715 | 0.03261768 | 0.9548805 | 0.1823119 |  |  | 2786 | 0.9226815 | 0.9375134 | 0.006463226 | 0.9235377 | 0.01330636 | 0.9235971 | 0.01127697 |  |  | 3010 | 0.8665243 | 0.9539094 | 0.008041174 | 0.899199 | 0.005426611 | 0.899217 | 0.00726334 |  |  | 3010 | 0.7648303 | 0.9130026 | 0.006648565 | 0.7857497 | 0.009101798 | 0.7857309 | 0.006974326 |  |  | 165060 | 0.8256643 | 0.8678712 | 0.0137218 | 0.8166306 | 0.008430717 | 0.816633 | 0.01279965 |  |  | 122860 | 0.7005133 | 0.7035679 | 0.01101989 | 0.6969455 | 0.005291814 | 0.6969492 | 0.006555214
|  |  | 2867 | 0.9601238 | 0.9703574 | 0.004240844 | 0.954937 | 0.03262277 | 0.9550464 | 0.182292 |  |  | 2791 | 0.9226815 | 0.9377588 | 0.006443009 | 0.923742 | 0.01326272 | 0.9238013 | 0.01124104 |  |  | 3015 | 0.8654453 | 0.9539981 | 0.008007 | 0.8992338 | 0.005408777 | 0.8992517 | 0.007253138 |  |  | 3015 | 0.7648303 | 0.9130226 | 0.006625833 | 0.7857588 | 0.009101889 | 0.78574 | 0.006974402 |  |  | 165360 | 0.8279022 | 0.8678712 | 0.0137218 | 0.8168271 | 0.008434883 | 0.8168296 | 0.0128052 |  |  | 123160 | 0.7026888 | 0.7035679 | 0.01101989 | 0.697187 | 0.005294358 | 0.6971906 | 0.006558824
|  |  | 2872 | 0.9601238 | 0.9705256 | 0.00422386 | 0.9551019 | 0.03262785 | 0.9552117 | 0.1822722 |  |  | 2796 | 0.923642 | 0.9380029 | 0.006422839 | 0.9239453 | 0.01321922 | 0.9240044 | 0.01120522 |  |  | 3020 | 0.8676033 | 0.9540863 | 0.007973013 | 0.8992684 | 0.005391131 | 0.8992861 | 0.007243064 |  |  | 3020 | 0.7631488 | 0.9130423 | 0.006603385 | 0.7857679 | 0.00910198 | 0.7857491 | 0.006974478 |  |  | 165660 | 0.8234263 | 0.8678712 | 0.0137218 | 0.8170233 | 0.008439034 | 0.8170258 | 0.01281074 |  |  | 123460 | 0.7026888 | 0.7035679 | 0.01101989 | 0.697428 | 0.005296888 | 0.6974317 | 0.006562414
|  |  | 2877 | 0.9601238 | 0.9706928 | 0.004206934 | 0.9552661 | 0.03263291 | 0.9553762 | 0.1822523 |  |  | 2801 | 0.923642 | 0.9382458 | 0.006402716 | 0.9241474 | 0.01317586 | 0.9242064 | 0.01116953 |  |  | 3025 | 0.8654453 | 0.9541739 | 0.007939212 | 0.8993026 | 0.005373672 | 0.8993203 | 0.007233117 |  |  | 3025 | 0.7648303 | 0.9130619 | 0.006581217 | 0.7857769 | 0.009102071 | 0.7857581 | 0.006974554 |  |  | 165960 | 0.8256643 | 0.8678712 | 0.0137218 | 0.8172194 | 0.00844317 | 0.8172219 | 0.01281625 |  |  | 123760 | 0.7005133 | 0.7035679 | 0.01101989 | 0.6976686 | 0.005299404 | 0.6976723 | 0.006565986
|  |  | 2882 | 0.9601238 | 0.9708591 | 0.004190064 | 0.9554296 | 0.03263794 | 0.9555401 | 0.1822324 |  |  | 2806 | 0.923642 | 0.9384875 | 0.006382638 | 0.9243484 | 0.01313264 | 0.9244073 | 0.01113395 |  |  | 3030 | 0.8643663 | 0.9542609 | 0.007905597 | 0.8993366 | 0.005356399 | 0.8993542 | 0.007223294 |  |  | 3030 | 0.7665117 | 0.9130812 | 0.006559327 | 0.785786 | 0.009102162 | 0.7857672 | 0.00697463 |  |  | 166260 | 0.8301402 | 0.8678712 | 0.0137218 | 0.8174152 | 0.00844729 | 0.8174178 | 0.01282175 |  |  | 124060 | 0.6983379 | 0.7035679 | 0.01101989 | 0.6979088 | 0.005301907 | 0.6979125 | 0.006569538
|  |  | 2887 | 0.9592278 | 0.9710244 | 0.004173251 | 0.9555924 | 0.03264295 | 0.9557034 | 0.1822125 |  |  | 2811 | 0.9246025 | 0.938728 | 0.006362608 | 0.9245484 | 0.01308956 | 0.9246072 | 0.01109848 |  |  | 3035 | 0.8665243 | 0.9543474 | 0.007872168 | 0.8993703 | 0.00533931 | 0.8993878 | 0.007213596 |  |  | 3035 | 0.7648303 | 0.9131004 | 0.006537712 | 0.7857951 | 0.009102253 | 0.7857763 | 0.006974706 |  |  | 166560 | 0.8301402 | 0.8678712 | 0.0137218 | 0.8176108 | 0.008451395 | 0.8176134 | 0.01282724 |  |  | 124360 | 0.7048642 | 0.7035679 | 0.01101989 | 0.6981487 | 0.005304396 | 0.6981524 | 0.006573071
|  |  | 2892 | 0.9619157 | 0.9711888 | 0.004156495 | 0.9557546 | 0.03264795 | 0.9558659 | 0.1821925 |  |  | 2816 | 0.9255629 | 0.9389673 | 0.006342624 | 0.9247472 | 0.01304661 | 0.9248059 | 0.01106314 |  |  | 3040 | 0.8686823 | 0.9544332 | 0.007838924 | 0.8994037 | 0.005322403 | 0.8994211 | 0.007204019 |  |  | 3040 | 0.7648303 | 0.9131194 | 0.006516369 | 0.7858041 | 0.009102345 | 0.7857854 | 0.006974783 |  |  | 166860 | 0.8211884 | 0.8678712 | 0.0137218 | 0.8178061 | 0.008455484 | 0.8178088 | 0.0128327 |  |  | 124660 | 0.7026888 | 0.7035679 | 0.01101989 | 0.6983881 | 0.005306871 | 0.6983918 | 0.006576586
|  |  | 2897 | 0.9619157 | 0.9713522 | 0.004139796 | 0.9559161 | 0.03265292 | 0.9560278 | 0.1821725 |  |  | 2821 | 0.9255629 | 0.9392054 | 0.006322687 | 0.924945 | 0.0130038 | 0.9250036 | 0.01102791 |  |  | 3045 | 0.8676033 | 0.9545184 | 0.007805863 | 0.8994369 | 0.005305678 | 0.8994542 | 0.007194564 |  |  | 3045 | 0.7648303 | 0.9131382 | 0.006495297 | 0.7858132 | 0.009102436 | 0.7857944 | 0.006974859 |  |  | 167160 | 0.8234263 | 0.8678712 | 0.0137218 | 0.8180013 | 0.008459559 | 0.8180039 | 0.01283815 |  |  | 124960 | 0.6983379 | 0.7035679 | 0.01101989 | 0.6986271 | 0.005309332 | 0.6986309 | 0.006580081
|  |  | 2902 | 0.9619157 | 0.9715146 | 0.004123153 | 0.956077 | 0.03265787 | 0.9561891 | 0.1821525 |  |  | 2826 | 0.9246025 | 0.9394423 | 0.006302797 | 0.9251418 | 0.01296113 | 0.9252002 | 0.0109928 |  |  | 3050 | 0.8676033 | 0.9546031 | 0.007772987 | 0.8994698 | 0.005289133 | 0.899487 | 0.007185228 |  |  | 3050 | 0.7648303 | 0.9131568 | 0.006474491 | 0.7858223 | 0.009102528 | 0.7858035 | 0.006974936 |  |  | 167460 | 0.8279022 | 0.8678712 | 0.0137218 | 0.8181962 | 0.008463618 | 0.8181989 | 0.01284357 |  |  | 125260 | 0.6961624 | 0.7035679 | 0.01101989 | 0.6988657 | 0.00531178 | 0.6988695 | 0.006583558
|  |  | 2907 | 0.9610198 | 0.9716762 | 0.004106567 | 0.9562372 | 0.0326628 | 0.9563496 | 0.1821325 |  |  | 2831 | 0.923642 | 0.939678 | 0.006282953 | 0.9253374 | 0.0129186 | 0.9253958 | 0.01095781 |  |  | 3055 | 0.8676033 | 0.9546872 | 0.007740294 | 0.8995024 | 0.005272766 | 0.8995195 | 0.007176011 |  |  | 3055 | 0.7648303 | 0.9131752 | 0.006453951 | 0.7858313 | 0.00910262 | 0.7858126 | 0.006975012 |  |  | 167760 | 0.8279022 | 0.8678712 | 0.0137218 | 0.8183909 | 0.008467662 | 0.8183936 | 0.01284899 |  |  | 125560 | 0.7005133 | 0.7035679 | 0.01101989 | 0.6991039 | 0.005314214 | 0.6991077 | 0.006587015
|  |  | 2912 | 0.9610198 | 0.9718367 | 0.004090037 | 0.9563967 | 0.03266772 | 0.9565096 | 0.1821125 |  |  | 2836 | 0.9246025 | 0.9399126 | 0.006263157 | 0.9255321 | 0.0128762 | 0.9255903 | 0.01092293 |  |  | 3060 | 0.8654453 | 0.9547707 | 0.007707783 | 0.8995348 | 0.005256576 | 0.8995518 | 0.007166911 |  |  | 3060 | 0.7665117 | 0.9131935 | 0.006433672 | 0.7858404 | 0.009102712 | 0.7858216 | 0.006975089 |  |  | 168060 | 0.8279022 | 0.8678712 | 0.0137218 | 0.8185854 | 0.008471691 | 0.8185881 | 0.01285438 |  |  | 125860 | 0.7005133 | 0.7035679 | 0.01101989 | 0.6993417 | 0.005316635 | 0.6993456 | 0.006590454
|  |  | 2917 | 0.9610198 | 0.9719964 | 0.004073564 | 0.9565557 | 0.03267261 | 0.9566689 | 0.1820924 |  |  | 2841 | 0.9246025 | 0.9401459 | 0.006243407 | 0.9257256 | 0.01283395 | 0.9257837 | 0.01088817 |  |  | 3065 | 0.8665243 | 0.9548537 | 0.007675454 | 0.8995669 | 0.005240561 | 0.8995838 | 0.007157927 |  |  | 3065 | 0.7648303 | 0.9132115 | 0.006413653 | 0.7858495 | 0.009102804 | 0.7858307 | 0.006975166 |  |  | 168360 | 0.8256643 | 0.8678712 | 0.0137218 | 0.8187796 | 0.008475704 | 0.8187824 | 0.01285975 |  |  | 126160 | 0.6983379 | 0.7035679 | 0.01101989 | 0.6995792 | 0.005319042 | 0.699583 | 0.006593874
|  |  | 2922 | 0.9610198 | 0.9721551 | 0.004057147 | 0.9567139 | 0.03267748 | 0.9568275 | 0.1820724 |  |  | 2846 | 0.9246025 | 0.9403781 | 0.006223705 | 0.9259182 | 0.01279183 | 0.9259761 | 0.01085353 |  |  | 3070 | 0.8665243 | 0.9549361 | 0.007643306 | 0.8995987 | 0.005224721 | 0.8996155 | 0.007149057 |  |  | 3070 | 0.7648303 | 0.9132294 | 0.00639389 | 0.7858585 | 0.009102896 | 0.7858397 | 0.006975243 |  |  | 168660 | 0.8256643 | 0.8678712 | 0.0137218 | 0.8189737 | 0.008479703 | 0.8189765 | 0.01286511 |  |  | 126460 | 0.7026888 | 0.7035679 | 0.01101989 | 0.6998162 | 0.005321436 | 0.69982 | 0.006597276
|  |  | 2927 | 0.9610198 | 0.972313 | 0.004040786 | 0.9568716 | 0.03268233 | 0.9569855 | 0.1820523 |  |  | 2851 | 0.9246025 | 0.9406092 | 0.006204049 | 0.9261096 | 0.01274985 | 0.9261675 | 0.01081901 |  |  | 3075 | 0.8676033 | 0.9550179 | 0.007611339 | 0.8996303 | 0.005209053 | 0.899647 | 0.0071403 |  |  | 3075 | 0.7648303 | 0.9132472 | 0.006374382 | 0.7858676 | 0.009102989 | 0.7858488 | 0.00697532 |  |  | 168960 | 0.8256643 | 0.8678712 | 0.0137218 | 0.8191675 | 0.008483686 | 0.8191703 | 0.01287045 |  |  | 126760 | 0.7005133 | 0.7035679 | 0.01101989 | 0.7000528 | 0.005323816 | 0.7000567 | 0.006600658
|  |  | 2932 | 0.9610198 | 0.9724699 | 0.004024481 | 0.9570285 | 0.03268716 | 0.9571428 | 0.1820322 |  |  | 2856 | 0.9246025 | 0.9408391 | 0.006184441 | 0.9263001 | 0.01270801 | 0.9263578 | 0.0107846 |  |  | 3080 | 0.8665243 | 0.9550992 | 0.007579552 | 0.8996616 | 0.005193557 | 0.8996783 | 0.007131656 |  |  | 3080 | 0.7648303 | 0.9132647 | 0.006355126 | 0.7858767 | 0.009103081 | 0.7858579 | 0.006975397 |  |  | 169260 | 0.8279022 | 0.8678712 | 0.0137218 | 0.8193611 | 0.008487655 | 0.8193639 | 0.01287577 |  |  | 127060 | 0.7026888 | 0.7035679 | 0.01101989 | 0.700289 | 0.005326182 | 0.7002929 | 0.006604022
|  |  | 2937 | 0.9628117 | 0.9726259 | 0.004008233 | 0.9571849 | 0.03269197 | 0.9572995 | 0.1820121 |  |  | 2861 | 0.9265234 | 0.9410678 | 0.00616488 | 0.9264895 | 0.0126663 | 0.9265471 | 0.01075031 |  |  | 3085 | 0.8686823 | 0.95518 | 0.007547945 | 0.8996927 | 0.00517823 | 0.8997093 | 0.007123122 |  |  | 3085 | 0.7648303 | 0.9132821 | 0.006336118 | 0.7858857 | 0.009103174 | 0.7858669 | 0.006975474 |  |  | 169560 | 0.8256643 | 0.8678712 | 0.0137218 | 0.8195544 | 0.008491608 | 0.8195573 | 0.01288108 |  |  | 127360 | 0.6983379 | 0.7035679 | 0.01101989 | 0.7005249 | 0.005328536 | 0.7005288 | 0.006607367
|  |  | 2942 | 0.9619157 | 0.9727809 | 0.00399204 | 0.9573406 | 0.03269677 | 0.9574556 | 0.181992 |  |  | 2866 | 0.9246025 | 0.9412954 | 0.006145365 | 0.9266779 | 0.01262474 | 0.9267354 | 0.01071614 |  |  | 3090 | 0.8665243 | 0.9552602 | 0.007516517 | 0.8997235 | 0.005163072 | 0.89974 | 0.007114698 |  |  | 3090 | 0.7631488 | 0.9132993 | 0.006317358 | 0.7858948 | 0.009103267 | 0.785876 | 0.006975552 |  |  | 169860 | 0.8211884 | 0.8678712 | 0.0137218 | 0.8197476 | 0.008495546 | 0.8197505 | 0.01288636 |  |  | 127660 | 0.7048642 | 0.7035679 | 0.01101989 | 0.7007603 | 0.005330875 | 0.7007642 | 0.006610694
|  |  | 2947 | 0.9619157 | 0.9729351 | 0.003975903 | 0.9574957 | 0.03270154 | 0.9576111 | 0.1819718 |  |  | 2871 | 0.9255629 | 0.9415219 | 0.006125898 | 0.9268653 | 0.01258331 | 0.9269227 | 0.01068208 |  |  | 3095 | 0.8686823 | 0.9553398 | 0.007485267 | 0.8997541 | 0.005148081 | 0.8997705 | 0.007106382 |  |  | 3095 | 0.7648303 | 0.9133163 | 0.006298841 | 0.7859038 | 0.00910336 | 0.785885 | 0.006975629 |  |  | 170160 | 0.8234263 | 0.8678712 | 0.0137218 | 0.8199405 | 0.008499469 | 0.8199434 | 0.01289163 |  |  | 127960 | 0.7048642 | 0.7035679 | 0.01101989 | 0.7009954 | 0.005333202 | 0.7009993 | 0.006614002
|  |  | 2952 | 0.9619157 | 0.9730884 | 0.003959822 | 0.9576502 | 0.03270629 | 0.9577659 | 0.1819517 |  |  | 2876 | 0.9255629 | 0.9417472 | 0.006106479 | 0.9270517 | 0.01254202 | 0.927109 | 0.01064814 |  |  | 3100 | 0.8686823 | 0.9554189 | 0.007454194 | 0.8997845 | 0.005133256 | 0.8998008 | 0.007098173 |  |  | 3100 | 0.7648303 | 0.9133332 | 0.006280566 | 0.7859129 | 0.009103453 | 0.7858941 | 0.006975707 |  |  | 170460 | 0.8211884 | 0.8678712 | 0.0137218 | 0.8201332 | 0.008503378 | 0.8201361 | 0.01289688 |  |  | 128260 | 0.7026888 | 0.7035679 | 0.01101989 | 0.70123 | 0.005335515 | 0.701234 | 0.006617292
|  |  | 2957 | 0.9619157 | 0.9732409 | 0.003943796 | 0.9578041 | 0.03271103 | 0.9579201 | 0.1819315 |  |  | 2881 | 0.9246025 | 0.9419714 | 0.006087106 | 0.927237 | 0.01250086 | 0.9272942 | 0.01061432 |  |  | 3105 | 0.8686823 | 0.9554975 | 0.007423299 | 0.8998146 | 0.005118596 | 0.8998308 | 0.00709007 |  |  | 3105 | 0.7648303 | 0.9133499 | 0.00626253 | 0.7859219 | 0.009103546 | 0.7859031 | 0.006975784 |  |  | 170760 | 0.8256643 | 0.8678712 | 0.0137218 | 0.8203257 | 0.008507271 | 0.8203287 | 0.01290211 |  |  | 128560 | 0.7026888 | 0.7035679 | 0.01101989 | 0.7014643 | 0.005337814 | 0.7014682 | 0.006620563
|  |  | 2962 | 0.9628117 | 0.9733924 | 0.003927826 | 0.9579573 | 0.03271574 | 0.9580737 | 0.1819113 |  |  | 2886 | 0.9265234 | 0.9421945 | 0.006067781 | 0.9274214 | 0.01245985 | 0.9274785 | 0.01058061 |  |  | 3110 | 0.8686823 | 0.9555755 | 0.007392581 | 0.8998444 | 0.005104098 | 0.8998606 | 0.007082071 |  |  | 3110 | 0.7665117 | 0.9133665 | 0.006244731 | 0.785931 | 0.00910364 | 0.7859122 | 0.006975862 |  |  | 171060 | 0.8301402 | 0.8678712 | 0.0137218 | 0.8205179 | 0.008511149 | 0.8205209 | 0.01290733 |  |  | 128860 | 0.7048642 | 0.7035679 | 0.01101989 | 0.7016981 | 0.005340101 | 0.7017021 | 0.006623816
|  |  | 2967 | 0.9619157 | 0.9735431 | 0.003911912 | 0.9581099 | 0.03272044 | 0.9582266 | 0.1818912 |  |  | 2891 | 0.9265234 | 0.9424165 | 0.006048503 | 0.9276048 | 0.01241897 | 0.9276617 | 0.01054703 |  |  | 3115 | 0.8686823 | 0.955653 | 0.007362038 | 0.899874 | 0.005089762 | 0.8998901 | 0.007074176 |  |  | 3115 | 0.7648303 | 0.9133829 | 0.006227166 | 0.78594 | 0.009103733 | 0.7859212 | 0.00697594 |  |  | 171360 | 0.8211884 | 0.8678712 | 0.0137218 | 0.82071 | 0.008515013 | 0.820713 | 0.01291253 |  |  | 129160 | 0.7005133 | 0.7035679 | 0.01101989 | 0.7019316 | 0.005342374 | 0.7019356 | 0.00662705
|  |  | 2972 | 0.9628117 | 0.9736928 | 0.003896053 | 0.9582619 | 0.03272511 | 0.958379 | 0.181871 |  |  | 2896 | 0.9265234 | 0.9426374 | 0.006029273 | 0.9277872 | 0.01237823 | 0.927844 | 0.01051356 |  |  | 3120 | 0.8676033 | 0.95573 | 0.007331671 | 0.8999034 | 0.005075586 | 0.8999194 | 0.007066384 |  |  | 3120 | 0.7648303 | 0.9133991 | 0.006209832 | 0.7859491 | 0.009103827 | 0.7859303 | 0.006976018 |  |  | 171660 | 0.8234263 | 0.8678712 | 0.0137218 | 0.8209018 | 0.008518861 | 0.8209049 | 0.01291771 |  |  | 129460 | 0.7048642 | 0.7035679 | 0.01101989 | 0.7021647 | 0.005344633 | 0.7021687 | 0.006630266
|  |  | 2977 | 0.9619157 | 0.9738418 | 0.003880249 | 0.9584134 | 0.03272977 | 0.9585307 | 0.1818508 |  |  | 2901 | 0.9265234 | 0.9428571 | 0.00601009 | 0.9279686 | 0.01233762 | 0.9280253 | 0.0104802 |  |  | 3125 | 0.8665243 | 0.9558065 | 0.007301479 | 0.8999326 | 0.005061569 | 0.8999484 | 0.007058692 |  |  | 3125 | 0.7648303 | 0.9134152 | 0.006192728 | 0.7859581 | 0.009103921 | 0.7859393 | 0.006976096 |  |  | 171960 | 0.8323781 | 0.8678712 | 0.0137218 | 0.8210934 | 0.008522695 | 0.8210965 | 0.01292287 |  |  | 129760 | 0.7113905 | 0.7035679 | 0.01101989 | 0.7023974 | 0.00534688 | 0.7024014 | 0.006633464
|  |  | 2982 | 0.9619157 | 0.9739898 | 0.0038645 | 0.9585642 | 0.03273441 | 0.9586818 | 0.1818306 |  |  | 2906 | 0.9265234 | 0.9430758 | 0.005990954 | 0.928149 | 0.01229716 | 0.9282056 | 0.01044696 |  |  | 3130 | 0.8676033 | 0.9558824 | 0.007271461 | 0.8999615 | 0.00504771 | 0.8999773 | 0.007051101 |  |  | 3130 | 0.7648303 | 0.9134311 | 0.00617585 | 0.7859672 | 0.009104015 | 0.7859484 | 0.006976174 |  |  | 172260 | 0.8301402 | 0.8678712 | 0.0137218 | 0.8212848 | 0.008526513 | 0.8212879 | 0.01292802 |  |  | 130060 | 0.7070396 | 0.7035679 | 0.01101989 | 0.7026297 | 0.005349113 | 0.7026338 | 0.006636644
|  |  | 2987 | 0.9637076 | 0.974137 | 0.003848807 | 0.9587143 | 0.03273903 | 0.9588323 | 0.1818104 |  |  | 2911 | 0.9255629 | 0.9432934 | 0.005971866 | 0.9283285 | 0.01225683 | 0.9283849 | 0.01041384 |  |  | 3135 | 0.8676033 | 0.9559579 | 0.007241616 | 0.8999902 | 0.005034006 | 0.9000059 | 0.007043608 |  |  | 3135 | 0.7648303 | 0.9134468 | 0.006159197 | 0.7859762 | 0.009104109 | 0.7859574 | 0.006976253 |  |  | 172560 | 0.8279022 | 0.8678712 | 0.0137218 | 0.821476 | 0.008530317 | 0.8214791 | 0.01293315 |  |  | 130360 | 0.7005133 | 0.7035679 | 0.01101989 | 0.7028616 | 0.005351333 | 0.7028657 | 0.006639805
|  |  | 2992 | 0.9637076 | 0.9742834 | 0.003833168 | 0.9588639 | 0.03274363 | 0.9589823 | 0.1817902 |  |  | 2916 | 0.9265234 | 0.9435099 | 0.005952826 | 0.928507 | 0.01221664 | 0.9285633 | 0.01038084 |  |  | 3140 | 0.8686823 | 0.9560328 | 0.007211945 | 0.9000186 | 0.005020458 | 0.9000342 | 0.007036213 |  |  | 3140 | 0.7648303 | 0.9134624 | 0.006142766 | 0.7859852 | 0.009104203 | 0.7859665 | 0.006976331 |  |  | 172860 | 0.8256643 | 0.8678712 | 0.0137218 | 0.8216669 | 0.008534106 | 0.8216701 | 0.01293826 |  |  | 130660 | 0.7026888 | 0.7035679 | 0.01101989 | 0.7030931 | 0.00535354 | 0.7030972 | 0.006642948
|  |  | 2997 | 0.9637076 | 0.9744289 | 0.003817584 | 0.9590129 | 0.03274822 | 0.9591316 | 0.18177 |  |  | 2921 | 0.9265234 | 0.9437253 | 0.005933833 | 0.9286845 | 0.01217658 | 0.9287407 | 0.01034795 |  |  | 3145 | 0.8676033 | 0.9561072 | 0.007182446 | 0.9000468 | 0.005007063 | 0.9000624 | 0.007028915 |  |  | 3145 | 0.7648303 | 0.9134779 | 0.006126554 | 0.7859943 | 0.009104297 | 0.7859755 | 0.00697641 |  |  | 173160 | 0.8167125 | 0.8678712 | 0.0137218 | 0.8218576 | 0.00853788 | 0.8218608 | 0.01294335 |  |  | 130960 | 0.7026888 | 0.7035679 | 0.01101989 | 0.7033243 | 0.005355734 | 0.7033284 | 0.006646073
|  |  | 3002 | 0.9637076 | 0.9745735 | 0.003802055 | 0.9591613 | 0.03275278 | 0.9592803 | 0.1817498 |  |  | 2926 | 0.9274838 | 0.9439396 | 0.005914887 | 0.9288611 | 0.01213666 | 0.9289172 | 0.01031518 |  |  | 3150 | 0.8676033 | 0.9561811 | 0.007153118 | 0.9000748 | 0.00499382 | 0.9000903 | 0.007021712 |  |  | 3150 | 0.7665117 | 0.9134932 | 0.00611056 | 0.7860033 | 0.009104392 | 0.7859846 | 0.006976488 |  |  | 173460 | 0.8189504 | 0.8678712 | 0.0137218 | 0.8220482 | 0.00854164 | 0.8220514 | 0.01294842 |  |  | 131260 | 0.7005133 | 0.7035679 | 0.01101989 | 0.703555 | 0.005357915 | 0.7035592 | 0.00664918
|  |  | 3007 | 0.9637076 | 0.9747174 | 0.003786581 | 0.9593092 | 0.03275733 | 0.9594284 | 0.1817296 |  |  | 2931 | 0.9265234 | 0.9441529 | 0.005895989 | 0.9290367 | 0.01209688 | 0.9290927 | 0.01028252 |  |  | 3155 | 0.8686823 | 0.9562545 | 0.007123962 | 0.9001026 | 0.004980727 | 0.900118 | 0.007014604 |  |  | 3155 | 0.7648303 | 0.9135084 | 0.006094781 | 0.7860124 | 0.009104486 | 0.7859936 | 0.006976567 |  |  | 173760 | 0.8279022 | 0.8678712 | 0.0137218 | 0.8222384 | 0.008545385 | 0.8222417 | 0.01295348 |  |  | 131560 | 0.7048642 | 0.7035679 | 0.01101989 | 0.7037854 | 0.005360083 | 0.7037895 | 0.006652269
|  |  | 3012 | 0.9637076 | 0.9748603 | 0.003771162 | 0.9594564 | 0.03276186 | 0.9595759 | 0.1817094 |  |  | 2936 | 0.9255629 | 0.9443651 | 0.005877139 | 0.9292113 | 0.01205724 | 0.9292672 | 0.01024998 |  |  | 3160 | 0.8686823 | 0.9563274 | 0.007094977 | 0.9001302 | 0.004967785 | 0.9001455 | 0.007007588 |  |  | 3160 | 0.7648303 | 0.9135234 | 0.006079214 | 0.7860214 | 0.009104581 | 0.7860026 | 0.006976646 |  |  | 174060 | 0.8256643 | 0.8678712 | 0.0137218 | 0.8224285 | 0.008549114 | 0.8224318 | 0.01295852 |  |  | 131860 | 0.7048642 | 0.7035679 | 0.01101989 | 0.7040154 | 0.005362238 | 0.7040195 | 0.00665534
|  |  | 3017 | 0.9637076 | 0.9750025 | 0.003755796 | 0.959603 | 0.03276637 | 0.9597229 | 0.1816891 |  |  | 2941 | 0.9274838 | 0.9445762 | 0.005858336 | 0.9293851 | 0.01201773 | 0.9294408 | 0.01021756 |  |  | 3165 | 0.8686823 | 0.9563999 | 0.007066162 | 0.9001575 | 0.00495499 | 0.9001727 | 0.007000665 |  |  | 3165 | 0.7648303 | 0.9135382 | 0.006063857 | 0.7860304 | 0.009104676 | 0.7860117 | 0.006976725 |  |  | 174360 | 0.8279022 | 0.8678712 | 0.0137218 | 0.8226184 | 0.00855283 | 0.8226217 | 0.01296355 |  |  | 132160 | 0.7092151 | 0.7035679 | 0.01101989 | 0.704245 | 0.005364379 | 0.7042491 | 0.006658393
|  |  | 3022 | 0.9646036 | 0.9751439 | 0.003740486 | 0.9597491 | 0.03277086 | 0.9598693 | 0.1816689 |  |  | 2946 | 0.9274838 | 0.9447863 | 0.005839581 | 0.9295579 | 0.01197836 | 0.9296135 | 0.01018526 |  |  | 3170 | 0.8686823 | 0.9564718 | 0.007037516 | 0.9001846 | 0.004942342 | 0.9001998 | 0.006993833 |  |  | 3170 | 0.7665117 | 0.9135529 | 0.006048708 | 0.7860395 | 0.009104771 | 0.7860207 | 0.006976804 |  |  | 174660 | 0.8256643 | 0.8678712 | 0.0137218 | 0.822808 | 0.00855653 | 0.8228113 | 0.01296855 |  |  | 132460 | 0.6983379 | 0.7035679 | 0.01101989 | 0.7044742 | 0.005366508 | 0.7044784 | 0.006661428
|  |  | 3027 | 0.9646036 | 0.9752844 | 0.003725229 | 0.9598946 | 0.03277534 | 0.960015 | 0.1816487 |  |  | 2951 | 0.9265234 | 0.9449953 | 0.005820874 | 0.9297297 | 0.01193913 | 0.9297853 | 0.01015306 |  |  | 3175 | 0.8686823 | 0.9565432 | 0.00700904 | 0.9002115 | 0.00492984 | 0.9002266 | 0.006987091 |  |  | 3175 | 0.7648303 | 0.9135675 | 0.006033764 | 0.7860485 | 0.009104866 | 0.7860298 | 0.006976883 |  |  | 174960 | 0.8256643 | 0.8678712 | 0.0137218 | 0.8229974 | 0.008560216 | 0.8230008 | 0.01297354 |  |  | 132760 | 0.7026888 | 0.7035679 | 0.01101989 | 0.704703 | 0.005368624 | 0.7047072 | 0.006664445
|  |  | 3032 | 0.9646036 | 0.9754241 | 0.003710027 | 0.9600395 | 0.03277979 | 0.9601602 | 0.1816285 |  |  | 2956 | 0.9274838 | 0.9452033 | 0.005802214 | 0.9299007 | 0.01190003 | 0.9299561 | 0.01012099 |  |  | 3180 | 0.8686823 | 0.9566142 | 0.006980731 | 0.9002382 | 0.004917482 | 0.9002532 | 0.006980438 |  |  | 3180 | 0.7681932 | 0.9135819 | 0.006019024 | 0.7860575 | 0.009104961 | 0.7860388 | 0.006976963 |  |  | 175260 | 0.8279022 | 0.8678712 | 0.0137218 | 0.8231867 | 0.008563887 | 0.82319 | 0.01297851 |  |  | 133060 | 0.7026888 | 0.7035679 | 0.01101989 | 0.7049314 | 0.005370727 | 0.7049357 | 0.006667444
|  |  | 3037 | 0.9646036 | 0.975563 | 0.003694879 | 0.9601838 | 0.03278423 | 0.9603048 | 0.1816083 |  |  | 2961 | 0.9274838 | 0.9454102 | 0.005783602 | 0.9300707 | 0.01186107 | 0.930126 | 0.01008903 |  |  | 3185 | 0.8686823 | 0.9566847 | 0.00695259 | 0.9002647 | 0.004905266 | 0.9002796 | 0.006973873 |  |  | 3185 | 0.7665117 | 0.9135962 | 0.006004485 | 0.7860666 | 0.009105057 | 0.7860478 | 0.006977042 |  |  | 175560 | 0.8279022 | 0.8678712 | 0.0137218 | 0.8233756 | 0.008567544 | 0.823379 | 0.01298347 |  |  | 133360 | 0.7092151 | 0.7035679 | 0.01101989 | 0.7051595 | 0.005372817 | 0.7051637 | 0.006670426
|  |  | 3042 | 0.9637076 | 0.9757011 | 0.003679784 | 0.9603275 | 0.03278865 | 0.9604489 | 0.1815881 |  |  | 2966 | 0.9274838 | 0.9456162 | 0.005765037 | 0.9302398 | 0.01182224 | 0.930295 | 0.01005719 |  |  | 3190 | 0.8665243 | 0.9567547 | 0.006924617 | 0.900291 | 0.004893193 | 0.9003058 | 0.006967395 |  |  | 3190 | 0.7665117 | 0.9136104 | 0.005990144 | 0.7860756 | 0.009105152 | 0.7860569 | 0.006977121 |  |  | 175860 | 0.8279022 | 0.8678712 | 0.0137218 | 0.8235644 | 0.008571186 | 0.8235678 | 0.0129884 |  |  | 133660 | 0.7048642 | 0.7035679 | 0.01101989 | 0.7053872 | 0.005374894 | 0.7053914 | 0.00667339
|  |  | 3047 | 0.9646036 | 0.9758384 | 0.003664744 | 0.9604707 | 0.03279306 | 0.9605924 | 0.1815679 |  |  | 2971 | 0.9284443 | 0.945821 | 0.005746521 | 0.930408 | 0.01178356 | 0.930463 | 0.01002546 |  |  | 3195 | 0.8686823 | 0.9568242 | 0.00689681 | 0.900317 | 0.004881259 | 0.9003318 | 0.006961002 |  |  | 3195 | 0.7648303 | 0.9136244 | 0.005976 | 0.7860846 | 0.009105248 | 0.7860659 | 0.006977201 |  |  | 176160 | 0.8234263 | 0.8678712 | 0.0137218 | 0.823753 | 0.008574813 | 0.8237564 | 0.01299332 |  |  | 133960 | 0.7113905 | 0.7035679 | 0.01101989 | 0.7056145 | 0.005376958 | 0.7056187 | 0.006676336
|  |  | 3052 | 0.9654995 | 0.9759749 | 0.003649757 | 0.9606133 | 0.03279744 | 0.9607353 | 0.1815477 |  |  | 2976 | 0.9274838 | 0.9460249 | 0.005728052 | 0.9305753 | 0.011745 | 0.9306302 | 0.00999385 |  |  | 3200 | 0.8686823 | 0.9568933 | 0.006869169 | 0.9003429 | 0.004869465 | 0.9003576 | 0.006954695 |  |  | 3200 | 0.7648303 | 0.9136383 | 0.005962051 | 0.7860937 | 0.009105344 | 0.7860749 | 0.006977281 |  |  | 176460 | 0.8211884 | 0.8678712 | 0.0137218 | 0.8239413 | 0.008578426 | 0.8239448 | 0.01299822 |  |  | 134260 | 0.7092151 | 0.7035679 | 0.01101989 | 0.7058414 | 0.00537901 | 0.7058457 | 0.006679264
|  |  | 3057 | 0.9646036 | 0.9761106 | 0.003634825 | 0.9607554 | 0.03280181 | 0.9608776 | 0.1815276 |  |  | 2981 | 0.9284443 | 0.9462278 | 0.00570963 | 0.9307416 | 0.01170659 | 0.9307965 | 0.009962355 |  |  | 3205 | 0.8686823 | 0.9569618 | 0.006841693 | 0.9003686 | 0.004857808 | 0.9003832 | 0.006948471 |  |  | 3205 | 0.7614673 | 0.913652 | 0.005948293 | 0.7861027 | 0.00910544 | 0.7860839 | 0.006977361 |  |  | 176760 | 0.8211884 | 0.8678712 | 0.0137218 | 0.8241295 | 0.008582024 | 0.8241329 | 0.01300311 |  |  | 134560 | 0.7113905 | 0.7035679 | 0.01101989 | 0.7060679 | 0.005381049 | 0.7060722 | 0.006682175
|  |  | 3062 | 0.9654995 | 0.9762455 | 0.003619945 | 0.9608969 | 0.03280616 | 0.9610194 | 0.1815074 |  |  | 2986 | 0.9294047 | 0.9464296 | 0.005691257 | 0.9309071 | 0.01166831 | 0.9309619 | 0.009930974 |  |  | 3210 | 0.8676033 | 0.95703 | 0.006814382 | 0.900394 | 0.004846288 | 0.9004085 | 0.00694233 |  |  | 3210 | 0.7681932 | 0.9136656 | 0.005934725 | 0.7861117 | 0.009105536 | 0.786093 | 0.006977441 |  |  | 177060 | 0.8301402 | 0.8678712 | 0.0137218 | 0.8243174 | 0.008585608 | 0.8243209 | 0.01300798 |  |  | 134860 | 0.7092151 | 0.7035679 | 0.01101989 | 0.7062941 | 0.005383075 | 0.7062984 | 0.006685068
|  |  | 3067 | 0.9646036 | 0.9763797 | 0.003605119 | 0.9610378 | 0.0328105 | 0.9611606 | 0.1814872 |  |  | 2991 | 0.9294047 | 0.9466304 | 0.005672931 | 0.9310717 | 0.01163016 | 0.9311263 | 0.009899709 |  |  | 3215 | 0.8686823 | 0.9570976 | 0.006787235 | 0.9004193 | 0.004834903 | 0.9004337 | 0.006936271 |  |  | 3215 | 0.7665117 | 0.9136791 | 0.005921345 | 0.7861207 | 0.009105632 | 0.786102 | 0.006977521 |  |  | 177360 | 0.8234263 | 0.8678712 | 0.0137218 | 0.8245051 | 0.008589178 | 0.8245086 | 0.01301283 |  |  | 135160 | 0.7070396 | 0.7035679 | 0.01101989 | 0.7065199 | 0.005385088 | 0.7065242 | 0.006687944
|  |  | 3072 | 0.9654995 | 0.9765131 | 0.003590347 | 0.9611782 | 0.03281482 | 0.9613013 | 0.1814671 |  |  | 2996 | 0.9284443 | 0.9468302 | 0.005654653 | 0.9312354 | 0.01159215 | 0.9312899 | 0.009868559 |  |  | 3220 | 0.8697613 | 0.9571648 | 0.006760252 | 0.9004443 | 0.004823652 | 0.9004587 | 0.006930293 |  |  | 3220 | 0.7681932 | 0.9136924 | 0.00590815 | 0.7861298 | 0.009105729 | 0.786111 | 0.006977601 |  |  | 177660 | 0.834616 | 0.8678712 | 0.0137218 | 0.8246925 | 0.008592732 | 0.8246961 | 0.01301766 |  |  | 135460 | 0.7070396 | 0.7035679 | 0.01101989 | 0.7067453 | 0.005387089 | 0.7067496 | 0.006690802
|  |  | 3077 | 0.9654995 | 0.9766457 | 0.003575627 | 0.9613181 | 0.03281912 | 0.9614414 | 0.1814469 |  |  | 3001 | 0.9303652 | 0.9470291 | 0.005636423 | 0.9313982 | 0.01155428 | 0.9314526 | 0.009837524 |  |  | 3225 | 0.8676033 | 0.9572316 | 0.006733432 | 0.9004692 | 0.004812533 | 0.9004835 | 0.006924395 |  |  | 3225 | 0.7665117 | 0.9137056 | 0.005895139 | 0.7861388 | 0.009105825 | 0.7861201 | 0.006977681 |  |  | 177960 | 0.8301402 | 0.8678712 | 0.0137218 | 0.8248798 | 0.008596273 | 0.8248834 | 0.01302248 |  |  | 135760 | 0.7113905 | 0.7035679 | 0.01101989 | 0.7069703 | 0.005389077 | 0.7069746 | 0.006693643
|  |  | 3082 | 0.9654995 | 0.9767775 | 0.003560961 | 0.9614573 | 0.0328234 | 0.9615809 | 0.1814268 |  |  | 3006 | 0.9294047 | 0.9472269 | 0.00561824 | 0.9315602 | 0.01151654 | 0.9316145 | 0.009806605 |  |  | 3230 | 0.8676033 | 0.9572979 | 0.006706774 | 0.9004938 | 0.004801546 | 0.9005081 | 0.006918575 |  |  | 3230 | 0.7681932 | 0.9137187 | 0.005882309 | 0.7861478 | 0.009105922 | 0.7861291 | 0.006977761 |  |  | 178260 | 0.8301402 | 0.8678712 | 0.0137218 | 0.8250669 | 0.008599799 | 0.8250705 | 0.01302728 |  |  | 136060 | 0.7048642 | 0.7035679 | 0.01101989 | 0.7071949 | 0.005391052 | 0.7071993 | 0.006696466
|  |  | 3087 | 0.9663955 | 0.9769086 | 0.003546348 | 0.9615961 | 0.03282767 | 0.9617199 | 0.1814066 |  |  | 3011 | 0.9274838 | 0.9474237 | 0.005600105 | 0.9317213 | 0.01147894 | 0.9317754 | 0.0097758 |  |  | 3235 | 0.8665243 | 0.9573637 | 0.006680278 | 0.9005183 | 0.004790689 | 0.9005325 | 0.006912834 |  |  | 3235 | 0.7648303 | 0.9137317 | 0.005869658 | 0.7861568 | 0.009106018 | 0.7861381 | 0.006977842 |  |  | 178560 | 0.8279022 | 0.8678712 | 0.0137218 | 0.8252537 | 0.00860331 | 0.8252573 | 0.01303206 |  |  | 136360 | 0.713566 | 0.7035679 | 0.01101989 | 0.7074192 | 0.005393015 | 0.7074236 | 0.006699272
|  |  | 3092 | 0.9663955 | 0.9770389 | 0.003531787 | 0.9617343 | 0.03283192 | 0.9618584 | 0.1813865 |  |  | 3016 | 0.9284443 | 0.9476196 | 0.005582018 | 0.9318815 | 0.01144147 | 0.9319355 | 0.00974511 |  |  | 3240 | 0.8697613 | 0.9574291 | 0.006653943 | 0.9005426 | 0.004779961 | 0.9005567 | 0.006907169 |  |  | 3240 | 0.7665117 | 0.9137445 | 0.005857184 | 0.7861659 | 0.009106115 | 0.7861471 | 0.006977922 |  |  | 178860 | 0.8301402 | 0.8678712 | 0.0137218 | 0.8254403 | 0.008606807 | 0.825444 | 0.01303682 |  |  | 136660 | 0.7200923 | 0.7035679 | 0.01101989 | 0.7076431 | 0.005394965 | 0.7076475 | 0.00670206
|  |  | 3097 | 0.9654995 | 0.9771684 | 0.00351728 | 0.9618719 | 0.03283615 | 0.9619963 | 0.1813664 |  |  | 3021 | 0.9274838 | 0.9478145 | 0.005563979 | 0.9320408 | 0.01140414 | 0.9320948 | 0.009714535 |  |  | 3245 | 0.8686823 | 0.9574941 | 0.006627769 | 0.9005667 | 0.004769361 | 0.9005807 | 0.006901581 |  |  | 3245 | 0.7665117 | 0.9137572 | 0.005844885 | 0.7861749 | 0.009106212 | 0.7861562 | 0.006978003 |  |  | 179160 | 0.8256643 | 0.8678712 | 0.0137218 | 0.8256267 | 0.00861029 | 0.8256304 | 0.01304157 |  |  | 136960 | 0.7200923 | 0.7035679 | 0.01101989 | 0.7078666 | 0.005396903 | 0.707871 | 0.006704832
|  |  | 3102 | 0.9663955 | 0.9772972 | 0.003502825 | 0.962009 | 0.03284037 | 0.9621336 | 0.1813463 |  |  | 3026 | 0.9294047 | 0.9480084 | 0.005545987 | 0.9321993 | 0.01136694 | 0.9322531 | 0.009684074 |  |  | 3250 | 0.8686823 | 0.9575586 | 0.006601755 | 0.9005906 | 0.004758887 | 0.9006045 | 0.006896067 |  |  | 3250 | 0.7665117 | 0.9137698 | 0.005832758 | 0.7861839 | 0.00910631 | 0.7861652 | 0.006978084 |  |  | 179460 | 0.8279022 | 0.8678712 | 0.0137218 | 0.8258129 | 0.008613759 | 0.8258166 | 0.0130463 |  |  | 137260 | 0.7092151 | 0.7035679 | 0.01101989 | 0.7080897 | 0.005398828 | 0.7080942 | 0.006707586
|  |  | 3107 | 0.9663955 | 0.9774253 | 0.003488423 | 0.9621456 | 0.03284457 | 0.9622705 | 0.1813262 |  |  | 3031 | 0.9294047 | 0.9482013 | 0.005528043 | 0.932357 | 0.01132988 | 0.9324107 | 0.009653728 |  |  | 3255 | 0.8686823 | 0.9576227 | 0.0065759 | 0.9006143 | 0.004748538 | 0.9006282 | 0.006890628 |  |  | 3255 | 0.7665117 | 0.9137823 | 0.005820803 | 0.7861929 | 0.009106407 | 0.7861742 | 0.006978165 |  |  | 179760 | 0.8301402 | 0.8678712 | 0.0137218 | 0.8259989 | 0.008617213 | 0.8260026 | 0.01305102 |  |  | 137560 | 0.7113905 | 0.7035679 | 0.01101989 | 0.7083125 | 0.005400741 | 0.708317 | 0.006710323
|  |  | 3112 | 0.9663955 | 0.9775526 | 0.003474073 | 0.9622816 | 0.03284875 | 0.9624068 | 0.1813062 |  |  | 3036 | 0.9284443 | 0.9483933 | 0.005510147 | 0.9325137 | 0.01129295 | 0.9325673 | 0.009623496 |  |  | 3260 | 0.8686823 | 0.9576863 | 0.006550205 | 0.9006378 | 0.004738313 | 0.9006516 | 0.006885263 |  |  | 3260 | 0.7665117 | 0.9137946 | 0.005809016 | 0.7862019 | 0.009106504 | 0.7861832 | 0.006978246 |  |  | 180060 | 0.8279022 | 0.8678712 | 0.0137218 | 0.8261847 | 0.008620653 | 0.8261884 | 0.01305572 |  |  | 137860 | 0.713566 | 0.7035679 | 0.01101989 | 0.7085349 | 0.005402641 | 0.7085394 | 0.006713042
|  |  | 3117 | 0.9654995 | 0.9776792 | 0.003459775 | 0.9624171 | 0.03285292 | 0.9625425 | 0.1812861 |  |  | 3041 | 0.9303652 | 0.9485843 | 0.005492299 | 0.9326697 | 0.01125615 | 0.9327232 | 0.009593379 |  |  | 3265 | 0.8697613 | 0.9577496 | 0.006524667 | 0.9006611 | 0.004728212 | 0.9006749 | 0.00687997 |  |  | 3265 | 0.7648303 | 0.9138068 | 0.005797395 | 0.786211 | 0.009106602 | 0.7861922 | 0.006978327 |  |  | 180360 | 0.8256643 | 0.8678712 | 0.0137218 | 0.8263703 | 0.008624078 | 0.826374 | 0.0130604 |  |  | 138160 | 0.7070396 | 0.7035679 | 0.01101989 | 0.7087569 | 0.005404529 | 0.7087614 | 0.006715745
|  |  | 3122 | 0.9663955 | 0.9778051 | 0.00344553 | 0.9625521 | 0.03285707 | 0.9626777 | 0.1812661 |  |  | 3046 | 0.9294047 | 0.9487744 | 0.005474499 | 0.9328248 | 0.01121949 | 0.9328782 | 0.009563376 |  |  | 3270 | 0.8686823 | 0.9578123 | 0.006499288 | 0.9006843 | 0.004718231 | 0.900698 | 0.006874748 |  |  | 3270 | 0.7648303 | 0.9138189 | 0.00578594 | 0.78622 | 0.0091067 | 0.7862013 | 0.006978408 |  |  | 180660 | 0.8301402 | 0.8678712 | 0.0137218 | 0.8265556 | 0.00862749 | 0.8265594 | 0.01306506 |  |  | 138460 | 0.7070396 | 0.7035679 | 0.01101989 | 0.7089786 | 0.005406404 | 0.7089831 | 0.006718431
|  |  | 3127 | 0.9672915 | 0.9779302 | 0.003431337 | 0.9626866 | 0.03286121 | 0.9628124 | 0.1812461 |  |  | 3051 | 0.9294047 | 0.9489635 | 0.005456746 | 0.9329791 | 0.01118297 | 0.9330323 | 0.009533486 |  |  | 3275 | 0.8697613 | 0.9578747 | 0.006474065 | 0.9007073 | 0.004708371 | 0.9007209 | 0.006869597 |  |  | 3275 | 0.7665117 | 0.9138309 | 0.005774647 | 0.786229 | 0.009106797 | 0.7862103 | 0.00697849 |  |  | 180960 | 0.8301402 | 0.8678712 | 0.0137218 | 0.8267408 | 0.008630887 | 0.8267446 | 0.0130697 |  |  | 138760 | 0.7179169 | 0.7035679 | 0.01101989 | 0.7091999 | 0.005408268 | 0.7092044 | 0.006721099
|  |  | 3132 | 0.9663955 | 0.9780546 | 0.003417196 | 0.9628205 | 0.03286533 | 0.9629466 | 0.1812261 |  |  | 3056 | 0.9303652 | 0.9491516 | 0.005439041 | 0.9331325 | 0.01114658 | 0.9331856 | 0.009503711 |  |  | 3280 | 0.8686823 | 0.9579367 | 0.006448999 | 0.9007301 | 0.004698631 | 0.9007436 | 0.006864516 |  |  | 3280 | 0.7665117 | 0.9138428 | 0.005763515 | 0.786238 | 0.009106895 | 0.7862193 | 0.006978571 |  |  | 181260 | 0.8301402 | 0.8678712 | 0.0137218 | 0.8269257 | 0.00863427 | 0.8269295 | 0.01307433 |  |  | 139060 | 0.7287941 | 0.7035679 | 0.01101989 | 0.7094208 | 0.005410118 | 0.7094253 | 0.006723751
|  |  | 3137 | 0.9654995 | 0.9781783 | 0.003403107 | 0.9629539 | 0.03286943 | 0.9630802 | 0.1812061 |  |  | 3061 | 0.9303652 | 0.9493389 | 0.005421383 | 0.9332851 | 0.01111032 | 0.9333381 | 0.009474049 |  |  | 3285 | 0.8697613 | 0.9579982 | 0.006424089 | 0.9007527 | 0.004689008 | 0.9007662 | 0.006859503 |  |  | 3285 | 0.7681932 | 0.9138545 | 0.005752542 | 0.786247 | 0.009106993 | 0.7862283 | 0.006978653 |  |  | 181560 | 0.8323781 | 0.8678712 | 0.0137218 | 0.8271104 | 0.008637638 | 0.8271142 | 0.01307895 |  |  | 139360 | 0.713566 | 0.7035679 | 0.01101989 | 0.7096413 | 0.005411957 | 0.7096459 | 0.006726385
|  |  | 3142 | 0.9654995 | 0.9783012 | 0.00338907 | 0.9630868 | 0.03287352 | 0.9632134 | 0.1811861 |  |  | 3066 | 0.9294047 | 0.9495252 | 0.005403774 | 0.9334369 | 0.0110742 | 0.9334898 | 0.009444501 |  |  | 3290 | 0.8697613 | 0.9580593 | 0.006399334 | 0.9007752 | 0.004679503 | 0.9007886 | 0.006854559 |  |  | 3290 | 0.7665117 | 0.9138662 | 0.005741725 | 0.786256 | 0.009107092 | 0.7862373 | 0.006978734 |  |  | 181860 | 0.8279022 | 0.8678712 | 0.0137218 | 0.8272949 | 0.008640993 | 0.8272988 | 0.01308354 |  |  | 139660 | 0.7222678 | 0.7035679 | 0.01101989 | 0.7098615 | 0.005413783 | 0.7098661 | 0.006729003
|  |  | 3147 | 0.9672915 | 0.9784235 | 0.003375084 | 0.9632191 | 0.03287759 | 0.963346 | 0.1811661 |  |  | 3071 | 0.9303652 | 0.9497105 | 0.005386212 | 0.9335879 | 0.01103821 | 0.9336407 | 0.009415067 |  |  | 3295 | 0.8697613 | 0.95812 | 0.006374734 | 0.9007974 | 0.004670113 | 0.9008108 | 0.006849682 |  |  | 3295 | 0.7648303 | 0.9138777 | 0.005731063 | 0.786265 | 0.00910719 | 0.7862463 | 0.006978816 |  |  | 182160 | 0.8301402 | 0.8678712 | 0.0137218 | 0.8274792 | 0.008644333 | 0.8274831 | 0.01308812 |  |  | 139960 | 0.7157414 | 0.7035679 | 0.01101989 | 0.7100813 | 0.005415597 | 0.7100859 | 0.006731604
|  |  | 3152 | 0.9672915 | 0.978545 | 0.00336115 | 0.963351 | 0.03288165 | 0.963478 | 0.1811462 |  |  | 3076 | 0.9313257 | 0.949895 | 0.005368698 | 0.933738 | 0.01100235 | 0.9337907 | 0.009385746 |  |  | 3300 | 0.8697613 | 0.9581803 | 0.006350288 | 0.9008195 | 0.004660837 | 0.9008328 | 0.006844872 |  |  | 3300 | 0.7681932 | 0.9138891 | 0.005720555 | 0.7862741 | 0.009107288 | 0.7862553 | 0.006978898 |  |  | 182460 | 0.8323781 | 0.8678712 | 0.0137218 | 0.8276633 | 0.00864766 | 0.8276672 | 0.01309268 |  |  | 140260 | 0.713566 | 0.7035679 | 0.01101989 | 0.7103007 | 0.005417399 | 0.7103053 | 0.006734188
|  |  | 3157 | 0.9663955 | 0.9786659 | 0.003347267 | 0.9634823 | 0.03288569 | 0.9636096 | 0.1811263 |  |  | 3081 | 0.9303652 | 0.9500785 | 0.005351231 | 0.9338874 | 0.01096663 | 0.93394 | 0.009356538 |  |  | 3305 | 0.8697613 | 0.9582401 | 0.006325996 | 0.9008415 | 0.004651675 | 0.9008547 | 0.006840127 |  |  | 3305 | 0.7681932 | 0.9139004 | 0.005710197 | 0.7862831 | 0.009107387 | 0.7862644 | 0.00697898 |  |  | 182760 | 0.8323781 | 0.8678712 | 0.0137218 | 0.8278472 | 0.008650972 | 0.8278511 | 0.01309723 |  |  | 140560 | 0.7113905 | 0.7035679 | 0.01101989 | 0.7105198 | 0.005419189 | 0.7105244 | 0.006736755
|  |  | 3162 | 0.9681874 | 0.978786 | 0.003333436 | 0.9636132 | 0.03288971 | 0.9637407 | 0.1811064 |  |  | 3086 | 0.9303652 | 0.9502611 | 0.005333812 | 0.9340359 | 0.01093104 | 0.9340884 | 0.009327443 |  |  | 3310 | 0.8708404 | 0.9582996 | 0.006301857 | 0.9008632 | 0.004642626 | 0.9008764 | 0.006835446 |  |  | 3310 | 0.7648303 | 0.9139116 | 0.005699989 | 0.7862921 | 0.009107486 | 0.7862734 | 0.006979062 |  |  | 183060 | 0.8323781 | 0.8678712 | 0.0137218 | 0.8280308 | 0.00865427 | 0.8280348 | 0.01310176 |  |  | 140860 | 0.713566 | 0.7035679 | 0.01101989 | 0.7107385 | 0.005420966 | 0.7107431 | 0.006739306
|  |  | 3167 | 0.9663955 | 0.9789055 | 0.003319656 | 0.9637435 | 0.03289372 | 0.9638712 | 0.1810865 |  |  | 3091 | 0.9322861 | 0.9504428 | 0.005316441 | 0.9341837 | 0.01089558 | 0.9342361 | 0.009298462 |  |  | 3315 | 0.8697613 | 0.9583587 | 0.00627787 | 0.9008848 | 0.004633687 | 0.9008979 | 0.00683083 |  |  | 3315 | 0.7681932 | 0.9139226 | 0.005689928 | 0.7863011 | 0.009107585 | 0.7862824 | 0.006979144 |  |  | 183360 | 0.8301402 | 0.8678712 | 0.0137218 | 0.8282143 | 0.008657554 | 0.8282182 | 0.01310627 |  |  | 141160 | 0.7113905 | 0.7035679 | 0.01101989 | 0.7109569 | 0.005422731 | 0.7109615 | 0.00674184
|  |  | 3172 | 0.9681874 | 0.9790242 | 0.003305927 | 0.9638733 | 0.03289772 | 0.9640013 | 0.1810667 |  |  | 3096 | 0.9303652 | 0.9506236 | 0.005299118 | 0.9343306 | 0.01086026 | 0.9343829 | 0.009269593 |  |  | 3320 | 0.8697613 | 0.9584173 | 0.006254035 | 0.9009062 | 0.004624858 | 0.9009192 | 0.006826277 |  |  | 3320 | 0.7681932 | 0.9139336 | 0.005680012 | 0.7863101 | 0.009107684 | 0.7862914 | 0.006979227 |  |  | 183660 | 0.8323781 | 0.8678712 | 0.0137218 | 0.8283975 | 0.008660824 | 0.8284015 | 0.01311077 |  |  | 141460 | 0.7092151 | 0.7035679 | 0.01101989 | 0.7111748 | 0.005424485 | 0.7111795 | 0.006744357
|  |  | 3177 | 0.9681874 | 0.9791423 | 0.003292249 | 0.9640026 | 0.03290169 | 0.9641308 | 0.1810468 |  |  | 3101 | 0.9313257 | 0.9508034 | 0.005281842 | 0.9344768 | 0.01082507 | 0.934529 | 0.009240837 |  |  | 3325 | 0.8686823 | 0.9584756 | 0.006230351 | 0.9009275 | 0.004616138 | 0.9009404 | 0.006821786 |  |  | 3325 | 0.7631488 | 0.9139445 | 0.00567024 | 0.7863191 | 0.009107783 | 0.7863004 | 0.006979309 |  |  | 183960 | 0.834616 | 0.8678712 | 0.0137218 | 0.8285805 | 0.00866408 | 0.8285846 | 0.01311525 |  |  | 141760 | 0.713566 | 0.7035679 | 0.01101989 | 0.7113924 | 0.005426226 | 0.7113971 | 0.006746857
|  |  | 3182 | 0.9672915 | 0.9792597 | 0.003278622 | 0.9641314 | 0.03290566 | 0.9642598 | 0.181027 |  |  | 3106 | 0.9322861 | 0.9509824 | 0.005264613 | 0.9346222 | 0.01079001 | 0.9346742 | 0.009212193 |  |  | 3330 | 0.8697613 | 0.9585335 | 0.006206818 | 0.9009486 | 0.004607526 | 0.9009615 | 0.006817357 |  |  | 3330 | 0.7648303 | 0.9139552 | 0.00566061 | 0.7863281 | 0.009107882 | 0.7863094 | 0.006979392 |  |  | 184260 | 0.8279022 | 0.8678712 | 0.0137218 | 0.8287634 | 0.008667323 | 0.8287674 | 0.01311971 |  |  | 142060 | 0.7266187 | 0.7035679 | 0.01101989 | 0.7116097 | 0.005427955 | 0.7116143 | 0.006749341
|  |  | 3187 | 0.9672915 | 0.9793764 | 0.003265046 | 0.9642597 | 0.03290961 | 0.9643883 | 0.1810073 |  |  | 3111 | 0.9294047 | 0.9511605 | 0.005247433 | 0.9347668 | 0.01075508 | 0.9348187 | 0.009183662 |  |  | 3335 | 0.8697613 | 0.9585909 | 0.006183435 | 0.9009695 | 0.004599021 | 0.9009823 | 0.006812989 |  |  | 3335 | 0.7681932 | 0.9139659 | 0.00565112 | 0.7863371 | 0.009107982 | 0.7863184 | 0.006979474 |  |  | 184560 | 0.8234263 | 0.8678712 | 0.0137218 | 0.828946 | 0.008670551 | 0.82895 | 0.01312415 |  |  | 142360 | 0.7157414 | 0.7035679 | 0.01101989 | 0.7118265 | 0.005429672 | 0.7118312 | 0.006751809
|  |  | 3192 | 0.9672915 | 0.9794924 | 0.00325152 | 0.9643876 | 0.03291354 | 0.9645164 | 0.1809875 |  |  | 3116 | 0.9322861 | 0.9513377 | 0.005230299 | 0.9349106 | 0.01072029 | 0.9349624 | 0.009155243 |  |  | 3340 | 0.8708404 | 0.958648 | 0.006160202 | 0.9009903 | 0.004590621 | 0.901003 | 0.00680868 |  |  | 3340 | 0.7665117 | 0.9139764 | 0.005641768 | 0.7863461 | 0.009108081 | 0.7863274 | 0.006979557 |  |  | 184860 | 0.836854 | 0.8678712 | 0.0137218 | 0.8291284 | 0.008673765 | 0.8291325 | 0.01312858 |  |  | 142660 | 0.7113905 | 0.7035679 | 0.01101989 | 0.7120431 | 0.005431377 | 0.7120477 | 0.00675426
|  |  | 3197 | 0.9672915 | 0.9796078 | 0.003238045 | 0.9645149 | 0.03291746 | 0.9646439 | 0.1809677 |  |  | 3121 | 0.9313257 | 0.951514 | 0.005213214 | 0.9350536 | 0.01068563 | 0.9351054 | 0.009126937 |  |  | 3345 | 0.8708404 | 0.9587047 | 0.006137117 | 0.9010109 | 0.004582325 | 0.9010236 | 0.006804431 |  |  | 3345 | 0.7665117 | 0.9139869 | 0.005632553 | 0.7863551 | 0.009108181 | 0.7863364 | 0.00697964 |  |  | 185160 | 0.836854 | 0.8678712 | 0.0137218 | 0.8293106 | 0.008676965 | 0.8293147 | 0.01313299 |  |  | 142960 | 0.7092151 | 0.7035679 | 0.01101989 | 0.7122592 | 0.005433071 | 0.7122639 | 0.006756695
|  |  | 3202 | 0.9690834 | 0.9797225 | 0.00322462 | 0.9646417 | 0.03292136 | 0.964771 | 0.180948 |  |  | 3126 | 0.9322861 | 0.9516894 | 0.005196176 | 0.9351959 | 0.0106511 | 0.9352475 | 0.009098742 |  |  | 3350 | 0.8686823 | 0.9587611 | 0.006114181 | 0.9010314 | 0.004574133 | 0.901044 | 0.006800241 |  |  | 3350 | 0.7631488 | 0.9139972 | 0.005623473 | 0.7863641 | 0.009108281 | 0.7863454 | 0.006979723 |  |  | 185460 | 0.834616 | 0.8678712 | 0.0137218 | 0.8294926 | 0.008680152 | 0.8294967 | 0.01313739 |  |  | 143260 | 0.7070396 | 0.7035679 | 0.01101989 | 0.712475 | 0.005434752 | 0.7124797 | 0.006759113
|  |  | 3207 | 0.9681874 | 0.9798365 | 0.003211246 | 0.9647681 | 0.03292525 | 0.9648975 | 0.1809283 |  |  | 3131 | 0.9322861 | 0.951864 | 0.005179185 | 0.9353374 | 0.0106167 | 0.9353889 | 0.009070659 |  |  | 3355 | 0.8708404 | 0.958817 | 0.006091392 | 0.9010517 | 0.004566043 | 0.9010642 | 0.006796108 |  |  | 3355 | 0.7681932 | 0.9140075 | 0.005614525 | 0.7863731 | 0.009108381 | 0.7863544 | 0.006979806 |  |  | 185760 | 0.834616 | 0.8678712 | 0.0137218 | 0.8296743 | 0.008683324 | 0.8296785 | 0.01314177 |  |  | 143560 | 0.7113905 | 0.7035679 | 0.01101989 | 0.7126904 | 0.005436422 | 0.7126951 | 0.006761515
|  |  | 3212 | 0.9690834 | 0.9799499 | 0.003197921 | 0.9648939 | 0.03292912 | 0.9650236 | 0.1809087 |  |  | 3136 | 0.9303652 | 0.9520377 | 0.005162242 | 0.9354782 | 0.01058243 | 0.9355296 | 0.009042688 |  |  | 3360 | 0.8708404 | 0.9588726 | 0.006068751 | 0.9010718 | 0.004558054 | 0.9010843 | 0.006792032 |  |  | 3360 | 0.7681932 | 0.9140176 | 0.005605709 | 0.7863821 | 0.009108481 | 0.7863634 | 0.006979889 |  |  | 186060 | 0.8323781 | 0.8678712 | 0.0137218 | 0.8298559 | 0.008686483 | 0.8298601 | 0.01314613 |  |  | 143860 | 0.713566 | 0.7035679 | 0.01101989 | 0.7129055 | 0.005438079 | 0.7129102 | 0.006763901
|  |  | 3217 | 0.9681874 | 0.9800626 | 0.003184647 | 0.9650193 | 0.03293298 | 0.9651491 | 0.180889 |  |  | 3141 | 0.9303652 | 0.9522105 | 0.005145346 | 0.9356182 | 0.0105483 | 0.9356695 | 0.009014829 |  |  | 3365 | 0.8708404 | 0.9589277 | 0.006046256 | 0.9010918 | 0.004550166 | 0.9011042 | 0.006788013 |  |  | 3365 | 0.7715562 | 0.9140277 | 0.005597023 | 0.7863911 | 0.009108581 | 0.7863724 | 0.006979972 |  |  | 186360 | 0.834616 | 0.8678712 | 0.0137218 | 0.8300373 | 0.008689628 | 0.8300415 | 0.01315048 |  |  | 144160 | 0.7157414 | 0.7035679 | 0.01101989 | 0.7131202 | 0.005439725 | 0.7131249 | 0.00676627
|  |  | 3222 | 0.9672915 | 0.9801747 | 0.003171423 | 0.9651442 | 0.03293683 | 0.9652742 | 0.1808694 |  |  | 3146 | 0.9322861 | 0.9523824 | 0.005128498 | 0.9357574 | 0.01051429 | 0.9358086 | 0.008987081 |  |  | 3370 | 0.8708404 | 0.9589826 | 0.006023907 | 0.9011116 | 0.004542376 | 0.901124 | 0.006784049 |  |  | 3370 | 0.7614673 | 0.9140376 | 0.005588464 | 0.7864001 | 0.009108681 | 0.7863814 | 0.006980056 |  |  | 186660 | 0.836854 | 0.8678712 | 0.0137218 | 0.8302184 | 0.008692759 | 0.8302227 | 0.01315481 |  |  | 144460 | 0.7179169 | 0.7035679 | 0.01101989 | 0.7133345 | 0.005441359 | 0.7133393 | 0.006768623
|  |  | 3227 | 0.9681874 | 0.9802861 | 0.003158248 | 0.9652686 | 0.03294066 | 0.9653988 | 0.1808498 |  |  | 3151 | 0.9322861 | 0.9525535 | 0.005111698 | 0.9358959 | 0.01048042 | 0.935947 | 0.008959444 |  |  | 3375 | 0.8708404 | 0.959037 | 0.006001703 | 0.9011313 | 0.004534684 | 0.9011436 | 0.00678014 |  |  | 3375 | 0.7681932 | 0.9140475 | 0.005580032 | 0.7864091 | 0.009108782 | 0.7863905 | 0.006980139 |  |  | 186960 | 0.8301402 | 0.8678712 | 0.0137218 | 0.8303994 | 0.008695876 | 0.8304036 | 0.01315912 |  |  | 144760 | 0.713566 | 0.7035679 | 0.01101989 | 0.7135485 | 0.005442981 | 0.7135533 | 0.00677096
|  |  | 3232 | 0.9690834 | 0.9803969 | 0.003145124 | 0.9653926 | 0.03294447 | 0.965523 | 0.1808303 |  |  | 3156 | 0.9322861 | 0.9527238 | 0.005094944 | 0.9360337 | 0.01044668 | 0.9360846 | 0.008931918 |  |  | 3380 | 0.8719194 | 0.9590911 | 0.005979644 | 0.9011509 | 0.004527089 | 0.9011631 | 0.006776285 |  |  | 3380 | 0.7665117 | 0.9140572 | 0.005571724 | 0.7864181 | 0.009108882 | 0.7863995 | 0.006980223 |  |  | 187260 | 0.8301402 | 0.8678712 | 0.0137218 | 0.8305801 | 0.00869898 | 0.8305844 | 0.01316342 |  |  | 145060 | 0.7092151 | 0.7035679 | 0.01101989 | 0.7137622 | 0.005444592 | 0.7137669 | 0.006773281
|  |  | 3237 | 0.9690834 | 0.980507 | 0.003132049 | 0.965516 | 0.03294827 | 0.9656466 | 0.1808107 |  |  | 3161 | 0.9322861 | 0.9528931 | 0.005078238 | 0.9361707 | 0.01041307 | 0.9362215 | 0.008904503 |  |  | 3385 | 0.8697613 | 0.9591448 | 0.00595773 | 0.9011703 | 0.004519591 | 0.9011824 | 0.006772484 |  |  | 3385 | 0.7665117 | 0.9140669 | 0.005563539 | 0.7864271 | 0.009108983 | 0.7864085 | 0.006980307 |  |  | 187560 | 0.8390919 | 0.8678712 | 0.0137218 | 0.8307607 | 0.00870207 | 0.830765 | 0.0131677 |  |  | 145360 | 0.7244432 | 0.7035679 | 0.01101989 | 0.7139754 | 0.005446191 | 0.7139802 | 0.006775586
|  |  | 3242 | 0.9681874 | 0.9806165 | 0.003119023 | 0.965639 | 0.03295206 | 0.9657698 | 0.1807912 |  |  | 3166 | 0.9322861 | 0.9530617 | 0.00506158 | 0.9363069 | 0.01037958 | 0.9363577 | 0.008877199 |  |  | 3390 | 0.8708404 | 0.9591981 | 0.005935959 | 0.9011895 | 0.004512187 | 0.9012016 | 0.006768735 |  |  | 3390 | 0.7665117 | 0.9140764 | 0.005555476 | 0.7864361 | 0.009109084 | 0.7864175 | 0.006980391 |  |  | 187860 | 0.834616 | 0.8678712 | 0.0137218 | 0.830941 | 0.008705146 | 0.8309453 | 0.01317196 |  |  | 145660 | 0.7157414 | 0.7035679 | 0.01101989 | 0.7141884 | 0.005447778 | 0.7141932 | 0.006777875
|  |  | 3247 | 0.9681874 | 0.9807254 | 0.003106047 | 0.9657615 | 0.03295583 | 0.9658925 | 0.1807718 |  |  | 3171 | 0.9332466 | 0.9532294 | 0.005044968 | 0.9364425 | 0.01034623 | 0.9364931 | 0.008850006 |  |  | 3395 | 0.8697613 | 0.9592511 | 0.005914331 | 0.9012086 | 0.004504877 | 0.9012207 | 0.006765039 |  |  | 3395 | 0.7681932 | 0.9140859 | 0.005547532 | 0.7864451 | 0.009109185 | 0.7864265 | 0.006980475 |  |  | 188160 | 0.836854 | 0.8678712 | 0.0137218 | 0.8311211 | 0.008708209 | 0.8311254 | 0.01317621 |  |  | 145960 | 0.7244432 | 0.7035679 | 0.01101989 | 0.7144009 | 0.005449354 | 0.7144057 | 0.006780147
|  |  | 3252 | 0.9690834 | 0.9808336 | 0.00309312 | 0.9658836 | 0.03295959 | 0.9660147 | 0.1807523 |  |  | 3176 | 0.9313257 | 0.9533962 | 0.005028404 | 0.9365773 | 0.01031301 | 0.9366278 | 0.008822923 |  |  | 3400 | 0.8708404 | 0.9593037 | 0.005892846 | 0.9012275 | 0.004497659 | 0.9012395 | 0.006761394 |  |  | 3400 | 0.7665117 | 0.9140953 | 0.005539707 | 0.7864541 | 0.009109286 | 0.7864354 | 0.006980559 |  |  | 188460 | 0.8413299 | 0.8678712 | 0.0137218 | 0.831301 | 0.008711257 | 0.8313054 | 0.01318044 |  |  | 146260 | 0.7157414 | 0.7035679 | 0.01101989 | 0.7146131 | 0.005450918 | 0.7146179 | 0.006782404
|  |  | 3257 | 0.9681874 | 0.9809412 | 0.003080242 | 0.9660051 | 0.03296333 | 0.9661364 | 0.1807329 |  |  | 3181 | 0.9322861 | 0.9535623 | 0.005011887 | 0.9367114 | 0.01027992 | 0.9367618 | 0.008795951 |  |  | 3405 | 0.8686823 | 0.959356 | 0.005871502 | 0.9012463 | 0.004490534 | 0.9012583 | 0.0067578 |  |  | 3405 | 0.7665117 | 0.9141046 | 0.005531998 | 0.7864631 | 0.009109387 | 0.7864444 | 0.006980643 |  |  | 188760 | 0.8323781 | 0.8678712 | 0.0137218 | 0.8314807 | 0.008714293 | 0.8314851 | 0.01318466 |  |  | 146560 | 0.713566 | 0.7035679 | 0.01101989 | 0.714825 | 0.00545247 | 0.7148298 | 0.006784645
|  |  | 3262 | 0.9681874 | 0.9810482 | 0.003067413 | 0.9661262 | 0.03296706 | 0.9662577 | 0.1807135 |  |  | 3186 | 0.9332466 | 0.9537275 | 0.004995418 | 0.9368447 | 0.01024696 | 0.9368951 | 0.008769088 |  |  | 3410 | 0.8697613 | 0.9594079 | 0.0058503 | 0.901265 | 0.004483499 | 0.9012769 | 0.006754256 |  |  | 3410 | 0.7648303 | 0.9141138 | 0.005524405 | 0.7864721 | 0.009109489 | 0.7864534 | 0.006980727 |  |  | 189060 | 0.8323781 | 0.8678712 | 0.0137218 | 0.8316602 | 0.008717314 | 0.8316646 | 0.01318886 |  |  | 146860 | 0.7179169 | 0.7035679 | 0.01101989 | 0.7150365 | 0.005454011 | 0.7150413 | 0.00678687
|  |  | 3267 | 0.9690834 | 0.9811545 | 0.003054632 | 0.9662469 | 0.03297077 | 0.9663786 | 0.1806942 |  |  | 3191 | 0.9313257 | 0.9538919 | 0.004978995 | 0.9369774 | 0.01021413 | 0.9370276 | 0.008742336 |  |  | 3415 | 0.8708404 | 0.9594594 | 0.005829239 | 0.9012835 | 0.004476554 | 0.9012954 | 0.006750762 |  |  | 3415 | 0.7698747 | 0.9141229 | 0.005516925 | 0.7864811 | 0.00910959 | 0.7864624 | 0.006980811 |  |  | 189360 | 0.8413299 | 0.8678712 | 0.0137218 | 0.8318395 | 0.008720322 | 0.831844 | 0.01319304 |  |  | 147160 | 0.7222678 | 0.7035679 | 0.01101989 | 0.7152476 | 0.00545554 | 0.7152525 | 0.006789079
|  |  | 3272 | 0.9681874 | 0.9812603 | 0.003041901 | 0.9663671 | 0.03297448 | 0.9664989 | 0.1806748 |  |  | 3196 | 0.9313257 | 0.9540554 | 0.00496262 | 0.9371093 | 0.01018143 | 0.9371594 | 0.008715693 |  |  | 3420 | 0.8719194 | 0.9595107 | 0.005808317 | 0.9013019 | 0.004469698 | 0.9013137 | 0.006747316 |  |  | 3420 | 0.7648303 | 0.9141319 | 0.005509556 | 0.7864901 | 0.009109692 | 0.7864714 | 0.006980896 |  |  | 189660 | 0.8390919 | 0.8678712 | 0.0137218 | 0.8320186 | 0.008723317 | 0.8320231 | 0.01319721 |  |  | 147460 | 0.7200923 | 0.7035679 | 0.01101989 | 0.7154584 | 0.005457058 | 0.7154632 | 0.006791273
|  |  | 3277 | 0.9690834 | 0.9813654 | 0.003029218 | 0.9664868 | 0.03297816 | 0.9666188 | 0.1806556 |  |  | 3201 | 0.9322861 | 0.9542181 | 0.004946292 | 0.9372405 | 0.01014886 | 0.9372906 | 0.00868916 |  |  | 3425 | 0.8697613 | 0.9595615 | 0.005787536 | 0.9013201 | 0.00446293 | 0.9013319 | 0.006743919 |  |  | 3425 | 0.7681932 | 0.9141408 | 0.005502299 | 0.7864991 | 0.009109794 | 0.7864804 | 0.006980981 |  |  | 189960 | 0.836854 | 0.8678712 | 0.0137218 | 0.8321975 | 0.008726297 | 0.832202 | 0.01320136 |  |  | 147760 | 0.7266187 | 0.7035679 | 0.01101989 | 0.7156688 | 0.005458565 | 0.7156737 | 0.006793451
|  |  | 3282 | 0.9690834 | 0.9814699 | 0.003016584 | 0.9666061 | 0.03298184 | 0.9667383 | 0.1806363 |  |  | 3206 | 0.934207 | 0.9543801 | 0.004930011 | 0.9373711 | 0.01011641 | 0.937421 | 0.008662736 |  |  | 3430 | 0.8697613 | 0.959612 | 0.005766893 | 0.9013383 | 0.004456249 | 0.9013499 | 0.006740569 |  |  | 3430 | 0.7681932 | 0.9141497 | 0.00549515 | 0.7865081 | 0.009109896 | 0.7864894 | 0.006981065 |  |  | 190260 | 0.836854 | 0.8678712 | 0.0137218 | 0.8323762 | 0.008729265 | 0.8323807 | 0.01320549 |  |  | 148060 | 0.7244432 | 0.7035679 | 0.01101989 | 0.7158789 | 0.00546006 | 0.7158838 | 0.006795613
|  |  | 3287 | 0.9690834 | 0.9815738 | 0.003003998 | 0.9667249 | 0.0329855 | 0.9668572 | 0.1806171 |  |  | 3211 | 0.9322861 | 0.9545412 | 0.004913777 | 0.9375009 | 0.0100841 | 0.9375507 | 0.008636422 |  |  | 3435 | 0.8708404 | 0.9596622 | 0.005746388 | 0.9013562 | 0.004449654 | 0.9013678 | 0.006737266 |  |  | 3435 | 0.7665117 | 0.9141585 | 0.005488109 | 0.7865171 | 0.009109998 | 0.7864984 | 0.00698115 |  |  | 190560 | 0.8390919 | 0.8678712 | 0.0137218 | 0.8325547 | 0.008732219 | 0.8325592 | 0.01320961 |  |  | 148360 | 0.7200923 | 0.7035679 | 0.01101989 | 0.7160886 | 0.005461543 | 0.7160935 | 0.006797759
|  |  | 3292 | 0.9672915 | 0.9816772 | 0.002991461 | 0.9668433 | 0.03298914 | 0.9669758 | 0.1805979 |  |  | 3216 | 0.934207 | 0.9547015 | 0.00489759 | 0.93763 | 0.01005191 | 0.9376797 | 0.008610217 |  |  | 3440 | 0.8697613 | 0.959712 | 0.005726022 | 0.9013741 | 0.004443143 | 0.9013856 | 0.006734009 |  |  | 3440 | 0.7681932 | 0.9141671 | 0.005481174 | 0.7865261 | 0.0091101 | 0.7865074 | 0.006981235 |  |  | 190860 | 0.836854 | 0.8678712 | 0.0137218 | 0.832733 | 0.008735159 | 0.8327375 | 0.01321371 |  |  | 148660 | 0.7070396 | 0.7035679 | 0.01101989 | 0.716298 | 0.005463015 | 0.7163029 | 0.00679989
|  |  | 3297 | 0.9681874 | 0.9817799 | 0.002978971 | 0.9669612 | 0.03299278 | 0.9670938 | 0.1805787 |  |  | 3221 | 0.934207 | 0.954861 | 0.00488145 | 0.9377584 | 0.01001985 | 0.937808 | 0.008584121 |  |  | 3445 | 0.8708404 | 0.9597615 | 0.005705792 | 0.9013918 | 0.004436717 | 0.9014033 | 0.006730799 |  |  | 3445 | 0.7631488 | 0.9141757 | 0.005474344 | 0.7865351 | 0.009110202 | 0.7865164 | 0.00698132 |  |  | 191160 | 0.836854 | 0.8678712 | 0.0137218 | 0.832911 | 0.008738086 | 0.8329156 | 0.0132178 |  |  | 148960 | 0.713566 | 0.7035679 | 0.01101989 | 0.716507 | 0.005464476 | 0.7165119 | 0.006802005
|  |  | 3302 | 0.9699793 | 0.981882 | 0.00296653 | 0.9670786 | 0.0329964 | 0.9672115 | 0.1805596 |  |  | 3226 | 0.9322861 | 0.9550197 | 0.004865357 | 0.9378862 | 0.009987925 | 0.9379357 | 0.008558134 |  |  | 3450 | 0.8708404 | 0.9598107 | 0.0056857 | 0.9014093 | 0.004430374 | 0.9014208 | 0.006727633 |  |  | 3450 | 0.7665117 | 0.9141842 | 0.005467617 | 0.786544 | 0.009110305 | 0.7865254 | 0.006981405 |  |  | 191460 | 0.836854 | 0.8678712 | 0.0137218 | 0.8330889 | 0.008741 | 0.8330935 | 0.01322187 |  |  | 149260 | 0.7287941 | 0.7035679 | 0.01101989 | 0.7167157 | 0.005465926 | 0.7167206 | 0.006804105
|  |  | 3307 | 0.9699793 | 0.9819836 | 0.002954137 | 0.9671957 | 0.033 | 0.9673286 | 0.1805405 |  |  | 3231 | 0.9332466 | 0.9551776 | 0.004849311 | 0.9380132 | 0.009956124 | 0.9380626 | 0.008532255 |  |  | 3455 | 0.8708404 | 0.9598595 | 0.005665743 | 0.9014268 | 0.004424113 | 0.9014382 | 0.006724512 |  |  | 3455 | 0.7681932 | 0.9141926 | 0.005460991 | 0.786553 | 0.009110407 | 0.7865344 | 0.006981491 |  |  | 191760 | 0.8390919 | 0.8678712 | 0.0137218 | 0.8332666 | 0.0087439 | 0.8332712 | 0.01322593 |  |  | 149560 | 0.7222678 | 0.7035679 | 0.01101989 | 0.716924 | 0.005467364 | 0.716929 | 0.006806189
|  |  | 3312 | 0.9699793 | 0.9820845 | 0.002941791 | 0.9673122 | 0.03300359 | 0.9674454 | 0.1805214 |  |  | 3236 | 0.9322861 | 0.9553348 | 0.004833312 | 0.9381396 | 0.00992445 | 0.9381889 | 0.008506484 |  |  | 3460 | 0.8719194 | 0.959908 | 0.005645922 | 0.9014441 | 0.004417933 | 0.9014554 | 0.006721435 |  |  | 3460 | 0.7681932 | 0.914201 | 0.005454466 | 0.786562 | 0.00911051 | 0.7865434 | 0.006981576 |  |  | 192060 | 0.8413299 | 0.8678712 | 0.0137218 | 0.833444 | 0.008746786 | 0.8334487 | 0.01322996 |  |  | 149860 | 0.7200923 | 0.7035679 | 0.01101989 | 0.717132 | 0.005468791 | 0.717137 | 0.006808258
|  |  | 3317 | 0.9699793 | 0.9821849 | 0.002929493 | 0.9674284 | 0.03300717 | 0.9675616 | 0.1805024 |  |  | 3241 | 0.9332466 | 0.9554911 | 0.00481736 | 0.9382653 | 0.009892904 | 0.9383145 | 0.008480822 |  |  | 3465 | 0.8708404 | 0.9599562 | 0.005626235 | 0.9014612 | 0.004411833 | 0.9014725 | 0.006718401 |  |  | 3465 | 0.7665117 | 0.9142092 | 0.00544804 | 0.786571 | 0.009110613 | 0.7865524 | 0.006981661 |  |  | 192360 | 0.8435678 | 0.8678712 | 0.0137218 | 0.8336213 | 0.00874966 | 0.8336259 | 0.01323399 |  |  | 150160 | 0.713566 | 0.7035679 | 0.01101989 | 0.7173396 | 0.005470207 | 0.7173446 | 0.006810311
|  |  | 3322 | 0.9708753 | 0.9822846 | 0.002917242 | 0.9675441 | 0.03301074 | 0.9676775 | 0.1804834 |  |  | 3246 | 0.9322861 | 0.9556467 | 0.004801454 | 0.9383903 | 0.009861486 | 0.9384394 | 0.008455268 |  |  | 3470 | 0.8708404 | 0.9600041 | 0.005606683 | 0.9014783 | 0.004405813 | 0.9014895 | 0.00671541 |  |  | 3470 | 0.7665117 | 0.9142174 | 0.005441712 | 0.78658 | 0.009110716 | 0.7865614 | 0.006981747 |  |  | 192660 | 0.836854 | 0.8678712 | 0.0137218 | 0.8337984 | 0.00875252 | 0.833803 | 0.01323799 |  |  | 150460 | 0.713566 | 0.7035679 | 0.01101989 | 0.7175469 | 0.005471612 | 0.7175519 | 0.006812349
|  |  | 3327 | 0.9717712 | 0.9823839 | 0.002905039 | 0.9676593 | 0.03301429 | 0.9677929 | 0.1804644 |  |  | 3251 | 0.9332466 | 0.9558015 | 0.004785595 | 0.9385146 | 0.009830194 | 0.9385636 | 0.008429822 |  |  | 3475 | 0.8708404 | 0.9600516 | 0.005587265 | 0.9014952 | 0.004399871 | 0.9015064 | 0.006712461 |  |  | 3475 | 0.7681932 | 0.9142255 | 0.00543548 | 0.786589 | 0.009110819 | 0.7865703 | 0.006981833 |  |  | 192960 | 0.8390919 | 0.8678712 | 0.0137218 | 0.8339752 | 0.008755366 | 0.8339799 | 0.01324198 |  |  | 150760 | 0.7200923 | 0.7035679 | 0.01101989 | 0.7177538 | 0.005473006 | 0.7177588 | 0.006814372
|  |  | 3332 | 0.9699793 | 0.9824825 | 0.002892884 | 0.9677741 | 0.03301783 | 0.9679078 | 0.1804455 |  |  | 3256 | 0.9322861 | 0.9559555 | 0.004769783 | 0.9386383 | 0.00979903 | 0.9386872 | 0.008404484 |  |  | 3480 | 0.8708404 | 0.9600988 | 0.00556798 | 0.901512 | 0.004394007 | 0.9015231 | 0.006709554 |  |  | 3480 | 0.7681932 | 0.9142335 | 0.005429343 | 0.786598 | 0.009110922 | 0.7865793 | 0.006981919 |  |  | 193260 | 0.8323781 | 0.8678712 | 0.0137218 | 0.8341519 | 0.0087582 | 0.8341566 | 0.01324596 |  |  | 151060 | 0.713566 | 0.7035679 | 0.01101989 | 0.7179604 | 0.005474388 | 0.7179654 | 0.006816379
|  |  | 3337 | 0.9690834 | 0.9825805 | 0.002880775 | 0.9678885 | 0.03302136 | 0.9680223 | 0.1804266 |  |  | 3261 | 0.934207 | 0.9561087 | 0.004754018 | 0.9387613 | 0.009767992 | 0.9388101 | 0.008379253 |  |  | 3485 | 0.8708404 | 0.9601457 | 0.005548827 | 0.9015287 | 0.00438822 | 0.9015398 | 0.006706688 |  |  | 3485 | 0.7681932 | 0.9142415 | 0.0054233 | 0.786607 | 0.009111026 | 0.7865883 | 0.006982004 |  |  | 193560 | 0.8413299 | 0.8678712 | 0.0137218 | 0.8343283 | 0.00876102 | 0.834333 | 0.01324991 |  |  | 151360 | 0.7157414 | 0.7035679 | 0.01101989 | 0.7181667 | 0.005475759 | 0.7181717 | 0.006818371
|  |  | 3342 | 0.9699793 | 0.982678 | 0.002868714 | 0.9680024 | 0.03302487 | 0.9681364 | 0.1804078 |  |  | 3266 | 0.9332466 | 0.9562612 | 0.004738299 | 0.9388837 | 0.009737081 | 0.9389324 | 0.008354129 |  |  | 3490 | 0.8719194 | 0.9601922 | 0.005529807 | 0.9015452 | 0.004382508 | 0.9015563 | 0.006703863 |  |  | 3490 | 0.7698747 | 0.9142493 | 0.005417349 | 0.7866159 | 0.009111129 | 0.7865973 | 0.006982091 |  |  | 193860 | 0.836854 | 0.8678712 | 0.0137218 | 0.8345046 | 0.008763827 | 0.8345093 | 0.01325386 |  |  | 151660 | 0.7244432 | 0.7035679 | 0.01101989 | 0.7183726 | 0.00547712 | 0.7183776 | 0.006820348
|  |  | 3347 | 0.9717712 | 0.982775 | 0.002856699 | 0.968116 | 0.03302837 | 0.9682501 | 0.180389 |  |  | 3271 | 0.9332466 | 0.9564129 | 0.004722627 | 0.9390054 | 0.009706297 | 0.9390539 | 0.008329113 |  |  | 3495 | 0.8719194 | 0.9602385 | 0.005510917 | 0.9015617 | 0.004376871 | 0.9015726 | 0.006701078 |  |  | 3495 | 0.7698747 | 0.9142571 | 0.005411489 | 0.7866249 | 0.009111233 | 0.7866063 | 0.006982177 |  |  | 194160 | 0.8390919 | 0.8678712 | 0.0137218 | 0.8346806 | 0.008766621 | 0.8346854 | 0.01325778 |  |  | 151960 | 0.7266187 | 0.7035679 | 0.01101989 | 0.7185781 | 0.005478469 | 0.7185831 | 0.00682231
|  |  | 3352 | 0.9690834 | 0.9828713 | 0.002844731 | 0.9682291 | 0.03303186 | 0.9683633 | 0.1803702 |  |  | 3276 | 0.934207 | 0.9565639 | 0.004707001 | 0.9391264 | 0.009675638 | 0.9391749 | 0.008304203 |  |  | 3500 | 0.8719194 | 0.9602844 | 0.005492159 | 0.901578 | 0.004371309 | 0.9015889 | 0.006698332 |  |  | 3500 | 0.7698747 | 0.9142648 | 0.005405719 | 0.7866339 | 0.009111337 | 0.7866153 | 0.006982263 |  |  | 194460 | 0.8390919 | 0.8678712 | 0.0137218 | 0.8348565 | 0.008769401 | 0.8348612 | 0.0132617 |  |  | 152260 | 0.7200923 | 0.7035679 | 0.01101989 | 0.7187833 | 0.005479807 | 0.7187884 | 0.006824257
|  |  | 3357 | 0.9717712 | 0.9829672 | 0.00283281 | 0.9683417 | 0.03303533 | 0.9684761 | 0.1803515 |  |  | 3281 | 0.934207 | 0.9567141 | 0.004691422 | 0.9392468 | 0.009645106 | 0.9392952 | 0.008279401 |  |  | 3505 | 0.8708404 | 0.96033 | 0.005473531 | 0.9015941 | 0.004365819 | 0.901605 | 0.006695626 |  |  | 3505 | 0.7665117 | 0.9142725 | 0.005400038 | 0.7866429 | 0.009111441 | 0.7866243 | 0.006982349 |  |  | 194760 | 0.8390919 | 0.8678712 | 0.0137218 | 0.8350321 | 0.008772168 | 0.8350369 | 0.01326559 |  |  | 152560 | 0.7222678 | 0.7035679 | 0.01101989 | 0.7189882 | 0.005481134 | 0.7189932 | 0.006826189
|  |  | 3362 | 0.9699793 | 0.9830624 | 0.002820936 | 0.9684539 | 0.03303879 | 0.9685885 | 0.1803328 |  |  | 3286 | 0.9351675 | 0.9568636 | 0.004675889 | 0.9393666 | 0.009614699 | 0.9394148 | 0.008254705 |  |  | 3510 | 0.8719194 | 0.9603753 | 0.005455032 | 0.9016102 | 0.004360402 | 0.901621 | 0.006692957 |  |  | 3510 | 0.7665117 | 0.91428 | 0.005394444 | 0.7866519 | 0.009111545 | 0.7866333 | 0.006982436 |  |  | 195060 | 0.8435678 | 0.8678712 | 0.0137218 | 0.8352076 | 0.008774922 | 0.8352124 | 0.01326947 |  |  | 152860 | 0.7287941 | 0.7035679 | 0.01101989 | 0.7191927 | 0.005482451 | 0.7191978 | 0.006828105
|  |  | 3367 | 0.9717712 | 0.9831571 | 0.002809108 | 0.9685658 | 0.03304224 | 0.9687004 | 0.1803141 |  |  | 3291 | 0.9351675 | 0.9570123 | 0.004660403 | 0.9394857 | 0.009584417 | 0.9395338 | 0.008230115 |  |  | 3515 | 0.8708404 | 0.9604203 | 0.005436663 | 0.9016262 | 0.004355057 | 0.9016369 | 0.006690327 |  |  | 3515 | 0.7665117 | 0.9142875 | 0.005388936 | 0.7866609 | 0.009111649 | 0.7866422 | 0.006982522 |  |  | 195360 | 0.8480437 | 0.8678712 | 0.0137218 | 0.8353828 | 0.008777663 | 0.8353876 | 0.01327333 |  |  | 153160 | 0.7222678 | 0.7035679 | 0.01101989 | 0.7193969 | 0.005483756 | 0.719402 | 0.006830007
|  |  | 3372 | 0.9717712 | 0.9832513 | 0.002797326 | 0.9686771 | 0.03304568 | 0.9688119 | 0.1802955 |  |  | 3296 | 0.9351675 | 0.9571602 | 0.004644963 | 0.9396041 | 0.009554261 | 0.9396522 | 0.008205631 |  |  | 3520 | 0.8740774 | 0.960465 | 0.005418422 | 0.901642 | 0.004349782 | 0.9016527 | 0.006687734 |  |  | 3520 | 0.7665117 | 0.914295 | 0.005383512 | 0.7866698 | 0.009111753 | 0.7866512 | 0.006982609 |  |  | 195660 | 0.834616 | 0.8678712 | 0.0137218 | 0.8355578 | 0.008780391 | 0.8355627 | 0.01327718 |  |  | 153460 | 0.7200923 | 0.7035679 | 0.01101989 | 0.7196007 | 0.005485051 | 0.7196058 | 0.006831894
|  |  | 3377 | 0.9708753 | 0.9833449 | 0.00278559 | 0.9687881 | 0.0330491 | 0.968923 | 0.1802769 |  |  | 3301 | 0.934207 | 0.9573075 | 0.00462957 | 0.939722 | 0.00952423 | 0.9397699 | 0.008181254 |  |  | 3525 | 0.8708404 | 0.9605094 | 0.005400309 | 0.9016577 | 0.004344577 | 0.9016684 | 0.006685179 |  |  | 3525 | 0.7698747 | 0.9143023 | 0.005378173 | 0.7866788 | 0.009111858 | 0.7866602 | 0.006982696 |  |  | 195960 | 0.8390919 | 0.8678712 | 0.0137218 | 0.8357327 | 0.008783106 | 0.8357376 | 0.01328101 |  |  | 153760 | 0.7179169 | 0.7035679 | 0.01101989 | 0.7198042 | 0.005486335 | 0.7198093 | 0.006833766
|  |  | 3382 | 0.9717712 | 0.983438 | 0.002773901 | 0.9688987 | 0.03305251 | 0.9690337 | 0.1802583 |  |  | 3306 | 0.934207 | 0.957454 | 0.004614223 | 0.9398392 | 0.009494324 | 0.939887 | 0.008156982 |  |  | 3530 | 0.8719194 | 0.9605535 | 0.005382323 | 0.9016733 | 0.004339441 | 0.9016839 | 0.006682659 |  |  | 3530 | 0.7665117 | 0.9143096 | 0.005372916 | 0.7866878 | 0.009111962 | 0.7866692 | 0.006982783 |  |  | 196260 | 0.8413299 | 0.8678712 | 0.0137218 | 0.8359073 | 0.008785808 | 0.8359122 | 0.01328483 |  |  | 154060 | 0.7179169 | 0.7035679 | 0.01101989 | 0.7200074 | 0.005487607 | 0.7200125 | 0.006835623
|  |  | 3387 | 0.9717712 | 0.9835305 | 0.002762257 | 0.9690088 | 0.03305591 | 0.9691439 | 0.1802398 |  |  | 3311 | 0.9332466 | 0.9575997 | 0.004598921 | 0.9399557 | 0.009464543 | 0.9400035 | 0.008132816 |  |  | 3535 | 0.8719194 | 0.9605973 | 0.005364465 | 0.9016888 | 0.004334373 | 0.9016993 | 0.006680176 |  |  | 3535 | 0.7665117 | 0.9143168 | 0.00536774 | 0.7866968 | 0.009112067 | 0.7866782 | 0.00698287 |  |  | 196560 | 0.8435678 | 0.8678712 | 0.0137218 | 0.8360818 | 0.008788497 | 0.8360867 | 0.01328863 |  |  | 154360 | 0.7200923 | 0.7035679 | 0.01101989 | 0.7202102 | 0.00548887 | 0.7202153 | 0.006837465
|  |  | 3392 | 0.9717712 | 0.9836225 | 0.00275066 | 0.9691185 | 0.0330593 | 0.9692538 | 0.1802214 |  |  | 3316 | 0.9351675 | 0.9577448 | 0.004583667 | 0.9400717 | 0.009434886 | 0.9401193 | 0.008108756 |  |  | 3540 | 0.8719194 | 0.9606409 | 0.005346732 | 0.9017041 | 0.004329373 | 0.9017147 | 0.006677728 |  |  | 3540 | 0.7665117 | 0.9143239 | 0.005362644 | 0.7867058 | 0.009112172 | 0.7866872 | 0.006982957 |  |  | 196860 | 0.8435678 | 0.8678712 | 0.0137218 | 0.836256 | 0.008791172 | 0.8362609 | 0.01329242 |  |  | 154660 | 0.7200923 | 0.7035679 | 0.01101989 | 0.7204127 | 0.005490121 | 0.7204178 | 0.006839293
|  |  | 3397 | 0.9717712 | 0.983714 | 0.002739108 | 0.9692278 | 0.03306267 | 0.9693632 | 0.1802029 |  |  | 3321 | 0.934207 | 0.9578891 | 0.004568458 | 0.940187 | 0.009405353 | 0.9402346 | 0.0080848 |  |  | 3545 | 0.8719194 | 0.9606841 | 0.005329125 | 0.9017194 | 0.004324439 | 0.9017299 | 0.006675315 |  |  | 3545 | 0.7648303 | 0.914331 | 0.005357627 | 0.7867147 | 0.009112277 | 0.7866961 | 0.006983044 |  |  | 197160 | 0.8413299 | 0.8678712 | 0.0137218 | 0.8364301 | 0.008793835 | 0.836435 | 0.01329619 |  |  | 154960 | 0.7266187 | 0.7035679 | 0.01101989 | 0.7206148 | 0.005491362 | 0.7206199 | 0.006841106
|  |  | 3402 | 0.9717712 | 0.9838049 | 0.002727601 | 0.9693367 | 0.03306603 | 0.9694722 | 0.1801846 |  |  | 3326 | 0.9351675 | 0.9580327 | 0.004553295 | 0.9403017 | 0.009375944 | 0.9403492 | 0.00806095 |  |  | 3550 | 0.8719194 | 0.960727 | 0.005311643 | 0.9017345 | 0.004319572 | 0.901745 | 0.006672937 |  |  | 3550 | 0.7665117 | 0.914338 | 0.005352688 | 0.7867237 | 0.009112382 | 0.7867051 | 0.006983131 |  |  | 197460 | 0.8413299 | 0.8678712 | 0.0137218 | 0.8366039 | 0.008796485 | 0.8366089 | 0.01329994 |  |  | 155260 | 0.7157414 | 0.7035679 | 0.01101989 | 0.7208166 | 0.005492591 | 0.7208217 | 0.006842904
|  |  | 3407 | 0.9708753 | 0.9838953 | 0.00271614 | 0.9694452 | 0.03306938 | 0.9695808 | 0.1801662 |  |  | 3331 | 0.9351675 | 0.9581755 | 0.004538179 | 0.9404158 | 0.009346659 | 0.9404631 | 0.008037204 |  |  | 3555 | 0.8729984 | 0.9607696 | 0.005294285 | 0.9017496 | 0.004314769 | 0.90176 | 0.006670593 |  |  | 3555 | 0.7648303 | 0.9143449 | 0.005347826 | 0.7867327 | 0.009112487 | 0.7867141 | 0.006983219 |  |  | 197760 | 0.8390919 | 0.8678712 | 0.0137218 | 0.8367776 | 0.008799121 | 0.8367825 | 0.01330368 |  |  | 155560 | 0.7222678 | 0.7035679 | 0.01101989 | 0.7210181 | 0.005493811 | 0.7210232 | 0.006844688
|  |  | 3412 | 0.9708753 | 0.9839852 | 0.002704725 | 0.9695533 | 0.03307272 | 0.969689 | 0.1801479 |  |  | 3336 | 0.9351675 | 0.9583177 | 0.004523108 | 0.9405293 | 0.009317497 | 0.9405765 | 0.008013564 |  |  | 3560 | 0.8719194 | 0.9608119 | 0.005277052 | 0.9017645 | 0.00431003 | 0.9017748 | 0.006668282 |  |  | 3560 | 0.7681932 | 0.9143517 | 0.00534304 | 0.7867417 | 0.009112592 | 0.7867231 | 0.006983306 |  |  | 198060 | 0.8390919 | 0.8678712 | 0.0137218 | 0.836951 | 0.008801745 | 0.836956 | 0.0133074 |  |  | 155860 | 0.7200923 | 0.7035679 | 0.01101989 | 0.7212192 | 0.005495019 | 0.7212243 | 0.006846457
|  |  | 3417 | 0.9708753 | 0.9840746 | 0.002693355 | 0.969661 | 0.03307605 | 0.9697967 | 0.1801296 |  |  | 3341 | 0.934207 | 0.9584591 | 0.004508083 | 0.9406421 | 0.009288459 | 0.9406893 | 0.007990027 |  |  | 3565 | 0.8719194 | 0.960854 | 0.005259941 | 0.9017793 | 0.004305355 | 0.9017896 | 0.006666005 |  |  | 3565 | 0.7681932 | 0.9143585 | 0.005338328 | 0.7867506 | 0.009112698 | 0.7867321 | 0.006983394 |  |  | 198360 | 0.8413299 | 0.8678712 | 0.0137218 | 0.8371243 | 0.008804356 | 0.8371293 | 0.01331111 |  |  | 156160 | 0.7222678 | 0.7035679 | 0.01101989 | 0.72142 | 0.005496217 | 0.7214251 | 0.006848211
|  |  | 3422 | 0.9708753 | 0.9841634 | 0.002682029 | 0.9697682 | 0.03307936 | 0.9699041 | 0.1801114 |  |  | 3346 | 0.934207 | 0.9585999 | 0.004493105 | 0.9407544 | 0.009259544 | 0.9408015 | 0.007966595 |  |  | 3570 | 0.8719194 | 0.9608958 | 0.005242954 | 0.901794 | 0.004300743 | 0.9018043 | 0.00666376 |  |  | 3570 | 0.7665117 | 0.9143653 | 0.005333689 | 0.7867596 | 0.009112803 | 0.786741 | 0.006983482 |  |  | 198660 | 0.8435678 | 0.8678712 | 0.0137218 | 0.8372973 | 0.008806954 | 0.8373023 | 0.0133148 |  |  | 156460 | 0.7244432 | 0.7035679 | 0.01101989 | 0.7216204 | 0.005497405 | 0.7216256 | 0.006849951
|  |  | 3427 | 0.9708753 | 0.9842517 | 0.002670749 | 0.9698751 | 0.03308266 | 0.9700111 | 0.1800932 |  |  | 3351 | 0.9351675 | 0.9587399 | 0.004478172 | 0.9408661 | 0.009230751 | 0.940913 | 0.007943267 |  |  | 3575 | 0.8729984 | 0.9609372 | 0.005226088 | 0.9018086 | 0.004296192 | 0.9018188 | 0.006661547 |  |  | 3575 | 0.7665117 | 0.9143719 | 0.005329123 | 0.7867686 | 0.009112909 | 0.78675 | 0.00698357 |  |  | 198960 | 0.8458057 | 0.8678712 | 0.0137218 | 0.8374702 | 0.00880954 | 0.8374752 | 0.01331848 |  |  | 156760 | 0.7244432 | 0.7035679 | 0.01101989 | 0.7218205 | 0.005498582 | 0.7218257 | 0.006851676
|  |  | 3432 | 0.9717712 | 0.9843396 | 0.002659514 | 0.9699816 | 0.03308595 | 0.9701177 | 0.1800751 |  |  | 3356 | 0.9351675 | 0.9588793 | 0.004463285 | 0.9409771 | 0.009202081 | 0.941024 | 0.007920042 |  |  | 3580 | 0.8729984 | 0.9609784 | 0.005209344 | 0.9018231 | 0.004291703 | 0.9018333 | 0.006659367 |  |  | 3580 | 0.7665117 | 0.9143785 | 0.005324628 | 0.7867776 | 0.009113015 | 0.786759 | 0.006983658 |  |  | 199260 | 0.8413299 | 0.8678712 | 0.0137218 | 0.8376428 | 0.008812112 | 0.8376479 | 0.01332214 |  |  | 157060 | 0.7222678 | 0.7035679 | 0.01101989 | 0.7220203 | 0.005499748 | 0.7220255 | 0.006853387
|  |  | 3437 | 0.9726672 | 0.9844269 | 0.002648323 | 0.9700876 | 0.03308923 | 0.9702238 | 0.180057 |  |  | 3361 | 0.9351675 | 0.9590179 | 0.004448443 | 0.9410876 | 0.009173534 | 0.9411343 | 0.007896922 |  |  | 3585 | 0.8729984 | 0.9610194 | 0.005192722 | 0.9018375 | 0.004287275 | 0.9018476 | 0.006657218 |  |  | 3585 | 0.7648303 | 0.914385 | 0.005320204 | 0.7867865 | 0.009113121 | 0.786768 | 0.006983746 |  |  | 199560 | 0.8458057 | 0.8678712 | 0.0137218 | 0.8378153 | 0.008814671 | 0.8378204 | 0.01332579 |  |  | 157360 | 0.7266187 | 0.7035679 | 0.01101989 | 0.7222197 | 0.005500904 | 0.7222249 | 0.006855084
|  |  | 3442 | 0.9708753 | 0.9845137 | 0.002637177 | 0.9701933 | 0.03309249 | 0.9703296 | 0.1800389 |  |  | 3366 | 0.9351675 | 0.9591559 | 0.004433647 | 0.9411975 | 0.009145109 | 0.9412441 | 0.007873904 |  |  | 3590 | 0.8719194 | 0.96106 | 0.005176219 | 0.9018518 | 0.004282906 | 0.9018619 | 0.006655099 |  |  | 3590 | 0.7665117 | 0.9143915 | 0.005315848 | 0.7867955 | 0.009113227 | 0.7867769 | 0.006983834 |  |  | 199860 | 0.8458057 | 0.8678712 | 0.0137218 | 0.8379875 | 0.008817218 | 0.8379927 | 0.01332942 |  |  | 157660 | 0.7157414 | 0.7035679 | 0.01101989 | 0.7224189 | 0.00550205 | 0.722424 | 0.006856766
|  |  | 3447 | 0.9717712 | 0.9846 | 0.002626075 | 0.9702986 | 0.03309574 | 0.970435 | 0.1800209 |  |  | 3371 | 0.934207 | 0.9592931 | 0.004418897 | 0.9413067 | 0.009116805 | 0.9413533 | 0.00785099 |  |  | 3595 | 0.8719194 | 0.9611004 | 0.005159837 | 0.901866 | 0.004278596 | 0.901876 | 0.006653012 |  |  | 3595 | 0.7681932 | 0.9143979 | 0.005311562 | 0.7868045 | 0.009113333 | 0.7867859 | 0.006983922 |  |  | 200160 | 0.8413299 | 0.8678712 | 0.0137218 | 0.8381596 | 0.008819752 | 0.8381647 | 0.01333303 |  |  | 157960 | 0.7244432 | 0.7035679 | 0.01101989 | 0.7226176 | 0.005503185 | 0.7226228 | 0.006858435
|  |  | 3452 | 0.9726672 | 0.9846858 | 0.002615018 | 0.9704035 | 0.03309899 | 0.9705399 | 0.180003 |  |  | 3376 | 0.9361279 | 0.9594297 | 0.004404193 | 0.9414154 | 0.009088623 | 0.9414619 | 0.007828179 |  |  | 3600 | 0.8719194 | 0.9611405 | 0.005143573 | 0.9018801 | 0.004274344 | 0.90189 | 0.006650954 |  |  | 3600 | 0.7665117 | 0.9144043 | 0.005307342 | 0.7868135 | 0.00911344 | 0.7867949 | 0.006984011 |  |  | 200460 | 0.8458057 | 0.8678712 | 0.0137218 | 0.8383315 | 0.008822274 | 0.8383366 | 0.01333663 |  |  | 158260 | 0.7200923 | 0.7035679 | 0.01101989 | 0.7228161 | 0.005504309 | 0.7228213 | 0.006860088
|  |  | 3457 | 0.9717712 | 0.9847711 | 0.002604005 | 0.970508 | 0.03310222 | 0.9706445 | 0.179985 |  |  | 3381 | 0.9351675 | 0.9595656 | 0.004389533 | 0.9415236 | 0.009060563 | 0.9415699 | 0.007805471 |  |  | 3605 | 0.8729984 | 0.9611803 | 0.005127429 | 0.9018941 | 0.00427015 | 0.901904 | 0.006648926 |  |  | 3605 | 0.7681932 | 0.9144105 | 0.005303189 | 0.7868224 | 0.009113546 | 0.7868039 | 0.006984099 |  |  | 200760 | 0.8435678 | 0.8678712 | 0.0137218 | 0.8385031 | 0.008824782 | 0.8385083 | 0.01334022 |  |  | 158560 | 0.7222678 | 0.7035679 | 0.01101989 | 0.7230142 | 0.005505424 | 0.7230194 | 0.006861728
|  |  | 3462 | 0.9717712 | 0.984856 | 0.002593036 | 0.9706121 | 0.03310543 | 0.9707487 | 0.1799672 |  |  | 3386 | 0.9351675 | 0.9597008 | 0.00437492 | 0.9416311 | 0.009032624 | 0.9416774 | 0.007782865 |  |  | 3610 | 0.8719194 | 0.9612199 | 0.005111402 | 0.9019079 | 0.004266013 | 0.9019178 | 0.006646928 |  |  | 3610 | 0.7681932 | 0.9144167 | 0.005299101 | 0.7868314 | 0.009113653 | 0.7868128 | 0.006984188 |  |  | 201060 | 0.8413299 | 0.8678712 | 0.0137218 | 0.8386746 | 0.008827278 | 0.8386798 | 0.01334379 |  |  | 158860 | 0.7309696 | 0.7035679 | 0.01101989 | 0.723212 | 0.005506528 | 0.7232172 | 0.006863353
|  |  | 3467 | 0.9717712 | 0.9849403 | 0.002582111 | 0.9707158 | 0.03310864 | 0.9708525 | 0.1799493 |  |  | 3391 | 0.9351675 | 0.9598353 | 0.004360352 | 0.9417381 | 0.009004806 | 0.9417842 | 0.007760361 |  |  | 3615 | 0.8729984 | 0.9612591 | 0.005095493 | 0.9019217 | 0.004261933 | 0.9019316 | 0.006644958 |  |  | 3615 | 0.7681932 | 0.9144229 | 0.005295077 | 0.7868404 | 0.00911376 | 0.7868218 | 0.006984277 |  |  | 201360 | 0.8458057 | 0.8678712 | 0.0137218 | 0.8388459 | 0.008829761 | 0.8388511039 | 0.01334734 |  |  | 159160 | 0.7244432 | 0.7035679 | 0.01101989 | 0.7234094 | 0.005507621 | 0.7234146 | 0.006864965
|  |  | 3472 | 0.9726672 | 0.9850241 | 0.00257123 | 0.9708191 | 0.03311184 | 0.9709559 | 0.1799315 |  |  | 3396 | 0.9361279 | 0.9599692 | 0.004345829 | 0.9418444 | 0.008977108 | 0.9418905 | 0.00773796 |  |  | 3620 | 0.8740774 | 0.9612982 | 0.005079701 | 0.9019354 | 0.004257907 | 0.9019452 | 0.006643017 |  |  | 3620 | 0.7665117 | 0.914429 | 0.005291117 | 0.7868493 | 0.009113867 | 0.7868308 | 0.006984366 |  |  | 201660 | 0.8458057 | 0.8678712 | 0.0137218 | 0.839017 | 0.008832232 | 0.8390222 | 0.01335088 |  |  | 159460 | 0.7179169 | 0.7035679 | 0.01101989 | 0.7236065 | 0.005508705 | 0.7236118 | 0.006866562
|  |  | 3477 | 0.9726672 | 0.9851075 | 0.002560393 | 0.970922 | 0.03311502 | 0.9710589 | 0.1799138 |  |  | 3401 | 0.9361279 | 0.9601024 | 0.004331351 | 0.9419503 | 0.008949531 | 0.9419962 | 0.007715661 |  |  | 3625 | 0.8729984 | 0.9613369 | 0.005064026 | 0.901949 | 0.004253937 | 0.9019588 | 0.006641104 |  |  | 3625 | 0.7681932 | 0.914435 | 0.005287219 | 0.7868583 | 0.009113974 | 0.7868398 | 0.006984455 |  |  | 201960 | 0.8413299 | 0.8678712 | 0.0137218 | 0.8391879 | 0.00883469 | 0.8391931 | 0.0133544 |  |  | 159760 | 0.7222678 | 0.7035679 | 0.01101989 | 0.7238033 | 0.005509778 | 0.7238086 | 0.006868145
|  |  | 3482 | 0.9726672 | 0.9851904 | 0.002549599 | 0.9710246 | 0.03311819 | 0.9711616 | 0.1798961 |  |  | 3406 | 0.9361279 | 0.9602349 | 0.004316919 | 0.9420555 | 0.008922075 | 0.9421014 | 0.007693463 |  |  | 3630 | 0.8729984 | 0.9613754 | 0.005048466 | 0.9019625 | 0.00425002 | 0.9019722 | 0.006639219 |  |  | 3630 | 0.7681932 | 0.914441 | 0.005283383 | 0.7868673 | 0.009114081 | 0.7868487 | 0.006984544 |  |  | 202260 | 0.8435678 | 0.8678712 | 0.0137218 | 0.8393585 | 0.008837135 | 0.8393638 | 0.01335791 |  |  | 160060 | 0.7222678 | 0.7035679 | 0.01101989 | 0.7239998 | 0.005510841 | 0.724005 | 0.006869714
|  |  | 3487 | 0.9735632 | 0.9852727 | 0.002538849 | 0.9711268 | 0.03312135 | 0.9712638 | 0.1798784 |  |  | 3411 | 0.9351675 | 0.9603668 | 0.004302532 | 0.9421602 | 0.008894738 | 0.942206 | 0.007671367 |  |  | 3635 | 0.8729984 | 0.9614137 | 0.005033022 | 0.9019759 | 0.004246157 | 0.9019856 | 0.006637362 |  |  | 3635 | 0.7665117 | 0.9144469 | 0.005279607 | 0.7868763 | 0.009114188 | 0.7868577 | 0.006984633 |  |  | 202560 | 0.8413299 | 0.8678712 | 0.0137218 | 0.839529 | 0.008839568 | 0.8395343 | 0.01336141 |  |  | 160360 | 0.7266187 | 0.7035679 | 0.01101989 | 0.7241959 | 0.005511893 | 0.7242012 | 0.00687127
|  |  | 3492 | 0.9717712 | 0.9853547 | 0.002528142 | 0.9712286 | 0.0331245 | 0.9713657 | 0.1798608 |  |  | 3416 | 0.9370884 | 0.960498 | 0.00428819 | 0.9422643 | 0.008867521 | 0.94231 | 0.007649372 |  |  | 3640 | 0.8729984 | 0.9614516 | 0.005017692 | 0.9019892 | 0.004242347 | 0.9019988 | 0.006635531 |  |  | 3640 | 0.7648303 | 0.9144528 | 0.005275891 | 0.7868852 | 0.009114296 | 0.7868667 | 0.006984722 |  |  | 202860 | 0.8435678 | 0.8678712 | 0.0137218 | 0.8396993 | 0.008841988 | 0.8397047 | 0.01336489 |  |  | 160660 | 0.7266187 | 0.7035679 | 0.01101989 | 0.7243917 | 0.005512936 | 0.724397 | 0.006872811
|  |  | 3497 | 0.9726672 | 0.9854361 | 0.002517478 | 0.97133 | 0.03312764 | 0.9714672 | 0.1798432 |  |  | 3421 | 0.9361279 | 0.9606286 | 0.004273892 | 0.9423679 | 0.008840423 | 0.9424135 | 0.007627479 |  |  | 3645 | 0.8740774 | 0.9614894 | 0.005002476 | 0.9020024 | 0.004238589 | 0.902012 | 0.006633727 |  |  | 3645 | 0.7648303 | 0.9144586 | 0.005272234 | 0.7868942 | 0.009114403 | 0.7868756 | 0.006984812 |  |  | 203160 | 0.8502816 | 0.8678712 | 0.0137218 | 0.8398695 | 0.008844395 | 0.8398748 | 0.01336835 |  |  | 160960 | 0.7266187 | 0.7035679 | 0.01101989 | 0.7245872 | 0.005513968 | 0.7245924 | 0.006874338
|  |  | 3502 | 0.9726672 | 0.9855171 | 0.002506858 | 0.971431 | 0.03313077 | 0.9715683 | 0.1798257 |  |  | 3426 | 0.9361279 | 0.9607585 | 0.00425964 | 0.9424709 | 0.008813445 | 0.9425164 | 0.007605686 |  |  | 3650 | 0.8729984 | 0.9615268 | 0.004987374 | 0.9020155 | 0.004234882 | 0.902025 | 0.006631949 |  |  | 3650 | 0.7681932 | 0.9144644 | 0.005268635 | 0.7869032 | 0.009114511 | 0.7868846 | 0.006984901 |  |  | 203460 | 0.8480437 | 0.8678712 | 0.0137218 | 0.8400394 | 0.00884679 | 0.8400447 | 0.0133718 |  |  | 161260 | 0.7266187 | 0.7035679 | 0.01101989 | 0.7247823 | 0.005514991 | 0.7247876 | 0.006875852
|  |  | 3507 | 0.9726672 | 0.9855976 | 0.002496281 | 0.9715317 | 0.03313388 | 0.971669 | 0.1798082 |  |  | 3431 | 0.9361279 | 0.9608878 | 0.004245433 | 0.9425734 | 0.008786586 | 0.9426188 | 0.007583993 |  |  | 3655 | 0.8729984 | 0.961564 | 0.004972385 | 0.9020285 | 0.004231227 | 0.902038 | 0.006630197 |  |  | 3655 | 0.7665117 | 0.9144701 | 0.005265093 | 0.7869121 | 0.009114619 | 0.7868936 | 0.006984991 |  |  | 203760 | 0.8413299 | 0.8678712 | 0.0137218 | 0.8402091 | 0.008849173 | 0.8402144 | 0.01337523 |  |  | 161560 | 0.7287941 | 0.7035679 | 0.01101989 | 0.7249771 | 0.005516003 | 0.7249824 | 0.006877352
|  |  | 3512 | 0.9726672 | 0.9856776 | 0.002485746 | 0.971632 | 0.03313699 | 0.9717694 | 0.1797908 |  |  | 3436 | 0.9351675 | 0.9610164 | 0.004231271 | 0.9426753 | 0.008759845 | 0.9427206 | 0.007562402 |  |  | 3660 | 0.8740774 | 0.961601 | 0.004957509 | 0.9020415 | 0.004227621 | 0.9020509 | 0.006628471 |  |  | 3660 | 0.7681932 | 0.9144757 | 0.005261608 | 0.7869211 | 0.009114727 | 0.7869025 | 0.00698508 |  |  | 204060 | 0.8435678 | 0.8678712 | 0.0137218 | 0.8403786 | 0.008851543 | 0.840384 | 0.01337865 |  |  | 161860 | 0.7222678 | 0.7035679 | 0.01101989 | 0.7251716 | 0.005517005 | 0.7251769 | 0.006878838
|  |  | 3517 | 0.9735632 | 0.9857572 | 0.002475254 | 0.9717319 | 0.03314008 | 0.9718694 | 0.1797734 |  |  | 3441 | 0.9380489 | 0.9611443 | 0.004217154 | 0.9427767 | 0.008733223 | 0.9428219 | 0.00754091 |  |  | 3665 | 0.8751564 | 0.9616377 | 0.004942744 | 0.9020543 | 0.004224065 | 0.9020637 | 0.006626769 |  |  | 3665 | 0.7648303 | 0.9144813 | 0.005258178 | 0.7869301 | 0.009114835 | 0.7869115 | 0.00698517 |  |  | 204360 | 0.8480437 | 0.8678712 | 0.0137218 | 0.8405479 | 0.008853901 | 0.8405533 | 0.01338205 |  |  | 162160 | 0.7287941 | 0.7035679 | 0.01101989 | 0.7253658 | 0.005517997 | 0.7253711 | 0.00688031
|  |  | 3522 | 0.9735632 | 0.9858363 | 0.002464805 | 0.9718314 | 0.03314316 | 0.971969 | 0.179756 |  |  | 3446 | 0.9380489 | 0.9612717 | 0.004203081 | 0.9428775 | 0.00870672 | 0.9429226 | 0.007519518 |  |  | 3670 | 0.8719194 | 0.9616741 | 0.00492809 | 0.902067 | 0.004220558 | 0.9020764 | 0.006625093 |  |  | 3670 | 0.7665117 | 0.9144868 | 0.005254802 | 0.786939 | 0.009114943 | 0.7869205 | 0.00698526 |  |  | 204660 | 0.8458057 | 0.8678712 | 0.0137218 | 0.8407171 | 0.008856246 | 0.8407225 | 0.01338544 |  |  | 162460 | 0.7244432 | 0.7035679 | 0.01101989 | 0.7255596 | 0.00551898 | 0.7255649 | 0.006881769
|  |  | 3527 | 0.9735632 | 0.985915 | 0.002454399 | 0.9719306 | 0.03314624 | 0.9720682 | 0.1797387 |  |  | 3451 | 0.9351675 | 0.9613984 | 0.004189053 | 0.9429778 | 0.008680334 | 0.9430228 | 0.007498226 |  |  | 3675 | 0.8729984 | 0.9617104 | 0.004913547 | 0.9020797 | 0.0042171 | 0.902089 | 0.006623441 |  |  | 3675 | 0.7665117 | 0.9144923 | 0.00525148 | 0.786948 | 0.009115051 | 0.7869294 | 0.00698535 |  |  | 204960 | 0.8458057 | 0.8678712 | 0.0137218 | 0.840886 | 0.008858579 | 0.8408914 | 0.01338881 |  |  | 162760 | 0.7244432 | 0.7035679 | 0.01101989 | 0.7257532 | 0.005519952 | 0.7257585 | 0.006883214
|  |  | 3532 | 0.9726672 | 0.9859932 | 0.002444035 | 0.9720294 | 0.0331493 | 0.9721671 | 0.1797215 |  |  | 3456 | 0.9370884 | 0.9615244 | 0.00417507 | 0.9430775 | 0.008654066 | 0.9431225 | 0.007477034 |  |  | 3680 | 0.8729984 | 0.9617463 | 0.004899115 | 0.9020923 | 0.004213689 | 0.9021016 | 0.006621813 |  |  | 3680 | 0.7648303 | 0.9144977 | 0.005248211 | 0.786957 | 0.00911516 | 0.7869384 | 0.00698544 |  |  | 205260 | 0.8480437 | 0.8678712 | 0.0137218 | 0.8410548 | 0.0088609 | 0.8410602 | 0.01339217 |  |  | 163060 | 0.7200923 | 0.7035679 | 0.01101989 | 0.7259463 | 0.005520914 | 0.7259517 | 0.006884646
|  |  | 3537 | 0.9726672 | 0.9860709 | 0.002433713 | 0.9721279 | 0.03315235 | 0.9722656 | 0.1797043 |  |  | 3461 | 0.9361279 | 0.9616499 | 0.004161131 | 0.9431767 | 0.008627916 | 0.9432216 | 0.007455941 |  |  | 3685 | 0.8740774 | 0.961782 | 0.004884791 | 0.9021048 | 0.004210325 | 0.902114 | 0.00662021 |  |  | 3685 | 0.7698747 | 0.9145031 | 0.005244994 | 0.7869659 | 0.009115269 | 0.7869474 | 0.006985531 |  |  | 205560 | 0.8458057 | 0.8678712 | 0.0137218 | 0.8412233 | 0.008863208 | 0.8412288 | 0.01339552 |  |  | 163360 | 0.7244432 | 0.7035679 | 0.01101989 | 0.7261392 | 0.005521867 | 0.7261445 | 0.006886064
|  |  | 3542 | 0.9726672 | 0.9861482 | 0.002423433 | 0.972226 | 0.03315539 | 0.9723638 | 0.1796871 |  |  | 3466 | 0.9361279 | 0.9617747 | 0.004147237 | 0.9432754 | 0.008601883 | 0.9433202 | 0.007434947 |  |  | 3690 | 0.8729984 | 0.9618175 | 0.004870577 | 0.9021171 | 0.004207008 | 0.9021264 | 0.006618629 |  |  | 3690 | 0.7681932 | 0.9145084 | 0.005241829 | 0.7869749 | 0.009115377 | 0.7869563 | 0.006985621 |  |  | 205860 | 0.8502816 | 0.8678712 | 0.0137218 | 0.8413917 | 0.008865503 | 0.8413972 | 0.01339885 |  |  | 163660 | 0.7266187 | 0.7035679 | 0.01101989 | 0.7263318 | 0.00552281 | 0.7263371 | 0.006887468
|  |  | 3547 | 0.9735632 | 0.9862251 | 0.002413195 | 0.9723237 | 0.03315841 | 0.9724615 | 0.17967 |  |  | 3471 | 0.9361279 | 0.9618988 | 0.004133387 | 0.9433736 | 0.008575967 | 0.9434182 | 0.007414051 |  |  | 3695 | 0.8751564 | 0.9618528 | 0.004856471 | 0.9021295 | 0.004203736 | 0.9021386 | 0.006617072 |  |  | 3695 | 0.7665117 | 0.9145137 | 0.005238714 | 0.7869838 | 0.009115486 | 0.7869653 | 0.006985712 |  |  | 206160 | 0.8480437 | 0.8678712 | 0.0137218 | 0.8415599 | 0.008867787 | 0.8415654 | 0.01340216 |  |  | 163960 | 0.7244432 | 0.7035679 | 0.01101989 | 0.726524 | 0.005523742 | 0.7265293 | 0.006888859
|  |  | 3552 | 0.9726672 | 0.9863015 | 0.002402999 | 0.972421 | 0.03316143 | 0.9725589 | 0.1796529 |  |  | 3476 | 0.9361279 | 0.9620224 | 0.004119582 | 0.9434712 | 0.008550167 | 0.9435158 | 0.007393255 |  |  | 3700 | 0.8729984 | 0.9618878 | 0.004842474 | 0.9021417 | 0.004200511 | 0.9021508 | 0.006615538 |  |  | 3700 | 0.7715562 | 0.9145189 | 0.005235649 | 0.7869928 | 0.009115595 | 0.7869743 | 0.006985802 |  |  | 206460 | 0.8458057 | 0.8678712 | 0.0137218 | 0.8417278 | 0.008870058 | 0.8417334 | 0.01340546 |  |  | 164260 | 0.7244432 | 0.7035679 | 0.01101989 | 0.7267159 | 0.005524666 | 0.7267212 | 0.006890237
|  |  | 3557 | 0.9735632 | 0.9863774 | 0.002392845 | 0.972518 | 0.03316444 | 0.972656 | 0.1796359 |  |  | 3481 | 0.9361279 | 0.9621454 | 0.004105821 | 0.9435683 | 0.008524485 | 0.9436128 | 0.007372557 |  |  | 3705 | 0.8751564 | 0.9619225 | 0.004828583 | 0.9021538 | 0.004197329 | 0.9021629 | 0.006614026 |  |  | 3705 | 0.7665117 | 0.914524 | 0.005232633 | 0.7870018 | 0.009115704 | 0.7869832 | 0.006985893 |  |  | 206760 | 0.8525196 | 0.8678712 | 0.0137218 | 0.8418956 | 0.008872317 | 0.8419012 | 0.01340874 |  |  | 164560 | 0.7266187 | 0.7035679 | 0.01101989 | 0.7269075 | 0.005525579 | 0.7269128 | 0.006891601
|  |  | 3562 | 0.9735632 | 0.986453 | 0.002382733 | 0.9726147 | 0.03316744 | 0.9727527 | 0.179619 |  |  | 3486 | 0.9361279 | 0.9622677 | 0.004092104 | 0.9436649 | 0.008498918 | 0.9437093 | 0.007351957 |  |  | 3710 | 0.8751564 | 0.9619571 | 0.004814799 | 0.9021659 | 0.004194192 | 0.9021749 | 0.006612536 |  |  | 3710 | 0.7681932 | 0.9145291 | 0.005229666 | 0.7870107 | 0.009115814 | 0.7869922 | 0.006985984 |  |  | 207060 | 0.8480437 | 0.8678712 | 0.0137218 | 0.8420632 | 0.008874564 | 0.8420688 | 0.01341201 |  |  | 164860 | 0.7266187 | 0.7035679 | 0.01101989 | 0.7270987 | 0.005526482 | 0.7271041 | 0.006892952
|  |  | 3567 | 0.9735632 | 0.9865281 | 0.002372662 | 0.9727109 | 0.03317042 | 0.972849 | 0.179602 |  |  | 3491 | 0.9370884 | 0.9623894 | 0.004078431 | 0.943761 | 0.008473468 | 0.9438053 | 0.007331455 |  |  | 3715 | 0.8740774 | 0.9619914 | 0.004801122 | 0.9021778 | 0.004191099 | 0.9021869 | 0.006611068 |  |  | 3715 | 0.7665117 | 0.9145342 | 0.005226746 | 0.7870197 | 0.009115923 | 0.7870012 | 0.006986075 |  |  | 207360 | 0.8458057 | 0.8678712 | 0.0137218 | 0.8422306 | 0.008876798 | 0.8422362 | 0.01341527 |  |  | 165160 | 0.7244432 | 0.7035679 | 0.01101989 | 0.7272897 | 0.005527376 | 0.727295 | 0.006894289
|  |  | 3572 | 0.9735632 | 0.9866027 | 0.002362633 | 0.9728069 | 0.0331734 | 0.972945 | 0.1795852 |  |  | 3496 | 0.9370884 | 0.9625105 | 0.004064802 | 0.9438565 | 0.008448133 | 0.9439007 | 0.00731105 |  |  | 3720 | 0.8729984 | 0.9620254 | 0.004787549 | 0.9021897 | 0.004188049 | 0.9021987 | 0.006609622 |  |  | 3720 | 0.7681932 | 0.9145392 | 0.005223873 | 0.7870286 | 0.009116033 | 0.7870101 | 0.006986166 |  |  | 207660 | 0.8502816 | 0.8678712 | 0.0137218 | 0.8423978 | 0.008879021 | 0.8424034 | 0.01341851 |  |  | 165460 | 0.7287941 | 0.7035679 | 0.01101989 | 0.7274803 | 0.00552826 | 0.7274856 | 0.006895614
|  |  | 3577 | 0.9726672 | 0.9866769 | 0.002352645 | 0.9729024 | 0.03317636 | 0.9730406 | 0.1795683 |  |  | 3501 | 0.9380489 | 0.962631 | 0.004051218 | 0.9439516 | 0.008422913 | 0.9439957 | 0.007290743 |  |  | 3725 | 0.8740774 | 0.9620593 | 0.004774082 | 0.9022015 | 0.004185041 | 0.9022105 | 0.006608197 |  |  | 3725 | 0.7681932 | 0.9145442 | 0.005221046 | 0.7870376 | 0.009116142 | 0.7870191 | 0.006986257 |  |  | 207960 | 0.8458057 | 0.8678712 | 0.0137218 | 0.8425649 | 0.008881231 | 0.8425705 | 0.01342173 |  |  | 165760 | 0.7309696 | 0.7035679 | 0.01101989 | 0.7276706 | 0.005529135 | 0.727676 | 0.006896925
|  |  | 3582 | 0.9744591 | 0.9867507 | 0.002342698 | 0.9729977 | 0.03317932 | 0.9731359 | 0.1795516 |  |  | 3506 | 0.9370884 | 0.9627509 | 0.004037678 | 0.9440461 | 0.008397809 | 0.9440901 | 0.007270534 |  |  | 3730 | 0.8740774 | 0.9620929 | 0.00476072 | 0.9022133 | 0.004182075 | 0.9022222 | 0.006606794 |  |  | 3730 | 0.7681932 | 0.9145491 | 0.005218264 | 0.7870466 | 0.009116252 | 0.7870281 | 0.006986348 |  |  | 208260 | 0.8480437 | 0.8678712 | 0.0137218 | 0.8427317 | 0.008883429 | 0.8427373 | 0.01342494 |  |  | 166060 | 0.7266187 | 0.7035679 | 0.01101989 | 0.7278606 | 0.00553 | 0.7278659 | 0.006898223
|  |  | 3587 | 0.9753551 | 0.9868241 | 0.002332792 | 0.9730925 | 0.03318226 | 0.9732308 | 0.1795348 |  |  | 3511 | 0.9361279 | 0.9628702 | 0.004024181 | 0.9441401 | 0.00837282 | 0.9441841 | 0.007250421 |  |  | 3735 | 0.8740774 | 0.9621262 | 0.004747461 | 0.9022249 | 0.004179151 | 0.9022338 | 0.00660541 |  |  | 3735 | 0.7665117 | 0.914554 | 0.005215527 | 0.7870555 | 0.009116362 | 0.787037 | 0.00698644 |  |  | 208560 | 0.8458057 | 0.8678712 | 0.0137218 | 0.8428983 | 0.008885615 | 0.842904 | 0.01342814 |  |  | 166360 | 0.7200923 | 0.7035679 | 0.01101989 | 0.7280502 | 0.005530855 | 0.7280556 | 0.006899508
|  |  | 3592 | 0.9726672 | 0.986897 | 0.002322927 | 0.973187 | 0.03318519 | 0.9733253 | 0.1795181 |  |  | 3516 | 0.9380489 | 0.9629889 | 0.004010728 | 0.9442337 | 0.008347946 | 0.9442775 | 0.007230405 |  |  | 3740 | 0.8740774 | 0.9621594 | 0.004734306 | 0.9022365 | 0.004176267 | 0.9022453 | 0.006604048 |  |  | 3740 | 0.7681932 | 0.9145588 | 0.005212835 | 0.7870645 | 0.009116472 | 0.787046 | 0.006986531 |  |  | 208860 | 0.8480437 | 0.8678712 | 0.0137218 | 0.8430648 | 0.008887788 | 0.8430704 | 0.01343132 |  |  | 166660 | 0.7200923 | 0.7035679 | 0.01101989 | 0.7282396 | 0.005531701 | 0.728245 | 0.00690078
|  |  | 3597 | 0.9744591 | 0.9869695 | 0.002313103 | 0.9732812 | 0.03318812 | 0.9734195 | 0.1795015 |  |  | 3521 | 0.9380489 | 0.9631071 | 0.00399732 | 0.9443267 | 0.008323186 | 0.9443705 | 0.007210486 |  |  | 3745 | 0.8740774 | 0.9621923 | 0.004721254 | 0.902248 | 0.004173424 | 0.9022567 | 0.006602705 |  |  | 3745 | 0.7665117 | 0.9145636 | 0.005210186 | 0.7870734 | 0.009116582 | 0.7870549 | 0.006986623 |  |  | 209160 | 0.8480437 | 0.8678712 | 0.0137218 | 0.843231 | 0.00888995 | 0.8432367 | 0.01343449 |  |  | 166960 | 0.7287941 | 0.7035679 | 0.01101989 | 0.7284286 | 0.005532537 | 0.728434 | 0.006902038
|  |  | 3602 | 0.9744591 | 0.9870416 | 0.002303319 | 0.973375 | 0.03319103 | 0.9735134 | 0.1794849 |  |  | 3526 | 0.9370884 | 0.9632246 | 0.003983954 | 0.9444192 | 0.00829854 | 0.9444629 | 0.007190663 |  |  | 3750 | 0.8740774 | 0.962225 | 0.004708303 | 0.9022594 | 0.004170621 | 0.9022681 | 0.006601382 |  |  | 3750 | 0.7665117 | 0.9145683 | 0.005207579 | 0.7870824 | 0.009116693 | 0.7870639 | 0.006986714 |  |  | 209460 | 0.8502816 | 0.8678712 | 0.0137218 | 0.8433971 | 0.0088921 | 0.8434028 | 0.01343764 |  |  | 167260 | 0.7309696 | 0.7035679 | 0.01101989 | 0.7286173 | 0.005533364 | 0.7286227 | 0.006903284
|  |  | 3607 | 0.9735632 | 0.9871133 | 0.002293577 | 0.9734685 | 0.03319393 | 0.9736069 | 0.1794684 |  |  | 3531 | 0.9370884 | 0.9633415 | 0.003970633 | 0.9445113 | 0.008274008 | 0.9445548 | 0.007170936 |  |  | 3755 | 0.8751564 | 0.9622575 | 0.004695455 | 0.9022707 | 0.004167857 | 0.9022794 | 0.006600079 |  |  | 3755 | 0.7681932 | 0.914573 | 0.005205014 | 0.7870914 | 0.009116803 | 0.7870729 | 0.006986806 |  |  | 209760 | 0.8480437 | 0.8678712 | 0.0137218 | 0.843563 | 0.008894237 | 0.8435687 | 0.01344078 |  |  | 167560 | 0.7222678 | 0.7035679 | 0.01101989 | 0.7288057 | 0.005534181 | 0.7288111 | 0.006904517
|  |  | 3612 | 0.9744591 | 0.9871846 | 0.002283874 | 0.9735616 | 0.03319683 | 0.9737001 | 0.1794519 |  |  | 3536 | 0.9370884 | 0.9634579 | 0.003957355 | 0.9446028 | 0.00824959 | 0.9446463 | 0.007151305 |  |  | 3760 | 0.8751564 | 0.9622898 | 0.004682707 | 0.9022819 | 0.004165132 | 0.9022906 | 0.006598796 |  |  | 3760 | 0.7681932 | 0.9145776 | 0.005202491 | 0.7871003 | 0.009116914 | 0.7870818 | 0.006986898 |  |  | 210060 | 0.8480437 | 0.8678712 | 0.0137218 | 0.8437287 | 0.008896363 | 0.8437344 | 0.0134439 |  |  | 167860 | 0.7287941 | 0.7035679 | 0.01101989 | 0.7289938 | 0.005534988 | 0.7289992 | 0.006905737
|  |  | 3617 | 0.9735632 | 0.9872555 | 0.002274212 | 0.9736544 | 0.03319971 | 0.9737929 | 0.1794355 |  |  | 3541 | 0.9370884 | 0.9635737 | 0.003944121 | 0.9446939 | 0.008225285 | 0.9447373 | 0.007131769 |  |  | 3765 | 0.8740774 | 0.9623218 | 0.00467006 | 0.9022931 | 0.004162445 | 0.9023018 | 0.006597531 |  |  | 3765 | 0.7681932 | 0.9145822 | 0.005200009 | 0.7871093 | 0.009117024 | 0.7870908 | 0.00698699 |  |  | 210360 | 0.8480437 | 0.8678712 | 0.0137218 | 0.8438942 | 0.008898476 | 0.8438999 | 0.01344701 |  |  | 168160 | 0.7244432 | 0.7035679 | 0.01101989 | 0.7291816 | 0.005535787 | 0.729187 | 0.006906943
|  |  | 3622 | 0.9744591 | 0.9873259 | 0.00226459 | 0.9737469 | 0.03320258 | 0.9738854 | 0.1794191 |  |  | 3546 | 0.9380489 | 0.9636889 | 0.00393093 | 0.9447845 | 0.008201093 | 0.9448277 | 0.007112329 |  |  | 3770 | 0.8740774 | 0.9623536 | 0.004657513 | 0.9023042 | 0.004159796 | 0.9023128 | 0.006596285 |  |  | 3770 | 0.7648303 | 0.9145867 | 0.005197567 | 0.7871182 | 0.009117135 | 0.7870997 | 0.006987082 |  |  | 210660 | 0.8502816 | 0.8678712 | 0.0137218 | 0.8440595 | 0.008900578 | 0.8440652 | 0.01345011 |  |  | 168460 | 0.7222678 | 0.7035679 | 0.01101989 | 0.729369 | 0.005536576 | 0.7293744 | 0.006908138
|  |  | 3627 | 0.9735632 | 0.9873959 | 0.002255009 | 0.973839 | 0.03320544 | 0.9739775 | 0.1794027 |  |  | 3551 | 0.9380489 | 0.9638035 | 0.003917782 | 0.9448745 | 0.008177015 | 0.9449177 | 0.007092984 |  |  | 3775 | 0.8751564 | 0.9623852 | 0.004645066 | 0.9023152 | 0.004157184 | 0.9023238 | 0.006595057 |  |  | 3775 | 0.7681932 | 0.9145912 | 0.005195164 | 0.7871272 | 0.009117246 | 0.7871087 | 0.006987174 |  |  | 210960 | 0.8458057 | 0.8678712 | 0.0137218 | 0.8442246 | 0.008902668 | 0.8442304 | 0.01345319 |  |  | 168760 | 0.7287941 | 0.7035679 | 0.01101989 | 0.7295561 | 0.005537355 | 0.7295616 | 0.006909319
|  |  | 3632 | 0.9753551 | 0.9874656 | 0.002245467 | 0.9739308 | 0.0332083 | 0.9740693 | 0.1793864 |  |  | 3556 | 0.9380489 | 0.9639175 | 0.003904678 | 0.9449641 | 0.008153048 | 0.9450073 | 0.007073734 |  |  | 3780 | 0.8740774 | 0.9624166 | 0.004632717 | 0.9023262 | 0.004154609 | 0.9023347 | 0.006593848 |  |  | 3780 | 0.7681932 | 0.9145957 | 0.005192801 | 0.7871361 | 0.009117357 | 0.7871176 | 0.006987267 |  |  | 211260 | 0.8525196 | 0.8678712 | 0.0137218 | 0.8443895 | 0.008904745 | 0.8443953 | 0.01345625 |  |  | 169060 | 0.7266187 | 0.7035679 | 0.01101989 | 0.729743 | 0.005538126 | 0.7297484 | 0.006910487
|  |  | 3637 | 0.9753551 | 0.9875348 | 0.002235965 | 0.9740222 | 0.03321114 | 0.9741608 | 0.1793702 |  |  | 3561 | 0.9380489 | 0.964031 | 0.003891617 | 0.9450533 | 0.008129194 | 0.9450963 | 0.007054578 |  |  | 3785 | 0.8740774 | 0.9624478 | 0.004620467 | 0.9023371 | 0.004152071 | 0.9023456 | 0.006592656 |  |  | 3785 | 0.7749191 | 0.9146001 | 0.005190475 | 0.7871451 | 0.009117468 | 0.7871266 | 0.006987359 |  |  | 211560 | 0.8502816 | 0.8678712 | 0.0137218 | 0.8445543 | 0.008906811 | 0.8445601 | 0.01345931 |  |  | 169360 | 0.7266187 | 0.7035679 | 0.01101989 | 0.7299295 | 0.005538887 | 0.7299349 | 0.006911643
|  |  | 3642 | 0.9744591 | 0.9876036 | 0.002226503 | 0.9741133 | 0.03321397 | 0.9742519 | 0.179354 |  |  | 3566 | 0.9390093 | 0.9641439 | 0.0038786 | 0.9451419 | 0.008105453 | 0.9451849 | 0.007035517 |  |  | 3790 | 0.8751564 | 0.9624788 | 0.004608315 | 0.9023479 | 0.004149568 | 0.9023564 | 0.006591483 |  |  | 3790 | 0.7665117 | 0.9146045 | 0.005188188 | 0.787154 | 0.00911758 | 0.7871356 | 0.006987452 |  |  | 211860 | 0.8480437 | 0.8678712 | 0.0137218 | 0.8447188 | 0.008908865 | 0.8447246 | 0.01346234 |  |  | 169660 | 0.7222678 | 0.7035679 | 0.01101989 | 0.7301157 | 0.005539638 | 0.7301211 | 0.006912786
|  |  | 3647 | 0.9753551 | 0.9876721 | 0.00221708 | 0.9742041 | 0.03321679 | 0.9743427 | 0.1793379 |  |  | 3571 | 0.9370884 | 0.9642563 | 0.003865625 | 0.9452301 | 0.008081823 | 0.9452729 | 0.00701655 |  |  | 3795 | 0.8751564 | 0.9625095 | 0.004596259 | 0.9023586 | 0.004147101 | 0.9023671 | 0.006590327 |  |  | 3795 | 0.7681932 | 0.9146088 | 0.005185937 | 0.787163 | 0.009117691 | 0.7871445 | 0.006987544 |  |  | 212160 | 0.8525196 | 0.8678712 | 0.0137218 | 0.8448832 | 0.008910907 | 0.844889 | 0.01346537 |  |  | 169960 | 0.7222678 | 0.7035679 | 0.01101989 | 0.7303016 | 0.005540381 | 0.730307 | 0.006913917
|  |  | 3652 | 0.9753551 | 0.9877401 | 0.002207697 | 0.9742945 | 0.03321961 | 0.9744331 | 0.1793218 |  |  | 3576 | 0.9370884 | 0.9643681 | 0.003852694 | 0.9453178 | 0.008058304 | 0.9453606 | 0.006997677 |  |  | 3800 | 0.8740774 | 0.9625401 | 0.004584301 | 0.9023693 | 0.004144668 | 0.9023777 | 0.006589188 |  |  | 3800 | 0.7665117 | 0.9146131 | 0.005183723 | 0.7871719 | 0.009117803 | 0.7871535 | 0.006987637 |  |  | 212460 | 0.8502816 | 0.8678712 | 0.0137218 | 0.8450474 | 0.008912938 | 0.8450532 | 0.01346838 |  |  | 170260 | 0.7179169 | 0.7035679 | 0.01101989 | 0.7304871 | 0.005541114 | 0.7304926 | 0.006915035
|  |  | 3657 | 0.976251 | 0.9878077 | 0.002198354 | 0.9743846 | 0.03322241 | 0.9745232 | 0.1793057 |  |  | 3581 | 0.9380489 | 0.9644793 | 0.003839805 | 0.945405 | 0.008034897 | 0.9454477 | 0.006978898 |  |  | 3805 | 0.8751564 | 0.9625704 | 0.004572438 | 0.9023799 | 0.004142271 | 0.9023882 | 0.006588066 |  |  | 3805 | 0.7681932 | 0.9146173 | 0.005181545 | 0.7871809 | 0.009117915 | 0.7871624 | 0.00698773 |  |  | 212760 | 0.8547575 | 0.8678712 | 0.0137218 | 0.8452114 | 0.008914956 | 0.8452172 | 0.01347137 |  |  | 170560 | 0.733145 | 0.7035679 | 0.01101989 | 0.7306724 | 0.005541838 | 0.7306779 | 0.00691614
|  |  | 3662 | 0.9753551 | 0.987875 | 0.002189049 | 0.9744744 | 0.0332252 | 0.974613 | 0.1792897 |  |  | 3586 | 0.9390093 | 0.96459 | 0.003826959 | 0.9454918 | 0.0080116 | 0.9455344 | 0.006960212 |  |  | 3810 | 0.8729984 | 0.9626006 | 0.004560671 | 0.9023904 | 0.004139907 | 0.9023987 | 0.006586961 |  |  | 3810 | 0.7665117 | 0.9146216 | 0.005179403 | 0.7871899 | 0.009118027 | 0.7871714 | 0.006987823 |  |  | 213060 | 0.8525196 | 0.8678712 | 0.0137218 | 0.8453752 | 0.008916963 | 0.845381 | 0.01347435 |  |  | 170860 | 0.7287941 | 0.7035679 | 0.01101989 | 0.7308574 | 0.005542553 | 0.7308628 | 0.006917233
|  |  | 3667 | 0.9753551 | 0.9879418 | 0.002179784 | 0.9745638 | 0.03322799 | 0.9747025 | 0.1792738 |  |  | 3591 | 0.9370884 | 0.9647001 | 0.003814157 | 0.9455781 | 0.007988415 | 0.9456206 | 0.006941619 |  |  | 3815 | 0.8751564 | 0.9626305 | 0.004548999 | 0.9024008 | 0.004137576 | 0.9024091 | 0.006585872 |  |  | 3815 | 0.7681932 | 0.9146257 | 0.005177295 | 0.7871988 | 0.009118139 | 0.7871803 | 0.006987916 |  |  | 213360 | 0.8525196 | 0.8678712 | 0.0137218 | 0.8455388 | 0.008918958 | 0.8455447 | 0.01347732 |  |  | 171160 | 0.7287941 | 0.7035679 | 0.01101989 | 0.731042 | 0.005543259 | 0.7310475 | 0.006918313
|  |  | 3672 | 0.9753551 | 0.9880083 | 0.002170558 | 0.9746529 | 0.03323076 | 0.9747916 | 0.1792579 |  |  | 3596 | 0.9380489 | 0.9648097 | 0.003801397 | 0.945664 | 0.00796534 | 0.9457064 | 0.00692312 |  |  | 3820 | 0.8751564 | 0.9626603 | 0.004537422 | 0.9024112 | 0.004135279 | 0.9024195 | 0.006584799 |  |  | 3820 | 0.7665117 | 0.9146298 | 0.005175222 | 0.7872078 | 0.009118251 | 0.7871893 | 0.006988009 |  |  | 213660 | 0.8502816 | 0.8678712 | 0.0137218 | 0.8457022 | 0.008920941 | 0.8457081 | 0.01348027 |  |  | 171460 | 0.7244432 | 0.7035679 | 0.01101989 | 0.7312263 | 0.005543956 | 0.7312318 | 0.006919381
|  |  | 3677 | 0.976251 | 0.9880744 | 0.00216137 | 0.9747417 | 0.03323353 | 0.9748804 | 0.1792421 |  |  | 3601 | 0.9380489 | 0.9649187 | 0.003788679 | 0.9457494 | 0.007942375 | 0.9457917 | 0.006904712 |  |  | 3825 | 0.8751564 | 0.9626898 | 0.004525938 | 0.9024215 | 0.004133014 | 0.9024298 | 0.006583743 |  |  | 3825 | 0.7681932 | 0.9146339 | 0.005173183 | 0.7872167 | 0.009118363 | 0.7871982 | 0.006988103 |  |  | 213960 | 0.8458057 | 0.8678712 | 0.0137218 | 0.8458654 | 0.008922912 | 0.8458714 | 0.01348321 |  |  | 171760 | 0.733145 | 0.7035679 | 0.01101989 | 0.7314104 | 0.005544643 | 0.7314158 | 0.006920436
|  |  | 3682 | 0.9753551 | 0.9881401 | 0.002152222 | 0.9748302 | 0.03323628 | 0.9749689 | 0.1792263 |  |  | 3606 | 0.9370884 | 0.9650272 | 0.003776005 | 0.9458343 | 0.00791952 | 0.9458765 | 0.006886398 |  |  | 3830 | 0.8751564 | 0.9627191 | 0.004514548 | 0.9024318 | 0.004130782 | 0.90244 | 0.006582703 |  |  | 3830 | 0.7698747 | 0.914638 | 0.005171176 | 0.7872257 | 0.009118475 | 0.7872072 | 0.006988196 |  |  | 214260 | 0.8480437 | 0.8678712 | 0.0137218 | 0.8460285 | 0.008924872 | 0.8460344 | 0.01348613 |  |  | 172060 | 0.7222678 | 0.7035679 | 0.01101989 | 0.7315941 | 0.005545322 | 0.7315996 | 0.006921479
|  |  | 3687 | 0.977147 | 0.9882054 | 0.002143112 | 0.9749183 | 0.03323903 | 0.975057 | 0.1792105 |  |  | 3611 | 0.9380489 | 0.9651351 | 0.003763372 | 0.9459188 | 0.007896774 | 0.9459609 | 0.006868175 |  |  | 3835 | 0.8740774 | 0.9627483 | 0.004503251 | 0.9024419 | 0.004128581 | 0.9024501 | 0.006581678 |  |  | 3835 | 0.7698747 | 0.914642 | 0.005169203 | 0.7872346 | 0.009118588 | 0.7872161 | 0.00698829 |  |  | 214560 | 0.8525196 | 0.8678712 | 0.0137218 | 0.8461914 | 0.00892682 | 0.8461973 | 0.01348904 |  |  | 172360 | 0.7309696 | 0.7035679 | 0.01101989 | 0.7317775 | 0.005545991 | 0.731783 | 0.00692251
|  |  | 3692 | 0.9744591 | 0.9882704 | 0.00213404 | 0.9750062 | 0.03324176 | 0.9751449 | 0.1791948 |  |  | 3616 | 0.9390093 | 0.9652425 | 0.003750783 | 0.9460028 | 0.007874138 | 0.9460449 | 0.006850045 |  |  | 3840 | 0.8740774 | 0.9627772 | 0.004492045 | 0.902452 | 0.004126412 | 0.9024602 | 0.006580668 |  |  | 3840 | 0.7665117 | 0.9146459 | 0.005167262 | 0.7872436 | 0.009118701 | 0.7872251 | 0.006988383 |  |  | 214860 | 0.8547575 | 0.8678712 | 0.0137218 | 0.846354 | 0.008928757 | 0.84636 | 0.01349193 |  |  | 172660 | 0.7266187 | 0.7035679 | 0.01101989 | 0.7319606 | 0.005546652 | 0.7319661 | 0.006923529
|  |  | 3697 | 0.9744591 | 0.988335 | 0.002125007 | 0.9750937 | 0.03324449 | 0.9752324 | 0.1791792 |  |  | 3621 | 0.9380489 | 0.9653494 | 0.003738235 | 0.9460864 | 0.007851611 | 0.9461284 | 0.006832006 |  |  | 3845 | 0.8751564 | 0.9628059 | 0.004480932 | 0.9024621 | 0.004124274 | 0.9024702 | 0.006579673 |  |  | 3845 | 0.7681932 | 0.9146499 | 0.005165352 | 0.7872525 | 0.009118813 | 0.7872341 | 0.006988477 |  |  | 215160 | 0.8502816 | 0.8678712 | 0.0137218 | 0.8465165 | 0.008930681 | 0.8465225 | 0.01349481 |  |  | 172960 | 0.7244432 | 0.7035679 | 0.01101989 | 0.7321434 | 0.005547304 | 0.7321489 | 0.006924535
|  |  | 3702 | 0.976251 | 0.9883992 | 0.002116013 | 0.9751808 | 0.03324721 | 0.9753196 | 0.1791636 |  |  | 3626 | 0.9380489 | 0.9654557 | 0.003725731 | 0.9461695119 | 0.007829193 | 0.9462114 | 0.006814059 |  |  | 3850 | 0.8762354 | 0.9628345 | 0.00446991 | 0.9024721 | 0.004122166 | 0.9024802 | 0.006578694 |  |  | 3850 | 0.7681932 | 0.9146537 | 0.005163474 | 0.7872615 | 0.009118926 | 0.787243 | 0.006988571 |  |  | 215460 | 0.8525196 | 0.8678712 | 0.0137218 | 0.8466789 | 0.008932595 | 0.8466849 | 0.01349768 |  |  | 173260 | 0.7309696 | 0.7035679 | 0.01101989 | 0.7323259 | 0.005547946 | 0.7323314 | 0.006925529
|  |  | 3707 | 0.9753551 | 0.988463 | 0.002107056 | 0.9752677 | 0.03324991 | 0.9754064 | 0.1791481 |  |  | 3631 | 0.9390093 | 0.9655615 | 0.003713268 | 0.9462522 | 0.007806883 | 0.946294 | 0.006796203 |  |  | 3855 | 0.8751564 | 0.9628628 | 0.004458978 | 0.902482 | 0.004120089 | 0.90249 | 0.006577729 |  |  | 3855 | 0.7665117 | 0.9146576 | 0.005161626 | 0.7872704 | 0.009119039 | 0.787252 | 0.006988665 |  |  | 215760 | 0.8547575 | 0.8678712 | 0.0137218 | 0.846841 | 0.008934496 | 0.846847 | 0.01350054 |  |  | 173560 | 0.7266187 | 0.7035679 | 0.01101989 | 0.7325081 | 0.00554858 | 0.7325136 | 0.006926511
|  |  | 3712 | 0.9753551 | 0.9885264 | 0.002098138 | 0.9753542 | 0.03325261 | 0.975493 | 0.1791326 |  |  | 3636 | 0.9390093 | 0.9656668 | 0.003700847 | 0.9463345 | 0.007784682 | 0.9463762 | 0.006778437 |  |  | 3860 | 0.8740774 | 0.962891 | 0.004448137 | 0.9024918 | 0.004118041 | 0.9024998 | 0.006576779 |  |  | 3860 | 0.7698747 | 0.9146614 | 0.005159809 | 0.7872793 | 0.009119152 | 0.7872609 | 0.006988759 |  |  | 216060 | 0.8502816 | 0.8678712 | 0.0137218 | 0.8470029 | 0.008936386 | 0.847009 | 0.01350337 |  |  | 173860 | 0.7244432 | 0.7035679 | 0.01101989 | 0.73269 | 0.005549205 | 0.7326955 | 0.006927481
|  |  | 3717 | 0.9753551 | 0.9885895 | 0.002089258 | 0.9754405 | 0.0332553 | 0.9755792 | 0.1791171 |  |  | 3641 | 0.9399698 | 0.9657715 | 0.003688469 | 0.9464163 | 0.007762588 | 0.9464579 | 0.006760763 |  |  | 3865 | 0.8762354 | 0.962919 | 0.004437385 | 0.9025016 | 0.004116022 | 0.9025096 | 0.006575843 |  |  | 3865 | 0.7648303 | 0.9146652 | 0.005158022 | 0.7872883 | 0.009119266 | 0.7872699 | 0.006988853 |  |  | 216360 | 0.8547575 | 0.8678712 | 0.0137218 | 0.8471647 | 0.008938265 | 0.8471707 | 0.0135062 |  |  | 174160 | 0.7244432 | 0.7035679 | 0.01101989 | 0.7328715 | 0.005549821 | 0.732877 | 0.006928438
|  |  | 3722 | 0.976251 | 0.9886523 | 0.002080415 | 0.9755264 | 0.03325798 | 0.9756651 | 0.1791017 |  |  | 3646 | 0.9390093 | 0.9658757 | 0.003676133 | 0.9464976 | 0.007740602 | 0.9465392 | 0.006743179 |  |  | 3870 | 0.8740774 | 0.9629468 | 0.004426722 | 0.9025113 | 0.004114033 | 0.9025193 | 0.006574921 |  |  | 3870 | 0.7681932 | 0.9146689 | 0.005156263 | 0.7872972 | 0.009119379 | 0.7872788 | 0.006988947 |  |  | 216660 | 0.8547575 | 0.8678712 | 0.0137218 | 0.8473262 | 0.008940132 | 0.8473323 | 0.01350901 |  |  | 174460 | 0.7222678 | 0.7035679 | 0.01101989 | 0.7330528 | 0.005550429 | 0.7330583 | 0.006929384
|  |  | 3727 | 0.976251 | 0.9887146 | 0.00207161 | 0.975612 | 0.03326065 | 0.9757507 | 0.1790864 |  |  | 3651 | 0.9370884 | 0.9659794 | 0.003663839 | 0.9465786 | 0.007718724 | 0.94662 | 0.006725685 |  |  | 3875 | 0.8751564 | 0.9629743 | 0.004416147 | 0.902521 | 0.004112072 | 0.9025289 | 0.006574013 |  |  | 3875 | 0.7665117 | 0.9146726 | 0.005154534 | 0.7873062 | 0.009119493 | 0.7872878 | 0.006989042 |  |  | 216960 | 0.8502816 | 0.8678712 | 0.0137218 | 0.8474876 | 0.008941987 | 0.8474937 | 0.01351181 |  |  | 174760 | 0.7222678 | 0.7035679 | 0.01101989 | 0.7332338 | 0.005551027 | 0.7332393 | 0.006930318
|  |  | 3732 | 0.976251 | 0.9887766 | 0.002062843 | 0.9756973 | 0.03326331 | 0.975836 | 0.1790711 |  |  | 3656 | 0.9390093 | 0.9660826 | 0.003651586 | 0.9466591 | 0.007696953 | 0.9467005 | 0.006708281 |  |  | 3880 | 0.8751564 | 0.9630018 | 0.00440566 | 0.9025306 | 0.004110139 | 0.9025385 | 0.006573119 |  |  | 3880 | 0.7665117 | 0.9146763 | 0.005152833 | 0.7873151 | 0.009119606 | 0.7872967 | 0.006989136 |  |  | 217260 | 0.8569955 | 0.8678712 | 0.0137218 | 0.8476488 | 0.008943831 | 0.8476549 | 0.01351459 |  |  | 175060 | 0.7266187 | 0.7035679 | 0.01101989 | 0.7334145 | 0.005551617 | 0.7334199 | 0.006931239
|  |  | 3737 | 0.9753551 | 0.9888383 | 0.002054113 | 0.9757823 | 0.03326597 | 0.975921 | 0.1790559 |  |  | 3661 | 0.9390093 | 0.9661853 | 0.003639376 | 0.9467392 | 0.007675288 | 0.9467805 | 0.006690967 |  |  | 3885 | 0.8751564 | 0.963029 | 0.004395261 | 0.9025401 | 0.004108234 | 0.902548 | 0.006572238 |  |  | 3885 | 0.7665117 | 0.9146799 | 0.00515116 | 0.7873241 | 0.00911972 | 0.7873056 | 0.006989231 |  |  | 217560 | 0.8592334 | 0.8678712 | 0.0137218 | 0.8478098 | 0.008945664 | 0.847816 | 0.01351736 |  |  | 175360 | 0.7222678 | 0.7035679 | 0.01101989 | 0.7335948 | 0.005552198 | 0.7336003 | 0.006932149
|  |  | 3742 | 0.976251 | 0.9888996 | 0.002045421 | 0.9758669 | 0.03326861 | 0.9760056 | 0.1790407 |  |  | 3666 | 0.9390093 | 0.9662874 | 0.003627207 | 0.9468188 | 0.00765373 | 0.94686 | 0.006673742 |  |  | 3890 | 0.8751564 | 0.963056 | 0.004384949 | 0.9025496 | 0.004106356 | 0.9025574 | 0.00657137 |  |  | 3890 | 0.7665117 | 0.9146835 | 0.005149514 | 0.787333 | 0.009119834 | 0.7873146 | 0.006989325 |  |  | 217860 | 0.8525196 | 0.8678712 | 0.0137218 | 0.8479707 | 0.008947485 | 0.8479768 | 0.01352012 |  |  | 175660 | 0.7266187 | 0.7035679 | 0.01101989 | 0.7337749 | 0.00555277 | 0.7337804 | 0.006933047
|  |  | 3747 | 0.9753551 | 0.9889605 | 0.002036766 | 0.9759513 | 0.03327124 | 0.97609 | 0.1790256 |  |  | 3671 | 0.9390093 | 0.9663891 | 0.00361508 | 0.946898 | 0.007632279 | 0.9469392 | 0.006656607 |  |  | 3895 | 0.8762354 | 0.9630829 | 0.004374723 | 0.902559 | 0.004104506 | 0.9025668 | 0.006570516 |  |  | 3895 | 0.7681932 | 0.9146871 | 0.005147896 | 0.787342 | 0.009119948 | 0.7873235 | 0.00698942 |  |  | 218160 | 0.8458057 | 0.8678712 | 0.0137218 | 0.8481313 | 0.008949295 | 0.8481375 | 0.01352286 |  |  | 175960 | 0.7244432 | 0.7035679 | 0.01101989 | 0.7339546 | 0.005553334 | 0.7339601 | 0.006933933
|  |  | 3752 | 0.9753551 | 0.9890211 | 0.002028148 | 0.9760354 | 0.03327387 | 0.976174 | 0.1790105 |  |  | 3676 | 0.9390093 | 0.9664902 | 0.003602994 | 0.9469769 | 0.007610933 | 0.9470179 | 0.00663956 |  |  | 3900 | 0.8751564 | 0.9631095 | 0.004364582 | 0.9025683 | 0.004102682 | 0.9025761 | 0.00656967463 |  |  | 3900 | 0.7698747 | 0.9146906 | 0.005146304 | 0.7873509 | 0.009120063 | 0.7873325 | 0.006989515 |  |  | 218460 | 0.8525196 | 0.8678712 | 0.0137218 | 0.8482918 | 0.008951093 | 0.848298 | 0.01352559 |  |  | 176260 | 0.7244432 | 0.7035679 | 0.01101989 | 0.7341341 | 0.005553889 | 0.7341396 | 0.006934807
|  |  | 3757 | 0.9753551 | 0.9890813 | 0.002019567 | 0.9761191 | 0.03327649 | 0.9762578 | 0.1789955 |  |  | 3681 | 0.9390093 | 0.9665908 | 0.00359095 | 0.9470552 | 0.007589693 | 0.9470962 | 0.006622602 |  |  | 3905 | 0.8751564 | 0.963136 | 0.004354527 | 0.9025776 | 0.004100884 | 0.9025854 | 0.006568846 |  |  | 3905 | 0.7698747 | 0.9146941 | 0.005144738 | 0.7873599 | 0.009120177 | 0.7873414 | 0.00698961 |  |  | 218760 | 0.8547575 | 0.8678712 | 0.0137218 | 0.8484521 | 0.00895288 | 0.8484582 | 0.0135283 |  |  | 176560 | 0.7179169 | 0.7035679 | 0.01101989 | 0.7343133 | 0.005554436 | 0.7343188 | 0.006935669
|  |  | 3762 | 0.976251 | 0.9891412 | 0.002011023 | 0.9762026 | 0.03327909 | 0.9763412 | 0.1789805 |  |  | 3686 | 0.9399698 | 0.966691 | 0.003578948 | 0.9471332 | 0.007568559 | 0.9471741 | 0.006605733 |  |  | 3910 | 0.8751564 | 0.9631623 | 0.004344557 | 0.9025869 | 0.004099112 | 0.9025946 | 0.00656803 |  |  | 3910 | 0.7681932 | 0.9146975 | 0.005143199 | 0.7873688 | 0.009120291 | 0.7873504 | 0.006989705 |  |  | 219060 | 0.8547575 | 0.8678712 | 0.0137218 | 0.8486122 | 0.008954656 | 0.8486184 | 0.013531 |  |  | 176860 | 0.7222678 | 0.7035679 | 0.01101989 | 0.7344921 | 0.005554974 | 0.7344976 | 0.00693652
|  |  | 3767 | 0.977147 | 0.9892007 | 0.002002515 | 0.9762857 | 0.03328169 | 0.9764243 | 0.1789656 |  |  | 3691 | 0.9390093 | 0.9667906 | 0.003566987 | 0.9472108 | 0.00754753 | 0.9472516 | 0.006588951 |  |  | 3915 | 0.8762354 | 0.9631885 | 0.004334671 | 0.902596 | 0.004097366 | 0.9026037 | 0.006567226 |  |  | 3915 | 0.7665117 | 0.914701 | 0.005141684 | 0.7873777 | 0.009120406 | 0.7873593 | 0.006989801 |  |  | 219360 | 0.8614713 | 0.8678712 | 0.0137218 | 0.8487721 | 0.00895642 | 0.8487783 | 0.01353369 |  |  | 177160 | 0.7179169 | 0.7035679 | 0.01101989 | 0.7346707 | 0.005555503 | 0.7346762 | 0.006937359
|  |  | 3772 | 0.976251 | 0.9892599 | 0.001994045 | 0.9763685 | 0.03328428 | 0.9765072 | 0.1789507 |  |  | 3696 | 0.9390093 | 0.9668897 | 0.003555067 | 0.9472879 | 0.007526605 | 0.9473286 | 0.006572258 |  |  | 3920 | 0.8751564 | 0.9632144 | 0.004324868 | 0.9026052 | 0.004095645 | 0.9026128 | 0.006566435 |  |  | 3920 | 0.7665117 | 0.9147043 | 0.005140194 | 0.7873867 | 0.009120521 | 0.7873683 | 0.006989896 |  |  | 219660 | 0.8569955 | 0.8678712 | 0.0137218 | 0.8489318 | 0.008958173 | 0.848938 | 0.01353636 |  |  | 177460 | 0.7157414 | 0.7035679 | 0.01101989 | 0.7348489 | 0.005556024 | 0.7348544 | 0.006938186
|  |  | 3777 | 0.976251 | 0.9893188 | 0.001985611 | 0.9764511 | 0.03328686 | 0.9765897 | 0.1789359 |  |  | 3701 | 0.9390093 | 0.9669884 | 0.003543188 | 0.9473646 | 0.007505785 | 0.9474053 | 0.006555652 |  |  | 3925 | 0.8751564 | 0.9632402 | 0.004315149 | 0.9026142 | 0.004093949 | 0.9026218 | 0.006565655 |  |  | 3925 | 0.7698747 | 0.9147077 | 0.00513873 | 0.7873956 | 0.009120636 | 0.7873772 | 0.006989991 |  |  | 219960 | 0.8525196 | 0.8678712 | 0.0137218 | 0.8490914 | 0.008959915 | 0.8490976 | 0.01353902 |  |  | 177760 | 0.7179169 | 0.7035679 | 0.01101989 | 0.7350269 | 0.005556536 | 0.7350324 | 0.006939002
|  |  | 3782 | 0.976251 | 0.9893773 | 0.001977213 | 0.9765333 | 0.03328943 | 0.9766719 | 0.1789211 |  |  | 3706 | 0.9380489 | 0.9670865 | 0.003531351 | 0.9474409 | 0.00748507 | 0.9474815 | 0.006539134 |  |  | 3930 | 0.8762354 | 0.9632658 | 0.004305512 | 0.9026232 | 0.004092278 | 0.9026308 | 0.006564887 |  |  | 3930 | 0.7681932 | 0.914711 | 0.005137289 | 0.7874046 | 0.009120751 | 0.7873862 | 0.006990087 |  |  | 220260 | 0.8502816 | 0.8678712 | 0.0137218 | 0.8492507 | 0.008961645 | 0.849257 | 0.01354167 |  |  | 178060 | 0.7287941 | 0.7035679 | 0.01101989 | 0.7352046 | 0.00555704 | 0.7352101 | 0.006939806
|  |  | 3787 | 0.976251 | 0.9894354 | 0.001968852 | 0.9766153 | 0.033292 | 0.9767538 | 0.1789064 |  |  | 3711 | 0.9390093 | 0.9671842 | 0.003519554 | 0.9475169 | 0.007464458 | 0.9475573 | 0.006522703 |  |  | 3935 | 0.8762354 | 0.9632912 | 0.004295957 | 0.9026321 | 0.00409063 | 0.9026397 | 0.006564131 |  |  | 3935 | 0.7681932 | 0.9147143 | 0.005135872 | 0.7874135 | 0.009120866 | 0.7873951 | 0.006990183 |  |  | 220560 | 0.8547575 | 0.8678712 | 0.0137218 | 0.8494099 | 0.008963365 | 0.8494162 | 0.0135443 |  |  | 178360 | 0.7266187 | 0.7035679 | 0.01101989 | 0.7353819 | 0.005557535 | 0.7353874 | 0.006940599
|  |  | 3792 | 0.978043 | 0.9894933 | 0.001960527 | 0.9766969 | 0.03329455 | 0.9768354 | 0.1788917 |  |  | 3716 | 0.9380489 | 0.9672813 | 0.003507799 | 0.9475924 | 0.00744395 | 0.9476328 | 0.006506358 |  |  | 3940 | 0.8762354 | 0.9633165 | 0.004286484 | 0.902641 | 0.004089007 | 0.9026486 | 0.006563387 |  |  | 3940 | 0.7698747 | 0.9147176 | 0.005134478 | 0.7874224 | 0.009120981 | 0.787404 | 0.006990278 |  |  | 220860 | 0.8502816 | 0.8678712 | 0.0137218 | 0.8495689 | 0.008965073 | 0.8495752 | 0.01354692 |  |  | 178660 | 0.7287941 | 0.7035679 | 0.01101989 | 0.735559 | 0.005558022 | 0.7355645 | 0.00694138
|  |  | 3797 | 0.977147 | 0.9895508 | 0.001952238 | 0.9767783 | 0.0332971 | 0.9769168 | 0.1788771 |  |  | 3721 | 0.9390093 | 0.967378 | 0.003496085 | 0.9476675 | 0.007423546 | 0.9477078 | 0.0064901 |  |  | 3945 | 0.8751564 | 0.9633416 | 0.004277092 | 0.9026499 | 0.004087407 | 0.9026574 | 0.006562654 |  |  | 3945 | 0.7681932 | 0.9147208 | 0.005133108 | 0.7874314 | 0.009121096 | 0.787413 | 0.006990374 |  |  | 221160 | 0.8525196 | 0.8678712 | 0.0137218 | 0.8497277 | 0.00896677 | 0.849734 | 0.01354953 |  |  | 178960 | 0.7244432 | 0.7035679 | 0.01101989 | 0.7357358 | 0.005558501 | 0.7357413 | 0.00694215
|  |  | 3802 | 0.977147 | 0.9896079 | 0.001943985 | 0.9768593 | 0.03329964 | 0.9769978 | 0.1788625 |  |  | 3726 | 0.9380489 | 0.9674742 | 0.003484411 | 0.9477422 | 0.007403245 | 0.9477824 | 0.006473929 |  |  | 3950 | 0.8773145 | 0.9633665 | 0.00426778 | 0.9026586 | 0.004085831 | 0.9026661 | 0.006561932 |  |  | 3950 | 0.7698747 | 0.914724 | 0.00513176 | 0.7874403 | 0.009121212 | 0.7874219 | 0.00699047 |  |  | 221460 | 0.8525196 | 0.8678712 | 0.0137218 | 0.8498864 | 0.008968456 | 0.8498927 | 0.01355212 |  |  | 179260 | 0.7244432 | 0.7035679 | 0.01101989 | 0.7359122 | 0.005558971 | 0.7359178 | 0.006942908
|  |  | 3807 | 0.976251 | 0.9896648 | 0.001935768 | 0.9769401 | 0.03330216 | 0.9770785 | 0.178848 |  |  | 3731 | 0.9380489 | 0.9675699 | 0.003472778 | 0.9478165 | 0.007383046 | 0.9478566 | 0.006457844 |  |  | 3955 | 0.8762354 | 0.9633913 | 0.004258548 | 0.9026674 | 0.004084277 | 0.9026748 | 0.006561221 |  |  | 3955 | 0.7681932 | 0.9147272 | 0.005130434 | 0.7874493 | 0.009121327 | 0.7874309 | 0.006990566 |  |  | 221760 | 0.8547575 | 0.8678712 | 0.0137218 | 0.8500448 | 0.00897013 | 0.8500511 | 0.0135547 |  |  | 179560 | 0.7244432 | 0.7035679 | 0.01101989 | 0.7360884 | 0.005559433 | 0.736094 | 0.006943655
|  |  | 3812 | 0.976251 | 0.9897213 | 0.001927586 | 0.9770205 | 0.03330468 | 0.977159 | 0.1788335 |  |  | 3736 | 0.9399698 | 0.9676652 | 0.003461186 | 0.9478904 | 0.007362951 | 0.9479305 | 0.006441844 |  |  | 3960 | 0.8751564 | 0.9634159 | 0.004249396 | 0.902676 | 0.004082746 | 0.9026835 | 0.006560521 |  |  | 3960 | 0.7681932 | 0.9147303 | 0.005129131 | 0.7874582 | 0.009121443 | 0.7874398 | 0.006990663 |  |  | 222060 | 0.8569955 | 0.8678712 | 0.0137218 | 0.8502031 | 0.008971794 | 0.8502094 | 0.01355726 |  |  | 179860 | 0.7309696 | 0.7035679 | 0.01101989 | 0.7362643 | 0.005559887 | 0.7362698 | 0.00694439
|  |  | 3817 | 0.977147 | 0.9897774 | 0.001919441 | 0.9771007 | 0.0333072 | 0.9772391 | 0.1788191 |  |  | 3741 | 0.9399698 | 0.9677599 | 0.003449635 | 0.9479639 | 0.007342957 | 0.9480039 | 0.00642593 |  |  | 3965 | 0.8773145 | 0.9634403 | 0.004240323 | 0.9026846 | 0.004081237 | 0.9026921 | 0.006559832 |  |  | 3965 | 0.7665117 | 0.9147334 | 0.005127849 | 0.7874671 | 0.009121559 | 0.7874487 | 0.006990759 |  |  | 222360 | 0.8547575 | 0.8678712 | 0.0137218 | 0.8503612 | 0.008973446 | 0.8503675 | 0.01355982 |  |  | 180160 | 0.7266187 | 0.7035679 | 0.01101989 | 0.7364399 | 0.005560332 | 0.7364454 | 0.006945114
|  |  | 3822 | 0.976251 | 0.9898333 | 0.001911331 | 0.9771806 | 0.0333097 | 0.977319 | 0.1788047 |  |  | 3746 | 0.9390093 | 0.9678542 | 0.003438124 | 0.9480371 | 0.007323066 | 0.948077 | 0.006410101 |  |  | 3970 | 0.8773145 | 0.9634645 | 0.004231328 | 0.9026932 | 0.004079751 | 0.9027006 | 0.006559153 |  |  | 3970 | 0.7698747 | 0.9147365 | 0.005126588 | 0.7874761 | 0.009121675 | 0.7874577 | 0.006990855 |  |  | 222660 | 0.8592334 | 0.8678712 | 0.0137218 | 0.8505191 | 0.008975087 | 0.8505255 | 0.01356235 |  |  | 180460 | 0.7244432 | 0.7035679 | 0.01101989 | 0.7366152 | 0.005560769 | 0.7366207 | 0.006945827
|  |  | 3827 | 0.977147 | 0.9898888 | 0.001903256 | 0.9772602 | 0.03331219 | 0.9773986 | 0.1787904 |  |  | 3751 | 0.9390093 | 0.967948 | 0.003426653 | 0.9481098 | 0.007303276 | 0.9481496 | 0.006394358 |  |  | 3975 | 0.8762354 | 0.9634886 | 0.004222411 | 0.9027017 | 0.004078286 | 0.9027091 | 0.006558485 |  |  | 3975 | 0.7681932 | 0.9147395 | 0.005125348 | 0.787485 | 0.009121791 | 0.7874666 | 0.006990952 |  |  | 222960 | 0.8525196 | 0.8678712 | 0.0137218 | 0.8506768 | 0.008976718 | 0.8506832 | 0.01356488 |  |  | 180760 | 0.7244432 | 0.7035679 | 0.01101989 | 0.7367902 | 0.005561198 | 0.7367957 | 0.006946529
|  |  | 3832 | 0.977147 | 0.989944 | 0.001895216 | 0.9773395 | 0.03331468 | 0.9774778 | 0.1787762 |  |  | 3756 | 0.9409302 | 0.9680414 | 0.003415223 | 0.9481821 | 0.007283588 | 0.9482219 | 0.006378699 |  |  | 3980 | 0.8762354 | 0.9635125 | 0.004213571 | 0.9027102 | 0.004076842 | 0.9027175 | 0.006557827 |  |  | 3980 | 0.7681932 | 0.9147425 | 0.005124129 | 0.787494 | 0.009121907 | 0.7874756 | 0.006991049 |  |  | 223260 | 0.8525196 | 0.8678712 | 0.0137218 | 0.8508344 | 0.008978337 | 0.8508408 | 0.01356739 |  |  | 181060 | 0.7244432 | 0.7035679 | 0.01101989 | 0.7369649 | 0.005561618 | 0.7369704 | 0.006947219
|  |  | 3837 | 0.977147 | 0.9899989 | 0.001887212 | 0.9774186 | 0.03331716 | 0.9775568 | 0.178762 |  |  | 3761 | 0.9409302 | 0.9681343 | 0.003403834 | 0.9482541 | 0.007264 | 0.9482938 | 0.006363125 |  |  | 3985 | 0.8762354 | 0.9635363 | 0.004204808 | 0.9027186 | 0.004075419 | 0.9027259 | 0.006557179 |  |  | 3985 | 0.7681932 | 0.9147455 | 0.00512293 | 0.7875029 | 0.009122024 | 0.7874845 | 0.006991145 |  |  | 223560 | 0.8592334 | 0.8678712 | 0.0137218 | 0.8509918 | 0.008979945 | 0.8509982 | 0.01356989 |  |  | 181360 | 0.7287941 | 0.7035679 | 0.01101989 | 0.7371393 | 0.005562031 | 0.7371449 | 0.006947899
|  |  | 3842 | 0.976251 | 0.9900535 | 0.001879243 | 0.9774973 | 0.03331963 | 0.9776355 | 0.1787478 |  |  | 3766 | 0.9390093 | 0.9682267 | 0.003392484 | 0.9483257 | 0.007244514 | 0.9483653 | 0.006347635 |  |  | 3990 | 0.8773145 | 0.9635599 | 0.004196122 | 0.9027269 | 0.004074018 | 0.9027342 | 0.006556541 |  |  | 3990 | 0.7698747 | 0.9147485 | 0.005121751 | 0.7875118 | 0.00912214 | 0.7874934 | 0.006991242 |  |  | 223860 | 0.8547575 | 0.8678712 | 0.0137218 | 0.8511489 | 0.008981542 | 0.8511554 | 0.01357237 |  |  | 181660 | 0.7244432 | 0.7035679 | 0.01101989 | 0.7373134 | 0.005562435 | 0.737319 | 0.006948567
|  |  | 3847 | 0.976251 | 0.9901077 | 0.001871309 | 0.9775758 | 0.03332209 | 0.9777139 | 0.1787337 |  |  | 3771 | 0.9390093 | 0.9683186 | 0.003381175 | 0.9483969 | 0.007225128 | 0.9484364 | 0.006332229 |  |  | 3995 | 0.8773145 | 0.9635833 | 0.004187511 | 0.9027352 | 0.004072636 | 0.9027425 | 0.006555912 |  |  | 3995 | 0.7698747 | 0.9147514 | 0.005120591 | 0.7875208 | 0.009122257 | 0.7875024 | 0.006991339 |  |  | 224160 | 0.8547575 | 0.8678712 | 0.0137218 | 0.851306 | 0.008983129 | 0.8513124 | 0.01357484 |  |  | 181960 | 0.7222678 | 0.7035679 | 0.01101989 | 0.7374873 | 0.005562832 | 0.7374928 | 0.006949224
|  |  | 3852 | 0.978043 | 0.9901617 | 0.001863409 | 0.9776539 | 0.03332454 | 0.9777921 | 0.1787197 |  |  | 3776 | 0.9399698 | 0.9684101 | 0.003369906 | 0.9484677 | 0.007205842 | 0.9485072 | 0.006316906 |  |  | 4000 | 0.8762354 | 0.9636066 | 0.004178976 | 0.9027435 | 0.004071275 | 0.9027507 | 0.006555294 |  |  | 4000 | 0.7698747 | 0.9147543 | 0.005119451 | 0.7875297 | 0.009122374 | 0.7875113 | 0.006991436 |  |  | 224460 | 0.8525196 | 0.8678712 | 0.0137218 | 0.8514628 | 0.008984704 | 0.8514693 | 0.0135773 |  |  | 182260 | 0.7309696 | 0.7035679 | 0.01101989 | 0.7376608 | 0.00556322 | 0.7376664 | 0.00694987
|  |  | 3857 | 0.977147 | 0.9902153 | 0.001855545 | 0.9777318 | 0.03332699 | 0.9778699 | 0.1787057 |  |  | 3781 | 0.9399698 | 0.9685012 | 0.003358677 | 0.9485382 | 0.007186657 | 0.9485775 | 0.006301667 |  |  | 4005 | 0.8773145 | 0.9636297 | 0.004170515 | 0.9027517 | 0.004069934 | 0.9027589 | 0.006554685 |  |  | 4005 | 0.7698747 | 0.9147572 | 0.00511833 | 0.7875386 | 0.009122491 | 0.7875203 | 0.006991533 |  |  | 224760 | 0.8547575 | 0.8678712 | 0.0137218 | 0.8516194 | 0.008986268 | 0.8516259 | 0.01357975 |  |  | 182560 | 0.7244432 | 0.7035679 | 0.01101989 | 0.7378341 | 0.0055636 | 0.7378396 | 0.006950505
|  |  | 3862 | 0.978043 | 0.9902686 | 0.001847715 | 0.9778094 | 0.03332942 | 0.9779475 | 0.1786917 |  |  | 3786 | 0.9409302 | 0.9685918 | 0.003347487 | 0.9486082 | 0.007167571 | 0.9486475 | 0.006286512 |  |  | 4010 | 0.8762354 | 0.9636527 | 0.004162129 | 0.9027598 | 0.004068613 | 0.902767 | 0.006554085 |  |  | 4010 | 0.7681932 | 0.91476 | 0.005117227 | 0.7875476 | 0.009122608 | 0.7875292 | 0.006991631 |  |  | 225060 | 0.8525196 | 0.8678712 | 0.0137218 | 0.8517759 | 0.008987822 | 0.8517824 | 0.01358218 |  |  | 182860 | 0.7309696 | 0.7035679 | 0.01101989 | 0.738007 | 0.005563972 | 0.7380126 | 0.006951129
|  |  | 3867 | 0.9789389 | 0.9903216 | 0.001839919 | 0.9778868 | 0.03333185 | 0.9780248 | 0.1786778 |  |  | 3791 | 0.9409302 | 0.9686819 | 0.003336338 | 0.948678 | 0.007148584 | 0.9487172 | 0.006271439 |  |  | 4015 | 0.8762354 | 0.9636755 | 0.004153817 | 0.9027679 | 0.00406731 | 0.9027751 | 0.006553495 |  |  | 4015 | 0.7698747 | 0.9147628 | 0.005116143 | 0.7875565 | 0.009122725 | 0.7875381 | 0.006991728 |  |  | 225360 | 0.8569955 | 0.8678712 | 0.0137218 | 0.8519322 | 0.008989365 | 0.8519387 | 0.0135846 |  |  | 183160 | 0.7244432 | 0.7035679 | 0.01101989 | 0.7381797 | 0.005564336 | 0.7381853 | 0.006951742
|  |  | 3872 | 0.976251 | 0.9903744 | 0.001832158 | 0.9779638 | 0.03333427 | 0.9781018 | 0.178664 |  |  | 3796 | 0.9409302 | 0.9687716 | 0.003325228 | 0.9487473 | 0.007129696 | 0.9487864054 | 0.006256449 |  |  | 4020 | 0.8783935 | 0.9636982 | 0.004145578 | 0.902776 | 0.004066027 | 0.9027831 | 0.006552913 |  |  | 4020 | 0.7681932 | 0.9147656 | 0.005115077 | 0.7875654 | 0.009122842 | 0.7875471 | 0.006991825 |  |  | 225660 | 0.8547575 | 0.8678712 | 0.0137218 | 0.8520883 | 0.008990896 | 0.8520948 | 0.013587 |  |  | 183460 | 0.7244432 | 0.7035679 | 0.01101989 | 0.7383521 | 0.005564692 | 0.7383576 | 0.006952345
|  |  | 3877 | 0.978043 | 0.9904268 | 0.001824432 | 0.9780406 | 0.03333668 | 0.9781785 | 0.1786502 |  |  | 3801 | 0.9399698 | 0.9688608 | 0.003314158 | 0.9488162 | 0.007110908 | 0.9488553 | 0.006241541 |  |  | 4025 | 0.8773145 | 0.9637207 | 0.004137412 | 0.902784 | 0.004064763 | 0.9027911 | 0.006552341 |  |  | 4025 | 0.7698747 | 0.9147684 | 0.005114028 | 0.7875744 | 0.00912296 | 0.787556 | 0.006991923 |  |  | 225960 | 0.8569955 | 0.8678712 | 0.0137218 | 0.8522443 | 0.008992417 | 0.8522508 | 0.0135894 |  |  | 183760 | 0.7266187 | 0.7035679 | 0.01101989 | 0.7385242 | 0.005565041 | 0.7385297 | 0.006952936
|  |  | 3882 | 0.978043 | 0.9904788 | 0.001816739 | 0.9781171 | 0.03333909 | 0.978255 | 0.1786364 |  |  | 3806 | 0.9409302 | 0.9689496 | 0.003303128 | 0.9488848 | 0.007092217 | 0.9489238 | 0.006226715 |  |  | 4030 | 0.8773145 | 0.963743 | 0.004129318 | 0.9027919 | 0.004063518 | 0.902799 | 0.006551778 |  |  | 4030 | 0.7681932 | 0.9147711 | 0.005112997 | 0.7875833 | 0.009123077 | 0.7875649 | 0.006992021 |  |  | 226260 | 0.8614713 | 0.8678712 | 0.0137218 | 0.8524 | 0.008993928 | 0.8524066 | 0.01359178 |  |  | 184060 | 0.7244432 | 0.7035679 | 0.01101989 | 0.738696 | 0.005565381 | 0.7387016 | 0.006953517
|  |  | 3887 | 0.978043 | 0.9905306 | 0.001809081 | 0.9781933 | 0.03334148 | 0.9783311 | 0.1786227 |  |  | 3811 | 0.9399698 | 0.969038 | 0.003292137 | 0.9489531 | 0.007073625 | 0.948992 | 0.006211971 |  |  | 4035 | 0.8762354 | 0.9637652 | 0.004121296 | 0.9027999 | 0.004062291 | 0.9028069 | 0.006551223 |  |  | 4035 | 0.7665117 | 0.9147738 | 0.005111984 | 0.7875922 | 0.009123195 | 0.7875739 | 0.006992119 |  |  | 226560 | 0.8592334 | 0.8678712 | 0.0137218 | 0.8525556 | 0.008995427 | 0.8525622 | 0.01359414 |  |  | 184360 | 0.7309696 | 0.7035679 | 0.01101989 | 0.7388675 | 0.005565713 | 0.7388731 | 0.006954086
|  |  | 3892 | 0.978043 | 0.9905821 | 0.001801456 | 0.9782692 | 0.03334387 | 0.978407 | 0.1786091 |  |  | 3816 | 0.9409302 | 0.9691259 | 0.003281186 | 0.9490209 | 0.007055131 | 0.9490598 | 0.006197309 |  |  | 4040 | 0.8783935 | 0.9637873 | 0.004113345 | 0.9028077 | 0.004061081 | 0.9028148 | 0.006550677 |  |  | 4040 | 0.7681932 | 0.9147765 | 0.005110987 | 0.7876012 | 0.009123313 | 0.7875828 | 0.006992217 |  |  | 226860 | 0.8592334 | 0.8678712 | 0.0137218 | 0.852711 | 0.008996916 | 0.8527176 | 0.01359649 |  |  | 184660 | 0.7266187 | 0.7035679 | 0.01101989 | 0.7390387 | 0.005566038 | 0.7390443 | 0.006954646
|  |  | 3897 | 0.978043 | 0.9906333 | 0.001793865 | 0.9783449 | 0.03334625 | 0.9784827 | 0.1785955 |  |  | 3821 | 0.9399698 | 0.9692133 | 0.003270274 | 0.9490884 | 0.007036734 | 0.9491272 | 0.006182728 |  |  | 4045 | 0.8773145 | 0.9638092 | 0.004105465 | 0.9028155 | 0.00405989 | 0.9028225 | 0.006550139 |  |  | 4045 | 0.7681932 | 0.9147791 | 0.005110007 | 0.7876101 | 0.009123431 | 0.7875917 | 0.006992315 |  |  | 227160 | 0.8525196 | 0.8678712 | 0.0137218 | 0.8528662 | 0.008998394 | 0.8528728 | 0.01359883 |  |  | 184960 | 0.7266187 | 0.7035679 | 0.01101989 | 0.7392097 | 0.005566354 | 0.7392153 | 0.006955194
|  |  | 3902 | 0.9798349 | 0.9906842 | 0.001786309 | 0.9784203 | 0.03334862 | 0.978558 | 0.178582 |  |  | 3826 | 0.9409302 | 0.9693004 | 0.003259401 | 0.9491556 | 0.007018435 | 0.9491943 | 0.006168228 |  |  | 4050 | 0.8762354 | 0.9638309 | 0.004097655 | 0.9028233 | 0.004058716 | 0.9028303 | 0.00654961 |  |  | 4050 | 0.7681932 | 0.9147818 | 0.005109043 | 0.787619 | 0.009123549 | 0.7876007 | 0.006992413 |  |  | 227460 | 0.8614713 | 0.8678712 | 0.0137218 | 0.8530213 | 0.008999861 | 0.8530279 | 0.01360116 |  |  | 185260 | 0.7287941 | 0.7035679 | 0.01101989 | 0.7393803 | 0.005566663 | 0.7393859 | 0.006955732
|  |  | 3907 | 0.977147 | 0.9907348 | 0.001778785 | 0.9784954 | 0.03335099 | 0.9786331 | 0.1785685 |  |  | 3831 | 0.9409302 | 0.969387 | 0.003248568 | 0.9492224 | 0.007000232 | 0.949261 | 0.006153809 |  |  | 4055 | 0.8762354 | 0.9638525 | 0.004089915 | 0.902831 | 0.00405756 | 0.902838 | 0.006549089 |  |  | 4055 | 0.7698747 | 0.9147844 | 0.005108095 | 0.787628 | 0.009123667 | 0.7876096 | 0.006992511 |  |  | 227760 | 0.8569955 | 0.8678712 | 0.0137218 | 0.8531762 | 0.009001317 | 0.8531828 | 0.01360348 |  |  | 185560 | 0.7266187 | 0.7035679 | 0.01101989 | 0.7395507 | 0.005566964 | 0.7395563 | 0.006956259
|  |  | 3912 | 0.978043 | 0.9907852 | 0.001771296 | 0.9785703 | 0.03335334 | 0.9787079 | 0.1785551 |  |  | 3836 | 0.9409302 | 0.9694731 | 0.003237774 | 0.9492888 | 0.006982127 | 0.9493273 | 0.006139471 |  |  | 4060 | 0.8783935 | 0.963874 | 0.004082245 | 0.9028387 | 0.00405642 | 0.9028456 | 0.006548576 |  |  | 4060 | 0.7648303 | 0.9147869 | 0.005107163 | 0.7876369 | 0.009123785 | 0.7876185 | 0.006992609 |  |  | 228060 | 0.8592334 | 0.8678712 | 0.0137218 | 0.8533309 | 0.009002763 | 0.8533375 | 0.01360578 |  |  | 185860 | 0.7266187 | 0.7035679 | 0.01101989 | 0.7397208 | 0.005567258 | 0.7397264 | 0.006956775
|  |  | 3917 | 0.9789389 | 0.9908352 | 0.001763839 | 0.9786449 | 0.03335569 | 0.9787824 | 0.1785417 |  |  | 3841 | 0.9399698 | 0.9695588 | 0.003227018 | 0.9493549 | 0.006964117 | 0.9493934 | 0.006125212 |  |  | 4065 | 0.8773145 | 0.9638953 | 0.004074643 | 0.9028463 | 0.004055298 | 0.9028533 | 0.006548071 |  |  | 4065 | 0.7698747 | 0.9147895 | 0.005106247 | 0.7876458 | 0.009123904 | 0.7876275 | 0.006992708 |  |  | 228360 | 0.8569955 | 0.8678712 | 0.0137218 | 0.8534854 | 0.009004198 | 0.853492 | 0.01360807 |  |  | 186160 | 0.733145 | 0.7035679 | 0.01101989 | 0.7398906 | 0.005567543 | 0.7398962 | 0.006957281
|  |  | 3922 | 0.9789389 | 0.9908849 | 0.001756416 | 0.9787192 | 0.03335803 | 0.9788567 | 0.1785283 |  |  | 3846 | 0.9409302 | 0.9696442 | 0.003216302 | 0.9494207 | 0.006946204 | 0.949459 | 0.006111034 |  |  | 4070 | 0.8773145 | 0.9639165 | 0.00406711 | 0.9028539 | 0.004054192 | 0.9028608 | 0.006547574 |  |  | 4070 | 0.7681932 | 0.914792 | 0.005105346 | 0.7876547 | 0.009124022 | 0.7876364 | 0.006992806 |  |  | 228660 | 0.8592334 | 0.8678712 | 0.0137218 | 0.8536397 | 0.009005623 | 0.8536464 | 0.01361034 |  |  | 186460 | 0.7266187 | 0.7035679 | 0.01101989 | 0.7400601 | 0.005567821 | 0.7400657 | 0.006957777
|  |  | 3927 | 0.978043 | 0.9909344 | 0.001749026 | 0.9787933 | 0.03336036 | 0.9789307 | 0.1785151 |  |  | 3851 | 0.9409302 | 0.969729 | 0.003205625 | 0.949486 | 0.006928387 | 0.9495243 | 0.006096935 |  |  | 4075 | 0.8773145 | 0.9639375 | 0.004059645 | 0.9028615 | 0.004053102 | 0.9028683 | 0.006547085 |  |  | 4075 | 0.7698747 | 0.9147945 | 0.00510446 | 0.7876637 | 0.009124141 | 0.7876453 | 0.006992905 |  |  | 228960 | 0.8592334 | 0.8678712 | 0.0137218 | 0.8537939 | 0.009007036 | 0.8538005 | 0.0136126 |  |  | 186760 | 0.7309696 | 0.7035679 | 0.01101989 | 0.7402294 | 0.005568092 | 0.7402349 | 0.006958261
|  |  | 3932 | 0.9789389 | 0.9909835 | 0.00174167 | 0.9788671 | 0.03336269 | 0.9790044 | 0.1785018 |  |  | 3856 | 0.9409302 | 0.9698135 | 0.003194986 | 0.9495511 | 0.006910665 | 0.9495893 | 0.006082916 |  |  | 4080 | 0.8783935 | 0.9639584 | 0.004052247 | 0.902869 | 0.004052029 | 0.9028758 | 0.006546603 |  |  | 4080 | 0.7715562 | 0.914797 | 0.005103589 | 0.7876726 | 0.00912426 | 0.7876543 | 0.006993004 |  |  | 229260 | 0.8614713 | 0.8678712 | 0.0137218 | 0.8539479 | 0.00900844 | 0.8539545 | 0.01361485 |  |  | 187060 | 0.7309696 | 0.7035679 | 0.01101989 | 0.7403983 | 0.005568354 | 0.7404039 | 0.006958736
|  |  | 3937 | 0.978043 | 0.9910324 | 0.001734346 | 0.9789406 | 0.03336501 | 0.9790779 | 0.1784887 |  |  | 3861 | 0.9409302 | 0.9698975 | 0.003184387 | 0.9496158 | 0.006893038 | 0.9496539 | 0.006068976 |  |  | 4085 | 0.8794725 | 0.9639791 | 0.004044915 | 0.9028764 | 0.004050972 | 0.9028832 | 0.006546129 |  |  | 4085 | 0.7681932 | 0.9147994 | 0.005102733 | 0.7876815 | 0.009124379 | 0.7876632 | 0.006993103 |  |  | 229560 | 0.8569955 | 0.8678712 | 0.0137218 | 0.8541017 | 0.009009832 | 0.8541084 | 0.01361709 |  |  | 187360 | 0.7266187 | 0.7035679 | 0.01101989 | 0.740567 | 0.005568609 | 0.7405725 | 0.0069592
|  |  | 3942 | 0.9789389 | 0.991081 | 0.001727055 | 0.9790138 | 0.03336731 | 0.9791511 | 0.1784755 |  |  | 3866 | 0.9418907 | 0.9699811 | 0.003173826 | 0.9496801 | 0.006875507 | 0.9497182 | 0.006055115 |  |  | 4090 | 0.8783935 | 0.9639997 | 0.004037651 | 0.9028838 | 0.00404993 | 0.9028906 | 0.006545662 |  |  | 4090 | 0.7681932 | 0.9148019 | 0.005101891 | 0.7876905 | 0.009124498 | 0.7876721 | 0.006993202 |  |  | 229860 | 0.8569955 | 0.8678712 | 0.0137218 | 0.8542553 | 0.009011215 | 0.854262 | 0.01361931 |  |  | 187660 | 0.7287941 | 0.7035679 | 0.01101989 | 0.7407354 | 0.005568857 | 0.7407409 | 0.006959654
|  |  | 3947 | 0.978043 | 0.9911293 | 0.001719797 | 0.9790868 | 0.03336962 | 0.979224 | 0.1784625 |  |  | 3871 | 0.9428511 | 0.9700643 | 0.003163303 | 0.9497441 | 0.006858069 | 0.9497821 | 0.006041332 |  |  | 4095 | 0.8773145 | 0.9640202 | 0.004030452 | 0.9028912 | 0.004048903 | 0.902898 | 0.006545203 |  |  | 4095 | 0.7665117 | 0.9148043 | 0.005101063 | 0.7876994 | 0.009124617 | 0.7876811 | 0.006993301 |  |  | 230160 | 0.8592334 | 0.8678712 | 0.0137218 | 0.8544088 | 0.009012586 | 0.8544155 | 0.01362152 |  |  | 187960 | 0.7309696 | 0.7035679 | 0.01101989 | 0.7409035 | 0.005569096 | 0.740909 | 0.006960097
|  |  | 3952 | 0.978043 | 0.9911773 | 0.001712572 | 0.9791596 | 0.03337191 | 0.9792967 | 0.1784494 |  |  | 3876 | 0.9399698 | 0.9701471 | 0.003152819 | 0.9498078 | 0.006840726 | 0.9498457 | 0.006027628 |  |  | 4100 | 0.8794725 | 0.9640405 | 0.004023319 | 0.9028985 | 0.004047892 | 0.9029053 | 0.006544751 |  |  | 4100 | 0.7681932 | 0.9148067 | 0.005100248 | 0.7877083 | 0.009124736 | 0.78769 | 0.0069934 |  |  | 230460 | 0.8569955 | 0.8678712 | 0.0137218 | 0.8545621 | 0.009013947 | 0.8545688 | 0.01362372 |  |  | 188260 | 0.7287941 | 0.7035679 | 0.01101989 | 0.7410713 | 0.005569329 | 0.7410769 | 0.00696053
|  |  | 3957 | 0.977147 | 0.9912251 | 0.001705379 | 0.979232 | 0.0333742 | 0.9793691 | 0.1784365 |  |  | 3881 | 0.9409302 | 0.9702295 | 0.003142374 | 0.9498711 | 0.006823478 | 0.949909 | 0.006014001 |  |  | 4105 | 0.8783935 | 0.9640607 | 0.00401625 | 0.9029058 | 0.004046896 | 0.9029126 | 0.006544306 |  |  | 4105 | 0.7698747 | 0.914809 | 0.005099448 | 0.7877172 | 0.009124856 | 0.7876989 | 0.006993499 |  |  | 230760 | 0.8592334 | 0.8678712 | 0.0137218 | 0.8547152 | 0.009015298 | 0.8547219 | 0.01362591 |  |  | 188560 | 0.733145 | 0.7035679 | 0.01101989 | 0.7412388 | 0.005569554 | 0.7412444 | 0.006960953
|  |  | 3962 | 0.9789389 | 0.9912725 | 0.001698218 | 0.9793043 | 0.03337648 | 0.9794413 | 0.1784236 |  |  | 3886 | 0.9418907 | 0.9703114 | 0.003131967 | 0.9499341 | 0.006806322 | 0.9499719 | 0.006000453 |  |  | 4110 | 0.8783935 | 0.9640808 | 0.004009247 | 0.9029131 | 0.004045915 | 0.9029198 | 0.006543867 |  |  | 4110 | 0.7698747 | 0.9148114 | 0.005098661 | 0.7877262 | 0.009124976 | 0.7877078 | 0.006993599 |  |  | 231060 | 0.8592334 | 0.8678712 | 0.0137218 | 0.8548681 | 0.009016638 | 0.8548749 | 0.01362808 |  |  | 188860 | 0.7266187 | 0.7035679 | 0.01101989 | 0.7414061 | 0.005569771 | 0.7414117 | 0.006961365
|  |  | 3967 | 0.9789389 | 0.9913198 | 0.00169109 | 0.9793762 | 0.03337875 | 0.9795131 | 0.1784107 |  |  | 3891 | 0.9418907 | 0.970393 | 0.003121598 | 0.9499968 | 0.006789261 | 0.9500345 | 0.005986982 |  |  | 4115 | 0.8783935 | 0.9641007 | 0.004002307 | 0.9029203 | 0.004044948 | 0.902927 | 0.006543436 |  |  | 4115 | 0.7665117 | 0.9148137 | 0.005097887 | 0.7877351 | 0.009125095 | 0.7877168 | 0.006993698 |  |  | 231360 | 0.8592334 | 0.8678712 | 0.0137218 | 0.8550209 | 0.009017968 | 0.8550276 | 0.01363024 |  |  | 189160 | 0.7266187 | 0.7035679 | 0.01101989 | 0.7415731 | 0.005569981 | 0.7415786 | 0.006961768
|  |  | 3972 | 0.978043 | 0.9913667 | 0.001683994 | 0.9794479 | 0.03338101 | 0.9795848 | 0.1783979 |  |  | 3896 | 0.9428511 | 0.9704741 | 0.003111267 | 0.9500591 | 0.006772292 | 0.9500967 | 0.005973588 |  |  | 4120 | 0.8773145 | 0.9641205 | 0.003995431 | 0.9029274 | 0.004043996 | 0.9029341 | 0.006543012 |  |  | 4120 | 0.7698747 | 0.914816 | 0.005097126 | 0.787744 | 0.009125215 | 0.7877257 | 0.006993798 |  |  | 231660 | 0.8637093 | 0.8678712 | 0.0137218 | 0.8551734 | 0.009019287 | 0.8551802 | 0.01363239 |  |  | 189460 | 0.7287941 | 0.7035679 | 0.01101989 | 0.7417398 | 0.005570183 | 0.7417453 | 0.00696216
|  |  | 3977 | 0.9798349 | 0.9914133 | 0.001676931 | 0.9795194 | 0.03338327 | 0.9796562 | 0.1783851 |  |  | 3901 | 0.9409302 | 0.9705548 | 0.003100974 | 0.9501211 | 0.006755416 | 0.9501587 | 0.005960271 |  |  | 4125 | 0.8805515 | 0.9641401 | 0.003988618 | 0.9029345 | 0.004043058 | 0.9029412 | 0.006542594 |  |  | 4125 | 0.7681932 | 0.9148182 | 0.005096378 | 0.7877529 | 0.009125335 | 0.7877346 | 0.006993897 |  |  | 231960 | 0.8659472 | 0.8678712 | 0.0137218 | 0.8553259 | 0.009020596 | 0.8553326 | 0.01363452 |  |  | 189760 | 0.7287941 | 0.7035679 | 0.01101989 | 0.7419062 | 0.005570378 | 0.7419118 | 0.006962542
|  |  | 3982 | 0.978043 | 0.9914597 | 0.001669899 | 0.9795905 | 0.03338552 | 0.9797273 | 0.1783724 |  |  | 3906 | 0.9418907 | 0.9706352 | 0.00309072 | 0.9501828 | 0.006738633 | 0.9502203 | 0.005947031 |  |  | 4130 | 0.8773145 | 0.9641596 | 0.003981867 | 0.9029416 | 0.004042134 | 0.9029483 | 0.006542183 |  |  | 4130 | 0.7681932 | 0.9148205 | 0.005095643 | 0.7877619 | 0.009125455 | 0.7877436 | 0.006993997 |  |  | 232260 | 0.8637093 | 0.8678712 | 0.0137218 | 0.8554781 | 0.009021895 | 0.8554849 | 0.01363665 |  |  | 190060 | 0.7309696 | 0.7035679 | 0.01101989 | 0.7420723 | 0.005570566 | 0.7420779 | 0.006962914
|  |  | 3987 | 0.9798349 | 0.9915058 | 0.001662899 | 0.9796615 | 0.03338776 | 0.9797981 | 0.1783597 |  |  | 3911 | 0.9409302 | 0.9707151 | 0.003080503 | 0.9502441 | 0.006721941 | 0.9502815 | 0.005933867 |  |  | 4135 | 0.8762354 | 0.964179 | 0.003975179 | 0.9029487 | 0.004041223 | 0.9029553 | 0.006541778 |  |  | 4135 | 0.7698747 | 0.9148227 | 0.00509492 | 0.7877708 | 0.009125575 | 0.7877525 | 0.006994097 |  |  | 232560 | 0.8659472 | 0.8678712 | 0.0137218 | 0.8556302 | 0.009023183 | 0.855637 | 0.01363876 |  |  | 190360 | 0.7309696 | 0.7035679 | 0.01101989 | 0.7422382 | 0.005570746 | 0.7422438 | 0.006963276
|  |  | 3992 | 0.9789389 | 0.9915517 | 0.001655931 | 0.9797322 | 0.03338999 | 0.9798687 | 0.1783471 |  |  | 3916 | 0.9409302 | 0.9707946 | 0.003070325 | 0.9503051 | 0.006705342 | 0.9503425 | 0.00592078 |  |  | 4140 | 0.8783935 | 0.9641982 | 0.003968553 | 0.9029557 | 0.004040327 | 0.9029623 | 0.00654138 |  |  | 4140 | 0.7698747 | 0.9148249 | 0.005094209 | 0.7877797 | 0.009125696 | 0.7877614 | 0.006994197 |  |  | 232860 | 0.8681852 | 0.8678712 | 0.0137218 | 0.855782 | 0.009024461 | 0.8557889 | 0.01364085 |  |  | 190660 | 0.7244432 | 0.7035679 | 0.01101989 | 0.7424038 | 0.005570919 | 0.7424094 | 0.006963628
|  |  | 3997 | 0.9789389 | 0.9915973 | 0.001648995 | 0.9798026 | 0.03339222 | 0.9799391 | 0.1783345 |  |  | 3921 | 0.9428511 | 0.9708738 | 0.003060184 | 0.9503658 | 0.006688834 | 0.9504031 | 0.005907768 |  |  | 4145 | 0.8783935 | 0.9642174 | 0.003961987 | 0.9029626 | 0.004039443 | 0.9029692 | 0.006540988 |  |  | 4145 | 0.7665117 | 0.9148271 | 0.00509351 | 0.7877886 | 0.009125816 | 0.7877703 | 0.006994297 |  |  | 233160 | 0.8614713 | 0.8678712 | 0.0137218 | 0.8559338 | 0.009025729 | 0.8559406 | 0.01364294 |  |  | 190960 | 0.7266187 | 0.7035679 | 0.01101989 | 0.7425691 | 0.005571085 | 0.7425747 | 0.00696397
|  |  | 4002 | 0.978043 | 0.9916426 | 0.00164209 | 0.9798727 | 0.03339444 | 0.9800092 | 0.178322 |  |  | 3926 | 0.9428511 | 0.9709525 | 0.003050081 | 0.9504262 | 0.006672418 | 0.9504634 | 0.005894832 |  |  | 4150 | 0.8783935 | 0.9642363 | 0.003955483 | 0.9029696 | 0.004038573 | 0.9029761 | 0.006540602 |  |  | 4150 | 0.7698747 | 0.9148293 | 0.005092823 | 0.7877976 | 0.009125937 | 0.7877793 | 0.006994398 |  |  | 233460 | 0.8637093 | 0.8678712 | 0.0137218 | 0.8560853 | 0.009026986 | 0.8560921 | 0.01364501 |  |  | 191260 | 0.733145 | 0.7035679 | 0.01101989 | 0.7427341 | 0.005571243 | 0.7427397 | 0.006964302
|  |  | 4007 | 0.978043 | 0.9916877 | 0.001635217 | 0.9799427 | 0.03339665 | 0.980079 | 0.1783096 |  |  | 3931 | 0.9418907 | 0.9710308 | 0.003040015 | 0.9504863 | 0.006656092 | 0.9505234 | 0.005881971 |  |  | 4155 | 0.8773145 | 0.9642552 | 0.003949039 | 0.9029764 | 0.004037716 | 0.902983 | 0.006540223 |  |  | 4155 | 0.7698747 | 0.9148314 | 0.005092148 | 0.7878065 | 0.009126058 | 0.7877882 | 0.006994498 |  |  | 233760 | 0.8637093 | 0.8678712 | 0.0137218 | 0.8562367 | 0.009028233 | 0.8562435 | 0.01364707 |  |  | 191560 | 0.7222678 | 0.7035679 | 0.01101989 | 0.7428989 | 0.005571394 | 0.7429045 | 0.006964624
|  |  | 4012 | 0.9798349 | 0.9917325 | 0.001628375 | 0.9800123 | 0.03339885 | 0.9801486 | 0.1782972 |  |  | 3936 | 0.9428511 | 0.9711088 | 0.003029987 | 0.950546 | 0.006639857 | 0.950583 | 0.005869185 |  |  | 4160 | 0.8794725 | 0.9642739 | 0.003942655 | 0.9029833 | 0.004036872 | 0.9029898 | 0.006539849 |  |  | 4160 | 0.7681932 | 0.9148335 | 0.005091483 | 0.7878154 | 0.009126179 | 0.7877971 | 0.006994599 |  |  | 234060 | 0.8659472 | 0.8678712 | 0.0137218 | 0.8563879 | 0.00902947 | 0.8563947 | 0.01364912 |  |  | 191860 | 0.7309696 | 0.7035679 | 0.01101989 | 0.7430634 | 0.005571538 | 0.7430689 | 0.006964937
|  |  | 4017 | 0.978043 | 0.991777 | 0.001621565 | 0.9800818 | 0.03340105 | 0.980218 | 0.1782848 |  |  | 3941 | 0.9418907 | 0.9711864 | 0.003019997 | 0.9506054 | 0.006623712 | 0.9506424 | 0.005856474 |  |  | 4165 | 0.8783935 | 0.9642925 | 0.00393633 | 0.9029901 | 0.004036041 | 0.9029966 | 0.006539482 |  |  | 4165 | 0.7698747 | 0.9148356 | 0.00509083 | 0.7878243 | 0.0091263 | 0.787806 | 0.006994699 |  |  | 234360 | 0.8614713 | 0.8678712 | 0.0137218 | 0.8565389 | 0.009030696 | 0.8565458 | 0.01365115 |  |  | 192160 | 0.733145 | 0.7035679 | 0.01101989 | 0.7432276 | 0.005571675 | 0.7432331 | 0.006965239
|  |  | 4022 | 0.9807308 | 0.9918213 | 0.001614785 | 0.9801509 | 0.03340324 | 0.9802871 | 0.1782725 |  |  | 3946 | 0.9418907 | 0.9712635 | 0.003010043 | 0.9506645 | 0.006607658 | 0.9507014 | 0.005843837 |  |  | 4170 | 0.8794725 | 0.964311 | 0.003930064 | 0.9029969 | 0.004035221 | 0.9030033 | 0.00653912 |  |  | 4170 | 0.7698747 | 0.9148377 | 0.005090188 | 0.7878332 | 0.009126421 | 0.787815 | 0.0069948 |  |  | 234660 | 0.8659472 | 0.8678712 | 0.0137218 | 0.8566897 | 0.009031913 | 0.8566966 | 0.01365318 |  |  | 192460 | 0.7309696 | 0.7035679 | 0.01101989 | 0.7433915 | 0.005571804 | 0.7433971 | 0.006965532
|  |  | 4027 | 0.9789389 | 0.9918653 | 0.001608037 | 0.9802199 | 0.03340542 | 0.9803559 | 0.1782602 |  |  | 3951 | 0.9418907 | 0.9713403 | 0.003000128 | 0.9507233 | 0.006591693 | 0.9507601 | 0.005831275 |  |  | 4175 | 0.8783935 | 0.9643294 | 0.003923857 | 0.9030036 | 0.004034415 | 0.9030101 | 0.006538764 |  |  | 4175 | 0.7681932 | 0.9148397 | 0.005089557 | 0.7878422 | 0.009126542 | 0.7878239 | 0.006994901 |  |  | 234960 | 0.8681852 | 0.8678712 | 0.0137218 | 0.8568404 | 0.009033119 | 0.8568473 | 0.01365519 |  |  | 192760 | 0.7287941 | 0.7035679 | 0.01101989 | 0.7435552 | 0.005571926 | 0.7435607 | 0.006965815
|  |  | 4032 | 0.9789389 | 0.9919091 | 0.00160132 | 0.9802885 | 0.0334076 | 0.9804245 | 0.178248 |  |  | 3956 | 0.9409302 | 0.9714167 | 0.002990249 | 0.9507818 | 0.006575818 | 0.9508186 | 0.005818786 |  |  | 4180 | 0.8773145 | 0.9643476 | 0.003917707 | 0.9030103 | 0.00403362 | 0.9030167 | 0.006538414 |  |  | 4180 | 0.7698747 | 0.9148418 | 0.005088937 | 0.7878511 | 0.009126663 | 0.7878328 | 0.006995001 |  |  | 235260 | 0.8659472 | 0.8678712 | 0.0137218 | 0.8569909 | 0.009034315 | 0.8569978 | 0.01365718 |  |  | 193060 | 0.733145 | 0.7035679 | 0.01101989 | 0.7437186 | 0.005572042 | 0.7437241 | 0.006966088
|  |  | 4037 | 0.9789389 | 0.9919526 | 0.001594633 | 0.980357 | 0.03340977 | 0.9804929 | 0.1782359 |  |  | 3961 | 0.9418907 | 0.9714928 | 0.002980408 | 0.95084 | 0.006560032 | 0.9508767 | 0.005806371 |  |  | 4185 | 0.8762354 | 0.9643657 | 0.003911616 | 0.903017 | 0.004032837 | 0.9030234 | 0.006538069 |  |  | 4185 | 0.7732377 | 0.9148438 | 0.005088327 | 0.78786 | 0.009126785 | 0.7878417 | 0.006995102 |  |  | 235560 | 0.8681852 | 0.8678712 | 0.0137218 | 0.8571412 | 0.009035501 | 0.8571482 | 0.01365917 |  |  | 193360 | 0.7374959 | 0.7035679 | 0.01101989 | 0.7438817 | 0.00557215 | 0.7438872 | 0.006966351
|  |  | 4042 | 0.9789389 | 0.9919959 | 0.001587978 | 0.9804252 | 0.03341193 | 0.980561 | 0.1782238 |  |  | 3966 | 0.9418907 | 0.9715684 | 0.002970603 | 0.9508978 | 0.006544334 | 0.9509345 | 0.00579403 |  |  | 4190 | 0.8805515 | 0.9643837 | 0.003905581 | 0.9030236 | 0.004032066 | 0.90303 | 0.00653773 |  |  | 4190 | 0.7715562 | 0.9148458 | 0.005087727 | 0.7878689 | 0.009126906 | 0.7878506 | 0.006995204 |  |  | 235860 | 0.8637093 | 0.8678712 | 0.0137218 | 0.8572914 | 0.009036676 | 0.8572983 | 0.01366114 |  |  | 193660 | 0.733145 | 0.7035679 | 0.01101989 | 0.7440445 | 0.005572251 | 0.7440501 | 0.006966605
|  |  | 4047 | 0.9789389 | 0.9920389 | 0.001581352 | 0.9804931 | 0.03341408 | 0.9806288 | 0.1782117 |  |  | 3971 | 0.9428511 | 0.9716437 | 0.002960836 | 0.9509554 | 0.006528725 | 0.9509919 | 0.005781761 |  |  | 4195 | 0.8773145 | 0.9644016 | 0.003899604 | 0.9030302 | 0.004031307 | 0.9030365 | 0.006537396 |  |  | 4195 | 0.7681932 | 0.9148478 | 0.005087137 | 0.7878778 | 0.009127028 | 0.7878596 | 0.006995305 |  |  | 236160 | 0.8637093 | 0.8678712 | 0.0137218 | 0.8574414 | 0.009037842 | 0.8574483 | 0.0136631 |  |  | 193960 | 0.7374959 | 0.7035679 | 0.01101989 | 0.7442071 | 0.005572345 | 0.7442126 | 0.006966849
|  |  | 4052 | 0.9798349 | 0.9920817 | 0.001574758 | 0.9805608 | 0.03341623 | 0.9806965 | 0.1781997 |  |  | 3976 | 0.9418907 | 0.9717186 | 0.002951106 | 0.9510126 | 0.006513204 | 0.9510491 | 0.005769566 |  |  | 4200 | 0.8805515 | 0.9644193 | 0.003893682 | 0.9030367 | 0.004030559 | 0.9030431 | 0.006537067 |  |  | 4200 | 0.7698747 | 0.9148497 | 0.005086558 | 0.7878868 | 0.00912715 | 0.7878685 | 0.006995406 |  |  | 236460 | 0.8592334 | 0.8678712 | 0.0137218 | 0.8575912 | 0.009038998 | 0.8575982 | 0.01366505 |  |  | 194260 | 0.7287941 | 0.7035679 | 0.01101989 | 0.7443693 | 0.005572432 | 0.7443749 | 0.006967084
|  |  | 4057 | 0.9789389 | 0.9921242 | 0.001568194 | 0.9806283 | 0.03341837 | 0.9807638 | 0.1781877 |  |  | 3981 | 0.9418907 | 0.9717931 | 0.002941412 | 0.9510696 | 0.006497772 | 0.951106 | 0.005757443 |  |  | 4205 | 0.8783935 | 0.9644369 | 0.003887817 | 0.9030433 | 0.004029822 | 0.9030496 | 0.006536744 |  |  | 4205 | 0.7715562 | 0.9148517 | 0.005085988 | 0.7878957 | 0.009127272 | 0.7878774 | 0.006995507 |  |  | 236760 | 0.8659472 | 0.8678712 | 0.0137218 | 0.8577408 | 0.009040143 | 0.8577478 | 0.01366699 |  |  | 194560 | 0.7287941 | 0.7035679 | 0.01101989 | 0.7445314 | 0.005572512 | 0.7445369 | 0.006967309
|  |  | 4062 | 0.9789389 | 0.9921665 | 0.00156166 | 0.9806955 | 0.03342051 | 0.980831 | 0.1781758 |  |  | 3986 | 0.9418907 | 0.9718672 | 0.002931755 | 0.9511262 | 0.006482426 | 0.9511626 | 0.005745392 |  |  | 4210 | 0.8773145 | 0.9644544 | 0.003882007 | 0.9030497 | 0.004029097 | 0.903056 | 0.006536426 |  |  | 4210 | 0.7681932 | 0.9148536 | 0.005085428 | 0.7879046 | 0.009127394 | 0.7878863 | 0.006995609 |  |  | 237060 | 0.8637093 | 0.8678712 | 0.0137218 | 0.8578903 | 0.009041279 | 0.8578973 | 0.01366891 |  |  | 194860 | 0.7309696 | 0.7035679 | 0.01101989 | 0.7446931 | 0.005572585 | 0.7446987 | 0.006967524
|  |  | 4067 | 0.9798349 | 0.9922085 | 0.001555157 | 0.9807625 | 0.03342263 | 0.9808979 | 0.178164 |  |  | 3991 | 0.9409302 | 0.971941 | 0.002922135 | 0.9511826 | 0.006467168 | 0.9512189 | 0.005733413 |  |  | 4215 | 0.8783935 | 0.9644718 | 0.003876252 | 0.9030562 | 0.004028382 | 0.9030625 | 0.006536113 |  |  | 4215 | 0.7681932 | 0.9148555 | 0.005084877 | 0.7879135 | 0.009127517 | 0.7878952 | 0.006995711 |  |  | 237360 | 0.8614713 | 0.8678712 | 0.0137218 | 0.8580396 | 0.009042404 | 0.8580466 | 0.01367082 |  |  | 195160 | 0.7353205 | 0.7035679 | 0.01101989 | 0.7448546 | 0.005572651 | 0.7448601 | 0.00696773
|  |  | 4072 | 0.9798349 | 0.9922503 | 0.001548684 | 0.9808292 | 0.03342475 | 0.9809645 | 0.1781522 |  |  | 3996 | 0.9418907 | 0.9720144 | 0.002912551 | 0.9512386 | 0.006451997 | 0.9512748 | 0.005721506 |  |  | 4220 | 0.8783935 | 0.9644891 | 0.003870551 | 0.9030626 | 0.004027679 | 0.9030689 | 0.006535806 |  |  | 4220 | 0.7681932 | 0.9148574 | 0.005084336 | 0.7879224 | 0.009127639 | 0.7879042 | 0.006995812 |  |  | 237660 | 0.8614713 | 0.8678712 | 0.0137218 | 0.8581888 | 0.00904352 | 0.8581958 | 0.01367272 |  |  | 195460 | 0.7287941 | 0.7035679 | 0.01101989 | 0.7450158 | 0.005572711 | 0.7450213 | 0.006967927
|  |  | 4077 | 0.9798349 | 0.9922918 | 0.001542241 | 0.9808957 | 0.03342686 | 0.9810309 | 0.1781404 |  |  | 4001 | 0.9428511 | 0.9720874 | 0.002903004 | 0.9512944 | 0.006436913 | 0.9513305 | 0.00570967 |  |  | 4225 | 0.8794725 | 0.9645062 | 0.003864905 | 0.903069 | 0.004026985 | 0.9030752 | 0.006535503 |  |  | 4225 | 0.7681932 | 0.9148592 | 0.005083804 | 0.7879313 | 0.009127762 | 0.7879131 | 0.006995914 |  |  | 237960 | 0.8637093 | 0.8678712 | 0.0137218 | 0.8583377 | 0.009044625 | 0.8583447 | 0.01367461 |  |  | 195760 | 0.7309696 | 0.7035679 | 0.01101989 | 0.7451767 | 0.005572763 | 0.7451823 | 0.006968114
|  |  | 4082 | 0.9807308 | 0.9923331 | 0.001535827 | 0.980962 | 0.03342897 | 0.9810971 | 0.1781287 |  |  | 4006 | 0.9428511 | 0.9721601 | 0.002893493 | 0.9513499 | 0.006421915 | 0.9513859 | 0.005697905 |  |  | 4230 | 0.8794725 | 0.9645233 | 0.003859312 | 0.9030753 | 0.004026303 | 0.9030816 | 0.006535205 |  |  | 4230 | 0.7681932 | 0.9148611 | 0.00508328 | 0.7879403 | 0.009127884 | 0.787922 | 0.006996016 |  |  | 238260 | 0.8637093 | 0.8678712 | 0.0137218 | 0.8584865 | 0.009045721 | 0.8584935 | 0.01367649 |  |  | 196060 | 0.7309696 | 0.7035679 | 0.01101989 | 0.7453374 | 0.005572808 | 0.7453429 | 0.006968292
|  |  | 4087 | 0.9798349 | 0.9923742 | 0.001529444 | 0.981028 | 0.03343107 | 0.9811631 | 0.178117 |  |  | 4011 | 0.9418907 | 0.9722324 | 0.002884019 | 0.951405 | 0.006407003 | 0.951441 | 0.005686212 |  |  | 4235 | 0.8794725 | 0.9645402 | 0.003853773 | 0.9030816 | 0.00402563 | 0.9030879 | 0.006534912 |  |  | 4235 | 0.7681932 | 0.9148629 | 0.005082766 | 0.7879492 | 0.009128007 | 0.7879309 | 0.006996118 |  |  | 238560 | 0.8659472 | 0.8678712 | 0.0137218 | 0.8586351 | 0.009046806 | 0.8586422 | 0.01367835 |  |  | 196360 | 0.7396714 | 0.7035679 | 0.01101989 | 0.7454978 | 0.005572847 | 0.7455033 | 0.006968461
|  |  | 4092 | 0.978043 | 0.992415 | 0.00152309 | 0.9810938 | 0.03343316 | 0.9812288 | 0.1781054 |  |  | 4016 | 0.9418907 | 0.9723044 | 0.002874581 | 0.9514599 | 0.006392177 | 0.9514958 | 0.005674589 |  |  | 4240 | 0.8794725 | 0.964557 | 0.003848286 | 0.9030879 | 0.004024968 | 0.9030941 | 0.006534624 |  |  | 4240 | 0.7698747 | 0.9148647 | 0.005082261 | 0.7879581 | 0.00912813 | 0.7879398 | 0.00699622 |  |  | 238860 | 0.8659472 | 0.8678712 | 0.0137218 | 0.8587836 | 0.009047882 | 0.8587906 | 0.0136802 |  |  | 196660 | 0.7396714 | 0.7035679 | 0.01101989 | 0.7456579 | 0.005572879 | 0.7456635 | 0.00696862
|  |  | 4097 | 0.9798349 | 0.9924556 | 0.001516766 | 0.9811594 | 0.03343524 | 0.9812942 | 0.1780939 |  |  | 4021 | 0.9428511 | 0.972376 | 0.002865179 | 0.9515145 | 0.006377436 | 0.9515503 | 0.005663036 |  |  | 4245 | 0.8783935 | 0.9645737 | 0.003842852 | 0.9030942 | 0.004024316 | 0.9031003 | 0.00653434 |  |  | 4245 | 0.7698747 | 0.9148665 | 0.005081763 | 0.787967 | 0.009128253 | 0.7879487 | 0.006996323 |  |  | 239160 | 0.8637093 | 0.8678712 | 0.0137218 | 0.8589319 | 0.009048948 | 0.8589389 | 0.01368204 |  |  | 196960 | 0.733145 | 0.7035679 | 0.01101989 | 0.7458178 | 0.005572904 | 0.7458233 | 0.00696877
|  |  | 4102 | 0.9807308 | 0.992496 | 0.001510472 | 0.9812247 | 0.03343732 | 0.9813595 | 0.1780824 |  |  | 4026 | 0.9418907 | 0.9724472 | 0.002855813 | 0.9515688 | 0.006362781 | 0.9516046 | 0.005651553 |  |  | 4250 | 0.8783935 | 0.9645902 | 0.00383747 | 0.9031004 | 0.004023674 | 0.9031065 | 0.006534061 |  |  | 4250 | 0.7698747 | 0.9148683 | 0.005081275 | 0.7879759 | 0.009128376 | 0.7879577 | 0.006996425 |  |  | 239460 | 0.8659472 | 0.8678712 | 0.0137218 | 0.85908 | 0.009050004 | 0.8590871 | 0.01368387 |  |  | 197260 | 0.7353205 | 0.7035679 | 0.01101989 | 0.7459774 | 0.005572922 | 0.7459829 | 0.00696891
|  |  | 4107 | 0.9789389 | 0.9925361 | 0.001504207 | 0.9812898 | 0.03343939 | 0.9814245 | 0.1780709 |  |  | 4031 | 0.9428511 | 0.9725181 | 0.002846484 | 0.9516228 | 0.00634821 | 0.9516585 | 0.00564014 |  |  | 4255 | 0.8794725 | 0.9646067 | 0.00383214 | 0.9031066 | 0.004023042 | 0.9031127 | 0.006533786 |  |  | 4255 | 0.7681932 | 0.9148701 | 0.005080795 | 0.7879848 | 0.009128499 | 0.7879666 | 0.006996527 |  |  | 239760 | 0.8637093 | 0.8678712 | 0.0137218 | 0.8592279 | 0.00905105 | 0.859235 | 0.01368568 |  |  | 197560 | 0.7353205 | 0.7035679 | 0.01101989 | 0.7461367 | 0.005572934 | 0.7461422 | 0.006969042
|  |  | 4112 | 0.9798349 | 0.992576 | 0.001497971 | 0.9813547 | 0.03344146 | 0.9814893 | 0.1780595 |  |  | 4036 | 0.9428511 | 0.9725886 | 0.00283719 | 0.9516765 | 0.006333723 | 0.9517122 | 0.005628796 |  |  | 4260 | 0.8794725 | 0.9646231 | 0.00382686 | 0.9031127 | 0.004022419 | 0.9031188 | 0.006533516 |  |  | 4260 | 0.7681932 | 0.9148718 | 0.005080322 | 0.7879937 | 0.009128623 | 0.7879755 | 0.00699663 |  |  | 240060 | 0.8637093 | 0.8678712 | 0.0137218 | 0.8593757 | 0.009052086 | 0.8593828 | 0.01368749 |  |  | 197860 | 0.7353205 | 0.7035679 | 0.01101989 | 0.7462958 | 0.005572939 | 0.7463013 | 0.006969164
|  |  | 4117 | 0.9798349 | 0.9926156 | 0.001491765 | 0.9814193 | 0.03344352 | 0.9815538 | 0.1780481 |  |  | 4041 | 0.9418907 | 0.9726588 | 0.002827932 | 0.95173 | 0.006319321 | 0.9517656 | 0.005617522 |  |  | 4265 | 0.8783935 | 0.9646393 | 0.003821632 | 0.9031188 | 0.004021805 | 0.9031249 | 0.006533251 |  |  | 4265 | 0.7698747 | 0.9148735 | 0.005079858 | 0.7880027 | 0.009128746 | 0.7879844 | 0.006996733 |  |  | 240360 | 0.8592334 | 0.8678712 | 0.0137218 | 0.8595233 | 0.009053113 | 0.8595304 | 0.01368928 |  |  | 198160 | 0.7309696 | 0.7035679 | 0.01101989 | 0.7464546 | 0.005572937 | 0.7464601 | 0.006969277
|  |  | 4122 | 0.9807308 | 0.9926551 | 0.001485588 | 0.9814837 | 0.03344557 | 0.9816181 | 0.1780368 |  |  | 4046 | 0.9418907 | 0.9727286 | 0.00281871 | 0.9517831 | 0.006305003 | 0.9518186 | 0.005606316 |  |  | 4270 | 0.8794725 | 0.9646554 | 0.003816454 | 0.9031249 | 0.004021201 | 0.903131 | 0.006532989 |  |  | 4270 | 0.7715562 | 0.9148752 | 0.005079402 | 0.7880116 | 0.00912887 | 0.7879933 | 0.006996836 |  |  | 240660 | 0.8614713 | 0.8678712 | 0.0137218 | 0.8596707 | 0.00905413 | 0.8596779 | 0.01369106 |  |  | 198460 | 0.733145 | 0.7035679 | 0.01101989 | 0.7466131 | 0.005572928 | 0.7466186 | 0.006969381
|  |  | 4127 | 0.9798349 | 0.9926943 | 0.001479439 | 0.9815479 | 0.03344761 | 0.9816822 | 0.1780256 |  |  | 4051 | 0.9428511 | 0.9727981 | 0.002809523 | 0.951836 | 0.006290768 | 0.9518715 | 0.005595179 |  |  | 4275 | 0.8783935 | 0.9646714 | 0.003811325 | 0.903131 | 0.004020607 | 0.903137 | 0.006532732 |  |  | 4275 | 0.7698747 | 0.9148769 | 0.005078954 | 0.7880205 | 0.009128994 | 0.7880022 | 0.006996938 |  |  | 240960 | 0.8614713 | 0.8678712 | 0.0137218 | 0.859818 | 0.009055137 | 0.8598251 | 0.01369283 |  |  | 198760 | 0.733145 | 0.7035679 | 0.01101989 | 0.7467713 | 0.005572913 | 0.7467769 | 0.006969476
|  |  | 4132 | 0.9798349 | 0.9927333 | 0.00147332 | 0.9816119 | 0.03344965 | 0.981746 | 0.1780143 |  |  | 4056 | 0.9438116 | 0.9728672 | 0.002800372 | 0.9518886 | 0.006276617 | 0.951924 | 0.005584111 |  |  | 4280 | 0.8794725 | 0.9646874 | 0.003806247 | 0.903137 | 0.004020021 | 0.9031431 | 0.006532479 |  |  | 4280 | 0.7698747 | 0.9148786 | 0.005078513 | 0.7880294 | 0.009129118 | 0.7880112 | 0.006997041 |  |  | 241260 | 0.8614713 | 0.8678712 | 0.0137218 | 0.8599651 | 0.009056134 | 0.8599722 | 0.01369458 |  |  | 199060 | 0.7374959 | 0.7035679 | 0.01101989 | 0.7469293 | 0.005572891 | 0.7469349 | 0.006969562
|  |  | 4137 | 0.9789389 | 0.992772 | 0.00146723 | 0.9816756 | 0.03345168 | 0.9818097 | 0.1780032 |  |  | 4061 | 0.9428511 | 0.972936 | 0.002791257 | 0.9519409 | 0.006262548 | 0.9519762 | 0.00557311 |  |  | 4285 | 0.8773145 | 0.9647032 | 0.003801217 | 0.903143 | 0.004019444 | 0.903149 | 0.006532231 |  |  | 4285 | 0.7715562 | 0.9148803 | 0.005078079 | 0.7880383 | 0.009129242 | 0.7880201 | 0.006997145 |  |  | 241560 | 0.8637093 | 0.8678712 | 0.0137218 | 0.860112 | 0.009057121 | 0.8601192 | 0.01369633 |  |  | 199360 | 0.733145 | 0.7035679 | 0.01101989 | 0.7470871 | 0.005572863 | 0.7470926 | 0.006969639
|  |  | 4142 | 0.9807308 | 0.9928105 | 0.001461168 | 0.9817391 | 0.03345371 | 0.9818731 | 0.1779921 |  |  | 4066 | 0.9438116 | 0.9730044 | 0.002782177 | 0.951993 | 0.006248562 | 0.9520282 | 0.005562177 |  |  | 4290 | 0.8794725 | 0.9647189 | 0.003796237 | 0.903149 | 0.004018876 | 0.903155 | 0.006531986 |  |  | 4290 | 0.7681932 | 0.9148819 | 0.005077653 | 0.7880472 | 0.009129366 | 0.788029 | 0.006997248 |  |  | 241860 | 0.8637093 | 0.8678712 | 0.0137218 | 0.8602588 | 0.009058099 | 0.860266 | 0.01369806 |  |  | 199660 | 0.7266187 | 0.7035679 | 0.01101989 | 0.7472445 | 0.005572828 | 0.7472501 | 0.006969707
|  |  | 4147 | 0.9816268 | 0.9928488 | 0.001455135 | 0.9818024 | 0.03345572 | 0.9819362 | 0.177981 |  |  | 4071 | 0.9428511 | 0.9730725 | 0.002773133 | 0.9520447 | 0.006234659 | 0.9520799 | 0.005551312 |  |  | 4295 | 0.8783935 | 0.9647345 | 0.003791304 | 0.9031549 | 0.004018317 | 0.9031609 | 0.006531746 |  |  | 4295 | 0.7715562 | 0.9148835 | 0.005077235 | 0.7880561 | 0.00912949 | 0.7880379 | 0.006997351 |  |  | 242160 | 0.8659472 | 0.8678712 | 0.0137218 | 0.8604054 | 0.009059067 | 0.8604126 | 0.01369978 |  |  | 199960 | 0.7309696 | 0.7035679 | 0.01101989 | 0.7474017 | 0.005572787 | 0.7474073 | 0.006969766
|  |  | 4152 | 0.9807308 | 0.9928869 | 0.001449131 | 0.9818654 | 0.03345774 | 0.9819992 | 0.17797 |  |  | 4076 | 0.9428511 | 0.9731403 | 0.002764123 | 0.9520962 | 0.006220837 | 0.9521314 | 0.005540514 |  |  | 4300 | 0.8783935 | 0.9647499 | 0.00378642 | 0.9031608 | 0.004017766 | 0.9031668 | 0.006531509 |  |  | 4300 | 0.7698747 | 0.9148851 | 0.005076823 | 0.788065 | 0.009129615 | 0.7880468 | 0.006997454 |  |  | 242460 | 0.8592334 | 0.8678712 | 0.0137218 | 0.8605518 | 0.009060026 | 0.860559 | 0.01370149 |  |  | 200260 | 0.7440223 | 0.7035679 | 0.01101989 | 0.7475587 | 0.005572739 | 0.7475642 | 0.006969817
|  |  | 4157 | 0.9825227 | 0.9929248 | 0.001443155 | 0.9819282 | 0.03345974 | 0.9820619 | 0.177959 |  |  | 4081 | 0.9428511 | 0.9732077 | 0.002755149 | 0.9521475 | 0.006207097 | 0.9521825 | 0.005529783 |  |  | 4305 | 0.8783935 | 0.9647653 | 0.003781583 | 0.9031667 | 0.004017223 | 0.9031726 | 0.006531276 |  |  | 4305 | 0.7698747 | 0.9148867 | 0.005076418 | 0.7880739 | 0.009129739 | 0.7880557 | 0.006997558 |  |  | 242760 | 0.8592334 | 0.8678712 | 0.0137218 | 0.8606981 | 0.009060975 | 0.8607053 | 0.01370319 |  |  | 200560 | 0.7353205 | 0.7035679 | 0.01101989 | 0.7477154 | 0.005572684 | 0.7477209 | 0.006969858
|  |  | 4162 | 0.9816268 | 0.9929624 | 0.001437207 | 0.9819908 | 0.03346174 | 0.9821244 | 0.1779481 |  |  | 4086 | 0.9428511 | 0.9732748 | 0.002746211 | 0.9521984 | 0.006193438 | 0.9522334 | 0.005519119 |  |  | 4310 | 0.8805515 | 0.9647806 | 0.003776793 | 0.9031725 | 0.004016689 | 0.9031785 | 0.006531047 |  |  | 4310 | 0.7681932 | 0.9148883 | 0.005076021 | 0.7880828 | 0.009129864 | 0.7880646 | 0.006997662 |  |  | 243060 | 0.8681852 | 0.8678712 | 0.0137218 | 0.8608442 | 0.009061914 | 0.8608514 | 0.01370487 |  |  | 200860 | 0.7374959 | 0.7035679 | 0.01101989 | 0.7478718 | 0.005572623 | 0.7478773 | 0.00696989
|  |  | 4167 | 0.9798349 | 0.9929998 | 0.001431288 | 0.9820532 | 0.03346373 | 0.9821866 | 0.1779372 |  |  | 4091 | 0.9438116 | 0.9733415 | 0.002737307 | 0.9522491 | 0.006179861 | 0.952284 | 0.005508521 |  |  | 4315 | 0.8783935 | 0.9647958 | 0.00377205 | 0.9031783 | 0.004016163 | 0.9031843 | 0.006530822 |  |  | 4315 | 0.7681932 | 0.9148899 | 0.00507563 | 0.7880918 | 0.009129989 | 0.7880735 | 0.006997765 |  |  | 243360 | 0.8681852 | 0.8678712 | 0.0137218 | 0.8609901 | 0.009062844 | 0.8609973 | 0.01370655 |  |  | 201160 | 0.7374959 | 0.7035679 | 0.01101989 | 0.7480279 | 0.005572556 | 0.7480334 | 0.006969914
|  |  | 4172 | 0.9807308 | 0.9930371 | 0.001425396 | 0.9821154 | 0.03346572 | 0.9822487 | 0.1779264 |  |  | 4096 | 0.9438116 | 0.9734079 | 0.002728438 | 0.9522995 | 0.006166364 | 0.9523344 | 0.005497989 |  |  | 4320 | 0.8783935 | 0.9648109 | 0.003767353 | 0.9031841 | 0.004015646 | 0.90319 | 0.006530601 |  |  | 4320 | 0.7698747 | 0.9148914 | 0.005075245 | 0.7881007 | 0.009130114 | 0.7880825 | 0.006997869 |  |  | 243660 | 0.8614713 | 0.8678712 | 0.0137218 | 0.8611358 | 0.009063764 | 0.8611431 | 0.01370821 |  |  | 201460 | 0.7374959 | 0.7035679 | 0.01101989 | 0.7481838 | 0.005572482 | 0.7481893 | 0.006969929
|  |  | 4177 | 0.9816268 | 0.993074 | 0.001419533 | 0.9821773 | 0.0334677 | 0.9823105 | 0.1779156 |  |  | 4101 | 0.9438116 | 0.973474 | 0.002719604 | 0.9523497 | 0.006152948 | 0.9523845 | 0.005487523 |  |  | 4325 | 0.8794725 | 0.9648258 | 0.003762703 | 0.9031899 | 0.004015136 | 0.9031958 | 0.006530383 |  |  | 4325 | 0.7715562 | 0.914893 | 0.005074868 | 0.7881096 | 0.009130239 | 0.7880914 | 0.006997973 |  |  | 243960 | 0.8681852 | 0.8678712 | 0.0137218 | 0.8612814 | 0.009064674 | 0.8612887 | 0.01370986 |  |  | 201760 | 0.7374959 | 0.7035679 | 0.01101989 | 0.7483395 | 0.005572402 | 0.748345 | 0.006969935
|  |  | 4182 | 0.9798349 | 0.9931108 | 0.001413698 | 0.982239 | 0.03346967 | 0.9823721 | 0.1779049 |  |  | 4106 | 0.9438116 | 0.9735398 | 0.002710805 | 0.9523996 | 0.006139612 | 0.9524343 | 0.005477122 |  |  | 4330 | 0.8794725 | 0.9648407 | 0.003758098 | 0.9031956 | 0.004014634 | 0.9032015 | 0.006530169 |  |  | 4330 | 0.7715562 | 0.9148945 | 0.005074496 | 0.7881185 | 0.009130364 | 0.7881003 | 0.006998077 |  |  | 244260 | 0.8614713 | 0.8678712 | 0.0137218 | 0.8614269 | 0.009065575 | 0.8614341 | 0.0137115 |  |  | 202060 | 0.7396714 | 0.7035679 | 0.01101989 | 0.7484948 | 0.005572316 | 0.7485003 | 0.006969933
|  |  | 4187 | 0.9798349 | 0.9931474 | 0.001407891 | 0.9823005 | 0.03347163 | 0.9824335 | 0.1778942 |  |  | 4111 | 0.9428511 | 0.9736052 | 0.00270204 | 0.9524492 | 0.006126356 | 0.9524839 | 0.005466787 |  |  | 4335 | 0.8794725 | 0.9648555 | 0.003753538 | 0.9032013 | 0.004014139 | 0.9032072 | 0.006529959 |  |  | 4335 | 0.7715562 | 0.914896 | 0.005074131 | 0.7881274 | 0.009130489 | 0.7881092 | 0.006998181 |  |  | 244560 | 0.8659472 | 0.8678712 | 0.0137218 | 0.8615721 | 0.009066467 | 0.8615794 | 0.01371312 |  |  | 202360 | 0.7374959 | 0.7035679 | 0.01101989 | 0.7486499 | 0.005572223 | 0.7486554 | 0.006969922
|  |  | 4192 | 0.9807308 | 0.9931837 | 0.001402111 | 0.9823618 | 0.03347359 | 0.9824947 | 0.1778836 |  |  | 4116 | 0.9438116 | 0.9736703 | 0.002693311 | 0.9524986 | 0.006113179 | 0.9525332 | 0.005456516 |  |  | 4340 | 0.8794725 | 0.9648701 | 0.003749023 | 0.903207 | 0.004013652 | 0.9032128 | 0.006529752 |  |  | 4340 | 0.7698747 | 0.9148975 | 0.005073773 | 0.7881363 | 0.009130614 | 0.7881181 | 0.006998286 |  |  | 244860 | 0.8659472 | 0.8678712 | 0.0137218 | 0.8617172 | 0.009067349 | 0.8617245 | 0.01371474 |  |  | 202660 | 0.7374959 | 0.7035679 | 0.01101989 | 0.7488048 | 0.005572124 | 0.7488103 | 0.006969902
|  |  | 4197 | 0.9807308 | 0.9932199 | 0.00139636 | 0.9824228 | 0.03347555 | 0.9825556 | 0.177873 |  |  | 4121 | 0.9447721 | 0.973735 | 0.002684616 | 0.9525477 | 0.006100081 | 0.9525822 | 0.005446311 |  |  | 4345 | 0.8794725 | 0.9648847 | 0.003744552 | 0.9032126 | 0.004013173 | 0.9032185 | 0.006529549 |  |  | 4345 | 0.7681932 | 0.9148989 | 0.00507342 | 0.7881452 | 0.00913074 | 0.788127 | 0.00699839 |  |  | 245160 | 0.8659472 | 0.8678712 | 0.0137218 | 0.8618621 | 0.009068221 | 0.8618694 | 0.01371634 |  |  | 202960 | 0.733145 | 0.7035679 | 0.01101989 | 0.7489594 | 0.005572018 | 0.7489649 | 0.006969873
|  |  | 4202 | 0.9807308 | 0.9932558 | 0.001390635 | 0.9824837 | 0.0334775 | 0.9826164 | 0.1778625 |  |  | 4126 | 0.9447721 | 0.9737995 | 0.002675955 | 0.9525965 | 0.006087062 | 0.952631 | 0.00543617 |  |  | 4350 | 0.8794725 | 0.9648992 | 0.003740126 | 0.9032182 | 0.004012701 | 0.9032241 | 0.006529349 |  |  | 4350 | 0.7715562 | 0.9149004 | 0.005073073 | 0.7881541 | 0.009130866 | 0.7881359 | 0.006998494 |  |  | 245460 | 0.8659472 | 0.8678712 | 0.0137218 | 0.8620069 | 0.009069084 | 0.8620142 | 0.01371794 |  |  | 203260 | 0.7396714 | 0.7035679 | 0.01101989 | 0.7491137 | 0.005571906 | 0.7491192 | 0.006969837
|  |  | 4207 | 0.9816268 | 0.9932915 | 0.001384939 | 0.9825443 | 0.03347944 | 0.9826769 | 0.177852 |  |  | 4131 | 0.9438116 | 0.9738636 | 0.002667328 | 0.9526451 | 0.006074122 | 0.9526795 | 0.005426093 |  |  | 4355 | 0.8783935 | 0.9649135 | 0.003735743 | 0.9032238 | 0.004012237 | 0.9032297 | 0.006529152 |  |  | 4355 | 0.7698747 | 0.9149019 | 0.005072733 | 0.788163 | 0.009130992 | 0.7881448 | 0.006998599 |  |  | 245760 | 0.8659472 | 0.8678712 | 0.0137218 | 0.8621515 | 0.009069938 | 0.8621588 | 0.01371952 |  |  | 203560 | 0.7374959 | 0.7035679 | 0.01101989 | 0.7492678 | 0.005571789 | 0.7492733 | 0.006969791
|  |  | 4212 | 0.9807308 | 0.9933271 | 0.001379269 | 0.9826047 | 0.03348137 | 0.9827372 | 0.1778415 |  |  | 4136 | 0.9447721 | 0.9739274 | 0.002658736 | 0.9526935 | 0.00606126 | 0.9527278 | 0.00541608 |  |  | 4360 | 0.8794725 | 0.9649278 | 0.003731403 | 0.9032294 | 0.004011779 | 0.9032352 | 0.006528959 |  |  | 4360 | 0.7715562 | 0.9149033 | 0.005072398 | 0.7881719 | 0.009131117 | 0.7881537 | 0.006998704 |  |  | 246060 | 0.8637093 | 0.8678712 | 0.0137218 | 0.8622959 | 0.009070782 | 0.8623032 | 0.01372109 |  |  | 203860 | 0.7418468 | 0.7035679 | 0.01101989 | 0.7494216 | 0.005571664 | 0.7494271 | 0.006969737
|  |  | 4217 | 0.9807308 | 0.9933624 | 0.001373627 | 0.9826649 | 0.0334833 | 0.9827973 | 0.1778311 |  |  | 4141 | 0.9438116 | 0.9739909 | 0.002650179 | 0.9527415 | 0.006048476 | 0.9527758 | 0.00540613 |  |  | 4365 | 0.8794725 | 0.964942 | 0.003727107 | 0.9032349 | 0.004011329 | 0.9032407 | 0.006528768 |  |  | 4365 | 0.7698747 | 0.9149047 | 0.005072069 | 0.7881808 | 0.009131244 | 0.7881626 | 0.006998808 |  |  | 246360 | 0.8637093 | 0.8678712 | 0.0137218 | 0.8624402 | 0.009071617 | 0.8624475 | 0.01372265 |  |  | 204160 | 0.7353205 | 0.7035679 | 0.01101989 | 0.7495752 | 0.005571534 | 0.7495806 | 0.006969675
|  |  | 4222 | 0.9807308 | 0.9933975 | 0.001368013 | 0.9827249 | 0.03348522 | 0.9828572 | 0.1778208 |  |  | 4146 | 0.9447721 | 0.9740541 | 0.002641655 | 0.9527894 | 0.00603577 | 0.9528236 | 0.005396244 |  |  | 4370 | 0.8794725 | 0.9649561 | 0.003722853 | 0.9032405 | 0.004010886 | 0.9032462 | 0.006528581 |  |  | 4370 | 0.7715562 | 0.9149061 | 0.005071745 | 0.7881897 | 0.00913137 | 0.7881715 | 0.006998913 |  |  | 246660 | 0.8726611 | 0.8678712 | 0.0137218 | 0.8625843 | 0.009072443 | 0.8625916 | 0.01372419 |  |  | 204460 | 0.7396714 | 0.7035679 | 0.01101989 | 0.7497285 | 0.005571397 | 0.7497339 | 0.006969604
|  |  | 4227 | 0.9807308 | 0.9934324 | 0.001362425 | 0.9827847 | 0.03348714 | 0.9829168 | 0.1778105 |  |  | 4151 | 0.9428511 | 0.9741169 | 0.002633166 | 0.9528369 | 0.006023141 | 0.9528711 | 0.005386421 |  |  | 4375 | 0.8783935 | 0.9649701 | 0.003718641 | 0.9032459 | 0.004010449 | 0.9032517 | 0.006528398 |  |  | 4375 | 0.7715562 | 0.9149075 | 0.005071427 | 0.7881986 | 0.009131496 | 0.7881804 | 0.006999018 |  |  | 246960 | 0.8569955 | 0.8678712 | 0.0137218 | 0.8627282 | 0.009073259 | 0.8627356 | 0.01372573 |  |  | 204760 | 0.7396714 | 0.7035679 | 0.01101989 | 0.7498815 | 0.005571255 | 0.749887 | 0.006969525
|  |  | 4232 | 0.9807308 | 0.9934671 | 0.001356864 | 0.9828443 | 0.03348905 | 0.9829763 | 0.1778002 |  |  | 4156 | 0.9418907 | 0.9741795 | 0.00262471 | 0.9528843 | 0.006010589 | 0.9529184 | 0.00537666 |  |  | 4380 | 0.8783935 | 0.9649839 | 0.003714472 | 0.9032514 | 0.004010019 | 0.9032571 | 0.006528217 |  |  | 4380 | 0.7732377 | 0.9149089 | 0.005071115 | 0.7882075 | 0.009131622 | 0.7881894 | 0.006999123 |  |  | 247260 | 0.8614713 | 0.8678712 | 0.0137218 | 0.862872 | 0.009074066 | 0.8628794 | 0.01372725 |  |  | 205060 | 0.7440223 | 0.7035679 | 0.01101989 | 0.7500343 | 0.005571106 | 0.7500398 | 0.006969437
|  |  | 4237 | 0.9807308 | 0.9935016 | 0.001351331 | 0.9829036 | 0.03349095 | 0.9830355 | 0.17779 |  |  | 4161 | 0.9428511 | 0.9742417 | 0.002616289 | 0.9529313 | 0.005998114 | 0.9529654 | 0.005366962 |  |  | 4385 | 0.8805515 | 0.9649977 | 0.003710343 | 0.9032568 | 0.004009596 | 0.9032626 | 0.00652804 |  |  | 4385 | 0.7698747 | 0.9149102 | 0.005070808 | 0.7882164 | 0.009131749 | 0.7881983 | 0.006999229 |  |  | 247560 | 0.8659472 | 0.8678712 | 0.0137218 | 0.8630156 | 0.009074863 | 0.863023 | 0.01372877 |  |  | 205360 | 0.7418468 | 0.7035679 | 0.01101989 | 0.7501868 | 0.005570951 | 0.7501923 | 0.006969341
|  |  | 4242 | 0.9807308 | 0.9935359 | 0.001345824 | 0.9829628 | 0.03349285 | 0.9830945 | 0.1777799 |  |  | 4166 | 0.9447721 | 0.9743036 | 0.002607901 | 0.9529782 | 0.005985715 | 0.9530122 | 0.005357326 |  |  | 4390 | 0.8805515 | 0.9650114 | 0.003706256 | 0.9032622 | 0.004009179 | 0.903268 | 0.006527865 |  |  | 4390 | 0.7732377 | 0.9149116 | 0.005070506 | 0.7882253 | 0.009131876 | 0.7882072 | 0.006999334 |  |  | 247860 | 0.8592334 | 0.8678712 | 0.0137218 | 0.863159 | 0.009075651 | 0.8631664 | 0.01373027 |  |  | 205660 | 0.7483732 | 0.7035679 | 0.01101989 | 0.7503391 | 0.00557079 | 0.7503446 | 0.006969237
|  |  | 4247 | 0.9807308 | 0.99357 | 0.001340344 | 0.9830217 | 0.03349474 | 0.9831534 | 0.1777698 |  |  | 4171 | 0.9447721 | 0.9743652 | 0.002599547 | 0.9530248 | 0.005973392 | 0.9530587 | 0.005347753 |  |  | 4395 | 0.8783935 | 0.9650251 | 0.00370221 | 0.9032676 | 0.004008769 | 0.9032733 | 0.006527693 |  |  | 4395 | 0.7715562 | 0.9149129 | 0.005070209 | 0.7882342 | 0.009132002 | 0.7882161 | 0.006999439 |  |  | 248160 | 0.8659472 | 0.8678712 | 0.0137218 | 0.8633023 | 0.00907643 | 0.8633097 | 0.01373176 |  |  | 205960 | 0.7461977 | 0.7035679 | 0.01101989 | 0.7504911 | 0.005570623 | 0.7504966 | 0.006969124
|  |  | 4252 | 0.9807308 | 0.9936039 | 0.00133489 | 0.9830804 | 0.03349663 | 0.983212 | 0.1777597 |  |  | 4176 | 0.9428511 | 0.9744265 | 0.002591226 | 0.9530711 | 0.005961145 | 0.953105 | 0.00533824 |  |  | 4400 | 0.8794725 | 0.9650386 | 0.003698204 | 0.903273 | 0.004008366 | 0.9032787 | 0.006527525 |  |  | 4400 | 0.7698747 | 0.9149142 | 0.005069917 | 0.7882431 | 0.009132129 | 0.788225 | 0.006999545 |  |  | 248460 | 0.8637093 | 0.8678712 | 0.0137218 | 0.8634454 | 0.0090772 | 0.8634528 | 0.01373324 |  |  | 206260 | 0.7418468 | 0.7035679 | 0.01101989 | 0.7506429 | 0.00557045 | 0.7506483 | 0.006969003
|  |  | 4257 | 0.9816268 | 0.9936376 | 0.001329463 | 0.9831389 | 0.03349851 | 0.9832704 | 0.1777497 |  |  | 4181 | 0.9438116 | 0.9744875 | 0.00258294 | 0.9531172 | 0.005948973 | 0.953151 | 0.00532879 |  |  | 4405 | 0.8783935 | 0.965052 | 0.003694238 | 0.9032783 | 0.004007968 | 0.903284 | 0.006527359 |  |  | 4405 | 0.7715562 | 0.9149156 | 0.005069631 | 0.788252 | 0.009132256 | 0.7882339 | 0.00699965 |  |  | 248760 | 0.8637093 | 0.8678712 | 0.0137218 | 0.8635884 | 0.00907796 | 0.8635958 | 0.0137347 |  |  | 206560 | 0.7396714 | 0.7035679 | 0.01101989 | 0.7507944 | 0.005570271 | 0.7507999 | 0.006968874
|  |  | 4262 | 0.9816268 | 0.9936712 | 0.001324063 | 0.9831972 | 0.03350038 | 0.9833285 | 0.1777397 |  |  | 4186 | 0.9428511 | 0.9745482 | 0.002574686 | 0.953163 | 0.005936877 | 0.9531968 | 0.0053194 |  |  | 4410 | 0.8794725 | 0.9650653 | 0.003690312 | 0.9032836 | 0.004007577 | 0.9032893 | 0.006527196 |  |  | 4410 | 0.7715562 | 0.9149169 | 0.005069349 | 0.7882609 | 0.009132384 | 0.7882428 | 0.006999756 |  |  | 249060 | 0.8592334 | 0.8678712 | 0.0137218 | 0.8637312 | 0.009078712 | 0.8637386 | 0.01373616 |  |  | 206860 | 0.7440223 | 0.7035679 | 0.01101989 | 0.7509457 | 0.005570086 | 0.7509511 | 0.006968737
|  |  | 4267 | 0.9807308 | 0.9937045 | 0.001318689 | 0.9832554 | 0.03350225 | 0.9833865 | 0.1777298 |  |  | 4191 | 0.9438116 | 0.9746086 | 0.002566467 | 0.9532087 | 0.005924855 | 0.9532423 | 0.005310071 |  |  | 4415 | 0.8805515 | 0.9650786 | 0.003686425 | 0.9032889 | 0.004007192 | 0.9032946 | 0.006527036 |  |  | 4415 | 0.7715562 | 0.9149181 | 0.005069072 | 0.7882698 | 0.009132511 | 0.7882517 | 0.006999862 |  |  | 249360 | 0.8659472 | 0.8678712 | 0.0137218 | 0.8638738 | 0.009079454 | 0.8638812 | 0.01373761 |  |  | 207160 | 0.733145 | 0.7035679 | 0.01101989 | 0.7510967 | 0.005569895 | 0.7511021 | 0.006968592
|  |  | 4272 | 0.9807308 | 0.9937376 | 0.001313341 | 0.9833133 | 0.03350411 | 0.9834443 | 0.1777199 |  |  | 4196 | 0.9438116 | 0.9746687 | 0.00255828 | 0.953254 | 0.005912908 | 0.9532877 | 0.005300802 |  |  | 4420 | 0.8794725 | 0.9650917 | 0.003682578 | 0.9032942 | 0.004006812 | 0.9032998 | 0.006526879 |  |  | 4420 | 0.7698747 | 0.9149194 | 0.0050688 | 0.7882787 | 0.009132638 | 0.7882606 | 0.006999968 |  |  | 249660 | 0.8637093 | 0.8678712 | 0.0137218 | 0.8640162 | 0.009080187 | 0.8640237 | 0.01373904 |  |  | 207460 | 0.7353205 | 0.7035679 | 0.01101989 | 0.7512474 | 0.005569698 | 0.7512529 | 0.006968439
|  |  | 4277 | 0.9807308 | 0.9937706 | 0.00130802 | 0.9833709 | 0.03350597 | 0.9835019 | 0.1777101 |  |  | 4201 | 0.9447721 | 0.9747284 | 0.002550127 | 0.9532992 | 0.005901035 | 0.9533327 | 0.005291594 |  |  | 4425 | 0.8794725 | 0.9651048 | 0.003678769 | 0.9032994 | 0.004006439 | 0.903305 | 0.006526724 |  |  | 4425 | 0.7715562 | 0.9149207 | 0.005068532 | 0.7882876 | 0.009132766 | 0.7882695 | 0.007000074 |  |  | 249960 | 0.8614713 | 0.8678712 | 0.0137218 | 0.8641585 | 0.009080911 | 0.864166 | 0.01374046 |  |  | 207760 | 0.7418468 | 0.7035679 | 0.01101989 | 0.7513979 | 0.005569495 | 0.7514034 | 0.006968277
|  |  | 4282 | 0.9807308 | 0.9938033 | 0.001302724 | 0.9834284 | 0.03350782 | 0.9835593 | 0.1777003 |  |  | 4206 | 0.9418907 | 0.9747879 | 0.002542007 | 0.9533441 | 0.005889236 | 0.9533776 | 0.005282446 |  |  | 4430 | 0.8794725 | 0.9651178 | 0.003674998 | 0.9033046 | 0.004006072 | 0.9033102 | 0.006526572 |  |  | 4430 | 0.7698747 | 0.9149219 | 0.005068269 | 0.7882965 | 0.009132894 | 0.7882784 | 0.00700018 |  |  | 250260 | 0.8637093 | 0.8678712 | 0.0137218 | 0.8643007 | 0.009081625 | 0.8643081 | 0.01374188 |  |  | 208060 | 0.7396714 | 0.7035679 | 0.01101989 | 0.7515482 | 0.005569286 | 0.7515536 | 0.006968108
|  |  | 4287 | 0.9807308 | 0.9938359 | 0.001297455 | 0.9834857 | 0.03350966 | 0.9836164 | 0.1776906 |  |  | 4211 | 0.9438116 | 0.9748471 | 0.00253392 | 0.9533887 | 0.00587751 | 0.9534222 | 0.005273357 |  |  | 4435 | 0.8805515 | 0.9651307 | 0.003671265 | 0.9033098 | 0.00400571 | 0.9033154 | 0.006526423 |  |  | 4435 | 0.7732377 | 0.9149232 | 0.005068011 | 0.7883054 | 0.009133021 | 0.7882873 | 0.007000286 |  |  | 250560 | 0.8614713 | 0.8678712 | 0.0137218 | 0.8644427 | 0.009082331 | 0.8644501 | 0.01374328 |  |  | 208360 | 0.7461977 | 0.7035679 | 0.01101989 | 0.7516982 | 0.005569072 | 0.7517036 | 0.00696793
|  |  | 4292 | 0.9816268 | 0.9938682 | 0.001292211 | 0.9835428 | 0.0335115 | 0.9836734 | 0.1776809 |  |  | 4216 | 0.9447721 | 0.974906 | 0.002525866 | 0.9534332 | 0.005865858 | 0.9534665 | 0.005264328 |  |  | 4440 | 0.8805515 | 0.9651435 | 0.003667571 | 0.903315 | 0.004005354 | 0.9033206 | 0.006526276 |  |  | 4440 | 0.7715562 | 0.9149244 | 0.005067757 | 0.7883143 | 0.009133149 | 0.7882962 | 0.007000393 |  |  | 250860 | 0.8704231 | 0.8678712 | 0.0137218 | 0.8645845 | 0.009083027 | 0.8645919 | 0.01374467 |  |  | 208660 | 0.733145 | 0.7035679 | 0.01101989 | 0.7518479 | 0.005568851 | 0.7518533 | 0.006967745
|  |  | 4297 | 0.9816268 | 0.9939004 | 0.001286994 | 0.9835997 | 0.03351333 | 0.9837301 | 0.1776712 |  |  | 4221 | 0.9438116 | 0.9749646 | 0.002517845 | 0.9534774 | 0.005854278 | 0.9535107 | 0.005255358 |  |  | 4445 | 0.8816305 | 0.9651562 | 0.003663913 | 0.9033201 | 0.004005004 | 0.9033257 | 0.006526132 |  |  | 4445 | 0.7715562 | 0.9149256 | 0.005067507 | 0.7883232 | 0.009133277 | 0.7883051 | 0.007000499 |  |  | 251160 | 0.8637093 | 0.8678712 | 0.0137218 | 0.8647261 | 0.009083715 | 0.8647336 | 0.01374604 |  |  | 208960 | 0.7418468 | 0.7035679 | 0.01101989 | 0.7519974 | 0.005568625 | 0.7520028 | 0.006967551
|  |  | 4302 | 0.9807308 | 0.9939324 | 0.001281802 | 0.9836564 | 0.03351515 | 0.9837867 | 0.1776616 |  |  | 4226 | 0.9428511 | 0.9750229 | 0.002509857 | 0.9535213 | 0.005842772 | 0.9535546 | 0.005246447 |  |  | 4450 | 0.8805515 | 0.9651688 | 0.003660292 | 0.9033252 | 0.004004659 | 0.9033308 | 0.00652599 |  |  | 4450 | 0.7698747 | 0.9149268 | 0.005067262 | 0.7883321 | 0.009133406 | 0.788314 | 0.007000606 |  |  | 251460 | 0.8704231 | 0.8678712 | 0.0137218 | 0.8648676 | 0.009084393 | 0.8648751 | 0.01374741 |  |  | 209260 | 0.7440223 | 0.7035679 | 0.01101989 | 0.7521467 | 0.005568393 | 0.7521521 | 0.00696735
|  |  | 4307 | 0.9816268 | 0.9939642 | 0.001276636 | 0.9837129 | 0.03351697 | 0.9838431 | 0.1776521 |  |  | 4231 | 0.9428511 | 0.9750809 | 0.002501902 | 0.953565 | 0.005831337 | 0.9535983 | 0.005237595 |  |  | 4455 | 0.8805515 | 0.9651814 | 0.003656709 | 0.9033303 | 0.004004319 | 0.9033359 | 0.006525851 |  |  | 4455 | 0.7715562 | 0.914928 | 0.005067021 | 0.788341 | 0.009133534 | 0.7883229 | 0.007000712 |  |  | 251760 | 0.8659472 | 0.8678712 | 0.0137218 | 0.8650089 | 0.009085063 | 0.8650164 | 0.01374877 |  |  | 209560 | 0.7461977 | 0.7035679 | 0.01101989 | 0.7522956 | 0.005568155 | 0.7523011 | 0.006967141
|  |  | 4312 | 0.9816268 | 0.9939959 | 0.001271495 | 0.9837692 | 0.03351879 | 0.9838992 | 0.1776426 |  |  | 4236 | 0.9447721 | 0.9751387 | 0.00249398 | 0.9536085 | 0.005819975 | 0.9536417 | 0.005228801 |  |  | 4460 | 0.8805515 | 0.9651938 | 0.003653161 | 0.9033354 | 0.004003985 | 0.9033409 | 0.006525714 |  |  | 4460 | 0.7715562 | 0.9149292 | 0.005066784 | 0.7883499 | 0.009133662 | 0.7883318 | 0.007000819 |  |  | 252060 | 0.8681852 | 0.8678712 | 0.0137218 | 0.8651501 | 0.009085723 | 0.8651576 | 0.01375011 |  |  | 209860 | 0.7374959 | 0.7035679 | 0.01101989 | 0.7524444 | 0.005567912 | 0.7524498 | 0.006966924
|  |  | 4317 | 0.9825227 | 0.9940273 | 0.00126638 | 0.9838252 | 0.0335206 | 0.9839552 | 0.1776331 |  |  | 4241 | 0.9457325 | 0.9751961 | 0.00248609 | 0.9536518 | 0.005808684 | 0.9536849 | 0.005220064 |  |  | 4465 | 0.8794725 | 0.9652062 | 0.00364965 | 0.9033405 | 0.004003656 | 0.903346 | 0.00652558 |  |  | 4465 | 0.7732377 | 0.9149303 | 0.005066551 | 0.7883588 | 0.009133791 | 0.7883407 | 0.007000926 |  |  | 252360 | 0.8681852 | 0.8678712 | 0.0137218 | 0.8652911 | 0.009086374 | 0.8652986 | 0.01375145 |  |  | 210160 | 0.7309696 | 0.7035679 | 0.01101989 | 0.7525929 | 0.005567663 | 0.7525983 | 0.006966699
|  |  | 4322 | 0.9816268 | 0.9940586 | 0.00126129 | 0.9838811 | 0.0335224 | 0.9840109 | 0.1776237 |  |  | 4246 | 0.9447721 | 0.9752532 | 0.002478232 | 0.9536949 | 0.005797465 | 0.9537279 | 0.005211386 |  |  | 4470 | 0.8805515 | 0.9652185 | 0.003646174 | 0.9033455 | 0.004003332 | 0.903351 | 0.006525448 |  |  | 4470 | 0.7732377 | 0.9149315 | 0.005066322 | 0.7883677 | 0.00913392 | 0.7883496 | 0.007001033 |  |  | 252660 | 0.8659472 | 0.8678712 | 0.0137218 | 0.8654319 | 0.009087017 | 0.8654395 | 0.01375277 |  |  | 210460 | 0.7440223 | 0.7035679 | 0.01101989 | 0.7527411 | 0.005567408 | 0.7527465 | 0.006966466
|  |  | 4327 | 0.9816268 | 0.9940896 | 0.001256225 | 0.9839368 | 0.0335242 | 0.9840665 | 0.1776143 |  |  | 4251 | 0.9438116 | 0.9753101 | 0.002470407 | 0.9537377 | 0.005786317 | 0.9537707 | 0.005202765 |  |  | 4475 | 0.8805515 | 0.9652307 | 0.003642733 | 0.9033505 | 0.004003013 | 0.903356 | 0.006525318 |  |  | 4475 | 0.7715562 | 0.9149326 | 0.005066097 | 0.7883766 | 0.009134048 | 0.7883585 | 0.00700114 |  |  | 252960 | 0.8726611 | 0.8678712 | 0.0137218 | 0.8655726 | 0.00908765 | 0.8655801 | 0.01375409 |  |  | 210760 | 0.7440223 | 0.7035679 | 0.01101989 | 0.7528891 | 0.005567147 | 0.7528945 | 0.006966225
|  |  | 4332 | 0.9816268 | 0.9941205 | 0.001251186 | 0.9839923 | 0.03352599 | 0.9841219 | 0.177605 |  |  | 4256 | 0.9447721 | 0.9753667 | 0.002462615 | 0.9537803 | 0.005775239 | 0.9538132 | 0.005194201 |  |  | 4480 | 0.8773145 | 0.9652428 | 0.003639328 | 0.9033555 | 0.004002699 | 0.903361 | 0.006525191 |  |  | 4480 | 0.7749191 | 0.9149338 | 0.005065876 | 0.7883855 | 0.009134177 | 0.7883674 | 0.007001247 |  |  | 253260 | 0.8681852 | 0.8678712 | 0.0137218 | 0.8657131 | 0.009088275 | 0.8657207 | 0.01375539 |  |  | 211060 | 0.7505486 | 0.7035679 | 0.01101989 | 0.7530369 | 0.005566881 | 0.7530423 | 0.006965977
|  |  | 4337 | 0.9816268 | 0.9941513 | 0.001246172 | 0.9840476 | 0.03352777 | 0.984177 | 0.1775957 |  |  | 4261 | 0.9447721 | 0.975423 | 0.002454855 | 0.9538227 | 0.005764232 | 0.9538555 | 0.005185695 |  |  | 4485 | 0.8794725 | 0.9652549 | 0.003635957 | 0.9033605 | 0.004002391 | 0.9033659 | 0.006525066 |  |  | 4485 | 0.7715562 | 0.9149349 | 0.005065659 | 0.7883944 | 0.009134306 | 0.7883763 | 0.007001354 |  |  | 253560 | 0.8659472 | 0.8678712 | 0.0137218 | 0.8658535 | 0.009088891 | 0.865861 | 0.01375668 |  |  | 211360 | 0.7418468 | 0.7035679 | 0.01101989 | 0.7531844 | 0.005566609 | 0.7531898 | 0.006965721
|  |  | 4342 | 0.9825227 | 0.9941818 | 0.001241182 | 0.9841027 | 0.03352955 | 0.984232 | 0.1775864 |  |  | 4266 | 0.9438116 | 0.975479 | 0.002447127 | 0.9538648 | 0.005753295 | 0.9538976 | 0.005177245 |  |  | 4490 | 0.8794725 | 0.9652668 | 0.003632621 | 0.9033654 | 0.004002087 | 0.9033708 | 0.006524943 |  |  | 4490 | 0.7715562 | 0.914936 | 0.005065446 | 0.7884033 | 0.009134436 | 0.7883852 | 0.007001462 |  |  | 253860 | 0.8659472 | 0.8678712 | 0.0137218 | 0.8659937 | 0.009089497 | 0.8660012 | 0.01375796 |  |  | 211660 | 0.7374959 | 0.7035679 | 0.01101989 | 0.7533316 | 0.005566331 | 0.753337 | 0.006965458
|  |  | 4347 | 0.9825227 | 0.9942122 | 0.001236218 | 0.9841576 | 0.03353133 | 0.9842868 | 0.1775772 |  |  | 4271 | 0.9447721 | 0.9755347 | 0.002439431 | 0.9539068 | 0.005742428 | 0.9539395 | 0.005168851 |  |  | 4495 | 0.8783935 | 0.9652787 | 0.003629319 | 0.9033703 | 0.004001788 | 0.9033758 | 0.006524822 |  |  | 4495 | 0.7749191 | 0.9149371 | 0.005065236 | 0.7884122 | 0.009134565 | 0.7883941 | 0.007001569 |  |  | 254160 | 0.8659472 | 0.8678712 | 0.0137218 | 0.8661337 | 0.009090095 | 0.8661413 | 0.01375923 |  |  | 211960 | 0.7440223 | 0.7035679 | 0.01101989 | 0.7534787 | 0.005566048 | 0.753484 | 0.006965187
|  |  | 4352 | 0.9807308 | 0.9942424 | 0.001231279 | 0.9842123 | 0.0335331 | 0.9843414 | 0.1775681 |  |  | 4276 | 0.9438116 | 0.9755902 | 0.002431767 | 0.9539485 | 0.005731631 | 0.9539811 | 0.005160513 |  |  | 4500 | 0.8794725 | 0.9652905 | 0.003626051 | 0.9033752 | 0.004001493 | 0.9033806 | 0.006524704 |  |  | 4500 | 0.7715562 | 0.9149382 | 0.00506503 | 0.7884211 | 0.009134694 | 0.788403 | 0.007001677 |  |  | 254460 | 0.8681852 | 0.8678712 | 0.0137218 | 0.8662736 | 0.009090684 | 0.8662812 | 0.01376049 |  |  | 212260 | 0.7353205 | 0.7035679 | 0.01101989 | 0.7536254 | 0.00556576 | 0.7536308 | 0.006964908
|  |  | 4357 | 0.9816268 | 0.9942724 | 0.001226364 | 0.9842669 | 0.03353486 | 0.9843958 | 0.177559 |  |  | 4281 | 0.9438116 | 0.9756454 | 0.002424135 | 0.95399 | 0.005720902 | 0.9540226 | 0.005152232 |  |  | 4505 | 0.8805515 | 0.9653022 | 0.003622816 | 0.9033801 | 0.004001204 | 0.9033855 | 0.006524587 |  |  | 4505 | 0.7715562 | 0.9149393 | 0.005064827 | 0.78843 | 0.009134824 | 0.7884119 | 0.007001785 |  |  | 254760 | 0.8637093 | 0.8678712 | 0.0137218 | 0.8664133 | 0.009091265 | 0.8664209 | 0.01376174 |  |  | 212560 | 0.7418468 | 0.7035679 | 0.01101989 | 0.7537719 | 0.005565465 | 0.7537773 | 0.006964621
|  |  | 4362 | 0.9816268 | 0.9943022 | 0.001221474 | 0.9843212 | 0.03353662 | 0.98445 | 0.1775499 |  |  | 4286 | 0.9457325 | 0.9757003 | 0.002416535 | 0.9540312 | 0.005710243 | 0.9540638 | 0.005144006 |  |  | 4510 | 0.8805515 | 0.9653139 | 0.003619615 | 0.903385 | 0.004000919 | 0.9033904 | 0.006524473 |  |  | 4510 | 0.7715562 | 0.9149403 | 0.005064628 | 0.7884389 | 0.009134954 | 0.7884208 | 0.007001892 |  |  | 255060 | 0.8637093 | 0.8678712 | 0.0137218 | 0.8665529 | 0.009091836 | 0.8665605 | 0.01376297 |  |  | 212860 | 0.7440223 | 0.7035679 | 0.01101989 | 0.7539182 | 0.005565166 | 0.7539236 | 0.006964328
|  |  | 4367 | 0.9825227 | 0.9943319 | 0.001216609 | 0.9843753 | 0.03353837 | 0.984504 | 0.1775409 |  |  | 4291 | 0.9438116 | 0.9757549 | 0.002408967 | 0.9540723 | 0.005699652 | 0.9541048 | 0.005135835 |  |  | 4515 | 0.8805515 | 0.9653254 | 0.003616446 | 0.9033898 | 0.004000638 | 0.9033952 | 0.006524361 |  |  | 4515 | 0.7715562 | 0.9149414 | 0.005064432 | 0.7884478 | 0.009135083 | 0.7884297 | 0.007002 |  |  | 255360 | 0.8659472 | 0.8678712 | 0.0137218 | 0.8666922 | 0.009092399 | 0.8666999 | 0.0137642 |  |  | 213160 | 0.733145 | 0.7035679 | 0.01101989 | 0.7540642 | 0.005564861 | 0.7540696 | 0.006964026
|  |  | 4372 | 0.9825227 | 0.9943614 | 0.001211768 | 0.9844293 | 0.03354012 | 0.9845578 | 0.1775319 |  |  | 4296 | 0.9447721 | 0.9758093 | 0.002401431 | 0.9541131 | 0.00568913 | 0.9541456 | 0.005127719 |  |  | 4520 | 0.8816305 | 0.9653369 | 0.00361331 | 0.9033946 | 0.004000362 | 0.9034 | 0.006524251 |  |  | 4520 | 0.7749191 | 0.9149424 | 0.00506424 | 0.7884567 | 0.009135213 | 0.7884386 | 0.007002108 |  |  | 255660 | 0.8659472 | 0.8678712 | 0.0137218 | 0.8668315 | 0.009092953 | 0.8668391 | 0.01376542 |  |  | 213460 | 0.7440223 | 0.7035679 | 0.01101989 | 0.75421 | 0.00556455 | 0.7542154 | 0.006963717
|  |  | 4377 | 0.9816268 | 0.9943907 | 0.001206951 | 0.9844831 | 0.03354186 | 0.9846114 | 0.177523 |  |  | 4301 | 0.9447721 | 0.9758634 | 0.002393926 | 0.9541538 | 0.005678675 | 0.9541862 | 0.005119658 |  |  | 4525 | 0.8805515 | 0.9653483 | 0.003610207 | 0.9033994 | 0.00400009 | 0.9034048 | 0.006524143 |  |  | 4525 | 0.7715562 | 0.9149435 | 0.005064051 | 0.7884655 | 0.009135343 | 0.7884474 | 0.007002216 |  |  | 255960 | 0.8704231 | 0.8678712 | 0.0137218 | 0.8669706 | 0.009093498 | 0.8669782 | 0.01376662 |  |  | 213760 | 0.7505486 | 0.7035679 | 0.01101989 | 0.7543556 | 0.005564234 | 0.7543609 | 0.006963401
|  |  | 4382 | 0.9816268 | 0.9944199 | 0.001202159 | 0.9845366 | 0.03354359 | 0.9846648 | 0.1775141 |  |  | 4306 | 0.9438116 | 0.9759172 | 0.002386453 | 0.9541942 | 0.005668288 | 0.9542265 | 0.005111651 |  |  | 4530 | 0.8805515 | 0.9653597 | 0.003607135 | 0.9034042 | 0.003999823 | 0.9034095 | 0.006524036 |  |  | 4530 | 0.7732377 | 0.9149445 | 0.005063865 | 0.7884744 | 0.009135474 | 0.7884563 | 0.007002324 |  |  | 256260 | 0.8704231 | 0.8678712 | 0.0137218 | 0.8671095 | 0.009094034 | 0.8671171 | 0.01376782 |  |  | 214060 | 0.7396714 | 0.7035679 | 0.01101989 | 0.7545009 | 0.005563912 | 0.7545062 | 0.006963077
|  |  | 4387 | 0.9816268 | 0.9944489 | 0.001197391 | 0.98459 | 0.03354532 | 0.9847181 | 0.1775053 |  |  | 4311 | 0.9447721 | 0.9759707 | 0.002379011 | 0.9542344 | 0.005657969 | 0.9542667 | 0.005103699 |  |  | 4535 | 0.8794725 | 0.9653709 | 0.003604095 | 0.903409 | 0.00399956 | 0.9034143 | 0.006523932 |  |  | 4535 | 0.7715562 | 0.9149455 | 0.005063682 | 0.7884833 | 0.009135604 | 0.7884652 | 0.007002433 |  |  | 256560 | 0.8659472 | 0.8678712 | 0.0137218 | 0.8672482 | 0.009094562 | 0.8672559 | 0.013769 |  |  | 214360 | 0.7483732 | 0.7035679 | 0.01101989 | 0.7546459 | 0.005563585 | 0.7546513 | 0.006962746
|  |  | 4392 | 0.9834187 | 0.9944777 | 0.001192648 | 0.9846432 | 0.03354704 | 0.9847712 | 0.1774965 |  |  | 4316 | 0.9447721 | 0.976024 | 0.002371601 | 0.9542744 | 0.005647716 | 0.9543066 | 0.0050958 |  |  | 4540 | 0.8805515 | 0.9653821 | 0.003601086 | 0.9034137 | 0.003999301 | 0.903419 | 0.00652383 |  |  | 4540 | 0.7732377 | 0.9149465 | 0.005063503 | 0.7884922 | 0.009135734 | 0.7884741 | 0.007002541 |  |  | 256860 | 0.8681852 | 0.8678712 | 0.0137218 | 0.8673868 | 0.009095081 | 0.8673945 | 0.01377017 |  |  | 214660 | 0.7418468 | 0.7035679 | 0.01101989 | 0.7547907 | 0.005563253 | 0.7547961 | 0.006962407
|  |  | 4397 | 0.9825227 | 0.9945064 | 0.001187928 | 0.9846962 | 0.03354876 | 0.984824 | 0.1774877 |  |  | 4321 | 0.9447721 | 0.976077 | 0.002364222 | 0.9543142 | 0.00563753 | 0.9543464 | 0.005087956 |  |  | 4545 | 0.8805515 | 0.9653932 | 0.003598109 | 0.9034184 | 0.003999046 | 0.9034237 | 0.006523729 |  |  | 4545 | 0.7732377 | 0.9149475 | 0.005063327 | 0.7885011 | 0.009135865 | 0.788483 | 0.00700265 |  |  | 257160 | 0.8681852 | 0.8678712 | 0.0137218 | 0.8675253 | 0.009095592 | 0.8675329 | 0.01377134 |  |  | 214960 | 0.7440223 | 0.7035679 | 0.01101989 | 0.7549353 | 0.005562915 | 0.7549406 | 0.006962062
|  |  | 4402 | 0.9825227 | 0.9945349 | 0.001183232 | 0.984749 | 0.03355048 | 0.9848767 | 0.177479 |  |  | 4326 | 0.9447721 | 0.9761298 | 0.002356875 | 0.9543538 | 0.005627411 | 0.9543859 | 0.005080164 |  |  | 4550 | 0.8805515 | 0.9654042 | 0.003595162 | 0.9034231 | 0.003998795 | 0.9034284 | 0.006523631 |  |  | 4550 | 0.7715562 | 0.9149485 | 0.005063153 | 0.78851 | 0.009135996 | 0.7884919 | 0.007002758 |  |  | 257460 | 0.8681852 | 0.8678712 | 0.0137218 | 0.8676636 | 0.009096093 | 0.8676712 | 0.01377249 |  |  | 215260 | 0.7505486 | 0.7035679 | 0.01101989 | 0.7550796 | 0.005562572 | 0.755085 | 0.006961708
|  |  | 4407 | 0.9816268 | 0.9945632 | 0.00117856 | 0.9848017 | 0.03355218 | 0.9849292 | 0.1774704 |  |  | 4331 | 0.9447721 | 0.9761822 | 0.002349558 | 0.9543931 | 0.005617358 | 0.9544252 | 0.005072426 |  |  | 4555 | 0.8794725 | 0.9654152 | 0.003592246 | 0.9034278 | 0.003998548 | 0.9034331 | 0.006523534 |  |  | 4555 | 0.7715562 | 0.9149495 | 0.005062983 | 0.7885189 | 0.009136126 | 0.7885008 | 0.007002867 |  |  | 257760 | 0.8681852 | 0.8678712 | 0.0137218 | 0.8678017 | 0.009096587 | 0.8678094 | 0.01377363 |  |  | 215560 | 0.7440223 | 0.7035679 | 0.01101989 | 0.7552237 | 0.005562224 | 0.755229 | 0.006961348
|  |  | 4412 | 0.9816268 | 0.9945914 | 0.001173912 | 0.9848541 | 0.03355389 | 0.9849815 | 0.1774617 |  |  | 4336 | 0.9438116 | 0.9762345 | 0.002342273 | 0.9544323 | 0.00560737 | 0.9544643 | 0.005064741 |  |  | 4560 | 0.8816305 | 0.9654261 | 0.00358936 | 0.9034325 | 0.003998306 | 0.9034377 | 0.006523439 |  |  | 4560 | 0.7698747 | 0.9149505 | 0.005062816 | 0.7885278 | 0.009136257 | 0.7885097 | 0.007002976 |  |  | 258060 | 0.8681852 | 0.8678712 | 0.0137218 | 0.8679397 | 0.009097071 | 0.8679473 | 0.01377476 |  |  | 215860 | 0.7461977 | 0.7035679 | 0.01101989 | 0.7553675 | 0.00556187 | 0.7553729 | 0.00696098
|  |  | 4417 | 0.9825227 | 0.9946194 | 0.001169288 | 0.9849064 | 0.03355558 | 0.9850336 | 0.1774532 |  |  | 4341 | 0.946693 | 0.9762864 | 0.002335019 | 0.9544713 | 0.005597448 | 0.9545032 | 0.005057108 |  |  | 4565 | 0.8827095 | 0.9654369 | 0.003586504 | 0.9034371 | 0.003998067 | 0.9034424 | 0.006523346 |  |  | 4565 | 0.7715562 | 0.9149514 | 0.005062651 | 0.7885367 | 0.009136388 | 0.7885186 | 0.007003085 |  |  | 258360 | 0.8704231 | 0.8678712 | 0.0137218 | 0.8680775 | 0.009097547 | 0.8680852 | 0.01377588 |  |  | 216160 | 0.7483732 | 0.7035679 | 0.01101989 | 0.7555111 | 0.005561511 | 0.7555165 | 0.006960606
|  |  | 4422 | 0.9825227 | 0.9946472 | 0.001164688 | 0.9849585 | 0.03355727 | 0.9850856 | 0.1774446 |  |  | 4346 | 0.9457325 | 0.9763381 | 0.002327795 | 0.95451 | 0.005587591 | 0.9545419 | 0.005049527 |  |  | 4570 | 0.8805515 | 0.9654476 | 0.003583678 | 0.9034417 | 0.003997832 | 0.903447 | 0.006523254 |  |  | 4570 | 0.7749191 | 0.9149524 | 0.00506249 | 0.7885456 | 0.009136519 | 0.7885275 | 0.007003194 |  |  | 258660 | 0.8659472 | 0.8678712 | 0.0137218 | 0.8682151 | 0.009098014 | 0.8682228 | 0.01377699 |  |  | 216460 | 0.7483732 | 0.7035679 | 0.01101989 | 0.7556545 | 0.005561147 | 0.7556598 | 0.006960224
|  |  | 4427 | 0.9816268 | 0.9946749 | 0.00116011 | 0.9850104 | 0.03355896 | 0.9851373 | 0.1774361 |  |  | 4351 | 0.9447721 | 0.9763896 | 0.002320603 | 0.9545486 | 0.0055778 | 0.9545804 | 0.005041999 |  |  | 4575 | 0.8805515 | 0.9654582 | 0.003580881 | 0.9034463 | 0.003997601 | 0.9034516 | 0.006523165 |  |  | 4575 | 0.7715562 | 0.9149533 | 0.005062331 | 0.7885544 | 0.009136651 | 0.7885364 | 0.007003303 |  |  | 258960 | 0.8681852 | 0.8678712 | 0.0137218 | 0.8683526 | 0.009098473 | 0.8683603 | 0.01377809 |  |  | 216760 | 0.7461977 | 0.7035679 | 0.01101989 | 0.7557976 | 0.005560778 | 0.7558029 | 0.006959834
|  |  | 4432 | 0.9825227 | 0.9947024 | 0.001155557 | 0.9850621 | 0.03356064 | 0.9851889 | 0.1774277 |  |  | 4356 | 0.9438116 | 0.9764408 | 0.002313441 | 0.954587 | 0.005568072 | 0.9546188 | 0.005034522 |  |  | 4580 | 0.8816305 | 0.9654688 | 0.003578113 | 0.9034509 | 0.003997373 | 0.9034562 | 0.006523076 |  |  | 4580 | 0.7698747 | 0.9149542 | 0.005062175 | 0.7885633 | 0.009136782 | 0.7885453 | 0.007003412 |  |  | 259260 | 0.8659472 | 0.8678712 | 0.0137218 | 0.86849 | 0.009098924 | 0.8684977 | 0.01377918 |  |  | 217060 | 0.7505486 | 0.7035679 | 0.01101989 | 0.7559405 | 0.005560403 | 0.7559458 | 0.006959438
|  |  | 4437 | 0.9825227 | 0.9947297 | 0.001151027 | 0.9851136 | 0.03356232 | 0.9852403 | 0.1774193 |  |  | 4361 | 0.9447721 | 0.9764917 | 0.00230631 | 0.9546251 | 0.005558409 | 0.9546569 | 0.005027097 |  |  | 4585 | 0.8805515 | 0.9654793 | 0.003575374 | 0.9034555 | 0.003997149 | 0.9034607 | 0.00652299 |  |  | 4585 | 0.7732377 | 0.9149552 | 0.005062022 | 0.7885722 | 0.009136914 | 0.7885541 | 0.007003522 |  |  | 259560 | 0.8681852 | 0.8678712 | 0.0137218 | 0.8686271 | 0.009099365 | 0.8686349 | 0.01378026 |  |  | 217360 | 0.7527241 | 0.7035679 | 0.01101989 | 0.7560831 | 0.005560024 | 0.7560884 | 0.006959035
|  |  | 4442 | 0.9825227 | 0.9947569 | 0.00114652 | 0.985165 | 0.03356399 | 0.9852915 | 0.1774109 |  |  | 4366 | 0.9457325 | 0.9765424 | 0.00229921 | 0.9546631 | 0.00554881 | 0.9546948 | 0.005019723 |  |  | 4590 | 0.8816305 | 0.9654898 | 0.003572664 | 0.9034601 | 0.003996929 | 0.9034653 | 0.006522905 |  |  | 4590 | 0.7715562 | 0.9149561 | 0.005061871 | 0.7885811 | 0.009137045 | 0.788563 | 0.007003631 |  |  | 259860 | 0.8704231 | 0.8678712 | 0.0137218 | 0.8687642 | 0.009099799 | 0.8687719 | 0.01378133 |  |  | 217660 | 0.7461977 | 0.7035679 | 0.01101989 | 0.7562256 | 0.005559639 | 0.7562308 | 0.006958624
|  |  | 4447 | 0.9816268 | 0.994784 | 0.001142036 | 0.9852162 | 0.03356565 | 0.9853426 | 0.1774026 |  |  | 4371 | 0.9457325 | 0.9765928 | 0.00229214 | 0.9547008 | 0.005539275 | 0.9547325 | 0.005012401 |  |  | 4595 | 0.8794725 | 0.9655002 | 0.003569982 | 0.9034646 | 0.003996712 | 0.9034698 | 0.006522822 |  |  | 4595 | 0.7732377 | 0.914957 | 0.005061723 | 0.78859 | 0.009137177 | 0.7885719 | 0.007003741 |  |  | 260160 | 0.8659472 | 0.8678712 | 0.0137218 | 0.868901 | 0.009100224 | 0.8689088 | 0.01378239 |  |  | 217960 | 0.7505486 | 0.7035679 | 0.01101989 | 0.7563677 | 0.005559249 | 0.756373 | 0.006958207
|  |  | 4452 | 0.9825227 | 0.9948109 | 0.001137576 | 0.9852672 | 0.03356731 | 0.9853934 | 0.1773943 |  |  | 4376 | 0.946693 | 0.976643 | 0.0022851 | 0.9547384 | 0.005529803 | 0.95477 | 0.005005128 |  |  | 4600 | 0.8794725 | 0.9655105 | 0.003567328 | 0.9034691 | 0.003996499 | 0.9034743 | 0.006522741 |  |  | 4600 | 0.7732377 | 0.9149579 | 0.005061577 | 0.7885989 | 0.009137309 | 0.7885808 | 0.00700385 |  |  | 260460 | 0.8681852 | 0.8678712 | 0.0137218 | 0.8690377 | 0.00910064 | 0.8690455 | 0.01378344 |  |  | 218260 | 0.7483732 | 0.7035679 | 0.01101989 | 0.7565096 | 0.005558854 | 0.7565149 | 0.006957782
|  |  | 4457 | 0.9825227 | 0.9948376 | 0.001133138 | 0.985318 | 0.03356897 | 0.9854441 | 0.1773861 |  |  | 4381 | 0.9447721 | 0.9766929 | 0.002278091 | 0.9547758 | 0.005520394 | 0.9548073 | 0.004997907 |  |  | 4605 | 0.8816305 | 0.9655207 | 0.003564702 | 0.9034736 | 0.003996289 | 0.9034788 | 0.006522661 |  |  | 4605 | 0.7749191 | 0.9149588 | 0.005061434 | 0.7886078 | 0.009137441 | 0.7885897 | 0.00700396 |  |  | 260760 | 0.8637093 | 0.8678712 | 0.0137218 | 0.8691743 | 0.009101048 | 0.8691821 | 0.01378447 |  |  | 218560 | 0.7461977 | 0.7035679 | 0.01101989 | 0.7566513 | 0.005558453 | 0.7566566 | 0.006957351
|  |  | 4462 | 0.9834187 | 0.9948642 | 0.001128724 | 0.9853686 | 0.03357062 | 0.9854946 | 0.1773779 |  |  | 4386 | 0.9457325 | 0.9767426 | 0.002271113 | 0.9548129 | 0.005511048 | 0.9548444 | 0.004990735 |  |  | 4610 | 0.8816305 | 0.9655309 | 0.003562104 | 0.9034781 | 0.003996083 | 0.9034832 | 0.006522582 |  |  | 4610 | 0.7766006 | 0.9149596 | 0.005061294 | 0.7886166 | 0.009137573 | 0.7885986 | 0.00700407 |  |  | 261060 | 0.8637093 | 0.8678712 | 0.0137218 | 0.8693107 | 0.009101448 | 0.8693185 | 0.0137855 |  |  | 218860 | 0.7483732 | 0.7035679 | 0.01101989 | 0.7567928 | 0.005558048 | 0.7567981 | 0.006956913
|  |  | 4467 | 0.9825227 | 0.9948906 | 0.001124332 | 0.9854191 | 0.03357226 | 0.9855449 | 0.1773697 |  |  | 4391 | 0.9438116 | 0.976792 | 0.002264164 | 0.9548499 | 0.005501764 | 0.9548813 | 0.004983614 |  |  | 4615 | 0.8805515 | 0.9655409 | 0.003559532 | 0.9034826 | 0.00399588 | 0.9034877 | 0.006522505 |  |  | 4615 | 0.7715562 | 0.9149605 | 0.005061156 | 0.7886255 | 0.009137706 | 0.7886075 | 0.00700418 |  |  | 261360 | 0.8704231 | 0.8678712 | 0.0137218 | 0.8694469 | 0.009101839 | 0.8694547 | 0.01378652 |  |  | 219160 | 0.7461977 | 0.7035679 | 0.01101989 | 0.756934 | 0.005557638 | 0.7569393 | 0.006956467
|  |  | 4472 | 0.9825227 | 0.9949169 | 0.001119964 | 0.9854693 | 0.0335739 | 0.985595 | 0.1773616 |  |  | 4396 | 0.9457325 | 0.9768412 | 0.002257246 | 0.9548867 | 0.005492542 | 0.9549181 | 0.004976542 |  |  | 4620 | 0.8827095 | 0.965551 | 0.003556988 | 0.903487 | 0.00399568 | 0.9034921 | 0.00652243 |  |  | 4620 | 0.7681932 | 0.9149614 | 0.00506102 | 0.7886344 | 0.009137838 | 0.7886164 | 0.00700429 |  |  | 261660 | 0.8704231 | 0.8678712 | 0.0137218 | 0.869583 | 0.009102222 | 0.8695908 | 0.01378753 |  |  | 219460 | 0.7440223 | 0.7035679 | 0.01101989 | 0.757075 | 0.005557222 | 0.7570802 | 0.006956015
|  |  | 4477 | 0.9843147 | 0.994943 | 0.001115617 | 0.9855195 | 0.03357553 | 0.985645 | 0.1773535 |  |  | 4401 | 0.9457325 | 0.9768901 | 0.002250358 | 0.9549233 | 0.005483383 | 0.9549546 | 0.00496952 |  |  | 4625 | 0.8816305 | 0.9655609 | 0.00355447 | 0.9034914 | 0.003995484 | 0.9034966 | 0.006522356 |  |  | 4625 | 0.7698747 | 0.9149622 | 0.005060887 | 0.7886433 | 0.00913797 | 0.7886252 | 0.0070044 |  |  | 261960 | 0.8726611 | 0.8678712 | 0.0137218 | 0.869719 | 0.009102596 | 0.8697267 | 0.01378852 |  |  | 219760 | 0.7527241 | 0.7035679 | 0.01101989 | 0.7572157 | 0.005556802 | 0.757221 | 0.006955556
|  |  | 4482 | 0.9825227 | 0.9949689 | 0.001111294 | 0.9855694 | 0.03357716 | 0.9856948 | 0.1773455 |  |  | 4406 | 0.946693 | 0.9769388 | 0.002243499 | 0.9549597 | 0.005474284 | 0.954991 | 0.004962546 |  |  | 4630 | 0.8794725 | 0.9655708 | 0.003551979 | 0.9034958 | 0.003995291 | 0.903501 | 0.006522283 |  |  | 4630 | 0.7715562 | 0.9149631 | 0.005060756 | 0.7886522 | 0.009138103 | 0.7886341 | 0.00700451 |  |  | 262260 | 0.8704231 | 0.8678712 | 0.0137218 | 0.8698547 | 0.009102962 | 0.8698625 | 0.01378951 |  |  | 220060 | 0.7505486 | 0.7035679 | 0.01101989 | 0.7573562 | 0.005556376 | 0.7573615 | 0.00695509
|  |  | 4487 | 0.9825227 | 0.9949948 | 0.001106993 | 0.9856191 | 0.03357878 | 0.9857444 | 0.1773375 |  |  | 4411 | 0.9447721 | 0.9769872 | 0.002236671 | 0.9549959 | 0.005465247 | 0.9550271 | 0.004955622 |  |  | 4635 | 0.8816305 | 0.9655806 | 0.003549514 | 0.9035002 | 0.003995101 | 0.9035054 | 0.006522212 |  |  | 4635 | 0.7732377 | 0.9149639 | 0.005060627 | 0.7886611 | 0.009138236 | 0.788643 | 0.007004621 |  |  | 262560 | 0.8704231 | 0.8678712 | 0.0137218 | 0.8699903 | 0.00910332 | 0.8699982 | 0.01379049 |  |  | 220360 | 0.757075 | 0.7035679 | 0.01101989 | 0.7574965 | 0.005555946 | 0.7575017 | 0.006954618
|  |  | 4492 | 0.9825227 | 0.9950204 | 0.001102715 | 0.9856687 | 0.0335804 | 0.9857938 | 0.1773296 |  |  | 4416 | 0.9457325 | 0.9770354 | 0.002229872 | 0.955032 | 0.005456271 | 0.9550631 | 0.004948746 |  |  | 4640 | 0.8805515 | 0.9655904 | 0.003547076 | 0.9035046 | 0.003994914 | 0.9035097 | 0.006522142 |  |  | 4640 | 0.7732377 | 0.9149647 | 0.005060501 | 0.7886699 | 0.009138369 | 0.7886519 | 0.007004731 |  |  | 262860 | 0.8681852 | 0.8678712 | 0.0137218 | 0.8701258 | 0.009103669 | 0.8701336 | 0.01379145 |  |  | 220660 | 0.7440223 | 0.7035679 | 0.01101989 | 0.7576365 | 0.005555511 | 0.7576418 | 0.006954138
|  |  | 4497 | 0.9825227 | 0.9950459 | 0.001098459 | 0.9857181 | 0.03358201 | 0.9858431 | 0.1773216 |  |  | 4421 | 0.9447721 | 0.9770834 | 0.002223104 | 0.9550678 | 0.005447356 | 0.9550989 | 0.004941919 |  |  | 4645 | 0.8816305 | 0.9656001 | 0.003544662 | 0.903509 | 0.00399473 | 0.9035141 | 0.006522074 |  |  | 4645 | 0.7749191 | 0.9149655 | 0.005060376 | 0.7886788 | 0.009138502 | 0.7886608 | 0.007004842 |  |  | 263160 | 0.8704231 | 0.8678712 | 0.0137218 | 0.8702611 | 0.009104011 | 0.8702689 | 0.01379241 |  |  | 220960 | 0.7440223 | 0.7035679 | 0.01101989 | 0.7577763 | 0.005555071 | 0.7577816 | 0.006953652
|  |  | 4502 | 0.9816268 | 0.9950713 | 0.001094225 | 0.9857674 | 0.03358362 | 0.9858922 | 0.1773138 |  |  | 4426 | 0.9438116 | 0.9771311 | 0.002216364 | 0.9551034 | 0.005438501 | 0.9551345 | 0.004935139 |  |  | 4650 | 0.8805515 | 0.9656097 | 0.003542275 | 0.9035133 | 0.003994549 | 0.9035184 | 0.006522007 |  |  | 4650 | 0.7681932 | 0.9149664 | 0.005060254 | 0.7886877 | 0.009138635 | 0.7886697 | 0.007004952 |  |  | 263460 | 0.8704231 | 0.8678712 | 0.0137218 | 0.8703963 | 0.009104344 | 0.8704041 | 0.01379336 |  |  | 221260 | 0.7353205 | 0.7035679 | 0.01101989 | 0.7579159 | 0.005554626 | 0.7579211 | 0.006953159
|  |  | 4507 | 0.9834187 | 0.9950965 | 0.001090014 | 0.9858164 | 0.03358523 | 0.9859411 | 0.177306 |  |  | 4431 | 0.9457325 | 0.9771786 | 0.002209655 | 0.9551389 | 0.005429705 | 0.9551699 | 0.004928408 |  |  | 4655 | 0.8816305 | 0.9656193 | 0.003539912 | 0.9035177 | 0.003994371 | 0.9035227 | 0.006521942 |  |  | 4655 | 0.7715562 | 0.9149672 | 0.005060134 | 0.7886966 | 0.009138768 | 0.7886785 | 0.007005063 |  |  | 263760 | 0.8681852 | 0.8678712 | 0.0137218 | 0.8705313 | 0.009104668 | 0.8705391 | 0.01379429 |  |  | 221560 | 0.7483732 | 0.7035679 | 0.01101989 | 0.7580552 | 0.005554176 | 0.7580605 | 0.00695266
|  |  | 4512 | 0.9834187 | 0.9951216 | 0.001085825 | 0.9858653 | 0.03358682 | 0.9859898 | 0.1772982 |  |  | 4436 | 0.9457325 | 0.9772259 | 0.002202975 | 0.9551742 | 0.00542097 | 0.9552051 | 0.004921724 |  |  | 4660 | 0.8816305 | 0.9656288 | 0.003537575 | 0.903522 | 0.003994196 | 0.903527 | 0.006521877 |  |  | 4660 | 0.7715562 | 0.9149679 | 0.005060016 | 0.7887055 | 0.009138902 | 0.7886874 | 0.007005174 |  |  | 264060 | 0.8704231 | 0.8678712 | 0.0137218 | 0.8706661 | 0.009104985 | 0.870674 | 0.01379522 |  |  | 221860 | 0.7505486 | 0.7035679 | 0.01101989 | 0.7581943 | 0.005553721 | 0.7581996 | 0.006952154
|  |  | 4517 | 0.9834187 | 0.9951465 | 0.001081658 | 0.985914 | 0.03358842 | 0.9860384 | 0.1772904 |  |  | 4441 | 0.9447721 | 0.9772729 | 0.002196324 | 0.9552093 | 0.005412294 | 0.9552402 | 0.004915087 |  |  | 4665 | 0.8805515 | 0.9656382 | 0.003535262 | 0.9035263 | 0.003994024 | 0.9035313 | 0.006521814 |  |  | 4665 | 0.7732377 | 0.9149687 | 0.005059901 | 0.7887143 | 0.009139035 | 0.7886963 | 0.007005285 |  |  | 264360 | 0.8704231 | 0.8678712 | 0.0137218 | 0.8708008 | 0.009105293 | 0.8708087 | 0.01379613 |  |  | 222160 | 0.7483732 | 0.7035679 | 0.01101989 | 0.7583332 | 0.005553261 | 0.7583384 | 0.006951641
|  |  | 4522 | 0.9834187 | 0.9951713 | 0.001077512 | 0.9859626 | 0.03359 | 0.9860868 | 0.1772827 |  |  | 4446 | 0.946693 | 0.9773197 | 0.002189703 | 0.9552442 | 0.005403677 | 0.9552751 | 0.004908498 |  |  | 4670 | 0.8816305 | 0.9656476 | 0.003532974 | 0.9035306 | 0.003993855 | 0.9035356 | 0.006521753 |  |  | 4670 | 0.7715562 | 0.9149695 | 0.005059787 | 0.7887232 | 0.009139169 | 0.7887052 | 0.007005396 |  |  | 264660 | 0.8704231 | 0.8678712 | 0.0137218 | 0.8709354 | 0.009105593 | 0.8709432 | 0.01379704 |  |  | 222460 | 0.7483732 | 0.7035679 | 0.01101989 | 0.7584718 | 0.005552797 | 0.7584770432 | 0.006951122
|  |  | 4527 | 0.9825227 | 0.995196 | 0.001073389 | 0.9860109 | 0.03359159 | 0.986135 | 0.1772751 |  |  | 4451 | 0.946693 | 0.9773662 | 0.002183111 | 0.9552789 | 0.005395119 | 0.9553097 | 0.004901955 |  |  | 4675 | 0.8827095 | 0.9656569 | 0.00353071 | 0.9035348 | 0.003993688 | 0.9035399 | 0.006521692 |  |  | 4675 | 0.7732377 | 0.9149703 | 0.005059675 | 0.7887321 | 0.009139303 | 0.7887141 | 0.007005507 |  |  | 264960 | 0.8704231 | 0.8678712 | 0.0137218 | 0.8710697 | 0.009105885 | 0.8710776 | 0.01379794 |  |  | 222760 | 0.7548995 | 0.7035679 | 0.01101989 | 0.7586102 | 0.005552327 | 0.7586154 | 0.006950596
|  |  | 4532 | 0.9825227 | 0.9952205 | 0.001069288 | 0.9860592 | 0.03359316 | 0.9861831 | 0.1772674 |  |  | 4456 | 0.9447721 | 0.9774125 | 0.002176548 | 0.9553135 | 0.00538662 | 0.9553442 | 0.004895459 |  |  | 4680 | 0.8837886 | 0.9656661 | 0.00352847 | 0.9035391 | 0.003993524 | 0.9035441 | 0.006521633 |  |  | 4680 | 0.7715562 | 0.9149711 | 0.005059565 | 0.788741 | 0.009139436 | 0.788723 | 0.007005619 |  |  | 265260 | 0.874899 | 0.8678712 | 0.0137218 | 0.871204 | 0.009106169 | 0.8712118 | 0.01379882 |  |  | 223060 | 0.7461977 | 0.7035679 | 0.01101989 | 0.7587484 | 0.005551853 | 0.7587536 | 0.006950063
|  |  | 4537 | 0.9834187 | 0.9952448 | 0.001065208 | 0.9861072 | 0.03359474 | 0.9862309 | 0.1772599 |  |  | 4461 | 0.946693 | 0.9774586 | 0.002170014 | 0.9553479 | 0.005378178 | 0.9553786 | 0.004889009 |  |  | 4685 | 0.8805515 | 0.9656753 | 0.003526254 | 0.9035433 | 0.003993363 | 0.9035483 | 0.006521575 |  |  | 4685 | 0.7715562 | 0.9149718 | 0.005059457 | 0.7887499 | 0.00913957 | 0.7887318 | 0.00700573 |  |  | 265560 | 0.8704231 | 0.8678712 | 0.0137218 | 0.871338 | 0.009106445 | 0.8713459 | 0.0137997 |  |  | 223360 | 0.7548995 | 0.7035679 | 0.01101989 | 0.7588864 | 0.005551374 | 0.7588915 | 0.006949524
|  |  | 4542 | 0.9825227 | 0.995269 | 0.00106115 | 0.9861551 | 0.03359631 | 0.9862787 | 0.1772523 |  |  | 4466 | 0.9457325 | 0.9775044 | 0.00216351 | 0.9553821 | 0.005369795 | 0.9554127 | 0.004882605 |  |  | 4690 | 0.8816305 | 0.9656844 | 0.003524062 | 0.9035476 | 0.003993205 | 0.9035526 | 0.006521518 |  |  | 4690 | 0.7732377 | 0.9149726 | 0.005059351 | 0.7887587 | 0.009139705 | 0.7887407 | 0.007005841 |  |  | 265860 | 0.8704231 | 0.8678712 | 0.0137218 | 0.871472 | 0.009106713 | 0.8714799 | 0.01380057 |  |  | 223660 | 0.7483732 | 0.7035679 | 0.01101989 | 0.7590241 | 0.005550891 | 0.7590292 | 0.006948979
|  |  | 4547 | 0.9834187 | 0.9952931 | 0.001057114 | 0.9862028 | 0.03359787 | 0.9863262 | 0.1772448 |  |  | 4471 | 0.9457325 | 0.9775501 | 0.002157034 | 0.9554161 | 0.005361469 | 0.9554467 | 0.004876247 |  |  | 4695 | 0.8805515 | 0.9656935 | 0.003521892 | 0.9035518 | 0.003993049 | 0.9035568 | 0.006521463 |  |  | 4695 | 0.7715562 | 0.9149733 | 0.005059247 | 0.7887676 | 0.009139839 | 0.7887496 | 0.007005953 |  |  | 266160 | 0.8704231 | 0.8678712 | 0.0137218 | 0.8716057 | 0.009106972 | 0.8716136 | 0.01380142 |  |  | 223960 | 0.7505486 | 0.7035679 | 0.01101989 | 0.7591615 | 0.005550403 | 0.7591667 | 0.006948427
|  |  | 4552 | 0.9834187 | 0.9953171 | 0.001053099 | 0.9862503 | 0.03359943 | 0.9863736 | 0.1772374 |  |  | 4476 | 0.946693 | 0.9775954 | 0.002150587 | 0.9554499 | 0.005353201 | 0.9554805 | 0.004869934 |  |  | 4700 | 0.8827095 | 0.9657024 | 0.003519746 | 0.903556 | 0.003992896 | 0.9035609 | 0.006521408 |  |  | 4700 | 0.7749191 | 0.914974 | 0.005059144 | 0.7887765 | 0.009139973 | 0.7887585 | 0.007006065 |  |  | 266460 | 0.8659472 | 0.8678712 | 0.0137218 | 0.8717394 | 0.009107224 | 0.8717473 | 0.01380227 |  |  | 224260 | 0.7548995 | 0.7035679 | 0.01101989 | 0.7592988 | 0.00554991 | 0.759304 | 0.006947869
|  |  | 4557 | 0.9834187 | 0.9953409 | 0.001049106 | 0.9862977 | 0.03360098 | 0.9864208 | 0.1772299 |  |  | 4481 | 0.9457325 | 0.9776406 | 0.002144169 | 0.9554836 | 0.00534499 | 0.9555141 | 0.004863667 |  |  | 4705 | 0.8827095 | 0.9657114 | 0.003517623 | 0.9035601 | 0.003992746 | 0.9035651 | 0.006521355 |  |  | 4705 | 0.7665117 | 0.9149748 | 0.005059044 | 0.7887854 | 0.009140108 | 0.7887674 | 0.007006176 |  |  | 266760 | 0.8681852 | 0.8678712 | 0.0137218 | 0.8718728 | 0.009107467 | 0.8718807 | 0.01380311 |  |  | 224560 | 0.7505486 | 0.7035679 | 0.01101989 | 0.7594358 | 0.005549412 | 0.759441 | 0.006947304
|  |  | 4562 | 0.9843147 | 0.9953645 | 0.001045133 | 0.9863449 | 0.03360253 | 0.9864679 | 0.1772225 |  |  | 4486 | 0.9438116 | 0.9776856 | 0.00213778 | 0.9555171 | 0.005336835 | 0.9555475 | 0.004857445 |  |  | 4710 | 0.8816305 | 0.9657202 | 0.003515523 | 0.9035643 | 0.003992598 | 0.9035693 | 0.006521303 |  |  | 4710 | 0.7715562 | 0.9149755 | 0.005058945 | 0.7887942 | 0.009140242 | 0.7887762 | 0.007006288 |  |  | 267060 | 0.8704231 | 0.8678712 | 0.0137218 | 0.8720061 | 0.009107703 | 0.8720141 | 0.01380393 |  |  | 224860 | 0.7483732 | 0.7035679 | 0.01101989 | 0.7595726 | 0.00554891 | 0.7595778 | 0.006946733
|  |  | 4567 | 0.9843147 | 0.9953881 | 0.001041183 | 0.9863919 | 0.03360407 | 0.9865147 | 0.1772152 |  |  | 4491 | 0.9457325 | 0.9777303 | 0.002131419 | 0.9555504 | 0.005328737 | 0.9555808 | 0.004851268 |  |  | 4715 | 0.8816305 | 0.9657291 | 0.003513445 | 0.9035685 | 0.003992452 | 0.9035734 | 0.006521252 |  |  | 4715 | 0.7732377 | 0.9149762 | 0.005058848 | 0.7888031 | 0.009140377 | 0.7887851 | 0.0070064 |  |  | 267360 | 0.8704231 | 0.8678712 | 0.0137218 | 0.8721393 | 0.00910793 | 0.8721472 | 0.01380475 |  |  | 225160 | 0.757075 | 0.7035679 | 0.01101989 | 0.7597092 | 0.005548403 | 0.7597143 | 0.006946155
|  |  | 4572 | 0.9825227 | 0.9954114 | 0.001037253 | 0.9864388 | 0.03360561 | 0.9865615 | 0.1772079 |  |  | 4496 | 0.9438116 | 0.9777748 | 0.002125087 | 0.9555836 | 0.005320695 | 0.9556139 | 0.004845135 |  |  | 4720 | 0.8816305 | 0.9657378 | 0.003511389 | 0.9035726 | 0.003992309 | 0.9035775 | 0.006521202 |  |  | 4720 | 0.7732377 | 0.9149769 | 0.005058752 | 0.788812 | 0.009140512 | 0.788794 | 0.007006513 |  |  | 267660 | 0.8637093 | 0.8678712 | 0.0137218 | 0.8722723 | 0.009108149 | 0.8722802 | 0.01380556 |  |  | 225460 | 0.7483732 | 0.7035679 | 0.01101989 | 0.7598455 | 0.005547892 | 0.7598506 | 0.006945572
|  |  | 4577 | 0.9834187 | 0.9954347 | 0.001033345 | 0.9864855 | 0.03360714 | 0.986608 | 0.1772006 |  |  | 4501 | 0.9457325 | 0.977819 | 0.002118784 | 0.9556165 | 0.005312709 | 0.9556468 | 0.004839046 |  |  | 4725 | 0.8805515 | 0.9657465 | 0.003509355 | 0.9035767 | 0.003992168 | 0.9035817 | 0.006521153 |  |  | 4725 | 0.7749191 | 0.9149776 | 0.005058658 | 0.7888209 | 0.009140647 | 0.7888029 | 0.007006625 |  |  | 267960 | 0.8659472 | 0.8678712 | 0.0137218 | 0.8724052 | 0.009108361 | 0.8724131 | 0.01380636 |  |  | 225760 | 0.7483732 | 0.7035679 | 0.01101989 | 0.7599816 | 0.005547375 | 0.7599867 | 0.006944982
|  |  | 4582 | 0.9843147 | 0.9954578 | 0.001029457 | 0.986532 | 0.03360867 | 0.9866544 | 0.1771934 |  |  | 4506 | 0.946693 | 0.9778631 | 0.002112508 | 0.9556493 | 0.005304779 | 0.9556796 | 0.004833001 |  |  | 4730 | 0.8805515 | 0.9657551 | 0.003507343 | 0.9035808 | 0.00399203 | 0.9035858 | 0.006521105 |  |  | 4730 | 0.7749191 | 0.9149783 | 0.005058566 | 0.7888297 | 0.009140782 | 0.7888117 | 0.007006737 |  |  | 268260 | 0.8681852 | 0.8678712 | 0.0137218 | 0.8725379 | 0.009108564 | 0.8725458 | 0.01380714 |  |  | 226060 | 0.7527241 | 0.7035679 | 0.01101989 | 0.7601175 | 0.005546855 | 0.7601226 | 0.006944385
|  |  | 4587 | 0.9834187 | 0.9954808 | 0.001025591 | 0.9865784 | 0.0336102 | 0.9867006 | 0.1771862 |  |  | 4511 | 0.9438116 | 0.9779069 | 0.002106261 | 0.955682 | 0.005296903 | 0.9557122 | 0.004827 |  |  | 4735 | 0.8816305 | 0.9657637 | 0.003505352 | 0.9035849 | 0.003991894 | 0.9035898 | 0.006521058 |  |  | 4735 | 0.7732377 | 0.914979 | 0.005058476 | 0.7888386 | 0.009140917 | 0.7888206 | 0.007006849 |  |  | 268560 | 0.8681852 | 0.8678712 | 0.0137218 | 0.8726704 | 0.00910876 | 0.8726784 | 0.01380792 |  |  | 226360 | 0.7527241 | 0.7035679 | 0.01101989 | 0.7602531 | 0.00554633 | 0.7602582 | 0.006943783
|  |  | 4592 | 0.9834187 | 0.9955037 | 0.001021745 | 0.9866246 | 0.03361172 | 0.9867467 | 0.1771791 |  |  | 4516 | 0.9457325 | 0.9779505 | 0.002100043 | 0.9557144 | 0.005289083 | 0.9557446 | 0.004821043 |  |  | 4740 | 0.8816305 | 0.9657722 | 0.003503383 | 0.903589 | 0.00399176 | 0.9035939 | 0.006521013 |  |  | 4740 | 0.7749191 | 0.9149797 | 0.005058387 | 0.7888475 | 0.009141053 | 0.7888295 | 0.007006962 |  |  | 268860 | 0.8704231 | 0.8678712 | 0.0137218 | 0.8728028 | 0.009108947 | 0.8728108 | 0.01380869 |  |  | 226660 | 0.7505486 | 0.7035679 | 0.01101989 | 0.7603885 | 0.0055458 | 0.7603936 | 0.006943174
|  |  | 4597 | 0.9834187 | 0.9955264 | 0.001017921 | 0.9866707 | 0.03361323 | 0.9867926 | 0.177172 |  |  | 4521 | 0.9457325 | 0.9779939 | 0.002093852 | 0.9557467 | 0.005281317 | 0.9557768 | 0.004815129 |  |  | 4745 | 0.8816305 | 0.9657807 | 0.003501435 | 0.9035931 | 0.003991629 | 0.903598 | 0.006520968 |  |  | 4745 | 0.7732377 | 0.9149804 | 0.005058299 | 0.7888564 | 0.009141188 | 0.7888384 | 0.007007075 |  |  | 269160 | 0.8704231 | 0.8678712 | 0.0137218 | 0.8729351 | 0.009109127 | 0.872943 | 0.01380945 |  |  | 226960 | 0.7527241 | 0.7035679 | 0.01101989 | 0.7605237 | 0.005545266 | 0.7605288 | 0.00694256
|  |  | 4602 | 0.9834187 | 0.995549 | 0.001014117 | 0.9867166 | 0.03361474 | 0.9868383 | 0.1771649 |  |  | 4526 | 0.9457325 | 0.9780371 | 0.00208769 | 0.9557789 | 0.005273606 | 0.9558089 | 0.004809258 |  |  | 4750 | 0.8827095 | 0.9657891 | 0.003499508 | 0.9035971 | 0.0039915 | 0.903602 | 0.006520924 |  |  | 4750 | 0.7732377 | 0.914981 | 0.005058213 | 0.7888652 | 0.009141324 | 0.7888473 | 0.007007187 |  |  | 269460 | 0.874899 | 0.8678712 | 0.0137218 | 0.8730672 | 0.009109299 | 0.8730751 | 0.0138102 |  |  | 227260 | 0.7483732 | 0.7035679 | 0.01101989 | 0.7606587 | 0.005544727 | 0.7606638 | 0.006941939
|  |  | 4607 | 0.9834187 | 0.9955714 | 0.001010333 | 0.9867623 | 0.03361625 | 0.9868839 | 0.1771579 |  |  | 4531 | 0.9457325 | 0.97808 | 0.002081556 | 0.9558108 | 0.005265949 | 0.9558408 | 0.004803429 |  |  | 4755 | 0.8816305 | 0.9657974 | 0.003497601 | 0.9036012 | 0.003991373 | 0.903606 | 0.006520882 |  |  | 4755 | 0.7732377 | 0.9149817 | 0.005058129 | 0.7888741 | 0.009141459 | 0.7888561 | 0.0070073 |  |  | 269760 | 0.8704231 | 0.8678712 | 0.0137218 | 0.8731991 | 0.009109463 | 0.8732071 | 0.01381094 |  |  | 227560 | 0.7548995 | 0.7035679 | 0.01101989 | 0.7607934 | 0.005544184 | 0.7607985 | 0.006941311
|  |  | 4612 | 0.9834187 | 0.9955938 | 0.001006571 | 0.9868079 | 0.03361775 | 0.9869293 | 0.1771509 |  |  | 4536 | 0.9457325 | 0.9781228 | 0.002075449 | 0.9558426 | 0.005258346 | 0.9558726 | 0.004797644 |  |  | 4760 | 0.8816305 | 0.9658057 | 0.003495715 | 0.9036052 | 0.003991248 | 0.9036101 | 0.00652084 |  |  | 4760 | 0.7732377 | 0.9149823 | 0.005058046 | 0.788883 | 0.009141595 | 0.788865 | 0.007007413 |  |  | 270060 | 0.8659472 | 0.8678712 | 0.0137218 | 0.8733309 | 0.009109619 | 0.8733389 | 0.01381167 |  |  | 227860 | 0.757075 | 0.7035679 | 0.01101989 | 0.7609279 | 0.005543636 | 0.760933 | 0.006940678
|  |  | 4617 | 0.9825227 | 0.995616 | 0.001002828 | 0.9868533 | 0.03361924 | 0.9869746 | 0.1771439 |  |  | 4541 | 0.9457325 | 0.9781653 | 0.002069371 | 0.9558743 | 0.005250796 | 0.9559042 | 0.0047919 |  |  | 4765 | 0.8816305 | 0.9658139 | 0.00349385 | 0.9036092 | 0.003991125 | 0.9036141 | 0.006520799 |  |  | 4765 | 0.7698747 | 0.914983 | 0.005057965 | 0.7888919 | 0.009141731 | 0.7888739 | 0.007007526 |  |  | 270360 | 0.8637093 | 0.8678712 | 0.0137218 | 0.8734625 | 0.009109768 | 0.8734705 | 0.01381239 |  |  | 228160 | 0.7505486 | 0.7035679 | 0.01101989 | 0.7610622 | 0.005543084 | 0.7610673 | 0.006940039
|  |  | 4622 | 0.9834187 | 0.995638 | 0.0009991065 | 0.9868986 | 0.03362073 | 0.9870197 | 0.177137 |  |  | 4546 | 0.9457325 | 0.9782076 | 0.00206332 | 0.9559057 | 0.0052433 | 0.9559356 | 0.004786199 |  |  | 4770 | 0.8816305 | 0.9658221 | 0.003492004 | 0.9036132 | 0.003991004 | 0.9036181 | 0.006520759 |  |  | 4770 | 0.7749191 | 0.9149836 | 0.005057885 | 0.7889007 | 0.009141867 | 0.7888828 | 0.007007639 |  |  | 270660 | 0.8726611 | 0.8678712 | 0.0137218 | 0.873594 | 0.009109908 | 0.873602 | 0.0138131 |  |  | 228460 | 0.7592504 | 0.7035679 | 0.01101989 | 0.7611963 | 0.005542528 | 0.7612014 | 0.006939394
|  |  | 4627 | 0.9834187 | 0.99566 | 0.000995405 | 0.9869437 | 0.03362222 | 0.9870646 | 0.1771301 |  |  | 4551 | 0.946693 | 0.9782497 | 0.002057297 | 0.955937 | 0.005235856 | 0.9559669 | 0.004780539 |  |  | 4775 | 0.8805515 | 0.9658302 | 0.003490179 | 0.9036172 | 0.003990886 | 0.903622 | 0.00652072 |  |  | 4775 | 0.7715562 | 0.9149843 | 0.005057806 | 0.7889096 | 0.009142003 | 0.7888916 | 0.007007752 |  |  | 270960 | 0.874899 | 0.8678712 | 0.0137218 | 0.8737254 | 0.009110041 | 0.8737334 | 0.01381381 |  |  | 228760 | 0.7527241 | 0.7035679 | 0.01101989 | 0.7613301 | 0.005541967 | 0.7613352 | 0.006938743
|  |  | 4632 | 0.9843147 | 0.9956818 | 0.0009917238 | 0.9869886 | 0.0336237 | 0.9871094 | 0.1771233 |  |  | 4556 | 0.9447721 | 0.9782916 | 0.002051301 | 0.9559682 | 0.005228466 | 0.955998 | 0.004774921 |  |  | 4780 | 0.8816305 | 0.9658383 | 0.003488373 | 0.9036212 | 0.003990769 | 0.903626 | 0.006520682 |  |  | 4780 | 0.7698747 | 0.9149849 | 0.005057729 | 0.7889185 | 0.00914214 | 0.7889005 | 0.007007866 |  |  | 271260 | 0.8681852 | 0.8678712 | 0.0137218 | 0.8738566 | 0.009110166 | 0.8738646 | 0.0138145 |  |  | 229060 | 0.7505486 | 0.7035679 | 0.01101989 | 0.7614638 | 0.005541402 | 0.7614688 | 0.006938085
|  |  | 4637 | 0.9834187 | 0.9957035 | 0.0009880628 | 0.9870334 | 0.03362518 | 0.9871541 | 0.1771165 |  |  | 4561 | 0.9457325 | 0.9783333 | 0.002045333 | 0.9559992 | 0.005221127 | 0.9560289 | 0.004769344 |  |  | 4785 | 0.8827095 | 0.9658463 | 0.003486587 | 0.9036251 | 0.003990655 | 0.90363 | 0.006520645 |  |  | 4785 | 0.7698747 | 0.9149855 | 0.005057653 | 0.7889273 | 0.009142276 | 0.7889094 | 0.007007979 |  |  | 271560 | 0.8726611 | 0.8678712 | 0.0137218 | 0.8739876 | 0.009110283 | 0.8739956 | 0.01381518 |  |  | 229360 | 0.7483732 | 0.7035679 | 0.01101989 | 0.7615972 | 0.005540833 | 0.7616022 | 0.006937422
|  |  | 4642 | 0.9825227 | 0.995725 | 0.000984422 | 0.9870781 | 0.03362665 | 0.9871985 | 0.1771097 |  |  | 4566 | 0.9447721 | 0.9783748 | 0.002039393 | 0.95603 | 0.005213841 | 0.9560597 | 0.004763808 |  |  | 4790 | 0.8816305 | 0.9658543 | 0.003484819 | 0.9036291 | 0.003990542 | 0.9036339 | 0.006520609 |  |  | 4790 | 0.7715562 | 0.9149861 | 0.005057578 | 0.7889362 | 0.009142413 | 0.7889182 | 0.007008093 |  |  | 271860 | 0.874899 | 0.8678712 | 0.0137218 | 0.8741185 | 0.009110393 | 0.8741265 | 0.01381585 |  |  | 229660 | 0.7592504 | 0.7035679 | 0.01101989 | 0.7617303 | 0.005540259 | 0.7617354 | 0.006936753
|  |  | 4647 | 0.9834187 | 0.9957465 | 0.0009808012 | 0.9871225 | 0.03362812 | 0.9872428 | 0.177103 |  |  | 4571 | 0.946693 | 0.9784161 | 0.00203348 | 0.9560607 | 0.005206606 | 0.9560903 | 0.004758313 |  |  | 4795 | 0.8816305 | 0.9658622 | 0.003483071 | 0.903633 | 0.003990432 | 0.9036378 | 0.006520574 |  |  | 4795 | 0.7732377 | 0.9149867 | 0.005057505 | 0.7889451 | 0.00914255 | 0.7889271 | 0.007008206 |  |  | 272160 | 0.8704231 | 0.8678712 | 0.0137218 | 0.8742493 | 0.009110495 | 0.8742573 | 0.01381652 |  |  | 229960 | 0.7483732 | 0.7035679 | 0.01101989 | 0.7618633 | 0.005539681 | 0.7618683 | 0.006936078
|  |  | 4652 | 0.9843147 | 0.9957678 | 0.0009772003 | 0.9871668 | 0.03362958 | 0.987287 | 0.1770963 |  |  | 4576 | 0.9447721 | 0.9784572 | 0.002027594 | 0.9560912 | 0.005199423 | 0.9561208 | 0.004752859 |  |  | 4800 | 0.8827095 | 0.96587 | 0.003481342 | 0.9036369 | 0.003990323 | 0.9036417 | 0.006520539 |  |  | 4800 | 0.7732377 | 0.9149873 | 0.005057433 | 0.788954 | 0.009142686 | 0.788936 | 0.00700832 |  |  | 272460 | 0.8726611 | 0.8678712 | 0.0137218 | 0.8743799 | 0.009110589 | 0.8743879 | 0.01381717 |  |  | 230260 | 0.7527241 | 0.7035679 | 0.01101989 | 0.761996 | 0.005539098 | 0.762001 | 0.006935397
|  |  | 4657 | 0.9843147 | 0.995789 | 0.0009736194 | 0.987211 | 0.03363104 | 0.987331 | 0.1770896 |  |  | 4581 | 0.946693 | 0.978498 | 0.002021735 | 0.9561215 | 0.005192292 | 0.9561511 | 0.004747445 |  |  | 4805 | 0.8816305 | 0.9658778 | 0.003479632 | 0.9036409 | 0.003990216 | 0.9036456 | 0.006520505 |  |  | 4805 | 0.7749191 | 0.9149879 | 0.005057362 | 0.7889628 | 0.009142823 | 0.7889449 | 0.007008434 |  |  | 272760 | 0.8681852 | 0.8678712 | 0.0137218 | 0.8745103 | 0.009110675 | 0.8745183 | 0.01381782 |  |  | 230560 | 0.757075 | 0.7035679 | 0.01101989 | 0.7621285 | 0.005538512 | 0.7621335 | 0.00693471
|  |  | 4662 | 0.9834187 | 0.9958101 | 0.0009700583 | 0.987255 | 0.03363249 | 0.9873748 | 0.177083 |  |  | 4586 | 0.946693 | 0.9785387 | 0.002015904 | 0.9561517 | 0.005185211 | 0.9561812 | 0.004742071 |  |  | 4810 | 0.8816305 | 0.9658856 | 0.00347794 | 0.9036448 | 0.003990111 | 0.9036495 | 0.006520473 |  |  | 4810 | 0.7732377 | 0.9149885 | 0.005057293 | 0.7889717 | 0.00914296 | 0.7889537 | 0.007008548 |  |  | 273060 | 0.8726611 | 0.8678712 | 0.0137218 | 0.8746406 | 0.009110754 | 0.8746486 | 0.01381845 |  |  | 230860 | 0.7505486 | 0.7035679 | 0.01101989 | 0.7622608 | 0.005537921 | 0.7622658 | 0.006934018
|  |  | 4667 | 0.9834187 | 0.995831 | 0.0009665169 | 0.9872989 | 0.03363394 | 0.9874185 | 0.1770764 |  |  | 4591 | 0.9457325 | 0.9785791 | 0.002010099 | 0.9561818 | 0.005178181 | 0.9562112 | 0.004736737 |  |  | 4815 | 0.8827095 | 0.9658933 | 0.003476267 | 0.9036486 | 0.003990008 | 0.9036534 | 0.006520441 |  |  | 4815 | 0.7732377 | 0.9149891 | 0.005057225 | 0.7889806 | 0.009143098 | 0.7889626 | 0.007008662 |  |  | 273360 | 0.8726611 | 0.8678712 | 0.0137218 | 0.8747707 | 0.009110825 | 0.8747788 | 0.01381908 |  |  | 231160 | 0.757075 | 0.7035679 | 0.01101989 | 0.7623928 | 0.005537326 | 0.7623978 | 0.006933319
|  |  | 4672 | 0.9843147 | 0.9958518 | 0.0009629953 | 0.9873426 | 0.03363539 | 0.9874621 | 0.1770699 |  |  | 4596 | 0.9476534 | 0.9786194 | 0.002004322 | 0.9562116 | 0.005171201 | 0.956241 | 0.004731443 |  |  | 4820 | 0.8827095 | 0.9659009 | 0.003474612 | 0.9036525 | 0.003989907 | 0.9036573 | 0.006520409 |  |  | 4820 | 0.7749191 | 0.9149897 | 0.005057158 | 0.7889894 | 0.009143235 | 0.7889715 | 0.007008776 |  |  | 273660 | 0.8726611 | 0.8678712 | 0.0137218 | 0.8749007 | 0.009110889 | 0.8749088 | 0.0138197 |  |  | 231460 | 0.7592504 | 0.7035679 | 0.01101989 | 0.7625247 | 0.005536726 | 0.7625297 | 0.006932615
|  |  | 4677 | 0.9834187 | 0.9958725 | 0.0009594932 | 0.9873861 | 0.03363683 | 0.9875055 | 0.1770633 |  |  | 4601 | 0.9457325 | 0.9786594 | 0.001998572 | 0.9562414 | 0.005164271 | 0.9562707 | 0.004726188 |  |  | 4825 | 0.8827095 | 0.9659085 | 0.003472974 | 0.9036564 | 0.003989807 | 0.9036611 | 0.006520379 |  |  | 4825 | 0.7749191 | 0.9149903 | 0.005057092 | 0.7889983 | 0.009143372 | 0.7889803 | 0.00700889 |  |  | 273960 | 0.874899 | 0.8678712 | 0.0137218 | 0.8750306 | 0.009110945 | 0.8750387 | 0.01382031 |  |  | 231760 | 0.7548995 | 0.7035679 | 0.01101989 | 0.7626563 | 0.005536123 | 0.7626613 | 0.006931906
|  |  | 4682 | 0.9834187 | 0.9958931 | 0.0009560106 | 0.9874295 | 0.03363827 | 0.9875487 | 0.1770569 |  |  | 4606 | 0.9457325 | 0.9786993 | 0.001992848 | 0.9562709 | 0.005157392 | 0.9563002 | 0.004720972 |  |  | 4830 | 0.8816305 | 0.965916 | 0.003471355 | 0.9036602 | 0.003989709 | 0.903665 | 0.006520349 |  |  | 4830 | 0.7732377 | 0.9149909 | 0.005057027 | 0.7890072 | 0.00914351 | 0.7889892 | 0.007009005 |  |  | 274260 | 0.8726611 | 0.8678712 | 0.0137218 | 0.8751603 | 0.009110993 | 0.8751684 | 0.0138209 |  |  | 232060 | 0.7483732 | 0.7035679 | 0.01101989 | 0.7627877 | 0.005535515 | 0.7627927 | 0.00693119
|  |  | 4687 | 0.9843147 | 0.9959136 | 0.0009525475 | 0.9874728 | 0.0336397 | 0.9875918 | 0.1770504 |  |  | 4611 | 0.946693 | 0.9787389 | 0.001987151 | 0.9563004 | 0.005150561 | 0.9563296 | 0.004715795 |  |  | 4835 | 0.8827095 | 0.9659235 | 0.003469753 | 0.9036641 | 0.003989613 | 0.9036688 | 0.00652032 |  |  | 4835 | 0.7715562 | 0.9149914 | 0.005056963 | 0.789016 | 0.009143648 | 0.7889981 | 0.007009119 |  |  | 274560 | 0.8726611 | 0.8678712 | 0.0137218 | 0.8752898 | 0.009111034 | 0.8752979 | 0.01382149 |  |  | 232360 | 0.7527241 | 0.7035679 | 0.01101989 | 0.7629189 | 0.005534903 | 0.7629238 | 0.006930469
|  |  | 4692 | 0.9852106 | 0.9959339 | 0.0009491038 | 0.9875159 | 0.03364112 | 0.9876347 | 0.177044 |  |  | 4616 | 0.9476534 | 0.9787784 | 0.001981481 | 0.9563296 | 0.005143781 | 0.9563589 | 0.004710657 |  |  | 4840 | 0.8816305 | 0.9659309 | 0.003468169 | 0.9036679 | 0.003989519 | 0.9036726 | 0.006520292 |  |  | 4840 | 0.7732377 | 0.914992 | 0.005056901 | 0.7890249 | 0.009143785 | 0.7890069 | 0.007009234 |  |  | 274860 | 0.8681852 | 0.8678712 | 0.0137218 | 0.8754192 | 0.009111067 | 0.8754273 | 0.01382207 |  |  | 232660 | 0.7505486 | 0.7035679 | 0.01101989 | 0.7630498 | 0.005534288 | 0.7630548 | 0.006929742
|  |  | 4697 | 0.9843147 | 0.9959542 | 0.0009456793 | 0.9875588 | 0.03364255 | 0.9876775 | 0.1770377 |  |  | 4621 | 0.946693 | 0.9788176 | 0.001975838 | 0.9563588 | 0.005137049 | 0.9563879 | 0.004705557 |  |  | 4845 | 0.8827095 | 0.9659383 | 0.003466602 | 0.9036717 | 0.003989426 | 0.9036764 | 0.006520265 |  |  | 4845 | 0.7749191 | 0.9149925 | 0.00505684 | 0.7890338 | 0.009143923 | 0.7890158 | 0.007009348 |  |  | 275160 | 0.8659472 | 0.8678712 | 0.0137218 | 0.8755485 | 0.009111093 | 0.8755566 | 0.01382265 |  |  | 232960 | 0.7592504 | 0.7035679 | 0.01101989 | 0.7631805 | 0.005533668 | 0.7631855 | 0.006929009
|  |  | 4702 | 0.9834187 | 0.9959743 | 0.0009422741 | 0.9876016 | 0.03364397 | 0.9877201 | 0.1770313 |  |  | 4626 | 0.9457325 | 0.9788567 | 0.001970221 | 0.9563877 | 0.005130365 | 0.9564169 | 0.004700495 |  |  | 4850 | 0.8816305 | 0.9659457 | 0.003465052 | 0.9036755 | 0.003989335 | 0.9036802 | 0.006520238 |  |  | 4850 | 0.7732377 | 0.9149931 | 0.005056779 | 0.7890426 | 0.009144061 | 0.7890247 | 0.007009463 |  |  | 275460 | 0.8726611 | 0.8678712 | 0.0137218 | 0.8756776 | 0.009111111 | 0.8756857 | 0.01382321 |  |  | 233260 | 0.7592504 | 0.7035679 | 0.01101989 | 0.7633111 | 0.005533043 | 0.763316 | 0.006928271
|  |  | 4707 | 0.9843147 | 0.9959943 | 0.0009388881 | 0.9876443 | 0.03364538 | 0.9877626 | 0.177025 |  |  | 4631 | 0.9457325 | 0.9788956 | 0.00196463 | 0.9564166 | 0.005123731 | 0.9564456 | 0.004695472 |  |  | 4855 | 0.8827095 | 0.9659529 | 0.003463518 | 0.9036793 | 0.003989245 | 0.903684 | 0.006520212 |  |  | 4855 | 0.7766006 | 0.9149936 | 0.00505672 | 0.7890515 | 0.009144199 | 0.7890335 | 0.007009578 |  |  | 275760 | 0.8659472 | 0.8678712 | 0.0137218 | 0.8758066 | 0.009111122 | 0.8758147 | 0.01382376 |  |  | 233560 | 0.7592504 | 0.7035679 | 0.01101989 | 0.7634414 | 0.005532415 | 0.7634463 | 0.006927528
|  |  | 4712 | 0.9834187 | 0.9960142 | 0.0009355211 | 0.9876868 | 0.03364679 | 0.987805 | 0.1770188 |  |  | 4636 | 0.9457325 | 0.9789342 | 0.001959066 | 0.9564452 | 0.005117144 | 0.9564743 | 0.004690486 |  |  | 4860 | 0.8848676 | 0.9659602 | 0.003462002 | 0.9036831 | 0.003989158 | 0.9036878 | 0.006520187 |  |  | 4860 | 0.7749191 | 0.9149942 | 0.005056662 | 0.7890603 | 0.009144338 | 0.7890424 | 0.007009693 |  |  | 276060 | 0.8726611 | 0.8678712 | 0.0137218 | 0.8759354 | 0.009111125 | 0.8759435 | 0.0138243 |  |  | 233860 | 0.7592504 | 0.7035679 | 0.01101989 | 0.7635714 | 0.005531783 | 0.7635764 | 0.006926778
|  |  | 4717 | 0.9843147 | 0.9960339 | 0.0009321732 | 0.9877291 | 0.03364819 | 0.9878471 | 0.1770126 |  |  | 4641 | 0.946693 | 0.9789727 | 0.001953528 | 0.9564738 | 0.005110605 | 0.9565027 | 0.004685537 |  |  | 4865 | 0.8827095 | 0.9659674 | 0.003460502 | 0.9036869 | 0.003989071 | 0.9036916 | 0.006520162 |  |  | 4865 | 0.7732377 | 0.9149947 | 0.005056605 | 0.7890692 | 0.009144476 | 0.7890513 | 0.007009808 |  |  | 276360 | 0.8726611 | 0.8678712 | 0.0137218 | 0.8760641 | 0.009111121 | 0.8760722 | 0.01382484 |  |  | 234160 | 0.757075 | 0.7035679 | 0.01101989 | 0.7637013 | 0.005531147 | 0.7637063 | 0.006926024
|  |  | 4722 | 0.9825227 | 0.9960536 | 0.0009288442 | 0.9877713 | 0.03364959 | 0.9878892 | 0.1770064 |  |  | 4646 | 0.9457325 | 0.979011 | 0.001948016 | 0.9565021 | 0.005104114 | 0.9565311 | 0.004680626 |  |  | 4870 | 0.8816305 | 0.9659745 | 0.003459019 | 0.9036906 | 0.003988986 | 0.9036953 | 0.006520139 |  |  | 4870 | 0.7766006 | 0.9149952 | 0.005056549 | 0.7890781 | 0.009144615 | 0.7890601 | 0.007009923 |  |  | 276660 | 0.874899 | 0.8678712 | 0.0137218 | 0.8761926 | 0.009111109 | 0.8762007 | 0.01382536 |  |  | 234460 | 0.7548995 | 0.7035679 | 0.01101989 | 0.763831 | 0.005530506 | 0.7638359 | 0.006925263
|  |  | 4727 | 0.9843147 | 0.9960731 | 0.000925534 | 0.9878134 | 0.03365099 | 0.9879311 | 0.1770002 |  |  | 4651 | 0.9457325 | 0.9790491 | 0.001942531 | 0.9565304 | 0.005097671 | 0.9565593 | 0.004675752 |  |  | 4875 | 0.8827095 | 0.9659816 | 0.003457552 | 0.9036944 | 0.003988903 | 0.9036991 | 0.006520115 |  |  | 4875 | 0.7732377 | 0.9149957 | 0.005056494 | 0.7890869 | 0.009144753 | 0.789069 | 0.007010038 |  |  | 276960 | 0.8704231 | 0.8678712 | 0.0137218 | 0.8763209 | 0.00911109 | 0.8763291 | 0.01382588 |  |  | 234760 | 0.7548995 | 0.7035679 | 0.01101989 | 0.7639604 | 0.005529862 | 0.7639653 | 0.006924497
|  |  | 4732 | 0.9834187 | 0.9960925 | 0.0009222427 | 0.9878553 | 0.03365238 | 0.9879728 | 0.1769941 |  |  | 4656 | 0.9457325 | 0.979087 | 0.001937071 | 0.9565585 | 0.005091274 | 0.9565873 | 0.004670915 |  |  | 4880 | 0.8827095 | 0.9659886 | 0.0034561 | 0.9036981 | 0.003988822 | 0.9037028 | 0.006520093 |  |  | 4880 | 0.7749191 | 0.9149963 | 0.005056439 | 0.7890958 | 0.009144892 | 0.7890779 | 0.007010154 |  |  | 277260 | 0.8704231 | 0.8678712 | 0.0137218 | 0.8764492 | 0.009111064 | 0.8764573 | 0.01382639 |  |  | 235060 | 0.757075 | 0.7035679 | 0.01101989 | 0.7640896 | 0.005529214 | 0.7640945 | 0.006923726
|  |  | 4737 | 0.9852106 | 0.9961119 | 0.00091897 | 0.987897 | 0.03365377 | 0.9880144 | 0.176988 |  |  | 4661 | 0.946693 | 0.9791247 | 0.001931638 | 0.9565864 | 0.005084924 | 0.9566152 | 0.004666115 |  |  | 4885 | 0.8816305 | 0.9659956 | 0.003454665 | 0.9037018 | 0.003988741 | 0.9037065 | 0.006520071 |  |  | 4885 | 0.7749191 | 0.9149968 | 0.005056386 | 0.7891047 | 0.009145031 | 0.7890867 | 0.007010269 |  |  | 277560 | 0.8704231 | 0.8678712 | 0.0137218 | 0.8765772 | 0.00911103 | 0.8765854 | 0.01382689 |  |  | 235360 | 0.7614259 | 0.7035679 | 0.01101989 | 0.7642186 | 0.005528562 | 0.7642235 | 0.00692295
|  |  | 4742 | 0.9843147 | 0.9961311 | 0.000915716 | 0.9879387 | 0.03365515 | 0.9880559 | 0.176982 |  |  | 4666 | 0.946693 | 0.9791623 | 0.00192623 | 0.9566142 | 0.005078621 | 0.956643 | 0.004661351 |  |  | 4890 | 0.8827095 | 0.9660026 | 0.003453246 | 0.9037056 | 0.003988662 | 0.9037102 | 0.00652005 |  |  | 4890 | 0.7749191 | 0.9149973 | 0.005056334 | 0.7891135 | 0.00914517 | 0.7890956 | 0.007010385 |  |  | 277860 | 0.8704231 | 0.8678712 | 0.0137218 | 0.8767052 | 0.009110989 | 0.8767133 | 0.01382738 |  |  | 235660 | 0.7527241 | 0.7035679 | 0.01101989 | 0.7643474 | 0.005527906 | 0.7643523 | 0.006922168
|  |  | 4747 | 0.9834187 | 0.9961502 | 0.0009124806 | 0.9879801 | 0.03365653 | 0.9880972 | 0.176976 |  |  | 4671 | 0.9476534 | 0.9791996 | 0.001920849 | 0.9566419 | 0.005072364 | 0.9566706 | 0.004656623 |  |  | 4895 | 0.8827095 | 0.9660095 | 0.003451842 | 0.9037093 | 0.003988585 | 0.9037139 | 0.006520029 |  |  | 4895 | 0.7749191 | 0.9149978 | 0.005056283 | 0.7891224 | 0.009145309 | 0.7891045 | 0.0070105 |  |  | 278160 | 0.8771369 | 0.8678712 | 0.0137218 | 0.876833 | 0.00911094 | 0.8768411 | 0.01382786 |  |  | 235960 | 0.7548995 | 0.7035679 | 0.01101989 | 0.7644759 | 0.005527246 | 0.7644808 | 0.00692138
|  |  | 4752 | 0.9843147 | 0.9961691 | 0.0009092637 | 0.9880215 | 0.03365791 | 0.9881383 | 0.17697 |  |  | 4676 | 0.9476534 | 0.9792367 | 0.001915493 | 0.9566694 | 0.005066152 | 0.9566981 | 0.00465193 |  |  | 4900 | 0.8816305 | 0.9660163 | 0.003450453 | 0.903713 | 0.003988509 | 0.9037176 | 0.006520009 |  |  | 4900 | 0.7698747 | 0.9149983 | 0.005056232 | 0.7891312 | 0.009145448 | 0.7891133 | 0.007010616 |  |  | 278460 | 0.8771369 | 0.8678712 | 0.0137218 | 0.8769606 | 0.009110884 | 0.8769688 | 0.01382833 |  |  | 236260 | 0.7636013 | 0.7035679 | 0.01101989 | 0.7646043 | 0.005526582 | 0.7646092 | 0.006920588
|  |  | 4757 | 0.9834187 | 0.996188 | 0.0009060652 | 0.9880626 | 0.03365928 | 0.9881793 | 0.1769641 |  |  | 4681 | 0.946693 | 0.9792737 | 0.001910162 | 0.9566968 | 0.005059987 | 0.9567254 | 0.004647274 |  |  | 4905 | 0.8827095 | 0.9660231 | 0.00344908 | 0.9037167 | 0.003988435 | 0.9037213 | 0.00651999 |  |  | 4905 | 0.7732377 | 0.9149988 | 0.005056183 | 0.7891401 | 0.009145588 | 0.7891222 | 0.007010732 |  |  | 278760 | 0.874899 | 0.8678712 | 0.0137218 | 0.8770881 | 0.009110821 | 0.8770963 | 0.01382879 |  |  | 236560 | 0.7636013 | 0.7035679 | 0.01101989 | 0.7647324 | 0.005525914 | 0.7647373 | 0.006919789
|  |  | 4762 | 0.9843147 | 0.9962068 | 0.000902885 | 0.9881037 | 0.03366064 | 0.9882202 | 0.1769582 |  |  | 4686 | 0.9476534 | 0.9793105 | 0.001904858 | 0.956724 | 0.005053867 | 0.9567526 | 0.004642653 |  |  | 4910 | 0.8827095 | 0.9660299 | 0.003447722 | 0.9037203 | 0.003988361 | 0.903725 | 0.006519971 |  |  | 4910 | 0.7732377 | 0.9149993 | 0.005056134 | 0.789149 | 0.009145727 | 0.7891311 | 0.007010848 |  |  | 279060 | 0.8704231 | 0.8678712 | 0.0137218 | 0.8772154 | 0.00911075 | 0.8772236 | 0.01382924 |  |  | 236860 | 0.7548995 | 0.7035679 | 0.01101989 | 0.7648603 | 0.005525242 | 0.7648652 | 0.006918986
|  |  | 4767 | 0.9852106 | 0.9962254 | 0.0008997232 | 0.9881446 | 0.033662 | 0.9882609 | 0.1769523 |  |  | 4691 | 0.946693 | 0.9793471 | 0.001899579 | 0.9567511 | 0.005047792 | 0.9567796 | 0.004638068 |  |  | 4915 | 0.8827095 | 0.9660366 | 0.003446379 | 0.903724 | 0.003988289 | 0.9037286 | 0.006519953 |  |  | 4915 | 0.7749191 | 0.9149997 | 0.005056086 | 0.7891578 | 0.009145867 | 0.7891399 | 0.007010964 |  |  | 279360 | 0.874899 | 0.8678712 | 0.0137218 | 0.8773426 | 0.009110673 | 0.8773508 | 0.01382969 |  |  | 237160 | 0.7592504 | 0.7035679 | 0.01101989 | 0.764988 | 0.005524567 | 0.7649929 | 0.006918178
|  |  | 4772 | 0.9843147 | 0.996244 | 0.0008965795 | 0.9881853 | 0.03366336 | 0.9883015 | 0.1769464 |  |  | 4696 | 0.946693 | 0.9793835 | 0.001894325 | 0.956778 | 0.005041763 | 0.9568065 | 0.004633517 |  |  | 4920 | 0.8837886 | 0.9660433 | 0.00344505 | 0.9037277 | 0.003988219 | 0.9037323 | 0.006519936 |  |  | 4920 | 0.7749191 | 0.9150002 | 0.005056039 | 0.7891667 | 0.009146007 | 0.7891488 | 0.00701108 |  |  | 279660 | 0.8704231 | 0.8678712 | 0.0137218 | 0.8774697 | 0.009110588 | 0.8774779 | 0.01383012 |  |  | 237460 | 0.757075 | 0.7035679 | 0.01101989 | 0.7651155 | 0.005523888 | 0.7651204 | 0.006917364
|  |  | 4777 | 0.9852106 | 0.9962624 | 0.000893454 | 0.9882259 | 0.03366472 | 0.988342 | 0.1769406 |  |  | 4701 | 0.946693 | 0.9794198 | 0.001889097 | 0.9568049 | 0.005035777 | 0.9568333 | 0.004629001 |  |  | 4925 | 0.8827095 | 0.9660499 | 0.003443736 | 0.9037313 | 0.00398815 | 0.9037359 | 0.006519919 |  |  | 4925 | 0.7782821 | 0.9150007 | 0.005055993 | 0.7891755 | 0.009146146 | 0.7891576 | 0.007011196 |  |  | 279960 | 0.8793749 | 0.8678712 | 0.0137218 | 0.8775966 | 0.009110496 | 0.8776048 | 0.01383055 |  |  | 237760 | 0.7505486 | 0.7035679 | 0.01101989 | 0.7652428 | 0.005523205 | 0.7652477 | 0.006916545
|  |  | 4782 | 0.9843147 | 0.9962807 | 0.0008903466 | 0.9882664 | 0.03366606 | 0.9883823 | 0.1769349 |  |  | 4706 | 0.9476534 | 0.9794558 | 0.001883894 | 0.9568315 | 0.005029837 | 0.95686 | 0.00462452 |  |  | 4930 | 0.8816305 | 0.9660565 | 0.003442437 | 0.9037349 | 0.003988082 | 0.9037395 | 0.006519902 |  |  | 4930 | 0.7715562 | 0.9150012 | 0.005055948 | 0.7891844 | 0.009146286 | 0.7891665 | 0.007011313 |  |  | 280260 | 0.874899 | 0.8678712 | 0.0137218 | 0.8777234 | 0.009110396 | 0.8777316 | 0.01383097 |  |  | 238060 | 0.7527241 | 0.7035679 | 0.01101989 | 0.7653699 | 0.005522518 | 0.7653747 | 0.00691572
|  |  | 4787 | 0.9852106 | 0.996299 | 0.0008872572 | 0.9883067 | 0.03366741 | 0.9884224 | 0.1769291 |  |  | 4711 | 0.946693 | 0.9794917 | 0.001878716 | 0.9568581 | 0.00502394 | 0.9568865 | 0.004620073 |  |  | 4935 | 0.8827095 | 0.966063 | 0.003441152 | 0.9037386 | 0.003988015 | 0.9037432 | 0.006519886 |  |  | 4935 | 0.7766006 | 0.9150016 | 0.005055903 | 0.7891933 | 0.009146426 | 0.7891754 | 0.007011429 |  |  | 280560 | 0.8771369 | 0.8678712 | 0.0137218 | 0.87785 | 0.009110289 | 0.8778582 | 0.01383138 |  |  | 238360 | 0.7505486 | 0.7035679 | 0.01101989 | 0.7654967 | 0.005521827 | 0.7655016 | 0.006914891
|  |  | 4792 | 0.9834187 | 0.9963171 | 0.0008841857 | 0.9883469 | 0.03366875 | 0.9884624 | 0.1769234 |  |  | 4716 | 0.9457325 | 0.9795274 | 0.001873563 | 0.9568845 | 0.005018087 | 0.9569128 | 0.004615661 |  |  | 4940 | 0.8827095 | 0.9660695 | 0.003439881 | 0.9037422 | 0.00398795 | 0.9037468 | 0.006519871 |  |  | 4940 | 0.7799636 | 0.9150021 | 0.005055859 | 0.7892021 | 0.009146567 | 0.7891842 | 0.007011546 |  |  | 280860 | 0.8726611 | 0.8678712 | 0.0137218 | 0.8779765 | 0.009110176 | 0.8779847 | 0.01383178 |  |  | 238660 | 0.757075 | 0.7035679 | 0.01101989 | 0.7656234 | 0.005521133 | 0.7656282 | 0.006914056
|  |  | 4797 | 0.9843147 | 0.9963351 | 0.0008811321 | 0.988387 | 0.03367009 | 0.9885023 | 0.1769177 |  |  | 4721 | 0.9457325 | 0.9795629 | 0.001868435 | 0.9569108 | 0.005012278 | 0.9569391 | 0.004611282 |  |  | 4945 | 0.8816305 | 0.9660759 | 0.003438624 | 0.9037458 | 0.003987886 | 0.9037504 | 0.006519856 |  |  | 4945 | 0.7732377 | 0.9150026 | 0.005055816 | 0.789211 | 0.009146707 | 0.7891931 | 0.007011662 |  |  | 281160 | 0.8793749 | 0.8678712 | 0.0137218 | 0.8781028 | 0.009110055 | 0.878111 | 0.01383217 |  |  | 238960 | 0.7614259 | 0.7035679 | 0.01101989 | 0.7657498 | 0.005520435 | 0.7657546 | 0.006913217
|  |  | 4802 | 0.9834187 | 0.996353 | 0.0008780962 | 0.9884269 | 0.03367142 | 0.9885421 | 0.1769121 |  |  | 4726 | 0.9457325 | 0.9795982 | 0.001863333 | 0.9569369 | 0.005006512 | 0.9569652 | 0.004606937 |  |  | 4950 | 0.8805515 | 0.9660823 | 0.003437381 | 0.9037494 | 0.003987823 | 0.903754 | 0.006519842 |  |  | 4950 | 0.7715562 | 0.915003 | 0.005055774 | 0.7892198 | 0.009146847 | 0.7892019 | 0.007011779 |  |  | 281460 | 0.8771369 | 0.8678712 | 0.0137218 | 0.878229 | 0.009109926 | 0.8782372 | 0.01383255 |  |  | 239260 | 0.7636013 | 0.7035679 | 0.01101989 | 0.765876 | 0.005519733 | 0.7658808 | 0.006912372
|  |  | 4807 | 0.9843147 | 0.9963708 | 0.0008750781 | 0.9884667 | 0.03367275 | 0.9885817 | 0.1769065 |  |  | 4731 | 0.9476534 | 0.9796334 | 0.001858255 | 0.9569629 | 0.005000789 | 0.9569911 | 0.004602626 |  |  | 4955 | 0.8837886 | 0.9660887 | 0.003436152 | 0.903753 | 0.003987761 | 0.9037575 | 0.006519829 |  |  | 4955 | 0.7766006 | 0.9150034 | 0.005055733 | 0.7892287 | 0.009146988 | 0.7892108 | 0.007011896 |  |  | 281760 | 0.874899 | 0.8678712 | 0.0137218 | 0.878355 | 0.009109791 | 0.8783633 | 0.01383293 |  |  | 239560 | 0.7614259 | 0.7035679 | 0.01101989 | 0.766002 | 0.005519027 | 0.7660068 | 0.006911522
|  |  | 4812 | 0.9843147 | 0.9963885 | 0.0008720776 | 0.9885063 | 0.03367407 | 0.9886211 | 0.1769009 |  |  | 4736 | 0.946693 | 0.9796684 | 0.001853202 | 0.9569888 | 0.004995109 | 0.9570169 | 0.004598348 |  |  | 4960 | 0.8837886 | 0.966095 | 0.003434936 | 0.9037565 | 0.0039877 | 0.9037611 | 0.006519815 |  |  | 4960 | 0.7749191 | 0.9150039 | 0.005055692 | 0.7892375 | 0.009147129 | 0.7892197 | 0.007012013 |  |  | 282060 | 0.8771369 | 0.8678712 | 0.0137218 | 0.8784809 | 0.009109649 | 0.8784892 | 0.01383329 |  |  | 239860 | 0.757075 | 0.7035679 | 0.01101989 | 0.7661278 | 0.005518318 | 0.7661326 | 0.006910667
|  |  | 4817 | 0.9843147 | 0.9964061 | 0.0008690947 | 0.9885458 | 0.03367539 | 0.9886605 | 0.1768954 |  |  | 4741 | 0.946693 | 0.9797032 | 0.001848174 | 0.9570145 | 0.004989472 | 0.9570426 | 0.004594103 |  |  | 4965 | 0.8827095 | 0.9661013 | 0.003433734 | 0.9037601 | 0.003987641 | 0.9037647 | 0.006519803 |  |  | 4965 | 0.7749191 | 0.9150043 | 0.005055652 | 0.7892464 | 0.00914727 | 0.7892285 | 0.00701213 |  |  | 282360 | 0.874899 | 0.8678712 | 0.0137218 | 0.8786067 | 0.009109499 | 0.8786149 | 0.01383365 |  |  | 240160 | 0.7592504 | 0.7035679 | 0.01101989 | 0.7662534 | 0.005517605 | 0.7662582 | 0.006909807
|  |  | 4822 | 0.9852106 | 0.9964236 | 0.0008661293 | 0.9885851 | 0.03367671 | 0.9886996 | 0.1768899 |  |  | 4746 | 0.946693 | 0.9797378 | 0.001843171 | 0.9570401 | 0.004983877 | 0.9570682 | 0.004589891 |  |  | 4970 | 0.8837886 | 0.9661075 | 0.003432545 | 0.9037637 | 0.003987582 | 0.9037682 | 0.006519791 |  |  | 4970 | 0.7749191 | 0.9150048 | 0.005055613 | 0.7892553 | 0.009147411 | 0.7892374 | 0.007012247 |  |  | 282660 | 0.8771369 | 0.8678712 | 0.0137218 | 0.8787323 | 0.009109343 | 0.8787405 | 0.013834 |  |  | 240460 | 0.757075 | 0.7035679 | 0.01101989 | 0.7663788 | 0.005516889 | 0.7663835 | 0.006908942
|  |  | 4827 | 0.9843147 | 0.996441 | 0.0008631814 | 0.9886244 | 0.03367802 | 0.9887387 | 0.1768844 |  |  | 4751 | 0.946693 | 0.9797723 | 0.001838192 | 0.9570656 | 0.004978323 | 0.9570936 | 0.004585711 |  |  | 4975 | 0.8816305 | 0.9661137 | 0.00343137 | 0.9037672 | 0.003987525 | 0.9037718 | 0.006519779 |  |  | 4975 | 0.7766006 | 0.9150052 | 0.005055574 | 0.7892641 | 0.009147552 | 0.7892462 | 0.007012364 |  |  | 282960 | 0.8771369 | 0.8678712 | 0.0137218 | 0.8788578 | 0.009109179 | 0.878866 | 0.01383434 |  |  | 240760 | 0.7592504 | 0.7035679 | 0.01101989 | 0.7665039 | 0.005516169 | 0.7665087 | 0.006908072
|  |  | 4832 | 0.9843147 | 0.9964583 | 0.0008602508 | 0.9886634 | 0.03367933 | 0.9887776 | 0.176879 |  |  | 4756 | 0.9476534 | 0.9798066 | 0.001833237 | 0.9570909 | 0.004972812 | 0.957119 | 0.004581564 |  |  | 4980 | 0.8827095 | 0.9661199 | 0.003430207 | 0.9037708 | 0.003987469 | 0.9037753 | 0.006519768 |  |  | 4980 | 0.7749191 | 0.9150056 | 0.005055536 | 0.789273 | 0.009147693 | 0.7892551 | 0.007012482 |  |  | 283260 | 0.8726611 | 0.8678712 | 0.0137218 | 0.8789831 | 0.009109008 | 0.8789913 | 0.01383467 |  |  | 241060 | 0.7614259 | 0.7035679 | 0.01101989 | 0.7666289 | 0.005515445 | 0.7666336 | 0.006907197
|  |  | 4837 | 0.9843147 | 0.9964755 | 0.0008573375 | 0.9887024 | 0.03368063 | 0.9888164 | 0.1768736 |  |  | 4761 | 0.9457325 | 0.9798407 | 0.001828307 | 0.9571162 | 0.004967342 | 0.9571441 | 0.004577449 |  |  | 4985 | 0.8837886 | 0.966126 | 0.003429057 | 0.9037743 | 0.003987414 | 0.9037788 | 0.006519757 |  |  | 4985 | 0.7766006 | 0.915006 | 0.005055499 | 0.7892818 | 0.009147834 | 0.789264 | 0.007012599 |  |  | 283560 | 0.8771369 | 0.8678712 | 0.0137218 | 0.8791083 | 0.009108831 | 0.8791165 | 0.01383499 |  |  | 241360 | 0.7614259 | 0.7035679 | 0.01101989 | 0.7667536 | 0.005514718 | 0.7667584 | 0.006906318
|  |  | 4842 | 0.9843147 | 0.9964926 | 0.0008544414 | 0.9887412 | 0.03368193 | 0.988855 | 0.1768682 |  |  | 4766 | 0.9457325 | 0.9798747 | 0.001823402 | 0.9571413 | 0.004961914 | 0.9571692 | 0.004573366 |  |  | 4990 | 0.8827095 | 0.966132 | 0.00342792 | 0.9037778 | 0.00398736 | 0.9037824 | 0.006519747 |  |  | 4990 | 0.7766006 | 0.9150065 | 0.005055463 | 0.7892907 | 0.009147975 | 0.7892728 | 0.007012717 |  |  | 283860 | 0.874899 | 0.8678712 | 0.0137218 | 0.8792333 | 0.009108646 | 0.8792416 | 0.01383531 |  |  | 241660 | 0.7505486 | 0.7035679 | 0.01101989 | 0.7668782 | 0.005513987 | 0.7668829 | 0.006905433
|  |  | 4847 | 0.9843147 | 0.9965096 | 0.0008515625 | 0.9887799 | 0.03368323 | 0.9888935 | 0.1768629 |  |  | 4771 | 0.946693 | 0.9799084 | 0.001818521 | 0.9571662 | 0.004956526 | 0.9571941 | 0.004569315 |  |  | 4995 | 0.8827095 | 0.9661381 | 0.003426796 | 0.9037813 | 0.003987307 | 0.9037859 | 0.006519737 |  |  | 4995 | 0.7766006 | 0.9150069 | 0.005055427 | 0.7892995 | 0.009148117 | 0.7892817 | 0.007012834 |  |  | 284160 | 0.8771369 | 0.8678712 | 0.0137218 | 0.8793582 | 0.009108454 | 0.8793665 | 0.01383561 |  |  | 241960 | 0.757075 | 0.7035679 | 0.01101989 | 0.7670025 | 0.005513253 | 0.7670072 | 0.006904543
|  |  | 4852 | 0.9843147 | 0.9965265 | 0.0008487007 | 0.9888184 | 0.03368452 | 0.9889319 | 0.1768575 |  |  | 4776 | 0.946693 | 0.9799421 | 0.001813664 | 0.9571911 | 0.004951179 | 0.9572189 | 0.004565296 |  |  | 5000 | 0.8827095 | 0.966144 | 0.003425684 | 0.9037848 | 0.003987256 | 0.9037894 | 0.006519728 |  |  | 5000 | 0.7766006 | 0.9150073 | 0.005055391 | 0.7893084 | 0.009148259 | 0.7892905 | 0.007012952 |  |  | 284460 | 0.874899 | 0.8678712 | 0.0137218 | 0.879483 | 0.009108255 | 0.8794912 | 0.01383591 |  |  | 242260 | 0.757075 | 0.7035679 | 0.01101989 | 0.7671266 | 0.005512515 | 0.7671313 | 0.006903649
|  |  | 4857 | 0.9843147 | 0.9965433 | 0.0008458559 | 0.9888568 | 0.03368581 | 0.9889701 | 0.1768523 |  |  | 4781 | 0.9486139 | 0.9799755 | 0.001808831 | 0.9572158 | 0.004945873 | 0.9572436 | 0.004561308 |  |  | 5005 | 0.8848676 | 0.96615 | 0.003424584 | 0.9037883 | 0.003987205 | 0.9037929 | 0.006519719 |  |  | 5005 | 0.7749191 | 0.9150077 | 0.005055357 | 0.7893172 | 0.0091484 | 0.7892994 | 0.00701307 |  |  | 284760 | 0.874899 | 0.8678712 | 0.0137218 | 0.8796076 | 0.00910805 | 0.8796158 | 0.0138362 |  |  | 242560 | 0.7548995 | 0.7035679 | 0.01101989 | 0.7672505 | 0.005511773 | 0.7672552 | 0.00690275
|  |  | 4862 | 0.9843147 | 0.99656 | 0.0008430281 | 0.9888951 | 0.03368709 | 0.9890082 | 0.176847 |  |  | 4786 | 0.946693 | 0.9800088 | 0.001804022 | 0.9572403 | 0.004940607 | 0.9572681 | 0.004557351 |  |  | 5010 | 0.8827095 | 0.9661559 | 0.003423497 | 0.9037918 | 0.003987155 | 0.9037963 | 0.006519711 |  |  | 5010 | 0.7782821 | 0.9150081 | 0.005055323 | 0.7893261 | 0.009148542 | 0.7893082 | 0.007013188 |  |  | 285060 | 0.8771369 | 0.8678712 | 0.0137218 | 0.879732 | 0.009107837 | 0.8797403 | 0.01383648 |  |  | 242860 | 0.7505486 | 0.7035679 | 0.01101989 | 0.7673742 | 0.005511029 | 0.7673789 | 0.006901846
|  |  | 4867 | 0.9852106 | 0.9965766 | 0.0008402171 | 0.9889332 | 0.03368837 | 0.9890462 | 0.1768418 |  |  | 4791 | 0.9457325 | 0.9800419 | 0.001799237 | 0.9572648 | 0.004935381 | 0.9572925 | 0.004553426 |  |  | 5015 | 0.8837886 | 0.9661617 | 0.003422422 | 0.9037953 | 0.003987106 | 0.9037998 | 0.006519703 |  |  | 5015 | 0.7749191 | 0.9150085 | 0.005055289 | 0.7893349 | 0.009148684 | 0.7893171 | 0.007013306 |  |  | 285360 | 0.8771369 | 0.8678712 | 0.0137218 | 0.8798564 | 0.009107618 | 0.8798646 | 0.01383675 |  |  | 243160 | 0.7527241 | 0.7035679 | 0.01101989 | 0.7674977 | 0.00551028 | 0.7675024 | 0.006900937
|  |  | 4872 | 0.9852106 | 0.9965931 | 0.000837423 | 0.9889712 | 0.03368965 | 0.989084 | 0.1768366 |  |  | 4796 | 0.946693 | 0.9800748 | 0.001794476 | 0.9572891 | 0.004930195 | 0.9573168 | 0.004549531 |  |  | 5020 | 0.8837886 | 0.9661676 | 0.003421359 | 0.9037988 | 0.003987058 | 0.9038033 | 0.006519695 |  |  | 5020 | 0.7766006 | 0.9150089 | 0.005055256 | 0.7893438 | 0.009148827 | 0.7893259 | 0.007013424 |  |  | 285660 | 0.8816128 | 0.8678712 | 0.0137218 | 0.8799805 | 0.009107391 | 0.8799888 | 0.01383701 |  |  | 243460 | 0.7636013 | 0.7035679 | 0.01101989 | 0.767621 | 0.005509529 | 0.7676257 | 0.006900024
|  |  | 4877 | 0.9852106 | 0.9966095 | 0.0008346456 | 0.9890091 | 0.03369092 | 0.9891217 | 0.1768315 |  |  | 4801 | 0.946693 | 0.9801076 | 0.001789739 | 0.9573133 | 0.004925048 | 0.957341 | 0.004545666 |  |  | 5025 | 0.8837886 | 0.9661733 | 0.003420307 | 0.9038022 | 0.003987011 | 0.9038067 | 0.006519688 |  |  | 5025 | 0.7732377 | 0.9150093 | 0.005055224 | 0.7893526 | 0.009148969 | 0.7893348 | 0.007013542 |  |  | 285960 | 0.8838508 | 0.8678712 | 0.0137218 | 0.8801046 | 0.009107158 | 0.8801129 | 0.01383727 |  |  | 243760 | 0.7592504 | 0.7035679 | 0.01101989 | 0.7677441 | 0.005508773 | 0.7677488 | 0.006899105
|  |  | 4882 | 0.9852106 | 0.9966259 | 0.0008318848 | 0.9890469 | 0.03369218 | 0.9891593 | 0.1768263 |  |  | 4806 | 0.946693 | 0.9801402 | 0.001785026 | 0.9573374 | 0.004919941 | 0.957365 | 0.004541832 |  |  | 5030 | 0.8837886 | 0.9661791 | 0.003419268 | 0.9038057 | 0.003986965 | 0.9038102 | 0.006519681 |  |  | 5030 | 0.7766006 | 0.9150097 | 0.005055192 | 0.7893615 | 0.009149111 | 0.7893436 | 0.007013661 |  |  | 286260 | 0.8771369 | 0.8678712 | 0.0137218 | 0.8802285 | 0.009106918 | 0.8802368 | 0.01383751 |  |  | 244060 | 0.7614259 | 0.7035679 | 0.01101989 | 0.767867 | 0.005508015 | 0.7678716 | 0.006898182
|  |  | 4887 | 0.9843147 | 0.9966421 | 0.0008291407 | 0.9890845 | 0.03369345 | 0.9891968 | 0.1768213 |  |  | 4811 | 0.946693 | 0.9801727 | 0.001780337 | 0.9573614 | 0.004914873 | 0.9573889 | 0.004538029 |  |  | 5035 | 0.8827095 | 0.9661848 | 0.00341824 | 0.9038091 | 0.00398692 | 0.9038136 | 0.006519675 |  |  | 5035 | 0.7782821 | 0.91501 | 0.005055161 | 0.7893703 | 0.009149254 | 0.7893525 | 0.007013779 |  |  | 286560 | 0.874899 | 0.8678712 | 0.0137218 | 0.8803522 | 0.009106671 | 0.8803605 | 0.01383775 |  |  | 244360 | 0.757075 | 0.7035679 | 0.01101989 | 0.7679896 | 0.005507253 | 0.7679943 | 0.006897255
|  |  | 4892 | 0.9834187 | 0.9966582 | 0.0008264132 | 0.989122 | 0.03369471 | 0.9892341 | 0.1768162 |  |  | 4816 | 0.946693 | 0.980205 | 0.001775671 | 0.9573852 | 0.004909843 | 0.9574127 | 0.004534255 |  |  | 5040 | 0.8827095 | 0.9661904 | 0.003417223 | 0.9038126 | 0.003986876 | 0.9038171 | 0.006519669 |  |  | 5040 | 0.7749191 | 0.9150104 | 0.005055131 | 0.7893792 | 0.009149396 | 0.7893614 | 0.007013898 |  |  | 286860 | 0.8771369 | 0.8678712 | 0.0137218 | 0.8804759 | 0.009106417 | 0.8804841 | 0.01383798 |  |  | 244660 | 0.757075 | 0.7035679 | 0.01101989 | 0.7681121 | 0.005506487 | 0.7681167 | 0.006896323
|  |  | 4897 | 0.9852106 | 0.9966743 | 0.0008237021 | 0.9891593 | 0.03369596 | 0.9892712 | 0.1768112 |  |  | 4821 | 0.9476534 | 0.9802371 | 0.001771028 | 0.9574089 | 0.004904852 | 0.9574364 | 0.004530511 |  |  | 5045 | 0.8837886 | 0.9661961 | 0.003416218 | 0.903816 | 0.003986833 | 0.9038205 | 0.006519664 |  |  | 5045 | 0.7766006 | 0.9150108 | 0.005055101 | 0.789388 | 0.009149539 | 0.7893702 | 0.007014016 |  |  | 287160 | 0.8771369 | 0.8678712 | 0.0137218 | 0.8805993 | 0.009106156 | 0.8806076 | 0.0138382 |  |  | 244960 | 0.7483732 | 0.7035679 | 0.01101989 | 0.7682344 | 0.005505718 | 0.768239 | 0.006895386
|  |  | 4902 | 0.9852106 | 0.9966902 | 0.0008210074 | 0.9891965 | 0.03369722 | 0.9893083 | 0.1768062 |  |  | 4826 | 0.9476534 | 0.9802691 | 0.001766409 | 0.9574325 | 0.004899899 | 0.95746 | 0.004526796 |  |  | 5050 | 0.8827095 | 0.9662017 | 0.003415224 | 0.9038194 | 0.003986791 | 0.9038239 | 0.006519659 |  |  | 5050 | 0.7782821 | 0.9150112 | 0.005055071 | 0.7893969 | 0.009149682 | 0.7893791 | 0.007014135 |  |  | 287460 | 0.8771369 | 0.8678712 | 0.0137218 | 0.8807227 | 0.009105889 | 0.880731 | 0.01383842 |  |  | 245260 | 0.7592504 | 0.7035679 | 0.01101989 | 0.7683564 | 0.005504946 | 0.768361 | 0.006894444
|  |  | 4907 | 0.9852106 | 0.9967061 | 0.000818329 | 0.9892336 | 0.03369847 | 0.9893452 | 0.1768012 |  |  | 4831 | 0.9476534 | 0.9803009 | 0.001761813 | 0.957456 | 0.004894984 | 0.9574834 | 0.004523111 |  |  | 5055 | 0.8837886 | 0.9662072 | 0.003414241 | 0.9038228 | 0.00398675 | 0.9038273 | 0.006519654 |  |  | 5055 | 0.7766006 | 0.9150115 | 0.005055042 | 0.7894057 | 0.009149825 | 0.7893879 | 0.007014254 |  |  | 287760 | 0.8793749 | 0.8678712 | 0.0137218 | 0.8808459 | 0.009105615 | 0.8808542 | 0.01383862 |  |  | 245560 | 0.7592504 | 0.7035679 | 0.01101989 | 0.7684783 | 0.005504171 | 0.7684829 | 0.006893498
|  |  | 4912 | 0.9861066 | 0.9967218 | 0.000815667 | 0.9892706 | 0.03369971 | 0.989382 | 0.1767963 |  |  | 4836 | 0.9486139 | 0.9803326 | 0.001757241 | 0.9574794 | 0.004890108 | 0.9575067 | 0.004519455 |  |  | 5060 | 0.8837886 | 0.9662127 | 0.003413269 | 0.9038263 | 0.003986709 | 0.9038307 | 0.00651965 |  |  | 5060 | 0.7749191 | 0.9150119 | 0.005055014 | 0.7894146 | 0.009149968 | 0.7893968 | 0.007014373 |  |  | 288060 | 0.874899 | 0.8678712 | 0.0137218 | 0.8809689 | 0.009105334 | 0.8809772 | 0.01383882 |  |  | 245860 | 0.7592504 | 0.7035679 | 0.01101989 | 0.7685999 | 0.005503392 | 0.7686045 | 0.006892547
|  |  | 4917 | 0.9852106 | 0.9967375 | 0.0008130211 | 0.9893074 | 0.03370095 | 0.9894187 | 0.1767914 |  |  | 4841 | 0.946693 | 0.9803641 | 0.001752692 | 0.9575026 | 0.004885268 | 0.9575299 | 0.004515829 |  |  | 5065 | 0.8848676 | 0.9662182 | 0.003412308 | 0.9038297 | 0.003986669 | 0.9038341 | 0.006519646 |  |  | 5065 | 0.7766006 | 0.9150122 | 0.005054986 | 0.7894234 | 0.009150111 | 0.7894056 | 0.007014492 |  |  | 288360 | 0.8771369 | 0.8678712 | 0.0137218 | 0.8810918 | 0.009105046 | 0.8811001 | 0.013839 |  |  | 246160 | 0.757075 | 0.7035679 | 0.01101989 | 0.7687213 | 0.00550261 | 0.768726 | 0.006891592
|  |  | 4922 | 0.9852106 | 0.9967531 | 0.0008103913 | 0.9893441 | 0.03370219 | 0.9894552 | 0.1767865 |  |  | 4846 | 0.9476534 | 0.9803954 | 0.001748166 | 0.9575257 | 0.004880466 | 0.957553 | 0.004512231 |  |  | 5070 | 0.8837886 | 0.9662236 | 0.003411358 | 0.903833 | 0.003986631 | 0.9038375 | 0.006519642 |  |  | 5070 | 0.7766006 | 0.9150126 | 0.005054959 | 0.7894323 | 0.009150255 | 0.7894145 | 0.007014611 |  |  | 288660 | 0.8793749 | 0.8678712 | 0.0137218 | 0.8812146 | 0.009104751 | 0.8812229 | 0.01383918 |  |  | 246460 | 0.7548995 | 0.7035679 | 0.01101989 | 0.7688426 | 0.005501825 | 0.7688472 | 0.006890632
|  |  | 4927 | 0.9852106 | 0.9967686 | 0.0008077777 | 0.9893807 | 0.03370342 | 0.9894916 | 0.1767816 |  |  | 4851 | 0.946693 | 0.9804266 | 0.001743663 | 0.9575487 | 0.004875701 | 0.957576 | 0.004508661 |  |  | 5075 | 0.8837886 | 0.966229 | 0.003410418 | 0.9038364 | 0.003986592 | 0.9038409 | 0.006519639 |  |  | 5075 | 0.7749191 | 0.915013 | 0.005054932 | 0.7894411 | 0.009150398 | 0.7894233 | 0.00701473 |  |  | 288960 | 0.874899 | 0.8678712 | 0.0137218 | 0.8813372 | 0.00910445 | 0.8813455 | 0.01383936 |  |  | 246760 | 0.7636013 | 0.7035679 | 0.01101989 | 0.7689636 | 0.005501036 | 0.7689682 | 0.006889668
|  |  | 4932 | 0.9843147 | 0.996784 | 0.00080518 | 0.9894172 | 0.03370465 | 0.9895279 | 0.1767768 |  |  | 4856 | 0.9476534 | 0.9804576 | 0.001739183 | 0.9575716 | 0.004870973 | 0.9575988 | 0.00450512 |  |  | 5080 | 0.8837886 | 0.9662344 | 0.003409489 | 0.9038398 | 0.003986555 | 0.9038442 | 0.006519636 |  |  | 5080 | 0.7749191 | 0.9150133 | 0.005054905 | 0.78945 | 0.009150542 | 0.7894322 | 0.00701485 |  |  | 289260 | 0.8816128 | 0.8678712 | 0.0137218 | 0.8814597 | 0.009104142 | 0.881468 | 0.01383952 |  |  | 247060 | 0.757075 | 0.7035679 | 0.01101989 | 0.7690845 | 0.005500244 | 0.769089 | 0.0068887
|  |  | 4937 | 0.9852106 | 0.9967993 | 0.0008025983 | 0.9894535 | 0.03370587 | 0.989564 | 0.176772 |  |  | 4861 | 0.9486139 | 0.9804885 | 0.001734726 | 0.9575944 | 0.004866282 | 0.9576216 | 0.004501607 |  |  | 5085 | 0.8848676 | 0.9662397 | 0.00340857 | 0.9038432 | 0.003986519 | 0.9038476 | 0.006519634 |  |  | 5085 | 0.7732377 | 0.9150137 | 0.005054879 | 0.7894588 | 0.009150685 | 0.789441 | 0.007014969 |  |  | 289560 | 0.874899 | 0.8678712 | 0.0137218 | 0.881582 | 0.009103828 | 0.8815904 | 0.01383967 |  |  | 247360 | 0.757075 | 0.7035679 | 0.01101989 | 0.7692051 | 0.005499449 | 0.7692097 | 0.006887726
|  |  | 4942 | 0.9852106 | 0.9968145 | 0.0008000324 | 0.9894897 | 0.0337071 | 0.9896001 | 0.1767673 |  |  | 4866 | 0.9486139 | 0.9805192 | 0.001730292 | 0.9576171 | 0.004861626 | 0.9576442 | 0.004498122 |  |  | 5090 | 0.8827095 | 0.966245 | 0.003407662 | 0.9038465 | 0.003986483 | 0.9038509 | 0.006519631 |  |  | 5090 | 0.7766006 | 0.915014 | 0.005054854 | 0.7894677 | 0.009150829 | 0.7894499 | 0.007015089 |  |  | 289860 | 0.8816128 | 0.8678712 | 0.0137218 | 0.8817043 | 0.009103506 | 0.8817126 | 0.01383982 |  |  | 247660 | 0.757075 | 0.7035679 | 0.01101989 | 0.7693255 | 0.005498651 | 0.7693301 | 0.006886749
|  |  | 4947 | 0.9861066 | 0.9968297 | 0.0007974823 | 0.9895258 | 0.03370831 | 0.989636 | 0.1767626 |  |  | 4871 | 0.9495743 | 0.9805497 | 0.001725881 | 0.9576396 | 0.004857008 | 0.9576667 | 0.004494665 |  |  | 5095 | 0.8837886 | 0.9662503 | 0.003406764 | 0.9038499 | 0.003986448 | 0.9038543 | 0.00651963 |  |  | 5095 | 0.7749191 | 0.9150143 | 0.005054829 | 0.7894765 | 0.009150973 | 0.7894587 | 0.007015208 |  |  | 290160 | 0.8771369 | 0.8678712 | 0.0137218 | 0.8818263 | 0.009103178 | 0.8818347 | 0.01383996 |  |  | 247960 | 0.7592504 | 0.7035679 | 0.01101989 | 0.7694457 | 0.005497849 | 0.7694503 | 0.006885767
|  |  | 4952 | 0.9843147 | 0.9968447 | 0.000794948 | 0.9895617 | 0.03370953 | 0.9896717 | 0.1767579 |  |  | 4876 | 0.9486139 | 0.9805802 | 0.001721493 | 0.957662 | 0.004852424 | 0.9576891 | 0.004491236 |  |  | 5100 | 0.8848676 | 0.9662555 | 0.003405876 | 0.9038532 | 0.003986414 | 0.9038576 | 0.006519628 |  |  | 5100 | 0.7816451 | 0.9150147 | 0.005054804 | 0.7894854 | 0.009151117 | 0.7894675 | 0.007015328 |  |  | 290460 | 0.8771369 | 0.8678712 | 0.0137218 | 0.8819483 | 0.009102844 | 0.8819566 | 0.01384009 |  |  | 248260 | 0.7527241 | 0.7035679 | 0.01101989 | 0.7695658 | 0.005497045 | 0.7695703 | 0.006884781
|  |  | 4957 | 0.9861066 | 0.9968597 | 0.0007924293 | 0.9895975 | 0.03371074 | 0.9897074 | 0.1767532 |  |  | 4881 | 0.9476534 | 0.9806104 | 0.001717127 | 0.9576843 | 0.004847877 | 0.9577114 | 0.004487834 |  |  | 5105 | 0.8827095 | 0.9662607 | 0.003404997 | 0.9038566 | 0.003986381 | 0.903861 | 0.006519627 |  |  | 5105 | 0.7766006 | 0.915015 | 0.00505478 | 0.7894942 | 0.009151261 | 0.7894764 | 0.007015448 |  |  | 290760 | 0.8771369 | 0.8678712 | 0.0137218 | 0.88207 | 0.009102503 | 0.8820784 | 0.01384022 |  |  | 248560 | 0.7592504 | 0.7035679 | 0.01101989 | 0.7696856 | 0.005496237 | 0.7696901 | 0.00688379
|  |  | 4962 | 0.9843147 | 0.9968745 | 0.0007899263 | 0.9896332 | 0.03371194 | 0.9897429 | 0.1767486 |  |  | 4886 | 0.9486139 | 0.9806405 | 0.001712783 | 0.9577065 | 0.004843365 | 0.9577335 | 0.00448446 |  |  | 5110 | 0.8837886 | 0.9662658 | 0.003404129 | 0.9038599 | 0.003986348 | 0.9038643 | 0.006519626 |  |  | 5110 | 0.7766006 | 0.9150153 | 0.005054756 | 0.789503 | 0.009151406 | 0.7894852 | 0.007015568 |  |  | 291060 | 0.8816128 | 0.8678712 | 0.0137218 | 0.8821917 | 0.009102155 | 0.8822 | 0.01384033 |  |  | 248860 | 0.7592504 | 0.7035679 | 0.01101989 | 0.7698052 | 0.005495426 | 0.7698098 | 0.006882795
|  |  | 4967 | 0.9852106 | 0.9968893 | 0.0007874387 | 0.9896688 | 0.03371315 | 0.9897783 | 0.176744 |  |  | 4891 | 0.9476534 | 0.9806705 | 0.001708462 | 0.9577286 | 0.004838888 | 0.9577556 | 0.004481112 |  |  | 5115 | 0.8837886 | 0.966271 | 0.003403271 | 0.9038632 | 0.003986317 | 0.9038676 | 0.006519626 |  |  | 5115 | 0.7766006 | 0.9150157 | 0.005054733 | 0.7895119 | 0.00915155 | 0.7894941 | 0.007015688 |  |  | 291360 | 0.8771369 | 0.8678712 | 0.0137218 | 0.8823132 | 0.009101801 | 0.8823216 | 0.01384044 |  |  | 249160 | 0.757075 | 0.7035679 | 0.01101989 | 0.7699246 | 0.005494612 | 0.7699292 | 0.006881796
|  |  | 4972 | 0.9852106 | 0.996904 | 0.0007849666 | 0.9897043 | 0.03371435 | 0.9898136 | 0.1767394 |  |  | 4896 | 0.9476534 | 0.9807003 | 0.001704164 | 0.9577506 | 0.004834447 | 0.9577775 | 0.004477792 |  |  | 5120 | 0.8837886 | 0.966276 | 0.003402422 | 0.9038665 | 0.003986285 | 0.9038709 | 0.006519625 |  |  | 5120 | 0.7766006 | 0.915016 | 0.00505471 | 0.7895207 | 0.009151695 | 0.7895029 | 0.007015808 |  |  | 291660 | 0.8704231 | 0.8678712 | 0.0137218 | 0.8824346 | 0.00910144 | 0.8824429 | 0.01384054 |  |  | 249460 | 0.7657767 | 0.7035679 | 0.01101989 | 0.7700439 | 0.005493795 | 0.7700484 | 0.006880792
|  |  | 4977 | 0.9861066 | 0.9969186 | 0.00078251 | 0.9897396 | 0.03371554 | 0.9898487 | 0.1767348 |  |  | 4901 | 0.946693 | 0.9807299 | 0.001699887 | 0.9577725 | 0.00483004 | 0.9577994 | 0.004474498 |  |  | 5125 | 0.8837886 | 0.9662811 | 0.003401583 | 0.9038698 | 0.003986255 | 0.9038742 | 0.006519626 |  |  | 5125 | 0.7782821 | 0.9150163 | 0.005054688 | 0.7895296 | 0.009151839 | 0.7895118 | 0.007015928 |  |  | 291960 | 0.8816128 | 0.8678712 | 0.0137218 | 0.8825558 | 0.009101072 | 0.8825642 | 0.01384063 |  |  | 249760 | 0.7657767 | 0.7035679 | 0.01101989 | 0.7701629 | 0.005492974 | 0.7701674 | 0.006879784
|  |  | 4982 | 0.9852106 | 0.9969332 | 0.0007800687 | 0.9897748 | 0.03371673 | 0.9898838 | 0.1767303 |  |  | 4906 | 0.9486139 | 0.9807595 | 0.001695633 | 0.9577942 | 0.004825667 | 0.9578211 | 0.00447123 |  |  | 5130 | 0.8837886 | 0.9662861 | 0.003400753 | 0.9038731 | 0.003986225 | 0.9038775 | 0.006519626 |  |  | 5130 | 0.7749191 | 0.9150166 | 0.005054665 | 0.7895384 | 0.009151984 | 0.7895206 | 0.007016049 |  |  | 292260 | 0.8793749 | 0.8678712 | 0.0137218 | 0.8826769 | 0.009100698 | 0.8826853 | 0.01384071 |  |  | 250060 | 0.7636013 | 0.7035679 | 0.01101989 | 0.7702817 | 0.005492151 | 0.7702862 | 0.006878772
|  |  | 4987 | 0.9852106 | 0.9969476 | 0.0007776426 | 0.9898099 | 0.03371792 | 0.9899187 | 0.1767258 |  |  | 4911 | 0.9486139 | 0.9807888 | 0.001691402 | 0.9578159 | 0.004821329 | 0.9578427 | 0.004467989 |  |  | 5135 | 0.8837886 | 0.9662911 | 0.003399932 | 0.9038764 | 0.003986196 | 0.9038808 | 0.006519627 |  |  | 5135 | 0.7766006 | 0.9150169 | 0.005054644 | 0.7895473 | 0.009152129 | 0.7895295 | 0.007016169 |  |  | 292560 | 0.8816128 | 0.8678712 | 0.0137218 | 0.8827979 | 0.009100318 | 0.8828062 | 0.01384078 |  |  | 250360 | 0.7548995 | 0.7035679 | 0.01101989 | 0.7704003 | 0.005491325 | 0.7704048 | 0.006877756
|  |  | 4992 | 0.9852106 | 0.996962 | 0.0007752317 | 0.9898449 | 0.0337191 | 0.9899535 | 0.1767214 |  |  | 4916 | 0.9457325 | 0.980818 | 0.001687192 | 0.9578374 | 0.004817025 | 0.9578642 | 0.004464775 |  |  | 5140 | 0.8848676 | 0.966296 | 0.003399121 | 0.9038797 | 0.003986168 | 0.9038841 | 0.006519628 |  |  | 5140 | 0.7749191 | 0.9150172 | 0.005054622 | 0.7895561 | 0.009152274 | 0.7895383 | 0.00701629 |  |  | 292860 | 0.8771369 | 0.8678712 | 0.0137218 | 0.8829187 | 0.009099931 | 0.8829271 | 0.01384085 |  |  | 250660 | 0.7679522 | 0.7035679 | 0.01101989 | 0.7705188 | 0.005490495 | 0.7705233 | 0.006876735
|  |  | 4997 | 0.9843147 | 0.9969763 | 0.000772836 | 0.9898797 | 0.03372029 | 0.9899881 | 0.1767169 |  |  | 4921 | 0.9476534 | 0.9808471 | 0.001683004 | 0.9578589 | 0.004812755 | 0.9578856 | 0.004461586 |  |  | 5145 | 0.8837886 | 0.9663009 | 0.003398319 | 0.903883 | 0.00398614 | 0.9038874 | 0.006519629 |  |  | 5145 | 0.7766006 | 0.9150176 | 0.005054602 | 0.7895649 | 0.009152419 | 0.7895472 | 0.00701641 |  |  | 293160 | 0.8793749 | 0.8678712 | 0.0137218 | 0.8830394 | 0.009099537 | 0.8830477 | 0.01384091 |  |  | 250960 | 0.7636013 | 0.7035679 | 0.01101989 | 0.770637 | 0.005489663 | 0.7706415 | 0.006875711
|  |  | 5002 | 0.9861066 | 0.9969905 | 0.0007704554 | 0.9899144 | 0.03372146 | 0.9900227 | 0.1767125 |  |  | 4926 | 0.9476534 | 0.980876 | 0.001678838 | 0.9578802 | 0.004808518 | 0.9579069 | 0.004458423 |  |  | 5150 | 0.8848676 | 0.9663058 | 0.003397526 | 0.9038863 | 0.003986113 | 0.9038906 | 0.00651963 |  |  | 5150 | 0.7749191 | 0.9150179 | 0.005054581 | 0.7895738 | 0.009152564 | 0.789556 | 0.007016531 |  |  | 293460 | 0.8771369 | 0.8678712 | 0.0137218 | 0.8831599 | 0.009099138 | 0.8831683 | 0.01384096 |  |  | 251260 | 0.7592504 | 0.7035679 | 0.01101989 | 0.770755 | 0.005488827 | 0.7707595 | 0.006874682
|  |  | 5007 | 0.9861066 | 0.9970046 | 0.0007680898 | 0.989949 | 0.03372264 | 0.9900571 | 0.1767081 |  |  | 4931 | 0.9495743 | 0.9809048 | 0.001674694 | 0.9579014 | 0.004804315 | 0.957928 | 0.004455285 |  |  | 5155 | 0.8837886 | 0.9663107 | 0.003396742 | 0.9038896 | 0.003986087 | 0.9038939 | 0.006519632 |  |  | 5155 | 0.7766006 | 0.9150182 | 0.005054561 | 0.7895826 | 0.00915271 | 0.7895648 | 0.007016652 |  |  | 293760 | 0.8816128 | 0.8678712 | 0.0137218 | 0.8832803 | 0.009098731 | 0.8832887 | 0.013841 |  |  | 251560 | 0.7592504 | 0.7035679 | 0.01101989 | 0.7708729 | 0.005487989 | 0.7708773 | 0.006873649
|  |  | 5012 | 0.9861066 | 0.9970186 | 0.0007657391 | 0.9899835 | 0.0337238 | 0.9900914 | 0.1767038 |  |  | 4936 | 0.946693 | 0.9809334 | 0.001670572 | 0.9579225 | 0.004800145 | 0.9579491 | 0.004452173 |  |  | 5160 | 0.8848676 | 0.9663155 | 0.003395967 | 0.9038928 | 0.003986061 | 0.9038972 | 0.006519634 |  |  | 5160 | 0.7732377 | 0.9150185 | 0.005054541 | 0.7895915 | 0.009152855 | 0.7895737 | 0.007016773 |  |  | 294060 | 0.8793749 | 0.8678712 | 0.0137218 | 0.8834006 | 0.009098318 | 0.883409 | 0.01384104 |  |  | 251860 | 0.7548995 | 0.7035679 | 0.01101989 | 0.7709905 | 0.005487147 | 0.7709949 | 0.006872612
|  |  | 5017 | 0.9852106 | 0.9970326 | 0.0007634033 | 0.9900179 | 0.03372497 | 0.9901256 | 0.1766995 |  |  | 4941 | 0.9486139 | 0.9809619 | 0.001666472 | 0.9579435 | 0.004796007 | 0.9579701 | 0.004449087 |  |  | 5165 | 0.8837886 | 0.9663203 | 0.0033952 | 0.9038961 | 0.003986036 | 0.9039004 | 0.006519637 |  |  | 5165 | 0.7732377 | 0.9150188 | 0.005054522 | 0.7896003 | 0.009153001 | 0.7895825 | 0.007016894 |  |  | 294360 | 0.8793749 | 0.8678712 | 0.0137218 | 0.8835207 | 0.009097899 | 0.8835291 | 0.01384107 |  |  | 252160 | 0.7614259 | 0.7035679 | 0.01101989 | 0.7711079 | 0.005486303 | 0.7711124 | 0.006871571
|  |  | 5022 | 0.9861066 | 0.9970465 | 0.0007610823 | 0.9900521 | 0.03372613 | 0.9901596 | 0.1766952 |  |  | 4946 | 0.9486139 | 0.9809903 | 0.001662393 | 0.9579644 | 0.004791903 | 0.9579909 | 0.004446025 |  |  | 5170 | 0.8848676 | 0.966325 | 0.003394442 | 0.9038993 | 0.003986011 | 0.9039037 | 0.00651964 |  |  | 5170 | 0.7766006 | 0.9150191 | 0.005054503 | 0.7896091 | 0.009153147 | 0.7895914 | 0.007017015 |  |  | 294660 | 0.8816128 | 0.8678712 | 0.0137218 | 0.8836407 | 0.009097474 | 0.8836491 | 0.01384109 |  |  | 252460 | 0.757075 | 0.7035679 | 0.01101989 | 0.7712252 | 0.005485456 | 0.7712296 | 0.006870526
|  |  | 5027 | 0.9843147 | 0.9970603 | 0.000758776 | 0.9900862 | 0.03372729 | 0.9901936 | 0.1766909 |  |  | 4951 | 0.946693 | 0.9810185 | 0.001658336 | 0.9579852 | 0.004787831 | 0.9580117 | 0.004442988 |  |  | 5175 | 0.8848676 | 0.9663297 | 0.003393693 | 0.9039026 | 0.003985987 | 0.9039069 | 0.006519642 |  |  | 5175 | 0.7782821 | 0.9150193 | 0.005054484 | 0.789618 | 0.009153292 | 0.7896002 | 0.007017136 |  |  | 294960 | 0.8838508 | 0.8678712 | 0.0137218 | 0.8837605 | 0.009097042 | 0.8837689 | 0.0138411 |  |  | 252760 | 0.7614259 | 0.7035679 | 0.01101989 | 0.7713422 | 0.005484605 | 0.7713466 | 0.006869476
|  |  | 5032 | 0.9861066 | 0.997074 | 0.0007564844 | 0.9901202 | 0.03372845 | 0.9902274 | 0.1766867 |  |  | 4956 | 0.9476534 | 0.9810466 | 0.0016543 | 0.9580059 | 0.004783792 | 0.9580323 | 0.004439976 |  |  | 5180 | 0.8848676 | 0.9663344 | 0.003392952 | 0.9039058 | 0.003985964 | 0.9039101 | 0.006519646 |  |  | 5180 | 0.7732377 | 0.9150196 | 0.005054465 | 0.7896268 | 0.009153438 | 0.7896091 | 0.007017258 |  |  | 295260 | 0.874899 | 0.8678712 | 0.0137218 | 0.8838803 | 0.009096603 | 0.8838887 | 0.0138411 |  |  | 253060 | 0.7636013 | 0.7035679 | 0.01101989 | 0.7714591 | 0.005483752 | 0.7714635 | 0.006868423
|  |  | 5037 | 0.9870025 | 0.9970876 | 0.0007542075 | 0.9901541 | 0.0337296 | 0.9902611 | 0.1766825 |  |  | 4961 | 0.9476534 | 0.9810745 | 0.001650286 | 0.9580264 | 0.004779784 | 0.9580529 | 0.004436989 |  |  | 5185 | 0.8837886 | 0.9663391 | 0.00339222 | 0.903909 | 0.003985941 | 0.9039134 | 0.006519649 |  |  | 5185 | 0.7766006 | 0.9150199 | 0.005054447 | 0.7896357 | 0.009153584 | 0.7896179 | 0.007017379 |  |  | 295560 | 0.8793749 | 0.8678712 | 0.0137218 | 0.8839998 | 0.009096159 | 0.8840082 | 0.0138411 |  |  | 253360 | 0.7614259 | 0.7035679 | 0.01101989 | 0.7715757 | 0.005482896 | 0.7715801 | 0.006867366
|  |  | 5042 | 0.9852106 | 0.9971012 | 0.0007519451 | 0.9901879 | 0.03373075 | 0.9902947 | 0.1766783 |  |  | 4966 | 0.9486139 | 0.9811023 | 0.001646293 | 0.9580469 | 0.004775809 | 0.9580733 | 0.004434026 |  |  | 5190 | 0.8816305 | 0.9663437 | 0.003391496 | 0.9039123 | 0.003985919 | 0.9039166 | 0.006519653 |  |  | 5190 | 0.7766006 | 0.9150202 | 0.00505443 | 0.7896445 | 0.009153731 | 0.7896267 | 0.007017501 |  |  | 295860 | 0.8771369 | 0.8678712 | 0.0137218 | 0.8841193 | 0.009095708 | 0.8841277 | 0.01384109 |  |  | 253660 | 0.7636013 | 0.7035679 | 0.01101989 | 0.7716922 | 0.005482037 | 0.7716966 | 0.006866305
|  |  | 5047 | 0.9852106 | 0.9971146 | 0.0007496972 | 0.9902215 | 0.03373189 | 0.9903282 | 0.1766741 |  |  | 4971 | 0.9486139 | 0.9811299 | 0.001642321 | 0.9580673 | 0.004771865 | 0.9580937 | 0.004431087 |  |  | 5195 | 0.8848676 | 0.9663483 | 0.00339078 | 0.9039155 | 0.003985897 | 0.9039198 | 0.006519657 |  |  | 5195 | 0.7766006 | 0.9150205 | 0.005054412 | 0.7896533 | 0.009153877 | 0.7896356 | 0.007017622 |  |  | 296160 | 0.8816128 | 0.8678712 | 0.0137218 | 0.8842386 | 0.00909525 | 0.884247 | 0.01384107 |  |  | 253960 | 0.7614259 | 0.7035679 | 0.01101989 | 0.7718085 | 0.005481175 | 0.7718128 | 0.00686524
|  |  | 5052 | 0.9852106 | 0.997128 | 0.0007474637 | 0.9902551 | 0.03373303 | 0.9903616 | 0.17667 |  |  | 4976 | 0.946693 | 0.9811574 | 0.001638371 | 0.9580876 | 0.004767952 | 0.9581139 | 0.004428172 |  |  | 5200 | 0.8848676 | 0.9663528 | 0.003390072 | 0.9039187 | 0.003985876 | 0.903923 | 0.006519661 |  |  | 5200 | 0.7732377 | 0.9150208 | 0.005054395 | 0.7896622 | 0.009154023 | 0.7896444 | 0.007017744 |  |  | 296460 | 0.8793749 | 0.8678712 | 0.0137218 | 0.8843578 | 0.009094787 | 0.8843662 | 0.01384104 |  |  | 254260 | 0.7636013 | 0.7035679 | 0.01101989 | 0.7719245 | 0.005480311 | 0.7719289 | 0.006864171
|  |  | 5057 | 0.9861066 | 0.9971414 | 0.0007452446 | 0.9902885 | 0.03373417 | 0.9903948 | 0.1766659 |  |  | 4981 | 0.9476534 | 0.9811848 | 0.001634442 | 0.9581077 | 0.004764071 | 0.958134 | 0.004425281 |  |  | 5205 | 0.8837886 | 0.9663573 | 0.003389372 | 0.9039219 | 0.003985856 | 0.9039262 | 0.006519665 |  |  | 5205 | 0.7749191 | 0.915021 | 0.005054378 | 0.789671 | 0.00915417 | 0.7896532 | 0.007017866 |  |  | 296760 | 0.8816128 | 0.8678712 | 0.0137218 | 0.8844768 | 0.009094317 | 0.8844852 | 0.01384101 |  |  | 254560 | 0.7614259 | 0.7035679 | 0.01101989 | 0.7720404 | 0.005479443 | 0.7720448 | 0.006863098
|  |  | 5062 | 0.9852106 | 0.9971546 | 0.0007430398 | 0.9903218 | 0.0337353 | 0.9904279 | 0.1766618 |  |  | 4986 | 0.9476534 | 0.9812121 | 0.001630533 | 0.9581278 | 0.00476022 | 0.9581541 | 0.004422414 |  |  | 5210 | 0.8837886 | 0.9663618 | 0.003388681 | 0.9039251 | 0.003985836 | 0.9039294 | 0.00651967 |  |  | 5210 | 0.7766006 | 0.9150213 | 0.005054362 | 0.7896798 | 0.009154317 | 0.7896621 | 0.007017988 |  |  | 297060 | 0.8793749 | 0.8678712 | 0.0137218 | 0.8845957 | 0.009093841 | 0.8846041 | 0.01384097 |  |  | 254860 | 0.757075 | 0.7035679 | 0.01101989 | 0.7721561 | 0.005478573 | 0.7721604 | 0.006862021
|  |  | 5067 | 0.9852106 | 0.9971678 | 0.0007408492 | 0.990355 | 0.03373643 | 0.9904609 | 0.1766578 |  |  | 4991 | 0.9476534 | 0.9812392 | 0.001626646 | 0.9581478 | 0.004756401 | 0.958174 | 0.00441957 |  |  | 5215 | 0.8837886 | 0.9663663 | 0.003387997 | 0.9039283 | 0.003985817 | 0.9039326 | 0.006519675 |  |  | 5215 | 0.7766006 | 0.9150216 | 0.005054346 | 0.7896887 | 0.009154463 | 0.7896709 | 0.00701811 |  |  | 297360 | 0.8838508 | 0.8678712 | 0.0137218 | 0.8847145 | 0.009093358 | 0.8847229 | 0.01384092 |  |  | 255160 | 0.7657767 | 0.7035679 | 0.01101989 | 0.7722716 | 0.0054777 | 0.7722759 | 0.00686094
|  |  | 5072 | 0.9852106 | 0.9971809 | 0.0007386728 | 0.990388 | 0.03373756 | 0.9904938 | 0.1766537 |  |  | 4996 | 0.9486139 | 0.9812661 | 0.00162278 | 0.9581676 | 0.004752612 | 0.9581938 | 0.00441675 |  |  | 5220 | 0.8859466 | 0.9663707 | 0.003387321 | 0.9039315 | 0.003985798 | 0.9039358 | 0.00651968 |  |  | 5220 | 0.7782821 | 0.9150218 | 0.00505433 | 0.7896975 | 0.00915461 | 0.7896798 | 0.007018232 |  |  | 297660 | 0.8793749 | 0.8678712 | 0.0137218 | 0.8848331 | 0.00909287 | 0.8848415 | 0.01384086 |  |  | 255460 | 0.7657767 | 0.7035679 | 0.01101989 | 0.7723869 | 0.005476824 | 0.7723912 | 0.006859856
|  |  | 5077 | 0.9843147 | 0.9971939 | 0.0007365104 | 0.990421 | 0.03373869 | 0.9905266 | 0.1766497 |  |  | 5001 | 0.9486139 | 0.981293 | 0.001618934 | 0.9581874 | 0.004748853 | 0.9582136 | 0.004413953 |  |  | 5225 | 0.8837886 | 0.9663752 | 0.003386652 | 0.9039346 | 0.003985779 | 0.9039389 | 0.006519685 |  |  | 5225 | 0.7782821 | 0.9150221 | 0.005054314 | 0.7897063 | 0.009154757 | 0.7896886 | 0.007018354 |  |  | 297960 | 0.8838508 | 0.8678712 | 0.0137218 | 0.8849516 | 0.009092375 | 0.88496 | 0.01384079 |  |  | 255760 | 0.7679522 | 0.7035679 | 0.01101989 | 0.772502 | 0.005475946 | 0.7725063 | 0.006858767
|  |  | 5082 | 0.9861066 | 0.9972068 | 0.0007343622 | 0.9904538 | 0.03373981 | 0.9905593 | 0.1766458 |  |  | 5006 | 0.9486139 | 0.9813197 | 0.001615109 | 0.9582071 | 0.004745125 | 0.9582332 | 0.004411179 |  |  | 5230 | 0.8827095 | 0.9663795 | 0.003385991 | 0.9039378 | 0.003985762 | 0.9039421 | 0.006519691 |  |  | 5230 | 0.7782821 | 0.9150224 | 0.005054299 | 0.7897152 | 0.009154904 | 0.7896974 | 0.007018477 |  |  | 298260 | 0.8838508 | 0.8678712 | 0.0137218 | 0.8850699 | 0.009091874 | 0.8850784 | 0.01384072 |  |  | 256060 | 0.7723031 | 0.7035679 | 0.01101989 | 0.7726169 | 0.005475064 | 0.7726212 | 0.006857675
|  |  | 5087 | 0.9861066 | 0.9972197 | 0.0007322279 | 0.9904866 | 0.03374092 | 0.9905918 | 0.1766418 |  |  | 5011 | 0.9476534 | 0.9813462 | 0.001611305 | 0.9582266 | 0.004741427 | 0.9582527 | 0.004408428 |  |  | 5235 | 0.8827095 | 0.9663839 | 0.003385338 | 0.903941 | 0.003985744 | 0.9039453 | 0.006519697 |  |  | 5235 | 0.7766006 | 0.9150226 | 0.005054284 | 0.789724 | 0.009155052 | 0.7897063 | 0.007018599 |  |  | 298560 | 0.8816128 | 0.8678712 | 0.0137218 | 0.8851881 | 0.009091367 | 0.8851966 | 0.01384064 |  |  | 256360 | 0.7679522 | 0.7035679 | 0.01101989 | 0.7727316 | 0.00547418 | 0.7727359 | 0.006856579
|  |  | 5092 | 0.9852106 | 0.9972325 | 0.0007301075 | 0.9905192 | 0.03374204 | 0.9906243 | 0.1766379 |  |  | 5016 | 0.9476534 | 0.9813727 | 0.001607521 | 0.9582461 | 0.004737758 | 0.9582722 | 0.004405699 |  |  | 5240 | 0.8827095 | 0.9663882 | 0.003384692 | 0.9039442 | 0.003985727 | 0.9039484 | 0.006519703 |  |  | 5240 | 0.7766006 | 0.9150229 | 0.005054269 | 0.7897328 | 0.009155199 | 0.7897151 | 0.007018722 |  |  | 298860 | 0.8793749 | 0.8678712 | 0.0137218 | 0.8853062 | 0.009090853 | 0.8853147 | 0.01384055 |  |  | 256660 | 0.757075 | 0.7035679 | 0.01101989 | 0.7728461 | 0.005473293 | 0.7728504 | 0.006855479
|  |  | 5097 | 0.9861066 | 0.9972452 | 0.000728001 | 0.9905517 | 0.03374315 | 0.9906566 | 0.176634 |  |  | 5021 | 0.9476534 | 0.981399 | 0.001603758 | 0.9582655 | 0.004734119 | 0.9582915 | 0.004402994 |  |  | 5245 | 0.8837886 | 0.9663925 | 0.003384053 | 0.9039473 | 0.003985711 | 0.9039516 | 0.006519709 |  |  | 5245 | 0.7766006 | 0.9150231 | 0.005054254 | 0.7897417 | 0.009155347 | 0.7897239 | 0.007018844 |  |  | 299160 | 0.8793749 | 0.8678712 | 0.0137218 | 0.8854242 | 0.009090334 | 0.8854326 | 0.01384046 |  |  | 256960 | 0.7614259 | 0.7035679 | 0.01101989 | 0.7729605 | 0.005472404 | 0.7729647 | 0.006854376
|  |  | 5102 | 0.9870025 | 0.9972578 | 0.0007259082 | 0.9905841 | 0.03374425 | 0.9906888 | 0.1766302 |  |  | 5026 | 0.9486139 | 0.9814251 | 0.001600016 | 0.9582848 | 0.004730509 | 0.9583107 | 0.00440031 |  |  | 5250 | 0.8837886 | 0.9663967 | 0.003383422 | 0.9039505 | 0.003985695 | 0.9039547 | 0.006519715 |  |  | 5250 | 0.7766006 | 0.9150234 | 0.00505424 | 0.7897505 | 0.009155494 | 0.7897328 | 0.007018967 |  |  | 299460 | 0.8860887 | 0.8678712 | 0.0137218 | 0.885542 | 0.009089808 | 0.8855504 | 0.01384036 |  |  | 257260 | 0.7636013 | 0.7035679 | 0.01101989 | 0.7730746 | 0.005471512 | 0.7730789 | 0.006853269
|  |  | 5107 | 0.9870025 | 0.9972704 | 0.0007238292 | 0.9906163 | 0.03374535 | 0.9907209 | 0.1766263 |  |  | 5031 | 0.9486139 | 0.9814512 | 0.001596293 | 0.9583039 | 0.004726929 | 0.9583299 | 0.004397649 |  |  | 5255 | 0.8848676 | 0.966401 | 0.003382798 | 0.9039536 | 0.00398568 | 0.9039579 | 0.006519722 |  |  | 5255 | 0.7749191 | 0.9150236 | 0.005054226 | 0.7897593 | 0.009155642 | 0.7897416 | 0.00701909 |  |  | 299760 | 0.8838508 | 0.8678712 | 0.0137218 | 0.8856597 | 0.009089276 | 0.8856681 | 0.01384025 |  |  | 257560 | 0.7657767 | 0.7035679 | 0.01101989 | 0.7731886 | 0.005470617 | 0.7731928 | 0.006852158
|  |  | 5112 | 0.9861066 | 0.9972829 | 0.0007217638 | 0.9906485 | 0.03374645 | 0.9907529 | 0.1766225 |  |  | 5036 | 0.9476534 | 0.9814771 | 0.001592591 | 0.958323 | 0.004723377 | 0.9583489 | 0.004395009 |  |  | 5260 | 0.8837886 | 0.9664052 | 0.003382181 | 0.9039567 | 0.003985665 | 0.903961 | 0.006519729 |  |  | 5260 | 0.7782821 | 0.9150239 | 0.005054212 | 0.7897682 | 0.00915579 | 0.7897505 | 0.007019213 |  |  | 300060 | 0.8860887 | 0.8678712 | 0.0137218 | 0.8857772 | 0.009088738 | 0.8857857 | 0.01384013 |  |  | 257860 | 0.7636013 | 0.7035679 | 0.01101989 | 0.7733023 | 0.005469719 | 0.7733066 | 0.006851044
|  |  | 5117 | 0.9852106 | 0.9972953 | 0.0007197121 | 0.9906806 | 0.03374755 | 0.9907848 | 0.1766187 |  |  | 5041 | 0.9476534 | 0.9815029 | 0.00158891 | 0.958342 | 0.004719854 | 0.9583679 | 0.004392392 |  |  | 5265 | 0.8837886 | 0.9664093 | 0.003381571 | 0.9039599 | 0.003985651 | 0.9039641 | 0.006519736 |  |  | 5265 | 0.7782821 | 0.9150241 | 0.005054199 | 0.789777 | 0.009155938 | 0.7897593 | 0.007019336 |  |  | 300360 | 0.8793749 | 0.8678712 | 0.0137218 | 0.8858946 | 0.009088194 | 0.8859031 | 0.01384 |  |  | 258160 | 0.7657767 | 0.7035679 | 0.01101989 | 0.7734159 | 0.005468819 | 0.7734201 | 0.006849925
|  |  | 5122 | 0.9852106 | 0.9973077 | 0.0007176738 | 0.9907125 | 0.03374864 | 0.9908165 | 0.176615 |  |  | 5046 | 0.9486139 | 0.9815285 | 0.001585248 | 0.9583609 | 0.00471636 | 0.9583868 | 0.004389797 |  |  | 5270 | 0.8837886 | 0.9664135 | 0.003380968 | 0.903963 | 0.003985637 | 0.9039673 | 0.006519743 |  |  | 5270 | 0.7749191 | 0.9150244 | 0.005054186 | 0.7897858 | 0.009156086 | 0.7897681 | 0.007019459 |  |  | 300660 | 0.8771369 | 0.8678712 | 0.0137218 | 0.8860119 | 0.009087644 | 0.8860204 | 0.01383987 |  |  | 258460 | 0.7657767 | 0.7035679 | 0.01101989 | 0.7735293 | 0.005467916 | 0.7735335 | 0.006848804
|  |  | 5127 | 0.9852106 | 0.99732 | 0.0007156491 | 0.9907443 | 0.03374973 | 0.9908482 | 0.1766112 |  |  | 5051 | 0.9476534 | 0.981554 | 0.001581606 | 0.9583797 | 0.004712894 | 0.9584055 | 0.004387223 |  |  | 5275 | 0.8837886 | 0.9664176 | 0.003380371 | 0.9039661 | 0.003985623 | 0.9039704 | 0.006519751 |  |  | 5275 | 0.7766006 | 0.9150246 | 0.005054173 | 0.7897947 | 0.009156234 | 0.789777 | 0.007019582 |  |  | 300960 | 0.8793749 | 0.8678712 | 0.0137218 | 0.8861291 | 0.009087088 | 0.8861375 | 0.01383973 |  |  | 258760 | 0.7679522 | 0.7035679 | 0.01101989 | 0.7736424 | 0.005467011 | 0.7736467 | 0.006847678
|  |  | 5132 | 0.9852106 | 0.9973322 | 0.0007136377 | 0.9907761 | 0.03375082 | 0.9908797 | 0.1766075 |  |  | 5056 | 0.9476534 | 0.9815794 | 0.001577985 | 0.9583984 | 0.004709456 | 0.9584242 | 0.00438467 |  |  | 5280 | 0.8848676 | 0.9664217 | 0.003379782 | 0.9039693 | 0.00398561 | 0.9039735 | 0.006519758 |  |  | 5280 | 0.7782821 | 0.9150248 | 0.00505416 | 0.7898035 | 0.009156382 | 0.7897858 | 0.007019705 |  |  | 301260 | 0.8838508 | 0.8678712 | 0.0137218 | 0.8862461 | 0.009086526 | 0.8862545 | 0.01383959 |  |  | 259060 | 0.7614259 | 0.7035679 | 0.01101989 | 0.7737554 | 0.005466103 | 0.7737596 | 0.006846549
|  |  | 5137 | 0.9861066 | 0.9973443 | 0.0007116397 | 0.9908077 | 0.0337519 | 0.9909111 | 0.1766038 |  |  | 5061 | 0.9486139 | 0.9816047 | 0.001574383 | 0.958417 | 0.004706046 | 0.9584428 | 0.004382139 |  |  | 5285 | 0.8837886 | 0.9664257 | 0.003379199 | 0.9039724 | 0.003985597 | 0.9039766 | 0.006519766 |  |  | 5285 | 0.7782821 | 0.9150251 | 0.005054147 | 0.7898123 | 0.009156531 | 0.7897946 | 0.007019829 |  |  | 301560 | 0.8883267 | 0.8678712 | 0.0137218 | 0.8863629 | 0.009085958 | 0.8863714 | 0.01383943 |  |  | 259360 | 0.7636013 | 0.7035679 | 0.01101989 | 0.7738683 | 0.005465193 | 0.7738724 | 0.006845417
|  |  | 5142 | 0.9852106 | 0.9973564 | 0.000709655 | 0.9908392 | 0.03375298 | 0.9909425 | 0.1766002 |  |  | 5066 | 0.9495743 | 0.9816298 | 0.001570802 | 0.9584356 | 0.004702664 | 0.9584613 | 0.004379628 |  |  | 5290 | 0.8848676 | 0.9664298 | 0.003378623 | 0.9039755 | 0.003985585 | 0.9039797 | 0.006519774 |  |  | 5290 | 0.7799636 | 0.9150253 | 0.005054135 | 0.7898212 | 0.00915668 | 0.7898034 | 0.007019952 |  |  | 301860 | 0.8793749 | 0.8678712 | 0.0137218 | 0.8864797 | 0.009085384 | 0.8864881 | 0.01383927 |  |  | 259660 | 0.7679522 | 0.7035679 | 0.01101989 | 0.7739809 | 0.00546428 | 0.7739851 | 0.006844281
|  |  | 5147 | 0.9870025 | 0.9973684 | 0.0007076835 | 0.9908706 | 0.03375406 | 0.9909737 | 0.1765965 |  |  | 5071 | 0.9486139 | 0.9816548 | 0.00156724 | 0.958454 | 0.004699309 | 0.9584797 | 0.004377139 |  |  | 5295 | 0.8837886 | 0.9664338 | 0.003378054 | 0.9039786 | 0.003985573 | 0.9039828 | 0.006519782 |  |  | 5295 | 0.7782821 | 0.9150255 | 0.005054123 | 0.78983 | 0.009156828 | 0.7898123 | 0.007020076 |  |  | 302160 | 0.8838508 | 0.8678712 | 0.0137218 | 0.8865963 | 0.009084804 | 0.8866048 | 0.0138391 |  |  | 259960 | 0.7679522 | 0.7035679 | 0.01101989 | 0.7740933 | 0.005463364 | 0.7740975 | 0.006843141
|  |  | 5152 | 0.9852106 | 0.9973803 | 0.0007057252 | 0.9909019 | 0.03375513 | 0.9910048 | 0.1765929 |  |  | 5076 | 0.9486139 | 0.9816797 | 0.001563697 | 0.9584723 | 0.004695982 | 0.958498 | 0.004374671 |  |  | 5300 | 0.8837886 | 0.9664378 | 0.003377491 | 0.9039817 | 0.003985562 | 0.9039859 | 0.006519791 |  |  | 5300 | 0.7782821 | 0.9150258 | 0.005054111 | 0.7898388 | 0.009156977 | 0.7898211 | 0.007020199 |  |  | 302460 | 0.8816128 | 0.8678712 | 0.0137218 | 0.8867128 | 0.009084218 | 0.8867212 | 0.01383892 |  |  | 260260 | 0.7636013 | 0.7035679 | 0.01101989 | 0.7742056 | 0.005462446 | 0.7742097 | 0.006841998
|  |  | 5157 | 0.9861066 | 0.9973922 | 0.00070378 | 0.990933 | 0.0337562 | 0.9910358 | 0.1765893 |  |  | 5081 | 0.9476534 | 0.9817045 | 0.001560175 | 0.9584906 | 0.004692682 | 0.9585162 | 0.004372223 |  |  | 5305 | 0.8837886 | 0.9664417 | 0.003376935 | 0.9039848 | 0.003985551 | 0.903989 | 0.006519799 |  |  | 5305 | 0.7782821 | 0.915026 | 0.005054099 | 0.7898476 | 0.009157126 | 0.7898299 | 0.007020323 |  |  | 302760 | 0.8883267 | 0.8678712 | 0.0137218 | 0.8868291 | 0.009083626 | 0.8868376 | 0.01383874 |  |  | 260560 | 0.7614259 | 0.7035679 | 0.01101989 | 0.7743176 | 0.005461525 | 0.7743218 | 0.006840851
|  |  | 5162 | 0.9861066 | 0.997404 | 0.0007018478 | 0.9909641 | 0.03375726 | 0.9910667 | 0.1765858 |  |  | 5086 | 0.9486139 | 0.9817291 | 0.001556672 | 0.9585087 | 0.004689409 | 0.9585343 | 0.004369796 |  |  | 5310 | 0.8848676 | 0.9664456 | 0.003376385 | 0.903987853 | 0.00398554 | 0.9039921 | 0.006519808 |  |  | 5310 | 0.7816451 | 0.9150262 | 0.005054088 | 0.7898565 | 0.009157275 | 0.7898388 | 0.007020447 |  |  | 303060 | 0.8816128 | 0.8678712 | 0.0137218 | 0.8869453 | 0.009083028 | 0.8869538 | 0.01383855 |  |  | 260860 | 0.7636013 | 0.7035679 | 0.01101989 | 0.7744295 | 0.005460602 | 0.7744336 | 0.006839701
|  |  | 5167 | 0.9861066 | 0.9974157 | 0.0006999286 | 0.9909951 | 0.03375833 | 0.9910975 | 0.1765822 |  |  | 5091 | 0.9486139 | 0.9817537 | 0.001553188 | 0.9585268 | 0.004686162 | 0.9585523 | 0.004367389 |  |  | 5315 | 0.8827095 | 0.9664495 | 0.003375841 | 0.9039909 | 0.00398553 | 0.9039952 | 0.006519817 |  |  | 5315 | 0.7782821 | 0.9150264 | 0.005054077 | 0.7898653 | 0.009157424 | 0.7898476 | 0.007020571 |  |  | 303360 | 0.8838508 | 0.8678712 | 0.0137218 | 0.8870614 | 0.009082424 | 0.8870699 | 0.01383835 |  |  | 261160 | 0.7657767 | 0.7035679 | 0.01101989 | 0.7745412 | 0.005459676 | 0.7745453 | 0.006838548
|  |  | 5172 | 0.9861066 | 0.9974274 | 0.0006980222 | 0.9910259 | 0.03375939 | 0.9911281 | 0.1765787 |  |  | 5096 | 0.9476534 | 0.9817781 | 0.001549724 | 0.9585448 | 0.004682943 | 0.9585703 | 0.004365002 |  |  | 5320 | 0.8848676 | 0.9664534 | 0.003375303 | 0.903994 | 0.00398552 | 0.9039982 | 0.006519826 |  |  | 5320 | 0.7749191 | 0.9150266 | 0.005054066 | 0.7898741 | 0.009157573 | 0.7898564 | 0.007020695 |  |  | 303660 | 0.8860887 | 0.8678712 | 0.0137218 | 0.8871773 | 0.009081814 | 0.8871858 | 0.01383815 |  |  | 261460 | 0.7636013 | 0.7035679 | 0.01101989 | 0.7746526 | 0.005458748 | 0.7746568 | 0.006837391
|  |  | 5177 | 0.9852106 | 0.997439 | 0.0006961288 | 0.9910567 | 0.03376044 | 0.9911587 | 0.1765752 |  |  | 5101 | 0.9486139 | 0.9818023 | 0.001546279 | 0.9585626 | 0.004679749 | 0.9585881 | 0.004362635 |  |  | 5325 | 0.8848676 | 0.9664573 | 0.003374772 | 0.9039971 | 0.00398551 | 0.9040013 | 0.006519835 |  |  | 5325 | 0.7766006 | 0.9150269 | 0.005054055 | 0.789883 | 0.009157723 | 0.7898653 | 0.007020819 |  |  | 303960 | 0.8816128 | 0.8678712 | 0.0137218 | 0.8872931 | 0.009081198 | 0.8873016 | 0.01383793 |  |  | 261760 | 0.7701276 | 0.7035679 | 0.01101989 | 0.774764 | 0.005457818 | 0.7747681 | 0.006836231
|  |  | 5182 | 0.9870025 | 0.9974505 | 0.0006942481 | 0.9910873 | 0.0337615 | 0.9911892 | 0.1765718 |  |  | 5106 | 0.9476534 | 0.9818265 | 0.001542854 | 0.9585804 | 0.004676582 | 0.9586059 | 0.004360289 |  |  | 5330 | 0.8827095 | 0.9664611 | 0.003374246 | 0.9040002 | 0.003985501 | 0.9040044 | 0.006519844 |  |  | 5330 | 0.7782821 | 0.9150271 | 0.005054044 | 0.7898918 | 0.009157872 | 0.7898741 | 0.007020944 |  |  | 304260 | 0.8816128 | 0.8678712 | 0.0137218 | 0.8874088 | 0.009080577 | 0.8874173 | 0.01383771 |  |  | 262060 | 0.7657767 | 0.7035679 | 0.01101989 | 0.7748751 | 0.005456885 | 0.7748792 | 0.006835067
|  |  | 5187 | 0.9861066 | 0.9974619 | 0.0006923802 | 0.9911178 | 0.03376254 | 0.9912195 | 0.1765683 |  |  | 5111 | 0.9476534 | 0.9818505 | 0.001539447 | 0.9585981 | 0.004673441 | 0.9586236 | 0.004357962 |  |  | 5335 | 0.8848676 | 0.9664649 | 0.003373727 | 0.9040032 | 0.003985493 | 0.9040074 | 0.006519854 |  |  | 5335 | 0.7782821 | 0.9150273 | 0.005054034 | 0.7899006 | 0.009158022 | 0.7898829 | 0.007021068 |  |  | 304560 | 0.8816128 | 0.8678712 | 0.0137218 | 0.8875244 | 0.009079949 | 0.8875328 | 0.01383749 |  |  | 262360 | 0.7636013 | 0.7035679 | 0.01101989 | 0.774986 | 0.005455949 | 0.7749901 | 0.0068339
|  |  | 5192 | 0.9852106 | 0.9974733 | 0.0006905249 | 0.9911483 | 0.03376359 | 0.9912498 | 0.1765649 |  |  | 5116 | 0.9486139 | 0.9818744 | 0.00153606 | 0.9586158 | 0.004670326 | 0.9586412 | 0.004355654 |  |  | 5340 | 0.8859466 | 0.9664686 | 0.003373214 | 0.9040063 | 0.003985484 | 0.9040105 | 0.006519863 |  |  | 5340 | 0.7782821 | 0.9150275 | 0.005054024 | 0.7899094 | 0.009158172 | 0.7898917 | 0.007021193 |  |  | 304860 | 0.8838508 | 0.8678712 | 0.0137218 | 0.8876398 | 0.009079316 | 0.8876483 | 0.01383725 |  |  | 262660 | 0.7679522 | 0.7035679 | 0.01101989 | 0.7750968 | 0.005455012 | 0.7751008 | 0.00683273
|  |  | 5197 | 0.9852106 | 0.9974847 | 0.0006886822 | 0.9911786 | 0.03376463 | 0.9912799 | 0.1765615 |  |  | 5121 | 0.9486139 | 0.9818982 | 0.001532692 | 0.9586333 | 0.004667236 | 0.9586587 | 0.004353366 |  |  | 5345 | 0.8848676 | 0.9664724 | 0.003372706 | 0.9040093 | 0.003985476 | 0.9040135 | 0.006519873 |  |  | 5345 | 0.7799636 | 0.9150277 | 0.005054014 | 0.7899183 | 0.009158322 | 0.7899006 | 0.007021317 |  |  | 305160 | 0.8860887 | 0.8678712 | 0.0137218 | 0.887755 | 0.009078677 | 0.8877635 | 0.01383701 |  |  | 262960 | 0.7636013 | 0.7035679 | 0.01101989 | 0.7752073 | 0.005454071 | 0.7752114 | 0.006831556
|  |  | 5202 | 0.9852106 | 0.9974959 | 0.0006868521 | 0.9912088 | 0.03376567 | 0.99131 | 0.1765582 |  |  | 5126 | 0.9486139 | 0.9819219 | 0.001529342 | 0.9586507 | 0.004664172 | 0.9586761 | 0.004351098 |  |  | 5350 | 0.8848676 | 0.9664761 | 0.003372205 | 0.9040124 | 0.003985469 | 0.9040166 | 0.006519883 |  |  | 5350 | 0.7782821 | 0.9150279 | 0.005054004 | 0.7899271 | 0.009158471 | 0.7899094 | 0.007021442 |  |  | 305460 | 0.8838508 | 0.8678712 | 0.0137218 | 0.8878702 | 0.009078032 | 0.8878787 | 0.01383676 |  |  | 263260 | 0.7657767 | 0.7035679 | 0.01101989 | 0.7753177 | 0.005453129 | 0.7753218 | 0.006830379
|  |  | 5207 | 0.9870025 | 0.9975071 | 0.0006850345 | 0.9912389 | 0.03376671 | 0.9913399 | 0.1765548 |  |  | 5131 | 0.9486139 | 0.9819455 | 0.001526012 | 0.9586681 | 0.004661134 | 0.9586934 | 0.004348848 |  |  | 5355 | 0.8859466 | 0.9664798 | 0.003371709 | 0.9040154 | 0.003985461 | 0.9040196 | 0.006519893 |  |  | 5355 | 0.7799636 | 0.9150281 | 0.005053994 | 0.7899359 | 0.009158622 | 0.7899182 | 0.007021567 |  |  | 305760 | 0.8816128 | 0.8678712 | 0.0137218 | 0.8879852 | 0.009077381 | 0.8879937 | 0.01383651 |  |  | 263560 | 0.7679522 | 0.7035679 | 0.01101989 | 0.7754279 | 0.005452184 | 0.7754319 | 0.006829199
|  |  | 5212 | 0.9870025 | 0.9975182 | 0.0006832292 | 0.9912689 | 0.03376775 | 0.9913697 | 0.1765515 |  |  | 5136 | 0.9486139 | 0.9819689 | 0.001522701 | 0.9586854 | 0.00465812 | 0.9587107 | 0.004346618 |  |  | 5360 | 0.8848676 | 0.9664835 | 0.003371219 | 0.9040185 | 0.003985455 | 0.9040226 | 0.006519904 |  |  | 5360 | 0.7799636 | 0.9150283 | 0.005053985 | 0.7899447 | 0.009158772 | 0.7899271 | 0.007021691 |  |  | 306060 | 0.8816128 | 0.8678712 | 0.0137218 | 0.8881001 | 0.009076725 | 0.8881086 | 0.01383625 |  |  | 263860 | 0.7701276 | 0.7035679 | 0.01101989 | 0.7755379 | 0.005451236 | 0.7755419 | 0.006828015
|  |  | 5217 | 0.9861066 | 0.9975293 | 0.0006814364 | 0.9912988 | 0.03376878 | 0.9913994 | 0.1765482 |  |  | 5141 | 0.9486139 | 0.9819922 | 0.001519408 | 0.9587026 | 0.004655131 | 0.9587278 | 0.004344406 |  |  | 5365 | 0.8837886 | 0.9664871 | 0.003370734 | 0.9040215 | 0.003985448 | 0.9040257 | 0.006519914 |  |  | 5365 | 0.7766006 | 0.9150285 | 0.005053975 | 0.7899536 | 0.009158922 | 0.7899359 | 0.007021816 |  |  | 306360 | 0.8838508 | 0.8678712 | 0.0137218 | 0.8882149 | 0.009076062 | 0.8882234 | 0.01383598 |  |  | 264160 | 0.7679522 | 0.7035679 | 0.01101989 | 0.7756477 | 0.005450287 | 0.7756518 | 0.006826828
|  |  | 5222 | 0.9861066 | 0.9975403 | 0.0006796558 | 0.9913286 | 0.0337698 | 0.9914291 | 0.1765449 |  |  | 5146 | 0.9495743 | 0.9820154 | 0.001516134 | 0.9587197 | 0.004652167 | 0.9587449 | 0.004342214 |  |  | 5370 | 0.8859466 | 0.9664907 | 0.003370255 | 0.9040245 | 0.003985442 | 0.9040287 | 0.006519925 |  |  | 5370 | 0.7766006 | 0.9150287 | 0.005053966 | 0.7899624 | 0.009159073 | 0.7899447 | 0.007021941 |  |  | 306660 | 0.8838508 | 0.8678712 | 0.0137218 | 0.8883295 | 0.009075394 | 0.888338 | 0.0138357 |  |  | 264460 | 0.7614259 | 0.7035679 | 0.01101989 | 0.7757574 | 0.005449335 | 0.7757614 | 0.006825638
|  |  | 5227 | 0.9870025 | 0.9975512 | 0.0006778875 | 0.9913583 | 0.03377083 | 0.9914586 | 0.1765417 |  |  | 5151 | 0.9486139 | 0.9820385 | 0.001512878 | 0.9587367 | 0.004649228 | 0.9587619 | 0.00434004 |  |  | 5375 | 0.8848676 | 0.9664943 | 0.003369782 | 0.9040275 | 0.003985436 | 0.9040317 | 0.006519935 |  |  | 5375 | 0.7782821 | 0.9150289 | 0.005053957 | 0.7899712 | 0.009159223 | 0.7899535 | 0.007022067 |  |  | 306960 | 0.8816128 | 0.8678712 | 0.0137218 | 0.888444 | 0.00907472 | 0.8884525 | 0.01383542 |  |  | 264760 | 0.7636013 | 0.7035679 | 0.01101989 | 0.7758668 | 0.005448381 | 0.7758708 | 0.006824445
|  |  | 5232 | 0.9870025 | 0.9975621 | 0.0006761314 | 0.9913879 | 0.03377185 | 0.991488 | 0.1765385 |  |  | 5156 | 0.9476534 | 0.9820615 | 0.001509641 | 0.9587536 | 0.004646313 | 0.9587788 | 0.004337884 |  |  | 5380 | 0.8859466 | 0.9664979 | 0.003369314 | 0.9040306 | 0.00398543 | 0.9040347 | 0.006519946 |  |  | 5380 | 0.7782821 | 0.9150291 | 0.005053948 | 0.78998 | 0.009159374 | 0.7899624 | 0.007022192 |  |  | 307260 | 0.8793749 | 0.8678712 | 0.0137218 | 0.8885583 | 0.009074041 | 0.8885668 | 0.01383513 |  |  | 265060 | 0.7592504 | 0.7035679 | 0.01101989 | 0.7759761 | 0.005447424 | 0.7759801 | 0.006823249
|  |  | 5237 | 0.9852106 | 0.9975729 | 0.0006743873 | 0.9914174 | 0.03377287 | 0.9915173 | 0.1765352 |  |  | 5161 | 0.9486139 | 0.9820844 | 0.001506423 | 0.9587705 | 0.004643422 | 0.9587956 | 0.004335747 |  |  | 5385 | 0.8848676 | 0.9665014 | 0.003368851 | 0.9040336 | 0.003985425 | 0.9040377 | 0.006519957 |  |  | 5385 | 0.7782821 | 0.9150293 | 0.00505394 | 0.7899888 | 0.009159525 | 0.7899712 | 0.007022317 |  |  | 307560 | 0.8838508 | 0.8678712 | 0.0137218 | 0.8886726 | 0.009073356 | 0.8886811 | 0.01383483 |  |  | 265360 | 0.7614259 | 0.7035679 | 0.01101989 | 0.7760852 | 0.005446465 | 0.7760892 | 0.006822049
|  |  | 5242 | 0.9870025 | 0.9975837 | 0.0006726554 | 0.9914468 | 0.03377388 | 0.9915465 | 0.1765321 |  |  | 5166 | 0.9495743 | 0.9821071 | 0.001503222 | 0.9587872 | 0.004640556 | 0.9588123 | 0.004333627 |  |  | 5390 | 0.8859466 | 0.9665049 | 0.003368394 | 0.9040366 | 0.00398542 | 0.9040407 | 0.006519968 |  |  | 5390 | 0.7782821 | 0.9150295 | 0.005053931 | 0.7899977 | 0.009159676 | 0.78998 | 0.007022443 |  |  | 307860 | 0.8860887 | 0.8678712 | 0.0137218 | 0.8887867 | 0.009072665 | 0.8887952 | 0.01383452 |  |  | 265660 | 0.7614259 | 0.7035679 | 0.01101989 | 0.7761941 | 0.005445504 | 0.7761981 | 0.006820846
|  |  | 5247 | 0.9852106 | 0.9975944 | 0.0006709354 | 0.9914761 | 0.03377489 | 0.9915756 | 0.1765289 |  |  | 5171 | 0.9486139 | 0.9821297 | 0.001500041 | 0.9588039 | 0.004637713 | 0.958829 | 0.004331526 |  |  | 5395 | 0.8837886 | 0.9665084 | 0.003367941 | 0.9040396 | 0.003985415 | 0.9040438 | 0.00651998 |  |  | 5395 | 0.7816451 | 0.9150297 | 0.005053923 | 0.7900065 | 0.009159827 | 0.7899888 | 0.007022568 |  |  | 308160 | 0.8838508 | 0.8678712 | 0.0137218 | 0.8889006 | 0.009071968 | 0.8889091 | 0.01383421 |  |  | 265960 | 0.7679522 | 0.7035679 | 0.01101989 | 0.7763028 | 0.005444541 | 0.7763068 | 0.006819641
|  |  | 5252 | 0.9861066 | 0.997605 | 0.0006692274 | 0.9915053 | 0.0337759 | 0.9916047 | 0.1765258 |  |  | 5176 | 0.9495743 | 0.9821523 | 0.001496877 | 0.9588205 | 0.004634894 | 0.9588456 | 0.004329443 |  |  | 5400 | 0.8859466 | 0.9665119 | 0.003367495 | 0.9040426 | 0.003985411 | 0.9040468 | 0.006519991 |  |  | 5400 | 0.7782821 | 0.9150299 | 0.005053915 | 0.7900153 | 0.009159978 | 0.7899977 | 0.007022694 |  |  | 308460 | 0.8838508 | 0.8678712 | 0.0137218 | 0.8890145 | 0.009071266 | 0.889023 | 0.0138339 |  |  | 266260 | 0.7657767 | 0.7035679 | 0.01101989 | 0.7764114 | 0.005443575 | 0.7764153 | 0.006818432
|  |  | 5257 | 0.9870025 | 0.9976155 | 0.0006675313 | 0.9915344 | 0.03377691 | 0.9916336 | 0.1765227 |  |  | 5181 | 0.9486139 | 0.9821747 | 0.001493732 | 0.958837 | 0.004632098 | 0.958862 | 0.004327378 |  |  | 5405 | 0.8848676 | 0.9665154 | 0.003367053 | 0.9040456 | 0.003985407 | 0.9040497 | 0.006520003 |  |  | 5405 | 0.7782821 | 0.91503 | 0.005053907 | 0.7900241 | 0.009160129 | 0.7900065 | 0.00702282 |  |  | 308760 | 0.8838508 | 0.8678712 | 0.0137218 | 0.8891282 | 0.009070558 | 0.8891367 | 0.01383357 |  |  | 266560 | 0.7679522 | 0.7035679 | 0.01101989 | 0.7765197 | 0.005442608 | 0.7765237 | 0.00681722
|  |  | 5262 | 0.9861066 | 0.997626 | 0.0006658469 | 0.9915634 | 0.03377791 | 0.9916624 | 0.1765196 |  |  | 5186 | 0.9486139 | 0.982197 | 0.001490604 | 0.9588535 | 0.004629326 | 0.9588785 | 0.00432533 |  |  | 5410 | 0.8848676 | 0.9665188 | 0.003366616 | 0.9040486 | 0.003985403 | 0.9040527 | 0.006520014 |  |  | 5410 | 0.7799636 | 0.9150302 | 0.005053899 | 0.790033 | 0.00916028 | 0.7900153 | 0.007022945 |  |  | 309060 | 0.8860887 | 0.8678712 | 0.0137218 | 0.8892418 | 0.009069845 | 0.8892503 | 0.01383324 |  |  | 266860 | 0.7636013 | 0.7035679 | 0.01101989 | 0.7766279 | 0.005441638 | 0.7766318 | 0.006816005
|  |  | 5267 | 0.9870025 | 0.9976365 | 0.0006641744 | 0.9915922 | 0.03377891 | 0.9916911 | 0.1765165 |  |  | 5191 | 0.9495743 | 0.9822191 | 0.001487495 | 0.9588698 | 0.004626577 | 0.9588948 | 0.0043233 |  |  | 5415 | 0.8848676 | 0.9665222 | 0.003366185 | 0.9040516 | 0.003985399 | 0.9040557 | 0.006520026 |  |  | 5415 | 0.7799636 | 0.9150304 | 0.005053891 | 0.7900418 | 0.009160432 | 0.7900241 | 0.007023071 |  |  | 309360 | 0.8838508 | 0.8678712 | 0.0137218 | 0.8893552 | 0.009069126 | 0.8893637 | 0.0138329 |  |  | 267160 | 0.7592504 | 0.7035679 | 0.01101989 | 0.7767359 | 0.005440665 | 0.7767398 | 0.006814787
|  |  | 5272 | 0.9861066 | 0.9976469 | 0.0006625135 | 0.991621 | 0.0337799 | 0.9917197 | 0.1765134 |  |  | 5196 | 0.9486139 | 0.9822412 | 0.001484404 | 0.9588861 | 0.004623851 | 0.958911 | 0.004321287 |  |  | 5420 | 0.8859466 | 0.9665256 | 0.003365758 | 0.9040546 | 0.003985396 | 0.9040587 | 0.006520038 |  |  | 5420 | 0.7799636 | 0.9150306 | 0.005053883 | 0.7900506 | 0.009160583 | 0.7900329 | 0.007023197 |  |  | 309660 | 0.8838508 | 0.8678712 | 0.0137218 | 0.8894685 | 0.009068401 | 0.889477 | 0.01383255 |  |  | 267460 | 0.7548995 | 0.7035679 | 0.01101989 | 0.7768437 | 0.005439691 | 0.7768476 | 0.006813566
|  |  | 5277 | 0.9870025 | 0.9976572 | 0.0006608643 | 0.9916497 | 0.0337809 | 0.9917482 | 0.1765104 |  |  | 5201 | 0.9486139 | 0.9822632 | 0.00148133 | 0.9589023 | 0.004621147 | 0.9589272 | 0.004319292 |  |  | 5425 | 0.8837886 | 0.9665289 | 0.003365336 | 0.9040575 | 0.003985393 | 0.9040617 | 0.00652005 |  |  | 5425 | 0.7782821 | 0.9150308 | 0.005053876 | 0.7900594 | 0.009160735 | 0.7900418 | 0.007023324 |  |  | 309960 | 0.8860887 | 0.8678712 | 0.0137218 | 0.8895817 | 0.009067671 | 0.8895902 | 0.0138322 |  |  | 267760 | 0.7657767 | 0.7035679 | 0.01101989 | 0.7769514 | 0.005438715 | 0.7769553 | 0.006812341
|  |  | 5282 | 0.9861066 | 0.9976674 | 0.0006592266 | 0.9916783 | 0.03378189 | 0.9917766 | 0.1765074 |  |  | 5206 | 0.9505348 | 0.982285 | 0.001478274 | 0.9589184 | 0.004618467 | 0.9589433 | 0.004317313 |  |  | 5430 | 0.8848676 | 0.9665323 | 0.00336492 | 0.9040605 | 0.003985391 | 0.9040647 | 0.006520062 |  |  | 5430 | 0.7766006 | 0.9150309 | 0.005053869 | 0.7900682 | 0.009160887 | 0.7900506 | 0.00702345 |  |  | 310260 | 0.8928025 | 0.8678712 | 0.0137218 | 0.8896948 | 0.009066935 | 0.8897033 | 0.01383184 |  |  | 268060 | 0.7592504 | 0.7035679 | 0.01101989 | 0.7770588 | 0.005437736 | 0.7770627 | 0.006811114
|  |  | 5287 | 0.9870025 | 0.9976776 | 0.0006576005 | 0.9917068 | 0.03378287 | 0.9918049 | 0.1765044 |  |  | 5211 | 0.9505348 | 0.9823068 | 0.001475236 | 0.9589345 | 0.004615809 | 0.9589593 | 0.004315352 |  |  | 5435 | 0.8837886 | 0.9665356 | 0.003364508 | 0.9040635 | 0.003985388 | 0.9040676 | 0.006520074 |  |  | 5435 | 0.7816451 | 0.9150311 | 0.005053861 | 0.790077 | 0.009161039 | 0.7900594 | 0.007023576 |  |  | 310560 | 0.8883267 | 0.8678712 | 0.0137218 | 0.8898077 | 0.009066194 | 0.8898162 | 0.01383148 |  |  | 268360 | 0.7614259 | 0.7035679 | 0.01101989 | 0.7771661 | 0.005436755 | 0.77717 | 0.006809884
|  |  | 5292 | 0.9861066 | 0.9976878 | 0.0006559858 | 0.9917352 | 0.03378386 | 0.9918331 | 0.1765015 |  |  | 5216 | 0.9486139 | 0.9823284 | 0.001472216 | 0.9589504 | 0.004613173 | 0.9589752 | 0.004313407 |  |  | 5440 | 0.8848676 | 0.9665389 | 0.0033641 | 0.9040665 | 0.003985386 | 0.9040706 | 0.006520087 |  |  | 5440 | 0.7766006 | 0.9150313 | 0.005053854 | 0.7900859 | 0.009161191 | 0.7900682 | 0.007023703 |  |  | 310860 | 0.8838508 | 0.8678712 | 0.0137218 | 0.8899205 | 0.009065447 | 0.889929 | 0.0138311 |  |  | 268660 | 0.7657767 | 0.7035679 | 0.01101989 | 0.7772732 | 0.005435772 | 0.7772771 | 0.006808651
|  |  | 5297 | 0.9878985 | 0.9976979 | 0.0006543826 | 0.9917635 | 0.03378484 | 0.9918612 | 0.1764985 |  |  | 5221 | 0.9476534 | 0.9823499 | 0.001469213 | 0.9589663 | 0.00461056 | 0.9589911 | 0.004311479 |  |  | 5445 | 0.8848676 | 0.9665421 | 0.003363698 | 0.9040694 | 0.003985384 | 0.9040735 | 0.006520099 |  |  | 5445 | 0.7799636 | 0.9150315 | 0.005053847 | 0.7900947 | 0.009161343 | 0.790077 | 0.007023829 |  |  | 311160 | 0.8860887 | 0.8678712 | 0.0137218 | 0.8900332 | 0.009064694 | 0.8900417 | 0.01383072 |  |  | 268960 | 0.7657767 | 0.7035679 | 0.01101989 | 0.7773801 | 0.005434787 | 0.777384 | 0.006807415
|  |  | 5302 | 0.9870025 | 0.9977079 | 0.0006527906 | 0.9917917 | 0.03378581 | 0.9918892 | 0.1764956 |  |  | 5226 | 0.9486139 | 0.9823713 | 0.001466228 | 0.9589821 | 0.004607968 | 0.9590068 | 0.004309568 |  |  | 5450 | 0.8859466 | 0.9665454 | 0.0033633 | 0.9040724 | 0.003985383 | 0.9040765 | 0.006520112 |  |  | 5450 | 0.7799636 | 0.9150316 | 0.005053841 | 0.7901035 | 0.009161496 | 0.7900859 | 0.007023956 |  |  | 311460 | 0.8860887 | 0.8678712 | 0.0137218 | 0.8901457 | 0.009063936 | 0.8901543 | 0.01383034 |  |  | 269260 | 0.7657767 | 0.7035679 | 0.01101989 | 0.7774869 | 0.0054338 | 0.7774907 | 0.006806176
|  |  | 5307 | 0.9861066 | 0.9977179 | 0.00065121 | 0.9918198 | 0.03378679 | 0.9919172 | 0.1764927 |  |  | 5231 | 0.9486139 | 0.9823927 | 0.001463261 | 0.9589978 | 0.004605398 | 0.9590225 | 0.004307673 |  |  | 5455 | 0.8848676 | 0.9665486 | 0.003362907 | 0.9040753 | 0.003985381 | 0.9040795 | 0.006520125 |  |  | 5455 | 0.7782821 | 0.9150318 | 0.005053834 | 0.7901123 | 0.009161648 | 0.7900947 | 0.007024082 |  |  | 311760 | 0.8883267 | 0.8678712 | 0.0137218 | 0.8902581 | 0.009063173 | 0.8902667 | 0.01382995 |  |  | 269560 | 0.7636013 | 0.7035679 | 0.01101989 | 0.7775934 | 0.005432811 | 0.7775973 | 0.006804935
|  |  | 5312 | 0.9852106 | 0.9977278 | 0.0006496406 | 0.9918478 | 0.03378776 | 0.991945 | 0.1764899 |  |  | 5236 | 0.9486139 | 0.9824139 | 0.00146031 | 0.9590135 | 0.00460285 | 0.9590382 | 0.004305795 |  |  | 5460 | 0.8837886 | 0.9665518 | 0.003362518 | 0.9040783 | 0.00398538 | 0.9040824 | 0.006520137 |  |  | 5460 | 0.7766006 | 0.915032 | 0.005053827 | 0.7901211 | 0.009161801 | 0.7901035 | 0.007024209 |  |  | 312060 | 0.8838508 | 0.8678712 | 0.0137218 | 0.8903704 | 0.009062404 | 0.890379 | 0.01382955 |  |  | 269860 | 0.7657767 | 0.7035679 | 0.01101989 | 0.7776998 | 0.00543182 | 0.7777036 | 0.00680369
|  |  | 5317 | 0.9861066 | 0.9977376 | 0.0006480824 | 0.9918757 | 0.03378873 | 0.9919727 | 0.176487 |  |  | 5241 | 0.9495743 | 0.982435 | 0.001457377 | 0.9590291 | 0.004600324 | 0.9590537 | 0.004303933 |  |  | 5465 | 0.8859466 | 0.966555 | 0.003362134 | 0.9040812 | 0.00398538 | 0.9040854 | 0.00652015 |  |  | 5520 | 0.7816451 | 0.9150338 | 0.005053758 | 0.7902269 | 0.00916364 | 0.7902093 | 0.007025739 |  |  | 312360 | 0.8838508 | 0.8678712 | 0.0137218 | 0.8904826 | 0.00906163 | 0.8904911 | 0.01382914 |  |  | 270160 | 0.7614259 | 0.7035679 | 0.01101989 | 0.777806 | 0.005430827 | 0.7778098 | 0.006802443
|  |  | 5322 | 0.9861066 | 0.9977474 | 0.0006465352 | 0.9919035 | 0.0337897 | 0.9920003 | 0.1764842 |  |  | 5246 | 0.9486139 | 0.982456 | 0.001454461 | 0.9590446 | 0.004597819 | 0.9590692 | 0.004302087 |  |  | 5470 | 0.8848676 | 0.9665581 | 0.003361754 | 0.9040842 | 0.003985379 | 0.9040883 | 0.006520163 |  |  | 5580 | 0.7799636 | 0.9150355 | 0.005053702 | 0.7903326 | 0.009165497 | 0.790315 | 0.007027282 |  |  | 312660 | 0.8883267 | 0.8678712 | 0.0137218 | 0.8905946 | 0.00906085 | 0.8906031 | 0.01382873 |  |  | 270460 | 0.7614259 | 0.7035679 | 0.01101989 | 0.777912 | 0.005429831 | 0.7779158 | 0.006801192
|  |  | 5327 | 0.9870025 | 0.9977572 | 0.0006449991 | 0.9919312 | 0.03379066 | 0.9920279 | 0.1764814 |  |  | 5251 | 0.9505348 | 0.9824768 | 0.001451562 | 0.95906 | 0.004595335 | 0.9590846 | 0.004300256 |  |  | 5475 | 0.8848676 | 0.9665613 | 0.003361378 | 0.9040871 | 0.003985379 | 0.9040912 | 0.006520177 |  |  | 5640 | 0.7782821 | 0.915037 | 0.005053658 | 0.7904382 | 0.00916737 | 0.7904207 | 0.007028839 |  |  | 312960 | 0.8883267 | 0.8678712 | 0.0137218 | 0.8907065 | 0.009060065 | 0.8907151 | 0.01382831 |  |  | 270760 | 0.7679522 | 0.7035679 | 0.01101989 | 0.7780179 | 0.005428834 | 0.7780217 | 0.006799939
|  |  | 5332 | 0.9852106 | 0.9977668 | 0.0006434741 | 0.9919588 | 0.03379162 | 0.9920553 | 0.1764786 |  |  | 5256 | 0.9495743 | 0.9824976 | 0.001448681 | 0.9590753 | 0.004592872 | 0.9590999 | 0.004298442 |  |  | 5480 | 0.8859466 | 0.9665644 | 0.003361007 | 0.9040901 | 0.003985379 | 0.9040942 | 0.00652019 |  |  | 5700 | 0.7816451 | 0.9150383 | 0.005053623 | 0.7905438 | 0.009169259 | 0.7905263 | 0.00703041 |  |  | 313260 | 0.8860887 | 0.8678712 | 0.0137218 | 0.8908183 | 0.009059274 | 0.8908268 | 0.01382788 |  |  | 271060 | 0.7679522 | 0.7035679 | 0.01101989 | 0.7781236 | 0.005427835 | 0.7781273 | 0.006798683
|  |  | 5337 | 0.9861066 | 0.9977765 | 0.0006419599 | 0.9919863 | 0.03379258 | 0.9920826 | 0.1764758 |  |  | 5261 | 0.9505348 | 0.9825183 | 0.001445816 | 0.9590906 | 0.00459043 | 0.9591151 | 0.004296644 |  |  | 5485 | 0.8859466 | 0.9665675 | 0.003360641 | 0.904093 | 0.003985379 | 0.9040971 | 0.006520203 |  |  | 5760 | 0.7816451 | 0.9150395 | 0.005053595 | 0.7906493 | 0.009171165 | 0.7906319 | 0.007031994 |  |  | 313560 | 0.8860887 | 0.8678712 | 0.0137218 | 0.8909299 | 0.009058478 | 0.8909385 | 0.01382745 |  |  | 271360 | 0.7679522 | 0.7035679 | 0.01101989 | 0.7782291 | 0.005426834 | 0.7782328 | 0.006797424
|  |  | 5342 | 0.9861066 | 0.997786 | 0.0006404566 | 0.9920137 | 0.03379353 | 0.9921099 | 0.1764731 |  |  | 5266 | 0.9486139 | 0.9825389 | 0.001442969 | 0.9591058 | 0.004588009 | 0.9591303 | 0.004294861 |  |  | 5490 | 0.8848676 | 0.9665706 | 0.003360278 | 0.9040959 | 0.003985379 | 0.9041 | 0.006520217 |  |  | 5820 | 0.7782821 | 0.9150405 | 0.005053573 | 0.7907548 | 0.009173087 | 0.7907374 | 0.007033592 |  |  | 313860 | 0.8905646 | 0.8678712 | 0.0137218 | 0.8910414 | 0.009057677 | 0.89105 | 0.01382701 |  |  | 271660 | 0.7744785 | 0.7035679 | 0.01101989 | 0.7783344 | 0.00542583 | 0.7783381 | 0.006796163
|  |  | 5347 | 0.9861066 | 0.9977955 | 0.0006389642 | 0.9920411 | 0.03379448 | 0.992137 | 0.1764703 |  |  | 5271 | 0.9495743 | 0.9825594 | 0.001440138 | 0.9591209 | 0.004585608 | 0.9591454 | 0.004293093 |  |  | 5495 | 0.8848676 | 0.9665736 | 0.00335992 | 0.9040989 | 0.00398538 | 0.9041029 | 0.00652023 |  |  | 5880 | 0.7833266 | 0.9150414 | 0.005053556 | 0.7908602 | 0.009175026 | 0.7908428 | 0.007035204 |  |  | 314160 | 0.8860887 | 0.8678712 | 0.0137218 | 0.8911528 | 0.00905687 | 0.8911614 | 0.01382656 |  |  | 271960 | 0.7657767 | 0.7035679 | 0.01101989 | 0.7784395 | 0.005424825 | 0.7784433 | 0.006794899
|  |  | 5352 | 0.9878985 | 0.997805 | 0.0006374825 | 0.9920683 | 0.03379543 | 0.9921641 | 0.1764676 |  |  | 5276 | 0.9486139 | 0.9825797 | 0.001437324 | 0.959136 | 0.004583228 | 0.9591604 | 0.004291341 |  |  | 5500 | 0.8870256 | 0.9665766 | 0.003359566 | 0.9041018 | 0.003985381 | 0.9041059 | 0.006520244 |  |  | 5940 | 0.7833266 | 0.9150423 | 0.005053543 | 0.7909656 | 0.009176981 | 0.7909482 | 0.007036829 |  |  | 314460 | 0.8883267 | 0.8678712 | 0.0137218 | 0.8912641 | 0.009056058 | 0.8912727 | 0.01382611 |  |  | 272260 | 0.7614259 | 0.7035679 | 0.01101989 | 0.7785445 | 0.005423818 | 0.7785482 | 0.006793632
|  |  | 5357 | 0.9870025 | 0.9978144 | 0.0006360115 | 0.9920954 | 0.03379637 | 0.9921911 | 0.1764649 |  |  | 5281 | 0.9486139 | 0.9826 | 0.001434526 | 0.9591509 | 0.004580868 | 0.9591753 | 0.004289604 |  |  | 5505 | 0.8848676 | 0.9665797 | 0.003359216 | 0.9041047 | 0.003985382 | 0.9041088 | 0.006520257 |  |  | 6000 | 0.7816451 | 0.915043 | 0.005053532 | 0.7910709 | 0.009178952 | 0.7910535 | 0.007038468 |  |  | 314760 | 0.8883267 | 0.8678712 | 0.0137218 | 0.8913752 | 0.00905524 | 0.8913838 | 0.01382565 |  |  | 272560 | 0.7679522 | 0.7035679 | 0.01101989 | 0.7786493 | 0.005422809 | 0.778653 | 0.006792362
|  |  | 5362 | 0.9861066 | 0.9978238 | 0.0006345512 | 0.9921225 | 0.03379732 | 0.9922179 | 0.1764623 |  |  | 5286 | 0.9495743 | 0.9826202 | 0.001431746 | 0.9591658 | 0.004578528 | 0.9591902 | 0.004287883 |  |  | 5510 | 0.8848676 | 0.9665826 | 0.00335887 | 0.9041076 | 0.003985383 | 0.9041117 | 0.006520271 |  |  | 6060 | 0.7833266 | 0.9150436 | 0.005053524 | 0.7911761 | 0.009180939 | 0.7911588 | 0.00704012 |  |  | 315060 | 0.8928025 | 0.8678712 | 0.0137218 | 0.8914862 | 0.009054418 | 0.8914948 | 0.01382519 |  |  | 272860 | 0.7723031 | 0.7035679 | 0.01101989 | 0.7787539 | 0.005421798 | 0.7787576 | 0.00679109
|  |  | 5367 | 0.9870025 | 0.9978331 | 0.0006331014 | 0.9921494 | 0.03379826 | 0.9922447 | 0.1764596 |  |  | 5291 | 0.9495743 | 0.9826403 | 0.001428982 | 0.9591807 | 0.004576208 | 0.959205 | 0.004286176 |  |  | 5515 | 0.8859466 | 0.9665856 | 0.003358528 | 0.9041105 | 0.003985384 | 0.9041146 | 0.006520285 |  |  | 6120 | 0.7833266 | 0.9150442 | 0.005053518 | 0.7912813 | 0.009182943 | 0.791264 | 0.007041785 |  |  | 315360 | 0.8883267 | 0.8678712 | 0.0137218 | 0.8915971 | 0.009053589 | 0.8916057 | 0.01382472 |  |  | 273160 | 0.7679522 | 0.7035679 | 0.01101989 | 0.7788583 | 0.005420785 | 0.778862 | 0.006789815
|  |  | 5372 | 0.9887945 | 0.9978423 | 0.0006316622 | 0.9921763 | 0.03379919 | 0.9922714 | 0.176457 |  |  | 5296 | 0.9495743 | 0.9826602 | 0.001426234 | 0.9591954 | 0.004573908 | 0.9592197 | 0.004284484 |  |  | 5520 | 0.8837886 | 0.9665886 | 0.00335819 | 0.9041134 | 0.003985386 | 0.9041175 | 0.006520299 |  |  | 6180 | 0.7866895 | 0.9150447 | 0.005053513 | 0.7913864 | 0.009184962 | 0.7913692 | 0.007043464 |  |  | 315660 | 0.8905646 | 0.8678712 | 0.0137218 | 0.8917079 | 0.009052756 | 0.8917164 | 0.01382424 |  |  | 273460 | 0.7679522 | 0.7035679 | 0.01101989 | 0.7789626 | 0.00541977 | 0.7789663 | 0.006788537
|  |  | 5377 | 0.9861066 | 0.9978515 | 0.0006302334 | 0.9922031 | 0.03380013 | 0.992298 | 0.1764544 |  |  | 5301 | 0.9495743 | 0.9826801 | 0.001423503 | 0.9592101 | 0.004571628 | 0.9592344 | 0.004282807 |  |  | 5525 | 0.8848676 | 0.9665915 | 0.003357856 | 0.9041163 | 0.003985388 | 0.9041204 | 0.006520313 |  |  | 6240 | 0.785008 | 0.9150452 | 0.005053509 | 0.7914915 | 0.009186997 | 0.7914743 | 0.007045156 |  |  | 315960 | 0.8860887 | 0.8678712 | 0.0137218 | 0.8918185 | 0.009051917 | 0.8918271 | 0.01382375 |  |  | 273760 | 0.7657767 | 0.7035679 | 0.01101989 | 0.7790667 | 0.005418753 | 0.7790704 | 0.006787257
|  |  | 5382 | 0.9870025 | 0.9978606 | 0.0006288151 | 0.9922297 | 0.03380106 | 0.9923245 | 0.1764518 |  |  | 5306 | 0.9495743 | 0.9826999 | 0.001420788 | 0.9592247 | 0.004569367 | 0.959249 | 0.004281145 |  |  | 5530 | 0.8870256 | 0.9665944 | 0.003357525 | 0.9041192 | 0.00398539 | 0.9041233 | 0.006520327 |  |  | 6300 | 0.785008 | 0.9150456 | 0.005053506 | 0.7915965 | 0.009189048 | 0.7915793 | 0.007046861 |  |  | 316260 | 0.8860887 | 0.8678712 | 0.0137218 | 0.891929 | 0.009051074 | 0.8919376 | 0.01382326 |  |  | 274060 | 0.7657767 | 0.7035679 | 0.01101989 | 0.7791706 | 0.005417734 | 0.7791743 | 0.006785974
|  |  | 5387 | 0.9870025 | 0.9978697 | 0.0006274071 | 0.9922563 | 0.03380198 | 0.9923509 | 0.1764492 |  |  | 5311 | 0.9476534 | 0.9827195 | 0.00141809 | 0.9592392 | 0.004567126 | 0.9592635 | 0.004279497 |  |  | 5535 | 0.8859466 | 0.9665973 | 0.003357199 | 0.9041221 | 0.003985392 | 0.9041262 | 0.006520342 |  |  | 6360 | 0.7866895 | 0.915046 | 0.005053504 | 0.7917015 | 0.009191115 | 0.7916843 | 0.00704858 |  |  | 316560 | 0.8860887 | 0.8678712 | 0.0137218 | 0.8920394 | 0.009050224 | 0.8920479 | 0.01382276 |  |  | 274360 | 0.7657767 | 0.7035679 | 0.01101989 | 0.7792743 | 0.005416714 | 0.779278 | 0.006784689
|  |  | 5392 | 0.9861066 | 0.9978787 | 0.0006260095 | 0.9922828 | 0.03380291 | 0.9923772 | 0.1764467 |  |  | 5316 | 0.9486139 | 0.9827391 | 0.001415408 | 0.9592537 | 0.004564903 | 0.9592779 | 0.004277864 |  |  | 5540 | 0.8848676 | 0.9666002 | 0.003356876 | 0.904125 | 0.003985395 | 0.9041291 | 0.006520356 |  |  | 6420 | 0.785008 | 0.9150463 | 0.005053503 | 0.7918063 | 0.009193198 | 0.7917892 | 0.007050311 |  |  | 316860 | 0.8860887 | 0.8678712 | 0.0137218 | 0.8921496 | 0.00904937 | 0.8921582 | 0.01382226 |  |  | 274660 | 0.7636013 | 0.7035679 | 0.01101989 | 0.7793779 | 0.005415692 | 0.7793816 | 0.006783401
|  |  | 5397 | 0.9861066 | 0.9978877 | 0.000624622 | 0.9923092 | 0.03380383 | 0.9924034 | 0.1764442 |  |  | 5321 | 0.9486139 | 0.9827586 | 0.001412742 | 0.9592681 | 0.0045627 | 0.9592923 | 0.004276245 |  |  | 5545 | 0.8859466 | 0.966603 | 0.003356558 | 0.9041279 | 0.003985397 | 0.904132 | 0.006520371 |  |  | 6480 | 0.785008 | 0.9150466 | 0.005053502 | 0.7919112 | 0.009195296 | 0.7918941 | 0.007052055 |  |  | 317160 | 0.8972784 | 0.8678712 | 0.0137218 | 0.8922598 | 0.00904851 | 0.8922683 | 0.01382175 |  |  | 274960 | 0.7679522 | 0.7035679 | 0.01101989 | 0.7794813 | 0.005414668 | 0.7794849 | 0.00678211
|  |  | 5402 | 0.9870025 | 0.9978966 | 0.0006232448 | 0.9923355 | 0.03380475 | 0.9924295 | 0.1764417 |  |  | 5326 | 0.9505348 | 0.982778 | 0.001410092 | 0.9592824 | 0.004560516 | 0.9593066 | 0.00427464 |  |  | 5550 | 0.8859466 | 0.9666059 | 0.003356243 | 0.9041308 | 0.0039854 | 0.9041349 | 0.006520385 |  |  | 6540 | 0.7866895 | 0.9150468 | 0.005053501 | 0.792016 | 0.00919741 | 0.7919989 | 0.007053812 |  |  | 317460 | 0.8883267 | 0.8678712 | 0.0137218 | 0.8923698 | 0.009047646 | 0.8923783 | 0.01382123 |  |  | 275260 | 0.7657767 | 0.7035679 | 0.01101989 | 0.7795845 | 0.005413642 | 0.7795881 | 0.006780817
|  |  | 5407 | 0.9870025 | 0.9979055 | 0.0006218777 | 0.9923617 | 0.03380567 | 0.9924556 | 0.1764392 |  |  | 5331 | 0.9495743 | 0.9827972 | 0.001407458 | 0.9592967 | 0.00455835 | 0.9593208 | 0.00427305 |  |  | 5555 | 0.8848676 | 0.9666087 | 0.003355931 | 0.9041337 | 0.003985403 | 0.9041377 | 0.0065204 |  |  | 6600 | 0.7866895 | 0.9150471 | 0.005053501 | 0.7921207 | 0.009199539 | 0.7921036 | 0.007055583 |  |  | 317760 | 0.8860887 | 0.8678712 | 0.0137218 | 0.8924796 | 0.009046776 | 0.8924882 | 0.01382071 |  |  | 275560 | 0.7723031 | 0.7035679 | 0.01101989 | 0.7796876 | 0.005412614 | 0.7796912 | 0.006779521
|  |  | 5412 | 0.9861066 | 0.9979143 | 0.0006205207 | 0.9923878 | 0.03380658 | 0.9924815 | 0.1764367 |  |  | 5336 | 0.9495743 | 0.9828164 | 0.00140484 | 0.9593109 | 0.004556203 | 0.959335 | 0.004271473 |  |  | 5560 | 0.8870256 | 0.9666115 | 0.003355623 | 0.9041366 | 0.003985407 | 0.9041406 | 0.006520414 |  |  | 6660 | 0.7866895 | 0.9150473 | 0.005053501 | 0.7922254 | 0.009201683 | 0.7922083 | 0.007057366 |  |  | 318060 | 0.8883267 | 0.8678712 | 0.0137218 | 0.8925894 | 0.0090459 | 0.8925979 | 0.01382018 |  |  | 275860 | 0.7657767 | 0.7035679 | 0.01101989 | 0.7797904 | 0.005411584 | 0.779794 | 0.006778223
|  |  | 5417 | 0.9870025 | 0.9979231 | 0.0006191737 | 0.9924139 | 0.03380749 | 0.9925074 | 0.1764343 |  |  | 5341 | 0.9495743 | 0.9828355 | 0.001402238 | 0.959325 | 0.004554075 | 0.9593491 | 0.00426991 |  |  | 5565 | 0.8859466 | 0.9666142 | 0.003355319 | 0.9041394 | 0.00398541 | 0.9041435 | 0.006520429 |  |  | 6720 | 0.7900525 | 0.9150474 | 0.0050535 | 0.79233 | 0.009203843 | 0.792313 | 0.007059161 |  |  | 318360 | 0.8883267 | 0.8678712 | 0.0137218 | 0.892699 | 0.00904502 | 0.8927076 | 0.01381965 |  |  | 276160 | 0.7657767 | 0.7035679 | 0.01101989 | 0.7798931 | 0.005410553 | 0.7798967 | 0.006776922
|  |  | 5422 | 0.9870025 | 0.9979318 | 0.0006178367 | 0.9924398 | 0.0338084 | 0.9925331 | 0.1764318 |  |  | 5346 | 0.9486139 | 0.9828545 | 0.001399652 | 0.9593391 | 0.004551965 | 0.9593631 | 0.004268361 |  |  | 5570 | 0.8859466 | 0.966617 | 0.003355019 | 0.9041423 | 0.003985414 | 0.9041464 | 0.006520444 |  |  | 6780 | 0.788371 | 0.9150476 | 0.0050535 | 0.7924345 | 0.009206019 | 0.7924175 | 0.00706097 |  |  | 318660 | 0.8860887 | 0.8678712 | 0.0137218 | 0.8928085 | 0.009044135 | 0.8928171 | 0.0138191 |  |  | 276460 | 0.7701276 | 0.7035679 | 0.01101989 | 0.7799957 | 0.00540952 | 0.7799993 | 0.006775619
|  |  | 5427 | 0.9861066 | 0.9979405 | 0.0006165096 | 0.9924657 | 0.0338093 | 0.9925588 | 0.1764294 |  |  | 5351 | 0.9476534 | 0.9828734 | 0.001397081 | 0.9593531 | 0.004549873 | 0.9593771 | 0.004266826 |  |  | 5575 | 0.8859466 | 0.9666197 | 0.003354721 | 0.9041452 | 0.003985418 | 0.9041492 | 0.006520459 |  |  | 7080 | 0.7866895 | 0.9150482 | 0.005053501 | 0.7929564 | 0.009217121 | 0.7929396 | 0.007070201 |  |  | 318960 | 0.8838508 | 0.8678712 | 0.0137218 | 0.8929179 | 0.009043244 | 0.8929264 | 0.01381856 |  |  | 276760 | 0.7679522 | 0.7035679 | 0.01101989 | 0.780098 | 0.005408485 | 0.7801016 | 0.006774313
|  |  | 5432 | 0.9861066 | 0.9979491 | 0.0006151923 | 0.9924914 | 0.03381021 | 0.9925844 | 0.176427 |  |  | 5356 | 0.9505348 | 0.9828922 | 0.001394526 | 0.959367 | 0.004547799 | 0.959391 | 0.004265304 |  |  | 5580 | 0.8848676 | 0.9666225 | 0.003354428 | 0.9041481 | 0.003985422 | 0.9041521 | 0.006520474 |  |  | 7380 | 0.7900525 | 0.9150485 | 0.005053502 | 0.7934769 | 0.009228596 | 0.7934602 | 0.007079741 |  |  | 319260 | 0.8883267 | 0.8678712 | 0.0137218 | 0.8930271 | 0.009042348 | 0.8930357 | 0.013818 |  |  | 277060 | 0.7657767 | 0.7035679 | 0.01101989 | 0.7802002 | 0.005407449 | 0.7802038 | 0.006773005
|  |  | 5437 | 0.9870025 | 0.9979577 | 0.0006138848 | 0.9925171 | 0.03381111 | 0.9926099 | 0.1764247 |  |  | 5361 | 0.9486139 | 0.9829109 | 0.001391987 | 0.9593808 | 0.004545744 | 0.9594048 | 0.004263796 |  |  | 5585 | 0.8859466 | 0.9666252 | 0.003354137 | 0.9041509 | 0.003985426 | 0.904155 | 0.006520489 |  |  | 7680 | 0.7900525 | 0.9150486 | 0.005053503 | 0.7939959 | 0.009240434 | 0.7939794 | 0.007089583 |  |  | 319560 | 0.8905646 | 0.8678712 | 0.0137218 | 0.8931362 | 0.009041447 | 0.8931448 | 0.01381744 |  |  | 277360 | 0.776654 | 0.7035679 | 0.01101989 | 0.7803022 | 0.00540641 | 0.7803058 | 0.006771695
|  |  | 5442 | 0.9878985 | 0.9979662 | 0.0006125871 | 0.9925427 | 0.033812 | 0.9926353 | 0.1764223 |  |  | 5366 | 0.9495743 | 0.9829295 | 0.001389463 | 0.9593946 | 0.004543706 | 0.9594186 | 0.004262301 |  |  | 5590 | 0.8859466 | 0.9666278 | 0.00335385 | 0.9041538 | 0.00398543 | 0.9041578 | 0.006520504 |  |  | 7980 | 0.7934154 | 0.9150487 | 0.005053503 | 0.7945136 | 0.009252627 | 0.7944972 | 0.00709972 |  |  | 319860 | 0.8883267 | 0.8678712 | 0.0137218 | 0.8932452 | 0.009040541 | 0.8932538 | 0.01381687 |  |  | 277660 | 0.7657767 | 0.7035679 | 0.01101989 | 0.7804041 | 0.00540537 | 0.7804076 | 0.006770382
|  |  | 5447 | 0.9878985 | 0.9979747 | 0.0006112991 | 0.9925682 | 0.0338129 | 0.9926606 | 0.17642 |  |  | 5371 | 0.9495743 | 0.9829481 | 0.001386955 | 0.9594083 | 0.004541685 | 0.9594323 | 0.004260819 |  |  | 5595 | 0.8859466 | 0.9666305 | 0.003353567 | 0.9041566 | 0.003985435 | 0.9041607 | 0.006520519 |  |  | 8280 | 0.7934154 | 0.9150488 | 0.005053503 | 0.7950298 | 0.009265166 | 0.7950136 | 0.007110145 |  |  | 320160 | 0.8883267 | 0.8678712 | 0.0137218 | 0.8933541 | 0.00903963 | 0.8933627 | 0.0138163 |  |  | 277960 | 0.7679522 | 0.7035679 | 0.01101989 | 0.7805058 | 0.005404329 | 0.7805093 | 0.006769067
|  |  | 5452 | 0.9870025 | 0.9979831 | 0.0006100207 | 0.9925936 | 0.03381379 | 0.9926859 | 0.1764177 |  |  | 5376 | 0.9486139 | 0.9829665 | 0.001384462 | 0.959422 | 0.004539682 | 0.9594459 | 0.00425935 |  |  | 5600 | 0.8859466 | 0.9666331 | 0.003353287 | 0.9041595 | 0.003985439 | 0.9041635 | 0.006520535 |  |  | 8580 | 0.7934154 | 0.9150488 | 0.005053504 | 0.7955446 | 0.009278043 | 0.7955285 | 0.007120851 |  |  | 320460 | 0.8860887 | 0.8678712 | 0.0137218 | 0.8934628 | 0.009038714 | 0.8934714 | 0.01381572 |  |  | 278260 | 0.7679522 | 0.7035679 | 0.01101989 | 0.7806073 | 0.005403285 | 0.7806108 | 0.006767749
|  |  | 5457 | 0.9878985 | 0.9979915 | 0.0006087518 | 0.9926189 | 0.03381468 | 0.992711 | 0.1764154 |  |  | 5381 | 0.9495743 | 0.9829848 | 0.001381984 | 0.9594356 | 0.004537697 | 0.9594594 | 0.004257895 |  |  | 5605 | 0.8859466 | 0.9666358 | 0.00335301 | 0.9041623 | 0.003985444 | 0.9041664 | 0.00652055 |  |  | 8880 | 0.7950969 | 0.9150488 | 0.005053504 | 0.796058 | 0.00929125 | 0.7960421 | 0.007131832 |  |  | 320760 | 0.8860887 | 0.8678712 | 0.0137218 | 0.8935715 | 0.009037793 | 0.89358 | 0.01381514 |  |  | 278560 | 0.7679522 | 0.7035679 | 0.01101989 | 0.7807086 | 0.00540224 | 0.7807121 | 0.006766429
|  |  | 5462 | 0.9870025 | 0.9979998 | 0.0006074925 | 0.9926442 | 0.03381556 | 0.9927361 | 0.1764131 |  |  | 5386 | 0.9505348 | 0.9830031 | 0.001379522 | 0.9594491 | 0.004535729 | 0.9594729 | 0.004256452 |  |  | 5610 | 0.8859466 | 0.9666384 | 0.003352736 | 0.9041652 | 0.003985449 | 0.9041692 | 0.006520565 |  |  | 9180 | 0.7950969 | 0.9150489 | 0.005053504 | 0.79657 | 0.009304778 | 0.7965542 | 0.00714308 |  |  | 321060 | 0.8816128 | 0.8678712 | 0.0137218 | 0.89368 | 0.009036867 | 0.8936885 | 0.01381455 |  |  | 278860 | 0.7723031 | 0.7035679 | 0.01101989 | 0.7808098 | 0.005401193 | 0.7808133 | 0.006765107
|  |  | 5467 | 0.9870025 | 0.9980081 | 0.0006062427 | 0.9926693 | 0.03381645 | 0.992761 | 0.1764108 |  |  | 5391 | 0.9486139 | 0.9830212 | 0.001377075 | 0.9594625 | 0.004533778 | 0.9594864 | 0.004255022 |  |  | 5615 | 0.8859466 | 0.966641 | 0.003352465 | 0.904168 | 0.003985454 | 0.9041721 | 0.006520581 |  |  | 9480 | 0.7950969 | 0.9150489 | 0.005053504 | 0.7970806 | 0.009318621 | 0.797065 | 0.007154589 |  |  | 321360 | 0.8883267 | 0.8678712 | 0.0137218 | 0.8937883 | 0.009035936 | 0.8937969 | 0.01381395 |  |  | 279160 | 0.7701276 | 0.7035679 | 0.01101989 | 0.7809108 | 0.005400145 | 0.7809143 | 0.006763782
|  |  | 5472 | 0.9861066 | 0.9980163 | 0.0006050023 | 0.9926944 | 0.03381733 | 0.9927859 | 0.1764086 |  |  | 5396 | 0.9495743 | 0.9830393 | 0.001374643 | 0.9594759 | 0.004531844 | 0.9594997 | 0.004253605 |  |  | 5620 | 0.8859466 | 0.9666436 | 0.003352198 | 0.9041709 | 0.003985459 | 0.9041749 | 0.006520597 |  |  | 9780 | 0.8018228 | 0.9150489 | 0.005053504 | 0.7975898 | 0.00933277 | 0.7975743 | 0.007166353 |  |  | 321660 | 0.8838508 | 0.8678712 | 0.0137218 | 0.8938966 | 0.009035 | 0.8939051 | 0.01381334 |  |  | 279460 | 0.7701276 | 0.7035679 | 0.01101989 | 0.7810116 | 0.005399095 | 0.7810151 | 0.006762455
|  |  | 5477 | 0.9878985 | 0.9980245 | 0.0006037712 | 0.9927194 | 0.0338182 | 0.9928107 | 0.1764064 |  |  | 5401 | 0.9495743 | 0.9830573 | 0.001372225 | 0.9594893 | 0.004529927 | 0.959513 | 0.004252201 |  |  | 5625 | 0.8837886 | 0.9666461 | 0.003351934 | 0.9041737 | 0.003985465 | 0.9041777 | 0.006520612 |  |  | 10080 | 0.7967784 | 0.9150489 | 0.005053504 | 0.7980977 | 0.009347216 | 0.7980823 | 0.007178364 |  |  | 321960 | 0.8838508 | 0.8678712 | 0.0137218 | 0.8940047 | 0.009034059 | 0.8940133 | 0.01381273 |  |  | 279760 | 0.7657767 | 0.7035679 | 0.01101989 | 0.7811123 | 0.005398043 | 0.7811157 | 0.006761126
|  |  | 5482 | 0.9870025 | 0.9980326 | 0.0006025495 | 0.9927443 | 0.03381908 | 0.9928354 | 0.1764041 |  |  | 5406 | 0.9505348 | 0.9830752 | 0.001369823 | 0.9595025 | 0.004528026 | 0.9595263 | 0.004250809 |  |  | 5630 | 0.8859466 | 0.9666487 | 0.003351673 | 0.9041766 | 0.00398547 | 0.9041806 | 0.006520628 |  |  | 10380 | 0.8001414 | 0.9150489 | 0.005053504 | 0.7986041 | 0.009361953 | 0.7985889 | 0.007190617 |  |  | 322260 | 0.8883267 | 0.8678712 | 0.0137218 | 0.8941127 | 0.009033113 | 0.8941213 | 0.01381212 |  |  | 280060 | 0.7679522 | 0.7035679 | 0.01101989 | 0.7812127 | 0.00539699 | 0.7812162 | 0.006759795
|  |  | 5487 | 0.9861066 | 0.9980407 | 0.000601337 | 0.9927691 | 0.03381995 | 0.9928601 | 0.176402 |  |  | 5411 | 0.9495743 | 0.983093 | 0.001367436 | 0.9595157 | 0.004526142 | 0.9595394 | 0.004249429 |  |  | 5635 | 0.8859466 | 0.9666512 | 0.003351415 | 0.9041794 | 0.003985476 | 0.9041834 | 0.006520644 |  |  | 10680 | 0.8018228 | 0.9150489 | 0.005053504 | 0.7991092 | 0.009376973 | 0.7990941 | 0.007203104 |  |  | 322560 | 0.8905646 | 0.8678712 | 0.0137218 | 0.8942206 | 0.009032162 | 0.8942292 | 0.0138115 |  |  | 280360 | 0.7744785 | 0.7035679 | 0.01101989 | 0.7813131 | 0.005395935 | 0.7813165 | 0.006758461
|  |  | 5492 | 0.9870025 | 0.9980488 | 0.0006001337 | 0.9927938 | 0.03382082 | 0.9928846 | 0.1763998 |  |  | 5416 | 0.9486139 | 0.9831107 | 0.001365064 | 0.9595289 | 0.004524275 | 0.9595526 | 0.004248062 |  |  | 5640 | 0.8859466 | 0.9666537 | 0.00335116 | 0.9041822 | 0.003985482 | 0.9041862 | 0.00652066 |  |  | 10980 | 0.8018228 | 0.9150489 | 0.005053504 | 0.7996128 | 0.009392268 | 0.7995979 | 0.00721582 |  |  | 322860 | 0.8928025 | 0.8678712 | 0.0137218 | 0.8943283 | 0.009031206 | 0.8943369 | 0.01381087 |  |  | 280660 | 0.776654 | 0.7035679 | 0.01101989 | 0.7814132 | 0.005394879 | 0.7814166 | 0.006757125
|  |  | 5497 | 0.9870025 | 0.9980568 | 0.0005989395 | 0.9928184 | 0.03382169 | 0.9929091 | 0.1763976 |  |  | 5421 | 0.9486139 | 0.9831283 | 0.001362706 | 0.9595419 | 0.004522424 | 0.9595656 | 0.004246707 |  |  | 5645 | 0.8870256 | 0.9666562 | 0.003350907 | 0.9041851 | 0.003985488 | 0.9041891 | 0.006520675 |  |  | 11280 | 0.8035043 | 0.9150489 | 0.005053504 | 0.8001151 | 0.00940783 | 0.8001003 | 0.007228759 |  |  | 323160 | 0.8905646 | 0.8678712 | 0.0137218 | 0.894436 | 0.009030245 | 0.8944445 | 0.01381024 |  |  | 280960 | 0.7679522 | 0.7035679 | 0.01101989 | 0.7815132 | 0.005393821 | 0.7815166 | 0.006755787
|  |  | 5502 | 0.9861066 | 0.9980647 | 0.0005977544 | 0.992843 | 0.03382255 | 0.9929334 | 0.1763955 |  |  | 5426 | 0.9495743 | 0.9831458 | 0.001360364 | 0.9595549 | 0.004520589 | 0.9595786 | 0.004245364 |  |  | 5650 | 0.8848676 | 0.9666586 | 0.003350658 | 0.9041879 | 0.003985494 | 0.9041919 | 0.006520691 |  |  | 11580 | 0.8018228 | 0.9150489 | 0.005053504 | 0.8006161 | 0.009423653 | 0.8006014 | 0.007241914 |  |  | 323460 | 0.8905646 | 0.8678712 | 0.0137218 | 0.8945435 | 0.009029279 | 0.8945521 | 0.0138096 |  |  | 281260 | 0.7657767 | 0.7035679 | 0.01101989 | 0.781613 | 0.005392761 | 0.7816164 | 0.006754447
|  |  | 5507 | 0.9870025 | 0.9980726 | 0.0005965784 | 0.9928674 | 0.03382341 | 0.9929577 | 0.1763934 |  |  | 5431 | 0.9495743 | 0.9831633 | 0.001358035 | 0.9595679 | 0.00451877 | 0.9595915 | 0.004244033 |  |  | 5655 | 0.8859466 | 0.9666611 | 0.003350412 | 0.9041907 | 0.003985501 | 0.9041947 | 0.006520707 |  |  | 11880 | 0.8051858 | 0.9150489 | 0.005053504 | 0.8011156 | 0.00943973 | 0.8011011 | 0.007255279 |  |  | 323760 | 0.8883267 | 0.8678712 | 0.0137218 | 0.8946509 | 0.009028308 | 0.8946594 | 0.01380895 |  |  | 281560 | 0.7636013 | 0.7035679 | 0.01101989 | 0.7817127 | 0.0053917 | 0.7817161 | 0.006753104
|  |  | 5512 | 0.9878985 | 0.9980805 | 0.0005954113 | 0.9928918 | 0.03382427 | 0.9929819 | 0.1763913 |  |  | 5436 | 0.9486139 | 0.9831806 | 0.001355722 | 0.9595808 | 0.004516967 | 0.9596044 | 0.004242714 |  |  | 5660 | 0.8870256 | 0.9666635 | 0.003350169 | 0.9041935 | 0.003985507 | 0.9041975 | 0.006520723 |  |  | 12180 | 0.8068673 | 0.9150489 | 0.005053504 | 0.8016138 | 0.009456052 | 0.8015994 | 0.007268849 |  |  | 324060 | 0.8928025 | 0.8678712 | 0.0137218 | 0.8947581 | 0.009027333 | 0.8947667 | 0.0138083 |  |  | 281860 | 0.7657767 | 0.7035679 | 0.01101989 | 0.7818122 | 0.005390638 | 0.7818155 | 0.006751759
|  |  | 5517 | 0.9870025 | 0.9980883 | 0.0005942532 | 0.9929161 | 0.03382513 | 0.9930061 | 0.1763892 |  |  | 5441 | 0.9486139 | 0.9831979 | 0.001353423 | 0.9595936 | 0.00451518 | 0.9596172 | 0.004241407 |  |  | 5665 | 0.8848676 | 0.966666 | 0.003349928 | 0.9041963 | 0.003985514 | 0.9042003 | 0.00652074 |  |  | 12480 | 0.8051858 | 0.9150489 | 0.005053504 | 0.8021106 | 0.009472613 | 0.8020964 | 0.007282617 |  |  | 324360 | 0.8860887 | 0.8678712 | 0.0137218 | 0.8948653 | 0.009026352 | 0.8948738 | 0.01380764 |  |  | 282160 | 0.7723031 | 0.7035679 | 0.01101989 | 0.7819115 | 0.005389573 | 0.7819148 | 0.006750413
|  |  | 5522 | 0.9861066 | 0.9980961 | 0.0005931039 | 0.9929403 | 0.03382598 | 0.9930301 | 0.1763871 |  |  | 5446 | 0.9495743 | 0.9832151 | 0.001351138 | 0.9596064 | 0.004513409 | 0.9596299 | 0.004240111 |  |  | 5670 | 0.8859466 | 0.9666684 | 0.003349691 | 0.9041991 | 0.00398552 | 0.9042031 | 0.006520756 |  |  | 12780 | 0.8035043 | 0.9150489 | 0.005053504 | 0.8026061 | 0.009489406 | 0.802592 | 0.007296578 |  |  | 324660 | 0.8860887 | 0.8678712 | 0.0137218 | 0.8949723 | 0.009025367 | 0.8949809 | 0.01380698 |  |  | 282460 | 0.7788294 | 0.7035679 | 0.01101989 | 0.7820106 | 0.005388508 | 0.782014 | 0.006749064
|  |  | 5527 | 0.9878985 | 0.9981038 | 0.0005919635 | 0.9929644 | 0.03382683 | 0.993054 | 0.1763851 |  |  | 5451 | 0.9505348 | 0.9832322 | 0.001348867 | 0.9596191 | 0.004511653 | 0.9596426 | 0.004238828 |  |  | 5675 | 0.8859466 | 0.9666708 | 0.003349456 | 0.904202 | 0.003985527 | 0.904206 | 0.006520772 |  |  | 13080 | 0.8102302 | 0.9150489 | 0.005053504 | 0.8031002 | 0.009506424 | 0.8030862 | 0.007310726 |  |  | 324960 | 0.8905646 | 0.8678712 | 0.0137218 | 0.8950792 | 0.009024377 | 0.8950878 | 0.01380631 |  |  | 282760 | 0.7723031 | 0.7035679 | 0.01101989 | 0.7821096 | 0.005387441 | 0.782113 | 0.006747712
|  |  | 5532 | 0.9861066 | 0.9981115 | 0.0005908318 | 0.9929885 | 0.03382768 | 0.9930779 | 0.176383 |  |  | 5456 | 0.9505348 | 0.9832492 | 0.001346611 | 0.9596317 | 0.004509913 | 0.9596552 | 0.004237555 |  |  | 5680 | 0.8848676 | 0.9666731 | 0.003349224 | 0.9042048 | 0.003985534 | 0.9042088 | 0.006520788 |  |  | 13380 | 0.8085488 | 0.9150489 | 0.005053504 | 0.803593 | 0.009523661 | 0.8035792 | 0.007325055 |  |  | 325260 | 0.8905646 | 0.8678712 | 0.0137218 | 0.8951859 | 0.009023382 | 0.8951945 | 0.01380563 |  |  | 283060 | 0.776654 | 0.7035679 | 0.01101989 | 0.7822084 | 0.005386372 | 0.7822118 | 0.006746359
|  |  | 5537 | 0.9878985 | 0.9981191 | 0.0005897089 | 0.9930124 | 0.03382853 | 0.9931017 | 0.176381 |  |  | 5461 | 0.9514953 | 0.9832661 | 0.001344369 | 0.9596443 | 0.004508188 | 0.9596677 | 0.004236295 |  |  | 5685 | 0.8859466 | 0.9666755 | 0.003348994 | 0.9042076 | 0.003985541 | 0.9042116 | 0.006520805 |  |  | 13680 | 0.8102302 | 0.9150489 | 0.005053504 | 0.8040845 | 0.009541109 | 0.8040707 | 0.00733956 |  |  | 325560 | 0.8860887 | 0.8678712 | 0.0137218 | 0.8952926 | 0.009022382 | 0.8953012 | 0.01380495 |  |  | 283360 | 0.7701276 | 0.7035679 | 0.01101989 | 0.7823071 | 0.005385302 | 0.7823104 | 0.006745004
|  |  | 5542 | 0.9861066 | 0.9981267 | 0.0005885946 | 0.9930363 | 0.03382937 | 0.9931254 | 0.176379 |  |  | 5466 | 0.9486139 | 0.983283 | 0.001342142 | 0.9596568 | 0.004506478 | 0.9596802 | 0.004235045 |  |  | 5690 | 0.8848676 | 0.9666778 | 0.003348768 | 0.9042104 | 0.003985549 | 0.9042144 | 0.006520821 |  |  | 13980 | 0.8119117 | 0.9150489 | 0.005053504 | 0.8045745 | 0.009558762 | 0.8045609 | 0.007354235 |  |  | 325860 | 0.8883267 | 0.8678712 | 0.0137218 | 0.8953991 | 0.009021378 | 0.8954077 | 0.01380426 |  |  | 283660 | 0.7744785 | 0.7035679 | 0.01101989 | 0.7824056 | 0.00538423 | 0.7824089 | 0.006743647
|  |  | 5547 | 0.9861066 | 0.9981342 | 0.000587489 | 0.9930601 | 0.03383021 | 0.993149 | 0.1763771 |  |  | 5471 | 0.9495743 | 0.9832997 | 0.001339928 | 0.9596693 | 0.004504784 | 0.9596927 | 0.004233807 |  |  | 5695 | 0.8859466 | 0.9666802 | 0.003348543 | 0.9042132 | 0.003985556 | 0.9042172 | 0.006520838 |  |  | 14280 | 0.8119117 | 0.9150489 | 0.005053504 | 0.8050633 | 0.009576614 | 0.8050498 | 0.007369075 |  |  | 326160 | 0.8905646 | 0.8678712 | 0.0137218 | 0.8955055 | 0.009020368 | 0.8955141 | 0.01380357 |  |  | 283960 | 0.7679522 | 0.7035679 | 0.01101989 | 0.7825039 | 0.005383157 | 0.7825072 | 0.006742287
|  |  | 5552 | 0.9870025 | 0.9981417 | 0.0005863919 | 0.9930838 | 0.03383105 | 0.9931726 | 0.1763751 |  |  | 5476 | 0.9495743 | 0.9833164 | 0.001337729 | 0.9596817 | 0.004503104 | 0.9597051 | 0.00423258 |  |  | 5700 | 0.8837886 | 0.9666825 | 0.003348322 | 0.904216 | 0.003985563 | 0.90422 | 0.006520854 |  |  | 14580 | 0.8152747 | 0.9150489 | 0.005053504 | 0.8055507 | 0.009594658 | 0.8055374 | 0.007384074 |  |  | 326460 | 0.8838508 | 0.8678712 | 0.0137218 | 0.8956118 | 0.009019354 | 0.8956204 | 0.01380287 |  |  | 284260 | 0.7723031 | 0.7035679 | 0.01101989 | 0.7826021 | 0.005382083 | 0.7826053 | 0.006740926
|  |  | 5557 | 0.9870025 | 0.9981492 | 0.0005853033 | 0.9931075 | 0.03383188 | 0.993196 | 0.1763731 |  |  | 5481 | 0.9505348 | 0.983333 | 0.001335543 | 0.959694 | 0.004501439 | 0.9597174 | 0.004231365 |  |  | 5705 | 0.8848676 | 0.9666848 | 0.003348103 | 0.9042188 | 0.003985571 | 0.9042228 | 0.006520871 |  |  | 14880 | 0.8135932 | 0.9150489 | 0.005053504 | 0.8060368 | 0.009612889 | 0.8060236 | 0.007399228 |  |  | 326760 | 0.8860887 | 0.8678712 | 0.0137218 | 0.895718 | 0.009018335 | 0.8957266 | 0.01380217 |  |  | 284560 | 0.7701276 | 0.7035679 | 0.01101989 | 0.7827001 | 0.005381007 | 0.7827033 | 0.006739562
|  |  | 5562 | 0.9870025 | 0.9981566 | 0.0005842231 | 0.993131 | 0.03383272 | 0.9932194 | 0.1763712 |  |  | 5486 | 0.9476534 | 0.9833495 | 0.001333371 | 0.9597063 | 0.004499789 | 0.9597296 | 0.00423016 |  |  | 5710 | 0.8870256 | 0.966687 | 0.003347887 | 0.9042216 | 0.003985579 | 0.9042255 | 0.006520887 |  |  | 15180 | 0.8135932 | 0.9150489 | 0.005053504 | 0.8065215 | 0.009631299 | 0.8065085 | 0.007414532 |  |  | 327060 | 0.8905646 | 0.8678712 | 0.0137218 | 0.895824 | 0.009017312 | 0.8958326 | 0.01380146 |  |  | 284860 | 0.7723031 | 0.7035679 | 0.01101989 | 0.7827979 | 0.00537993 | 0.7828012 | 0.006738197
|  |  | 5567 | 0.9878985 | 0.998164 | 0.0005831514 | 0.9931545 | 0.03383355 | 0.9932427 | 0.1763693 |  |  | 5491 | 0.9495743 | 0.9833659 | 0.001331213 | 0.9597185 | 0.004498154 | 0.9597418 | 0.004228966 |  |  | 5715 | 0.8859466 | 0.9666893 | 0.003347673 | 0.9042244 | 0.003985587 | 0.9042283 | 0.006520904 |  |  | 15480 | 0.8152747 | 0.9150489 | 0.005053504 | 0.807005 | 0.009649883 | 0.806992 | 0.007429979 |  |  | 327360 | 0.8905646 | 0.8678712 | 0.0137218 | 0.8959299 | 0.009016283 | 0.8959385 | 0.01380074 |  |  | 285160 | 0.7723031 | 0.7035679 | 0.01101989 | 0.7828956 | 0.005378851 | 0.7828988 | 0.00673683
|  |  | 5572 | 0.9870025 | 0.9981713 | 0.000582088 | 0.9931779 | 0.03383437 | 0.9932659 | 0.1763674 |  |  | 5496 | 0.9486139 | 0.9833823 | 0.001329069 | 0.9597307 | 0.004496533 | 0.959754 | 0.004227783 |  |  | 5720 | 0.8870256 | 0.9666916 | 0.003347462 | 0.9042271 | 0.003985595 | 0.9042311 | 0.006520921 |  |  | 15780 | 0.8152747 | 0.9150489 | 0.005053504 | 0.8074871 | 0.009668635 | 0.8074743 | 0.007445566 |  |  | 327660 | 0.8860887 | 0.8678712 | 0.0137218 | 0.8960357 | 0.00901525 | 0.8960443 | 0.01380002 |  |  | 285460 | 0.776654 | 0.7035679 | 0.01101989 | 0.7829931 | 0.005377771 | 0.7829963 | 0.00673546
|  |  | 5577 | 0.9870025 | 0.9981786 | 0.0005810329 | 0.9932012 | 0.0338352 | 0.993289 | 0.1763655 |  |  | 5501 | 0.9495743 | 0.9833985 | 0.001326938 | 0.9597428 | 0.004494926 | 0.9597661 | 0.00422661 |  |  | 5725 | 0.8848676 | 0.9666938 | 0.003347253 | 0.9042299 | 0.003985603 | 0.9042339 | 0.006520938 |  |  | 16080 | 0.8152747 | 0.9150489 | 0.005053504 | 0.8079679 | 0.009687549 | 0.8079552 | 0.007461287 |  |  | 327960 | 0.8838508 | 0.8678712 | 0.0137218 | 0.8961414 | 0.009014212 | 0.89615 | 0.01379929 |  |  | 285760 | 0.7723031 | 0.7035679 | 0.01101989 | 0.7830904 | 0.005376689 | 0.7830936 | 0.006734089
|  |  | 5582 | 0.9878985 | 0.9981858 | 0.0005799861 | 0.9932244 | 0.03383602 | 0.9933121 | 0.1763636 |  |  | 5506 | 0.9495743 | 0.9834147 | 0.001324822 | 0.9597548 | 0.004493334 | 0.9597781 | 0.004225449 |  |  | 5730 | 0.8870256 | 0.966696 | 0.003347047 | 0.9042327 | 0.003985611 | 0.9042367 | 0.006520955 |  |  | 16380 | 0.8186377 | 0.9150489 | 0.005053504 | 0.8084474 | 0.009706619 | 0.8084348 | 0.007477138 |  |  | 328260 | 0.8838508 | 0.8678712 | 0.0137218 | 0.896247 | 0.00901317 | 0.8962556 | 0.01379856 |  |  | 286060 | 0.7723031 | 0.7035679 | 0.01101989 | 0.7831876 | 0.005375607 | 0.7831908 | 0.006732716
|  |  | 5587 | 0.9870025 | 0.998193 | 0.0005789474 | 0.9932475 | 0.03383684 | 0.993335 | 0.1763618 |  |  | 5511 | 0.9495743 | 0.9834308 | 0.001322718 | 0.9597668 | 0.004491756 | 0.9597901 | 0.004224297 |  |  | 5735 | 0.8891836 | 0.9666982 | 0.003346843 | 0.9042355 | 0.003985619 | 0.9042395 | 0.006520971 |  |  | 16680 | 0.8186377 | 0.9150489 | 0.005053504 | 0.8089255 | 0.00972584 | 0.8089131 | 0.007493114 |  |  | 328560 | 0.8860887 | 0.8678712 | 0.0137218 | 0.8963524 | 0.009012123 | 0.896361 | 0.01379782 |  |  | 286360 | 0.7723031 | 0.7035679 | 0.01101989 | 0.7832846 | 0.005374522 | 0.7832878 | 0.006731341
|  |  | 5592 | 0.9878985 | 0.9982002 | 0.0005779169 | 0.9932706 | 0.03383766 | 0.9933579 | 0.17636 |  |  | 5516 | 0.9495743 | 0.9834468 | 0.001320628 | 0.9597788 | 0.004490192 | 0.959802 | 0.004223157 |  |  | 5740 | 0.8870256 | 0.9667004 | 0.003346642 | 0.9042383 | 0.003985628 | 0.9042422 | 0.006520988 |  |  | 16980 | 0.8186377 | 0.9150489 | 0.005053504 | 0.8094024 | 0.009745206 | 0.8093901 | 0.00750921 |  |  | 328860 | 0.8905646 | 0.8678712 | 0.0137218 | 0.8964577 | 0.009011071 | 0.8964663 | 0.01379707 |  |  | 286660 | 0.7657767 | 0.7035679 | 0.01101989 | 0.7833815 | 0.005373437 | 0.7833846 | 0.006729963
|  |  | 5597 | 0.9870025 | 0.9982073 | 0.0005768945 | 0.9932936 | 0.03383847 | 0.9933807 | 0.1763581 |  |  | 5521 | 0.9495743 | 0.9834628 | 0.001318552 | 0.9597906 | 0.004488642 | 0.9598138 | 0.004222027 |  |  | 5745 | 0.8837886 | 0.9667026 | 0.003346443 | 0.904241 | 0.003985636 | 0.904245 | 0.006521005 |  |  | 17280 | 0.8203191 | 0.9150489 | 0.005053504 | 0.809878 | 0.009764711 | 0.8098658 | 0.007525421 |  |  | 329160 | 0.8928025 | 0.8678712 | 0.0137218 | 0.8965629 | 0.009010015 | 0.8965715 | 0.01379632 |  |  | 286960 | 0.7701276 | 0.7035679 | 0.01101989 | 0.7834781 | 0.00537235 | 0.7834813 | 0.006728584
|  |  | 5602 | 0.9887945 | 0.9982144 | 0.0005758802 | 0.9933165 | 0.03383929 | 0.9934035 | 0.1763563 |  |  | 5526 | 0.9514953 | 0.9834786 | 0.001316489 | 0.9598025 | 0.004487106 | 0.9598256 | 0.004220907 |  |  | 5750 | 0.8881046 | 0.9667047 | 0.003346246 | 0.9042438 | 0.003985645 | 0.9042478 | 0.006521022 |  |  | 17580 | 0.8220006 | 0.9150489 | 0.005053504 | 0.8103523 | 0.00978435 | 0.8103402 | 0.007541744 |  |  | 329460 | 0.8860887 | 0.8678712 | 0.0137218 | 0.896668 | 0.009008953 | 0.8966766 | 0.01379557 |  |  | 287260 | 0.7788294 | 0.7035679 | 0.01101989 | 0.7835747 | 0.005371262 | 0.7835778 | 0.006727204
|  |  | 5607 | 0.9878985 | 0.9982214 | 0.0005748738 | 0.9933393 | 0.0338401 | 0.9934261 | 0.1763546 |  |  | 5531 | 0.9505348 | 0.9834944 | 0.001314439 | 0.9598142 | 0.004485583 | 0.9598374 | 0.004219797 |  |  | 5755 | 0.8859466 | 0.9667069 | 0.003346052 | 0.9042466 | 0.003985653 | 0.9042505 | 0.00652104 |  |  | 17880 | 0.8253636 | 0.9150489 | 0.005053504 | 0.8108252 | 0.009804117 | 0.8108133 | 0.007558174 |  |  | 329760 | 0.8883267 | 0.8678712 | 0.0137218 | 0.896773 | 0.009007888 | 0.8967815 | 0.01379481 |  |  | 287560 | 0.7723031 | 0.7035679 | 0.01101989 | 0.783671 | 0.005370172 | 0.7836742 | 0.006725821
|  |  | 5612 | 0.9878985 | 0.9982284 | 0.0005738754 | 0.9933621 | 0.0338409 | 0.9934487 | 0.1763528 |  |  | 5536 | 0.9495743 | 0.9835101 | 0.001312403 | 0.959826 | 0.004484074 | 0.9598491 | 0.004218697 |  |  | 5760 | 0.8859466 | 0.966709 | 0.00334586 | 0.9042494 | 0.003985662 | 0.9042533 | 0.006521057 |  |  | 18180 | 0.8253636 | 0.9150489 | 0.005053504 | 0.8112969 | 0.009824009 | 0.8112851 | 0.007574706 |  |  | 330060 | 0.8860887 | 0.8678712 | 0.0137218 | 0.8968778 | 0.009006817 | 0.8968864 | 0.01379404 |  |  | 287860 | 0.7744785 | 0.7035679 | 0.01101989 | 0.7837672 | 0.005369082 | 0.7837704 | 0.006724436
|  |  | 5617 | 0.9870025 | 0.9982354 | 0.0005728849 | 0.9933847 | 0.03384171 | 0.9934712 | 0.176351 |  |  | 5541 | 0.9495743 | 0.9835257 | 0.001310379 | 0.9598376 | 0.004482579 | 0.9598607 | 0.004217608 |  |  | 5765 | 0.8837886 | 0.9667111 | 0.00334567 | 0.9042521 | 0.003985671 | 0.9042561 | 0.006521074 |  |  | 18480 | 0.8253636 | 0.9150489 | 0.005053504 | 0.8117673 | 0.009844018 | 0.8117556 | 0.007591336 |  |  | 330360 | 0.8883267 | 0.8678712 | 0.0137218 | 0.8969825 | 0.009005743 | 0.8969911 | 0.01379327 |  |  | 288160 | 0.776654 | 0.7035679 | 0.01101989 | 0.7838633 | 0.00536799 | 0.7838664 | 0.00672305
|  |  | 5622 | 0.9887945 | 0.9982423 | 0.0005719023 | 0.9934073 | 0.03384251 | 0.9934936 | 0.1763493 |  |  | 5546 | 0.9495743 | 0.9835413 | 0.001308369 | 0.9598492 | 0.004481097 | 0.9598723 | 0.004216528 |  |  | 5770 | 0.8870256 | 0.9667132 | 0.003345482 | 0.9042549 | 0.00398568 | 0.9042588 | 0.006521091 |  |  | 18780 | 0.8220006 | 0.9150489 | 0.005053504 | 0.8122364 | 0.009864142 | 0.8122248 | 0.00760806 |  |  | 330660 | 0.8928025 | 0.8678712 | 0.0137218 | 0.8970871 | 0.009004663 | 0.8970957 | 0.01379249 |  |  | 288460 | 0.7744785 | 0.7035679 | 0.01101989 | 0.7839592 | 0.005366896 | 0.7839623 | 0.006721662
|  |  | 5627 | 0.9870025 | 0.9982491 | 0.0005709274 | 0.9934299 | 0.03384331 | 0.993516 | 0.1763476 |  |  | 5551 | 0.9514953 | 0.9835568 | 0.001306372 | 0.9598608 | 0.004479628 | 0.9598838 | 0.004215458 |  |  | 5775 | 0.8870256 | 0.9667153 | 0.003345297 | 0.9042576 | 0.003985689 | 0.9042616 | 0.006521108 |  |  | 19080 | 0.8220006 | 0.9150489 | 0.005053504 | 0.8127042 | 0.009884373 | 0.8126928 | 0.007624874 |  |  | 330960 | 0.8860887 | 0.8678712 | 0.0137218 | 0.8971916 | 0.009003579 | 0.8972002 | 0.0137917 |  |  | 288760 | 0.7831803 | 0.7035679 | 0.01101989 | 0.7840549 | 0.005365802 | 0.784058 | 0.006720272
|  |  | 5632 | 0.9870025 | 0.998256 | 0.0005699603 | 0.9934523 | 0.03384411 | 0.9935382 | 0.1763459 |  |  | 5556 | 0.9486139 | 0.9835722 | 0.001304387 | 0.9598723 | 0.004478173 | 0.9598953 | 0.004214399 |  |  | 5780 | 0.8870256 | 0.9667174 | 0.003345114 | 0.9042604 | 0.003985699 | 0.9042644 | 0.006521126 |  |  | 19380 | 0.8236821 | 0.9150489 | 0.005053504 | 0.8131708 | 0.009904708 | 0.8131595 | 0.007641774 |  |  | 331260 | 0.8838508 | 0.8678712 | 0.0137218 | 0.8972959 | 0.009002491 | 0.8973045 | 0.01379091 |  |  | 289060 | 0.7744785 | 0.7035679 | 0.01101989 | 0.7841505 | 0.005364706 | 0.7841535 | 0.00671888
|  |  | 5637 | 0.9887945 | 0.9982628 | 0.0005690008 | 0.9934746 | 0.0338449 | 0.9935604 | 0.1763442 |  |  | 5561 | 0.9486139 | 0.9835875 | 0.001302416 | 0.9598837 | 0.00447673 | 0.9599067 | 0.004213348 |  |  | 5785 | 0.8870256 | 0.9667194 | 0.003344933 | 0.9042632 | 0.003985708 | 0.9042671 | 0.006521143 |  |  | 19680 | 0.8220006 | 0.9150489 | 0.005053504 | 0.8136361 | 0.009925142 | 0.8136249 | 0.007658756 |  |  | 331560 | 0.8883267 | 0.8678712 | 0.0137218 | 0.8974002 | 0.009001397 | 0.8974088 | 0.01379012 |  |  | 289360 | 0.776654 | 0.7035679 | 0.01101989 | 0.7842459 | 0.005363609 | 0.7842489 | 0.006717487
|  |  | 5642 | 0.9870025 | 0.9982695 | 0.0005680491 | 0.9934969 | 0.0338457 | 0.9935825 | 0.1763425 |  |  | 5566 | 0.9486139 | 0.9836027 | 0.001300457 | 0.9598951 | 0.004475301 | 0.9599181 | 0.004212308 |  |  | 5790 | 0.8859466 | 0.9667215 | 0.003344754 | 0.9042659 | 0.003985717 | 0.9042699 | 0.00652116 |  |  | 19980 | 0.8236821 | 0.9150489 | 0.005053504 | 0.8141001 | 0.00994567 | 0.814089 | 0.007675817 |  |  | 331860 | 0.8928025 | 0.8678712 | 0.0137218 | 0.8975043 | 0.0090003 | 0.8975129 | 0.01378932 |  |  | 289660 | 0.7744785 | 0.7035679 | 0.01101989 | 0.7843411 | 0.00536251 | 0.7843442 | 0.006716091
|  |  | 5647 | 0.9870025 | 0.9982763 | 0.0005671049 | 0.9935191 | 0.03384649 | 0.9936046 | 0.1763408 |  |  | 5571 | 0.9505348 | 0.9836179 | 0.001298511 | 0.9599064 | 0.004473884 | 0.9599294 | 0.004211277 |  |  | 5795 | 0.8870256 | 0.9667235 | 0.003344577 | 0.9042687 | 0.003985727 | 0.9042726 | 0.006521178 |  |  | 20280 | 0.8236821 | 0.9150489 | 0.005053504 | 0.8145628 | 0.009966288 | 0.8145518 | 0.007692951 |  |  | 332160 | 0.8883267 | 0.8678712 | 0.0137218 | 0.8976083 | 0.008999198 | 0.8976169 | 0.01378851 |  |  | 289960 | 0.7810049 | 0.7035679 | 0.01101989 | 0.7844362 | 0.005361411 | 0.7844392 | 0.006714694
|  |  | 5652 | 0.9870025 | 0.9982829 | 0.0005661682 | 0.9935413 | 0.03384728 | 0.9936265 | 0.1763392 |  |  | 5576 | 0.9495743 | 0.983633 | 0.001296578 | 0.9599177 | 0.00447248 | 0.9599406 | 0.004210256 |  |  | 5800 | 0.8859466 | 0.9667255 | 0.003344402 | 0.9042714 | 0.003985736 | 0.9042754 | 0.006521195 |  |  | 20580 | 0.8270451 | 0.9150489 | 0.005053504 | 0.8150243 | 0.009986991 | 0.8150134 | 0.007710156 |  |  | 332460 | 0.8905646 | 0.8678712 | 0.0137218 | 0.8977122 | 0.008998091 | 0.8977208 | 0.0137877 |  |  | 290260 | 0.7788294 | 0.7035679 | 0.01101989 | 0.7845311 | 0.00536031 | 0.7845341 | 0.006713296
|  |  | 5657 | 0.9870025 | 0.9982896 | 0.0005652391 | 0.9935633 | 0.03384806 | 0.9936484 | 0.1763375 |  |  | 5581 | 0.9486139 | 0.983648 | 0.001294658 | 0.9599289 | 0.004471089 | 0.9599518 | 0.004209244 |  |  | 5805 | 0.8859466 | 0.9667275 | 0.00334423 | 0.9042742 | 0.003985746 | 0.9042781 | 0.006521213 |  |  | 20880 | 0.8253636 | 0.9150489 | 0.005053504 | 0.8154845 | 0.01000777 | 0.8154738 | 0.007727428 |  |  | 332760 | 0.8860887 | 0.8678712 | 0.0137218 | 0.8978159 | 0.00899698 | 0.8978245 | 0.01378688 |  |  | 290560 | 0.776654 | 0.7035679 | 0.01101989 | 0.7846259 | 0.005359208 | 0.7846289 | 0.006711895
|  |  | 5662 | 0.9870025 | 0.9982962 | 0.0005643174 | 0.9935853 | 0.03384884 | 0.9936702 | 0.1763359 |  |  | 5586 | 0.9495743 | 0.9836629 | 0.00129275 | 0.9599401 | 0.00446971 | 0.959963 | 0.004208241 |  |  | 5810 | 0.8870256 | 0.9667295 | 0.003344059 | 0.9042769 | 0.003985756 | 0.9042809 | 0.00652123 |  |  | 21180 | 0.8287265 | 0.9150489 | 0.005053504 | 0.8159435 | 0.01002863 | 0.8159328 | 0.007744764 |  |  | 333060 | 0.8905646 | 0.8678712 | 0.0137218 | 0.8979196 | 0.008995864 | 0.8979282 | 0.01378606 |  |  | 290860 | 0.7723031 | 0.7035679 | 0.01101989 | 0.7847205 | 0.005358105 | 0.7847235 | 0.006710493
|  |  | 5667 | 0.9870025 | 0.9983027 | 0.0005634032 | 0.9936072 | 0.03384962 | 0.9936919 | 0.1763343 |  |  | 5591 | 0.9495743 | 0.9836778 | 0.001290854 | 0.9599512 | 0.004468344 | 0.9599741 | 0.004207247 |  |  | 5815 | 0.8881046 | 0.9667315 | 0.00334389 | 0.9042797 | 0.003985766 | 0.9042836 | 0.006521248 |  |  | 21480 | 0.8287265 | 0.9150489 | 0.005053504 | 0.8164012 | 0.01004957 | 0.8163907 | 0.007762159 |  |  | 333360 | 0.8950405 | 0.8678712 | 0.0137218 | 0.8980231 | 0.008994744 | 0.8980317 | 0.01378523 |  |  | 291160 | 0.776654 | 0.7035679 | 0.01101989 | 0.7848149 | 0.005357001 | 0.7848179 | 0.006709089
|  |  | 5672 | 0.9861066 | 0.9983093 | 0.0005624962 | 0.993629 | 0.0338504 | 0.9937136 | 0.1763327 |  |  | 5596 | 0.9495743 | 0.9836926 | 0.001288971 | 0.9599623 | 0.00446699 | 0.9599851 | 0.004206263 |  |  | 5820 | 0.8870256 | 0.9667335 | 0.003343724 | 0.9042824 | 0.003985776 | 0.9042863 | 0.006521266 |  |  | 21780 | 0.830408 | 0.9150489 | 0.005053504 | 0.8168576 | 0.01007057 | 0.8168472 | 0.007779611 |  |  | 333660 | 0.8972784 | 0.8678712 | 0.0137218 | 0.8981265 | 0.00899362 | 0.8981351 | 0.0137844 |  |  | 291460 | 0.7831803 | 0.7035679 | 0.01101989 | 0.7849092 | 0.005355895 | 0.7849122 | 0.006707684
|  |  | 5677 | 0.9870025 | 0.9983157 | 0.0005615966 | 0.9936508 | 0.03385118 | 0.9937352 | 0.1763312 |  |  | 5601 | 0.9505348 | 0.9837073 | 0.001287101 | 0.9599733 | 0.004465648 | 0.9599961 | 0.004205288 |  |  | 5825 | 0.8859466 | 0.9667354 | 0.003343559 | 0.9042851 | 0.003985786 | 0.9042891 | 0.006521283 |  |  | 22080 | 0.830408 | 0.9150489 | 0.005053504 | 0.8173128 | 0.01009163 | 0.8173026 | 0.007797116 |  |  | 333960 | 0.8860887 | 0.8678712 | 0.0137218 | 0.8982298 | 0.008992491 | 0.8982384 | 0.01378356 |  |  | 291760 | 0.7788294 | 0.7035679 | 0.01101989 | 0.7850034 | 0.005354789 | 0.7850063 | 0.006706277
|  |  | 5682 | 0.9878985 | 0.9983222 | 0.0005607043 | 0.9936724 | 0.03385195 | 0.9937567 | 0.1763296 |  |  | 5606 | 0.9495743 | 0.9837219 | 0.001285243 | 0.9599843 | 0.004464319 | 0.9600071 | 0.004204322 |  |  | 5830 | 0.8870256 | 0.9667373 | 0.003343397 | 0.9042879 | 0.003985796 | 0.9042918 | 0.006521301 |  |  | 22380 | 0.8320895 | 0.9150489 | 0.005053504 | 0.8177668 | 0.01011275 | 0.8177566 | 0.00781467 |  |  | 334260 | 0.8883267 | 0.8678712 | 0.0137218 | 0.898333 | 0.008991358 | 0.8983416 | 0.01378272 |  |  | 292060 | 0.776654 | 0.7035679 | 0.01101989 | 0.7850973 | 0.005353681 | 0.7851003 | 0.006704868
|  |  | 5687 | 0.9878985 | 0.9983286 | 0.0005598191 | 0.993694 | 0.03385272 | 0.9937781 | 0.1763281 |  |  | 5611 | 0.9495743 | 0.9837365 | 0.001283397 | 0.9599952 | 0.004463001 | 0.9600179 | 0.004203365 |  |  | 5835 | 0.8870256 | 0.9667393 | 0.003343236 | 0.9042906 | 0.003985806 | 0.9042945 | 0.006521319 |  |  | 22680 | 0.833771 | 0.9150489 | 0.005053504 | 0.8182195 | 0.01013393 | 0.8182095 | 0.007832271 |  |  | 334560 | 0.8883267 | 0.8678712 | 0.0137218 | 0.898436 | 0.00899022 | 0.8984446 | 0.01378187 |  |  | 292360 | 0.776654 | 0.7035679 | 0.01101989 | 0.7851911 | 0.005352572 | 0.7851941 | 0.006703458
|  |  | 5692 | 0.9870025 | 0.998335 | 0.0005589411 | 0.9937156 | 0.03385349 | 0.9937994 | 0.1763265 |  |  | 5616 | 0.9495743 | 0.983751 | 0.001281563 | 0.960006 | 0.004461696 | 0.9600288 | 0.004202417 |  |  | 5840 | 0.8870256 | 0.9667412 | 0.003343077 | 0.9042933 | 0.003985816 | 0.9042973 | 0.006521337 |  |  | 22980 | 0.8320895 | 0.9150489 | 0.005053504 | 0.818671 | 0.01015516 | 0.8186611 | 0.007849915 |  |  | 334860 | 0.8816128 | 0.8678712 | 0.0137218 | 0.898539 | 0.008989078 | 0.8985475 | 0.01378102 |  |  | 292660 | 0.7679522 | 0.7035679 | 0.01101989 | 0.7852848 | 0.005351462 | 0.7852877 | 0.006702046
|  |  | 5697 | 0.9878985 | 0.9983413 | 0.0005580703 | 0.993737 | 0.03385426 | 0.9938207 | 0.176325 |  |  | 5621 | 0.9495743 | 0.9837654 | 0.001279741 | 0.9600169 | 0.004460402 | 0.9600396 | 0.004201477 |  |  | 5845 | 0.8881046 | 0.9667431 | 0.00334292 | 0.9042961 | 0.003985827 | 0.9043 | 0.006521354 |  |  | 23280 | 0.8354525 | 0.9150489 | 0.005053504 | 0.8191213 | 0.01017644 | 0.8191115 | 0.0078676 |  |  | 335160 | 0.8905646 | 0.8678712 | 0.0137218 | 0.8986418 | 0.008987932 | 0.8986504 | 0.01378016 |  |  | 292960 | 0.7810049 | 0.7035679 | 0.01101989 | 0.7853783 | 0.005350351 | 0.7853812 | 0.006700633
|  |  | 5702 | 0.9870025 | 0.9983476 | 0.0005572065 | 0.9937584 | 0.03385502 | 0.9938419 | 0.1763235 |  |  | 5626 | 0.9505348 | 0.9837797 | 0.001277931 | 0.9600276 | 0.00445912 | 0.9600503 | 0.004200546 |  |  | 5850 | 0.8870256 | 0.966745 | 0.003342765 | 0.9042988 | 0.003985837 | 0.9043027 | 0.006521372 |  |  | 23580 | 0.8354525 | 0.9150489 | 0.005053504 | 0.8195703 | 0.01019777 | 0.8195606 | 0.007885321 |  |  | 335460 | 0.8816128 | 0.8678712 | 0.0137218 | 0.8987445 | 0.008986781 | 0.898753 | 0.01377929 |  |  | 293260 | 0.776654 | 0.7035679 | 0.01101989 | 0.7854717 | 0.005349239 | 0.7854746 | 0.006699218
|  |  | 5707 | 0.9870025 | 0.9983539 | 0.0005563497 | 0.9937797 | 0.03385578 | 0.9938631 | 0.176322 |  |  | 5631 | 0.9486139 | 0.983794 | 0.001276134 | 0.9600383 | 0.00445785 | 0.960061 | 0.004199624 |  |  | 5855 | 0.8870256 | 0.9667468 | 0.003342612 | 0.9043015 | 0.003985848 | 0.9043055 | 0.00652139 |  |  | 23880 | 0.830408 | 0.9150489 | 0.005053504 | 0.8200181 | 0.01021913 | 0.8200085 | 0.007903077 |  |  | 335760 | 0.8860887 | 0.8678712 | 0.0137218 | 0.8988471 | 0.008985626 | 0.8988556 | 0.01377842 |  |  | 293560 | 0.7788294 | 0.7035679 | 0.01101989 | 0.7855648 | 0.005348126 | 0.7855677 | 0.006697801
|  |  | 5712 | 0.9861066 | 0.9983601 | 0.0005554999 | 0.9938009 | 0.03385654 | 0.9938841 | 0.1763205 |  |  | 5636 | 0.9495743 | 0.9838082 | 0.001274348 | 0.960049 | 0.004456591 | 0.9600716 | 0.004198711 |  |  | 5860 | 0.8870256 | 0.9667487 | 0.00334246 | 0.9043043 | 0.003985858 | 0.9043082 | 0.006521408 |  |  | 24180 | 0.833771 | 0.9150489 | 0.005053504 | 0.8204647 | 0.01024053 | 0.8204552 | 0.007920864 |  |  | 336060 | 0.8838508 | 0.8678712 | 0.0137218 | 0.8989495 | 0.008984466 | 0.8989581 | 0.01377754 |  |  | 293860 | 0.7701276 | 0.7035679 | 0.01101989 | 0.7856579 | 0.005347012 | 0.7856608 | 0.006696383
|  |  | 5717 | 0.9870025 | 0.9983663 | 0.000554657 | 0.9938221 | 0.0338573 | 0.9939051 | 0.1763191 |  |  | 5641 | 0.9514953 | 0.9838224 | 0.001272574 | 0.9600596 | 0.004455344 | 0.9600822 | 0.004197806 |  |  | 5865 | 0.8870256 | 0.9667505 | 0.003342311 | 0.904307 | 0.003985869 | 0.9043109 | 0.006521426 |  |  | 24480 | 0.8320895 | 0.9150489 | 0.005053504 | 0.82091 | 0.01026197 | 0.8209007 | 0.007938679 |  |  | 336360 | 0.8950405 | 0.8678712 | 0.0137218 | 0.8990519 | 0.008983302 | 0.8990604 | 0.01377666 |  |  | 294160 | 0.776654 | 0.7035679 | 0.01101989 | 0.7857508 | 0.005345896 | 0.7857536 | 0.006694963
|  |  | 5722 | 0.9878985 | 0.9983725 | 0.000553821 | 0.9938432 | 0.03385805 | 0.993926 | 0.1763176 |  |  | 5646 | 0.9505348 | 0.9838364 | 0.001270812 | 0.9600702 | 0.004454108 | 0.9600928 | 0.004196909 |  |  | 5870 | 0.8870256 | 0.9667524 | 0.003342163 | 0.9043097 | 0.00398588 | 0.9043136 | 0.006521444 |  |  | 24780 | 0.833771 | 0.9150489 | 0.005053504 | 0.8213542 | 0.01028344 | 0.8213449 | 0.00795652 |  |  | 336660 | 0.8905646 | 0.8678712 | 0.0137218 | 0.8991541 | 0.008982134 | 0.8991627 | 0.01377578 |  |  | 294460 | 0.7810049 | 0.7035679 | 0.01101989 | 0.7858435 | 0.00534478 | 0.7858463 | 0.006693542
|  |  | 5727 | 0.9870025 | 0.9983786 | 0.0005529919 | 0.9938642 | 0.0338588 | 0.9939469 | 0.1763162 |  |  | 5651 | 0.9505348 | 0.9838504 | 0.001269062 | 0.9600807 | 0.004452884 | 0.9601033 | 0.004196021 |  |  | 5875 | 0.8870256 | 0.9667542 | 0.003342017 | 0.9043124 | 0.00398589 | 0.9043163 | 0.006521462 |  |  | 25080 | 0.8371339 | 0.9150489 | 0.005053504 | 0.8217971 | 0.01030493 | 0.821788 | 0.007974384 |  |  | 336960 | 0.8883267 | 0.8678712 | 0.0137218 | 0.8992562 | 0.008980962 | 0.8992648 | 0.01377488 |  |  | 294760 | 0.7744785 | 0.7035679 | 0.01101989 | 0.785936 | 0.005343663 | 0.7859389 | 0.006692119
|  |  | 5732 | 0.9870025 | 0.9983847 | 0.0005521695 | 0.9938851 | 0.03385955 | 0.9939676 | 0.1763148 |  |  | 5656 | 0.9505348 | 0.9838643 | 0.001267324 | 0.9600911 | 0.004451671 | 0.9601137 | 0.004195142 |  |  | 5880 | 0.8881046 | 0.966756 | 0.003341872 | 0.9043151 | 0.003985901 | 0.9043191 | 0.00652148 |  |  | 25380 | 0.8354525 | 0.9150489 | 0.005053504 | 0.8222388 | 0.01032645 | 0.8222298 | 0.007992268 |  |  | 337260 | 0.8860887 | 0.8678712 | 0.0137218 | 0.8993582 | 0.008979785 | 0.8993668 | 0.01377399 |  |  | 295060 | 0.7788294 | 0.7035679 | 0.01101989 | 0.7860285 | 0.005342544 | 0.7860313 | 0.006690695
|  |  | 5737 | 0.9878985 | 0.9983907 | 0.0005513539 | 0.993906 | 0.0338603 | 0.9939883 | 0.1763134 |  |  | 5661 | 0.9495743 | 0.9838782 | 0.001265597 | 0.9601016 | 0.004450468 | 0.9601241 | 0.00419427 |  |  | 5885 | 0.8870256 | 0.9667578 | 0.003341729 | 0.9043179 | 0.003985912 | 0.9043218 | 0.006521498 |  |  | 25680 | 0.8354525 | 0.9150489 | 0.005053504 | 0.8226794 | 0.01034798 | 0.8226704 | 0.008010169 |  |  | 337560 | 0.8883267 | 0.8678712 | 0.0137218 | 0.8994601 | 0.008978604 | 0.8994687 | 0.01377309 |  |  | 295360 | 0.7831803 | 0.7035679 | 0.01101989 | 0.7861207 | 0.005341425 | 0.7861235 | 0.00668927
|  |  | 5742 | 0.9878985 | 0.9983967 | 0.000550545 | 0.9939268 | 0.03386105 | 0.9940089 | 0.176312 |  |  | 5666 | 0.9486139 | 0.983892 | 0.001263881 | 0.9601119 | 0.004449277 | 0.9601345 | 0.004193407 |  |  | 5890 | 0.8870256 | 0.9667596 | 0.003341589 | 0.9043206 | 0.003985923 | 0.9043245 | 0.006521517 |  |  | 25980 | 0.8388154 | 0.9150489 | 0.005053504 | 0.8231187 | 0.01036954 | 0.8231098 | 0.008028085 |  |  | 337860 | 0.8928025 | 0.8678712 | 0.0137218 | 0.8995618 | 0.008977419 | 0.8995704 | 0.01377218 |  |  | 295660 | 0.7897067 | 0.7035679 | 0.01101989 | 0.7862128 | 0.005340304 | 0.7862156 | 0.006687843
|  |  | 5747 | 0.9878985 | 0.9984027 | 0.0005497427 | 0.9939475 | 0.03386179 | 0.9940295 | 0.1763106 |  |  | 5671 | 0.9495743 | 0.9839057 | 0.001262177 | 0.9601222 | 0.004448097 | 0.9601448 | 0.004192551 |  |  | 5895 | 0.8870256 | 0.9667614 | 0.003341449 | 0.9043233 | 0.003985934 | 0.9043272 | 0.006521535 |  |  | 26280 | 0.8404969 | 0.9150489 | 0.005053504 | 0.8235568 | 0.01039111 | 0.8235481 | 0.008046013 |  |  | 338160 | 0.8905646 | 0.8678712 | 0.0137218 | 0.8996635 | 0.00897623 | 0.8996721 | 0.01377127 |  |  | 295960 | 0.7788294 | 0.7035679 | 0.01101989 | 0.7863048 | 0.005339183 | 0.7863076 | 0.006686414
|  |  | 5752 | 0.9878985 | 0.9984087 | 0.0005489471 | 0.9939682 | 0.03386253 | 0.99405 | 0.1763092 |  |  | 5676 | 0.9495743 | 0.9839193 | 0.001260485 | 0.9601325 | 0.004446927 | 0.960155 | 0.004191704 |  |  | 5900 | 0.8881046 | 0.9667631 | 0.003341312 | 0.904326 | 0.003985946 | 0.9043299 | 0.006521553 |  |  | 26580 | 0.8388154 | 0.9150489 | 0.005053504 | 0.8239937 | 0.01041269 | 0.8239851 | 0.008063952 |  |  | 338460 | 0.8883267 | 0.8678712 | 0.0137218 | 0.899765 | 0.008975036 | 0.8997736 | 0.01377035 |  |  | 296260 | 0.7788294 | 0.7035679 | 0.01101989 | 0.7863966 | 0.00533806 | 0.7863994 | 0.006684984
|  |  | 5757 | 0.9870025 | 0.9984146 | 0.000548158 | 0.9939887 | 0.03386327 | 0.9940704 | 0.1763079 |  |  | 5681 | 0.9495743 | 0.9839329 | 0.001258804 | 0.9601427 | 0.004445769 | 0.9601652 | 0.004190865 |  |  | 5905 | 0.8870256 | 0.9667649 | 0.003341176 | 0.9043287 | 0.003985957 | 0.9043326 | 0.006521571 |  |  | 26880 | 0.8404969 | 0.9150489 | 0.005053504 | 0.8244294 | 0.01043428 | 0.8244209 | 0.008081898 |  |  | 338760 | 0.8883267 | 0.8678712 | 0.0137218 | 0.8998664 | 0.008973838 | 0.899875 | 0.01376943 |  |  | 296560 | 0.7875312 | 0.7035679 | 0.01101989 | 0.7864882 | 0.005336937 | 0.786491 | 0.006683553
|  |  | 5762 | 0.9870025 | 0.9984205 | 0.0005473754 | 0.9940092 | 0.033864 | 0.9940907 | 0.1763066 |  |  | 5686 | 0.9486139 | 0.9839464 | 0.001257134 | 0.9601529 | 0.004444621 | 0.9601754 | 0.004190033 |  |  | 5910 | 0.8870256 | 0.9667666 | 0.003341041 | 0.9043314 | 0.003985968 | 0.9043353 | 0.006521589 |  |  | 27180 | 0.8421784 | 0.9150489 | 0.005053504 | 0.824864 | 0.01045588 | 0.8248555 | 0.008099849 |  |  | 339060 | 0.8905646 | 0.8678712 | 0.0137218 | 0.8999677 | 0.008972636 | 0.8999763 | 0.0137685 |  |  | 296860 | 0.7788294 | 0.7035679 | 0.01101989 | 0.7865797 | 0.005335812 | 0.7865825 | 0.00668212
|  |  | 5767 | 0.9887945 | 0.9984263 | 0.0005465993 | 0.9940297 | 0.03386474 | 0.994111 | 0.1763052 |  |  | 5691 | 0.9495743 | 0.9839599 | 0.001255476 | 0.9601631 | 0.004443483 | 0.9601855 | 0.00418921 |  |  | 5915 | 0.8870256 | 0.9667683 | 0.003340908 | 0.9043341 | 0.00398598 | 0.904338 | 0.006521608 |  |  | 27480 | 0.8404969 | 0.9150489 | 0.005053504 | 0.8252973 | 0.01047748 | 0.825289 | 0.008117803 |  |  | 339360 | 0.8928025 | 0.8678712 | 0.0137218 | 0.9000689 | 0.00897143 | 0.9000775 | 0.01376757 |  |  | 297160 | 0.7788294 | 0.7035679 | 0.01101989 | 0.786671 | 0.005334687 | 0.7866738 | 0.006680686
|  |  | 5772 | 0.9878985 | 0.9984321 | 0.0005458296 | 0.99405 | 0.03386547 | 0.9941312 | 0.1763039 |  |  | 5696 | 0.9495743 | 0.9839733 | 0.001253828 | 0.9601731 | 0.004442356 | 0.9601955 | 0.004188394 |  |  | 5920 | 0.8881046 | 0.96677 | 0.003340777 | 0.9043368 | 0.003985991 | 0.9043407 | 0.006521626 |  |  | 27780 | 0.8388154 | 0.9150489 | 0.005053504 | 0.8257295 | 0.01049907 | 0.8257213 | 0.008135757 |  |  | 339660 | 0.8860887 | 0.8678712 | 0.0137218 | 0.90017 | 0.00897022 | 0.9001785 | 0.01376663 |  |  | 297460 | 0.7831803 | 0.7035679 | 0.01101989 | 0.7867622 | 0.005333561 | 0.7867649 | 0.006679251
|  |  | 5777 | 0.9870025 | 0.9984379 | 0.0005450663 | 0.9940703 | 0.0338662 | 0.9941513 | 0.1763026 |  |  | 5701 | 0.9495743 | 0.9839866 | 0.001252192 | 0.9601832 | 0.004441239 | 0.9602056 | 0.004187586 |  |  | 5925 | 0.8848676 | 0.9667717 | 0.003340647 | 0.9043395 | 0.003986002 | 0.9043434 | 0.006521644 |  |  | 28080 | 0.8421784 | 0.9150489 | 0.005053504 | 0.8261604 | 0.01052067 | 0.8261524 | 0.00815371 |  |  | 339960 | 0.8883267 | 0.8678712 | 0.0137218 | 0.9002709 | 0.008969005 | 0.9002795 | 0.01376568 |  |  | 297760 | 0.776654 | 0.7035679 | 0.01101989 | 0.7868532 | 0.005332434 | 0.786856 | 0.006677814
|  |  | 5782 | 0.9870025 | 0.9984436 | 0.0005443094 | 0.9940906 | 0.03386693 | 0.9941714 | 0.1763013 |  |  | 5706 | 0.9505348 | 0.9839998 | 0.001250567 | 0.9601932 | 0.004440133 | 0.9602155 | 0.004186786 |  |  | 5930 | 0.8859466 | 0.9667734 | 0.003340519 | 0.9043422 | 0.003986014 | 0.9043461 | 0.006521663 |  |  | 28380 | 0.8455413 | 0.9150489 | 0.005053504 | 0.8265903 | 0.01054226 | 0.8265823 | 0.008171659 |  |  | 340260 | 0.8860887 | 0.8678712 | 0.0137218 | 0.9003718 | 0.008967786 | 0.9003803 | 0.01376474 |  |  | 298060 | 0.7853558 | 0.7035679 | 0.01101989 | 0.7869441 | 0.005331305 | 0.7869468 | 0.006676376
|  |  | 5787 | 0.9878985 | 0.9984493 | 0.0005435587 | 0.9941107 | 0.03386765 | 0.9941914 | 0.1763001 |  |  | 5711 | 0.9505348 | 0.984013 | 0.001248953 | 0.9602031 | 0.004439037 | 0.9602255 | 0.004185993 |  |  | 5935 | 0.8870256 | 0.9667751 | 0.003340393 | 0.9043449 | 0.003986026 | 0.9043488 | 0.006521681 |  |  | 28680 | 0.8438599 | 0.9150489 | 0.005053504 | 0.8270189 | 0.01056384 | 0.827011 | 0.008189603 |  |  | 340560 | 0.8860887 | 0.8678712 | 0.0137218 | 0.9004725 | 0.008966563 | 0.900481 | 0.01376378 |  |  | 298360 | 0.7788294 | 0.7035679 | 0.01101989 | 0.7870348 | 0.005330176 | 0.7870375 | 0.006674936
|  |  | 5792 | 0.9878985 | 0.998455 | 0.0005428143 | 0.9941308 | 0.03386837 | 0.9942113 | 0.1762988 |  |  | 5716 | 0.9505348 | 0.9840261 | 0.00124735 | 0.960213 | 0.004437951 | 0.9602353 | 0.004185207 |  |  | 5940 | 0.8870256 | 0.9667768 | 0.003340268 | 0.9043476 | 0.003986037 | 0.9043515 | 0.0065217 |  |  | 28980 | 0.8438599 | 0.9150489 | 0.005053504 | 0.8274463 | 0.01058542 | 0.8274386 | 0.008207538 |  |  | 340860 | 0.8928025 | 0.8678712 | 0.0137218 | 0.9005731 | 0.008965336 | 0.9005817 | 0.01376283 |  |  | 298660 | 0.7831803 | 0.7035679 | 0.01101989 | 0.7871254 | 0.005329046 | 0.7871281 | 0.006673496
|  |  | 5797 | 0.9878985 | 0.9984607 | 0.0005420761 | 0.9941508 | 0.03386909 | 0.9942311 | 0.1762976 |  |  | 5721 | 0.9495743 | 0.9840392 | 0.001245758 | 0.9602229 | 0.004436875 | 0.9602452 | 0.00418443 |  |  | 5945 | 0.8870256 | 0.9667784 | 0.003340144 | 0.9043503 | 0.003986049 | 0.9043542 | 0.006521718 |  |  | 29280 | 0.8438599 | 0.9150489 | 0.005053504 | 0.8278726 | 0.01060697 | 0.827865 | 0.008225463 |  |  | 341160 | 0.8905646 | 0.8678712 | 0.0137218 | 0.9006736 | 0.008964105 | 0.9006821 | 0.01376186 |  |  | 298960 | 0.7853558 | 0.7035679 | 0.01101989 | 0.7872158 | 0.005327916 | 0.7872185 | 0.006672054
|  |  | 5802 | 0.9878985 | 0.9984663 | 0.0005413441 | 0.9941708 | 0.03386981 | 0.9942509 | 0.1762963 |  |  | 5726 | 0.9495743 | 0.9840521 | 0.001244177 | 0.9602327 | 0.004435809 | 0.960255 | 0.004183659 |  |  | 5950 | 0.8870256 | 0.9667801 | 0.003340022 | 0.904353 | 0.003986061 | 0.9043569 | 0.006521737 |  |  | 29580 | 0.8455413 | 0.9150489 | 0.005053504 | 0.8282978 | 0.01062852 | 0.8282902 | 0.008243376 |  |  | 341460 | 0.8883267 | 0.8678712 | 0.0137218 | 0.900774 | 0.00896287 | 0.9007825 | 0.01376089 |  |  | 299260 | 0.7853558 | 0.7035679 | 0.01101989 | 0.7873061 | 0.005326784 | 0.7873088 | 0.00667061
|  |  | 5807 | 0.9878985 | 0.9984719 | 0.0005406182 | 0.9941907 | 0.03387053 | 0.9942706 | 0.1762951 |  |  | 5731 | 0.9505348 | 0.9840651 | 0.001242606 | 0.9602424 | 0.004434753 | 0.9602647 | 0.004182896 |  |  | 5955 | 0.8870256 | 0.9667817 | 0.003339901 | 0.9043557 | 0.003986073 | 0.9043596 | 0.006521755 |  |  | 29880 | 0.8438599 | 0.9150489 | 0.005053504 | 0.8287217 | 0.01065005 | 0.8287143 | 0.008261276 |  |  | 341760 | 0.8860887 | 0.8678712 | 0.0137218 | 0.9008742 | 0.008961631 | 0.9008828 | 0.01375992 |  |  | 299560 | 0.7744785 | 0.7035679 | 0.01101989 | 0.7873962 | 0.005325651 | 0.7873989 | 0.006669166
|  |  | 5812 | 0.9878985 | 0.9984774 | 0.0005398983 | 0.9942105 | 0.03387124 | 0.9942903 | 0.1762939 |  |  | 5736 | 0.9505348 | 0.9840779 | 0.001241046 | 0.9602522 | 0.004433707 | 0.9602744 | 0.00418214 |  |  | 5960 | 0.8881046 | 0.9667833 | 0.003339782 | 0.9043584 | 0.003986085 | 0.9043623 | 0.006521774 |  |  | 30180 | 0.8455413 | 0.9150489 | 0.005053504 | 0.8291446 | 0.01067155 | 0.8291372 | 0.008279159 |  |  | 342060 | 0.8860887 | 0.8678712 | 0.0137218 | 0.9009744 | 0.008960388 | 0.9009829 | 0.01375894 |  |  | 299860 | 0.7831803 | 0.7035679 | 0.01101989 | 0.7874862 | 0.005324518 | 0.7874888 | 0.00666772
|  |  | 5817 | 0.9870025 | 0.9984829 | 0.0005391845 | 0.9942302 | 0.03387195 | 0.9943099 | 0.1762927 |  |  | 5741 | 0.9505348 | 0.9840907 | 0.001239497 | 0.9602618 | 0.00443267 | 0.9602841 | 0.004181391 |  |  | 5965 | 0.8881046 | 0.9667849 | 0.003339664 | 0.9043611 | 0.003986097 | 0.9043649 | 0.006521792 |  |  | 30480 | 0.8455413 | 0.9150489 | 0.005053504 | 0.8295662 | 0.01069304 | 0.8295589 | 0.008297025 |  |  | 342360 | 0.8883267 | 0.8678712 | 0.0137218 | 0.9010744 | 0.00895914 | 0.9010829 | 0.01375796 |  |  | 300160 | 0.7897067 | 0.7035679 | 0.01101989 | 0.787576 | 0.005323384 | 0.7875786 | 0.006666273
|  |  | 5822 | 0.9878985 | 0.9984884 | 0.0005384767 | 0.9942499 | 0.03387266 | 0.9943294 | 0.1762915 |  |  | 5746 | 0.9505348 | 0.9841034 | 0.001237958 | 0.9602715 | 0.004431644 | 0.9602937 | 0.00418065 |  |  | 5970 | 0.8870256 | 0.9667865 | 0.003339548 | 0.9043637 | 0.003986109 | 0.9043676 | 0.006521811 |  |  | 30780 | 0.8455413 | 0.9150489 | 0.005053504 | 0.8299867 | 0.0107145 | 0.8299795 | 0.008314872 |  |  | 342660 | 0.8905646 | 0.8678712 | 0.0137218 | 0.9011743 | 0.008957889 | 0.9011829 | 0.01375697 |  |  | 300460 | 0.776654 | 0.7035679 | 0.01101989 | 0.7876657 | 0.005322248 | 0.7876683 | 0.006664824
|  |  | 5827 | 0.9878985 | 0.9984939 | 0.0005377749 | 0.9942695 | 0.03387337 | 0.9943488 | 0.1762903 |  |  | 5751 | 0.9505348 | 0.9841161 | 0.00123643 | 0.9602811 | 0.004430626 | 0.9603032 | 0.004179915 |  |  | 5975 | 0.8881046 | 0.9667881 | 0.003339433 | 0.9043664 | 0.003986121 | 0.9043703 | 0.00652183 |  |  | 31080 | 0.8472228 | 0.9150489 | 0.005053504 | 0.8304061 | 0.01073593 | 0.830399 | 0.008332697 |  |  | 342960 | 0.8860887 | 0.8678712 | 0.0137218 | 0.9012741 | 0.008956633 | 0.9012827 | 0.01375598 |  |  | 300760 | 0.7918821 | 0.7035679 | 0.01101989 | 0.7877552 | 0.005321112 | 0.7877578 | 0.006663375
|  |  | 5832 | 0.9878985 | 0.9984993 | 0.0005370789 | 0.9942891 | 0.03387407 | 0.9943682 | 0.1762892 |  |  | 5756 | 0.9495743 | 0.9841287 | 0.001234913 | 0.9602906 | 0.004429618 | 0.9603128 | 0.004179188 |  |  | 5980 | 0.8881046 | 0.9667897 | 0.003339319 | 0.9043691 | 0.003986133 | 0.904373 | 0.006521848 |  |  | 31380 | 0.8472228 | 0.9150489 | 0.005053504 | 0.8308243 | 0.01075733 | 0.8308173 | 0.0083505 |  |  | 343260 | 0.8883267 | 0.8678712 | 0.0137218 | 0.9013738 | 0.008955374 | 0.9013824 | 0.01375498 |  |  | 301060 | 0.7788294 | 0.7035679 | 0.01101989 | 0.7878446 | 0.005319976 | 0.7878471 | 0.006661924
|  |  | 5837 | 0.9870025 | 0.9985047 | 0.0005363889 | 0.9943085 | 0.03387477 | 0.9943875 | 0.176288 |  |  | 5761 | 0.9514953 | 0.9841412 | 0.001233406 | 0.9603001 | 0.00442862 | 0.9603222 | 0.004178467 |  |  | 5985 | 0.8891836 | 0.9667913 | 0.003339207 | 0.9043718 | 0.003986145 | 0.9043757 | 0.006521867 |  |  | 31680 | 0.8489043 | 0.9150489 | 0.005053504 | 0.8312414 | 0.01077871 | 0.8312345 | 0.008368278 |  |  | 343560 | 0.8838508 | 0.8678712 | 0.0137218 | 0.9014734 | 0.00895411 | 0.9014819 | 0.01375398 |  |  | 301360 | 0.7810049 | 0.7035679 | 0.01101989 | 0.7879338 | 0.005318838 | 0.7879363 | 0.006660472
|  |  | 5842 | 0.9870025 | 0.99851 | 0.0005357046 | 0.9943279 | 0.03387547 | 0.9944067 | 0.1762869 |  |  | 5766 | 0.9495743 | 0.9841537 | 0.001231909 | 0.9603096 | 0.004427631 | 0.9603317 | 0.004177754 |  |  | 5990 | 0.8859466 | 0.9667928 | 0.003339096 | 0.9043745 | 0.003986157 | 0.9043783 | 0.006521886 |  |  | 31980 | 0.8489043 | 0.9150489 | 0.005053504 | 0.8316573 | 0.01080005 | 0.8316505 | 0.00838603 |  |  | 343860 | 0.8860887 | 0.8678712 | 0.0137218 | 0.9015728 | 0.008952843 | 0.9015814 | 0.01375297 |  |  | 301660 | 0.7810049 | 0.7035679 | 0.01101989 | 0.7880228 | 0.0053177 | 0.7880254 | 0.006659019
|  |  | 5847 | 0.9878985 | 0.9985153 | 0.0005350261 | 0.9943473 | 0.03387617 | 0.9944259 | 0.1762858 |  |  | 5771 | 0.9495743 | 0.9841661 | 0.001230423 | 0.960319 | 0.004426651 | 0.9603411 | 0.004177047 |  |  | 5995 | 0.8870256 | 0.9667944 | 0.003338986 | 0.9043771 | 0.00398617 | 0.904381 | 0.006521905 |  |  | 32280 | 0.8472228 | 0.9150489 | 0.005053504 | 0.8320721 | 0.01082135 | 0.8320654 | 0.008403754 |  |  | 344160 | 0.8793749 | 0.8678712 | 0.0137218 | 0.9016722 | 0.008951572 | 0.9016807 | 0.01375196 |  |  | 301960 | 0.7831803 | 0.7035679 | 0.01101989 | 0.7881118 | 0.00531656 | 0.7881143 | 0.006657565
|  |  | 5852 | 0.9878985 | 0.9985206 | 0.0005343534 | 0.9943665 | 0.03387687 | 0.994445 | 0.1762847 |  |  | 5776 | 0.9505348 | 0.9841785 | 0.001228946 | 0.9603283 | 0.00442568 | 0.9603504 | 0.004176347 |  |  | 6000 | 0.8870256 | 0.9667959 | 0.003338878 | 0.9043798 | 0.003986182 | 0.9043837 | 0.006521923 |  |  | 32580 | 0.8505858 | 0.9150489 | 0.005053504 | 0.8324858 | 0.01084262 | 0.8324792 | 0.008421449 |  |  | 344460 | 0.8838508 | 0.8678712 | 0.0137218 | 0.9017714 | 0.008950296 | 0.90178 | 0.01375094 |  |  | 302260 | 0.7897067 | 0.7035679 | 0.01101989 | 0.7882005 | 0.005315421 | 0.7882031 | 0.006656109
|  |  | 5857 | 0.9878985 | 0.9985259 | 0.0005336863 | 0.9943858 | 0.03387756 | 0.994464 | 0.1762836 |  |  | 5781 | 0.9505348 | 0.9841907 | 0.00122748 | 0.9603377 | 0.004424719 | 0.9603597 | 0.004175654 |  |  | 6005 | 0.8881046 | 0.9667974 | 0.003338771 | 0.9043825 | 0.003986195 | 0.9043864 | 0.006521942 |  |  | 32880 | 0.8489043 | 0.9150489 | 0.005053504 | 0.8328983 | 0.01086386 | 0.8328918 | 0.008439113 |  |  | 344760 | 0.8905646 | 0.8678712 | 0.0137218 | 0.9018705 | 0.008949017 | 0.9018791 | 0.01374992 |  |  | 302560 | 0.7810049 | 0.7035679 | 0.01101989 | 0.7882891 | 0.00531428 | 0.7882917 | 0.006654653
|  |  | 5862 | 0.9878985 | 0.9985311 | 0.000533025 | 0.9944049 | 0.03387825 | 0.994483 | 0.1762825 |  |  | 5786 | 0.9495743 | 0.984203 | 0.001226024 | 0.960347 | 0.004423766 | 0.960369 | 0.004174967 |  |  | 6010 | 0.8859466 | 0.966799 | 0.003338665 | 0.9043852 | 0.003986207 | 0.904389 | 0.006521961 |  |  | 33180 | 0.8489043 | 0.9150489 | 0.005053504 | 0.8333097 | 0.01088505 | 0.8333033 | 0.008456744 |  |  | 345060 | 0.8928025 | 0.8678712 | 0.0137218 | 0.9019695 | 0.008947734 | 0.9019781 | 0.0137489 |  |  | 302860 | 0.7831803 | 0.7035679 | 0.01101989 | 0.7883776 | 0.005313138 | 0.7883801 | 0.006653195
|  |  | 5867 | 0.9870025 | 0.9985363 | 0.0005323692 | 0.994424 | 0.03387894 | 0.9945019 | 0.1762814 |  |  | 5791 | 0.9505348 | 0.9842151 | 0.001224579 | 0.9603562 | 0.004422823 | 0.9603782 | 0.004174287 |  |  | 6015 | 0.8859466 | 0.9668005 | 0.003338561 | 0.9043878 | 0.00398622 | 0.9043917 | 0.00652198 |  |  | 33480 | 0.8522673 | 0.9150489 | 0.005053504 | 0.83372 | 0.0109062 | 0.8337137 | 0.008474342 |  |  | 345360 | 0.8905646 | 0.8678712 | 0.0137218 | 0.9020684 | 0.008946446 | 0.902077 | 0.01374786 |  |  | 303160 | 0.7831803 | 0.7035679 | 0.01101989 | 0.7884659 | 0.005311996 | 0.7884684 | 0.006651737
|  |  | 5872 | 0.9878985 | 0.9985415 | 0.000531719 | 0.994443 | 0.03387963 | 0.9945208 | 0.1762803 |  |  | 5796 | 0.9486139 | 0.9842272 | 0.001223143 | 0.9603654 | 0.004421888 | 0.9603874 | 0.004173614 |  |  | 6020 | 0.8891836 | 0.966802 | 0.003338458 | 0.9043905 | 0.003986232 | 0.9043944 | 0.006521999 |  |  | 33780 | 0.8489043 | 0.9150489 | 0.005053504 | 0.8341292 | 0.0109273 | 0.8341229 | 0.008491905 |  |  | 345660 | 0.8860887 | 0.8678712 | 0.0137218 | 0.9021672 | 0.008945155 | 0.9021758 | 0.01374683 |  |  | 303460 | 0.7831803 | 0.7035679 | 0.01101989 | 0.7885541 | 0.005310853 | 0.7885566 | 0.006650277
|  |  | 5877 | 0.9878985 | 0.9985467 | 0.0005310744 | 0.9944619 | 0.03388032 | 0.9945395 | 0.1762793 |  |  | 5801 | 0.9486139 | 0.9842393 | 0.001221717 | 0.9603746 | 0.004420962 | 0.9603965 | 0.004172947 |  |  | 6025 | 0.8881046 | 0.9668034 | 0.003338356 | 0.9043932 | 0.003986245 | 0.904397 | 0.006522018 |  |  | 34080 | 0.8455413 | 0.9150489 | 0.005053504 | 0.8345372 | 0.01094836 | 0.8345311 | 0.008509431 |  |  | 345960 | 0.8816128 | 0.8678712 | 0.0137218 | 0.9022659 | 0.00894386 | 0.9022744 | 0.01374579 |  |  | 303760 | 0.7853558 | 0.7035679 | 0.01101989 | 0.7886421 | 0.005309709 | 0.7886446 | 0.006648816
|  |  | 5882 | 0.9870025 | 0.9985518 | 0.0005304352 | 0.9944808 | 0.033881 | 0.9945583 | 0.1762782 |  |  | 5806 | 0.9495743 | 0.9842513 | 0.001220301 | 0.9603837 | 0.004420045 | 0.9604056 | 0.004172286 |  |  | 6030 | 0.8881046 | 0.9668049 | 0.003338255 | 0.9043958 | 0.003986257 | 0.9043997 | 0.006522037 |  |  | 34380 | 0.8489043 | 0.9150489 | 0.005053504 | 0.8349441 | 0.01096937 | 0.8349381 | 0.008526919 |  |  | 346260 | 0.8905646 | 0.8678712 | 0.0137218 | 0.9023644 | 0.008942561 | 0.902373 | 0.01374474 |  |  | 304060 | 0.7788294 | 0.7035679 | 0.01101989 | 0.78873 | 0.005308565 | 0.7887325 | 0.006647354
|  |  | 5887 | 0.9878985 | 0.9985569 | 0.0005298015 | 0.9944996 | 0.03388168 | 0.9945769 | 0.1762772 |  |  | 5811 | 0.9514953 | 0.9842632 | 0.001218895 | 0.9603928 | 0.004419136 | 0.9604147 | 0.004171632 |  |  | 6035 | 0.8881046 | 0.9668064 | 0.003338155 | 0.9043985 | 0.00398627 | 0.9044024 | 0.006522056 |  |  | 34680 | 0.8505858 | 0.9150489 | 0.005053504 | 0.83535 | 0.01099034 | 0.835344 | 0.008544368 |  |  | 346560 | 0.8838508 | 0.8678712 | 0.0137218 | 0.9024629 | 0.008941258 | 0.9024714 | 0.01374369 |  |  | 304360 | 0.7788294 | 0.7035679 | 0.01101989 | 0.7888178 | 0.00530742 | 0.7888202 | 0.006645891
|  |  | 5892 | 0.9878985 | 0.9985619 | 0.0005291732 | 0.9945184 | 0.03388236 | 0.9945955 | 0.1762762 |  |  | 5816 | 0.9505348 | 0.984275 | 0.001217499 | 0.9604018 | 0.004418236 | 0.9604237 | 0.004170984 |  |  | 6040 | 0.8891836 | 0.9668078 | 0.003338057 | 0.9044012 | 0.003986283 | 0.904405 | 0.006522075 |  |  | 34980 | 0.8505858 | 0.9150489 | 0.005053504 | 0.8357547 | 0.01101125 | 0.8357488 | 0.008561776 |  |  | 346860 | 0.8928025 | 0.8678712 | 0.0137218 | 0.9025612 | 0.008939952 | 0.9025697 | 0.01374264 |  |  | 304660 | 0.7810049 | 0.7035679 | 0.01101989 | 0.7889053 | 0.005306274 | 0.7889078 | 0.006644427
|  |  | 5897 | 0.9887945 | 0.9985669 | 0.0005285503 | 0.994537 | 0.03388304 | 0.994614 | 0.1762752 |  |  | 5821 | 0.9495743 | 0.9842868 | 0.001216112 | 0.9604108 | 0.004417344 | 0.9604327 | 0.004170343 |  |  | 6045 | 0.8881046 | 0.9668093 | 0.00333796 | 0.9044038 | 0.003986296 | 0.9044077 | 0.006522094 |  |  | 35280 | 0.8505858 | 0.9150489 | 0.005053504 | 0.8361583 | 0.01103211 | 0.8361525 | 0.008579143 |  |  | 347160 | 0.8883267 | 0.8678712 | 0.0137218 | 0.9026594 | 0.008938641 | 0.902668 | 0.01374158 |  |  | 304960 | 0.7831803 | 0.7035679 | 0.01101989 | 0.7889928 | 0.005305127 | 0.7889952 | 0.006642962
|  |  | 5902 | 0.9870025 | 0.9985719 | 0.0005279328 | 0.9945557 | 0.03388371 | 0.9946325 | 0.1762742 |  |  | 5826 | 0.9514953 | 0.9842986 | 0.001214735 | 0.9604197 | 0.004416461 | 0.9604416 | 0.004169708 |  |  | 6050 | 0.8870256 | 0.9668107 | 0.003337864 | 0.9044065 | 0.003986309 | 0.9044103 | 0.006522113 |  |  | 35580 | 0.8539488 | 0.9150489 | 0.005053504 | 0.8365608 | 0.01105292 | 0.8365551 | 0.008596467 |  |  | 347460 | 0.8905646 | 0.8678712 | 0.0137218 | 0.9027575 | 0.008937327 | 0.9027661 | 0.01374051 |  |  | 305260 | 0.796233 | 0.7035679 | 0.01101989 | 0.7890801 | 0.00530398 | 0.7890825 | 0.006641496
|  |  | 5907 | 0.9870025 | 0.9985769 | 0.0005273205 | 0.9945742 | 0.03388438 | 0.9946508 | 0.1762732 |  |  | 5831 | 0.9505348 | 0.9843103 | 0.001213368 | 0.9604287 | 0.004415587 | 0.9604505 | 0.004169079 |  |  | 6055 | 0.8881046 | 0.9668122 | 0.003337769 | 0.9044092 | 0.003986321 | 0.904413 | 0.006522132 |  |  | 35880 | 0.8539488 | 0.9150489 | 0.005053504 | 0.8369622 | 0.01107367 | 0.8369566 | 0.008613747 |  |  | 347760 | 0.8860887 | 0.8678712 | 0.0137218 | 0.9028555 | 0.008936009 | 0.902864 | 0.01373944 |  |  | 305560 | 0.7853558 | 0.7035679 | 0.01101989 | 0.7891672 | 0.005302832 | 0.7891696 | 0.006640028
|  |  | 5912 | 0.9887945 | 0.9985818 | 0.0005267135 | 0.9945927 | 0.03388506 | 0.9946692 | 0.1762722 |  |  | 5836 | 0.9495743 | 0.9843219 | 0.00121201 | 0.9604375 | 0.00441472 | 0.9604594 | 0.004168456 |  |  | 6060 | 0.8881046 | 0.9668136 | 0.003337675 | 0.9044118 | 0.003986334 | 0.9044157 | 0.006522151 |  |  | 36180 | 0.8556302 | 0.9150489 | 0.005053504 | 0.8373625 | 0.01109437 | 0.837357 | 0.008630981 |  |  | 348060 | 0.8838508 | 0.8678712 | 0.0137218 | 0.9029534 | 0.008934687 | 0.9029619 | 0.01373837 |  |  | 305860 | 0.7875312 | 0.7035679 | 0.01101989 | 0.7892542 | 0.005301684 | 0.7892566 | 0.00663856
|  |  | 5917 | 0.9878985 | 0.9985868 | 0.0005261117 | 0.9946111 | 0.03388572 | 0.9946874 | 0.1762713 |  |  | 5841 | 0.9505348 | 0.9843335 | 0.001210662 | 0.9604464 | 0.004413862 | 0.9604682 | 0.004167839 |  |  | 6065 | 0.8881046 | 0.966815 | 0.003337582 | 0.9044145 | 0.003986347 | 0.9044183 | 0.00652217 |  |  | 36480 | 0.8556302 | 0.9150489 | 0.005053504 | 0.8377617 | 0.01111501 | 0.8377563 | 0.008648169 |  |  | 348360 | 0.8860887 | 0.8678712 | 0.0137218 | 0.9030512 | 0.008933361 | 0.9030597 | 0.01373729 |  |  | 306160 | 0.7810049 | 0.7035679 | 0.01101989 | 0.7893411 | 0.005300535 | 0.7893435 | 0.006637091
|  |  | 5922 | 0.9878985 | 0.9985916 | 0.0005255151 | 0.9946295 | 0.03388639 | 0.9947056 | 0.1762703 |  |  | 5846 | 0.9505348 | 0.984345 | 0.001209323 | 0.9604552 | 0.004413012 | 0.960477 | 0.004167228 |  |  | 6070 | 0.8881046 | 0.9668164 | 0.003337491 | 0.9044171 | 0.00398636 | 0.904421 | 0.006522189 |  |  | 36780 | 0.8539488 | 0.9150489 | 0.005053504 | 0.8381599 | 0.01113559 | 0.8381545 | 0.008665309 |  |  | 348660 | 0.8883267 | 0.8678712 | 0.0137218 | 0.9031488 | 0.008932031 | 0.9031573 | 0.01373621 |  |  | 306460 | 0.7875312 | 0.7035679 | 0.01101989 | 0.7894278 | 0.005299385 | 0.7894302 | 0.006635621
|  |  | 5927 | 0.9878985 | 0.9985965 | 0.0005249236 | 0.9946478 | 0.03388705 | 0.9947238 | 0.1762694 |  |  | 5851 | 0.9505348 | 0.9843564 | 0.001207994 | 0.9604639 | 0.00441217 | 0.9604857 | 0.004166623 |  |  | 6075 | 0.8881046 | 0.9668178 | 0.0033374 | 0.9044198 | 0.003986373 | 0.9044236 | 0.006522208 |  |  | 37080 | 0.8556302 | 0.9150489 | 0.005053504 | 0.8385569 | 0.01115611 | 0.8385517 | 0.008682401 |  |  | 348960 | 0.8883267 | 0.8678712 | 0.0137218 | 0.9032464 | 0.008930698 | 0.9032549 | 0.01373512 |  |  | 306760 | 0.7897067 | 0.7035679 | 0.01101989 | 0.7895144 | 0.005298234 | 0.7895167 | 0.00663415
|  |  | 5932 | 0.9878985 | 0.9986013 | 0.0005243373 | 0.994666 | 0.03388772 | 0.9947418 | 0.1762684 |  |  | 5856 | 0.9495743 | 0.9843678 | 0.001206674 | 0.9604726 | 0.004411336 | 0.9604944 | 0.004166024 |  |  | 6080 | 0.8881046 | 0.9668191 | 0.003337311 | 0.9044224 | 0.003986387 | 0.9044263 | 0.006522228 |  |  | 37380 | 0.8573117 | 0.9150489 | 0.005053504 | 0.8389529 | 0.01117657 | 0.8389477 | 0.008699444 |  |  | 349260 | 0.8905646 | 0.8678712 | 0.0137218 | 0.9033438 | 0.008929361 | 0.9033523 | 0.01373403 |  |  | 307060 | 0.7897067 | 0.7035679 | 0.01101989 | 0.7896008 | 0.005297083 | 0.7896031 | 0.006632678
|  |  | 5937 | 0.9870025 | 0.9986061 | 0.000523756 | 0.9946842 | 0.03388838 | 0.9947599 | 0.1762675 |  |  | 5861 | 0.9514953 | 0.9843792 | 0.001205363 | 0.9604813 | 0.00441051 | 0.9605031 | 0.004165431 |  |  | 6085 | 0.8881046 | 0.9668205 | 0.003337223 | 0.9044251 | 0.0039864 | 0.9044289 | 0.006522247 |  |  | 37680 | 0.8539488 | 0.9150489 | 0.005053504 | 0.8393477 | 0.01119696 | 0.8393427 | 0.008716436 |  |  | 349560 | 0.8950405 | 0.8678712 | 0.0137218 | 0.9034411 | 0.00892802 | 0.9034496 | 0.01373293 |  |  | 307360 | 0.7897067 | 0.7035679 | 0.01101989 | 0.7896871 | 0.005295931 | 0.7896894 | 0.006631206
|  |  | 5942 | 0.9878985 | 0.9986109 | 0.0005231797 | 0.9947023 | 0.03388904 | 0.9947778 | 0.1762666 |  |  | 5866 | 0.9505348 | 0.9843905 | 0.001204062 | 0.9604899 | 0.004409692 | 0.9605117 | 0.004164844 |  |  | 6090 | 0.8881046 | 0.9668219 | 0.003337136 | 0.9044277 | 0.003986413 | 0.9044316 | 0.006522266 |  |  | 37980 | 0.8556302 | 0.9150489 | 0.005053504 | 0.8397415 | 0.01121729 | 0.8397366 | 0.008733376 |  |  | 349860 | 0.8883267 | 0.8678712 | 0.0137218 | 0.9035383 | 0.008926675 | 0.9035468 | 0.01373183 |  |  | 307660 | 0.7831803 | 0.7035679 | 0.01101989 | 0.7897732 | 0.005294779 | 0.7897755 | 0.006629732
|  |  | 5947 | 0.9878985 | 0.9986156 | 0.0005226084 | 0.9947204 | 0.03388969 | 0.9947957 | 0.1762657 |  |  | 5871 | 0.9505348 | 0.9844017 | 0.00120277 | 0.9604985 | 0.004408881 | 0.9605203 | 0.004164263 |  |  | 6095 | 0.8881046 | 0.9668232 | 0.00333705 | 0.9044304 | 0.003986426 | 0.9044342 | 0.006522285 |  |  | 38280 | 0.8556302 | 0.9150489 | 0.005053504 | 0.8401342 | 0.01123756 | 0.8401294 | 0.008750263 |  |  | 350160 | 0.8883267 | 0.8678712 | 0.0137218 | 0.9036354 | 0.008925327 | 0.9036439 | 0.01373073 |  |  | 307960 | 0.7810049 | 0.7035679 | 0.01101989 | 0.7898592 | 0.005293626 | 0.7898615 | 0.006628257
|  |  | 5952 | 0.9878985 | 0.9986203 | 0.0005220421 | 0.9947384 | 0.03389035 | 0.9948135 | 0.1762648 |  |  | 5876 | 0.9505348 | 0.9844129 | 0.001201487 | 0.9605071 | 0.004408079 | 0.9605288 | 0.004163687 |  |  | 6100 | 0.8881046 | 0.9668246 | 0.003336964 | 0.904433 | 0.003986439 | 0.9044369 | 0.006522304 |  |  | 38580 | 0.8573117 | 0.9150489 | 0.005053504 | 0.8405259 | 0.01125776 | 0.8405211 | 0.008767098 |  |  | 350460 | 0.8838508 | 0.8678712 | 0.0137218 | 0.9037324 | 0.008923975 | 0.9037409 | 0.01372962 |  |  | 308260 | 0.7853558 | 0.7035679 | 0.01101989 | 0.789945 | 0.005292473 | 0.7899473 | 0.006626782
|  |  | 5957 | 0.9870025 | 0.998625 | 0.0005214807 | 0.9947563 | 0.033891 | 0.9948313 | 0.1762639 |  |  | 5881 | 0.9495743 | 0.984424 | 0.001200213 | 0.9605156 | 0.004407284 | 0.9605373 | 0.004163117 |  |  | 6105 | 0.8891836 | 0.9668259 | 0.00333688 | 0.9044357 | 0.003986453 | 0.9044395 | 0.006522324 |  |  | 38880 | 0.8556302 | 0.9150489 | 0.005053504 | 0.8409165 | 0.01127789 | 0.8409118 | 0.008783878 |  |  | 350760 | 0.8950405 | 0.8678712 | 0.0137218 | 0.9038293 | 0.008922619 | 0.9038378 | 0.0137285 |  |  | 308560 | 0.7853558 | 0.7035679 | 0.01101989 | 0.7900307 | 0.005291319 | 0.790033 | 0.006625305
|  |  | 5962 | 0.9870025 | 0.9986297 | 0.0005209241 | 0.9947742 | 0.03389165 | 0.994849 | 0.1762631 |  |  | 5886 | 0.9505348 | 0.984435 | 0.001198948 | 0.9605241 | 0.004406496 | 0.9605458 | 0.004162552 |  |  | 6110 | 0.8891836 | 0.9668272 | 0.003336797 | 0.9044383 | 0.003986466 | 0.9044422 | 0.006522343 |  |  | 39180 | 0.8556302 | 0.9150489 | 0.005053504 | 0.841306 | 0.01129796 | 0.8413014 | 0.008800602 |  |  | 351060 | 0.8928025 | 0.8678712 | 0.0137218 | 0.9039261 | 0.008921259 | 0.9039346 | 0.01372738 |  |  | 308860 | 0.7853558 | 0.7035679 | 0.01101989 | 0.7901163 | 0.005290164 | 0.7901185 | 0.006623828
|  |  | 5967 | 0.9878985 | 0.9986343 | 0.0005203724 | 0.994792 | 0.0338923 | 0.9948666 | 0.1762622 |  |  | 5891 | 0.9505348 | 0.984446 | 0.001197692 | 0.9605326 | 0.004405716 | 0.9605542 | 0.004161994 |  |  | 6115 | 0.8891836 | 0.9668285 | 0.003336715 | 0.904441 | 0.00398648 | 0.9044448 | 0.006522362 |  |  | 39480 | 0.8589932 | 0.9150489 | 0.005053504 | 0.8416944 | 0.01131795 | 0.8416899 | 0.008817271 |  |  | 351360 | 0.8860887 | 0.8678712 | 0.0137218 | 0.9040227 | 0.008919896 | 0.9040312 | 0.01372626 |  |  | 309160 | 0.7875312 | 0.7035679 | 0.01101989 | 0.7902017 | 0.005289009 | 0.7902039 | 0.00662235
|  |  | 5972 | 0.9870025 | 0.9986389 | 0.0005198255 | 0.9948097 | 0.03389294 | 0.9948842 | 0.1762614 |  |  | 5896 | 0.9505348 | 0.984457 | 0.001196444 | 0.960541 | 0.004404944 | 0.9605626 | 0.00416144 |  |  | 6120 | 0.8891836 | 0.9668298 | 0.003336634 | 0.9044436 | 0.003986493 | 0.9044474 | 0.006522382 |  |  | 39780 | 0.8589932 | 0.9150489 | 0.005053504 | 0.8420818 | 0.01133787 | 0.8420774 | 0.008833882 |  |  | 351660 | 0.8905646 | 0.8678712 | 0.0137218 | 0.9041193 | 0.008918529 | 0.9041278 | 0.01372513 |  |  | 309460 | 0.7918821 | 0.7035679 | 0.01101989 | 0.790287 | 0.005287853 | 0.7902892 | 0.006620871
|  |  | 5977 | 0.9887945 | 0.9986435 | 0.0005192834 | 0.9948274 | 0.03389359 | 0.9949017 | 0.1762605 |  |  | 5901 | 0.9505348 | 0.9844679 | 0.001195206 | 0.9605493 | 0.004404179 | 0.960571 | 0.004160892 |  |  | 6125 | 0.8891836 | 0.9668311 | 0.003336554 | 0.9044462 | 0.003986506 | 0.9044501 | 0.006522401 |  |  | 40080 | 0.8606747 | 0.9150489 | 0.005053504 | 0.8424682 | 0.01135773 | 0.8424638 | 0.008850436 |  |  | 351960 | 0.8905646 | 0.8678712 | 0.0137218 | 0.9042157 | 0.008917159 | 0.9042242 | 0.013724 |  |  | 309760 | 0.796233 | 0.7035679 | 0.01101989 | 0.7903721 | 0.005286697 | 0.7903743 | 0.006619391
|  |  | 5982 | 0.9887945 | 0.9986481 | 0.000518746 | 0.994845 | 0.03389423 | 0.9949192 | 0.1762597 |  |  | 5906 | 0.9505348 | 0.9844787 | 0.001193977 | 0.9605577 | 0.004403422 | 0.9605793 | 0.00416035 |  |  | 6130 | 0.8891836 | 0.9668324 | 0.003336475 | 0.9044489 | 0.00398652 | 0.9044527 | 0.006522421 |  |  | 40380 | 0.8606747 | 0.9150489 | 0.005053504 | 0.8428534 | 0.0113775 | 0.8428491 | 0.008866932 |  |  | 352260 | 0.8860887 | 0.8678712 | 0.0137218 | 0.904312 | 0.008915785 | 0.9043205 | 0.01372286 |  |  | 310060 | 0.7897067 | 0.7035679 | 0.01101989 | 0.7904571 | 0.00528554 | 0.7904593 | 0.00661791
|  |  | 5987 | 0.9887945 | 0.9986526 | 0.0005182133 | 0.9948625 | 0.03389487 | 0.9949366 | 0.1762589 |  |  | 5911 | 0.9505348 | 0.9844895 | 0.001192756 | 0.960566 | 0.004402672 | 0.9605876 | 0.004159813 |  |  | 6135 | 0.8902627 | 0.9668337 | 0.003336397 | 0.9044515 | 0.003986534 | 0.9044553 | 0.00652244 |  |  | 40680 | 0.8589932 | 0.9150489 | 0.005053504 | 0.8432377 | 0.01139721 | 0.8432334 | 0.008883368 |  |  | 352560 | 0.8928025 | 0.8678712 | 0.0137218 | 0.9044082 | 0.008914407 | 0.9044167 | 0.01372172 |  |  | 310360 | 0.7831803 | 0.7035679 | 0.01101989 | 0.7905419 | 0.005284383 | 0.7905441 | 0.006616429
|  |  | 5992 | 0.9878985 | 0.9986571 | 0.0005176853 | 0.99488 | 0.03389551 | 0.9949539 | 0.1762581 |  |  | 5916 | 0.9505348 | 0.9845003 | 0.001191544 | 0.9605742 | 0.004401929 | 0.9605958 | 0.004159281 |  |  | 6140 | 0.8859466 | 0.966835 | 0.003336319 | 0.9044542 | 0.003986547 | 0.904458 | 0.006522459 |  |  | 40980 | 0.8589932 | 0.9150489 | 0.005053504 | 0.8436208 | 0.01141684 | 0.8436167 | 0.008899744 |  |  | 352860 | 0.8928025 | 0.8678712 | 0.0137218 | 0.9045043 | 0.008913026 | 0.9045128 | 0.01372057 |  |  | 310660 | 0.7875312 | 0.7035679 | 0.01101989 | 0.7906266 | 0.005283225 | 0.7906288 | 0.006614947
|  |  | 5997 | 0.9870025 | 0.9986616 | 0.0005171619 | 0.9948975 | 0.03389614 | 0.9949712 | 0.1762573 |  |  | 5921 | 0.9505348 | 0.9845109 | 0.001190341 | 0.9605825 | 0.004401193 | 0.960604 | 0.004158755 |  |  | 6145 | 0.8891836 | 0.9668362 | 0.003336243 | 0.9044568 | 0.003986561 | 0.9044606 | 0.006522479 |  |  | 41280 | 0.8589932 | 0.9150489 | 0.005053504 | 0.844003 | 0.0114364 | 0.8439989 | 0.008916059 |  |  | 353160 | 0.8883267 | 0.8678712 | 0.0137218 | 0.9046003 | 0.008911641 | 0.9046088 | 0.01371942 |  |  | 310960 | 0.7853558 | 0.7035679 | 0.01101989 | 0.7907112 | 0.005282066 | 0.7907133 | 0.006613464
|  |  | 6002 | 0.9870025 | 0.998666 | 0.0005166431 | 0.9949149 | 0.03389678 | 0.9949884 | 0.1762565 |  |  | 5926 | 0.9505348 | 0.9845216 | 0.001189146 | 0.9605907 | 0.004400464 | 0.9606122 | 0.004158233 |  |  | 6150 | 0.8870256 | 0.9668375 | 0.003336168 | 0.9044594 | 0.003986574 | 0.9044633 | 0.006522498 |  |  | 41580 | 0.8606747 | 0.9150489 | 0.005053504 | 0.8443841 | 0.01145588 | 0.8443801 | 0.008932313 |  |  | 353460 | 0.8972784 | 0.8678712 | 0.0137218 | 0.9046962 | 0.008910252 | 0.9047047 | 0.01371827 |  |  | 311260 | 0.7853558 | 0.7035679 | 0.01101989 | 0.7907956 | 0.005280907 | 0.7907977 | 0.00661198
|  |  | 6007 | 0.9870025 | 0.9986704 | 0.0005161288 | 0.9949322 | 0.03389741 | 0.9950055 | 0.1762557 |  |  | 5931 | 0.9514953 | 0.9845321 | 0.00118796 | 0.9605988 | 0.004399742 | 0.9606203 | 0.004157717 |  |  | 6155 | 0.8881046 | 0.9668387 | 0.003336093 | 0.9044621 | 0.003986588 | 0.9044659 | 0.006522518 |  |  | 41880 | 0.8589932 | 0.9150489 | 0.005053504 | 0.8447641 | 0.01147528 | 0.8447602 | 0.008948505 |  |  | 353760 | 0.8928025 | 0.8678712 | 0.0137218 | 0.904792 | 0.00890886 | 0.9048005 | 0.01371711 |  |  | 311560 | 0.7853558 | 0.7035679 | 0.01101989 | 0.7908799 | 0.005279748 | 0.790882 | 0.006610496
|  |  | 6012 | 0.9878985 | 0.9986748 | 0.000515619 | 0.9949494 | 0.03389804 | 0.9950226 | 0.176255 |  |  | 5936 | 0.9505348 | 0.9845427 | 0.001186782 | 0.9606069 | 0.004399028 | 0.9606284 | 0.004157207 |  |  | 6160 | 0.8891836 | 0.96684 | 0.003336019 | 0.9044647 | 0.003986602 | 0.9044685 | 0.006522537 |  |  | 42180 | 0.8640376 | 0.9150489 | 0.005053504 | 0.8451431 | 0.0114946 | 0.8451393 | 0.008964634 |  |  | 354060 | 0.8928025 | 0.8678712 | 0.0137218 | 0.9048876 | 0.008907464 | 0.9048961 | 0.01371595 |  |  | 311860 | 0.7831803 | 0.7035679 | 0.01101989 | 0.790964 | 0.005278588 | 0.7909661 | 0.006609011
|  |  | 6017 | 0.9887945 | 0.9986792 | 0.0005151138 | 0.9949666 | 0.03389867 | 0.9950397 | 0.1762542 |  |  | 5941 | 0.9514953 | 0.9845531 | 0.001185613 | 0.960615 | 0.00439832 | 0.9606365 | 0.004156701 |  |  | 6165 | 0.8881046 | 0.9668412 | 0.003335947 | 0.9044673 | 0.003986616 | 0.9044711 | 0.006522557 |  |  | 42480 | 0.8623562 | 0.9150489 | 0.005053504 | 0.8455211 | 0.01151385 | 0.8455173 | 0.0089807 |  |  | 354360 | 0.8883267 | 0.8678712 | 0.0137218 | 0.9049832 | 0.008906065 | 0.9049917 | 0.01371478 |  |  | 312160 | 0.7897067 | 0.7035679 | 0.01101989 | 0.791048 | 0.005277428 | 0.7910501 | 0.006607525
|  |  | 6022 | 0.9896904 | 0.9986835 | 0.0005146129 | 0.9949838 | 0.03389929 | 0.9950567 | 0.1762535 |  |  | 5946 | 0.9505348 | 0.9845635 | 0.001184452 | 0.960623 | 0.004397619 | 0.9606445 | 0.0041562 |  |  | 6170 | 0.8881046 | 0.9668424 | 0.003335875 | 0.9044699 | 0.003986629 | 0.9044738 | 0.006522576 |  |  | 42780 | 0.8606747 | 0.9150489 | 0.005053504 | 0.845898 | 0.01153301 | 0.8458944 | 0.008996701 |  |  | 354660 | 0.8860887 | 0.8678712 | 0.0137218 | 0.9050786 | 0.008904662 | 0.9050871 | 0.01371361 |  |  | 312460 | 0.7875312 | 0.7035679 | 0.01101989 | 0.7911318 | 0.005276267 | 0.7911339 | 0.006606038
|  |  | 6027 | 0.9878985 | 0.9986879 | 0.0005141165 | 0.9950009 | 0.03389992 | 0.9950736 | 0.1762527 |  |  | 5951 | 0.9514953 | 0.9845739 | 0.001183299 | 0.9606311 | 0.004396925 | 0.9606525 | 0.004155704 |  |  | 6175 | 0.8870256 | 0.9668436 | 0.003335804 | 0.9044726 | 0.003986643 | 0.9044764 | 0.006522596 |  |  | 43080 | 0.8640376 | 0.9150489 | 0.005053504 | 0.8462739 | 0.0115521 | 0.8462704 | 0.009012639 |  |  | 354960 | 0.8928025 | 0.8678712 | 0.0137218 | 0.905174 | 0.008903256 | 0.9051825 | 0.01371243 |  |  | 312760 | 0.7897067 | 0.7035679 | 0.01101989 | 0.7912155 | 0.005275106 | 0.7912176 | 0.006604551
|  |  | 6032 | 0.9878985 | 0.9986922 | 0.0005136245 | 0.9950179 | 0.03390054 | 0.9950904 | 0.176252 |  |  | 5956 | 0.9505348 | 0.9845842 | 0.001182155 | 0.960639 | 0.004396238 | 0.9606605 | 0.004155214 |  |  | 6180 | 0.8881046 | 0.9668448 | 0.003335734 | 0.9044752 | 0.003986657 | 0.904479 | 0.006522616 |  |  | 43380 | 0.8623562 | 0.9150489 | 0.005053504 | 0.8466488 | 0.0115711 | 0.8466453 | 0.009028511 |  |  | 355260 | 0.8883267 | 0.8678712 | 0.0137218 | 0.9052692 | 0.008901846 | 0.9052777 | 0.01371125 |  |  | 313060 | 0.7810049 | 0.7035679 | 0.01101989 | 0.7912991 | 0.005273944 | 0.7913012 | 0.006603063
|  |  | 6037 | 0.9887945 | 0.9986964 | 0.0005131368 | 0.9950348 | 0.03390116 | 0.9951072 | 0.1762513 |  |  | 5961 | 0.9524557 | 0.9845945 | 0.001181019 | 0.960647 | 0.004395557 | 0.9606684 | 0.004154728 |  |  | 6185 | 0.8881046 | 0.966846 | 0.003335665 | 0.9044778 | 0.003986671 | 0.9044816 | 0.006522635 |  |  | 43680 | 0.8606747 | 0.9150489 | 0.005053504 | 0.8470227 | 0.01159002 | 0.8470193 | 0.009044317 |  |  | 355560 | 0.8905646 | 0.8678712 | 0.0137218 | 0.9053643 | 0.008900433 | 0.9053728 | 0.01371007 |  |  | 313360 | 0.7918821 | 0.7035679 | 0.01101989 | 0.7913825 | 0.005272782 | 0.7913846 | 0.006601574
|  |  | 6042 | 0.9878985 | 0.9987007 | 0.0005126534 | 0.9950517 | 0.03390178 | 0.995124 | 0.1762506 |  |  | 5966 | 0.9514953 | 0.9846047 | 0.001179891 | 0.9606549 | 0.004394883 | 0.9606763 | 0.004154247 |  |  | 6190 | 0.8881046 | 0.9668472 | 0.003335596 | 0.9044805 | 0.003986685 | 0.9044843 | 0.006522655 |  |  | 43980 | 0.8640376 | 0.9150489 | 0.005053504 | 0.8473955 | 0.01160887 | 0.8473922 | 0.009060057 |  |  | 355860 | 0.8860887 | 0.8678712 | 0.0137218 | 0.9054593 | 0.008899016 | 0.9054678 | 0.01370888 |  |  | 313660 | 0.796233 | 0.7035679 | 0.01101989 | 0.7914658 | 0.00527162 | 0.7914679 | 0.006600084
|  |  | 6047 | 0.9887945 | 0.9987049 | 0.0005121743 | 0.9950686 | 0.0339024 | 0.9951407 | 0.1762499 |  |  | 5971 | 0.9495743 | 0.9846148 | 0.001178772 | 0.9606627 | 0.004394216 | 0.9606841 | 0.004153771 |  |  | 6195 | 0.8891836 | 0.9668484 | 0.003335529 | 0.9044831 | 0.003986699 | 0.9044869 | 0.006522675 |  |  | 44280 | 0.8640376 | 0.9150489 | 0.005053504 | 0.8477673 | 0.01162762 | 0.8477641 | 0.00907573 |  |  | 356160 | 0.8883267 | 0.8678712 | 0.0137218 | 0.9055542 | 0.008897596 | 0.9055627 | 0.01370768 |  |  | 313960 | 0.796233 | 0.7035679 | 0.01101989 | 0.791549 | 0.005270457 | 0.791551 | 0.006598594
|  |  | 6052 | 0.9887945 | 0.9987091 | 0.0005116995 | 0.9950854 | 0.03390301 | 0.9951573 | 0.1762492 |  |  | 5976 | 0.9514953 | 0.9846249 | 0.00117766 | 0.9606706 | 0.004393555 | 0.9606919 | 0.0041533 |  |  | 6200 | 0.8891836 | 0.9668496 | 0.003335462 | 0.9044857 | 0.003986713 | 0.9044895 | 0.006522694 |  |  | 44580 | 0.8640376 | 0.9150489 | 0.005053504 | 0.8481381 | 0.0116463 | 0.848135 | 0.009091336 |  |  | 356460 | 0.8972784 | 0.8678712 | 0.0137218 | 0.905649 | 0.008896172 | 0.9056575 | 0.01370649 |  |  | 314260 | 0.7897067 | 0.7035679 | 0.01101989 | 0.791632 | 0.005269293 | 0.791634 | 0.006597104
|  |  | 6057 | 0.9887945 | 0.9987133 | 0.0005112289 | 0.9951021 | 0.03390363 | 0.9951739 | 0.1762485 |  |  | 5981 | 0.9495743 | 0.984635 | 0.001176557 | 0.9606784 | 0.004392901 | 0.9606997 | 0.004152834 |  |  | 6205 | 0.8881046 | 0.9668507 | 0.003335396 | 0.9044883 | 0.003986727 | 0.9044921 | 0.006522714 |  |  | 44880 | 0.8640376 | 0.9150489 | 0.005053504 | 0.8485079 | 0.01166489 | 0.8485048 | 0.009106874 |  |  | 356760 | 0.8928025 | 0.8678712 | 0.0137218 | 0.9057437 | 0.008894744 | 0.9057522 | 0.01370528 |  |  | 314560 | 0.7853558 | 0.7035679 | 0.01101989 | 0.7917149 | 0.00526813 | 0.7917169 | 0.006595612
|  |  | 6062 | 0.9878985 | 0.9987174 | 0.0005107624 | 0.9951188 | 0.03390424 | 0.9951904 | 0.1762478 |  |  | 5986 | 0.9514953 | 0.984645 | 0.001175461 | 0.9606861 | 0.004392253 | 0.9607075 | 0.004152372 |  |  | 6210 | 0.8881046 | 0.9668519 | 0.003335331 | 0.9044909 | 0.003986741 | 0.9044948 | 0.006522734 |  |  | 45180 | 0.8674006 | 0.9150489 | 0.005053504 | 0.8488767 | 0.01168339 | 0.8488737 | 0.009122343 |  |  | 357060 | 0.8950405 | 0.8678712 | 0.0137218 | 0.9058383 | 0.008893314 | 0.9058468 | 0.01370408 |  |  | 314860 | 0.7897067 | 0.7035679 | 0.01101989 | 0.7917976 | 0.005266965 | 0.7917996 | 0.00659412
|  |  | 6067 | 0.9887945 | 0.9987216 | 0.0005103001 | 0.9951354 | 0.03390485 | 0.9952068 | 0.1762472 |  |  | 5991 | 0.9514953 | 0.984655 | 0.001174374 | 0.9606939 | 0.004391611 | 0.9607152 | 0.004151915 |  |  | 6215 | 0.8891836 | 0.966853 | 0.003335266 | 0.9044936 | 0.003986755 | 0.9044974 | 0.006522753 |  |  | 45480 | 0.8690821 | 0.9150489 | 0.005053504 | 0.8492445 | 0.01170181 | 0.8492415 | 0.009137745 |  |  | 357360 | 0.8950405 | 0.8678712 | 0.0137218 | 0.9059328 | 0.00889188 | 0.9059412 | 0.01370287 |  |  | 315160 | 0.7831803 | 0.7035679 | 0.01101989 | 0.7918802 | 0.005265801 | 0.7918822 | 0.006592628
|  |  | 6072 | 0.9887945 | 0.9987257 | 0.0005098419 | 0.9951519 | 0.03390545 | 0.9952232 | 0.1762465 |  |  | 5996 | 0.9505348 | 0.9846649 | 0.001173294 | 0.9607016 | 0.004390976 | 0.9607229 | 0.004151463 |  |  | 6220 | 0.8891836 | 0.9668542 | 0.003335203 | 0.9044962 | 0.003986769 | 0.9045 | 0.006522773 |  |  | 45780 | 0.8690821 | 0.9150489 | 0.005053504 | 0.8496113 | 0.01172014 | 0.8496084 | 0.009153076 |  |  | 357660 | 0.8950405 | 0.8678712 | 0.0137218 | 0.9060271 | 0.008890442 | 0.9060356 | 0.01370165 |  |  | 315460 | 0.7875312 | 0.7035679 | 0.01101989 | 0.7919627 | 0.005264636 | 0.7919646 | 0.006591135
|  |  | 6077 | 0.9878985 | 0.9987297 | 0.0005093877 | 0.9951684 | 0.03390606 | 0.9952396 | 0.1762459 |  |  | 6001 | 0.9495743 | 0.9846747 | 0.001172222 | 0.9607092 | 0.004390347 | 0.9607305 | 0.004151015 |  |  | 6225 | 0.8891836 | 0.9668553 | 0.00333514 | 0.9044988 | 0.003986783 | 0.9045026 | 0.006522793 |  |  | 46080 | 0.8657191 | 0.9150489 | 0.005053504 | 0.849977 | 0.01173839 | 0.8499742 | 0.009168339 |  |  | 357960 | 0.8950405 | 0.8678712 | 0.0137218 | 0.9061214 | 0.008889001 | 0.9061298 | 0.01370044 |  |  | 315760 | 0.7831803 | 0.7035679 | 0.01101989 | 0.792045 | 0.005263471 | 0.7920469 | 0.006589641
|  |  | 6082 | 0.9887945 | 0.9987338 | 0.0005089377 | 0.9951849 | 0.03390666 | 0.9952559 | 0.1762453 |  |  | 6006 | 0.9505348 | 0.9846845 | 0.001171158 | 0.9607169 | 0.004389724 | 0.9607381 | 0.004150572 |  |  | 6230 | 0.8881046 | 0.9668564 | 0.003335078 | 0.9045014 | 0.003986798 | 0.9045052 | 0.006522813 |  |  | 46380 | 0.8640376 | 0.9150489 | 0.005053504 | 0.8503418 | 0.01175655 | 0.8503391 | 0.009183531 |  |  | 358260 | 0.8950405 | 0.8678712 | 0.0137218 | 0.9062155 | 0.008887556 | 0.906224 | 0.01369921 |  |  | 316060 | 0.7831803 | 0.7035679 | 0.01101989 | 0.7921272 | 0.005262305 | 0.7921291 | 0.006588147
|  |  | 6087 | 0.9887945 | 0.9987378 | 0.0005084916 | 0.9952013 | 0.03390726 | 0.9952721 | 0.1762446 |  |  | 6011 | 0.9514953 | 0.9846943 | 0.001170102 | 0.9607245 | 0.004389107 | 0.9607457 | 0.004150133 |  |  | 6235 | 0.8891836 | 0.9668575 | 0.003335016 | 0.904504 | 0.003986812 | 0.9045078 | 0.006522832 |  |  | 46680 | 0.8674006 | 0.9150489 | 0.005053504 | 0.8507056 | 0.01177462 | 0.8507029 | 0.009198653 |  |  | 358560 | 0.8928025 | 0.8678712 | 0.0137218 | 0.9063096 | 0.008886109 | 0.906318 | 0.01369799 |  |  | 316360 | 0.7918821 | 0.7035679 | 0.01101989 | 0.7922092 | 0.005261139 | 0.7922111 | 0.006586652
|  |  | 6092 | 0.9887945 | 0.9987418 | 0.0005080495 | 0.9952176 | 0.03390786 | 0.9952883 | 0.176244 |  |  | 6016 | 0.9514953 | 0.984704 | 0.001169053 | 0.960732 | 0.004388497 | 0.9607533 | 0.004149699 |  |  | 6240 | 0.8891836 | 0.9668586 | 0.003334956 | 0.9045066 | 0.003986826 | 0.9045104 | 0.006522852 |  |  | 46980 | 0.8707636 | 0.9150489 | 0.005053504 | 0.8510684 | 0.0117926 | 0.8510658 | 0.009213704 |  |  | 358860 | 0.8995164 | 0.8678712 | 0.0137218 | 0.9064035 | 0.008884657 | 0.9064119 | 0.01369676 |  |  | 316660 | 0.7940576 | 0.7035679 | 0.01101989 | 0.7922911 | 0.005259973 | 0.792293 | 0.006585156
|  |  | 6097 | 0.9878985 | 0.9987458 | 0.0005076114 | 0.9952339 | 0.03390846 | 0.9953044 | 0.1762434 |  |  | 6021 | 0.9514953 | 0.9847137 | 0.001168012 | 0.9607396 | 0.004387892 | 0.9607608 | 0.004149269 |  |  | 6245 | 0.8891836 | 0.9668597 | 0.003334896 | 0.9045093 | 0.00398684 | 0.9045131 | 0.006522872 |  |  | 47280 | 0.8690821 | 0.9150489 | 0.005053504 | 0.8514302 | 0.0118105 | 0.8514277 | 0.009228684 |  |  | 359160 | 0.8950405 | 0.8678712 | 0.0137218 | 0.9064973 | 0.008883203 | 0.9065058 | 0.01369552 |  |  | 316960 | 0.7940576 | 0.7035679 | 0.01101989 | 0.7923729 | 0.005258806 | 0.7923748 | 0.00658366
|  |  | 6102 | 0.9878985 | 0.9987498 | 0.0005071772 | 0.9952501 | 0.03390906 | 0.9953204 | 0.1762428 |  |  | 6026 | 0.9505348 | 0.9847233 | 0.001166979 | 0.9607471 | 0.004387294 | 0.9607683 | 0.004148844 |  |  | 6250 | 0.8902627 | 0.9668608 | 0.003334837 | 0.9045119 | 0.003986855 | 0.9045157 | 0.006522892 |  |  | 47580 | 0.8690821 | 0.9150489 | 0.005053504 | 0.851791 | 0.01182831 | 0.8517885 | 0.009243593 |  |  | 359460 | 0.8972784 | 0.8678712 | 0.0137218 | 0.906591 | 0.008881745 | 0.9065995 | 0.01369428 |  |  | 317260 | 0.7918821 | 0.7035679 | 0.01101989 | 0.7924545 | 0.005257639 | 0.7924564 | 0.006582164
|  |  | 6107 | 0.9887945 | 0.9987537 | 0.0005067469 | 0.9952663 | 0.03390965 | 0.9953364 | 0.1762422 |  |  | 6031 | 0.9514953 | 0.9847328 | 0.001165953 | 0.9607546 | 0.004386701 | 0.9607757 | 0.004148423 |  |  | 6255 | 0.8913417 | 0.9668619 | 0.003334778 | 0.9045145 | 0.003986869 | 0.9045183 | 0.006522912 |  |  | 47880 | 0.8674006 | 0.9150489 | 0.005053504 | 0.8521508 | 0.01184602 | 0.8521484 | 0.00925843 |  |  | 359760 | 0.8905646 | 0.8678712 | 0.0137218 | 0.9066846 | 0.008880284 | 0.9066931 | 0.01369304 |  |  | 317560 | 0.7875312 | 0.7035679 | 0.01101989 | 0.792536 | 0.005256472 | 0.7925379 | 0.006580667
|  |  | 6112 | 0.9887945 | 0.9987576 | 0.0005063204 | 0.9952824 | 0.03391024 | 0.9953524 | 0.1762416 |  |  | 6036 | 0.9505348 | 0.9847424 | 0.001164934 | 0.960762 | 0.004386114 | 0.9607831 | 0.004148006 |  |  | 6260 | 0.8891836 | 0.966863 | 0.003334721 | 0.9045171 | 0.003986883 | 0.9045209 | 0.006522932 |  |  | 48180 | 0.8657191 | 0.9150489 | 0.005053504 | 0.8525096 | 0.01186365 | 0.8525073 | 0.009273194 |  |  | 360060 | 0.8950405 | 0.8678712 | 0.0137218 | 0.9067781 | 0.008878819 | 0.9067866 | 0.01369179 |  |  | 317860 | 0.7940576 | 0.7035679 | 0.01101989 | 0.7926174 | 0.005255304 | 0.7926192 | 0.006579169
|  |  | 6117 | 0.9887945 | 0.9987615 | 0.0005058978 | 0.9952984 | 0.03391083 | 0.9953683 | 0.1762411 |  |  | 6041 | 0.9505348 | 0.9847518 | 0.001163924 | 0.9607694 | 0.004385533 | 0.9607905 | 0.004147594 |  |  | 6265 | 0.8891836 | 0.9668641 | 0.003334663 | 0.9045197 | 0.003986898 | 0.9045235 | 0.006522952 |  |  | 48480 | 0.8657191 | 0.9150489 | 0.005053504 | 0.8528675 | 0.01188119 | 0.8528653 | 0.009287887 |  |  | 360360 | 0.8950405 | 0.8678712 | 0.0137218 | 0.9068715 | 0.008877351 | 0.90688 | 0.01369054 |  |  | 318160 | 0.7875312 | 0.7035679 | 0.01101989 | 0.7926986 | 0.005254136 | 0.7927005 | 0.006577671
|  |  | 6122 | 0.9896904 | 0.9987654 | 0.0005054789 | 0.9953144 | 0.03391142 | 0.9953841 | 0.1762405 |  |  | 6046 | 0.9505348 | 0.9847613 | 0.00116292 | 0.9607768 | 0.004384958 | 0.9607979 | 0.004147186 |  |  | 6270 | 0.8891836 | 0.9668651 | 0.003334607 | 0.9045223 | 0.003986912 | 0.9045261 | 0.006522971 |  |  | 48780 | 0.8674006 | 0.9150489 | 0.005053504 | 0.8532244 | 0.01189864 | 0.8532222 | 0.009302506 |  |  | 360660 | 0.8905646 | 0.8678712 | 0.0137218 | 0.9069648 | 0.00887588 | 0.9069733 | 0.01368929 |  |  | 318460 | 0.7897067 | 0.7035679 | 0.01101989 | 0.7927797 | 0.005252968 | 0.7927815 | 0.006576173
|  |  | 6127 | 0.9878985 | 0.9987692 | 0.0005050638 | 0.9953304 | 0.03391201 | 0.9953999 | 0.1762399 |  |  | 6051 | 0.9505348 | 0.9847706 | 0.001161924 | 0.9607841 | 0.004384389 | 0.9608052 | 0.004146782 |  |  | 6275 | 0.8891836 | 0.9668662 | 0.003334552 | 0.9045249 | 0.003986926 | 0.9045287 | 0.006522991 |  |  | 49080 | 0.8657191 | 0.9150489 | 0.005053504 | 0.8535803 | 0.01191599 | 0.8535782 | 0.009317052 |  |  | 360960 | 0.8995164 | 0.8678712 | 0.0137218 | 0.907058 | 0.008874406 | 0.9070664 | 0.01368803 |  |  | 318760 | 0.7897067 | 0.7035679 | 0.01101989 | 0.7928607 | 0.0052518 | 0.7928625 | 0.006574674
|  |  | 6132 | 0.9878985 | 0.9987731 | 0.0005046525 | 0.9953462 | 0.03391259 | 0.9954156 | 0.1762394 |  |  | 6056 | 0.9514953 | 0.98478 | 0.001160935 | 0.9607914 | 0.004383825 | 0.9608125 | 0.004146382 |  |  | 6280 | 0.8881046 | 0.9668673 | 0.003334497 | 0.9045275 | 0.003986941 | 0.9045313 | 0.006523011 |  |  | 49380 | 0.8674006 | 0.9150489 | 0.005053504 | 0.8539352 | 0.01193326 | 0.8539332 | 0.009331526 |  |  | 361260 | 0.8950405 | 0.8678712 | 0.0137218 | 0.9071511 | 0.008872928 | 0.9071595 | 0.01368677 |  |  | 319060 | 0.7918821 | 0.7035679 | 0.01101989 | 0.7929415 | 0.005250631 | 0.7929433 | 0.006573174
|  |  | 6137 | 0.9887945 | 0.9987769 | 0.0005042448 | 0.9953621 | 0.03391318 | 0.9954313 | 0.1762389 |  |  | 6061 | 0.9495743 | 0.9847892 | 0.001159954 | 0.9607987 | 0.004383267 | 0.9608198 | 0.004145987 |  |  | 6285 | 0.8902627 | 0.9668683 | 0.003334442 | 0.9045301 | 0.003986955 | 0.9045339 | 0.006523031 |  |  | 49680 | 0.8690821 | 0.9150489 | 0.005053504 | 0.8542892 | 0.01195043 | 0.8542872 | 0.009345925 |  |  | 361560 | 0.8950405 | 0.8678712 | 0.0137218 | 0.907244 | 0.008871447 | 0.9072525 | 0.0136855 |  |  | 319360 | 0.7940576 | 0.7035679 | 0.01101989 | 0.7930221 | 0.005249462 | 0.7930239 | 0.006571674
|  |  | 6142 | 0.9878985 | 0.9987807 | 0.0005038409 | 0.9953779 | 0.03391376 | 0.9954469 | 0.1762383 |  |  | 6066 | 0.9505348 | 0.9847985 | 0.001158979 | 0.9608059 | 0.004382714 | 0.960827 | 0.004145596 |  |  | 6290 | 0.8902627 | 0.9668693 | 0.003334389 | 0.9045327 | 0.00398697 | 0.9045365 | 0.006523051 |  |  | 49980 | 0.8707636 | 0.9150489 | 0.005053504 | 0.8546422 | 0.01196751 | 0.8546403 | 0.009360251 |  |  | 361860 | 0.8972784 | 0.8678712 | 0.0137218 | 0.9073369 | 0.008869962 | 0.9073453 | 0.01368423 |  |  | 319660 | 0.7918821 | 0.7035679 | 0.01101989 | 0.7931027 | 0.005248293 | 0.7931045 | 0.006570174
|  |  | 6147 | 0.9878985 | 0.9987844 | 0.0005034406 | 0.9953936 | 0.03391434 | 0.9954625 | 0.1762378 |  |  | 6071 | 0.9505348 | 0.9848077 | 0.001158012 | 0.9608132 | 0.004382167 | 0.9608342 | 0.004145208 |  |  | 6295 | 0.8902627 | 0.9668704 | 0.003334336 | 0.9045353 | 0.003986984 | 0.9045391 | 0.006523071 |  |  | 50280 | 0.8690821 | 0.9150489 | 0.005053504 | 0.8549942 | 0.0119845 | 0.8549924 | 0.009374503 |  |  | 362160 | 0.8972784 | 0.8678712 | 0.0137218 | 0.9074297 | 0.008868475 | 0.9074381 | 0.01368295 |  |  | 319960 | 0.7940576 | 0.7035679 | 0.01101989 | 0.7931831 | 0.005247123 | 0.7931849 | 0.006568673
|  |  | 6152 | 0.9878985 | 0.9987882 | 0.0005030439 | 0.9954092 | 0.03391491 | 0.995478 | 0.1762373 |  |  | 6076 | 0.9514953 | 0.9848168 | 0.001157052 | 0.9608203 | 0.004381626 | 0.9608414 | 0.004144825 |  |  | 6300 | 0.8891836 | 0.9668714 | 0.003334283 | 0.9045379 | 0.003986999 | 0.9045417 | 0.006523091 |  |  | 50580 | 0.8741265 | 0.9150489 | 0.005053504 | 0.8553453 | 0.0120014 | 0.8553435 | 0.00938868 |  |  | 362460 | 0.8950405 | 0.8678712 | 0.0137218 | 0.9075223 | 0.008866984 | 0.9075307 | 0.01368167 |  |  | 320260 | 0.7918821 | 0.7035679 | 0.01101989 | 0.7932634 | 0.005245953 | 0.7932651 | 0.006567172
|  |  | 6157 | 0.9878985 | 0.9987919 | 0.0005026507 | 0.9954249 | 0.03391549 | 0.9954935 | 0.1762368 |  |  | 6081 | 0.9514953 | 0.9848259 | 0.001156099 | 0.9608275 | 0.00438109 | 0.9608485 | 0.004144446 |  |  | 6305 | 0.8891836 | 0.9668724 | 0.003334232 | 0.9045405 | 0.003987014 | 0.9045443 | 0.006523111 |  |  | 50880 | 0.8741265 | 0.9150489 | 0.005053504 | 0.8556954 | 0.0120182 | 0.8556937 | 0.009402783 |  |  | 362760 | 0.8972784 | 0.8678712 | 0.0137218 | 0.9076148 | 0.00886549 | 0.9076233 | 0.01368039 |  |  | 320560 | 0.7918821 | 0.7035679 | 0.01101989 | 0.7933435 | 0.005244783 | 0.7933453 | 0.00656567
|  |  | 6162 | 0.9878985 | 0.9987956 | 0.0005022612 | 0.9954404 | 0.03391606 | 0.9955089 | 0.1762363 |  |  | 6086 | 0.9505348 | 0.984835 | 0.001155154 | 0.9608346 | 0.004380559 | 0.9608556 | 0.00414407 |  |  | 6310 | 0.8891836 | 0.9668734 | 0.003334181 | 0.9045431 | 0.003987028 | 0.9045469 | 0.006523131 |  |  | 51180 | 0.8741265 | 0.9150489 | 0.005053504 | 0.8560446 | 0.01203491 | 0.8560429 | 0.009416811 |  |  | 363060 | 0.8972784 | 0.8678712 | 0.0137218 | 0.9077073 | 0.008863993 | 0.9077157 | 0.01367911 |  |  | 320860 | 0.7897067 | 0.7035679 | 0.01101989 | 0.7934235 | 0.005243613 | 0.7934253 | 0.006564168
|  |  | 6167 | 0.9878985 | 0.9987992 | 0.0005018751 | 0.9954559 | 0.03391664 | 0.9955242 | 0.1762358 |  |  | 6091 | 0.9514953 | 0.984844 | 0.001154215 | 0.9608417 | 0.004380034 | 0.9608627 | 0.004143699 |  |  | 6315 | 0.8902627 | 0.9668744 | 0.00333413 | 0.9045457 | 0.003987043 | 0.9045495 | 0.006523152 |  |  | 51480 | 0.8741265 | 0.9150489 | 0.005053504 | 0.8563928 | 0.01205153 | 0.8563912 | 0.009430765 |  |  | 363360 | 0.8950405 | 0.8678712 | 0.0137218 | 0.9077996 | 0.008862492 | 0.907808 | 0.01367781 |  |  | 321160 | 0.7940576 | 0.7035679 | 0.01101989 | 0.7935034 | 0.005242443 | 0.7935051 | 0.006562666
|  |  | 6172 | 0.9878985 | 0.9988029 | 0.0005014926 | 0.9954714 | 0.03391721 | 0.9955395 | 0.1762353 |  |  | 6096 | 0.9514953 | 0.9848529 | 0.001153283 | 0.9608488 | 0.004379514 | 0.9608697 | 0.004143331 |  |  | 6320 | 0.8891836 | 0.9668754 | 0.00333408 | 0.9045483 | 0.003987057 | 0.9045521 | 0.006523172 |  |  | 51780 | 0.872445 | 0.9150489 | 0.005053504 | 0.85674 | 0.01206806 | 0.8567385 | 0.009444643 |  |  | 363660 | 0.8950405 | 0.8678712 | 0.0137218 | 0.9078918 | 0.008860988 | 0.9079003 | 0.01367652 |  |  | 321460 | 0.7940576 | 0.7035679 | 0.01101989 | 0.7935831 | 0.005241272 | 0.7935848 | 0.006561163
|  |  | 6177 | 0.9887945 | 0.9988065 | 0.0005011135 | 0.9954868 | 0.03391778 | 0.9955548 | 0.1762349 |  |  | 6101 | 0.9514953 | 0.9848619 | 0.001152358 | 0.9608558 | 0.004378999 | 0.9608768 | 0.004142968 |  |  | 6325 | 0.8902627 | 0.9668764 | 0.003334031 | 0.9045509 | 0.003987072 | 0.9045547 | 0.006523192 |  |  | 52080 | 0.8741265 | 0.9150489 | 0.005053504 | 0.8570863 | 0.01208449 | 0.8570849 | 0.009458446 |  |  | 363960 | 0.8972784 | 0.8678712 | 0.0137218 | 0.907984 | 0.008859482 | 0.9079924 | 0.01367522 |  |  | 321760 | 0.7984085 | 0.7035679 | 0.01101989 | 0.7936628 | 0.005240101 | 0.7936644 | 0.00655966
|  |  | 6182 | 0.9887945 | 0.9988101 | 0.0005007379 | 0.9955021 | 0.03391834 | 0.99557 | 0.1762344 |  |  | 6106 | 0.9514953 | 0.9848707 | 0.00115144 | 0.9608628 | 0.00437849 | 0.9608837 | 0.004142608 |  |  | 6330 | 0.8891836 | 0.9668774 | 0.003333982 | 0.9045535 | 0.003987087 | 0.9045573 | 0.006523212 |  |  | 52380 | 0.872445 | 0.9150489 | 0.005053504 | 0.8574317 | 0.01210082 | 0.8574303 | 0.009472174 |  |  | 364260 | 0.8972784 | 0.8678712 | 0.0137218 | 0.908076 | 0.008857972 | 0.9080844 | 0.01367392 |  |  | 322060 | 0.7897067 | 0.7035679 | 0.01101989 | 0.7937422 | 0.00523893 | 0.7937439 | 0.006558156
|  |  | 6187 | 0.9887945 | 0.9988137 | 0.0005003657 | 0.9955174 | 0.03391891 | 0.9955851 | 0.1762339 |  |  | 6111 | 0.9505348 | 0.9848796 | 0.001150528 | 0.9608698 | 0.004377985 | 0.9608907 | 0.004142252 |  |  | 6335 | 0.8891836 | 0.9668783 | 0.003333934 | 0.9045561 | 0.003987102 | 0.9045599 | 0.006523232 |  |  | 52680 | 0.872445 | 0.9150489 | 0.005053504 | 0.8577761 | 0.01211707 | 0.8577748 | 0.009485826 |  |  | 364560 | 0.8972784 | 0.8678712 | 0.0137218 | 0.9081679 | 0.008856458 | 0.9081763 | 0.01367261 |  |  | 322360 | 0.7918821 | 0.7035679 | 0.01101989 | 0.7938216 | 0.005237759 | 0.7938232 | 0.006556652
|  |  | 6192 | 0.9887945 | 0.9988173 | 0.0004999969 | 0.9955327 | 0.03391947 | 0.9956002 | 0.1762335 |  |  | 6116 | 0.9514953 | 0.9848883 | 0.001149624 | 0.9608767 | 0.004377486 | 0.9608976 | 0.0041419 |  |  | 6340 | 0.8891836 | 0.9668793 | 0.003333887 | 0.9045587 | 0.003987116 | 0.9045625 | 0.006523252 |  |  | 52980 | 0.8707636 | 0.9150489 | 0.005053504 | 0.8581196 | 0.01213321 | 0.8581184 | 0.009499402 |  |  | 364860 | 0.8972784 | 0.8678712 | 0.0137218 | 0.9082597 | 0.008854942 | 0.9082681 | 0.0136713 |  |  | 322660 | 0.7897067 | 0.7035679 | 0.01101989 | 0.7939008 | 0.005236588 | 0.7939024 | 0.006555148
|  |  | 6197 | 0.9887945 | 0.9988208 | 0.0004996314 | 0.9955479 | 0.03392003 | 0.9956152 | 0.176233 |  |  | 6121 | 0.9514953 | 0.9848971 | 0.001148726 | 0.9608836 | 0.004376992 | 0.9609045 | 0.004141551 |  |  | 6345 | 0.8913417 | 0.9668803 | 0.00333384 | 0.9045613 | 0.003987131 | 0.9045651 | 0.006523272 |  |  | 53280 | 0.8741265 | 0.9150489 | 0.005053504 | 0.8584621 | 0.01214927 | 0.858461 | 0.009512903 |  |  | 365160 | 0.8972784 | 0.8678712 | 0.0137218 | 0.9083514 | 0.008853423 | 0.9083598 | 0.01366999 |  |  | 322960 | 0.7918821 | 0.7035679 | 0.01101989 | 0.7939799 | 0.005235416 | 0.7939815 | 0.006553644
|  |  | 6202 | 0.9887945 | 0.9988244 | 0.0004992692 | 0.995563 | 0.03392059 | 0.9956302 | 0.1762326 |  |  | 6126 | 0.9505348 | 0.9849058 | 0.001147835 | 0.9608905 | 0.004376503 | 0.9609114 | 0.004141206 |  |  | 6350 | 0.8902627 | 0.9668812 | 0.003333794 | 0.9045639 | 0.003987146 | 0.9045677 | 0.006523292 |  |  | 53580 | 0.8741265 | 0.9150489 | 0.005053504 | 0.8588037 | 0.01216523 | 0.8588026 | 0.009526328 |  |  | 365460 | 0.8950405 | 0.8678712 | 0.0137218 | 0.908443 | 0.0088519 | 0.9084514 | 0.01366867 |  |  | 323260 | 0.7940576 | 0.7035679 | 0.01101989 | 0.7940588 | 0.005234244 | 0.7940604 | 0.006552139
|  |  | 6207 | 0.9887945 | 0.9988279 | 0.0004989104 | 0.9955781 | 0.03392115 | 0.9956452 | 0.1762322 |  |  | 6131 | 0.9514953 | 0.9849144 | 0.00114695 | 0.9608974 | 0.004376019 | 0.9609182 | 0.004140865 |  |  | 6355 | 0.8891836 | 0.9668822 | 0.003333748 | 0.9045665 | 0.003987161 | 0.9045703 | 0.006523313 |  |  | 53880 | 0.8741265 | 0.9150489 | 0.005053504 | 0.8591444 | 0.01218109 | 0.8591434 | 0.009539677 |  |  | 365760 | 0.8972784 | 0.8678712 | 0.0137218 | 0.9085345 | 0.008850374 | 0.9085429 | 0.01366735 |  |  | 323560 | 0.7940576 | 0.7035679 | 0.01101989 | 0.7941376 | 0.005233072 | 0.7941392 | 0.006550634
|  |  | 6212 | 0.9887945 | 0.9988314 | 0.0004985548 | 0.9955931 | 0.03392171 | 0.99566 | 0.1762318 |  |  | 6136 | 0.9505348 | 0.984923 | 0.001146072 | 0.9609042 | 0.004375539 | 0.9609251 | 0.004140528 |  |  | 6360 | 0.8902627 | 0.9668831 | 0.003333703 | 0.9045691 | 0.003987176 | 0.9045729 | 0.006523333 |  |  | 54180 | 0.8741265 | 0.9150489 | 0.005053504 | 0.8594841 | 0.01219686 | 0.8594832 | 0.009552949 |  |  | 366060 | 0.8995164 | 0.8678712 | 0.0137218 | 0.9086259 | 0.008848845 | 0.9086342 | 0.01366603 |  |  | 323860 | 0.796233 | 0.7035679 | 0.01101989 | 0.7942163 | 0.0052319 | 0.7942179 | 0.006549128
|  |  | 6217 | 0.9887945 | 0.9988348 | 0.0004982025 | 0.9956081 | 0.03392226 | 0.9956749 | 0.1762313 |  |  | 6141 | 0.9505348 | 0.9849316 | 0.001145201 | 0.960911 | 0.004375065 | 0.9609318 | 0.004140194 |  |  | 6365 | 0.8902627 | 0.9668841 | 0.003333658 | 0.9045717 | 0.00398719 | 0.9045755 | 0.006523353 |  |  | 54480 | 0.8774895 | 0.9150489 | 0.005053504 | 0.8598229 | 0.01221254 | 0.859822 | 0.009566145 |  |  | 366360 | 0.8950405 | 0.8678712 | 0.0137218 | 0.9087171 | 0.008847313 | 0.9087255 | 0.0136647 |  |  | 324160 | 0.7918821 | 0.7035679 | 0.01101989 | 0.7942948 | 0.005230728 | 0.7942964 | 0.006547623
|  |  | 6222 | 0.9887945 | 0.9988383 | 0.0004978534 | 0.995623 | 0.03392282 | 0.9956896 | 0.1762309 |  |  | 6146 | 0.9514953 | 0.9849401 | 0.001144336 | 0.9609178 | 0.004374596 | 0.9609386 | 0.004139864 |  |  | 6370 | 0.8891836 | 0.966885 | 0.003333614 | 0.9045743 | 0.003987205 | 0.904578 | 0.006523373 |  |  | 54780 | 0.879171 | 0.9150489 | 0.005053504 | 0.8601608 | 0.01222812 | 0.86016 | 0.009579265 |  |  | 366660 | 0.8950405 | 0.8678712 | 0.0137218 | 0.9088083 | 0.008845779 | 0.9088167 | 0.01366337 |  |  | 324460 | 0.7875312 | 0.7035679 | 0.01101989 | 0.7943732 | 0.005229556 | 0.7943748 | 0.006546117
|  |  | 6227 | 0.9878985 | 0.9988417 | 0.0004975075 | 0.9956379 | 0.03392337 | 0.9957044 | 0.1762305 |  |  | 6151 | 0.9514953 | 0.9849486 | 0.001143478 | 0.9609245 | 0.004374131 | 0.9609453 | 0.004139537 |  |  | 6375 | 0.8902627 | 0.9668859 | 0.00333357 | 0.9045768 | 0.00398722 | 0.9045806 | 0.006523394 |  |  | 55080 | 0.879171 | 0.9150489 | 0.005053504 | 0.8604978 | 0.0122436 | 0.860497 | 0.009592309 |  |  | 366960 | 0.9017543 | 0.8678712 | 0.0137218 | 0.9088994 | 0.00884424 | 0.9089078 | 0.01366203 |  |  | 324760 | 0.7897067 | 0.7035679 | 0.01101989 | 0.7944515 | 0.005228383 | 0.7944531 | 0.00654461
|  |  | 6232 | 0.9878985 | 0.9988451 | 0.0004971647 | 0.9956527 | 0.03392392 | 0.995719 | 0.1762302 |  |  | 6156 | 0.9505348 | 0.9849571 | 0.001142626 | 0.9609312 | 0.004373671 | 0.960952 | 0.004139213 |  |  | 6380 | 0.8913417 | 0.9668868 | 0.003333527 | 0.9045794 | 0.003987235 | 0.9045832 | 0.006523414 |  |  | 55380 | 0.875808 | 0.9150489 | 0.005053504 | 0.8608338 | 0.01225899 | 0.8608331 | 0.009605276 |  |  | 367260 | 0.8972784 | 0.8678712 | 0.0137218 | 0.9089903 | 0.008842699 | 0.9089987 | 0.01366069 |  |  | 325060 | 0.7897067 | 0.7035679 | 0.01101989 | 0.7945297 | 0.005227211 | 0.7945312 | 0.006543104
|  |  | 6237 | 0.9878985 | 0.9988485 | 0.0004968251 | 0.9956675 | 0.03392446 | 0.9957337 | 0.1762298 |  |  | 6161 | 0.9524557 | 0.9849655 | 0.00114178 | 0.9609379 | 0.004373216 | 0.9609587 | 0.004138894 |  |  | 6385 | 0.8902627 | 0.9668877 | 0.003333485 | 0.904582 | 0.00398725 | 0.9045858 | 0.006523434 |  |  | 55680 | 0.8774895 | 0.9150489 | 0.005053504 | 0.861169 | 0.01227428 | 0.8611683 | 0.009618166 |  |  | 367560 | 0.8995164 | 0.8678712 | 0.0137218 | 0.9090812 | 0.008841155 | 0.9090896 | 0.01365935 |  |  | 325360 | 0.7940576 | 0.7035679 | 0.01101989 | 0.7946077 | 0.005226038 | 0.7946092 | 0.006541597
|  |  | 6242 | 0.9896904 | 0.9988519 | 0.0004964886 | 0.9956822 | 0.03392501 | 0.9957482 | 0.1762294 |  |  | 6166 | 0.9505348 | 0.9849738 | 0.001140941 | 0.9609446 | 0.004372765 | 0.9609653 | 0.004138577 |  |  | 6390 | 0.8902627 | 0.9668886 | 0.003333443 | 0.9045846 | 0.003987265 | 0.9045884 | 0.006523455 |  |  | 55980 | 0.875808 | 0.9150489 | 0.005053504 | 0.8615032 | 0.01228948 | 0.8615026 | 0.00963098 |  |  | 367860 | 0.8972784 | 0.8678712 | 0.0137218 | 0.909172 | 0.008839608 | 0.9091803 | 0.013658 |  |  | 325660 | 0.7897067 | 0.7035679 | 0.01101989 | 0.7946856 | 0.005224865 | 0.7946871 | 0.00654009
|  |  | 6247 | 0.9887945 | 0.9988552 | 0.0004961552 | 0.9956969 | 0.03392556 | 0.9957628 | 0.176229 |  |  | 6171 | 0.9505348 | 0.9849821 | 0.001140108 | 0.9609512 | 0.00437232 | 0.9609719 | 0.004138264 |  |  | 6395 | 0.8891836 | 0.9668895 | 0.003333401 | 0.9045872 | 0.00398728 | 0.904591 | 0.006523475 |  |  | 56280 | 0.8741265 | 0.9150489 | 0.005053504 | 0.8618365 | 0.01230458 | 0.8618359 | 0.009643718 |  |  | 368160 | 0.8928025 | 0.8678712 | 0.0137218 | 0.9092626 | 0.008838058 | 0.909271 | 0.01365665 |  |  | 325960 | 0.7940576 | 0.7035679 | 0.01101989 | 0.7947634 | 0.005223692 | 0.7947649 | 0.006538583
|  |  | 6252 | 0.9878985 | 0.9988585 | 0.0004958249 | 0.9957115 | 0.0339261 | 0.9957772 | 0.1762287 |  |  | 6176 | 0.9524557 | 0.9849904 | 0.001139282 | 0.9609578 | 0.004371878 | 0.9609785 | 0.004137955 |  |  | 6400 | 0.8902627 | 0.9668904 | 0.00333336 | 0.9045898 | 0.003987295 | 0.9045936 | 0.006523495 |  |  | 56580 | 0.8774895 | 0.9150489 | 0.005053504 | 0.8621689 | 0.01231959 | 0.8621684 | 0.009656378 |  |  | 368460 | 0.8950405 | 0.8678712 | 0.0137218 | 0.9093532 | 0.008836504 | 0.9093616 | 0.0136553 |  |  | 326260 | 0.7984085 | 0.7035679 | 0.01101989 | 0.794841 | 0.005222519 | 0.7948425 | 0.006537076
|  |  | 6257 | 0.9887945 | 0.9988618 | 0.0004954976 | 0.9957261 | 0.03392664 | 0.9957917 | 0.1762283 |  |  | 6181 | 0.9514953 | 0.9849986 | 0.001138461 | 0.9609644 | 0.004371442 | 0.9609851 | 0.004137649 |  |  | 6405 | 0.8902627 | 0.9668913 | 0.00333332 | 0.9045924 | 0.00398731 | 0.9045961 | 0.006523516 |  |  | 56880 | 0.8774895 | 0.9150489 | 0.005053504 | 0.8625003 | 0.0123345 | 0.8624999 | 0.009668962 |  |  | 368760 | 0.8950405 | 0.8678712 | 0.0137218 | 0.9094436 | 0.008834948 | 0.909452 | 0.01365394 |  |  | 326560 | 0.7940576 | 0.7035679 | 0.01101989 | 0.7949185 | 0.005221346 | 0.79492 | 0.006535568
|  |  | 6262 | 0.9870025 | 0.9988651 | 0.0004951733 | 0.9957406 | 0.03392718 | 0.995806 | 0.176228 |  |  | 6186 | 0.9514953 | 0.9850068 | 0.001137647 | 0.9609709 | 0.00437101 | 0.9609916 | 0.004137346 |  |  | 6410 | 0.8902627 | 0.9668922 | 0.00333328 | 0.9045949 | 0.003987325 | 0.9045987 | 0.006523536 |  |  | 57180 | 0.879171 | 0.9150489 | 0.005053504 | 0.8628309 | 0.01234932 | 0.8628306 | 0.009681469 |  |  | 369060 | 0.8972784 | 0.8678712 | 0.0137218 | 0.909534 | 0.008833389 | 0.9095423 | 0.01365258 |  |  | 326860 | 0.7897067 | 0.7035679 | 0.01101989 | 0.7949959 | 0.005220173 | 0.7949973 | 0.00653406
|  |  | 6267 | 0.9887945 | 0.9988684 | 0.000494852 | 0.9957551 | 0.03392772 | 0.9958204 | 0.1762276 |  |  | 6191 | 0.9514953 | 0.985015 | 0.001136839 | 0.9609774 | 0.004370582 | 0.9609981 | 0.004137046 |  |  | 6415 | 0.8902627 | 0.9668931 | 0.003333241 | 0.9045975 | 0.00398734 | 0.9046013 | 0.006523556 |  |  | 57480 | 0.879171 | 0.9150489 | 0.005053504 | 0.8631606 | 0.01236404 | 0.8631603 | 0.009693899 |  |  | 369360 | 0.8928025 | 0.8678712 | 0.0137218 | 0.9096242 | 0.008831827 | 0.9096326 | 0.01365121 |  |  | 327160 | 0.796233 | 0.7035679 | 0.01101989 | 0.7950731 | 0.005219 | 0.7950745 | 0.006532552
|  |  | 6272 | 0.9878985 | 0.9988717 | 0.0004945336 | 0.9957695 | 0.03392825 | 0.9958346 | 0.1762273 |  |  | 6196 | 0.9524557 | 0.9850231 | 0.001136037 | 0.9609839 | 0.004370159 | 0.9610046 | 0.00413675 |  |  | 6420 | 0.8902627 | 0.9668939 | 0.003333202 | 0.9046001 | 0.003987356 | 0.9046039 | 0.006523577 |  |  | 57780 | 0.8774895 | 0.9150489 | 0.005053504 | 0.8634894 | 0.01237866 | 0.8634891 | 0.009706253 |  |  | 369660 | 0.9017543 | 0.8678712 | 0.0137218 | 0.9097144 | 0.008830262 | 0.9097227 | 0.01364984 |  |  | 327460 | 0.7897067 | 0.7035679 | 0.01101989 | 0.7951502 | 0.005217827 | 0.7951516 | 0.006531044
|  |  | 6277 | 0.9887945 | 0.9988749 | 0.0004942182 | 0.9957839 | 0.03392879 | 0.9958489 | 0.176227 |  |  | 6201 | 0.9505348 | 0.9850311 | 0.001135241 | 0.9609904 | 0.00436974 | 0.9610111 | 0.004136457 |  |  | 6425 | 0.8891836 | 0.9668948 | 0.003333163 | 0.9046027 | 0.003987371 | 0.9046065 | 0.006523597 |  |  | 58080 | 0.8774895 | 0.9150489 | 0.005053504 | 0.8638172 | 0.01239319 | 0.8638171 | 0.00971853 |  |  | 369960 | 0.9017543 | 0.8678712 | 0.0137218 | 0.9098044 | 0.008828693 | 0.9098127 | 0.01364847 |  |  | 327760 | 0.7918821 | 0.7035679 | 0.01101989 | 0.7952272 | 0.005216653 | 0.7952286 | 0.006529536
|  |  | 6282 | 0.9887945 | 0.9988781 | 0.0004939057 | 0.9957982 | 0.03392932 | 0.995863 | 0.1762267 |  |  | 6206 | 0.9514953 | 0.9850392 | 0.001134451 | 0.9609968 | 0.004369326 | 0.9610175 | 0.004136167 |  |  | 6430 | 0.8902627 | 0.9668957 | 0.003333125 | 0.9046053 | 0.003987386 | 0.904609 | 0.006523618 |  |  | 58380 | 0.8774895 | 0.9150489 | 0.005053504 | 0.8641442 | 0.01240762 | 0.8641441 | 0.00973073 |  |  | 370260 | 0.8995164 | 0.8678712 | 0.0137218 | 0.9098943 | 0.008827122 | 0.9099027 | 0.01364709 |  |  | 328060 | 0.7918821 | 0.7035679 | 0.01101989 | 0.795304 | 0.00521548 | 0.7953054 | 0.006528027
|  |  | 6287 | 0.9878985 | 0.9988813 | 0.0004935961 | 0.9958125 | 0.03392985 | 0.9958772 | 0.1762264 |  |  | 6211 | 0.9514953 | 0.9850472 | 0.001133667 | 0.9610032 | 0.004368916 | 0.9610239 | 0.00413588 |  |  | 6435 | 0.8913417 | 0.9668965 | 0.003333087 | 0.9046078 | 0.003987401 | 0.9046116 | 0.006523638 |  |  | 58680 | 0.879171 | 0.9150489 | 0.005053504 | 0.8644703 | 0.01242196 | 0.8644702 | 0.009742853 |  |  | 370560 | 0.9039923 | 0.8678712 | 0.0137218 | 0.9099842 | 0.008825548 | 0.9099925 | 0.01364571 |  |  | 328360 | 0.8005839 | 0.7035679 | 0.01101989 | 0.7953808 | 0.005214307 | 0.7953822 | 0.006526519
|  |  | 6292 | 0.9887945 | 0.9988845 | 0.0004932894 | 0.9958267 | 0.03393038 | 0.9958912 | 0.176226 |  |  | 6216 | 0.9514953 | 0.9850551 | 0.001132889 | 0.9610096 | 0.00436851 | 0.9610302 | 0.004135597 |  |  | 6440 | 0.8924207 | 0.9668974 | 0.00333305 | 0.9046104 | 0.003987416 | 0.9046142 | 0.006523658 |  |  | 58980 | 0.8808524 | 0.9150489 | 0.005053504 | 0.8647955 | 0.0124362 | 0.8647955 | 0.009754899 |  |  | 370860 | 0.8950405 | 0.8678712 | 0.0137218 | 0.9100739 | 0.008823971 | 0.9100822 | 0.01364433 |  |  | 328660 | 0.7918821 | 0.7035679 | 0.01101989 | 0.7954574 | 0.005213133 | 0.7954587 | 0.00652501
|  |  | 6297 | 0.9878985 | 0.9988876 | 0.0004929854 | 0.9958409 | 0.03393091 | 0.9959053 | 0.1762257 |  |  | 6221 | 0.9505348 | 0.985063 | 0.001132116 | 0.961016 | 0.004368109 | 0.9610366 | 0.004135316 |  |  | 6445 | 0.8891836 | 0.9668982 | 0.003333014 | 0.904613 | 0.003987431 | 0.9046168 | 0.006523679 |  |  | 59280 | 0.8808524 | 0.9150489 | 0.005053504 | 0.8651198 | 0.01245035 | 0.8651199 | 0.009766869 |  |  | 371160 | 0.8950405 | 0.8678712 | 0.0137218 | 0.9101635 | 0.008822391 | 0.9101718 | 0.01364294 |  |  | 328960 | 0.7940576 | 0.7035679 | 0.01101989 | 0.7955338 | 0.00521196 | 0.7955352 | 0.006523501
|  |  | 6302 | 0.9878985 | 0.9988908 | 0.0004926843 | 0.995855 | 0.03393143 | 0.9959192 | 0.1762255 |  |  | 6226 | 0.9505348 | 0.9850709 | 0.00113135 | 0.9610223 | 0.004367711 | 0.9610429 | 0.004135039 |  |  | 6450 | 0.8913417 | 0.966899 | 0.003332977 | 0.9046156 | 0.003987447 | 0.9046193 | 0.006523699 |  |  | 59580 | 0.879171 | 0.9150489 | 0.005053504 | 0.8654432 | 0.0124644 | 0.8654433 | 0.009778762 |  |  | 371460 | 0.8972784 | 0.8678712 | 0.0137218 | 0.910253 | 0.008820809 | 0.9102614 | 0.01364155 |  |  | 329260 | 0.7940576 | 0.7035679 | 0.01101989 | 0.7956102 | 0.005210786 | 0.7956115 | 0.006521992
|  |  | 6307 | 0.9878985 | 0.9988939 | 0.000492386 | 0.9958691 | 0.03393196 | 0.9959332 | 0.1762252 |  |  | 6231 | 0.9514953 | 0.9850787 | 0.001130589 | 0.9610286 | 0.004367318 | 0.9610492 | 0.004134765 |  |  | 6455 | 0.8902627 | 0.9668999 | 0.003332942 | 0.9046182 | 0.003987462 | 0.9046219 | 0.00652372 |  |  | 59880 | 0.8774895 | 0.9150489 | 0.005053504 | 0.8657658 | 0.01247835 | 0.8657659 | 0.009790578 |  |  | 371760 | 0.8995164 | 0.8678712 | 0.0137218 | 0.9103424 | 0.008819223 | 0.9103508 | 0.01364016 |  |  | 329560 | 0.796233 | 0.7035679 | 0.01101989 | 0.7956864 | 0.005209613 | 0.7956877 | 0.006520483
|  |  | 6312 | 0.9887945 | 0.998897 | 0.0004920904 | 0.9958832 | 0.03393248 | 0.9959471 | 0.1762249 |  |  | 6236 | 0.9514953 | 0.9850865 | 0.001129835 | 0.9610349 | 0.004366929 | 0.9610555 | 0.004134493 |  |  | 6460 | 0.8913417 | 0.9669007 | 0.003332906 | 0.9046207 | 0.003987477 | 0.9046245 | 0.00652374 |  |  | 60180 | 0.8808524 | 0.9150489 | 0.005053504 | 0.8660874 | 0.01249221 | 0.8660877 | 0.009802318 |  |  | 372060 | 0.8995164 | 0.8678712 | 0.0137218 | 0.9104318 | 0.008817634 | 0.9104401 | 0.01363876 |  |  | 329860 | 0.7875312 | 0.7035679 | 0.01101989 | 0.7957625 | 0.005208439 | 0.7957638 | 0.006518974
|  |  | 6317 | 0.9887945 | 0.9989001 | 0.0004917976 | 0.9958971 | 0.033933 | 0.9959609 | 0.1762246 |  |  | 6241 | 0.9505348 | 0.9850943 | 0.001129086 | 0.9610412 | 0.004366544 | 0.9610617 | 0.004134225 |  |  | 6465 | 0.8902627 | 0.9669015 | 0.003332871 | 0.9046233 | 0.003987492 | 0.9046271 | 0.006523761 |  |  | 60480 | 0.879171 | 0.9150489 | 0.005053504 | 0.8664082 | 0.01250597 | 0.8664085 | 0.009813981 |  |  | 372360 | 0.8995164 | 0.8678712 | 0.0137218 | 0.910521 | 0.008816043 | 0.9105293 | 0.01363736 |  |  | 330160 | 0.796233 | 0.7035679 | 0.01101989 | 0.7958384 | 0.005207266 | 0.7958397 | 0.006517465
|  |  | 6322 | 0.9887945 | 0.9989032 | 0.0004915075 | 0.9959111 | 0.03393352 | 0.9959747 | 0.1762244 |  |  | 6246 | 0.9514953 | 0.985102 | 0.001128342 | 0.9610474 | 0.004366164 | 0.9610679 | 0.00413396 |  |  | 6470 | 0.8913417 | 0.9669023 | 0.003332837 | 0.9046259 | 0.003987508 | 0.9046296 | 0.006523782 |  |  | 60780 | 0.8808524 | 0.9150489 | 0.005053504 | 0.8667281 | 0.01251964 | 0.8667285 | 0.009825568 |  |  | 372660 | 0.8972784 | 0.8678712 | 0.0137218 | 0.9106101 | 0.008814449 | 0.9106184 | 0.01363596 |  |  | 330460 | 0.7897067 | 0.7035679 | 0.01101989 | 0.7959143 | 0.005206092 | 0.7959156 | 0.006515955
|  |  | 6327 | 0.9887945 | 0.9989062 | 0.0004912201 | 0.995925 | 0.03393404 | 0.9959884 | 0.1762241 |  |  | 6546 | 0.9505348 | 0.9855007 | 0.001092811 | 0.961379 | 0.004349572 | 0.9613988 | 0.004122635 |  |  | 6475 | 0.8902627 | 0.9669031 | 0.003332803 | 0.9046285 | 0.003987523 | 0.9046322 | 0.006523802 |  |  | 61080 | 0.8825339 | 0.9150489 | 0.005053504 | 0.8670472 | 0.01253321 | 0.8670475 | 0.009837078 |  |  | 372960 | 0.8972784 | 0.8678712 | 0.0137218 | 0.9106991 | 0.008812852 | 0.9107074 | 0.01363455 |  |  | 330760 | 0.7875312 | 0.7035679 | 0.01101989 | 0.79599 | 0.005204919 | 0.7959912 | 0.006514446
|  |  | 6332 | 0.9896904 | 0.9989092 | 0.0004909354 | 0.9959388 | 0.03393456 | 0.9960021 | 0.1762239 |  |  | 6846 | 0.9524557 | 0.9857959 | 0.001070755 | 0.9616436 | 0.004341693 | 0.9616628 | 0.004117689 |  |  | 6480 | 0.8902627 | 0.9669039 | 0.003332769 | 0.904631 | 0.003987538 | 0.9046348 | 0.006523823 |  |  | 61380 | 0.8842154 | 0.9150489 | 0.005053504 | 0.8673653 | 0.01254669 | 0.8673658 | 0.009848511 |  |  | 373260 | 0.9017543 | 0.8678712 | 0.0137218 | 0.910788 | 0.008811252 | 0.9107963 | 0.01363314 |  |  | 331060 | 0.7918821 | 0.7035679 | 0.01101989 | 0.7960655 | 0.005203746 | 0.7960668 | 0.006512936
|  |  | 6337 | 0.9896904 | 0.9989123 | 0.0004906533 | 0.9959526 | 0.03393507 | 0.9960157 | 0.1762236 |  |  | 7146 | 0.9524557 | 0.9860146 | 0.00105727 | 0.96186 | 0.004338881 | 0.9618786 | 0.004116447 |  |  | 6485 | 0.8902627 | 0.9669047 | 0.003332736 | 0.9046336 | 0.003987554 | 0.9046374 | 0.006523843 |  |  | 61680 | 0.8825339 | 0.9150489 | 0.005053504 | 0.8676826 | 0.01256007 | 0.8676831 | 0.009859868 |  |  | 373560 | 0.9017543 | 0.8678712 | 0.0137218 | 0.9108768 | 0.008809649 | 0.9108851 | 0.01363172 |  |  | 331360 | 0.7918821 | 0.7035679 | 0.01101989 | 0.796141 | 0.005202572 | 0.7961422 | 0.006511427
|  |  | 6342 | 0.9878985 | 0.9989153 | 0.0004903738 | 0.9959663 | 0.03393558 | 0.9960293 | 0.1762234 |  |  | 7446 | 0.9534162 | 0.9861765 | 0.00104912 | 0.9620414 | 0.004339006 | 0.9620596 | 0.004117354 |  |  | 6490 | 0.8913417 | 0.9669055 | 0.003332703 | 0.9046362 | 0.003987569 | 0.9046399 | 0.006523864 |  |  | 61980 | 0.8825339 | 0.9150489 | 0.005053504 | 0.867999 | 0.01257335 | 0.8679996 | 0.009871149 |  |  | 373860 | 0.9062302 | 0.8678712 | 0.0137218 | 0.9109655 | 0.008808043 | 0.9109738 | 0.01363031 |  |  | 331660 | 0.796233 | 0.7035679 | 0.01101989 | 0.7962163 | 0.005201399 | 0.7962176 | 0.006509917
|  |  | 6347 | 0.9887945 | 0.9989182 | 0.000490097 | 0.99598 | 0.03393609 | 0.9960429 | 0.1762231 |  |  | 7746 | 0.9553371 | 0.9862963 | 0.001044238 | 0.9621976 | 0.004340837 | 0.9622155 | 0.004119514 |  |  | 6495 | 0.8913417 | 0.9669063 | 0.003332671 | 0.9046387 | 0.003987585 | 0.9046425 | 0.006523884 |  |  | 62280 | 0.8825339 | 0.9150489 | 0.005053504 | 0.8683146 | 0.01258654 | 0.8683152 | 0.009882354 |  |  | 374160 | 0.8995164 | 0.8678712 | 0.0137218 | 0.9110541 | 0.008806435 | 0.9110624 | 0.01362889 |  |  | 331960 | 0.796233 | 0.7035679 | 0.01101989 | 0.7962915 | 0.005200226 | 0.7962927 | 0.006508408
|  |  | 6352 | 0.9887945 | 0.9989212 | 0.0004898227 | 0.9959937 | 0.0339366 | 0.9960564 | 0.1762229 |  |  | 8046 | 0.9562975 | 0.9863851 | 0.001041336 | 0.9623355 | 0.004343672 | 0.9623531 | 0.004122417 |  |  | 6500 | 0.8913417 | 0.9669071 | 0.003332639 | 0.9046413 | 0.0039876 | 0.9046451 | 0.006523905 |  |  | 62580 | 0.8842154 | 0.9150489 | 0.005053504 | 0.8686293 | 0.01259964 | 0.86863 | 0.009893483 |  |  | 374460 | 0.8972784 | 0.8678712 | 0.0137218 | 0.9111426 | 0.008804823 | 0.9111509 | 0.01362746 |  |  | 332260 | 0.7897067 | 0.7035679 | 0.01101989 | 0.7963666 | 0.005199052 | 0.7963678 | 0.006506898
|  |  | 6357 | 0.9887945 | 0.9989242 | 0.000489551 | 0.9960073 | 0.03393711 | 0.9960699 | 0.1762227 |  |  | 8346 | 0.9553371 | 0.9864509 | 0.001039622 | 0.9624602 | 0.004347111 | 0.9624775 | 0.004125774 |  |  | 6505 | 0.8902627 | 0.9669078 | 0.003332607 | 0.9046439 | 0.003987615 | 0.9046476 | 0.006523926 |  |  | 62880 | 0.8808524 | 0.9150489 | 0.005053504 | 0.8689431 | 0.01261264 | 0.8689438 | 0.009904535 |  |  | 374760 | 0.8995164 | 0.8678712 | 0.0137218 | 0.911231 | 0.008803209 | 0.9112393 | 0.01362603 |  |  | 332560 | 0.7918821 | 0.7035679 | 0.01101989 | 0.7964415 | 0.005197879 | 0.7964427 | 0.006505388
|  |  | 6362 | 0.9887945 | 0.9989271 | 0.0004892818 | 0.9960208 | 0.03393762 | 0.9960833 | 0.1762225 |  |  | 8646 | 0.9562975 | 0.9864995 | 0.001038615 | 0.9625753 | 0.004350929 | 0.9625924 | 0.004129422 |  |  | 6510 | 0.8913417 | 0.9669086 | 0.003332576 | 0.9046464 | 0.003987631 | 0.9046502 | 0.006523946 |  |  | 63180 | 0.8842154 | 0.9150489 | 0.005053504 | 0.8692561 | 0.01262555 | 0.8692569 | 0.009915512 |  |  | 375060 | 0.9039923 | 0.8678712 | 0.0137218 | 0.9113193 | 0.008801593 | 0.9113276 | 0.0136246 |  |  | 332860 | 0.7984085 | 0.7035679 | 0.01101989 | 0.7965164 | 0.005196706 | 0.7965175 | 0.006503879
|  |  | 6367 | 0.9896904 | 0.99893 | 0.0004890151 | 0.9960343 | 0.03393812 | 0.9960966 | 0.1762223 |  |  | 8946 | 0.9562975 | 0.9865356 | 0.001038028 | 0.9626834 | 0.004354999 | 0.9627003 | 0.004133271 |  |  | 6515 | 0.8913417 | 0.9669094 | 0.003332545 | 0.904649 | 0.003987646 | 0.9046528 | 0.006523967 |  |  | 63480 | 0.8842154 | 0.9150489 | 0.005053504 | 0.8695683 | 0.01263836 | 0.8695691 | 0.009926412 |  |  | 375360 | 0.9062302 | 0.8678712 | 0.0137218 | 0.9114075 | 0.008799973 | 0.9114158 | 0.01362317 |  |  | 333160 | 0.796233 | 0.7035679 | 0.01101989 | 0.796591 | 0.005195533 | 0.7965922 | 0.006502369
|  |  | 6372 | 0.9896904 | 0.9989329 | 0.000488751 | 0.9960478 | 0.03393863 | 0.9961099 | 0.1762221 |  |  | 9246 | 0.9562975 | 0.9865623 | 0.001037688 | 0.9627864 | 0.004359251 | 0.962803 | 0.00413727 |  |  | 6520 | 0.8913417 | 0.9669101 | 0.003332515 | 0.9046516 | 0.003987662 | 0.9046553 | 0.006523988 |  |  | 63780 | 0.8858969 | 0.9150489 | 0.005053504 | 0.8698795 | 0.01265107 | 0.8698804 | 0.009937237 |  |  | 375660 | 0.9017543 | 0.8678712 | 0.0137218 | 0.9114956 | 0.008798351 | 0.9115039 | 0.01362173 |  |  | 333460 | 0.7875312 | 0.7035679 | 0.01101989 | 0.7966656 | 0.00519436 | 0.7966668 | 0.00650086
|  |  | 6377 | 0.9878985 | 0.9989358 | 0.0004884893 | 0.9960612 | 0.03393913 | 0.9961232 | 0.1762219 |  |  | 9546 | 0.9562975 | 0.9865821 | 0.001037493 | 0.9628857 | 0.004363644 | 0.9629021 | 0.004141392 |  |  | 6525 | 0.8902627 | 0.9669109 | 0.003332485 | 0.9046541 | 0.003987677 | 0.9046579 | 0.006524009 |  |  | 64080 | 0.8842154 | 0.9150489 | 0.005053504 | 0.87019 | 0.0126637 | 0.8701909 | 0.009947987 |  |  | 375960 | 0.8995164 | 0.8678712 | 0.0137218 | 0.9115836 | 0.008796726 | 0.9115919 | 0.01362029 |  |  | 333760 | 0.7875312 | 0.7035679 | 0.01101989 | 0.7967401 | 0.005193187 | 0.7967412 | 0.00649935
|  |  | 6382 | 0.9887945 | 0.9989386 | 0.00048823 | 0.9960746 | 0.03393963 | 0.9961364 | 0.1762217 |  |  | 9846 | 0.9562975 | 0.9865967 | 0.001037381 | 0.9629822 | 0.004368158 | 0.9629984 | 0.00414562 |  |  | 6530 | 0.8913417 | 0.9669116 | 0.003332455 | 0.9046567 | 0.003987693 | 0.9046605 | 0.006524029 |  |  | 64380 | 0.8875784 | 0.9150489 | 0.005053504 | 0.8704995 | 0.01267622 | 0.8705005 | 0.00995866 |  |  | 376260 | 0.9039923 | 0.8678712 | 0.0137218 | 0.9116715 | 0.008795098 | 0.9116798 | 0.01361884 |  |  | 334060 | 0.7940576 | 0.7035679 | 0.01101989 | 0.7968144 | 0.005192015 | 0.7968155 | 0.006497841
|  |  | 6387 | 0.9887945 | 0.9989415 | 0.0004879732 | 0.9960879 | 0.03394013 | 0.9961496 | 0.1762215 |  |  | 10146 | 0.9562975 | 0.9866075 | 0.001037318 | 0.9630766 | 0.004372779 | 0.9630926 | 0.004149947 |  |  | 6535 | 0.8924207 | 0.9669124 | 0.003332426 | 0.9046593 | 0.003987708 | 0.904663 | 0.00652405 |  |  | 64680 | 0.8875784 | 0.9150489 | 0.005053504 | 0.8708083 | 0.01268866 | 0.8708093 | 0.009969258 |  |  | 376560 | 0.9017543 | 0.8678712 | 0.0137218 | 0.9117593 | 0.008793467 | 0.9117676 | 0.01361739 |  |  | 334360 | 0.7918821 | 0.7035679 | 0.01101989 | 0.7968886 | 0.005190842 | 0.7968897 | 0.006496331
|  |  | 6392 | 0.9887945 | 0.9989443 | 0.0004877187 | 0.9961012 | 0.03394063 | 0.9961627 | 0.1762213 |  |  | 10446 | 0.9582185 | 0.9866156 | 0.001037284 | 0.9631694 | 0.0043775 | 0.9631853 | 0.004154365 |  |  | 6540 | 0.8902627 | 0.9669131 | 0.003332397 | 0.9046618 | 0.003987724 | 0.9046656 | 0.006524071 |  |  | 64980 | 0.8858969 | 0.9150489 | 0.005053504 | 0.8711162 | 0.012701 | 0.8711172 | 0.009979781 |  |  | 376860 | 0.8995164 | 0.8678712 | 0.0137218 | 0.911847 | 0.008791834 | 0.9118553 | 0.01361594 |  |  | 334660 | 0.7897067 | 0.7035679 | 0.01101989 | 0.7969626 | 0.005189669 | 0.7969638 | 0.006494822
|  |  | 6397 | 0.9887945 | 0.9989471 | 0.0004874667 | 0.9961144 | 0.03394112 | 0.9961758 | 0.1762212 |  |  | 10746 | 0.9582185 | 0.9866215 | 0.001037265 | 0.9632611 | 0.004382317 | 0.9632768 | 0.004158872 |  |  | 6545 | 0.8902627 | 0.9669138 | 0.003332368 | 0.9046644 | 0.003987739 | 0.9046681 | 0.006524091 |  |  | 65280 | 0.8842154 | 0.9150489 | 0.005053504 | 0.8714232 | 0.01271324 | 0.8714243 | 0.009990229 |  |  | 377160 | 0.9017543 | 0.8678712 | 0.0137218 | 0.9119346 | 0.008790198 | 0.9119429 | 0.01361449 |  |  | 334960 | 0.7875312 | 0.7035679 | 0.01101989 | 0.7970366 | 0.005188497 | 0.7970377 | 0.006493312
|  |  | 6402 | 0.9878985 | 0.9989499 | 0.000487217 | 0.9961276 | 0.03394162 | 0.9961889 | 0.176221 |  |  | 11046 | 0.9582185 | 0.9866259 | 0.001037255 | 0.9633519 | 0.004387224 | 0.9633674 | 0.004163466 |  |  | 6550 | 0.8924207 | 0.9669146 | 0.00333234 | 0.904667 | 0.003987755 | 0.9046707 | 0.006524112 |  |  | 65580 | 0.8858969 | 0.9150489 | 0.005053504 | 0.8717294 | 0.01272539 | 0.8717306 | 0.0100006 |  |  | 377460 | 0.8950405 | 0.8678712 | 0.0137218 | 0.9120221 | 0.00878856 | 0.9120304 | 0.01361303 |  |  | 335260 | 0.7853558 | 0.7035679 | 0.01101989 | 0.7971104 | 0.005187325 | 0.7971115 | 0.006491803
|  |  | 6407 | 0.9896904 | 0.9989527 | 0.0004869697 | 0.9961408 | 0.03394211 | 0.9962019 | 0.1762208 |  |  | 11346 | 0.9601394 | 0.9866292 | 0.001037249 | 0.9634419 | 0.004392221 | 0.9634573 | 0.004168143 |  |  | 6555 | 0.8924207 | 0.9669153 | 0.003332312 | 0.9046695 | 0.003987771 | 0.9046733 | 0.006524133 |  |  | 65880 | 0.8825339 | 0.9150489 | 0.005053504 | 0.8720348 | 0.01273745 | 0.872036 | 0.0100109 |  |  | 377760 | 0.8995164 | 0.8678712 | 0.0137218 | 0.9121095 | 0.008786918 | 0.9121178 | 0.01361157 |  |  | 335560 | 0.796233 | 0.7035679 | 0.01101989 | 0.7971841 | 0.005186152 | 0.7971852 | 0.006490294
|  |  | 6412 | 0.9896904 | 0.9989555 | 0.0004867247 | 0.9961539 | 0.0339426 | 0.9962148 | 0.1762207 |  |  | 11646 | 0.9601394 | 0.9866316 | 0.001037247 | 0.9635313 | 0.004397305 | 0.9635466 | 0.004172902 |  |  | 6560 | 0.8924207 | 0.966916 | 0.003332284 | 0.9046721 | 0.003987786 | 0.9046758 | 0.006524154 |  |  | 66180 | 0.8842154 | 0.9150489 | 0.005053504 | 0.8723393 | 0.01274941 | 0.8723406 | 0.01002112 |  |  | 378060 | 0.8995164 | 0.8678712 | 0.0137218 | 0.9121968 | 0.008785274 | 0.9122051 | 0.01361011 |  |  | 335860 | 0.7940576 | 0.7035679 | 0.01101989 | 0.7972577 | 0.00518498 | 0.7972587 | 0.006488785
|  |  | 6417 | 0.9878985 | 0.9989582 | 0.000486482 | 0.9961669 | 0.03394309 | 0.9962277 | 0.1762205 |  |  | 11946 | 0.9601394 | 0.9866334 | 0.001037246 | 0.9636203 | 0.004402473 | 0.9636354 | 0.004177741 |  |  | 6565 | 0.8902627 | 0.9669167 | 0.003332257 | 0.9046746 | 0.003987802 | 0.9046784 | 0.006524175 |  |  | 66480 | 0.8842154 | 0.9150489 | 0.005053504 | 0.8726431 | 0.01276128 | 0.8726444 | 0.01003127 |  |  | 378360 | 0.8950405 | 0.8678712 | 0.0137218 | 0.912284 | 0.008783628 | 0.9122923 | 0.01360864 |  |  | 336160 | 0.796233 | 0.7035679 | 0.01101989 | 0.7973312 | 0.005183809 | 0.7973322 | 0.006487276
|  |  | 6422 | 0.9896904 | 0.9989609 | 0.0004862416 | 0.9961799 | 0.03394358 | 0.9962406 | 0.1762204 |  |  | 12246 | 0.9601394 | 0.9866347 | 0.001037246 | 0.9637088 | 0.004407724 | 0.9637237 | 0.004182659 |  |  | 6570 | 0.8913417 | 0.9669174 | 0.00333223 | 0.9046772 | 0.003987818 | 0.904681 | 0.006524196 |  |  | 66780 | 0.8858969 | 0.9150489 | 0.005053504 | 0.8729459 | 0.01277306 | 0.8729473 | 0.01004134 |  |  | 378660 | 0.8995164 | 0.8678712 | 0.0137218 | 0.9123711 | 0.008781978 | 0.9123794 | 0.01360717 |  |  | 336460 | 0.7940576 | 0.7035679 | 0.01101989 | 0.7974045 | 0.005182637 | 0.7974055 | 0.006485767
|  |  | 6427 | 0.9887945 | 0.9989637 | 0.0004860034 | 0.9961929 | 0.03394406 | 0.9962534 | 0.1762202 |  |  | 12546 | 0.9601394 | 0.9866357 | 0.001037246 | 0.963797 | 0.004413056 | 0.9638117 | 0.004187653 |  |  | 6575 | 0.8924207 | 0.9669181 | 0.003332204 | 0.9046798 | 0.003987833 | 0.9046835 | 0.006524216 |  |  | 67080 | 0.8875784 | 0.9150489 | 0.005053504 | 0.873248 | 0.01278475 | 0.8732494 | 0.01005134 |  |  | 378960 | 0.9017543 | 0.8678712 | 0.0137218 | 0.9124581 | 0.008780327 | 0.9124664 | 0.01360569 |  |  | 336760 | 0.7940576 | 0.7035679 | 0.01101989 | 0.7974777 | 0.005181465 | 0.7974787 | 0.006484258
|  |  | 6432 | 0.9896904 | 0.9989664 | 0.0004857675 | 0.9962058 | 0.03394455 | 0.9962662 | 0.1762201 |  |  | 12846 | 0.9610998 | 0.9866364 | 0.001037246 | 0.9638848 | 0.004418466 | 0.9638994 | 0.004192722 |  |  | 6580 | 0.8913417 | 0.9669188 | 0.003332177 | 0.9046823 | 0.003987849 | 0.9046861 | 0.006524237 |  |  | 67380 | 0.8875784 | 0.9150489 | 0.005053504 | 0.8735492 | 0.01279634 | 0.8735507 | 0.01006127 |  |  | 379260 | 0.8995164 | 0.8678712 | 0.0137218 | 0.912545 | 0.008778672 | 0.9125533 | 0.01360422 |  |  | 337060 | 0.7984085 | 0.7035679 | 0.01101989 | 0.7975508 | 0.005180294 | 0.7975518 | 0.006482749
|  |  | 6437 | 0.9887945 | 0.998969 | 0.0004855338 | 0.9962187 | 0.03394503 | 0.9962789 | 0.17622 |  |  | 13146 | 0.9610998 | 0.9866369 | 0.001037246 | 0.9639723 | 0.004423954 | 0.9639868 | 0.004197864 |  |  | 6585 | 0.8902627 | 0.9669195 | 0.003332151 | 0.9046849 | 0.003987865 | 0.9046886 | 0.006524258 |  |  | 67680 | 0.8858969 | 0.9150489 | 0.005053504 | 0.8738496 | 0.01280784 | 0.8738511 | 0.01007112 |  |  | 379560 | 0.8972784 | 0.8678712 | 0.0137218 | 0.9126318 | 0.008777015 | 0.91264 | 0.01360274 |  |  | 337360 | 0.7875312 | 0.7035679 | 0.01101989 | 0.7976237 | 0.005179122 | 0.7976247 | 0.006481241
|  |  | 6442 | 0.9896904 | 0.9989717 | 0.0004853023 | 0.9962315 | 0.03394551 | 0.9962916 | 0.1762199 |  |  | 13446 | 0.9601394 | 0.9866373 | 0.001037247 | 0.9640596 | 0.004429516 | 0.9640739 | 0.004203078 |  |  | 6590 | 0.8913417 | 0.9669202 | 0.003332126 | 0.9046874 | 0.00398788 | 0.9046912 | 0.006524279 |  |  | 67980 | 0.8892599 | 0.9150489 | 0.005053504 | 0.8741492 | 0.01281924 | 0.8741508 | 0.01008089 |  |  | 379860 | 0.8972784 | 0.8678712 | 0.0137218 | 0.9127185 | 0.008775355 | 0.9127267 | 0.01360125 |  |  | 337660 | 0.7875312 | 0.7035679 | 0.01101989 | 0.7976966 | 0.005177951 | 0.7976975 | 0.006479733
|  |  | 6447 | 0.9887945 | 0.9989744 | 0.000485073 | 0.9962443 | 0.03394599 | 0.9963042 | 0.1762197 |  |  | 13746 | 0.9601394 | 0.9866376 | 0.001037247 | 0.9641465 | 0.004435152 | 0.9641607 | 0.004208361 |  |  | 6595 | 0.8913417 | 0.9669209 | 0.0033321 | 0.90469 | 0.003987896 | 0.9046937 | 0.0065243 |  |  | 68280 | 0.8892599 | 0.9150489 | 0.005053504 | 0.874448 | 0.01283056 | 0.8744496 | 0.0100906 |  |  | 380160 | 0.8995164 | 0.8678712 | 0.0137218 | 0.9128051 | 0.008773693 | 0.9128133 | 0.01359977 |  |  | 337960 | 0.796233 | 0.7035679 | 0.01101989 | 0.7977693 | 0.00517678 | 0.7977702 | 0.006478224
|  |  | 6452 | 0.9887945 | 0.998977 | 0.0004848459 | 0.996257 | 0.03394647 | 0.9963168 | 0.1762196 |  |  | 14046 | 0.9630207 | 0.9866378 | 0.001037247 | 0.9642333 | 0.004440858 | 0.9642473 | 0.004213712 |  |  | 6600 | 0.8913417 | 0.9669216 | 0.003332076 | 0.9046926 | 0.003987912 | 0.9046963 | 0.006524321 |  |  | 68580 | 0.8909413 | 0.9150489 | 0.005053504 | 0.8747459 | 0.01284178 | 0.8747476 | 0.01010023 |  |  | 380460 | 0.9039923 | 0.8678712 | 0.0137218 | 0.9128916 | 0.008772028 | 0.9128998 | 0.01359828 |  |  | 338260 | 0.796233 | 0.7035679 | 0.01101989 | 0.7978419 | 0.00517561 | 0.7978428 | 0.006476716
|  |  | 6457 | 0.9887945 | 0.9989796 | 0.0004846209 | 0.9962697 | 0.03394695 | 0.9963294 | 0.1762195 |  |  | 14346 | 0.9630207 | 0.986638 | 0.001037247 | 0.9643197 | 0.004446634 | 0.9643336 | 0.004219128 |  |  | 6605 | 0.8913417 | 0.9669223 | 0.003332051 | 0.9046951 | 0.003987928 | 0.9046989 | 0.006524342 |  |  | 68880 | 0.8892599 | 0.9150489 | 0.005053504 | 0.8750431 | 0.01285291 | 0.8750448 | 0.01010978 |  |  | 380760 | 0.8995164 | 0.8678712 | 0.0137218 | 0.912978 | 0.00877036 | 0.9129862 | 0.01359678 |  |  | 338560 | 0.7918821 | 0.7035679 | 0.01101989 | 0.7979144 | 0.005174439 | 0.7979153 | 0.006475208
|  |  | 6462 | 0.9878985 | 0.9989822 | 0.000484398 | 0.9962824 | 0.03394743 | 0.9963419 | 0.1762194 |  |  | 14646 | 0.9620603 | 0.9866381 | 0.001037247 | 0.964406 | 0.004452478 | 0.9644197 | 0.004224609 |  |  | 6610 | 0.8924207 | 0.9669229 | 0.003332027 | 0.9046977 | 0.003987943 | 0.9047014 | 0.006524363 |  |  | 69180 | 0.8875784 | 0.9150489 | 0.005053504 | 0.8753394 | 0.01286395 | 0.8753411 | 0.01011926 |  |  | 381060 | 0.9017543 | 0.8678712 | 0.0137218 | 0.9130643 | 0.00876869 | 0.9130725 | 0.01359529 |  |  | 338860 | 0.7897067 | 0.7035679 | 0.01101989 | 0.7979867 | 0.005173269 | 0.7979876 | 0.006473701
|  |  | 6467 | 0.9896904 | 0.9989848 | 0.0004841773 | 0.996295 | 0.0339479 | 0.9963544 | 0.1762193 |  |  | 14946 | 0.9630207 | 0.9866382 | 0.001037247 | 0.9644919 | 0.004458386 | 0.9645056 | 0.004230153 |  |  | 6615 | 0.8913417 | 0.9669236 | 0.003332002 | 0.9047002 | 0.003987959 | 0.904704 | 0.006524384 |  |  | 69480 | 0.8858969 | 0.9150489 | 0.005053504 | 0.8756349 | 0.0128749 | 0.8756367 | 0.01012867 |  |  | 381360 | 0.9062302 | 0.8678712 | 0.0137218 | 0.9131505 | 0.008767017 | 0.9131587 | 0.01359379 |  |  | 339160 | 0.8027594 | 0.7035679 | 0.01101989 | 0.798059 | 0.005172099 | 0.7980599 | 0.006472193
|  |  | 6472 | 0.9896904 | 0.9989874 | 0.0004839586 | 0.9963075 | 0.03394837 | 0.9963668 | 0.1762193 |  |  | 15246 | 0.9630207 | 0.9866383 | 0.001037247 | 0.9645777 | 0.004464359 | 0.9645912 | 0.004235758 |  |  | 6620 | 0.8902627 | 0.9669243 | 0.003331979 | 0.9047028 | 0.003987975 | 0.9047065 | 0.006524405 |  |  | 69780 | 0.8892599 | 0.9150489 | 0.005053504 | 0.8759296 | 0.01288575 | 0.8759314 | 0.01013801 |  |  | 381660 | 0.9062302 | 0.8678712 | 0.0137218 | 0.9132366 | 0.008765342 | 0.9132448 | 0.01359229 |  |  | 339460 | 0.7897067 | 0.7035679 | 0.01101989 | 0.7981311 | 0.005170929 | 0.798132 | 0.006470686
|  |  | 6477 | 0.9887945 | 0.99899 | 0.000483742 | 0.9963201 | 0.03394885 | 0.9963792 | 0.1762192 |  |  | 15546 | 0.9630207 | 0.9866383 | 0.001037247 | 0.9646632 | 0.004470393 | 0.9646766 | 0.004241422 |  |  | 6625 | 0.8924207 | 0.9669249 | 0.003331955 | 0.9047053 | 0.003987991 | 0.9047091 | 0.006524426 |  |  | 70080 | 0.8875784 | 0.9150489 | 0.005053504 | 0.8762235 | 0.01289652 | 0.8762254 | 0.01014727 |  |  | 381960 | 0.9017543 | 0.8678712 | 0.0137218 | 0.9133226 | 0.008763664 | 0.9133308 | 0.01359078 |  |  | 339760 | 0.7940576 | 0.7035679 | 0.01101989 | 0.7982031 | 0.005169759 | 0.7982039 | 0.006469179
|  |  | 6482 | 0.9887945 | 0.9989925 | 0.0004835274 | 0.9963325 | 0.03394932 | 0.9963915 | 0.1762191 |  |  | 15846 | 0.9639812 | 0.9866384 | 0.001037247 | 0.9647485 | 0.004476488 | 0.9647617 | 0.004247144 |  |  | 6630 | 0.8924207 | 0.9669256 | 0.003331932 | 0.9047079 | 0.003988007 | 0.9047116 | 0.006524447 |  |  | 70380 | 0.8875784 | 0.9150489 | 0.005053504 | 0.8765166 | 0.01290719 | 0.8765185 | 0.01015646 |  |  | 382260 | 0.8972784 | 0.8678712 | 0.0137218 | 0.9134085 | 0.008761984 | 0.9134167 | 0.01358927 |  |  | 340060 | 0.7875312 | 0.7035679 | 0.01101989 | 0.7982749 | 0.00516859 | 0.7982758 | 0.006467672
|  |  | 6487 | 0.9896904 | 0.9989951 | 0.0004833149 | 0.996345 | 0.03394978 | 0.9964038 | 0.176219 |  |  | 16146 | 0.9649417 | 0.9866384 | 0.001037247 | 0.9648336 | 0.004482641 | 0.9648466 | 0.004252921 |  |  | 6635 | 0.8913417 | 0.9669262 | 0.003331909 | 0.9047104 | 0.003988022 | 0.9047142 | 0.006524468 |  |  | 70680 | 0.8892599 | 0.9150489 | 0.005053504 | 0.8768089 | 0.01291778 | 0.8768109 | 0.01016558 |  |  | 382560 | 0.9017543 | 0.8678712 | 0.0137218 | 0.9134943 | 0.008760301 | 0.9135026 | 0.01358776 |  |  | 340360 | 0.7897067 | 0.7035679 | 0.01101989 | 0.7983467 | 0.00516742 | 0.7983475 | 0.006466165
|  |  | 6492 | 0.9887945 | 0.9989976 | 0.0004831044 | 0.9963574 | 0.03395025 | 0.9964161 | 0.176219 |  |  | 16446 | 0.9639812 | 0.9866384 | 0.001037247 | 0.9649184 | 0.00448885 | 0.9649313 | 0.004258753 |  |  | 6640 | 0.8902627 | 0.9669269 | 0.003331887 | 0.904713 | 0.003988038 | 0.9047167 | 0.006524489 |  |  | 70980 | 0.8909413 | 0.9150489 | 0.005053504 | 0.8771004 | 0.01292827 | 0.8771024 | 0.01017463 |  |  | 382860 | 0.9107061 | 0.8678712 | 0.0137218 | 0.9135801 | 0.008758616 | 0.9135883 | 0.01358625 |  |  | 340660 | 0.7918821 | 0.7035679 | 0.01101989 | 0.7984183 | 0.005166251 | 0.7984191 | 0.006464658
|  |  | 6497 | 0.9896904 | 0.9990001 | 0.0004828959 | 0.9963697 | 0.03395072 | 0.9964283 | 0.1762189 |  |  | 16746 | 0.9649417 | 0.9866384 | 0.001037247 | 0.965003 | 0.004495115 | 0.9650158 | 0.004264638 |  |  | 6645 | 0.8924207 | 0.9669275 | 0.003331864 | 0.9047155 | 0.003988054 | 0.9047193 | 0.00652451 |  |  | 71280 | 0.8909413 | 0.9150489 | 0.005053504 | 0.8773912 | 0.01293867 | 0.8773932 | 0.0101836 |  |  | 383160 | 0.9039923 | 0.8678712 | 0.0137218 | 0.9136657 | 0.008756928 | 0.9136739 | 0.01358473 |  |  | 340960 | 0.7918821 | 0.7035679 | 0.01101989 | 0.7984898 | 0.005165082 | 0.7984906 | 0.006463152
|  |  | 6502 | 0.9887945 | 0.9990026 | 0.0004826894 | 0.996382 | 0.03395118 | 0.9964404 | 0.1762188 |  |  | 17046 | 0.9639812 | 0.9866384 | 0.001037247 | 0.9650874 | 0.004501432 | 0.9651001 | 0.004270574 |  |  | 6650 | 0.8913417 | 0.9669281 | 0.003331842 | 0.9047181 | 0.00398807 | 0.9047218 | 0.006524531 |  |  | 71580 | 0.8909413 | 0.9150489 | 0.005053504 | 0.8776811 | 0.01294898 | 0.8776832 | 0.0101925 |  |  | 383460 | 0.8972784 | 0.8678712 | 0.0137218 | 0.9137512 | 0.008755238 | 0.9137594 | 0.01358321 |  |  | 341260 | 0.7918821 | 0.7035679 | 0.01101989 | 0.7985612 | 0.005163914 | 0.798562 | 0.006461646
|  |  | 6507 | 0.9887945 | 0.9990051 | 0.0004824849 | 0.9963943 | 0.03395164 | 0.9964526 | 0.1762188 |  |  | 17346 | 0.9659021 | 0.9866384 | 0.001037247 | 0.9651716 | 0.004507801 | 0.9651841 | 0.00427656 |  |  | 6655 | 0.8924207 | 0.9669288 | 0.00333182 | 0.9047206 | 0.003988086 | 0.9047244 | 0.006524552 |  |  | 71880 | 0.8909413 | 0.9150489 | 0.005053504 | 0.8779702 | 0.01295921 | 0.8779723 | 0.01020133 |  |  | 383760 | 0.8995164 | 0.8678712 | 0.0137218 | 0.9138366 | 0.008753545 | 0.9138448 | 0.01358169 |  |  | 341560 | 0.7918821 | 0.7035679 | 0.01101989 | 0.7986325 | 0.005162746 | 0.7986333 | 0.00646014
|  |  | 6512 | 0.9887945 | 0.9990075 | 0.0004822822 | 0.9964065 | 0.0339521 | 0.9964647 | 0.1762187 |  |  | 17646 | 0.9639812 | 0.9866384 | 0.001037248 | 0.9652555 | 0.004514221 | 0.9652679 | 0.004282595 |  |  | 6660 | 0.8913417 | 0.9669294 | 0.003331799 | 0.9047232 | 0.003988102 | 0.9047269 | 0.006524573 |  |  | 72180 | 0.8943043 | 0.9150489 | 0.005053504 | 0.8782585 | 0.01296934 | 0.8782607 | 0.01021009 |  |  | 384060 | 0.9017543 | 0.8678712 | 0.0137218 | 0.9139219 | 0.00875185 | 0.9139301 | 0.01358016 |  |  | 341860 | 0.7897067 | 0.7035679 | 0.01101989 | 0.7987036 | 0.005161578 | 0.7987044 | 0.006458635
|  |  | 6517 | 0.9896904 | 0.99901 | 0.0004820816 | 0.9964187 | 0.03395256 | 0.9964767 | 0.1762187 |  |  | 17946 | 0.9659021 | 0.9866385 | 0.001037248 | 0.9653392 | 0.004520688 | 0.9653515 | 0.004288675 |  |  | 6665 | 0.8924207 | 0.96693 | 0.003331778 | 0.9047257 | 0.003988118 | 0.9047295 | 0.006524594 |  |  | 72480 | 0.8909413 | 0.9150489 | 0.005053504 | 0.8785461 | 0.01297939 | 0.8785483 | 0.01021878 |  |  | 384360 | 0.9062302 | 0.8678712 | 0.0137218 | 0.9140072 | 0.008750153 | 0.9140153 | 0.01357863 |  |  | 342160 | 0.7984085 | 0.7035679 | 0.01101989 | 0.7987747 | 0.00516041 | 0.7987754 | 0.00645713
|  |  | 6522 | 0.9887945 | 0.9990124 | 0.0004818828 | 0.9964309 | 0.03395302 | 0.9964887 | 0.1762186 |  |  | 18246 | 0.9649417 | 0.9866385 | 0.001037248 | 0.9654227 | 0.004527202 | 0.9654348 | 0.004294802 |  |  | 6670 | 0.8913417 | 0.9669306 | 0.003331757 | 0.9047283 | 0.003988134 | 0.904732 | 0.006524615 |  |  | 72780 | 0.8909413 | 0.9150489 | 0.005053504 | 0.8788328 | 0.01298934 | 0.8788351 | 0.01022739 |  |  | 384660 | 0.9017543 | 0.8678712 | 0.0137218 | 0.9140923 | 0.008748452 | 0.9141005 | 0.0135771 |  |  | 342460 | 0.7918821 | 0.7035679 | 0.01101989 | 0.7988456 | 0.005159242 | 0.7988463 | 0.006455625
|  |  | 6527 | 0.9896904 | 0.9990148 | 0.0004816859 | 0.996443 | 0.03395348 | 0.9965007 | 0.1762186 |  |  | 18546 | 0.9659021 | 0.9866385 | 0.001037248 | 0.965506 | 0.004533762 | 0.9655179 | 0.004300972 |  |  | 6675 | 0.8924207 | 0.9669312 | 0.003331736 | 0.9047308 | 0.00398815 | 0.9047346 | 0.006524636 |  |  | 73080 | 0.8909413 | 0.9150489 | 0.005053504 | 0.8791188 | 0.01299921 | 0.8791211 | 0.01023594 |  |  | 384960 | 0.9017543 | 0.8678712 | 0.0137218 | 0.9141773 | 0.00874675 | 0.9141855 | 0.01357556 |  |  | 342760 | 0.7940576 | 0.7035679 | 0.01101989 | 0.7989164 | 0.005158075 | 0.7989171 | 0.00645412
|  |  | 6532 | 0.9887945 | 0.9990172 | 0.0004814909 | 0.996455 | 0.03395393 | 0.9965126 | 0.1762186 |  |  | 18846 | 0.9649417 | 0.9866385 | 0.001037248 | 0.965589 | 0.004540365 | 0.9656009 | 0.004307184 |  |  | 6680 | 0.8924207 | 0.9669319 | 0.003331716 | 0.9047334 | 0.003988166 | 0.9047371 | 0.006524657 |  |  | 73380 | 0.8926228 | 0.9150489 | 0.005053504 | 0.879404 | 0.01300898 | 0.8794063 | 0.01024441 |  |  | 385260 | 0.8995164 | 0.8678712 | 0.0137218 | 0.9142622 | 0.008745045 | 0.9142704 | 0.01357403 |  |  | 343060 | 0.796233 | 0.7035679 | 0.01101989 | 0.798987 | 0.005156908 | 0.7989878 | 0.006452616
|  |  | 6537 | 0.9878985 | 0.9990196 | 0.0004812977 | 0.996467 | 0.03395439 | 0.9965244 | 0.1762186 |  |  | 19146 | 0.9659021 | 0.9866385 | 0.001037248 | 0.9656718 | 0.00454701 | 0.9656835 | 0.004313437 |  |  | 6685 | 0.8913417 | 0.9669325 | 0.003331695 | 0.9047359 | 0.003988182 | 0.9047397 | 0.006524678 |  |  | 73680 | 0.8926228 | 0.9150489 | 0.005053504 | 0.8796884 | 0.01301867 | 0.8796908 | 0.01025281 |  |  | 385560 | 0.9062302 | 0.8678712 | 0.0137218 | 0.9143471 | 0.008743338 | 0.9143552 | 0.01357248 |  |  | 343360 | 0.8005839 | 0.7035679 | 0.01101989 | 0.7990576 | 0.005155742 | 0.7990583 | 0.006451112
|  |  | 6542 | 0.9887945 | 0.999022 | 0.0004811064 | 0.996479 | 0.03395484 | 0.9965363 | 0.1762185 |  |  | 19446 | 0.9659021 | 0.9866385 | 0.001037248 | 0.9657544 | 0.004553695 | 0.965766 | 0.00431973 |  |  | 6690 | 0.8913417 | 0.9669331 | 0.003331676 | 0.9047385 | 0.003988198 | 0.9047422 | 0.0065247 |  |  | 73980 | 0.8943043 | 0.9150489 | 0.005053504 | 0.8799721 | 0.01302828 | 0.8799745 | 0.01026115 |  |  | 385860 | 0.9039923 | 0.8678712 | 0.0137218 | 0.9144318 | 0.008741628 | 0.91444 | 0.01357094 |  |  | 343660 | 0.796233 | 0.7035679 | 0.01101989 | 0.799128 | 0.005154575 | 0.7991287 | 0.006449608
|  |  | 6547 | 0.9887945 | 0.9990244 | 0.000480917 | 0.9964909 | 0.03395529 | 0.9965481 | 0.1762185 |  |  | 19746 | 0.9659021 | 0.9866385 | 0.001037248 | 0.9658368 | 0.00456042 | 0.9658483 | 0.004326062 |  |  | 6695 | 0.8913417 | 0.9669337 | 0.003331656 | 0.904741 | 0.003988214 | 0.9047448 | 0.006524721 |  |  | 74280 | 0.8926228 | 0.9150489 | 0.005053504 | 0.8802549 | 0.01303779 | 0.8802574 | 0.01026941 |  |  | 386160 | 0.9062302 | 0.8678712 | 0.0137218 | 0.9145165 | 0.008739916 | 0.9145246 | 0.01356939 |  |  | 343960 | 0.7940576 | 0.7035679 | 0.01101989 | 0.7991984 | 0.005153409 | 0.799199 | 0.006448104
|  |  | 6552 | 0.9887945 | 0.9990267 | 0.0004807293 | 0.9965028 | 0.03395574 | 0.9965598 | 0.1762185 |  |  | 20046 | 0.967823 | 0.9866385 | 0.001037248 | 0.965919 | 0.004567182 | 0.9659303 | 0.00433243 |  |  | 6700 | 0.8913417 | 0.9669343 | 0.003331636 | 0.9047436 | 0.00398823 | 0.9047473 | 0.006524742 |  |  | 74580 | 0.8943043 | 0.9150489 | 0.005053504 | 0.880537 | 0.01304721 | 0.8805395 | 0.0102776 |  |  | 386460 | 0.9039923 | 0.8678712 | 0.0137218 | 0.914601 | 0.008738201 | 0.9146092 | 0.01356784 |  |  | 344260 | 0.8005839 | 0.7035679 | 0.01101989 | 0.7992686 | 0.005152244 | 0.7992692 | 0.006446601
|  |  | 6557 | 0.9887945 | 0.999029 | 0.0004805434 | 0.9965147 | 0.03395619 | 0.9965715 | 0.1762185 |  |  | 20346 | 0.9668626 | 0.9866385 | 0.001037248 | 0.9660009 | 0.004573981 | 0.9660121 | 0.004338833 |  |  | 6705 | 0.8913417 | 0.9669348 | 0.003331617 | 0.9047461 | 0.003988246 | 0.9047498 | 0.006524763 |  |  | 74880 | 0.8943043 | 0.9150489 | 0.005053504 | 0.8808184 | 0.01305655 | 0.8808209 | 0.01028572 |  |  | 386760 | 0.9017543 | 0.8678712 | 0.0137218 | 0.9146854 | 0.008736484 | 0.9146936 | 0.01356629 |  |  | 344560 | 0.7984085 | 0.7035679 | 0.01101989 | 0.7993387 | 0.005151078 | 0.7993393 | 0.006445098
|  |  | 6562 | 0.9896904 | 0.9990314 | 0.0004803593 | 0.9965265 | 0.03395664 | 0.9965832 | 0.1762185 |  |  | 20646 | 0.9668626 | 0.9866385 | 0.001037248 | 0.9660827 | 0.004580814 | 0.9660937 | 0.004345271 |  |  | 6710 | 0.8924207 | 0.9669354 | 0.003331598 | 0.9047487 | 0.003988262 | 0.9047524 | 0.006524784 |  |  | 75180 | 0.8943043 | 0.9150489 | 0.005053504 | 0.8810989 | 0.0130658 | 0.8811015 | 0.01029378 |  |  | 387060 | 0.9017543 | 0.8678712 | 0.0137218 | 0.9147698 | 0.008734765 | 0.9147779 | 0.01356474 |  |  | 344860 | 0.8005839 | 0.7035679 | 0.01101989 | 0.7994086 | 0.005149913 | 0.7994093 | 0.006443596
|  |  | 6567 | 0.9896904 | 0.9990337 | 0.000480177 | 0.9965383 | 0.03395708 | 0.9965948 | 0.1762185 |  |  | 20946 | 0.9668626 | 0.9866385 | 0.001037248 | 0.9661642 | 0.004587681 | 0.9661751 | 0.004351742 |  |  | 6715 | 0.8924207 | 0.966936 | 0.00333158 | 0.9047512 | 0.003988278 | 0.9047549 | 0.006524806 |  |  | 75480 | 0.8959858 | 0.9150489 | 0.005053504 | 0.8813787 | 0.01307497 | 0.8813813 | 0.01030176 |  |  | 387360 | 0.9062302 | 0.8678712 | 0.0137218 | 0.914854 | 0.008733043 | 0.9148622 | 0.01356318 |  |  | 345160 | 0.7984085 | 0.7035679 | 0.01101989 | 0.7994785 | 0.005148748 | 0.7994791 | 0.006442094
|  |  | 6572 | 0.9896904 | 0.999036 | 0.0004799964 | 0.99655 | 0.03395753 | 0.9966064 | 0.1762185 |  |  | 21246 | 0.9668626 | 0.9866385 | 0.001037248 | 0.9662455 | 0.00459458 | 0.9662563 | 0.004358245 |  |  | 6720 | 0.8913417 | 0.9669366 | 0.003331561 | 0.9047538 | 0.003988294 | 0.9047575 | 0.006524827 |  |  | 75780 | 0.8976673 | 0.9150489 | 0.005053504 | 0.8816577 | 0.01308405 | 0.8816604 | 0.01030967 |  |  | 387660 | 0.9039923 | 0.8678712 | 0.0137218 | 0.9149382 | 0.008731319 | 0.9149463 | 0.01356162 |  |  | 345460 | 0.8005839 | 0.7035679 | 0.01101989 | 0.7995482 | 0.005147584 | 0.7995488 | 0.006440592
|  |  | 6577 | 0.9887945 | 0.9990382 | 0.0004798175 | 0.9965617 | 0.03395797 | 0.996618 | 0.1762185 |  |  | 21546 | 0.9659021 | 0.9866385 | 0.001037248 | 0.9663266 | 0.00460151 | 0.9663372 | 0.004364778 |  |  | 6725 | 0.8913417 | 0.9669372 | 0.003331543 | 0.9047563 | 0.00398831 | 0.90476 | 0.006524848 |  |  | 76080 | 0.8959858 | 0.9150489 | 0.005053504 | 0.881936 | 0.01309304 | 0.8819387 | 0.01031752 |  |  | 387960 | 0.9017543 | 0.8678712 | 0.0137218 | 0.9150223 | 0.008729593 | 0.9150304 | 0.01356005 |  |  | 345760 | 0.7897067 | 0.7035679 | 0.01101989 | 0.7996178 | 0.00514642 | 0.7996184 | 0.006439091
|  |  | 6582 | 0.9887945 | 0.9990405 | 0.0004796403 | 0.9965733 | 0.03395841 | 0.9966295 | 0.1762186 |  |  | 21846 | 0.967823 | 0.9866385 | 0.001037248 | 0.9664074 | 0.004608469 | 0.966418 | 0.00437134 |  |  | 6730 | 0.8934997 | 0.9669377 | 0.003331525 | 0.9047588 | 0.003988326 | 0.9047626 | 0.006524869 |  |  | 76380 | 0.8959858 | 0.9150489 | 0.005053504 | 0.8822135 | 0.01310194 | 0.8822162 | 0.0103253 |  |  | 388260 | 0.8972784 | 0.8678712 | 0.0137218 | 0.9151062 | 0.008727864 | 0.9151144 | 0.01355849 |  |  | 346060 | 0.796233 | 0.7035679 | 0.01101989 | 0.7996873 | 0.005145256 | 0.7996879 | 0.00643759
|  |  | 6587 | 0.9896904 | 0.9990428 | 0.0004794649 | 0.9965849 | 0.03395885 | 0.996641 | 0.1762186 |  |  | 22146 | 0.967823 | 0.9866385 | 0.001037248 | 0.9664881 | 0.004615457 | 0.9664985 | 0.004377931 |  |  | 6735 | 0.8924207 | 0.9669383 | 0.003331507 | 0.9047614 | 0.003988343 | 0.9047651 | 0.006524891 |  |  | 76680 | 0.8943043 | 0.9150489 | 0.005053504 | 0.8824903 | 0.01311076 | 0.882493 | 0.010333 |  |  | 388560 | 0.9039923 | 0.8678712 | 0.0137218 | 0.9151901 | 0.008726133 | 0.9151982 | 0.01355692 |  |  | 346360 | 0.7984085 | 0.7035679 | 0.01101989 | 0.7997567 | 0.005144093 | 0.7997573 | 0.006436089
|  |  | 6592 | 0.9887945 | 0.999045 | 0.0004792911 | 0.9965965 | 0.03395929 | 0.9966524 | 0.1762186 |  |  | 22446 | 0.9687835 | 0.9866385 | 0.001037248 | 0.9665685 | 0.004622471 | 0.9665788 | 0.004384548 |  |  | 6740 | 0.8913417 | 0.9669389 | 0.003331489 | 0.9047639 | 0.003988359 | 0.9047676 | 0.006524912 |  |  | 76980 | 0.8943043 | 0.9150489 | 0.005053504 | 0.8827662 | 0.0131195 | 0.8827691 | 0.01034064 |  |  | 388860 | 0.9084681 | 0.8678712 | 0.0137218 | 0.9152739 | 0.0087244 | 0.915282 | 0.01355534 |  |  | 346660 | 0.8049348 | 0.7035679 | 0.01101989 | 0.799826 | 0.00514293 | 0.7998265 | 0.006434589
|  |  | 6597 | 0.9896904 | 0.9990472 | 0.000479119 | 0.996608 | 0.03395973 | 0.9966638 | 0.1762186 |  |  | 22746 | 0.9687835 | 0.9866385 | 0.001037248 | 0.9666488 | 0.004629511 | 0.9666589 | 0.004391191 |  |  | 6745 | 0.8913417 | 0.9669394 | 0.003331472 | 0.9047665 | 0.003988375 | 0.9047702 | 0.006524933 |  |  | 77280 | 0.8943043 | 0.9150489 | 0.005053504 | 0.8830415 | 0.01312815 | 0.8830443 | 0.01034822 |  |  | 389160 | 0.9107061 | 0.8678712 | 0.0137218 | 0.9153576 | 0.008722664 | 0.9153657 | 0.01355377 |  |  | 346960 | 0.8071103 | 0.7035679 | 0.01101989 | 0.7998951 | 0.005141767 | 0.7998957 | 0.006433089
|  |  | 6602 | 0.9896904 | 0.9990495 | 0.0004789485 | 0.9966195 | 0.03396016 | 0.9966752 | 0.1762187 |  |  | 23046 | 0.967823 | 0.9866385 | 0.001037248 | 0.9667288 | 0.004636575 | 0.9667388 | 0.004397858 |  |  | 6750 | 0.8934997 | 0.96694 | 0.003331455 | 0.904769 | 0.003988391 | 0.9047727 | 0.006524955 |  |  | 77580 | 0.8976673 | 0.9150489 | 0.005053504 | 0.883316 | 0.01313671 | 0.8833189 | 0.01035572 |  |  | 389460 | 0.9062302 | 0.8678712 | 0.0137218 | 0.9154411 | 0.008720926 | 0.9154492 | 0.01355219 |  |  | 347260 | 0.796233 | 0.7035679 | 0.01101989 | 0.7999642 | 0.005140604 | 0.7999647 | 0.006431589
|  |  | 6607 | 0.9896904 | 0.9990517 | 0.0004787797 | 0.996631 | 0.0339606 | 0.9966865 | 0.1762187 |  |  | 23346 | 0.9687835 | 0.9866385 | 0.001037248 | 0.9668086 | 0.004643663 | 0.9668185 | 0.004404549 |  |  | 6755 | 0.8934997 | 0.9669405 | 0.003331438 | 0.9047715 | 0.003988407 | 0.9047753 | 0.006524976 |  |  | 77880 | 0.8959858 | 0.9150489 | 0.005053504 | 0.8835897 | 0.01314519 | 0.8835926 | 0.01036316 |  |  | 389760 | 0.9084681 | 0.8678712 | 0.0137218 | 0.9155246 | 0.008719186 | 0.9155327 | 0.01355061 |  |  | 347560 | 0.8005839 | 0.7035679 | 0.01101989 | 0.8000331 | 0.005139443 | 0.8000336 | 0.00643009
|  |  | 6612 | 0.9887945 | 0.9990539 | 0.0004786125 | 0.9966424 | 0.03396103 | 0.9966977 | 0.1762188 |  |  | 23646 | 0.967823 | 0.9866385 | 0.001037248 | 0.9668882 | 0.004650772 | 0.9668979 | 0.004411263 |  |  | 6760 | 0.8934997 | 0.9669411 | 0.003331421 | 0.9047741 | 0.003988423 | 0.9047778 | 0.006524997 |  |  | 78180 | 0.8976673 | 0.9150489 | 0.005053504 | 0.8838627 | 0.01315359 | 0.8838657 | 0.01037052 |  |  | 390060 | 0.9017543 | 0.8678712 | 0.0137218 | 0.915608 | 0.008717444 | 0.9156161 | 0.01354903 |  |  | 347860 | 0.7918821 | 0.7035679 | 0.01101989 | 0.8001019 | 0.005138281 | 0.8001024 | 0.006428592
|  |  | 6617 | 0.9878985 | 0.999056 | 0.0004784469 | 0.9966537 | 0.03396146 | 0.996709 | 0.1762188 |  |  | 23946 | 0.9687835 | 0.9866385 | 0.001037248 | 0.9669675 | 0.004657902 | 0.9669772 | 0.004417997 |  |  | 6765 | 0.8924207 | 0.9669416 | 0.003331405 | 0.9047766 | 0.00398844 | 0.9047803 | 0.006525019 |  |  | 78480 | 0.8959858 | 0.9150489 | 0.005053504 | 0.8841349 | 0.0131619 | 0.8841379 | 0.01037782 |  |  | 390360 | 0.9062302 | 0.8678712 | 0.0137218 | 0.9156913 | 0.008715699 | 0.9156994 | 0.01354744 |  |  | 348160 | 0.7940576 | 0.7035679 | 0.01101989 | 0.8001706 | 0.00513712 | 0.8001711 | 0.006427093
|  |  | 6622 | 0.9896904 | 0.9990582 | 0.0004782829 | 0.9966651 | 0.03396189 | 0.9967202 | 0.1762189 |  |  | 24246 | 0.9687835 | 0.9866385 | 0.001037248 | 0.9670467 | 0.004665052 | 0.9670562 | 0.004424752 |  |  | 6770 | 0.8913417 | 0.9669421 | 0.003331388 | 0.9047792 | 0.003988456 | 0.9047829 | 0.00652504 |  |  | 78780 | 0.8959858 | 0.9150489 | 0.005053504 | 0.8844064 | 0.01317012 | 0.8844095 | 0.01038506 |  |  | 390660 | 0.9062302 | 0.8678712 | 0.0137218 | 0.9157745 | 0.008713952 | 0.9157826 | 0.01354585 |  |  | 348460 | 0.7984085 | 0.7035679 | 0.01101989 | 0.8002392 | 0.005135959 | 0.8002396 | 0.006425596
|  |  | 6627 | 0.9887945 | 0.9990604 | 0.0004781205 | 0.9966764 | 0.03396232 | 0.9967313 | 0.1762189 |  |  | 24546 | 0.967823 | 0.9866385 | 0.001037248 | 0.9671256 | 0.00467222 | 0.9671351 | 0.004431526 |  |  | 6775 | 0.8913417 | 0.9669427 | 0.003331372 | 0.9047817 | 0.003988472 | 0.9047854 | 0.006525061 |  |  | 79080 | 0.8959858 | 0.9150489 | 0.005053504 | 0.8846772 | 0.01317827 | 0.8846803 | 0.01039223 |  |  | 390960 | 0.9107061 | 0.8678712 | 0.0137218 | 0.9158576 | 0.008712203 | 0.9158657 | 0.01354426 |  |  | 348760 | 0.796233 | 0.7035679 | 0.01101989 | 0.8003076 | 0.005134798 | 0.8003081 | 0.006424098
|  |  | 6632 | 0.9887945 | 0.9990625 | 0.0004779596 | 0.9966876 | 0.03396275 | 0.9967424 | 0.176219 |  |  | 24846 | 0.9687835 | 0.9866385 | 0.001037248 | 0.9672044 | 0.004679406 | 0.9672137 | 0.004438318 |  |  | 6780 | 0.8934997 | 0.9669432 | 0.003331356 | 0.9047842 | 0.003988488 | 0.904788 | 0.006525083 |  |  | 79380 | 0.8959858 | 0.9150489 | 0.005053504 | 0.8849472 | 0.01318633 | 0.8849503 | 0.01039933 |  |  | 391260 | 0.9084681 | 0.8678712 | 0.0137218 | 0.9159406 | 0.008710452 | 0.9159487 | 0.01354267 |  |  | 349060 | 0.796233 | 0.7035679 | 0.01101989 | 0.800376 | 0.005133638 | 0.8003764 | 0.006422601
|  |  | 6637 | 0.9887945 | 0.9990646 | 0.0004778003 | 0.9966988 | 0.03396317 | 0.9967535 | 0.176219 |  |  | 25146 | 0.9697439 | 0.9866385 | 0.001037248 | 0.9672829 | 0.004686608 | 0.9672921 | 0.004445127 |  |  | 6785 | 0.8934997 | 0.9669437 | 0.003331341 | 0.9047868 | 0.003988505 | 0.9047905 | 0.006525104 |  |  | 79680 | 0.8976673 | 0.9150489 | 0.005053504 | 0.8852165 | 0.0131943 | 0.8852196 | 0.01040636 |  |  | 391560 | 0.9017543 | 0.8678712 | 0.0137218 | 0.9160235 | 0.008708698 | 0.9160316 | 0.01354107 |  |  | 349360 | 0.796233 | 0.7035679 | 0.01101989 | 0.8004442 | 0.005132479 | 0.8004446 | 0.006421105
|  |  | 6642 | 0.9887945 | 0.9990667 | 0.0004776426 | 0.99671 | 0.0339636 | 0.9967646 | 0.1762191 |  |  | 25446 | 0.9687835 | 0.9866385 | 0.001037248 | 0.9673613 | 0.004693826 | 0.9673703 | 0.004451952 |  |  | 6790 | 0.8924207 | 0.9669443 | 0.003331325 | 0.9047893 | 0.003988521 | 0.904793 | 0.006525126 |  |  | 79980 | 0.8959858 | 0.9150489 | 0.005053504 | 0.885485 | 0.0132022 | 0.8854882 | 0.01041333 |  |  | 391860 | 0.9039923 | 0.8678712 | 0.0137218 | 0.9161064 | 0.008706942 | 0.9161144 | 0.01353947 |  |  | 349660 | 0.8049348 | 0.7035679 | 0.01101989 | 0.8005123 | 0.00513132 | 0.8005127 | 0.006419609
|  |  | 6647 | 0.9896904 | 0.9990689 | 0.0004774863 | 0.9967212 | 0.03396402 | 0.9967756 | 0.1762192 |  |  | 25746 | 0.967823 | 0.9866385 | 0.001037248 | 0.9674394 | 0.004701058 | 0.9674483 | 0.004458793 |  |  | 6795 | 0.8913417 | 0.9669448 | 0.00333131 | 0.9047919 | 0.003988537 | 0.9047956 | 0.006525147 |  |  | 80280 | 0.8976673 | 0.9150489 | 0.005053504 | 0.8857529 | 0.01321001 | 0.8857561 | 0.01042023 |  |  | 392160 | 0.9062302 | 0.8678712 | 0.0137218 | 0.9161891 | 0.008705184 | 0.9161972 | 0.01353787 |  |  | 349960 | 0.7984085 | 0.7035679 | 0.01101989 | 0.8005803 | 0.005130161 | 0.8005807 | 0.006418114
|  |  | 6652 | 0.9887945 | 0.9990709 | 0.0004773316 | 0.9967323 | 0.03396445 | 0.9967865 | 0.1762193 |  |  | 26046 | 0.9697439 | 0.9866385 | 0.001037248 | 0.9675173 | 0.004708302 | 0.9675261 | 0.004465647 |  |  | 6800 | 0.8924207 | 0.9669453 | 0.003331295 | 0.9047944 | 0.003988554 | 0.9047981 | 0.006525168 |  |  | 80580 | 0.8993487 | 0.9150489 | 0.005053504 | 0.8860199 | 0.01321774 | 0.8860232 | 0.01042707 |  |  | 392460 | 0.9107061 | 0.8678712 | 0.0137218 | 0.9162717 | 0.008703424 | 0.9162798 | 0.01353626 |  |  | 350260 | 0.7940576 | 0.7035679 | 0.01101989 | 0.8006482 | 0.005129002 | 0.8006486 | 0.006416618
|  |  | 6657 | 0.9896904 | 0.999073 | 0.0004771783 | 0.9967433 | 0.03396487 | 0.9967975 | 0.1762193 |  |  | 26346 | 0.9697439 | 0.9866385 | 0.001037248 | 0.967595 | 0.004715559 | 0.9676037 | 0.004472515 |  |  | 6805 | 0.8902627 | 0.9669458 | 0.00333128 | 0.9047969 | 0.00398857 | 0.9048006 | 0.00652519 |  |  | 80880 | 0.8943043 | 0.9150489 | 0.005053504 | 0.8862863 | 0.01322539 | 0.8862896 | 0.01043384 |  |  | 392760 | 0.9039923 | 0.8678712 | 0.0137218 | 0.9163543 | 0.008701661 | 0.9163623 | 0.01353466 |  |  | 350560 | 0.796233 | 0.7035679 | 0.01101989 | 0.800716 | 0.005127844 | 0.8007164 | 0.006415124
|  |  | 6662 | 0.9887945 | 0.9990751 | 0.0004770265 | 0.9967543 | 0.03396529 | 0.9968084 | 0.1762194 |  |  | 26646 | 0.9697439 | 0.9866385 | 0.001037248 | 0.9676725 | 0.004722828 | 0.9676811 | 0.004479394 |  |  | 6810 | 0.8924207 | 0.9669463 | 0.003331265 | 0.9047995 | 0.003988586 | 0.9048032 | 0.006525211 |  |  | 81180 | 0.8993487 | 0.9150489 | 0.005053504 | 0.8865519 | 0.01323295 | 0.8865552 | 0.01044055 |  |  | 393060 | 0.9039923 | 0.8678712 | 0.0137218 | 0.9164367 | 0.008699897 | 0.9164448 | 0.01353305 |  |  | 350860 | 0.7897067 | 0.7035679 | 0.01101989 | 0.8007837 | 0.005126687 | 0.800784 | 0.00641363
|  |  | 6667 | 0.9887945 | 0.9990771 | 0.0004768762 | 0.9967653 | 0.0339657 | 0.9968192 | 0.1762195 |  |  | 26946 | 0.9687835 | 0.9866385 | 0.001037248 | 0.9677498 | 0.004730106 | 0.9677583 | 0.004486286 |  |  | 6815 | 0.8934997 | 0.9669468 | 0.003331251 | 0.904802 | 0.003988603 | 0.9048057 | 0.006525233 |  |  | 81480 | 0.8993487 | 0.9150489 | 0.005053504 | 0.8868168 | 0.01324044 | 0.8868202 | 0.01044719 |  |  | 393360 | 0.9017543 | 0.8678712 | 0.0137218 | 0.916519 | 0.00869813 | 0.9165271 | 0.01353143 |  |  | 351160 | 0.8005839 | 0.7035679 | 0.01101989 | 0.8008512 | 0.00512553 | 0.8008516 | 0.006412136
|  |  | 6672 | 0.9905864 | 0.9990792 | 0.0004767273 | 0.9967763 | 0.03396612 | 0.99683 | 0.1762196 |  |  | 27246 | 0.9697439 | 0.9866385 | 0.001037248 | 0.9678269 | 0.004737394 | 0.9678352 | 0.004493187 |  |  | 6820 | 0.8934997 | 0.9669473 | 0.003331236 | 0.9048045 | 0.003988619 | 0.9048082 | 0.006525254 |  |  | 81780 | 0.8993487 | 0.9150489 | 0.005053504 | 0.887081 | 0.01324784 | 0.8870844 | 0.01045377 |  |  | 393660 | 0.9017543 | 0.8678712 | 0.0137218 | 0.9166013 | 0.008696361 | 0.9166093 | 0.01352982 |  |  | 351460 | 0.8027594 | 0.7035679 | 0.01101989 | 0.8009186 | 0.005124373 | 0.800919 | 0.006410643
|  |  | 6677 | 0.9896904 | 0.9990812 | 0.0004765799 | 0.9967872 | 0.03396654 | 0.9968408 | 0.1762197 |  |  | 27546 | 0.9697439 | 0.9866385 | 0.001037248 | 0.9679038 | 0.00474469 | 0.967912 | 0.004500098 |  |  | 6825 | 0.8934997 | 0.9669479 | 0.003331222 | 0.9048071 | 0.003988635 | 0.9048108 | 0.006525276 |  |  | 82080 | 0.8993487 | 0.9150489 | 0.005053504 | 0.8873445 | 0.01325516 | 0.8873479 | 0.01046028 |  |  | 393960 | 0.9107061 | 0.8678712 | 0.0137218 | 0.9166835 | 0.00869459 | 0.9166915 | 0.0135282 |  |  | 351760 | 0.8027594 | 0.7035679 | 0.01101989 | 0.800986 | 0.005123217 | 0.8009863 | 0.006409151
|  |  | 6682 | 0.9878985 | 0.9990832 | 0.0004764339 | 0.9967981 | 0.03396695 | 0.9968515 | 0.1762198 |  |  | 27846 | 0.9697439 | 0.9866385 | 0.001037248 | 0.9679804 | 0.004751993 | 0.9679886 | 0.004507018 |  |  | 6830 | 0.8934997 | 0.9669483 | 0.003331208 | 0.9048096 | 0.003988652 | 0.9048133 | 0.006525297 |  |  | 82380 | 0.9010302 | 0.9150489 | 0.005053504 | 0.8876072 | 0.01326241 | 0.8876107 | 0.01046673 |  |  | 394260 | 0.9107061 | 0.8678712 | 0.0137218 | 0.9167655 | 0.008692817 | 0.9167736 | 0.01352658 |  |  | 352060 | 0.8005839 | 0.7035679 | 0.01101989 | 0.8010532 | 0.005122061 | 0.8010535 | 0.006407659
|  |  | 6687 | 0.9887945 | 0.9990853 | 0.0004762893 | 0.9968089 | 0.03396737 | 0.9968622 | 0.1762199 |  |  | 28146 | 0.9707044 | 0.9866385 | 0.001037248 | 0.9680569 | 0.004759302 | 0.9680649 | 0.004513946 |  |  | 6835 | 0.8913417 | 0.9669488 | 0.003331194 | 0.9048121 | 0.003988668 | 0.9048158 | 0.006525319 |  |  | 82680 | 0.8993487 | 0.9150489 | 0.005053504 | 0.8878692 | 0.01326957 | 0.8878727 | 0.01047311 |  |  | 394560 | 0.9039923 | 0.8678712 | 0.0137218 | 0.9168475 | 0.008691042 | 0.9168555 | 0.01352496 |  |  | 352360 | 0.8071103 | 0.7035679 | 0.01101989 | 0.8011203 | 0.005120906 | 0.8011206 | 0.006406167
|  |  | 6692 | 0.9887945 | 0.9990873 | 0.0004761462 | 0.9968197 | 0.03396778 | 0.9968729 | 0.17622 |  |  | 28446 | 0.9697439 | 0.9866385 | 0.001037248 | 0.9681332 | 0.004766618 | 0.9681411 | 0.004520881 |  |  | 6840 | 0.8934997 | 0.9669493 | 0.00333118 | 0.9048147 | 0.003988685 | 0.9048184 | 0.006525341 |  |  | 82980 | 0.8976673 | 0.9150489 | 0.005053504 | 0.8881305 | 0.01327665 | 0.888134 | 0.01047943 |  |  | 394860 | 0.9084681 | 0.8678712 | 0.0137218 | 0.9169294 | 0.008689264 | 0.9169374 | 0.01352333 |  |  | 352660 | 0.7984085 | 0.7035679 | 0.01101989 | 0.8011873 | 0.005119751 | 0.8011875 | 0.006404676
|  |  | 6697 | 0.9887945 | 0.9990892 | 0.0004760044 | 0.9968305 | 0.03396819 | 0.9968835 | 0.1762201 |  |  | 28746 | 0.9697439 | 0.9866385 | 0.001037248 | 0.9682093 | 0.004773938 | 0.968217 | 0.004527822 |  |  | 6845 | 0.8924207 | 0.9669498 | 0.003331167 | 0.9048172 | 0.003988701 | 0.9048209 | 0.006525362 |  |  | 83280 | 0.8976673 | 0.9150489 | 0.005053504 | 0.8883911 | 0.01328365 | 0.8883947 | 0.01048569 |  |  | 395160 | 0.9062302 | 0.8678712 | 0.0137218 | 0.9170112 | 0.008687485 | 0.9170192 | 0.0135217 |  |  | 352960 | 0.7984085 | 0.7035679 | 0.01101989 | 0.8012541 | 0.005118597 | 0.8012544 | 0.006403186
|  |  | 6702 | 0.9896904 | 0.9990912 | 0.0004758639 | 0.9968412 | 0.0339686 | 0.9968941 | 0.1762202 |  |  | 29046 | 0.9716649 | 0.9866385 | 0.001037248 | 0.9682851 | 0.004781261 | 0.9682928 | 0.004534768 |  |  | 6850 | 0.8924207 | 0.9669503 | 0.003331154 | 0.9048197 | 0.003988717 | 0.9048234 | 0.006525384 |  |  | 83580 | 0.9010302 | 0.9150489 | 0.005053504 | 0.888651 | 0.01329058 | 0.8886546 | 0.01049188 |  |  | 395460 | 0.9107061 | 0.8678712 | 0.0137218 | 0.9170928 | 0.008685703 | 0.9171009 | 0.01352007 |  |  | 353260 | 0.7918821 | 0.7035679 | 0.01101989 | 0.8013209 | 0.005117443 | 0.8013211 | 0.006401696
|  |  | 6707 | 0.9896904 | 0.9990932 | 0.0004757249 | 0.9968519 | 0.033969 | 0.9969047 | 0.1762203 |  |  | 29346 | 0.9716649 | 0.9866385 | 0.001037248 | 0.9683608 | 0.004788588 | 0.9683683 | 0.004541719 |  |  | 6855 | 0.8924207 | 0.9669508 | 0.003331141 | 0.9048223 | 0.003988734 | 0.904826 | 0.006525405 |  |  | 83880 | 0.8959858 | 0.9150489 | 0.005053504 | 0.8889102 | 0.01329742 | 0.8889138 | 0.01049801 |  |  | 395760 | 0.9062302 | 0.8678712 | 0.0137218 | 0.9171744 | 0.00868392 | 0.9171825 | 0.01351844 |  |  | 353560 | 0.7984085 | 0.7035679 | 0.01101989 | 0.8013875 | 0.005116289 | 0.8013878 | 0.006400206
|  |  | 6712 | 0.9887945 | 0.9990951 | 0.0004755872 | 0.9968625 | 0.03396941 | 0.9969152 | 0.1762205 |  |  | 29646 | 0.9716649 | 0.9866385 | 0.001037248 | 0.9684363 | 0.004795917 | 0.9684437 | 0.004548674 |  |  | 6860 | 0.8924207 | 0.9669513 | 0.003331128 | 0.9048248 | 0.00398875 | 0.9048285 | 0.006525427 |  |  | 84180 | 0.8993487 | 0.9150489 | 0.005053504 | 0.8891686 | 0.01330419 | 0.8891723 | 0.01050408 |  |  | 396060 | 0.9107061 | 0.8678712 | 0.0137218 | 0.9172559 | 0.008682134 | 0.917264 | 0.0135168 |  |  | 353860 | 0.8005839 | 0.7035679 | 0.01101989 | 0.8014541 | 0.005115136 | 0.8014543 | 0.006398718
|  |  | 6717 | 0.9887945 | 0.9990971 | 0.0004754508 | 0.9968731 | 0.03396982 | 0.9969257 | 0.1762206 |  |  | 29946 | 0.9726253 | 0.9866385 | 0.001037248 | 0.9685115 | 0.004803247 | 0.9685189 | 0.004555632 |  |  | 6865 | 0.8945787 | 0.9669517 | 0.003331115 | 0.9048273 | 0.003988767 | 0.904831 | 0.006525449 |  |  | 84480 | 0.8976673 | 0.9150489 | 0.005053504 | 0.8894264 | 0.01331088 | 0.8894301 | 0.01051008 |  |  | 396360 | 0.9062302 | 0.8678712 | 0.0137218 | 0.9173374 | 0.008680346 | 0.9173454 | 0.01351516 |  |  | 354160 | 0.8005839 | 0.7035679 | 0.01101989 | 0.8015205 | 0.005113984 | 0.8015207 | 0.006397229
|  |  | 6722 | 0.9896904 | 0.999099 | 0.0004753157 | 0.9968837 | 0.03397022 | 0.9969361 | 0.1762207 |  |  | 30246 | 0.9716649 | 0.9866385 | 0.001037248 | 0.9685866 | 0.004810578 | 0.9685938 | 0.004562592 |  |  | 6870 | 0.8934997 | 0.9669522 | 0.003331102 | 0.9048299 | 0.003988783 | 0.9048336 | 0.00652547 |  |  | 84780 | 0.8993487 | 0.9150489 | 0.005053504 | 0.8896834 | 0.01331748 | 0.8896871 | 0.01051603 |  |  | 396660 | 0.912944 | 0.8678712 | 0.0137218 | 0.9174187 | 0.008678556 | 0.9174267 | 0.01351352 |  |  | 354460 | 0.796233 | 0.7035679 | 0.01101989 | 0.8015868 | 0.005112832 | 0.801587 | 0.006395742
|  |  | 6727 | 0.9896904 | 0.9991009 | 0.000475182 | 0.9968942 | 0.03397062 | 0.9969465 | 0.1762209 |  |  | 30546 | 0.9716649 | 0.9866385 | 0.001037248 | 0.9686615 | 0.004817909 | 0.9686686 | 0.004569554 |  |  | 6875 | 0.8934997 | 0.9669527 | 0.00333109 | 0.9048324 | 0.0039888 | 0.9048361 | 0.006525492 |  |  | 85080 | 0.8976673 | 0.9150489 | 0.005053504 | 0.8899398 | 0.01332402 | 0.8899435 | 0.01052191 |  |  | 396960 | 0.9062302 | 0.8678712 | 0.0137218 | 0.9174999 | 0.008676764 | 0.9175079 | 0.01351188 |  |  | 354760 | 0.7984085 | 0.7035679 | 0.01101989 | 0.801653 | 0.00511168 | 0.8016532 | 0.006394255
|  |  | 6732 | 0.9887945 | 0.9991028 | 0.0004750495 | 0.9969047 | 0.03397102 | 0.9969569 | 0.176221 |  |  | 30846 | 0.9716649 | 0.9866385 | 0.001037248 | 0.9687361 | 0.004825238 | 0.9687431 | 0.004576517 |  |  | 6880 | 0.8934997 | 0.9669531 | 0.003331077 | 0.9048349 | 0.003988816 | 0.9048386 | 0.006525513 |  |  | 85380 | 0.8976673 | 0.9150489 | 0.005053504 | 0.8901954 | 0.01333047 | 0.8901992 | 0.01052773 |  |  | 397260 | 0.9107061 | 0.8678712 | 0.0137218 | 0.917581 | 0.00867497 | 0.917589 | 0.01351024 |  |  | 355060 | 0.796233 | 0.7035679 | 0.01101989 | 0.8017191 | 0.005110529 | 0.8017193 | 0.006392768
|  |  | 6737 | 0.9896904 | 0.9991047 | 0.0004749184 | 0.9969152 | 0.03397142 | 0.9969673 | 0.1762211 |  |  | 31146 | 0.9716649 | 0.9866385 | 0.001037248 | 0.9688106 | 0.004832566 | 0.9688175 | 0.00458348 |  |  | 6885 | 0.8924207 | 0.9669536 | 0.003331065 | 0.9048374 | 0.003988833 | 0.9048411 | 0.006525535 |  |  | 85680 | 0.8976673 | 0.9150489 | 0.005053504 | 0.8904504 | 0.01333685 | 0.8904542 | 0.01053348 |  |  | 397560 | 0.9084681 | 0.8678712 | 0.0137218 | 0.9176621 | 0.008673174 | 0.9176701 | 0.01350859 |  |  | 355360 | 0.7897067 | 0.7035679 | 0.01101989 | 0.8017851 | 0.005109379 | 0.8017853 | 0.006391282
|  |  | 6742 | 0.9896904 | 0.9991066 | 0.0004747885 | 0.9969256 | 0.03397182 | 0.9969776 | 0.1762213 |  |  | 31446 | 0.9707044 | 0.9866385 | 0.001037248 | 0.9688849 | 0.004839892 | 0.9688917 | 0.004590442 |  |  | 6890 | 0.8934997 | 0.9669541 | 0.003331053 | 0.90484 | 0.003988849 | 0.9048437 | 0.006525557 |  |  | 85980 | 0.8993487 | 0.9150489 | 0.005053504 | 0.8907046 | 0.01334315 | 0.8907085 | 0.01053918 |  |  | 397860 | 0.9039923 | 0.8678712 | 0.0137218 | 0.917743 | 0.008671376 | 0.917751 | 0.01350694 |  |  | 355660 | 0.7984085 | 0.7035679 | 0.01101989 | 0.801851 | 0.005108229 | 0.8018511 | 0.006389797
|  |  | 6747 | 0.9896904 | 0.9991085 | 0.0004746598 | 0.996936 | 0.03397222 | 0.9969878 | 0.1762214 |  |  | 31746 | 0.9716649 | 0.9866385 | 0.001037248 | 0.9689589 | 0.004847214 | 0.9689656 | 0.004597403 |  |  | 6895 | 0.8945787 | 0.9669545 | 0.003331041 | 0.9048425 | 0.003988866 | 0.9048462 | 0.006525579 |  |  | 86280 | 0.9010302 | 0.9150489 | 0.005053504 | 0.8909582 | 0.01334937 | 0.8909621 | 0.01054481 |  |  | 398160 | 0.9017543 | 0.8678712 | 0.0137218 | 0.9178239 | 0.008669576 | 0.9178319 | 0.01350528 |  |  | 355960 | 0.796233 | 0.7035679 | 0.01101989 | 0.8019167 | 0.00510708 | 0.8019169 | 0.006388312
|  |  | 6752 | 0.9887945 | 0.9991103 | 0.0004745325 | 0.9969464 | 0.03397262 | 0.9969981 | 0.1762216 |  |  | 32046 | 0.9707044 | 0.9866385 | 0.001037248 | 0.9690328 | 0.004854532 | 0.9690394 | 0.004604363 |  |  | 6900 | 0.8945787 | 0.966955 | 0.003331029 | 0.904845 | 0.003988882 | 0.9048487 | 0.0065256 |  |  | 86580 | 0.9010302 | 0.9150489 | 0.005053504 | 0.8912111 | 0.01335552 | 0.891215 | 0.01055039 |  |  | 398460 | 0.9107061 | 0.8678712 | 0.0137218 | 0.9179046 | 0.008667774 | 0.9179126 | 0.01350363 |  |  | 356260 | 0.8092857 | 0.7035679 | 0.01101989 | 0.8019824 | 0.005105931 | 0.8019825 | 0.006386828
|  |  | 6757 | 0.9887945 | 0.9991122 | 0.0004744063 | 0.9969567 | 0.03397301 | 0.9970083 | 0.1762217 |  |  | 32346 | 0.9716649 | 0.9866385 | 0.001037248 | 0.9691065 | 0.004861846 | 0.969113 | 0.00461132 |  |  | 6905 | 0.8924207 | 0.9669554 | 0.003331018 | 0.9048476 | 0.003988899 | 0.9048513 | 0.006525622 |  |  | 86880 | 0.8993487 | 0.9150489 | 0.005053504 | 0.8914632 | 0.01336159 | 0.8914672 | 0.0105559 |  |  | 398760 | 0.912944 | 0.8678712 | 0.0137218 | 0.9179853 | 0.00866597 | 0.9179933 | 0.01350197 |  |  | 356560 | 0.7918821 | 0.7035679 | 0.01101989 | 0.8020479 | 0.005104782 | 0.802048 | 0.006385345
|  |  | 6762 | 0.9896904 | 0.999114 | 0.0004742814 | 0.996967 | 0.03397341 | 0.9970184 | 0.1762219 |  |  | 32646 | 0.9716649 | 0.9866385 | 0.001037248 | 0.96918 | 0.004869154 | 0.9691863 | 0.004618273 |  |  | 6910 | 0.8956577 | 0.9669559 | 0.003331006 | 0.9048501 | 0.003988916 | 0.9048538 | 0.006525644 |  |  | 87180 | 0.8993487 | 0.9150489 | 0.005053504 | 0.8917147 | 0.01336759 | 0.8917187 | 0.01056135 |  |  | 399060 | 0.912944 | 0.8678712 | 0.0137218 | 0.9180659 | 0.008664164 | 0.9180738 | 0.01350031 |  |  | 356860 | 0.8027594 | 0.7035679 | 0.01101989 | 0.8021134 | 0.005103634 | 0.8021134 | 0.006383862
|  |  | 6767 | 0.9905864 | 0.9991159 | 0.0004741577 | 0.9969773 | 0.0339738 | 0.9970285 | 0.176222 |  |  | 32946 | 0.9726253 | 0.9866385 | 0.001037248 | 0.9692533 | 0.004876456 | 0.9692595 | 0.004625223 |  |  | 6915 | 0.8924207 | 0.9669563 | 0.003330995 | 0.9048526 | 0.003988932 | 0.9048563 | 0.006525665 |  |  | 87480 | 0.8976673 | 0.9150489 | 0.005053504 | 0.8919655356 | 0.01337351 | 0.8919695 | 0.01056674 |  |  | 399360 | 0.9174199 | 0.8678712 | 0.0137218 | 0.9181464 | 0.008662356 | 0.9181543 | 0.01349865 |  |  | 357160 | 0.8005839 | 0.7035679 | 0.01101989 | 0.8021787 | 0.005102487 | 0.8021788 | 0.00638238
|  |  | 6772 | 0.9905864 | 0.9991177 | 0.0004740353 | 0.9969875 | 0.03397419 | 0.9970386 | 0.1762222 |  |  | 33246 | 0.9716649 | 0.9866385 | 0.001037248 | 0.9693264 | 0.004883752 | 0.9693325 | 0.004632169 |  |  | 6920 | 0.8945787 | 0.9669567 | 0.003330984 | 0.9048551 | 0.003988949 | 0.9048588 | 0.006525687 |  |  | 87780 | 0.8976673 | 0.9150489 | 0.005053504 | 0.8922157 | 0.01337935 | 0.8922197 | 0.01057208 |  |  | 399660 | 0.9107061 | 0.8678712 | 0.0137218 | 0.9182268 | 0.008660546 | 0.9182347 | 0.01349698 |  |  | 357460 | 0.796233 | 0.7035679 | 0.01101989 | 0.8022439 | 0.00510134 | 0.802244 | 0.006380898
|  |  | 6777 | 0.9878985 | 0.9991195 | 0.000473914 | 0.9969977 | 0.03397458 | 0.9970487 | 0.1762224 |  |  | 33546 | 0.9726253 | 0.9866385 | 0.001037248 | 0.9693993 | 0.004891041 | 0.9694053 | 0.004639109 |  |  | 6925 | 0.8934997 | 0.9669572 | 0.003330973 | 0.9048577 | 0.003988965 | 0.9048614 | 0.006525709 |  |  | 88080 | 0.8976673 | 0.9150489 | 0.005053504 | 0.8924651 | 0.01338512 | 0.8924691 | 0.01057735 |  |  | 399960 | 0.9062302 | 0.8678712 | 0.0137218 | 0.9183071 | 0.008658734 | 0.918315 | 0.01349532 |  |  | 357760 | 0.8027594 | 0.7035679 | 0.01101989 | 0.802309 | 0.005100194 | 0.802309 | 0.006379418
|  |  | 6782 | 0.9896904 | 0.9991213 | 0.0004737939 | 0.9970078 | 0.03397497 | 0.9970587 | 0.1762225 |  |  | 33846 | 0.9735858 | 0.9866385 | 0.001037248 | 0.969472 | 0.004898321 | 0.9694779 | 0.004646044 |  |  | 6930 | 0.8934997 | 0.9669576 | 0.003330962 | 0.9048602 | 0.003988982 | 0.9048639 | 0.006525731 |  |  | 88380 | 0.8976673 | 0.9150489 | 0.005053504 | 0.8927138 | 0.01339082 | 0.8927179 | 0.01058256 |  |  | 400260 | 0.9062302 | 0.8678712 | 0.0137218 | 0.9183873 | 0.00865692 | 0.9183952 | 0.01349365 |  |  | 358060 | 0.796233 | 0.7035679 | 0.01101989 | 0.802374 | 0.005099048 | 0.802374 | 0.006377937
|  |  | 6787 | 0.9896904 | 0.9991231 | 0.0004736749 | 0.9970179 | 0.03397536 | 0.9970687 | 0.1762227 |  |  | 34146 | 0.9745462 | 0.9866385 | 0.001037248 | 0.9695445 | 0.004905593 | 0.9695503 | 0.004652973 |  |  | 6935 | 0.8924207 | 0.966958 | 0.003330951 | 0.9048627 | 0.003988999 | 0.9048664 | 0.006525753 |  |  | 88680 | 0.8976673 | 0.9150489 | 0.005053504 | 0.8929619 | 0.01339644 | 0.892966 | 0.01058772 |  |  | 400560 | 0.9107061 | 0.8678712 | 0.0137218 | 0.9184674 | 0.008655104 | 0.9184753 | 0.01349198 |  |  | 358360 | 0.7984085 | 0.7035679 | 0.01101989 | 0.8024389 | 0.005097903 | 0.8024389 | 0.006376458
|  |  | 6792 | 0.9896904 | 0.9991249 | 0.0004735571 | 0.997028 | 0.03397575 | 0.9970786 | 0.1762229 |  |  | 34446 | 0.9726253 | 0.9866385 | 0.001037248 | 0.9696168 | 0.004912857 | 0.9696226 | 0.004659895 |  |  | 6940 | 0.8934997 | 0.9669585 | 0.003330941 | 0.9048652 | 0.003989015 | 0.9048689 | 0.006525774 |  |  | 88980 | 0.9010302 | 0.9150489 | 0.005053504 | 0.8932093 | 0.01340199 | 0.8932134 | 0.01059281 |  |  | 400860 | 0.9107061 | 0.8678712 | 0.0137218 | 0.9185474 | 0.008653287 | 0.9185553 | 0.0134903 |  |  | 358660 | 0.7940576 | 0.7035679 | 0.01101989 | 0.8025037 | 0.005096758 | 0.8025037 | 0.006374979
|  |  | 6797 | 0.9887945 | 0.9991266 | 0.0004734405 | 0.9970381 | 0.03397613 | 0.9970886 | 0.1762231 |  |  | 34746 | 0.9735858 | 0.9866385 | 0.001037248 | 0.969689 | 0.00492011 | 0.9696946 | 0.00466681 |  |  | 6945 | 0.8956577 | 0.9669589 | 0.00333093 | 0.9048678 | 0.003989032 | 0.9048715 | 0.006525796 |  |  | 89280 | 0.8993487 | 0.9150489 | 0.005053504 | 0.893456 | 0.01340746 | 0.8934602 | 0.01059785 |  |  | 401160 | 0.9039923 | 0.8678712 | 0.0137218 | 0.9186273 | 0.008651467 | 0.9186353 | 0.01348862 |  |  | 358960 | 0.8005839 | 0.7035679 | 0.01101989 | 0.8025683 | 0.005095614 | 0.8025683 | 0.006373501
|  |  | 6802 | 0.9887945 | 0.9991284 | 0.000473325 | 0.9970481 | 0.03397651 | 0.9970984 | 0.1762232 |  |  | 35046 | 0.9726253 | 0.9866385 | 0.001037248 | 0.9697609 | 0.004927353 | 0.9697664 | 0.004673717 |  |  | 6950 | 0.8945787 | 0.9669593 | 0.00333092 | 0.9048703 | 0.003989049 | 0.904874 | 0.006525818 |  |  | 89580 | 0.9043932 | 0.9150489 | 0.005053504 | 0.8937021 | 0.01341286 | 0.8937063 | 0.01060283 |  |  | 401460 | 0.9107061 | 0.8678712 | 0.0137218 | 0.9187072 | 0.008649645 | 0.9187151 | 0.01348695 |  |  | 359260 | 0.7918821 | 0.7035679 | 0.01101989 | 0.8026329 | 0.005094471 | 0.8026329 | 0.006372023
|  |  | 6807 | 0.9896904 | 0.9991301 | 0.0004732107 | 0.997058 | 0.0339769 | 0.9971083 | 0.1762234 |  |  | 35346 | 0.9735858 | 0.9866385 | 0.001037248 | 0.9698326 | 0.004934586 | 0.9698381 | 0.004680615 |  |  | 6955 | 0.8934997 | 0.9669597 | 0.00333091 | 0.9048728 | 0.003989065 | 0.9048765 | 0.00652584 |  |  | 89880 | 0.9010302 | 0.9150489 | 0.005053504 | 0.8939475 | 0.01341819 | 0.8939517 | 0.01060775 |  |  | 401760 | 0.912944 | 0.8678712 | 0.0137218 | 0.9187869 | 0.008647822 | 0.9187949 | 0.01348526 |  |  | 359560 | 0.7940576 | 0.7035679 | 0.01101989 | 0.8026973 | 0.005093328 | 0.8026973 | 0.006370546
|  |  | 6812 | 0.9887945 | 0.9991319 | 0.0004730974 | 0.997068 | 0.03397728 | 0.9971181 | 0.1762236 |  |  | 35646 | 0.9726253 | 0.9866385 | 0.001037248 | 0.9699042 | 0.004941807 | 0.9699095 | 0.004687505 |  |  | 6960 | 0.8934997 | 0.9669602 | 0.0033309 | 0.9048753 | 0.003989082 | 0.904879 | 0.006525862 |  |  | 90180 | 0.9043932 | 0.9150489 | 0.005053504 | 0.8941922 | 0.01342345 | 0.8941964 | 0.01061261 |  |  | 402060 | 0.9084681 | 0.8678712 | 0.0137218 | 0.9188666 | 0.008645997 | 0.9188745 | 0.01348358 |  |  | 359860 | 0.8049348 | 0.7035679 | 0.01101989 | 0.8027617 | 0.005092186 | 0.8027616 | 0.00636907
|  |  | 6817 | 0.9887945 | 0.9991336 | 0.0004729853 | 0.9970779 | 0.03397766 | 0.9971279 | 0.1762238 |  |  | 35946 | 0.9726253 | 0.9866385 | 0.001037248 | 0.9699756 | 0.004949016 | 0.9699808 | 0.004694385 |  |  | 6965 | 0.8934997 | 0.9669606 | 0.00333089 | 0.9048779 | 0.003989099 | 0.9048816 | 0.006525884 |  |  | 90480 | 0.9043932 | 0.9150489 | 0.005053504 | 0.8944362 | 0.01342863 | 0.8944405 | 0.01061741 |  |  | 402360 | 0.9039923 | 0.8678712 | 0.0137218 | 0.9189462 | 0.008644169 | 0.9189541 | 0.0134819 |  |  | 360160 | 0.8049348 | 0.7035679 | 0.01101989 | 0.8028259 | 0.005091044 | 0.8028259 | 0.006367594
|  |  | 6822 | 0.9887945 | 0.9991353 | 0.0004728742 | 0.9970878 | 0.03397804 | 0.9971376 | 0.176224 |  |  | 36246 | 0.9726253 | 0.9866385 | 0.001037248 | 0.9700467 | 0.004956212 | 0.9700519 | 0.004701256 |  |  | 6970 | 0.8924207 | 0.966961 | 0.00333088 | 0.9048804 | 0.003989116 | 0.9048841 | 0.006525906 |  |  | 90780 | 0.9027117 | 0.9150489 | 0.005053504 | 0.8946796 | 0.01343374 | 0.8946839 | 0.01062216 |  |  | 402660 | 0.9107061 | 0.8678712 | 0.0137218 | 0.9190256 | 0.00864234 | 0.9190335 | 0.01348021 |  |  | 360460 | 0.7984085 | 0.7035679 | 0.01101989 | 0.8028901 | 0.005089903 | 0.80289 | 0.00636612
|  |  | 6827 | 0.9905864 | 0.999137 | 0.0004727643 | 0.9970976 | 0.03397842 | 0.9971474 | 0.1762242 |  |  | 36546 | 0.9735858 | 0.9866385 | 0.001037248 | 0.9701177 | 0.004963396 | 0.9701228 | 0.004708116 |  |  | 6975 | 0.8924207 | 0.9669614 | 0.00333087 | 0.9048829 | 0.003989132 | 0.9048866 | 0.006525928 |  |  | 91080 | 0.9043932 | 0.9150489 | 0.005053504 | 0.8949223 | 0.01343878 | 0.8949266 | 0.01062685 |  |  | 402960 | 0.9084681 | 0.8678712 | 0.0137218 | 0.919105 | 0.008640509 | 0.9191129 | 0.01347852 |  |  | 360760 | 0.7984085 | 0.7035679 | 0.01101989 | 0.8029541 | 0.005088762 | 0.802954 | 0.006364646
|  |  | 6832 | 0.9905864 | 0.9991387 | 0.0004726554 | 0.9971074 | 0.03397879 | 0.997157 | 0.1762244 |  |  | 36846 | 0.9726253 | 0.9866385 | 0.001037248 | 0.9701885 | 0.004970566 | 0.9701935 | 0.004714965 |  |  | 6980 | 0.8924207 | 0.9669618 | 0.003330861 | 0.9048854 | 0.003989149 | 0.9048891 | 0.006525949 |  |  | 91380 | 0.9027117 | 0.9150489 | 0.005053504 | 0.8951643 | 0.01344375 | 0.8951687 | 0.01063148 |  |  | 403260 | 0.9174199 | 0.8678712 | 0.0137218 | 0.9191843 | 0.008638676 | 0.9191922 | 0.01347682 |  |  | 361060 | 0.8005839 | 0.7035679 | 0.01101989 | 0.803018 | 0.005087622 | 0.8030179 | 0.006363172
|  |  | 6837 | 0.9896904 | 0.9991404 | 0.0004725476 | 0.9971172 | 0.03397917 | 0.9971667 | 0.1762246 |  |  | 37146 | 0.9735858 | 0.9866385 | 0.001037248 | 0.9702592 | 0.004977723 | 0.970264 | 0.004721803 |  |  | 6985 | 0.8945787 | 0.9669622 | 0.003330851 | 0.904888 | 0.003989166 | 0.9048916 | 0.006525971 |  |  | 91680 | 0.9010302 | 0.9150489 | 0.005053504 | 0.8954057 | 0.01344865 | 0.8954101 | 0.01063606 |  |  | 403560 | 0.912944 | 0.8678712 | 0.0137218 | 0.9192635 | 0.008636842 | 0.9192714 | 0.01347513 |  |  | 361360 | 0.8005839 | 0.7035679 | 0.01101989 | 0.8030818 | 0.005086483 | 0.8030817 | 0.0063617
|  |  | 6842 | 0.9896904 | 0.9991421 | 0.0004724408 | 0.9971269 | 0.03397954 | 0.9971763 | 0.1762248 |  |  | 37446 | 0.9745462 | 0.9866385 | 0.001037248 | 0.9703296 | 0.004984865 | 0.9703343 | 0.004728629 |  |  | 6990 | 0.8934997 | 0.9669626 | 0.003330842 | 0.9048905 | 0.003989183 | 0.9048942 | 0.006525993 |  |  | 91980 | 0.9027117 | 0.9150489 | 0.005053504 | 0.8956464 | 0.01345347 | 0.8956508 | 0.01064058 |  |  | 403860 | 0.9107061 | 0.8678712 | 0.0137218 | 0.9193426 | 0.008635005 | 0.9193505 | 0.01347343 |  |  | 361660 | 0.796233 | 0.7035679 | 0.01101989 | 0.8031455 | 0.005085344 | 0.8031454 | 0.006360228
|  |  | 6847 | 0.9887945 | 0.9991438 | 0.0004723351 | 0.9971366 | 0.03397992 | 0.9971859 | 0.176225 |  |  | 37746 | 0.9745462 | 0.9866385 | 0.001037248 | 0.9703998 | 0.004991992 | 0.9704045 | 0.004735443 |  |  | 6995 | 0.8934997 | 0.966963 | 0.003330833 | 0.904893 | 0.003989199 | 0.9048967 | 0.006526015 |  |  | 92280 | 0.9027117 | 0.9150489 | 0.005053504 | 0.8958865 | 0.01345823 | 0.8958909 | 0.01064504 |  |  | 404160 | 0.9107061 | 0.8678712 | 0.0137218 | 0.9194217 | 0.008633167 | 0.9194296 | 0.01347173 |  |  | 361960 | 0.796233 | 0.7035679 | 0.01101989 | 0.8032091 | 0.005084206 | 0.8032089 | 0.006358756
|  |  | 6852 | 0.9896904 | 0.9991454 | 0.0004722304 | 0.9971463 | 0.03398029 | 0.9971954 | 0.1762252 |  |  | 38046 | 0.9735858 | 0.9866385 | 0.001037248 | 0.9704699 | 0.004999103 | 0.9704744 | 0.004742244 |  |  | 7000 | 0.8934997 | 0.9669634 | 0.003330824 | 0.9048955 | 0.003989216 | 0.9048992 | 0.006526037 |  |  | 92580 | 0.8993487 | 0.9150489 | 0.005053504 | 0.8961259 | 0.01346292 | 0.8961304 | 0.01064945 |  |  | 404460 | 0.9084681 | 0.8678712 | 0.0137218 | 0.9195006 | 0.008631327 | 0.9195085 | 0.01347003 |  |  | 362260 | 0.8005839 | 0.7035679 | 0.01101989 | 0.8032726 | 0.005083069 | 0.8032724 | 0.006357286
|  |  | 6857 | 0.9896904 | 0.9991471 | 0.0004721268 | 0.9971559 | 0.03398066 | 0.9972049 | 0.1762254 |  |  | 38346 | 0.9735858 | 0.9866385 | 0.001037248 | 0.9705397 | 0.005006199 | 0.9705442 | 0.004749032 |  |  | 7005 | 0.8924207 | 0.9669638 | 0.003330815 | 0.904898 | 0.003989233 | 0.9049017 | 0.006526059 |  |  | 92880 | 0.9010302 | 0.9150489 | 0.005053504 | 0.8963647 | 0.01346753 | 0.8963691 | 0.0106538 |  |  | 404760 | 0.9107061 | 0.8678712 | 0.0137218 | 0.9195794 | 0.008629485 | 0.9195873 | 0.01346833 |  |  | 362560 | 0.8005839 | 0.7035679 | 0.01101989 | 0.803336 | 0.005081932 | 0.8033358 | 0.006355816
|  |  | 6862 | 0.9896904 | 0.9991487 | 0.0004720242 | 0.9971655 | 0.03398103 | 0.9972144 | 0.1762256 |  |  | 38646 | 0.9745462 | 0.9866385 | 0.001037248 | 0.9706094 | 0.005013279 | 0.9706138 | 0.004755807 |  |  | 7010 | 0.8924207 | 0.9669642 | 0.003330806 | 0.9049006 | 0.00398925 | 0.9049043 | 0.006526081 |  |  | 93180 | 0.9027117 | 0.9150489 | 0.005053504 | 0.8966028 | 0.01347208 | 0.8966073 | 0.01065809 |  |  | 405060 | 0.912944 | 0.8678712 | 0.0137218 | 0.9196582 | 0.008627641 | 0.9196661 | 0.01346662 |  |  | 362860 | 0.8027594 | 0.7035679 | 0.01101989 | 0.8033992 | 0.005080795 | 0.803399 | 0.006354347
|  |  | 6867 | 0.9896904 | 0.9991503 | 0.0004719225 | 0.9971751 | 0.0339814 | 0.9972239 | 0.1762259 |  |  | 38946 | 0.9745462 | 0.9866385 | 0.001037248 | 0.9706789 | 0.005020341 | 0.9706832 | 0.004762567 |  |  | 7015 | 0.8945787 | 0.9669646 | 0.003330797 | 0.9049031 | 0.003989267 | 0.9049068 | 0.006526103 |  |  | 93480 | 0.9043932 | 0.9150489 | 0.005053504 | 0.8968402 | 0.01347656 | 0.8968448 | 0.01066233 |  |  | 405360 | 0.9107061 | 0.8678712 | 0.0137218 | 0.9197369 | 0.008625795 | 0.9197447 | 0.01346492 |  |  | 363160 | 0.8092857 | 0.7035679 | 0.01101989 | 0.8034624 | 0.00507966 | 0.8034622 | 0.006352879
|  |  | 6872 | 0.9887945 | 0.999152 | 0.0004718219 | 0.9971847 | 0.03398177 | 0.9972333 | 0.1762261 |  |  | 39246 | 0.9745462 | 0.9866385 | 0.001037248 | 0.9707482 | 0.005027387 | 0.9707524 | 0.004769313 |  |  | 7020 | 0.8934997 | 0.9669649 | 0.003330789 | 0.9049056 | 0.003989283 | 0.9049093 | 0.006526125 |  |  | 93780 | 0.9027117 | 0.9150489 | 0.005053504 | 0.897077 | 0.01348096 | 0.8970816 | 0.01066652 |  |  | 405660 | 0.9039923 | 0.8678712 | 0.0137218 | 0.9198154 | 0.008623948 | 0.9198233 | 0.01346321 |  |  | 363460 | 0.8071103 | 0.7035679 | 0.01101989 | 0.8035255 | 0.005078525 | 0.8035252 | 0.006351412
|  |  | 6877 | 0.9896904 | 0.9991536 | 0.0004717223 | 0.9971942 | 0.03398213 | 0.9972427 | 0.1762263 |  |  | 39546 | 0.9745462 | 0.9866385 | 0.001037248 | 0.9708173 | 0.005034415 | 0.9708214 | 0.004776045 |  |  | 7025 | 0.8924207 | 0.9669653 | 0.00333078 | 0.9049081 | 0.0039893 | 0.9049118 | 0.006526147 |  |  | 94080 | 0.9043932 | 0.9150489 | 0.005053504 | 0.8973132 | 0.0134853 | 0.8973178 | 0.01067065 |  |  | 405960 | 0.9107061 | 0.8678712 | 0.0137218 | 0.9198939 | 0.008622098 | 0.9199018 | 0.01346149 |  |  | 363760 | 0.8027594 | 0.7035679 | 0.01101989 | 0.8035884 | 0.00507739 | 0.8035882 | 0.006349945
|  |  | 6882 | 0.9896904 | 0.9991552 | 0.0004716236 | 0.9972036 | 0.0339825 | 0.997252 | 0.1762265 |  |  | 39846 | 0.9735858 | 0.9866385 | 0.001037248 | 0.9708863 | 0.005041425 | 0.9708903 | 0.004782761 |  |  | 7030 | 0.8945787 | 0.9669657 | 0.003330772 | 0.9049106 | 0.003989317 | 0.9049143 | 0.006526169 |  |  | 94380 | 0.9027117 | 0.9150489 | 0.005053504 | 0.8975487 | 0.01348957 | 0.8975533 | 0.01067473 |  |  | 406260 | 0.915182 | 0.8678712 | 0.0137218 | 0.9199723 | 0.008620248 | 0.9199802 | 0.01345978 |  |  | 364060 | 0.796233 | 0.7035679 | 0.01101989 | 0.8036513 | 0.005076257 | 0.803651 | 0.006348479
|  |  | 6887 | 0.9896904 | 0.9991568 | 0.0004715259 | 0.9972131 | 0.03398286 | 0.9972613 | 0.1762268 |  |  | 40146 | 0.9755067 | 0.9866385 | 0.001037248 | 0.9709551 | 0.005048417 | 0.9709589 | 0.004789462 |  |  | 7035 | 0.8934997 | 0.9669661 | 0.003330763 | 0.9049132 | 0.003989334 | 0.9049168 | 0.006526191 |  |  | 94680 | 0.9010302 | 0.9150489 | 0.005053504 | 0.8977836 | 0.01349378 | 0.8977882 | 0.01067875 |  |  | 406560 | 0.912944 | 0.8678712 | 0.0137218 | 0.9200506 | 0.008618395 | 0.9200585 | 0.01345806 |  |  | 364360 | 0.7984085 | 0.7035679 | 0.01101989 | 0.803714 | 0.005075123 | 0.8037138 | 0.006347014
|  |  | 6892 | 0.9887945 | 0.9991584 | 0.0004714292 | 0.9972225 | 0.03398323 | 0.9972706 | 0.176227 |  |  | 40446 | 0.9735858 | 0.9866385 | 0.001037248 | 0.9710236 | 0.00505539 | 0.9710274 | 0.004796147 |  |  | 7040 | 0.8924207 | 0.9669665 | 0.003330755 | 0.9049157 | 0.003989351 | 0.9049194 | 0.006526214 |  |  | 94980 | 0.8993487 | 0.9150489 | 0.005053504 | 0.8980178 | 0.01349791 | 0.8980225 | 0.01068272 |  |  | 406860 | 0.912944 | 0.8678712 | 0.0137218 | 0.9201288 | 0.00861654 | 0.9201367 | 0.01345634 |  |  | 364660 | 0.8027594 | 0.7035679 | 0.01101989 | 0.8037767 | 0.005073991 | 0.8037764 | 0.00634555
|  |  | 6897 | 0.9896904 | 0.9991599 | 0.0004713334 | 0.9972319 | 0.03398359 | 0.9972799 | 0.1762272 |  |  | 40746 | 0.9735858 | 0.9866385 | 0.001037248 | 0.971092 | 0.005062344 | 0.9710957 | 0.004802816 |  |  | 7045 | 0.8934997 | 0.9669668 | 0.003330747 | 0.9049182 | 0.003989368 | 0.9049219 | 0.006526236 |  |  | 106380 | 0.9010302 | 0.9150489 | 0.005053504 | 0.9064603 | 0.01360794 | 0.9064656 | 0.0107959 |  |  | 407160 | 0.9218958 | 0.8678712 | 0.0137218 | 0.920207 | 0.008614684 | 0.9202148 | 0.01345462 |  |  | 364960 | 0.8049348 | 0.7035679 | 0.01101989 | 0.8038392 | 0.005072859 | 0.8038389 | 0.006344086
|  |  | 6902 | 0.9896904 | 0.9991615 | 0.0004712385 | 0.9972412 | 0.03398395 | 0.9972891 | 0.1762275 |  |  | 41046 | 0.9755067 | 0.9866385 | 0.001037248 | 0.9711602 | 0.005069279 | 0.9711639 | 0.004809469 |  |  | 7050 | 0.8934997 | 0.9669672 | 0.003330739 | 0.9049207 | 0.003989385 | 0.9049244 | 0.006526258 |  |  | 106680 | 0.9027117 | 0.9150489 | 0.005053504 | 0.9066708 | 0.01360968 | 0.9066762 | 0.01079795 |  |  | 407460 | 0.9084681 | 0.8678712 | 0.0137218 | 0.920285 | 0.008612826 | 0.9202928 | 0.0134529 |  |  | 365260 | 0.7984085 | 0.7035679 | 0.01101989 | 0.8039016 | 0.005071728 | 0.8039013 | 0.006342624
|  |  | 6907 | 0.9896904 | 0.999163 | 0.0004711446 | 0.9972505 | 0.03398431 | 0.9972983 | 0.1762277 |  |  | 41346 | 0.9745462 | 0.9866385 | 0.001037248 | 0.9712283 | 0.005076194 | 0.9712318 | 0.004816104 |  |  | 7055 | 0.8934997 | 0.9669676 | 0.003330731 | 0.9049232 | 0.003989402 | 0.9049269 | 0.00652628 |  |  | 106980 | 0.9027117 | 0.9150489 | 0.005053504 | 0.9068808 | 0.01361135 | 0.9068862 | 0.01079995 |  |  | 407760 | 0.912944 | 0.8678712 | 0.0137218 | 0.9203629 | 0.008610966 | 0.9203708 | 0.01345118 |  |  | 365560 | 0.8005839 | 0.7035679 | 0.01101989 | 0.803964 | 0.005070598 | 0.8039636 | 0.006341162
|  |  | 6912 | 0.9896904 | 0.9991646 | 0.0004710517 | 0.9972598 | 0.03398467 | 0.9973074 | 0.1762279 |  |  | 41646 | 0.9745462 | 0.9866385 | 0.001037248 | 0.9712961 | 0.005083088 | 0.9712996 | 0.004822722 |  |  | 7060 | 0.8934997 | 0.9669679 | 0.003330724 | 0.9049258 | 0.003989419 | 0.9049294 | 0.006526302 |  |  | 107280 | 0.9077561 | 0.9150489 | 0.005053504 | 0.9070901 | 0.01361298 | 0.9070956 | 0.01080192 |  |  | 408060 | 0.915182 | 0.8678712 | 0.0137218 | 0.9204408 | 0.008609105 | 0.9204486 | 0.01344945 |  |  | 365860 | 0.7984085 | 0.7035679 | 0.01101989 | 0.8040262 | 0.005069468 | 0.8040259 | 0.006339701
|  |  | 6917 | 0.9896904 | 0.9991661 | 0.0004709596 | 0.997269 | 0.03398502 | 0.9973165 | 0.1762282 |  |  | 41946 | 0.9755067 | 0.9866385 | 0.001037248 | 0.9713638 | 0.005089962 | 0.9713671 | 0.004829323 |  |  | 7065 | 0.8945787 | 0.9669683 | 0.003330716 | 0.9049283 | 0.003989436 | 0.904932 | 0.006526324 |  |  | 107580 | 0.9060747 | 0.9150489 | 0.005053504 | 0.907299 | 0.01361454 | 0.9073044 | 0.01080384 |  |  | 408360 | 0.915182 | 0.8678712 | 0.0137218 | 0.9205186 | 0.008607242 | 0.9205264 | 0.01344772 |  |  | 366160 | 0.8027594 | 0.7035679 | 0.01101989 | 0.8040883 | 0.005068339 | 0.804088 | 0.00633824
|  |  | 6922 | 0.9896904 | 0.9991677 | 0.0004708684 | 0.9972783 | 0.03398538 | 0.9973256 | 0.1762284 |  |  | 42246 | 0.9745462 | 0.9866385 | 0.001037248 | 0.9714313 | 0.005096815 | 0.9714346 | 0.004835905 |  |  | 7070 | 0.8945787 | 0.9669687 | 0.003330708 | 0.9049308 | 0.003989453 | 0.9049345 | 0.006526346 |  |  | 107880 | 0.9027117 | 0.9150489 | 0.005053504 | 0.9075072 | 0.01361606 | 0.9075127 | 0.01080571 |  |  | 408660 | 0.9017543 | 0.8678712 | 0.0137218 | 0.9205962 | 0.008605377 | 0.9206041 | 0.01344599 |  |  | 366460 | 0.8027594 | 0.7035679 | 0.01101989 | 0.8041503 | 0.00506721 | 0.80415 | 0.006336781
|  |  | 6927 | 0.9896904 | 0.9991692 | 0.0004707782 | 0.9972874 | 0.03398573 | 0.9973347 | 0.1762287 |  |  | 42546 | 0.9755067 | 0.9866385 | 0.001037248 | 0.9714986 | 0.005103647 | 0.9715018 | 0.00484247 |  |  | 7075 | 0.8934997 | 0.966969 | 0.003330701 | 0.9049333 | 0.00398947 | 0.904937 | 0.006526368 |  |  | 108180 | 0.9010302 | 0.9150489 | 0.005053504 | 0.9077149 | 0.01361752 | 0.9077204 | 0.01080754 |  |  | 408960 | 0.9084681 | 0.8678712 | 0.0137218 | 0.9206738 | 0.008603511 | 0.9206816 | 0.01344426 |  |  | 366760 | 0.8027594 | 0.7035679 | 0.01101989 | 0.8042122 | 0.005066082 | 0.8042119 | 0.006335322
|  |  | 6932 | 0.9896904 | 0.9991707 | 0.0004706888 | 0.9972966 | 0.03398609 | 0.9973437 | 0.1762289 |  |  | 42846 | 0.9745462 | 0.9866385 | 0.001037248 | 0.9715657 | 0.005110458 | 0.9715688 | 0.004849015 |  |  | 7080 | 0.8934997 | 0.9669694 | 0.003330693 | 0.9049358 | 0.003989486 | 0.9049395 | 0.006526391 |  |  | 108480 | 0.9027117 | 0.9150489 | 0.005053504 | 0.907922 | 0.01361892 | 0.9079275 | 0.01080933 |  |  | 409260 | 0.9084681 | 0.8678712 | 0.0137218 | 0.9207513 | 0.008601642 | 0.9207591 | 0.01344252 |  |  | 367060 | 0.8005839 | 0.7035679 | 0.01101989 | 0.804274 | 0.005064955 | 0.8042737 | 0.006333864
|  |  | 6937 | 0.9896904 | 0.9991722 | 0.0004706003 | 0.9973057 | 0.03398644 | 0.9973527 | 0.1762292 |  |  | 43146 | 0.9745462 | 0.9866385 | 0.001037248 | 0.9716327 | 0.005117247 | 0.9716357 | 0.004855543 |  |  | 7085 | 0.8934997 | 0.9669697 | 0.003330686 | 0.9049383 | 0.003989503 | 0.904942 | 0.006526413 |  |  | 108780 | 0.9060747 | 0.9150489 | 0.005053504 | 0.9081286 | 0.01362027 | 0.9081341 | 0.01081108 |  |  | 409560 | 0.9107061 | 0.8678712 | 0.0137218 | 0.9208288 | 0.008599773 | 0.9208365 | 0.01344078 |  |  | 367360 | 0.8049348 | 0.7035679 | 0.01101989 | 0.8043358 | 0.005063829 | 0.8043353 | 0.006332407
|  |  | 6942 | 0.9896904 | 0.9991737 | 0.0004705127 | 0.9973148 | 0.03398679 | 0.9973617 | 0.1762295 |  |  | 43446 | 0.9764671 | 0.9866385 | 0.001037248 | 0.9716995 | 0.005124013 | 0.9717024 | 0.004862051 |  |  | 7090 | 0.8945787 | 0.9669701 | 0.003330679 | 0.9049409 | 0.00398952 | 0.9049445 | 0.006526435 |  |  | 109080 | 0.9060747 | 0.9150489 | 0.005053504 | 0.9083345 | 0.01362157 | 0.9083401 | 0.01081278 |  |  | 409860 | 0.915182 | 0.8678712 | 0.0137218 | 0.9209061 | 0.008597901 | 0.9209139 | 0.01343905 |  |  | 367660 | 0.8027594 | 0.7035679 | 0.01101989 | 0.8043974 | 0.005062703 | 0.8043969 | 0.006330951
|  |  | 6947 | 0.9905864 | 0.9991752 | 0.0004704259 | 0.9973239 | 0.03398714 | 0.9973706 | 0.1762297 |  |  | 43746 | 0.9764671 | 0.9866385 | 0.001037248 | 0.9717661 | 0.005130757 | 0.9717689 | 0.004868539 |  |  | 7095 | 0.8934997 | 0.9669704 | 0.003330672 | 0.9049434 | 0.003989537 | 0.904947 | 0.006526457 |  |  | 109380 | 0.9027117 | 0.9150489 | 0.005053504 | 0.90854 | 0.01362281 | 0.9085455 | 0.01081444 |  |  | 410160 | 0.912944 | 0.8678712 | 0.0137218 | 0.9209833 | 0.008596028 | 0.9209911 | 0.0134373 |  |  | 367960 | 0.8027594 | 0.7035679 | 0.01101989 | 0.8044589 | 0.005061578 | 0.8044584 | 0.006329496
|  |  | 6952 | 0.9896904 | 0.9991767 | 0.00047034 | 0.9973329 | 0.03398749 | 0.9973795 | 0.17623 |  |  | 44046 | 0.9755067 | 0.9866385 | 0.001037248 | 0.9718325 | 0.005137479 | 0.9718352 | 0.004875008 |  |  | 7100 | 0.8945787 | 0.9669708 | 0.003330665 | 0.9049459 | 0.003989554 | 0.9049496 | 0.006526479 |  |  | 109680 | 0.9027117 | 0.9150489 | 0.005053504 | 0.9087448 | 0.013624 | 0.9087504 | 0.01081606 |  |  | 410460 | 0.9174199 | 0.8678712 | 0.0137218 | 0.9210605 | 0.008594153 | 0.9210682 | 0.01343556 |  |  | 368260 | 0.8092857 | 0.7035679 | 0.01101989 | 0.8045202 | 0.005060453 | 0.8045198 | 0.006328042
|  |  | 6957 | 0.9905864 | 0.9991781 | 0.000470255 | 0.9973419 | 0.03398784 | 0.9973884 | 0.1762302 |  |  | 44346 | 0.9755067 | 0.9866385 | 0.001037248 | 0.9718988 | 0.005144177 | 0.9719014 | 0.004881457 |  |  | 7105 | 0.8945787 | 0.9669711 | 0.003330658 | 0.9049484 | 0.003989572 | 0.9049521 | 0.006526502 |  |  | 109980 | 0.9060747 | 0.9150489 | 0.005053504 | 0.9089491 | 0.01362514 | 0.9089547 | 0.01081764 |  |  | 410760 | 0.9174199 | 0.8678712 | 0.0137218 | 0.9211375 | 0.008592277 | 0.9211453 | 0.01343382 |  |  | 368560 | 0.8005839 | 0.7035679 | 0.01101989 | 0.8045815 | 0.00505933 | 0.8045811 | 0.006326588
|  |  | 6962 | 0.9896904 | 0.9991796 | 0.0004701707 | 0.9973508 | 0.03398819 | 0.9973973 | 0.1762305 |  |  | 44646 | 0.9764671 | 0.9866385 | 0.001037248 | 0.9719648 | 0.005150852 | 0.9719674 | 0.004887886 |  |  | 7110 | 0.8956577 | 0.9669714 | 0.003330651 | 0.9049509 | 0.003989589 | 0.9049546 | 0.006526524 |  |  | 110280 | 0.9060747 | 0.9150489 | 0.005053504 | 0.9091529 | 0.01362623 | 0.9091584 | 0.01081917 |  |  | 411060 | 0.9062302 | 0.8678712 | 0.0137218 | 0.9212145 | 0.008590399 | 0.9212223 | 0.01343207 |  |  | 368860 | 0.7984085 | 0.7035679 | 0.01101989 | 0.8046427 | 0.005058207 | 0.8046422 | 0.006325135
|  |  | 6967 | 0.9905864 | 0.999181 | 0.0004700874 | 0.9973598 | 0.03398853 | 0.9974061 | 0.1762308 |  |  | 44946 | 0.9774276 | 0.9866385 | 0.001037248 | 0.9720307 | 0.005157504 | 0.9720332 | 0.004894294 |  |  | 7115 | 0.8956577 | 0.9669718 | 0.003330644 | 0.9049534 | 0.003989606 | 0.9049571 | 0.006526546 |  |  | 110580 | 0.9027117 | 0.9150489 | 0.005053504 | 0.9093561 | 0.01362726 | 0.9093616 | 0.01082066 |  |  | 411360 | 0.9084681 | 0.8678712 | 0.0137218 | 0.9212914 | 0.008588519 | 0.9212991 | 0.01343032 |  |  | 369160 | 0.8027594 | 0.7035679 | 0.01101989 | 0.8047038 | 0.005057085 | 0.8047033 | 0.006323684
|  |  | 6972 | 0.9887945 | 0.9991825 | 0.0004700048 | 0.9973687 | 0.03398888 | 0.9974149 | 0.176231 |  |  | 45246 | 0.9764671 | 0.9866385 | 0.001037248 | 0.9720964 | 0.005164132 | 0.9720988 | 0.004900682 |  |  | 7120 | 0.8945787 | 0.9669721 | 0.003330638 | 0.9049559 | 0.003989623 | 0.9049596 | 0.006526569 |  |  | 110880 | 0.9027117 | 0.9150489 | 0.005053504 | 0.9095587 | 0.01362824 | 0.9095643 | 0.01082211 |  |  | 411660 | 0.912944 | 0.8678712 | 0.0137218 | 0.9213682 | 0.008586637 | 0.9213759 | 0.01342857 |  |  | 369460 | 0.8027594 | 0.7035679 | 0.01101989 | 0.8047648 | 0.005055963 | 0.8047643 | 0.006322233
|  |  | 6977 | 0.9896904 | 0.9991839 | 0.0004699231 | 0.9973776 | 0.03398922 | 0.9974236 | 0.1762313 |  |  | 45546 | 0.9755067 | 0.9866385 | 0.001037248 | 0.972162 | 0.005170736 | 0.9721643 | 0.004907049 |  |  | 7125 | 0.8924207 | 0.9669724 | 0.003330631 | 0.9049585 | 0.00398964 | 0.9049621 | 0.006526591 |  |  | 111180 | 0.9043932 | 0.9150489 | 0.005053504 | 0.9097608 | 0.01362917 | 0.9097664 | 0.01082352 |  |  | 411960 | 0.9084681 | 0.8678712 | 0.0137218 | 0.9214449 | 0.008584754 | 0.9214526 | 0.01342682 |  |  | 369760 | 0.8005839 | 0.7035679 | 0.01101989 | 0.8048257 | 0.005054842 | 0.8048252 | 0.006320783
|  |  | 6982 | 0.9896904 | 0.9991853 | 0.0004698421 | 0.9973864 | 0.03398956 | 0.9974323 | 0.1762316 |  |  | 45846 | 0.9745462 | 0.9866385 | 0.001037248 | 0.9722274 | 0.005177315 | 0.9722296 | 0.004913394 |  |  | 7130 | 0.8945787 | 0.9669728 | 0.003330625 | 0.904961 | 0.003989657 | 0.9049646 | 0.006526613 |  |  | 111480 | 0.9060747 | 0.9150489 | 0.005053504 | 0.9099623 | 0.01363005 | 0.9099679 | 0.01082489 |  |  | 412260 | 0.912944 | 0.8678712 | 0.0137218 | 0.9215215 | 0.00858287 | 0.9215292 | 0.01342506 |  |  | 370060 | 0.8092857 | 0.7035679 | 0.01101989 | 0.8048865 | 0.005053722 | 0.8048859 | 0.006319333
|  |  | 6987 | 0.9887945 | 0.9991868 | 0.000469762 | 0.9973952 | 0.03398991 | 0.997441 | 0.1762319 |  |  | 46146 | 0.9764671 | 0.9866385 | 0.001037248 | 0.9722926 | 0.00518387 | 0.9722947 | 0.004919718 |  |  | 7135 | 0.8945787 | 0.9669731 | 0.003330618 | 0.9049635 | 0.003989674 | 0.9049672 | 0.006526635 |  |  | 111780 | 0.9060747 | 0.9150489 | 0.005053504 | 0.9101633 | 0.01363088 | 0.9101689 | 0.01082622 |  |  | 412560 | 0.9196579 | 0.8678712 | 0.0137218 | 0.921598 | 0.008580984 | 0.9216058 | 0.01342331 |  |  | 370360 | 0.8071103 | 0.7035679 | 0.01101989 | 0.8049471 | 0.005052603 | 0.8049466 | 0.006317885
|  |  | 6992 | 0.9905864 | 0.9991882 | 0.0004696826 | 0.997404 | 0.03399025 | 0.9974497 | 0.1762321 |  |  | 46446 | 0.9764671 | 0.9866385 | 0.001037248 | 0.9723576 | 0.005190401 | 0.9723597 | 0.004926021 |  |  | 7140 | 0.8924207 | 0.9669734 | 0.003330612 | 0.904966 | 0.003989691 | 0.9049697 | 0.006526658 |  |  | 112080 | 0.9077561 | 0.9150489 | 0.005053504 | 0.9103637 | 0.01363166 | 0.9103694 | 0.01082751 |  |  | 412860 | 0.9196579 | 0.8678712 | 0.0137218 | 0.9216745 | 0.008579096 | 0.9216822 | 0.01342155 |  |  | 370660 | 0.8071103 | 0.7035679 | 0.01101989 | 0.8050077 | 0.005051484 | 0.8050072 | 0.006316438
|  |  | 6997 | 0.9896904 | 0.9991896 | 0.0004696041 | 0.9974127 | 0.03399059 | 0.9974583 | 0.1762324 |  |  | 46746 | 0.9755067 | 0.9866385 | 0.001037248 | 0.9724224 | 0.005196906 | 0.9724244 | 0.004932301 |  |  | 7145 | 0.8945787 | 0.9669738 | 0.003330606 | 0.9049685 | 0.003989708 | 0.9049722 | 0.00652668 |  |  | 112380 | 0.9060747 | 0.9150489 | 0.005053504 | 0.9105636 | 0.01363239 | 0.9105692 | 0.01082876 |  |  | 413160 | 0.9107061 | 0.8678712 | 0.0137218 | 0.9217508 | 0.008577207 | 0.9217586 | 0.01341979 |  |  | 370960 | 0.8071103 | 0.7035679 | 0.01101989 | 0.8050682 | 0.005050366 | 0.8050676 | 0.006314991
|  |  | 7002 | 0.9887945 | 0.999191 | 0.0004695263 | 0.9974215 | 0.03399092 | 0.9974669 | 0.1762327 |  |  | 47046 | 0.9755067 | 0.9866385 | 0.001037248 | 0.9724871 | 0.005203386 | 0.972489 | 0.00493856 |  |  | 7150 | 0.8956577 | 0.9669741 | 0.0033306 | 0.904971 | 0.003989725 | 0.9049747 | 0.006526703 |  |  | 112680 | 0.9027117 | 0.9150489 | 0.005053504 | 0.9107629 | 0.01363306 | 0.9107686 | 0.01082997 |  |  | 413460 | 0.915182 | 0.8678712 | 0.0137218 | 0.9218271 | 0.008575316 | 0.9218348 | 0.01341802 |  |  | 371260 | 0.8049348 | 0.7035679 | 0.01101989 | 0.8051286 | 0.005049249 | 0.805128 | 0.006313546
|  |  | 7007 | 0.9896904 | 0.9991924 | 0.0004694493 | 0.9974302 | 0.03399126 | 0.9974755 | 0.176233 |  |  | 47346 | 0.9764671 | 0.9866385 | 0.001037248 | 0.9725516 | 0.005209841 | 0.9725535 | 0.004944796 |  |  | 7155 | 0.8934997 | 0.9669744 | 0.003330594 | 0.9049735 | 0.003989742 | 0.9049772 | 0.006526725 |  |  | 112980 | 0.9043932 | 0.9150489 | 0.005053504 | 0.9109617 | 0.01363369 | 0.9109674 | 0.01083113 |  |  | 413760 | 0.912944 | 0.8678712 | 0.0137218 | 0.9219033 | 0.008573423 | 0.921911 | 0.01341626 |  |  | 371560 | 0.8027594 | 0.7035679 | 0.01101989 | 0.8051888 | 0.005048133 | 0.8051882 | 0.006312101
|  |  | 7012 | 0.9887945 | 0.9991937 | 0.000469373 | 0.9974388 | 0.0339916 | 0.9974841 | 0.1762333 |  |  | 47646 | 0.9755067 | 0.9866385 | 0.001037248 | 0.972616 | 0.00521627 | 0.9726177 | 0.00495101 |  |  | 7160 | 0.8934997 | 0.9669747 | 0.003330588 | 0.904976 | 0.00398976 | 0.9049797 | 0.006526747 |  |  | 113280 | 0.9043932 | 0.9150489 | 0.005053504 | 0.9111599 | 0.01363427 | 0.9111657 | 0.01083226 |  |  | 414060 | 0.915182 | 0.8678712 | 0.0137218 | 0.9219794 | 0.00857153 | 0.9219871 | 0.01341449 |  |  | 371860 | 0.8071103 | 0.7035679 | 0.01101989 | 0.805249 | 0.005047017 | 0.8052484 | 0.006310657
|  |  | 7017 | 0.9896904 | 0.9991951 | 0.0004692975 | 0.9974474 | 0.03399193 | 0.9974926 | 0.1762336 |  |  | 47946 | 0.9764671 | 0.9866385 | 0.001037248 | 0.9726802 | 0.005222673 | 0.9726818 | 0.004957201 |  |  | 7165 | 0.8945787 | 0.966975 | 0.003330582 | 0.9049786 | 0.003989777 | 0.9049822 | 0.00652677 |  |  | 113580 | 0.9060747 | 0.9150489 | 0.005053504 | 0.9113576 | 0.01363479 | 0.9113634 | 0.01083335 |  |  | 414360 | 0.9084681 | 0.8678712 | 0.0137218 | 0.9220554 | 0.008569634 | 0.9220631 | 0.01341273 |  |  | 372160 | 0.8071103 | 0.7035679 | 0.01101989 | 0.8053091 | 0.005045902 | 0.8053085 | 0.006309214
|  |  | 7022 | 0.9905864 | 0.9991965 | 0.0004692228 | 0.9974561 | 0.03399227 | 0.9975011 | 0.1762339 |  |  | 48246 | 0.9764671 | 0.9866385 | 0.001037248 | 0.9727441 | 0.005229051 | 0.9727457 | 0.004963369 |  |  | 7170 | 0.8934997 | 0.9669753 | 0.003330576 | 0.9049811 | 0.003989794 | 0.9049847 | 0.006526792 |  |  | 113880 | 0.9060747 | 0.9150489 | 0.005053504 | 0.9115548 | 0.01363527 | 0.9115605 | 0.0108344 |  |  | 414660 | 0.912944 | 0.8678712 | 0.0137218 | 0.9221313 | 0.008567737 | 0.922139 | 0.01341096 |  |  | 372460 | 0.8049348 | 0.7035679 | 0.01101989 | 0.8053691 | 0.005044788 | 0.8053684 | 0.006307773
|  |  | 7027 | 0.9896904 | 0.9991978 | 0.0004691488 | 0.9974646 | 0.0339926 | 0.9975095 | 0.1762342 |  |  | 48546 | 0.9774276 | 0.9866385 | 0.001037248 | 0.972808 | 0.005235402 | 0.9728095 | 0.004969514 |  |  | 7175 | 0.8934997 | 0.9669757 | 0.00333057 | 0.9049836 | 0.003989811 | 0.9049873 | 0.006526815 |  |  | 114180 | 0.9077561 | 0.9150489 | 0.005053504 | 0.9117514 | 0.0136357 | 0.9117572 | 0.01083541 |  |  | 414960 | 0.912944 | 0.8678712 | 0.0137218 | 0.9222072 | 0.008565838 | 0.9222148 | 0.01340918 |  |  | 372760 | 0.8049348 | 0.7035679 | 0.01101989 | 0.8054289 | 0.005043674 | 0.8054283 | 0.006306332
|  |  | 7032 | 0.9896904 | 0.9991992 | 0.0004690755 | 0.9974732 | 0.03399293 | 0.9975179 | 0.1762345 |  |  | 48846 | 0.9764671 | 0.9866385 | 0.001037248 | 0.9728716 | 0.005241727 | 0.9728731 | 0.004975636 |  |  | 7180 | 0.8945787 | 0.966976 | 0.003330564 | 0.9049861 | 0.003989828 | 0.9049898 | 0.006526837 |  |  | 114480 | 0.9077561 | 0.9150489 | 0.005053504 | 0.9119475 | 0.01363609 | 0.9119533 | 0.01083638 |  |  | 415260 | 0.912944 | 0.8678712 | 0.0137218 | 0.9222829 | 0.008563938 | 0.9222906 | 0.01340741 |  |  | 373060 | 0.8049348 | 0.7035679 | 0.01101989 | 0.8054887 | 0.005042562 | 0.805488 | 0.006304892
|  |  | 7037 | 0.9905864 | 0.9992005 | 0.000469003 | 0.9974817 | 0.03399326 | 0.9975263 | 0.1762348 |  |  | 49146 | 0.9774276 | 0.9866385 | 0.001037248 | 0.9729351 | 0.005248025 | 0.9729365 | 0.004981735 |  |  | 7185 | 0.8945787 | 0.9669763 | 0.003330559 | 0.9049886 | 0.003989846 | 0.9049923 | 0.006526859 |  |  | 114780 | 0.9060747 | 0.9150489 | 0.005053504 | 0.9121431 | 0.01363642 | 0.9121489 | 0.01083732 |  |  | 415560 | 0.912944 | 0.8678712 | 0.0137218 | 0.9223586 | 0.008562037 | 0.9223662 | 0.01340564 |  |  | 373360 | 0.8005839 | 0.7035679 | 0.01101989 | 0.8055484 | 0.00504145 | 0.8055477 | 0.006303452
|  |  | 7042 | 0.9896904 | 0.9992018 | 0.0004689312 | 0.9974902 | 0.03399359 | 0.9975347 | 0.1762351 |  |  | 49446 | 0.9764671 | 0.9866385 | 0.001037248 | 0.9729984 | 0.005254296 | 0.9729997 | 0.00498781 |  |  | 7190 | 0.8913417 | 0.9669766 | 0.003330553 | 0.9049911 | 0.003989863 | 0.9049948 | 0.006526882 |  |  | 115080 | 0.9094376 | 0.9150489 | 0.005053504 | 0.9123381 | 0.01363671 | 0.9123439 | 0.01083821 |  |  | 415860 | 0.9107061 | 0.8678712 | 0.0137218 | 0.9224341 | 0.008560134 | 0.9224418 | 0.01340386 |  |  | 373660 | 0.8071103 | 0.7035679 | 0.01101989 | 0.8056079 | 0.005040339 | 0.8056072 | 0.006302014
|  |  | 7047 | 0.9896904 | 0.9992032 | 0.00046886 | 0.9974986 | 0.03399392 | 0.997543 | 0.1762354 |  |  | 49746 | 0.9783881 | 0.9866385 | 0.001037248 | 0.9730616 | 0.005260541 | 0.9730628 | 0.004993861 |  |  | 7195 | 0.8934997 | 0.9669769 | 0.003330548 | 0.9049936 | 0.00398988 | 0.9049973 | 0.006526904 |  |  | 115380 | 0.9077561 | 0.9150489 | 0.005053504 | 0.9125326 | 0.01363694 | 0.9125384 | 0.01083907 |  |  | 416160 | 0.9174199 | 0.8678712 | 0.0137218 | 0.9225096 | 0.008558229 | 0.9225173 | 0.01340208 |  |  | 373960 | 0.8092857 | 0.7035679 | 0.01101989 | 0.8056674 | 0.005039228 | 0.8056667 | 0.006300577
|  |  | 7052 | 0.9905864 | 0.9992045 | 0.0004687896 | 0.997507 | 0.03399425 | 0.9975513 | 0.1762357 |  |  | 50046 | 0.9774276 | 0.9866385 | 0.001037248 | 0.9731246 | 0.005266759 | 0.9731257 | 0.004999889 |  |  | 7200 | 0.8945787 | 0.9669772 | 0.003330542 | 0.9049961 | 0.003989897 | 0.9049998 | 0.006526927 |  |  | 115680 | 0.9077561 | 0.9150489 | 0.005053504 | 0.9127266 | 0.01363713 | 0.9127324 | 0.01083989 |  |  | 416460 | 0.9174199 | 0.8678712 | 0.0137218 | 0.922585 | 0.008556323 | 0.9225927 | 0.0134003 |  |  | 374260 | 0.8114612 | 0.7035679 | 0.01101989 | 0.8057268 | 0.005038119 | 0.8057261 | 0.006299141
|  |  | 7057 | 0.9905864 | 0.9992058 | 0.0004687199 | 0.9975154 | 0.03399458 | 0.9975596 | 0.176236 |  |  | 50346 | 0.9774276 | 0.9866385 | 0.001037248 | 0.9731874 | 0.005272949 | 0.9731884 | 0.005005892 |  |  | 7205 | 0.8945787 | 0.9669775 | 0.003330537 | 0.9049986 | 0.003989915 | 0.9050023 | 0.006526949 |  |  | 115980 | 0.9077561 | 0.9150489 | 0.005053504 | 0.91292 | 0.01363728 | 0.9129258 | 0.01084067 |  |  | 416760 | 0.912944 | 0.8678712 | 0.0137218 | 0.9226603 | 0.008554415 | 0.922668 | 0.01339852 |  |  | 374560 | 0.8049348 | 0.7035679 | 0.01101989 | 0.8057861 | 0.00503701 | 0.8057853 | 0.006297706
|  |  | 7062 | 0.9905864 | 0.9992071 | 0.0004686509 | 0.9975238 | 0.0339949 | 0.9975679 | 0.1762363 |  |  | 50646 | 0.9783881 | 0.9866385 | 0.001037248 | 0.9732501 | 0.005279112 | 0.973251 | 0.005011871 |  |  | 7210 | 0.8945787 | 0.9669778 | 0.003330532 | 0.9050012 | 0.003989932 | 0.9050048 | 0.006526972 |  |  | 116280 | 0.9077561 | 0.9150489 | 0.005053504 | 0.9131129 | 0.01363738 | 0.9131187 | 0.01084142 |  |  | 417060 | 0.912944 | 0.8678712 | 0.0137218 | 0.9227356 | 0.008552506 | 0.9227432 | 0.01339673 |  |  | 374860 | 0.8136366 | 0.7035679 | 0.01101989 | 0.8058452 | 0.005035902 | 0.8058445 | 0.006296271
|  |  | 7067 | 0.9887945 | 0.9992084 | 0.0004685826 | 0.9975322 | 0.03399523 | 0.9975761 | 0.1762366 |  |  | 50946 | 0.9774276 | 0.9866385 | 0.001037248 | 0.9733125 | 0.005285247 | 0.9733134 | 0.005017826 |  |  | 7215 | 0.8945787 | 0.9669781 | 0.003330527 | 0.9050037 | 0.003989949 | 0.9050073 | 0.006526994 |  |  | 116580 | 0.9060747 | 0.9150489 | 0.005053504 | 0.9133053 | 0.01363743 | 0.9133111 | 0.01084212 |  |  | 417360 | 0.9062302 | 0.8678712 | 0.0137218 | 0.9228107 | 0.008550596 | 0.9228184 | 0.01339495 |  |  | 375160 | 0.8114612 | 0.7035679 | 0.01101989 | 0.8059043 | 0.005034795 | 0.8059035 | 0.006294838
|  |  | 7072 | 0.9914823 | 0.9992097 | 0.0004685149 | 0.9975405 | 0.03399555 | 0.9975843 | 0.1762369 |  |  | 51246 | 0.9774276 | 0.9866385 | 0.001037248 | 0.9733749 | 0.005291355 | 0.9733757 | 0.005023756 |  |  | 7220 | 0.8934997 | 0.9669784 | 0.003330521 | 0.9050062 | 0.003989966 | 0.9050098 | 0.006527017 |  |  | 116880 | 0.9060747 | 0.9150489 | 0.005053504 | 0.9134971 | 0.01363743 | 0.9135029 | 0.01084279 |  |  | 417660 | 0.9107061 | 0.8678712 | 0.0137218 | 0.9228858 | 0.008548684 | 0.9228934 | 0.01339316 |  |  | 375460 | 0.8136366 | 0.7035679 | 0.01101989 | 0.8059633 | 0.005033688 | 0.8059625 | 0.006293406
|  |  | 7077 | 0.9896904 | 0.9992109 | 0.000468448 | 0.9975487 | 0.03399587 | 0.9975925 | 0.1762372 |  |  | 51546 | 0.9783881 | 0.9866385 | 0.001037248 | 0.973437 | 0.005297435 | 0.9734377 | 0.005029662 |  |  | 7225 | 0.8956577 | 0.9669787 | 0.003330516 | 0.9050087 | 0.003989984 | 0.9050123 | 0.00652704 |  |  | 117180 | 0.9077561 | 0.9150489 | 0.005053504 | 0.9136884 | 0.01363739 | 0.9136943 | 0.01084343 |  |  | 417960 | 0.912944 | 0.8678712 | 0.0137218 | 0.9229608 | 0.008546771 | 0.9229684 | 0.01339137 |  |  | 375760 | 0.8049348 | 0.7035679 | 0.01101989 | 0.8060221 | 0.005032582 | 0.8060213 | 0.006291974
|  |  | 7082 | 0.9905864 | 0.9992122 | 0.0004683816 | 0.997557 | 0.03399619 | 0.9976006 | 0.1762375 |  |  | 51846 | 0.9774276 | 0.9866385 | 0.001037248 | 0.973499 | 0.005303487 | 0.9734997 | 0.005035543 |  |  | 7230 | 0.8945787 | 0.9669789 | 0.003330511 | 0.9050112 | 0.003990001 | 0.9050149 | 0.006527062 |  |  | 117480 | 0.9111191 | 0.9150489 | 0.005053504 | 0.9138792 | 0.0136373 | 0.9138851 | 0.01084403 |  |  | 418260 | 0.912944 | 0.8678712 | 0.0137218 | 0.9230356 | 0.008544856 | 0.9230433 | 0.01338958 |  |  | 376060 | 0.8049348 | 0.7035679 | 0.01101989 | 0.8060809 | 0.005031477 | 0.8060801 | 0.006290544
|  |  | 7087 | 0.9896904 | 0.9992135 | 0.000468316 | 0.9975652 | 0.03399651 | 0.9976087 | 0.1762378 |  |  | 52146 | 0.9774276 | 0.9866385 | 0.001037248 | 0.9735608 | 0.005309511 | 0.9735614 | 0.005041399 |  |  | 7235 | 0.8945787 | 0.9669792 | 0.003330506 | 0.9050137 | 0.003990018 | 0.9050174 | 0.006527085 |  |  | 117780 | 0.9077561 | 0.9150489 | 0.005053504 | 0.9140695 | 0.01363717 | 0.9140754 | 0.01084459 |  |  | 418560 | 0.915182 | 0.8678712 | 0.0137218 | 0.9231104 | 0.00854294 | 0.9231181 | 0.01338779 |  |  | 376360 | 0.8092857 | 0.7035679 | 0.01101989 | 0.8061396 | 0.005030373 | 0.8061388 | 0.006289115
|  |  | 7092 | 0.9896904 | 0.9992147 | 0.000468251 | 0.9975734 | 0.03399683 | 0.9976168 | 0.1762382 |  |  | 52446 | 0.9783881 | 0.9866385 | 0.001037248 | 0.9736225 | 0.005315507 | 0.973623 | 0.00504723 |  |  | 7240 | 0.8945787 | 0.9669795 | 0.003330502 | 0.9050162 | 0.003990036 | 0.9050199 | 0.006527107 |  |  | 118080 | 0.9077561 | 0.9150489 | 0.005053504 | 0.9142593 | 0.01363699 | 0.9142652 | 0.01084511 |  |  | 418860 | 0.9196579 | 0.8678712 | 0.0137218 | 0.9231852 | 0.008541022 | 0.9231928 | 0.01338599 |  |  | 376660 | 0.8049348 | 0.7035679 | 0.01101989 | 0.8061982 | 0.00502927 | 0.8061973 | 0.006287686
|  |  | 7212 | 0.9896904 | 0.9992428 | 0.0004668712 | 0.9977619 | 0.0340042 | 0.9978026 | 0.1762463 |  |  | 52746 | 0.9783881 | 0.9866385 | 0.001037248 | 0.973684 | 0.005321474 | 0.9736844 | 0.005053036 |  |  | 7245 | 0.8956577 | 0.9669798 | 0.003330497 | 0.9050187 | 0.003990053 | 0.9050224 | 0.00652713 |  |  | 118380 | 0.9094376 | 0.9150489 | 0.005053504 | 0.9144485 | 0.01363677 | 0.9144544 | 0.0108456 |  |  | 419160 | 0.9107061 | 0.8678712 | 0.0137218 | 0.9232598 | 0.008539103 | 0.9232674 | 0.0133842 |  |  | 376960 | 0.8049348 | 0.7035679 | 0.01101989 | 0.8062567 | 0.005028168 | 0.8062558 | 0.006286259
|  |  | 7332 | 0.9905864 | 0.9992672 | 0.0004657874 | 0.9979355 | 0.03401103 | 0.9979736 | 0.1762551 |  |  | 53046 | 0.9774276 | 0.9866385 | 0.001037248 | 0.9737453 | 0.005327414 | 0.9737457 | 0.005058817 |  |  | 7250 | 0.8934997 | 0.9669801 | 0.003330492 | 0.9050212 | 0.00399007 | 0.9050249 | 0.006527153 |  |  | 118680 | 0.9111191 | 0.9150489 | 0.005053504 | 0.9146372 | 0.0136365 | 0.9146431 | 0.01084605 |  |  | 419460 | 0.9084681 | 0.8678712 | 0.0137218 | 0.9233343 | 0.008537183 | 0.9233419 | 0.0133824 |  |  | 377260 | 0.8027594 | 0.7035679 | 0.01101989 | 0.806315 | 0.005027066 | 0.8063142 | 0.006284833
|  |  | 7452 | 0.9896904 | 0.9992884 | 0.0004649371 | 0.9980952 | 0.03401735 | 0.998131 | 0.1762645 |  |  | 53346 | 0.9764671 | 0.9866385 | 0.001037248 | 0.9738065 | 0.005333324 | 0.9738068 | 0.005064572 |  |  | 7255 | 0.8945787 | 0.9669804 | 0.003330487 | 0.9050237 | 0.003990088 | 0.9050274 | 0.006527175 |  |  | 118980 | 0.9144821 | 0.9150489 | 0.005053504 | 0.9148254 | 0.01363619 | 0.9148314 | 0.01084647 |  |  | 419760 | 0.9107061 | 0.8678712 | 0.0137218 | 0.9234088 | 0.008535261 | 0.9234164 | 0.0133806 |  |  | 377560 | 0.8027594 | 0.7035679 | 0.01101989 | 0.8063733 | 0.005025965 | 0.8063725 | 0.006283407
|  |  | 7572 | 0.9896904 | 0.9993069 | 0.0004642708 | 0.9982423 | 0.0340232 | 0.9982757 | 0.1762742 |  |  | 53646 | 0.9783881 | 0.9866385 | 0.001037248 | 0.9738675 | 0.005339206 | 0.9738677 | 0.005070302 |  |  | 7260 | 0.8945787 | 0.9669806 | 0.003330483 | 0.9050262 | 0.003990105 | 0.9050299 | 0.006527198 |  |  | 119280 | 0.9128006 | 0.9150489 | 0.005053504 | 0.9150131 | 0.01363583 | 0.9150191 | 0.01084685 |  |  | 420060 | 0.915182 | 0.8678712 | 0.0137218 | 0.9234832 | 0.008533338 | 0.9234908 | 0.0133788 |  |  | 377860 | 0.8092857 | 0.7035679 | 0.01101989 | 0.8064315 | 0.005024865 | 0.8064306 | 0.006281983
|  |  | 7692 | 0.9896904 | 0.9993229 | 0.0004637492 | 0.9983778 | 0.03402862 | 0.998409 | 0.1762842 |  |  | 53946 | 0.9774276 | 0.9866385 | 0.001037248 | 0.9739283 | 0.005345059 | 0.9739285 | 0.005076007 |  |  | 7265 | 0.8934997 | 0.9669809 | 0.003330478 | 0.9050287 | 0.003990122 | 0.9050324 | 0.006527221 |  |  | 119580 | 0.9094376 | 0.9150489 | 0.005053504 | 0.9152003 | 0.01363543 | 0.9152063 | 0.0108472 |  |  | 420360 | 0.912944 | 0.8678712 | 0.0137218 | 0.9235575 | 0.008531413 | 0.923565 | 0.01337699 |  |  | 378160 | 0.8114612 | 0.7035679 | 0.01101989 | 0.8064896 | 0.005023766 | 0.8064887 | 0.00628056
|  |  | 7812 | 0.9905864 | 0.9993369 | 0.0004633413 | 0.9985025 | 0.03403363 | 0.9985316 | 0.1762942 |  |  | 54246 | 0.9774276 | 0.9866385 | 0.001037248 | 0.973989 | 0.005350884 | 0.9739891 | 0.005081685 |  |  | 7270 | 0.8945787 | 0.9669812 | 0.003330474 | 0.9050313 | 0.00399014 | 0.9050349 | 0.006527243 |  |  | 119880 | 0.9077561 | 0.9150489 | 0.005053504 | 0.915387 | 0.01363499 | 0.9153929 | 0.01084752 |  |  | 420660 | 0.915182 | 0.8678712 | 0.0137218 | 0.9236317 | 0.008529487 | 0.9236392 | 0.01337519 |  |  | 378460 | 0.8114612 | 0.7035679 | 0.01101989 | 0.8065476 | 0.005022667 | 0.8065467 | 0.006279137
|  |  | 7932 | 0.9905864 | 0.9993491 | 0.0004630227 | 0.9986173 | 0.03403827 | 0.9986444 | 0.1763042 |  |  | 54546 | 0.9774276 | 0.9866385 | 0.001037248 | 0.9740495 | 0.005356679 | 0.9740495 | 0.005087338 |  |  | 7275 | 0.8956577 | 0.9669815 | 0.003330469 | 0.9050338 | 0.003990157 | 0.9050374 | 0.006527266 |  |  | 120180 | 0.9111191 | 0.9150489 | 0.005053504 | 0.9155732 | 0.0136345 | 0.9155791 | 0.01084779 |  |  | 420960 | 0.912944 | 0.8678712 | 0.0137218 | 0.9237058 | 0.00852756 | 0.9237134 | 0.01337338 |  |  | 378760 | 0.8049348 | 0.7035679 | 0.01101989 | 0.8066055 | 0.00502157 | 0.8066046 | 0.006277716
|  |  | 8052 | 0.9905864 | 0.9993597 | 0.000462774 | 0.998723 | 0.03404256 | 0.9987482 | 0.1763141 |  |  | 54846 | 0.9783881 | 0.9866385 | 0.001037248 | 0.9741099 | 0.005362446 | 0.9741098 | 0.005092966 |  |  | 7280 | 0.8924207 | 0.9669817 | 0.003330465 | 0.9050363 | 0.003990175 | 0.9050399 | 0.006527289 |  |  | 120480 | 0.9111191 | 0.9150489 | 0.005053504 | 0.9157588 | 0.01363397 | 0.9157648 | 0.01084804 |  |  | 421260 | 0.9107061 | 0.8678712 | 0.0137218 | 0.9237798 | 0.008525631 | 0.9237874 | 0.01337157 |  |  | 379060 | 0.8092857 | 0.7035679 | 0.01101989 | 0.8066633 | 0.005020473 | 0.8066624 | 0.006276296
|  |  | 8172 | 0.9896904 | 0.9993689 | 0.0004625801 | 0.9988203 | 0.03404652 | 0.9988438 | 0.1763238 |  |  | 55146 | 0.9774276 | 0.9866385 | 0.001037248 | 0.9741701 | 0.005368183 | 0.97417 | 0.005098567 |  |  | 7285 | 0.8945787 | 0.966982 | 0.003330461 | 0.9050388 | 0.003990192 | 0.9050424 | 0.006527311 |  |  | 120780 | 0.9111191 | 0.9150489 | 0.005053504 | 0.915944 | 0.0136334 | 0.9159499 | 0.01084825 |  |  | 421560 | 0.912944 | 0.8678712 | 0.0137218 | 0.9238538 | 0.008523701 | 0.9238613 | 0.01336977 |  |  | 379360 | 0.8179875 | 0.7035679 | 0.01101989 | 0.806721 | 0.005019377 | 0.80672 | 0.006274877
|  |  | 8292 | 0.9905864 | 0.9993769 | 0.000462429 | 0.9989099 | 0.03405019 | 0.9989317 | 0.1763333 |  |  | 55446 | 0.9774276 | 0.9866385 | 0.001037248 | 0.9742302 | 0.005373892 | 0.9742299 | 0.005104142 |  |  | 7290 | 0.8945787 | 0.9669823 | 0.003330456 | 0.9050413 | 0.003990209 | 0.9050449 | 0.006527334 |  |  | 121080 | 0.9111191 | 0.9150489 | 0.005053504 | 0.9161286 | 0.01363278 | 0.9161346 | 0.01084842 |  |  | 421860 | 0.9107061 | 0.8678712 | 0.0137218 | 0.9239276 | 0.00852177 | 0.9239352 | 0.01336795 |  |  | 379660 | 0.8092857 | 0.7035679 | 0.01101989 | 0.8067786 | 0.005018282 | 0.8067776 | 0.006273458
|  |  | 8412 | 0.9905864 | 0.9993839 | 0.0004623114 | 0.9989924 | 0.03405358 | 0.9990126 | 0.1763425 |  |  | 55746 | 0.9793485 | 0.9866385 | 0.001037248 | 0.97429 | 0.005379571 | 0.9742898 | 0.005109691 |  |  | 7295 | 0.8956577 | 0.9669825 | 0.003330452 | 0.9050438 | 0.003990227 | 0.9050474 | 0.006527357 |  |  | 121380 | 0.9111191 | 0.9150489 | 0.005053504 | 0.9163127 | 0.01363212 | 0.9163187 | 0.01084856 |  |  | 422160 | 0.9084681 | 0.8678712 | 0.0137218 | 0.9240014 | 0.008519837 | 0.924009 | 0.01336614 |  |  | 379960 | 0.8071103 | 0.7035679 | 0.01101989 | 0.8068361 | 0.005017188 | 0.8068351 | 0.006272041
|  |  | 8532 | 0.9914823 | 0.9993899 | 0.0004622199 | 0.9990683 | 0.03405672 | 0.999087 | 0.1763513 |  |  | 56046 | 0.9783881 | 0.9866385 | 0.001037248 | 0.9743498 | 0.00538522 | 0.9743494 | 0.005115214 |  |  | 7300 | 0.8945787 | 0.9669828 | 0.003330448 | 0.9050463 | 0.003990244 | 0.9050499 | 0.00652738 |  |  | 121680 | 0.9111191 | 0.9150489 | 0.005053504 | 0.9164964 | 0.01363142 | 0.9165024 | 0.01084867 |  |  | 422460 | 0.9084681 | 0.8678712 | 0.0137218 | 0.9240751 | 0.008517903 | 0.9240827 | 0.01336433 |  |  | 380260 | 0.8027594 | 0.7035679 | 0.01101989 | 0.8068935 | 0.005016094 | 0.8068925 | 0.006270625
|  |  | 8652 | 0.9905864 | 0.9993952 | 0.0004621488 | 0.9991382 | 0.03405961 | 0.9991555 | 0.1763599 |  |  | 56346 | 0.9793485 | 0.9866385 | 0.001037248 | 0.9744093 | 0.005390841 | 0.9744089 | 0.005120711 |  |  | 7305 | 0.8945787 | 0.966983 | 0.003330444 | 0.9050488 | 0.003990262 | 0.9050524 | 0.006527402 |  |  | 121980 | 0.9094376 | 0.9150489 | 0.005053504 | 0.9166795 | 0.01363068 | 0.9166855 | 0.01084875 |  |  | 422760 | 0.912944 | 0.8678712 | 0.0137218 | 0.9241487 | 0.008515968 | 0.9241563 | 0.01336251 |  |  | 380560 | 0.8027594 | 0.7035679 | 0.01101989 | 0.8069509 | 0.005015002 | 0.8069498 | 0.00626921
|  |  | 8772 | 0.9905864 | 0.9993998 | 0.0004620936 | 0.9992026 | 0.03406229 | 0.9992186 | 0.176368 |  |  | 56646 | 0.9793485 | 0.9866385 | 0.001037248 | 0.9744687 | 0.005396431 | 0.9744683 | 0.005126181 |  |  | 7310 | 0.8945787 | 0.9669833 | 0.00333044 | 0.9050513 | 0.003990279 | 0.905055 | 0.006527425 |  |  | 122280 | 0.9128006 | 0.9150489 | 0.005053504 | 0.9168622 | 0.0136299 | 0.9168682 | 0.01084879 |  |  | 423060 | 0.912944 | 0.8678712 | 0.0137218 | 0.9242222 | 0.008514031 | 0.9242298 | 0.01336069 |  |  | 380860 | 0.8092857 | 0.7035679 | 0.01101989 | 0.8070081 | 0.00501391 | 0.807007 | 0.006267796
|  |  | 8892 | 0.9905864 | 0.9994038 | 0.0004620508 | 0.9992619 | 0.03406476 | 0.9992766 | 0.1763758 |  |  | 56946 | 0.9783881 | 0.9866385 | 0.001037248 | 0.974528 | 0.005401993 | 0.9745274 | 0.005131626 |  |  | 7315 | 0.8945787 | 0.9669836 | 0.003330436 | 0.9050538 | 0.003990297 | 0.9050575 | 0.006527448 |  |  | 122580 | 0.9144821 | 0.9150489 | 0.005053504 | 0.9170443 | 0.01362907 | 0.9170503 | 0.0108488 |  |  | 423360 | 0.912944 | 0.8678712 | 0.0137218 | 0.9242957 | 0.008512093 | 0.9243032 | 0.01335888 |  |  | 381160 | 0.8092857 | 0.7035679 | 0.01101989 | 0.8070652 | 0.005012819 | 0.8070642 | 0.006266384
|  |  | 9012 | 0.9914823 | 0.9994072 | 0.0004620176 | 0.9993165 | 0.03406704 | 0.99933 | 0.1763833 |  |  | 57246 | 0.9783881 | 0.9866385 | 0.001037248 | 0.9745871 | 0.005407525 | 0.9745865 | 0.005137043 |  |  | 7320 | 0.8945787 | 0.9669838 | 0.003330432 | 0.9050563 | 0.003990314 | 0.90506 | 0.006527471 |  |  | 122880 | 0.9128006 | 0.9150489 | 0.005053504 | 0.9172259 | 0.01362821 | 0.917232 | 0.01084877 |  |  | 423660 | 0.915182 | 0.8678712 | 0.0137218 | 0.9243691 | 0.008510154 | 0.9243766 | 0.01335705 |  |  | 381460 | 0.8092857 | 0.7035679 | 0.01101989 | 0.8071222 | 0.005011729 | 0.8071212 | 0.006264972
|  |  | 9132 | 0.9905864 | 0.9994103 | 0.0004619919 | 0.9993667 | 0.03406915 | 0.9993791 | 0.1763904 |  |  | 57546 | 0.9783881 | 0.9866385 | 0.001037248 | 0.974646 | 0.005413027 | 0.9746453 | 0.005142434 |  |  | 7325 | 0.8945787 | 0.9669841 | 0.003330428 | 0.9050588 | 0.003990332 | 0.9050625 | 0.006527493 |  |  | 123180 | 0.9111191 | 0.9150489 | 0.005053504 | 0.9174071 | 0.0136273 | 0.9174131 | 0.01084872 |  |  | 423960 | 0.9107061 | 0.8678712 | 0.0137218 | 0.9244423 | 0.008508213 | 0.9244498 | 0.01335523 |  |  | 381760 | 0.8005839 | 0.7035679 | 0.01101989 | 0.8071792 | 0.00501064 | 0.8071781 | 0.006263561
|  |  | 9252 | 0.9923783 | 0.9994129 | 0.0004619721 | 0.999413 | 0.03407109 | 0.9994243 | 0.1763971 |  |  | 57846 | 0.9783881 | 0.9866385 | 0.001037248 | 0.9747048 | 0.005418499 | 0.974704 | 0.005147799 |  |  | 7330 | 0.8934997 | 0.9669843 | 0.003330424 | 0.9050613 | 0.003990349 | 0.905065 | 0.006527516 |  |  | 123480 | 0.9077561 | 0.9150489 | 0.005053504 | 0.9175877 | 0.01362636 | 0.9175938 | 0.01084863 |  |  | 424260 | 0.915182 | 0.8678712 | 0.0137218 | 0.9245155 | 0.008506271 | 0.924523 | 0.01335341 |  |  | 382060 | 0.8071103 | 0.7035679 | 0.01101989 | 0.807236 | 0.005009552 | 0.8072349 | 0.006262151
|  |  | 9372 | 0.9914823 | 0.9994152 | 0.0004619567 | 0.9994556 | 0.03407289 | 0.9994659 | 0.1764034 |  |  | 58146 | 0.9793485 | 0.9866385 | 0.001037248 | 0.9747634 | 0.005423942 | 0.9747626 | 0.005153137 |  |  | 7335 | 0.8945787 | 0.9669846 | 0.003330421 | 0.9050638 | 0.003990367 | 0.9050675 | 0.006527539 |  |  | 123780 | 0.9128006 | 0.9150489 | 0.005053504 | 0.9177679 | 0.01362537 | 0.9177739 | 0.01084851 |  |  | 424560 | 0.912944 | 0.8678712 | 0.0137218 | 0.9245886 | 0.008504328 | 0.9245961 | 0.01335158 |  |  | 382360 | 0.8071103 | 0.7035679 | 0.01101989 | 0.8072928 | 0.005008464 | 0.8072917 | 0.006260743
|  |  | 9492 | 0.9914823 | 0.9994172 | 0.0004619449 | 0.9994948 | 0.03407455 | 0.9995042 | 0.1764094 |  |  | 58446 | 0.9783881 | 0.9866385 | 0.001037248 | 0.9748219 | 0.005429355 | 0.974821 | 0.005158448 |  |  | 7340 | 0.8945787 | 0.9669848 | 0.003330417 | 0.9050663 | 0.003990384 | 0.90507 | 0.006527562 |  |  | 124080 | 0.9144821 | 0.9150489 | 0.005053504 | 0.9179475 | 0.01362434 | 0.9179536 | 0.01084835 |  |  | 424860 | 0.9107061 | 0.8678712 | 0.0137218 | 0.9246617 | 0.008502384 | 0.9246692 | 0.01334976 |  |  | 382660 | 0.8005839 | 0.7035679 | 0.01101989 | 0.8073494 | 0.005007378 | 0.8073483 | 0.006259335
|  |  | 9612 | 0.9905864 | 0.9994189 | 0.0004619358 | 0.9995309 | 0.03407608 | 0.9995394 | 0.176415 |  |  | 58746 | 0.9793485 | 0.9866385 | 0.001037248 | 0.9748802 | 0.005434738 | 0.9748792 | 0.005163733 |  |  | 7345 | 0.8956577 | 0.9669851 | 0.003330413 | 0.9050688 | 0.003990402 | 0.9050725 | 0.006527585 |  |  | 124380 | 0.9128006 | 0.9150489 | 0.005053504 | 0.9181267 | 0.01362328 | 0.9181328 | 0.01084817 |  |  | 425160 | 0.9107061 | 0.8678712 | 0.0137218 | 0.9247346 | 0.008500438 | 0.9247421 | 0.01334793 |  |  | 382960 | 0.8071103 | 0.7035679 | 0.01101989 | 0.807406 | 0.005006292 | 0.8074048 | 0.006257929
|  |  | 9732 | 0.9914823 | 0.9994204 | 0.0004619288 | 0.9995642 | 0.03407749 | 0.9995718 | 0.1764203 |  |  | 59046 | 0.9793485 | 0.9866385 | 0.001037248 | 0.9749383 | 0.005440091 | 0.9749373 | 0.005168991 |  |  | 7350 | 0.8945787 | 0.9669853 | 0.00333041 | 0.9050713 | 0.003990419 | 0.905075 | 0.006527608 |  |  | 124680 | 0.9128006 | 0.9150489 | 0.005053504 | 0.9183054 | 0.01362217 | 0.9183115 | 0.01084795 |  |  | 425460 | 0.912944 | 0.8678712 | 0.0137218 | 0.9248075 | 0.008498492 | 0.9248149 | 0.0133461 |  |  | 383260 | 0.8092857 | 0.7035679 | 0.01101989 | 0.8074624 | 0.005005207 | 0.8074613 | 0.006256524
|  |  | 9852 | 0.9905864 | 0.9994217 | 0.0004619234 | 0.9995948 | 0.0340788 | 0.9996016 | 0.1764253 |  |  | 59346 | 0.9793485 | 0.9866385 | 0.001037248 | 0.9749963 | 0.005445414 | 0.9749953 | 0.005174222 |  |  | 7355 | 0.8956577 | 0.9669856 | 0.003330406 | 0.9050738 | 0.003990437 | 0.9050775 | 0.006527631 |  |  | 124980 | 0.9144821 | 0.9150489 | 0.005053504 | 0.9184836 | 0.01362102 | 0.9184897 | 0.0108477 |  |  | 425760 | 0.912944 | 0.8678712 | 0.0137218 | 0.9248802 | 0.008496543 | 0.9248877 | 0.01334427 |  |  | 383560 | 0.8114612 | 0.7035679 | 0.01101989 | 0.8075188 | 0.005004123 | 0.8075176 | 0.006255119
|  |  | 9972 | 0.9923783 | 0.9994229 | 0.0004619193 | 0.9996229 | 0.03408 | 0.9996291 | 0.1764299 |  |  | 59646 | 0.9793485 | 0.9866385 | 0.001037248 | 0.9750542 | 0.005450707 | 0.9750531 | 0.005179426 |  |  | 7360 | 0.8956577 | 0.9669858 | 0.003330402 | 0.9050763 | 0.003990455 | 0.90508 | 0.006527654 |  |  | 125280 | 0.9128006 | 0.9150489 | 0.005053504 | 0.9186613 | 0.01361984 | 0.9186674 | 0.01084743 |  |  | 426060 | 0.9084681 | 0.8678712 | 0.0137218 | 0.9249529 | 0.008494594 | 0.9249604 | 0.01334244 |  |  | 383860 | 0.8027594 | 0.7035679 | 0.01101989 | 0.8075751 | 0.00500304 | 0.8075739 | 0.006253716
|  |  | 10092 | 0.9923783 | 0.9994238 | 0.0004619162 | 0.9996489 | 0.03408111 | 0.9996543 | 0.1764343 |  |  | 59946 | 0.980309 | 0.9866385 | 0.001037248 | 0.9751119 | 0.005455971 | 0.9751107 | 0.005184604 |  |  | 7365 | 0.8956577 | 0.966986 | 0.003330399 | 0.9050788 | 0.003990472 | 0.9050825 | 0.006527677 |  |  | 125580 | 0.9144821 | 0.9150489 | 0.005053504 | 0.9188385 | 0.01361862 | 0.9188446 | 0.01084712 |  |  | 426360 | 0.915182 | 0.8678712 | 0.0137218 | 0.9250255 | 0.008492644 | 0.925033 | 0.0133406 |  |  | 384160 | 0.8092857 | 0.7035679 | 0.01101989 | 0.8076312 | 0.005001958 | 0.80763 | 0.006252314
|  |  | 10212 | 0.9923783 | 0.9994247 | 0.0004619138 | 0.9996728 | 0.03408214 | 0.9996776 | 0.1764384 |  |  | 60246 | 0.9793485 | 0.9866385 | 0.001037248 | 0.9751694 | 0.005461204 | 0.9751682 | 0.005189754 |  |  | 7370 | 0.8956577 | 0.9669863 | 0.003330396 | 0.9050813 | 0.00399049 | 0.905085 | 0.006527699 |  |  | 125880 | 0.9144821 | 0.9150489 | 0.005053504 | 0.9190152 | 0.01361736 | 0.9190213 | 0.01084677 |  |  | 426660 | 0.912944 | 0.8678712 | 0.0137218 | 0.9250981 | 0.008490692 | 0.9251055 | 0.01333877 |  |  | 384460 | 0.8092857 | 0.7035679 | 0.01101989 | 0.8076873 | 0.005000877 | 0.8076861 | 0.006250913
|  |  | 10332 | 0.9923783 | 0.9994255 | 0.000461912 | 0.9996948 | 0.03408308 | 0.999699 | 0.1764422 |  |  | 60546 | 0.9793485 | 0.9866385 | 0.001037248 | 0.9752268 | 0.005466407 | 0.9752255 | 0.005194878 |  |  | 7375 | 0.8956577 | 0.9669865 | 0.003330392 | 0.9050838 | 0.003990507 | 0.9050875 | 0.006527722 |  |  | 126180 | 0.9144821 | 0.9150489 | 0.005053504 | 0.9191915 | 0.01361606 | 0.9191976 | 0.0108464 |  |  | 426960 | 0.915182 | 0.8678712 | 0.0137218 | 0.9251705 | 0.008488739 | 0.925178 | 0.01333693 |  |  | 384760 | 0.8092857 | 0.7035679 | 0.01101989 | 0.8077433 | 0.004999796 | 0.8077421 | 0.006249514
|  |  | 10452 | 0.9914823 | 0.9994261 | 0.0004619106 | 0.999715 | 0.03408395 | 0.9997187 | 0.1764458 |  |  | 60846 | 0.980309 | 0.9866385 | 0.001037248 | 0.9752841 | 0.005471581 | 0.9752827 | 0.005199974 |  |  | 7380 | 0.8956577 | 0.9669868 | 0.003330389 | 0.9050863 | 0.003990525 | 0.90509 | 0.006527745 |  |  | 126480 | 0.9111191 | 0.9150489 | 0.005053504 | 0.9193673 | 0.01361472 | 0.9193734 | 0.010846 |  |  | 427260 | 0.9174199 | 0.8678712 | 0.0137218 | 0.9252429 | 0.008486785 | 0.9252503 | 0.01333509 |  |  | 385060 | 0.8136366 | 0.7035679 | 0.01101989 | 0.8077992 | 0.004998717 | 0.807798 | 0.006248115
|  |  | 10572 | 0.9923783 | 0.9994267 | 0.0004619095 | 0.9997337 | 0.03408475 | 0.9997368 | 0.1764491 |  |  | 61146 | 0.9793485 | 0.9866385 | 0.001037248 | 0.9753411 | 0.005476724 | 0.9753397 | 0.005205044 |  |  | 7385 | 0.8956577 | 0.966987 | 0.003330386 | 0.9050888 | 0.003990543 | 0.9050925 | 0.006527768 |  |  | 126780 | 0.9111191 | 0.9150489 | 0.005053504 | 0.9195426 | 0.01361334 | 0.9195487 | 0.01084557 |  |  | 427560 | 0.912944 | 0.8678712 | 0.0137218 | 0.9253151 | 0.00848483 | 0.9253226 | 0.01333325 |  |  | 385360 | 0.8136366 | 0.7035679 | 0.01101989 | 0.807855 | 0.004997638 | 0.8078538 | 0.006246718
|  |  | 10692 | 0.9923783 | 0.9994272 | 0.0004619088 | 0.9997508 | 0.03408549 | 0.9997535 | 0.1764522 |  |  | 61446 | 0.9783881 | 0.9866385 | 0.001037248 | 0.9753981 | 0.005481837 | 0.9753966 | 0.005210086 |  |  | 7390 | 0.8967368 | 0.9669872 | 0.003330382 | 0.9050913 | 0.00399056 | 0.905095 | 0.006527791 |  |  | 127080 | 0.9111191 | 0.9150489 | 0.005053504 | 0.9197174 | 0.01361193 | 0.9197235 | 0.01084511 |  |  | 427860 | 0.9084681 | 0.8678712 | 0.0137218 | 0.9253873 | 0.008482873 | 0.9253948 | 0.01333141 |  |  | 385660 | 0.8136366 | 0.7035679 | 0.01101989 | 0.8079107 | 0.00499656 | 0.8079094 | 0.006245321
|  |  | 10812 | 0.9923783 | 0.9994276 | 0.0004619082 | 0.9997666 | 0.03408618 | 0.9997688 | 0.1764551 |  |  | 61746 | 0.980309 | 0.9866385 | 0.001037248 | 0.9754549 | 0.00548692 | 0.9754533 | 0.005215102 |  |  | 7395 | 0.8945787 | 0.9669874 | 0.003330379 | 0.9050938 | 0.003990578 | 0.9050975 | 0.006527814 |  |  | 127380 | 0.9161636 | 0.9150489 | 0.005053504 | 0.9198917 | 0.01361048 | 0.9198979 | 0.01084462 |  |  | 428160 | 0.9084681 | 0.8678712 | 0.0137218 | 0.9254594 | 0.008480915 | 0.9254669 | 0.01332957 |  |  | 385960 | 0.8027594 | 0.7035679 | 0.01101989 | 0.8079663 | 0.004995484 | 0.807965 | 0.006243926
|  |  | 10932 | 0.9932742 | 0.999428 | 0.0004619077 | 0.9997812 | 0.03408681 | 0.9997829 | 0.1764578 |  |  | 62046 | 0.9793485 | 0.9866385 | 0.001037248 | 0.9755115 | 0.005491973 | 0.9755099 | 0.005220091 |  |  | 7400 | 0.8945787 | 0.9669877 | 0.003330376 | 0.9050963 | 0.003990596 | 0.9051 | 0.006527837 |  |  | 127680 | 0.9094376 | 0.9150489 | 0.005053504 | 0.9200656 | 0.01360899 | 0.9200717 | 0.0108441 |  |  | 428460 | 0.9084681 | 0.8678712 | 0.0137218 | 0.9255315 | 0.008478956 | 0.9255389 | 0.01332772 |  |  | 386260 | 0.8049348 | 0.7035679 | 0.01101989 | 0.8080218 | 0.004994408 | 0.8080206 | 0.006242532
|  |  | 11052 | 0.9923783 | 0.9994283 | 0.0004619074 | 0.9997946 | 0.03408739 | 0.9997959 | 0.1764603 |  |  | 62346 | 0.9793485 | 0.9866385 | 0.001037248 | 0.975568 | 0.005496996 | 0.9755663 | 0.005225052 |  |  | 7405 | 0.8956577 | 0.9669879 | 0.003330373 | 0.9050988 | 0.003990613 | 0.9051025 | 0.00652786 |  |  | 127980 | 0.9144821 | 0.9150489 | 0.005053504 | 0.920239 | 0.01360747 | 0.9202451 | 0.01084354 |  |  | 428760 | 0.9084681 | 0.8678712 | 0.0137218 | 0.9256034 | 0.008476996 | 0.9256108 | 0.01332588 |  |  | 386560 | 0.8114612 | 0.7035679 | 0.01101989 | 0.8080773 | 0.004993333 | 0.808076 | 0.006241139
|  |  | 11172 | 0.9914823 | 0.9994286 | 0.0004619072 | 0.9998069 | 0.03408792 | 0.9998079 | 0.1764626 |  |  | 62646 | 0.9812694 | 0.9866385 | 0.001037248 | 0.9756243 | 0.005501988 | 0.9756226 | 0.005229986 |  |  | 7410 | 0.8956577 | 0.9669881 | 0.00333037 | 0.9051013 | 0.003990631 | 0.905105 | 0.006527883 |  |  | 128280 | 0.9161636 | 0.9150489 | 0.005053504 | 0.9204119 | 0.01360591 | 0.920418 | 0.01084296 |  |  | 429060 | 0.912944 | 0.8678712 | 0.0137218 | 0.9256753 | 0.008475035 | 0.9256827 | 0.01332403 |  |  | 386860 | 0.8071103 | 0.7035679 | 0.01101989 | 0.8081326 | 0.004992258 | 0.8081313 | 0.006239747
|  |  | 11292 | 0.9923783 | 0.9994288 | 0.000461907 | 0.9998183 | 0.03408842 | 0.9998189 | 0.1764648 |  |  | 62946 | 0.9812694 | 0.9866385 | 0.001037248 | 0.9756805 | 0.005506951 | 0.9756787 | 0.005234894 |  |  | 7415 | 0.8945787 | 0.9669884 | 0.003330367 | 0.9051039 | 0.003990649 | 0.9051075 | 0.006527907 |  |  | 128580 | 0.917845 | 0.9150489 | 0.005053504 | 0.9205843 | 0.01360431 | 0.9205905 | 0.01084236 |  |  | 429360 | 0.912944 | 0.8678712 | 0.0137218 | 0.9257471 | 0.008473073 | 0.9257545 | 0.01332218 |  |  | 387160 | 0.8049348 | 0.7035679 | 0.01101989 | 0.8081878 | 0.004991185 | 0.8081865 | 0.006238356
|  |  | 11412 | 0.9923783 | 0.999429 | 0.0004619069 | 0.9998287 | 0.03408887 | 0.999829 | 0.1764668 |  |  | 63246 | 0.9812694 | 0.9866385 | 0.001037248 | 0.9757365 | 0.005511883 | 0.9757346 | 0.005239774 |  |  | 7420 | 0.8945787 | 0.9669886 | 0.003330364 | 0.9051064 | 0.003990666 | 0.90511 | 0.00652793 |  |  | 128880 | 0.9144821 | 0.9150489 | 0.005053504 | 0.9207563 | 0.01360268 | 0.9207625 | 0.01084172 |  |  | 429660 | 0.912944 | 0.8678712 | 0.0137218 | 0.9258188 | 0.00847111 | 0.9258262 | 0.01332033 |  |  | 387460 | 0.8071103 | 0.7035679 | 0.01101989 | 0.808243 | 0.004990113 | 0.8082417 | 0.006236967
|  |  | 11532 | 0.9923783 | 0.9994292 | 0.0004619068 | 0.9998384 | 0.03408929 | 0.9998383 | 0.1764686 |  |  | 63546 | 0.9793485 | 0.9866385 | 0.001037248 | 0.9757924 | 0.005516785 | 0.9757905 | 0.005244627 |  |  | 7425 | 0.8945787 | 0.9669888 | 0.003330361 | 0.9051089 | 0.003990684 | 0.9051125 | 0.006527953 |  |  | 129180 | 0.9144821 | 0.9150489 | 0.005053504 | 0.9209278 | 0.01360101 | 0.920934 | 0.01084105 |  |  | 429960 | 0.915182 | 0.8678712 | 0.0137218 | 0.9258904 | 0.008469145 | 0.9258978 | 0.01331848 |  |  | 387760 | 0.8071103 | 0.7035679 | 0.01101989 | 0.8082981 | 0.004989042 | 0.8082967 | 0.006235578
|  |  | 11652 | 0.9932742 | 0.9994294 | 0.0004619068 | 0.9998472 | 0.03408968 | 0.9998469 | 0.1764704 |  |  | 63846 | 0.980309 | 0.9866385 | 0.001037248 | 0.9758481 | 0.005521657 | 0.9758461 | 0.005249453 |  |  | 7430 | 0.8945787 | 0.966989 | 0.003330358 | 0.9051114 | 0.003990702 | 0.905115 | 0.006527976 |  |  | 129480 | 0.9161636 | 0.9150489 | 0.005053504 | 0.9210988 | 0.01359931 | 0.921105 | 0.01084036 |  |  | 430260 | 0.912944 | 0.8678712 | 0.0137218 | 0.9259619 | 0.008467179 | 0.9259693 | 0.01331663 |  |  | 388060 | 0.8136366 | 0.7035679 | 0.01101989 | 0.808353 | 0.004987971 | 0.8083517 | 0.006234191
|  |  | 11772 | 0.9923783 | 0.9994295 | 0.0004619067 | 0.9998554 | 0.03409003 | 0.9998547 | 0.176472 |  |  | 64146 | 0.980309 | 0.9866385 | 0.001037248 | 0.9759037 | 0.005526499 | 0.9759017 | 0.005254252 |  |  | 7435 | 0.8945787 | 0.9669892 | 0.003330355 | 0.9051139 | 0.00399072 | 0.9051175 | 0.006527999 |  |  | 129780 | 0.9161636 | 0.9150489 | 0.005053504 | 0.9212694 | 0.01359757 | 0.9212756 | 0.01083963 |  |  | 430560 | 0.9084681 | 0.8678712 | 0.0137218 | 0.9260334 | 0.008465212 | 0.9260408 | 0.01331478 |  |  | 388360 | 0.8136366 | 0.7035679 | 0.01101989 | 0.8084079 | 0.004986902 | 0.8084065 | 0.006232805
|  |  | 11892 | 0.9932742 | 0.9994297 | 0.0004619067 | 0.9998629 | 0.03409036 | 0.999862 | 0.1764734 |  |  | 64446 | 0.9793485 | 0.9866385 | 0.001037248 | 0.9759592 | 0.005531311 | 0.9759571 | 0.005259023 |  |  | 7440 | 0.8956577 | 0.9669895 | 0.003330352 | 0.9051164 | 0.003990737 | 0.90512 | 0.006528022 |  |  | 130080 | 0.917845 | 0.9150489 | 0.005053504 | 0.9214395 | 0.0135958 | 0.9214457 | 0.01083888 |  |  | 430860 | 0.9062302 | 0.8678712 | 0.0137218 | 0.9261047 | 0.008463244 | 0.9261121 | 0.01331292 |  |  | 388660 | 0.8114612 | 0.7035679 | 0.01101989 | 0.8084627 | 0.004985833 | 0.8084613 | 0.00623142
|  |  | 12012 | 0.9923783 | 0.9994298 | 0.0004619067 | 0.9998698 | 0.03409066 | 0.9998687 | 0.1764748 |  |  | 64746 | 0.9783881 | 0.9866385 | 0.001037248 | 0.9760145 | 0.005536092 | 0.9760123 | 0.005263768 |  |  | 7445 | 0.8956577 | 0.9669897 | 0.003330349 | 0.9051188 | 0.003990755 | 0.9051225 | 0.006528045 |  |  | 130380 | 0.9161636 | 0.9150489 | 0.005053504 | 0.9216091 | 0.01359399 | 0.9216153 | 0.0108381 |  |  | 431160 | 0.9107061 | 0.8678712 | 0.0137218 | 0.926176 | 0.008461275 | 0.9261834 | 0.01331106 |  |  | 388960 | 0.8223384 | 0.7035679 | 0.01101989 | 0.8085174 | 0.004984765 | 0.808516 | 0.006230037
|  |  | 12132 | 0.9923783 | 0.9994299 | 0.0004619067 | 0.9998762 | 0.03409094 | 0.9998748 | 0.1764761 |  |  | 65046 | 0.9793485 | 0.9866385 | 0.001037248 | 0.9760696 | 0.005540844 | 0.9760674 | 0.005268485 |  |  | 7450 | 0.8945787 | 0.9669899 | 0.003330346 | 0.9051213 | 0.003990773 | 0.905125 | 0.006528068 |  |  | 130680 | 0.9128006 | 0.9150489 | 0.005053504 | 0.9217783 | 0.01359214 | 0.9217845 | 0.0108373 |  |  | 431460 | 0.9084681 | 0.8678712 | 0.0137218 | 0.9262472 | 0.008459305 | 0.9262546 | 0.01330921 |  |  | 389260 | 0.8092857 | 0.7035679 | 0.01101989 | 0.808572 | 0.004983699 | 0.8085705 | 0.006228654
|  |  | 12252 | 0.9923783 | 0.9994299 | 0.0004619067 | 0.9998821 | 0.0340912 | 0.9998805 | 0.1764772 |  |  | 65346 | 0.980309 | 0.9866385 | 0.001037248 | 0.9761246 | 0.005545565 | 0.9761223 | 0.005273176 |  |  | 7455 | 0.8945787 | 0.9669901 | 0.003330344 | 0.9051238 | 0.003990791 | 0.9051275 | 0.006528091 |  |  | 130980 | 0.9161636 | 0.9150489 | 0.005053504 | 0.921947 | 0.01359027 | 0.9219532 | 0.01083646 |  |  | 431760 | 0.9084681 | 0.8678712 | 0.0137218 | 0.9263184 | 0.008457334 | 0.9263257 | 0.01330735 |  |  | 389560 | 0.8092857 | 0.7035679 | 0.01101989 | 0.8086265 | 0.004982633 | 0.808625 | 0.006227273
|  |  | 12372 | 0.9914823 | 0.99943 | 0.0004619067 | 0.9998875 | 0.03409143 | 0.9998857 | 0.1764783 |  |  | 65646 | 0.9793485 | 0.9866385 | 0.001037248 | 0.9761794 | 0.005550257 | 0.9761771 | 0.005277839 |  |  | 7460 | 0.8956577 | 0.9669903 | 0.003330341 | 0.9051263 | 0.003990808 | 0.90513 | 0.006528115 |  |  | 131280 | 0.9161636 | 0.9150489 | 0.005053504 | 0.9221153 | 0.01358835 | 0.9221215 | 0.0108356 |  |  | 432060 | 0.9107061 | 0.8678712 | 0.0137218 | 0.9263894 | 0.008455362 | 0.9263968 | 0.01330549 |  |  | 389860 | 0.8114612 | 0.7035679 | 0.01101989 | 0.8086809 | 0.004981568 | 0.8086794 | 0.006225892
|  |  | 12492 | 0.9941702 | 0.9994301 | 0.0004619067 | 0.9998924 | 0.03409165 | 0.9998905 | 0.1764793 |  |  | 65946 | 0.9793485 | 0.9866385 | 0.001037248 | 0.9762342 | 0.005554918 | 0.9762318 | 0.005282475 |  |  | 7465 | 0.8934997 | 0.9669905 | 0.003330338 | 0.9051288 | 0.003990826 | 0.9051325 | 0.006528138 |  |  | 131580 | 0.9161636 | 0.9150489 | 0.005053504 | 0.9222831 | 0.01358641 | 0.9222893 | 0.01083471 |  |  | 432360 | 0.912944 | 0.8678712 | 0.0137218 | 0.9264604 | 0.008453388 | 0.9264677 | 0.01330363 |  |  | 390160 | 0.8092857 | 0.7035679 | 0.01101989 | 0.8087352 | 0.004980504 | 0.8087338 | 0.006224513
|  |  | 12612 | 0.9932742 | 0.9994301 | 0.0004619067 | 0.999897 | 0.03409185 | 0.9998949 | 0.1764803 |  |  | 66246 | 0.980309 | 0.9866385 | 0.001037248 | 0.9762887 | 0.005559549 | 0.9762863 | 0.005287084 |  |  | 7470 | 0.8945787 | 0.9669907 | 0.003330336 | 0.9051313 | 0.003990844 | 0.905135 | 0.006528161 |  |  | 131880 | 0.9128006 | 0.9150489 | 0.005053504 | 0.9224504 | 0.01358443 | 0.9224566 | 0.0108338 |  |  | 432660 | 0.9107061 | 0.8678712 | 0.0137218 | 0.9265313 | 0.008451414 | 0.9265386 | 0.01330176 |  |  | 390460 | 0.8114612 | 0.7035679 | 0.01101989 | 0.8087894 | 0.004979441 | 0.808788 | 0.006223136
|  |  | 12732 | 0.9932742 | 0.9994302 | 0.0004619067 | 0.9999012 | 0.03409204 | 0.9998989 | 0.1764811 |  |  | 66546 | 0.980309 | 0.9866385 | 0.001037248 | 0.9763431 | 0.00556415 | 0.9763406 | 0.005291666 |  |  | 7475 | 0.8956577 | 0.9669909 | 0.003330333 | 0.9051338 | 0.003990862 | 0.9051375 | 0.006528184 |  |  | 132180 | 0.9144821 | 0.9150489 | 0.005053504 | 0.9226173 | 0.01358241 | 0.9226235 | 0.01083285 |  |  | 432960 | 0.9107061 | 0.8678712 | 0.0137218 | 0.9266021 | 0.008449438 | 0.9266094 | 0.0132999 |  |  | 390760 | 0.8092857 | 0.7035679 | 0.01101989 | 0.8088436 | 0.004978379 | 0.8088421 | 0.006221759
|  |  | 12852 | 0.9923783 | 0.9994302 | 0.0004619067 | 0.9999051 | 0.03409221 | 0.9999027 | 0.1764819 |  |  | 66846 | 0.9812694 | 0.9866385 | 0.001037248 | 0.9763974 | 0.005568721 | 0.9763949 | 0.005296221 |  |  | 7480 | 0.8967368 | 0.9669911 | 0.003330331 | 0.9051363 | 0.00399088 | 0.90514 | 0.006528207 |  |  | 132480 | 0.917845 | 0.9150489 | 0.005053504 | 0.9227837 | 0.01358037 | 0.9227899 | 0.01083188 |  |  | 433260 | 0.9107061 | 0.8678712 | 0.0137218 | 0.9266728 | 0.008447462 | 0.9266801 | 0.01329803 |  |  | 391060 | 0.8114612 | 0.7035679 | 0.01101989 | 0.8088976 | 0.004977318 | 0.8088961 | 0.006220384
|  |  | 12972 | 0.9914823 | 0.9994302 | 0.0004619067 | 0.9999087 | 0.03409236 | 0.9999061 | 0.1764826 |  |  | 67146 | 0.980309 | 0.9866385 | 0.001037248 | 0.9764515 | 0.005573262 | 0.9764489 | 0.005300748 |  |  | 7485 | 0.8967368 | 0.9669913 | 0.003330328 | 0.9051388 | 0.003990898 | 0.9051425 | 0.006528231 |  |  | 132780 | 0.9161636 | 0.9150489 | 0.005053504 | 0.9229497 | 0.01357829 | 0.9229559 | 0.01083089 |  |  | 433560 | 0.9062302 | 0.8678712 | 0.0137218 | 0.9267434 | 0.008445484 | 0.9267508 | 0.01329617 |  |  | 391360 | 0.8136366 | 0.7035679 | 0.01101989 | 0.8089516 | 0.004976258 | 0.8089501 | 0.006219009
|  |  | 13092 | 0.9923783 | 0.9994303 | 0.0004619067 | 0.999912 | 0.03409251 | 0.9999093 | 0.1764833 |  |  | 67446 | 0.980309 | 0.9866385 | 0.001037248 | 0.9765055 | 0.005577774 | 0.9765029 | 0.005305249 |  |  | 7490 | 0.8934997 | 0.9669915 | 0.003330326 | 0.9051413 | 0.003990915 | 0.905145 | 0.006528254 |  |  | 133080 | 0.921208 | 0.9150489 | 0.005053504 | 0.9231152 | 0.01357618 | 0.9231214 | 0.01082987 |  |  | 433860 | 0.9084681 | 0.8678712 | 0.0137218 | 0.926814 | 0.008443506 | 0.9268213 | 0.0132943 |  |  | 391660 | 0.8136366 | 0.7035679 | 0.01101989 | 0.8090055 | 0.004975198 | 0.8090039 | 0.006217636
|  |  | 13212 | 0.9923783 | 0.9994303 | 0.0004619068 | 0.999915 | 0.03409264 | 0.9999122 | 0.1764839 |  |  | 67746 | 0.9793485 | 0.9866385 | 0.001037248 | 0.9765594 | 0.005582255 | 0.9765567 | 0.005309723 |  |  | 7495 | 0.8956577 | 0.9669917 | 0.003330323 | 0.9051438 | 0.003990933 | 0.9051475 | 0.006528277 |  |  | 133380 | 0.9195265 | 0.9150489 | 0.005053504 | 0.9232802 | 0.01357403 | 0.9232865 | 0.01082882 |  |  | 434160 | 0.912944 | 0.8678712 | 0.0137218 | 0.9268845 | 0.008441526 | 0.9268918 | 0.01329243 |  |  | 391960 | 0.8179875 | 0.7035679 | 0.01101989 | 0.8090593 | 0.00497414 | 0.8090577 | 0.006216264
|  |  | 13332 | 0.9914823 | 0.9994303 | 0.0004619068 | 0.9999178 | 0.03409276 | 0.9999149 | 0.1764845 |  |  | 68046 | 0.9812694 | 0.9866385 | 0.001037248 | 0.9766131 | 0.005586706 | 0.9766103 | 0.00531417 |  |  | 7500 | 0.8934997 | 0.966992 | 0.003330321 | 0.9051463 | 0.003990951 | 0.90515 | 0.0065283 |  |  | 133680 | 0.9195265 | 0.9150489 | 0.005053504 | 0.9234448 | 0.01357186 | 0.9234511 | 0.01082775 |  |  | 434460 | 0.9107061 | 0.8678712 | 0.0137218 | 0.9269549 | 0.008439545 | 0.9269622 | 0.01329056 |  |  | 392260 | 0.8158121 | 0.7035679 | 0.01101989 | 0.809113 | 0.004973083 | 0.8091114 | 0.006214894
|  |  | 13452 | 0.9932742 | 0.9994303 | 0.0004619068 | 0.9999203 | 0.03409288 | 0.9999173 | 0.176485 |  |  | 68346 | 0.9822299 | 0.9866385 | 0.001037248 | 0.9766666 | 0.005591128 | 0.9766638 | 0.00531859 |  |  | 7505 | 0.8945787 | 0.9669921 | 0.003330318 | 0.9051488 | 0.003990969 | 0.9051525 | 0.006528324 |  |  | 133980 | 0.917845 | 0.9150489 | 0.005053504 | 0.923609 | 0.01356965 | 0.9236152 | 0.01082665 |  |  | 434760 | 0.9084681 | 0.8678712 | 0.0137218 | 0.9270252 | 0.008437564 | 0.9270325 | 0.01328869 |  |  | 392560 | 0.8158121 | 0.7035679 | 0.01101989 | 0.8091666 | 0.004972026 | 0.809165 | 0.006213524
|  |  | 13572 | 0.9932742 | 0.9994304 | 0.0004619068 | 0.9999227 | 0.03409298 | 0.9999196 | 0.1764855 |  |  | 68646 | 0.9812694 | 0.9866385 | 0.001037248 | 0.97672 | 0.005595519 | 0.9767172 | 0.005322983 |  |  | 7510 | 0.8956577 | 0.9669923 | 0.003330316 | 0.9051513 | 0.003990987 | 0.905155 | 0.006528347 |  |  | 134280 | 0.917845 | 0.9150489 | 0.005053504 | 0.9237727 | 0.01356741 | 0.9237789 | 0.01082552 |  |  | 435060 | 0.9062302 | 0.8678712 | 0.0137218 | 0.9270954 | 0.008435581 | 0.9271027 | 0.01328681 |  |  | 392860 | 0.8158121 | 0.7035679 | 0.01101989 | 0.8092201 | 0.004970971 | 0.8092185 | 0.006212156
|  |  | 13692 | 0.9941702 | 0.9994304 | 0.0004619068 | 0.9999249 | 0.03409308 | 0.9999217 | 0.176486 |  |  | 68946 | 0.980309 | 0.9866385 | 0.001037248 | 0.9767733 | 0.005599881 | 0.9767704 | 0.005327349 |  |  | 7515 | 0.8956577 | 0.9669925 | 0.003330314 | 0.9051538 | 0.003991005 | 0.9051575 | 0.00652837 |  |  | 134580 | 0.917845 | 0.9150489 | 0.005053504 | 0.923936 | 0.01356513 | 0.9239422 | 0.01082437 |  |  | 435360 | 0.9084681 | 0.8678712 | 0.0137218 | 0.9271656 | 0.008433597 | 0.9271729 | 0.01328494 |  |  | 393160 | 0.8114612 | 0.7035679 | 0.01101989 | 0.8092735 | 0.004969917 | 0.8092719 | 0.006210789
|  |  | 13812 | 0.9923783 | 0.9994304 | 0.0004619068 | 0.9999269 | 0.03409316 | 0.9999236 | 0.1764864 |  |  | 69246 | 0.9812694 | 0.9866385 | 0.001037248 | 0.9768264 | 0.005604213 | 0.9768235 | 0.005331688 |  |  | 7520 | 0.8956577 | 0.9669927 | 0.003330311 | 0.9051563 | 0.003991023 | 0.90516 | 0.006528394 |  |  | 134880 | 0.917845 | 0.9150489 | 0.005053504 | 0.9240988 | 0.01356283 | 0.924105 | 0.01082319 |  |  | 435660 | 0.9084681 | 0.8678712 | 0.0137218 | 0.9272357 | 0.008431613 | 0.927243 | 0.01328307 |  |  | 393460 | 0.8114612 | 0.7035679 | 0.01101989 | 0.8093268 | 0.004968863 | 0.8093252 | 0.006209424
|  |  | 13932 | 0.9914823 | 0.9994304 | 0.0004619068 | 0.9999287 | 0.03409325 | 0.9999254 | 0.1764868 |  |  | 69546 | 0.980309 | 0.9866385 | 0.001037248 | 0.9768794 | 0.005608515 | 0.9768764 | 0.005336 |  |  | 7525 | 0.8967368 | 0.9669929 | 0.003330309 | 0.9051588 | 0.003991041 | 0.9051625 | 0.006528417 |  |  | 135180 | 0.9195265 | 0.9150489 | 0.005053504 | 0.9242612 | 0.01356049 | 0.9242674 | 0.01082199 |  |  | 435960 | 0.912944 | 0.8678712 | 0.0137218 | 0.9273057 | 0.008429627 | 0.9273129 | 0.01328119 |  |  | 393760 | 0.8223384 | 0.7035679 | 0.01101989 | 0.8093801 | 0.004967811 | 0.8093784 | 0.006208059
|  |  | 14052 | 0.9932742 | 0.9994304 | 0.0004619068 | 0.9999304 | 0.03409332 | 0.999927 | 0.1764871 |  |  | 69846 | 0.9812694 | 0.9866385 | 0.001037248 | 0.9769323 | 0.005612788 | 0.9769292 | 0.005340285 |  |  | 7530 | 0.8956577 | 0.9669931 | 0.003330307 | 0.9051613 | 0.003991059 | 0.9051649 | 0.00652844 |  |  | 135480 | 0.9144821 | 0.9150489 | 0.005053504 | 0.9244231 | 0.01355813 | 0.9244293 | 0.01082077 |  |  | 436260 | 0.912944 | 0.8678712 | 0.0137218 | 0.9273756 | 0.00842764 | 0.9273829 | 0.01327931 |  |  | 394060 | 0.8245138 | 0.7035679 | 0.01101989 | 0.8094332 | 0.004966759 | 0.8094316 | 0.006206696
|  |  | 14172 | 0.9932742 | 0.9994304 | 0.0004619068 | 0.999932 | 0.03409339 | 0.9999285 | 0.1764875 |  |  | 70146 | 0.9812694 | 0.9866385 | 0.001037248 | 0.976985 | 0.005617031 | 0.9769819 | 0.005344544 |  |  | 7535 | 0.8956577 | 0.9669933 | 0.003330305 | 0.9051638 | 0.003991077 | 0.9051674 | 0.006528464 |  |  | 135780 | 0.9144821 | 0.9150489 | 0.005053504 | 0.9245846 | 0.01355573 | 0.9245908 | 0.01081952 |  |  | 436560 | 0.9084681 | 0.8678712 | 0.0137218 | 0.9274454 | 0.008425653 | 0.9274527 | 0.01327743 |  |  | 394360 | 0.820163 | 0.7035679 | 0.01101989 | 0.8094863 | 0.004965709 | 0.8094846 | 0.006205334
|  |  | 14292 | 0.9923783 | 0.9994304 | 0.0004619068 | 0.9999334 | 0.03409345 | 0.9999299 | 0.1764878 |  |  | 70446 | 0.9812694 | 0.9866385 | 0.001037248 | 0.9770376 | 0.005621244 | 0.9770344 | 0.005348776 |  |  | 7540 | 0.8956577 | 0.9669935 | 0.003330303 | 0.9051663 | 0.003991095 | 0.9051699 | 0.006528487 |  |  | 136080 | 0.917845 | 0.9150489 | 0.005053504 | 0.9247456 | 0.0135533 | 0.9247519 | 0.01081824 |  |  | 436860 | 0.9084681 | 0.8678712 | 0.0137218 | 0.9275152 | 0.008423664 | 0.9275224 | 0.01327555 |  |  | 394660 | 0.820163 | 0.7035679 | 0.01101989 | 0.8095393 | 0.004964659 | 0.8095376 | 0.006203973
|  |  | 14412 | 0.9932742 | 0.9994304 | 0.0004619068 | 0.9999348 | 0.03409351 | 0.9999311 | 0.176488 |  |  | 70746 | 0.9812694 | 0.9866385 | 0.001037248 | 0.97709 | 0.005625428 | 0.9770867 | 0.005352981 |  |  | 7545 | 0.8988948 | 0.9669937 | 0.0033303 | 0.9051688 | 0.003991113 | 0.9051724 | 0.006528511 |  |  | 136380 | 0.921208 | 0.9150489 | 0.005053504 | 0.9249063 | 0.01355085 | 0.9249125 | 0.01081695 |  |  | 437160 | 0.9084681 | 0.8678712 | 0.0137218 | 0.9275849 | 0.008421674 | 0.9275921 | 0.01327367 |  |  | 394960 | 0.8158121 | 0.7035679 | 0.01101989 | 0.8095921 | 0.00496361 | 0.8095905 | 0.006202613
|  |  | 14532 | 0.9923783 | 0.9994304 | 0.0004619068 | 0.999936 | 0.03409356 | 0.9999323 | 0.1764883 |  |  | 71046 | 0.980309 | 0.9866385 | 0.001037248 | 0.9771423 | 0.005629582 | 0.977139 | 0.005357159 |  |  | 7550 | 0.8956577 | 0.9669939 | 0.003330298 | 0.9051713 | 0.003991131 | 0.9051749 | 0.006528534 |  |  | 136680 | 0.9195265 | 0.9150489 | 0.005053504 | 0.9250664 | 0.01354836 | 0.9250727 | 0.01081562 |  |  | 437460 | 0.9062302 | 0.8678712 | 0.0137218 | 0.9276545 | 0.008419684 | 0.9276617 | 0.01327179 |  |  | 395260 | 0.8158121 | 0.7035679 | 0.01101989 | 0.8096449 | 0.004962563 | 0.8096432 | 0.006201255
|  |  | 14652 | 0.9923783 | 0.9994304 | 0.0004619068 | 0.9999371 | 0.03409361 | 0.9999334 | 0.1764885 |  |  | 71346 | 0.9793485 | 0.9866385 | 0.001037248 | 0.9771944 | 0.005633707 | 0.9771911 | 0.005361311 |  |  | 7555 | 0.8956577 | 0.9669941 | 0.003330296 | 0.9051738 | 0.003991149 | 0.9051774 | 0.006528557 |  |  | 136980 | 0.921208 | 0.9150489 | 0.005053504 | 0.9252262 | 0.01354584 | 0.9252324 | 0.01081428 |  |  | 437760 | 0.9017543 | 0.8678712 | 0.0137218 | 0.927724 | 0.008417692 | 0.9277312 | 0.01326991 |  |  | 395560 | 0.8179875 | 0.7035679 | 0.01101989 | 0.8096977 | 0.004961516 | 0.8096959 | 0.006199898
|  |  | 14772 | 0.9932742 | 0.9994305 | 0.0004619068 | 0.9999381 | 0.03409366 | 0.9999344 | 0.1764887 |  |  | 71646 | 0.9822299 | 0.9866385 | 0.001037248 | 0.9772464 | 0.005637802 | 0.9772431 | 0.005365436 |  |  | 7560 | 0.8967368 | 0.9669942 | 0.003330294 | 0.9051763 | 0.003991167 | 0.9051799 | 0.006528581 |  |  | 137280 | 0.917845 | 0.9150489 | 0.005053504 | 0.9253855 | 0.0135433 | 0.9253917 | 0.01081291 |  |  | 438060 | 0.9084681 | 0.8678712 | 0.0137218 | 0.9277934 | 0.0084157 | 0.9278006 | 0.01326802 |  |  | 395860 | 0.8158121 | 0.7035679 | 0.01101989 | 0.8097503 | 0.00496047 | 0.8097485 | 0.006198542
|  |  | 14892 | 0.9932742 | 0.9994305 | 0.0004619068 | 0.9999391 | 0.0340937 | 0.9999353 | 0.1764889 |  |  | 71946 | 0.9822299 | 0.9866385 | 0.001037248 | 0.9772983 | 0.005641868 | 0.9772949 | 0.005369534 |  |  | 7565 | 0.8945787 | 0.9669944 | 0.003330292 | 0.9051788 | 0.003991185 | 0.9051824 | 0.006528604 |  |  | 137580 | 0.917845 | 0.9150489 | 0.005053504 | 0.9255443 | 0.01354072 | 0.9255506 | 0.01081151 |  |  | 438360 | 0.9084681 | 0.8678712 | 0.0137218 | 0.9278628 | 0.008413707 | 0.92787 | 0.01326614 |  |  | 396160 | 0.8266893 | 0.7035679 | 0.01101989 | 0.8098028 | 0.004959426 | 0.8098011 | 0.006197187
|  |  | 15012 | 0.9941702 | 0.9994305 | 0.0004619068 | 0.99994 | 0.03409374 | 0.9999361 | 0.1764891 |  |  | 72246 | 0.9812694 | 0.9866385 | 0.001037248 | 0.97735 | 0.005645904 | 0.9773466 | 0.005373606 |  |  | 7570 | 0.8945787 | 0.9669946 | 0.00333029 | 0.9051813 | 0.003991203 | 0.9051849 | 0.006528628 |  |  | 137880 | 0.917845 | 0.9150489 | 0.005053504 | 0.9257027 | 0.01353811 | 0.925709 | 0.01081009 |  |  | 438660 | 0.9084681 | 0.8678712 | 0.0137218 | 0.9279321 | 0.008411713 | 0.9279393 | 0.01326425 |  |  | 396460 | 0.8158121 | 0.7035679 | 0.01101989 | 0.8098553 | 0.004958382 | 0.8098535 | 0.006195834
|  |  | 15132 | 0.9923783 | 0.9994305 | 0.0004619068 | 0.9999408 | 0.03409378 | 0.9999369 | 0.1764893 |  |  | 72546 | 0.9812694 | 0.9866385 | 0.001037248 | 0.9774016 | 0.005649912 | 0.9773981 | 0.005377652 |  |  | 7575 | 0.8945787 | 0.9669948 | 0.003330288 | 0.9051838 | 0.003991221 | 0.9051874 | 0.006528651 |  |  | 138180 | 0.9195265 | 0.9150489 | 0.005053504 | 0.9258607 | 0.01353548 | 0.925867 | 0.01080865 |  |  | 438960 | 0.9062302 | 0.8678712 | 0.0137218 | 0.9280013 | 0.008409717 | 0.9280085 | 0.01326236 |  |  | 396760 | 0.8179875 | 0.7035679 | 0.01101989 | 0.8099076 | 0.004957339 | 0.8099058 | 0.006194482
|  |  | 15252 | 0.9932742 | 0.9994305 | 0.0004619068 | 0.9999415 | 0.03409381 | 0.9999376 | 0.1764895 |  |  | 72846 | 0.9812694 | 0.9866385 | 0.001037248 | 0.9774531 | 0.00565389 | 0.9774495 | 0.005381671 |  |  | 7580 | 0.8956577 | 0.966995 | 0.003330286 | 0.9051863 | 0.003991239 | 0.9051899 | 0.006528675 |  |  | 138480 | 0.9228895 | 0.9150489 | 0.005053504 | 0.9260183 | 0.01353282 | 0.9260246 | 0.01080719 |  |  | 439260 | 0.9084681 | 0.8678712 | 0.0137218 | 0.9280704 | 0.008407721 | 0.9280776 | 0.01326047 |  |  | 397060 | 0.8136366 | 0.7035679 | 0.01101989 | 0.8099599 | 0.004956298 | 0.8099581 | 0.006193131
|  |  | 15372 | 0.9923783 | 0.9994305 | 0.0004619068 | 0.9999422 | 0.03409384 | 0.9999382 | 0.1764896 |  |  | 73146 | 0.9822299 | 0.9866385 | 0.001037248 | 0.9775044 | 0.005657839 | 0.9775008 | 0.005385663 |  |  | 7585 | 0.8956577 | 0.9669952 | 0.003330284 | 0.9051888 | 0.003991257 | 0.9051924 | 0.006528698 |  |  | 138780 | 0.9228895 | 0.9150489 | 0.005053504 | 0.9261754 | 0.01353012 | 0.9261817 | 0.0108057 |  |  | 439560 | 0.9062302 | 0.8678712 | 0.0137218 | 0.9281394 | 0.008405724 | 0.9281466 | 0.01325858 |  |  | 397360 | 0.8158121 | 0.7035679 | 0.01101989 | 0.8100121 | 0.004955257 | 0.8100103 | 0.006191782
|  |  | 15492 | 0.9941702 | 0.9994305 | 0.0004619068 | 0.9999428 | 0.03409387 | 0.9999388 | 0.1764897 |  |  | 73446 | 0.9812694 | 0.9866385 | 0.001037248 | 0.9775556 | 0.005661758 | 0.977552 | 0.005389629 |  |  | 7590 | 0.8956577 | 0.9669953 | 0.003330283 | 0.9051913 | 0.003991275 | 0.9051949 | 0.006528722 |  |  | 139080 | 0.921208 | 0.9150489 | 0.005053504 | 0.9263321 | 0.0135274 | 0.9263384 | 0.01080419 |  |  | 439860 | 0.9107061 | 0.8678712 | 0.0137218 | 0.9282084 | 0.008403727 | 0.9282156 | 0.01325669 |  |  | 397660 | 0.8179875 | 0.7035679 | 0.01101989 | 0.8100642 | 0.004954217 | 0.8100624 | 0.006190433
|  |  | 15612 | 0.9932742 | 0.9994305 | 0.0004619068 | 0.9999434 | 0.03409389 | 0.9999394 | 0.1764899 |  |  | 73746 | 0.9812694 | 0.9866385 | 0.001037248 | 0.9776067 | 0.005665649 | 0.977603 | 0.005393569 |  |  | 7595 | 0.8945787 | 0.9669955 | 0.003330281 | 0.9051938 | 0.003991293 | 0.9051974 | 0.006528745 |  |  | 139380 | 0.9195265 | 0.9150489 | 0.005053504 | 0.9264884 | 0.01352465 | 0.9264947 | 0.01080266 |  |  | 440160 | 0.9084681 | 0.8678712 | 0.0137218 | 0.9282773 | 0.008401728 | 0.9282845 | 0.0132548 |  |  | 397960 | 0.8136366 | 0.7035679 | 0.01101989 | 0.8101162 | 0.004953179 | 0.8101143 | 0.006189086
|  |  | 15732 | 0.9941702 | 0.9994305 | 0.0004619068 | 0.9999439 | 0.03409392 | 0.9999399 | 0.17649 |  |  | 74046 | 0.9822299 | 0.9866385 | 0.001037248 | 0.9776576 | 0.005669511 | 0.9776538 | 0.005397483 |  |  | 7600 | 0.8945787 | 0.9669957 | 0.003330279 | 0.9051962 | 0.003991311 | 0.9051999 | 0.006528769 |  |  | 139680 | 0.917845 | 0.9150489 | 0.005053504 | 0.9266443 | 0.01352188 | 0.9266505 | 0.01080111 |  |  | 440460 | 0.912944 | 0.8678712 | 0.0137218 | 0.9283461 | 0.008399728 | 0.9283533 | 0.01325291 |  |  | 398260 | 0.8179875 | 0.7035679 | 0.01101989 | 0.8101681 | 0.004952141 | 0.8101663 | 0.006187741
|  |  | 15852 | 0.9941702 | 0.9994305 | 0.0004619068 | 0.9999444 | 0.03409394 | 0.9999403 | 0.1764901 |  |  | 74346 | 0.9812694 | 0.9866385 | 0.001037248 | 0.9777084 | 0.005673343 | 0.9777046 | 0.00540137 |  |  | 7605 | 0.8956577 | 0.9669959 | 0.003330277 | 0.9051987 | 0.003991329 | 0.9052024 | 0.006528792 |  |  | 139980 | 0.917845 | 0.9150489 | 0.005053504 | 0.9267997 | 0.01351907 | 0.9268059 | 0.01079953 |  |  | 440760 | 0.9084681 | 0.8678712 | 0.0137218 | 0.9284148 | 0.008397728 | 0.928422 | 0.01325101 |  |  | 398560 | 0.8158121 | 0.7035679 | 0.01101989 | 0.8102199 | 0.004951104 | 0.8102181 | 0.006186396
|  |  | 15972 | 0.9941702 | 0.9994305 | 0.0004619068 | 0.9999449 | 0.03409396 | 0.9999408 | 0.1764902 |  |  | 74646 | 0.9812694 | 0.9866385 | 0.001037248 | 0.977759 | 0.005677147 | 0.9777552 | 0.005405231 |  |  | 7610 | 0.8956577 | 0.966996 | 0.003330275 | 0.9052012 | 0.003991347 | 0.9052049 | 0.006528816 |  |  | 140280 | 0.9195265 | 0.9150489 | 0.005053504 | 0.9269547 | 0.01351624 | 0.9269609 | 0.01079793 |  |  | 441060 | 0.912944 | 0.8678712 | 0.0137218 | 0.9284835 | 0.008395726 | 0.9284906 | 0.01324912 |  |  | 398860 | 0.8092857 | 0.7035679 | 0.01101989 | 0.8102717 | 0.004950069 | 0.8102698 | 0.006185053
|  |  | 16092 | 0.9923783 | 0.9994305 | 0.0004619068 | 0.9999453 | 0.03409398 | 0.9999412 | 0.1764903 |  |  | 74946 | 0.9831903 | 0.9866385 | 0.001037248 | 0.9778095 | 0.005680922 | 0.9778056 | 0.005409066 |  |  | 7615 | 0.8956577 | 0.9669962 | 0.003330274 | 0.9052037 | 0.003991365 | 0.9052074 | 0.00652884 |  |  | 140580 | 0.9195265 | 0.9150489 | 0.005053504 | 0.9271093 | 0.01351338 | 0.9271155 | 0.01079631 |  |  | 441360 | 0.9062302 | 0.8678712 | 0.0137218 | 0.928552 | 0.008393724 | 0.9285592 | 0.01324722 |  |  | 399160 | 0.8158121 | 0.7035679 | 0.01101989 | 0.8103233 | 0.004949034 | 0.8103215 | 0.006183711
|  |  | 16212 | 0.9941702 | 0.9994305 | 0.0004619068 | 0.9999457 | 0.03409399 | 0.9999415 | 0.1764903 |  |  | 75246 | 0.980309 | 0.9866385 | 0.001037248 | 0.9778599 | 0.005684668 | 0.977856 | 0.005412875 |  |  | 7620 | 0.8967368 | 0.9669964 | 0.003330272 | 0.9052062 | 0.003991383 | 0.9052098 | 0.006528863 |  |  | 140880 | 0.9228895 | 0.9150489 | 0.005053504 | 0.9272634 | 0.0135105 | 0.9272697 | 0.01079467 |  |  | 441660 | 0.9062302 | 0.8678712 | 0.0137218 | 0.9286205 | 0.008391721 | 0.9286277 | 0.01324532 |  |  | 399460 | 0.8223384 | 0.7035679 | 0.01101989 | 0.8103749 | 0.004948 | 0.810373 | 0.006182371
|  |  | 16332 | 0.9932742 | 0.9994305 | 0.0004619068 | 0.999946 | 0.03409401 | 0.9999419 | 0.1764904 |  |  | 75546 | 0.9822299 | 0.9866385 | 0.001037248 | 0.9779102 | 0.005688386 | 0.9779062 | 0.005416658 |  |  | 7625 | 0.8956577 | 0.9669965 | 0.00333027 | 0.9052087 | 0.003991401 | 0.9052123 | 0.006528887 |  |  | 141180 | 0.9195265 | 0.9150489 | 0.005053504 | 0.9274171 | 0.01350759 | 0.9274234 | 0.010793 |  |  | 441960 | 0.9039923 | 0.8678712 | 0.0137218 | 0.9286889 | 0.008389717 | 0.9286961 | 0.01324343 |  |  | 399760 | 0.8223384 | 0.7035679 | 0.01101989 | 0.8104264 | 0.004946968 | 0.8104245 | 0.006181031
|  |  | 16452 | 0.9941702 | 0.9994305 | 0.0004619068 | 0.9999464 | 0.03409402 | 0.9999422 | 0.1764905 |  |  | 75846 | 0.9822299 | 0.9866385 | 0.001037248 | 0.9779603 | 0.005692074 | 0.9779562 | 0.005420415 |  |  | 7630 | 0.8956577 | 0.9669967 | 0.003330268 | 0.9052112 | 0.00399142 | 0.9052148 | 0.00652891 |  |  | 141480 | 0.9228895 | 0.9150489 | 0.005053504 | 0.9275705 | 0.01350465 | 0.9275767 | 0.01079132 |  |  | 442260 | 0.9107061 | 0.8678712 | 0.0137218 | 0.9287573 | 0.008387712 | 0.9287644 | 0.01324153 |  |  | 400060 | 0.8158121 | 0.7035679 | 0.01101989 | 0.8104778 | 0.004945936 | 0.8104759 | 0.006179693
|  |  | 16572 | 0.9941702 | 0.9994305 | 0.0004619068 | 0.9999467 | 0.03409404 | 0.9999425 | 0.1764905 |  |  | 76146 | 0.9812694 | 0.9866385 | 0.001037248 | 0.9780103 | 0.005695735 | 0.9780062 | 0.005424146 |  |  | 7635 | 0.8967368 | 0.9669969 | 0.003330267 | 0.9052137 | 0.003991438 | 0.9052173 | 0.006528934 |  |  | 141780 | 0.9195265 | 0.9150489 | 0.005053504 | 0.9277234 | 0.01350168 | 0.9277296 | 0.01078961 |  |  | 442560 | 0.912944 | 0.8678712 | 0.0137218 | 0.9288255 | 0.008385707 | 0.9288327 | 0.01323963 |  |  | 400360 | 0.8179875 | 0.7035679 | 0.01101989 | 0.8105291 | 0.004944906 | 0.8105272 | 0.006178357
|  |  | 16692 | 0.9941702 | 0.9994305 | 0.0004619068 | 0.9999469 | 0.03409405 | 0.9999427 | 0.1764906 |  |  | 76446 | 0.9831903 | 0.9866385 | 0.001037248 | 0.9780601 | 0.005699366 | 0.978056 | 0.005427851 |  |  | 7640 | 0.8956577 | 0.966997 | 0.003330265 | 0.9052162 | 0.003991456 | 0.9052198 | 0.006528958 |  |  | 142080 | 0.921208 | 0.9150489 | 0.005053504 | 0.9278758 | 0.01349869 | 0.9278821 | 0.01078788 |  |  | 442860 | 0.9084681 | 0.8678712 | 0.0137218 | 0.9288937 | 0.0083837 | 0.9289008 | 0.01323772 |  |  | 400660 | 0.8179875 | 0.7035679 | 0.01101989 | 0.8105803 | 0.004943876 | 0.8105784 | 0.006177021
|  |  | 16812 | 0.9950662 | 0.9994305 | 0.0004619068 | 0.9999472 | 0.03409406 | 0.999943 | 0.1764907 |  |  | 76746 | 0.9822299 | 0.9866385 | 0.001037248 | 0.9781098 | 0.00570297 | 0.9781056 | 0.005431531 |  |  | 7645 | 0.8967368 | 0.9669972 | 0.003330264 | 0.9052187 | 0.003991474 | 0.9052223 | 0.006528981 |  |  | 142380 | 0.9228895 | 0.9150489 | 0.005053504 | 0.9280279 | 0.01349567 | 0.9280342 | 0.01078613 |  |  | 443160 | 0.912944 | 0.8678712 | 0.0137218 | 0.9289618 | 0.008381693 | 0.9289689 | 0.01323582 |  |  | 400960 | 0.8223384 | 0.7035679 | 0.01101989 | 0.8106315 | 0.004942847 | 0.8106295 | 0.006175687
|  |  | 16932 | 0.9941702 | 0.9994305 | 0.0004619068 | 0.9999474 | 0.03409407 | 0.9999432 | 0.1764907 |  |  | 77046 | 0.9831903 | 0.9866385 | 0.001037248 | 0.9781594 | 0.005706545 | 0.9781552 | 0.005435184 |  |  | 7650 | 0.8967368 | 0.9669974 | 0.003330262 | 0.9052212 | 0.003991492 | 0.9052248 | 0.006529005 |  |  | 142680 | 0.9228895 | 0.9150489 | 0.005053504 | 0.9281795 | 0.01349263 | 0.9281858 | 0.01078436 |  |  | 443460 | 0.915182 | 0.8678712 | 0.0137218 | 0.9290298 | 0.008379685 | 0.9290369 | 0.01323392 |  |  | 401260 | 0.8158121 | 0.7035679 | 0.01101989 | 0.8106825 | 0.00494182 | 0.8106806 | 0.006174354
|  |  | 17052 | 0.9941702 | 0.9994305 | 0.0004619068 | 0.9999476 | 0.03409408 | 0.9999434 | 0.1764908 |  |  | 77346 | 0.9822299 | 0.9866385 | 0.001037248 | 0.9782089 | 0.005710091 | 0.9782046 | 0.005438812 |  |  | 7655 | 0.8967368 | 0.9669975 | 0.00333026 | 0.9052237 | 0.00399151 | 0.9052273 | 0.006529029 |  |  | 142980 | 0.9228895 | 0.9150489 | 0.005053504 | 0.9283308 | 0.01348956 | 0.928337 | 0.01078257 |  |  | 443760 | 0.9107061 | 0.8678712 | 0.0137218 | 0.9290978 | 0.008377676 | 0.9291049 | 0.01323201 |  |  | 401560 | 0.8179875 | 0.7035679 | 0.01101989 | 0.8107335 | 0.004940793 | 0.8107315 | 0.006173023
|  |  | 17172 | 0.9941702 | 0.9994305 | 0.0004619068 | 0.9999478 | 0.03409409 | 0.9999436 | 0.1764908 |  |  | 77646 | 0.9822299 | 0.9866385 | 0.001037248 | 0.9782582 | 0.005713609 | 0.9782539 | 0.005442414 |  |  | 7660 | 0.8967368 | 0.9669977 | 0.003330259 | 0.9052262 | 0.003991529 | 0.9052298 | 0.006529052 |  |  | 143280 | 0.9195265 | 0.9150489 | 0.005053504 | 0.9284816 | 0.01348646 | 0.9284879 | 0.01078076 |  |  | 444060 | 0.912944 | 0.8678712 | 0.0137218 | 0.9291656 | 0.008375667 | 0.9291727 | 0.01323011 |  |  | 401860 | 0.8179875 | 0.7035679 | 0.01101989 | 0.8107844 | 0.004939768 | 0.8107824 | 0.006171693
|  |  | 17292 | 0.9923783 | 0.9994305 | 0.0004619068 | 0.999948 | 0.0340941 | 0.9999438 | 0.1764908 |  |  | 77946 | 0.9831903 | 0.9866385 | 0.001037248 | 0.9783074 | 0.0057171 | 0.978303 | 0.005445991 |  |  | 7665 | 0.8967368 | 0.9669978 | 0.003330257 | 0.9052287 | 0.003991547 | 0.9052323 | 0.006529076 |  |  | 143580 | 0.9228895 | 0.9150489 | 0.005053504 | 0.928632 | 0.01348334 | 0.9286383 | 0.01077893 |  |  | 444360 | 0.9084681 | 0.8678712 | 0.0137218 | 0.9292334 | 0.008373656 | 0.9292405 | 0.0132282 |  |  | 402160 | 0.8179875 | 0.7035679 | 0.01101989 | 0.8108352 | 0.004938743 | 0.8108332 | 0.006170364
|  |  | 17412 | 0.9932742 | 0.9994305 | 0.0004619068 | 0.9999482 | 0.0340941 | 0.9999439 | 0.1764909 |  |  | 78246 | 0.9831903 | 0.9866385 | 0.001037248 | 0.9783564 | 0.005720562 | 0.978352 | 0.005449542 |  |  | 7670 | 0.8978158 | 0.966998 | 0.003330256 | 0.9052311 | 0.003991565 | 0.9052348 | 0.0065291 |  |  | 143880 | 0.924571 | 0.9150489 | 0.005053504 | 0.928782 | 0.0134802 | 0.9287883 | 0.01077708 |  |  | 444660 | 0.9084681 | 0.8678712 | 0.0137218 | 0.9293011 | 0.008371645 | 0.9293082 | 0.0132263 |  |  | 402460 | 0.8179875 | 0.7035679 | 0.01101989 | 0.8108859 | 0.00493772 | 0.8108839 | 0.006169036
|  |  | 17532 | 0.9941702 | 0.9994305 | 0.0004619068 | 0.9999483 | 0.03409411 | 0.9999441 | 0.1764909 |  |  | 78546 | 0.9831903 | 0.9866385 | 0.001037248 | 0.9784053 | 0.005723996 | 0.9784009 | 0.005453068 |  |  | 7675 | 0.8956577 | 0.9669982 | 0.003330254 | 0.9052336 | 0.003991583 | 0.9052373 | 0.006529124 |  |  | 144180 | 0.924571 | 0.9150489 | 0.005053504 | 0.9289316 | 0.01347703 | 0.9289378 | 0.01077521 |  |  | 444960 | 0.912944 | 0.8678712 | 0.0137218 | 0.9293688 | 0.008369633 | 0.9293759 | 0.01322439 |  |  | 402760 | 0.8158121 | 0.7035679 | 0.01101989 | 0.8109366 | 0.004936698 | 0.8109345 | 0.00616771
|  |  | 17652 | 0.9923783 | 0.9994305 | 0.0004619068 | 0.9999485 | 0.03409412 | 0.9999442 | 0.1764909 |  |  | 78846 | 0.9831903 | 0.9866385 | 0.001037248 | 0.9784541 | 0.005727402 | 0.9784497 | 0.005456568 |  |  | 7680 | 0.8967368 | 0.9669983 | 0.003330253 | 0.9052361 | 0.003991602 | 0.9052398 | 0.006529147 |  |  | 144480 | 0.9228895 | 0.9150489 | 0.005053504 | 0.9290808 | 0.01347383 | 0.929087 | 0.01077332 |  |  | 445260 | 0.915182 | 0.8678712 | 0.0137218 | 0.9294363 | 0.00836762 | 0.9294434 | 0.01322248 |  |  | 403060 | 0.8179875 | 0.7035679 | 0.01101989 | 0.8109871 | 0.004935676 | 0.810985 | 0.006166385
|  |  | 17772 | 0.9932742 | 0.9994305 | 0.0004619068 | 0.9999486 | 0.03409412 | 0.9999443 | 0.176491 |  |  | 79146 | 0.9822299 | 0.9866385 | 0.001037248 | 0.9785028 | 0.00573078 | 0.9784983 | 0.005460043 |  |  | 7685 | 0.8967368 | 0.9669985 | 0.003330251 | 0.9052386 | 0.00399162 | 0.9052422 | 0.006529171 |  |  | 144780 | 0.9195265 | 0.9150489 | 0.005053504 | 0.9292295 | 0.01347061 | 0.9292358 | 0.0107714 |  |  | 445560 | 0.9107061 | 0.8678712 | 0.0137218 | 0.9295038 | 0.008365607 | 0.9295109 | 0.01322057 |  |  | 403360 | 0.8136366 | 0.7035679 | 0.01101989 | 0.8110376 | 0.004934656 | 0.8110355 | 0.006165061
|  |  | 17892 | 0.9941702 | 0.9994305 | 0.0004619068 | 0.9999487 | 0.03409413 | 0.9999444 | 0.176491 |  |  | 79446 | 0.9812694 | 0.9866385 | 0.001037248 | 0.9785513 | 0.00573413 | 0.9785468 | 0.005463493 |  |  | 7690 | 0.8967368 | 0.9669986 | 0.00333025 | 0.9052411 | 0.003991638 | 0.9052447 | 0.006529195 |  |  | 145080 | 0.9228895 | 0.9150489 | 0.005053504 | 0.9293779 | 0.01346737 | 0.9293842 | 0.01076947 |  |  | 445860 | 0.9107061 | 0.8678712 | 0.0137218 | 0.9295712 | 0.008363592 | 0.9295783 | 0.01321866 |  |  | 403660 | 0.8245138 | 0.7035679 | 0.01101989 | 0.8110879 | 0.004933637 | 0.8110859 | 0.006163739
|  |  | 18012 | 0.9941702 | 0.9994305 | 0.0004619068 | 0.9999489 | 0.03409413 | 0.9999445 | 0.176491 |  |  | 79746 | 0.9822299 | 0.9866385 | 0.001037248 | 0.9785998 | 0.005737453 | 0.9785952 | 0.005466918 |  |  | 7695 | 0.8956577 | 0.9669988 | 0.003330249 | 0.9052436 | 0.003991656 | 0.9052472 | 0.006529219 |  |  | 145380 | 0.921208 | 0.9150489 | 0.005053504 | 0.9295259 | 0.0134641 | 0.9295321 | 0.01076752 |  |  | 446160 | 0.912944 | 0.8678712 | 0.0137218 | 0.9296386 | 0.008361577 | 0.9296456 | 0.01321675 |  |  | 403960 | 0.8179875 | 0.7035679 | 0.01101989 | 0.8111382 | 0.004932619 | 0.8111361 | 0.006162418
|  |  | 18132 | 0.9932742 | 0.9994305 | 0.0004619068 | 0.999949 | 0.03409414 | 0.9999446 | 0.176491 |  |  | 80046 | 0.9831903 | 0.9866385 | 0.001037248 | 0.978648 | 0.005740748 | 0.9786434 | 0.005470317 |  |  | 7700 | 0.8967368 | 0.9669989 | 0.003330247 | 0.9052461 | 0.003991675 | 0.9052497 | 0.006529242 |  |  | 145680 | 0.924571 | 0.9150489 | 0.005053504 | 0.9296734 | 0.01346081 | 0.9296797 | 0.01076555 |  |  | 446460 | 0.912944 | 0.8678712 | 0.0137218 | 0.9297058 | 0.008359562 | 0.9297129 | 0.01321483 |  |  | 404260 | 0.820163 | 0.7035679 | 0.01101989 | 0.8111885 | 0.004931601 | 0.8111863 | 0.006161099
|  |  | 18252 | 0.9932742 | 0.9994305 | 0.0004619068 | 0.999949 | 0.03409414 | 0.9999447 | 0.176491 |  |  | 80346 | 0.9822299 | 0.9866385 | 0.001037248 | 0.9786962 | 0.005744015 | 0.9786915 | 0.005473692 |  |  | 7705 | 0.8967368 | 0.9669991 | 0.003330246 | 0.9052486 | 0.003991693 | 0.9052522 | 0.006529266 |  |  | 145980 | 0.9228895 | 0.9150489 | 0.005053504 | 0.9298206 | 0.01345749 | 0.9298268 | 0.01076357 |  |  | 446760 | 0.915182 | 0.8678712 | 0.0137218 | 0.929773 | 0.008357545 | 0.92978 | 0.01321292 |  |  | 404560 | 0.8179875 | 0.7035679 | 0.01101989 | 0.8112386 | 0.004930585 | 0.8112365 | 0.00615978
|  |  | 18372 | 0.9932742 | 0.9994305 | 0.0004619068 | 0.9999491 | 0.03409415 | 0.9999448 | 0.1764911 |  |  | 80646 | 0.9812694 | 0.9866385 | 0.001037248 | 0.9787442 | 0.005747255 | 0.9787395 | 0.005477041 |  |  | 7710 | 0.8956577 | 0.9669992 | 0.003330245 | 0.9052511 | 0.003991711 | 0.9052547 | 0.00652929 |  |  | 146280 | 0.9228895 | 0.9150489 | 0.005053504 | 0.9299673 | 0.01345416 | 0.9299736 | 0.01076156 |  |  | 447060 | 0.915182 | 0.8678712 | 0.0137218 | 0.9298401 | 0.008355528 | 0.9298471 | 0.01321101 |  |  | 404860 | 0.820163 | 0.7035679 | 0.01101989 | 0.8112886 | 0.00492957 | 0.8112865 | 0.006158463
|  |  | 18492 | 0.9950662 | 0.9994305 | 0.0004619068 | 0.9999492 | 0.03409415 | 0.9999449 | 0.1764911 |  |  | 80946 | 0.9812694 | 0.9866385 | 0.001037248 | 0.9787921 | 0.005750467 | 0.9787874 | 0.005480365 |  |  | 7715 | 0.8956577 | 0.9669994 | 0.003330243 | 0.9052536 | 0.00399173 | 0.9052572 | 0.006529314 |  |  | 146580 | 0.924571 | 0.9150489 | 0.005053504 | 0.9301137 | 0.01345079 | 0.9301199 | 0.01075953 |  |  | 447360 | 0.915182 | 0.8678712 | 0.0137218 | 0.9299071 | 0.00835351 | 0.9299141 | 0.01320909 |  |  | 405160 | 0.8179875 | 0.7035679 | 0.01101989 | 0.8113386 | 0.004928556 | 0.8113364 | 0.006157148
|  |  | 18612 | 0.9932742 | 0.9994305 | 0.0004619068 | 0.9999493 | 0.03409415 | 0.9999449 | 0.1764911 |  |  | 81246 | 0.9831903 | 0.9866385 | 0.001037248 | 0.9788399 | 0.005753652 | 0.9788351 | 0.005483665 |  |  | 7720 | 0.8956577 | 0.9669995 | 0.003330242 | 0.9052561 | 0.003991748 | 0.9052597 | 0.006529338 |  |  | 146880 | 0.9228895 | 0.9150489 | 0.005053504 | 0.9302596 | 0.01344741 | 0.9302659 | 0.01075749 |  |  | 447660 | 0.9062302 | 0.8678712 | 0.0137218 | 0.929974 | 0.008351491 | 0.9299811 | 0.01320717 |  |  | 405460 | 0.820163 | 0.7035679 | 0.01101989 | 0.8113885 | 0.004927543 | 0.8113863 | 0.006155834
|  |  | 18732 | 0.9950662 | 0.9994305 | 0.0004619068 | 0.9999494 | 0.03409416 | 0.999945 | 0.1764911 |  |  | 104646 | 0.9831903 | 0.9866385 | 0.001037248 | 0.9822006 | 0.005924919 | 0.9821935 | 0.005670672 |  |  | 7725 | 0.8967368 | 0.9669997 | 0.003330241 | 0.9052586 | 0.003991766 | 0.9052622 | 0.006529362 |  |  | 147180 | 0.9262524 | 0.9150489 | 0.005053504 | 0.9304052 | 0.013444 | 0.9304114 | 0.01075543 |  |  | 447960 | 0.9084681 | 0.8678712 | 0.0137218 | 0.9300409 | 0.008349472 | 0.9300479 | 0.01320526 |  |  | 405760 | 0.820163 | 0.7035679 | 0.01101989 | 0.8114382 | 0.004926531 | 0.8114361 | 0.006154521
|  |  | 18852 | 0.9932742 | 0.9994305 | 0.0004619068 | 0.9999494 | 0.03409416 | 0.9999451 | 0.1764911 |  |  | 104946 | 0.9822299 | 0.9866385 | 0.001037248 | 0.9822393 | 0.005926222 | 0.9822322 | 0.005672253 |  |  | 7730 | 0.8956577 | 0.9669998 | 0.003330239 | 0.905261 | 0.003991785 | 0.9052647 | 0.006529386 |  |  | 147480 | 0.921208 | 0.9150489 | 0.005053504 | 0.9305503 | 0.01344057 | 0.9305566 | 0.01075335 |  |  | 448260 | 0.9084681 | 0.8678712 | 0.0137218 | 0.9301077 | 0.008347452 | 0.9301147 | 0.01320334 |  |  | 406060 | 0.8114612 | 0.7035679 | 0.01101989 | 0.8114879 | 0.00492552 | 0.8114858 | 0.006153209
|  |  | 18972 | 0.9941702 | 0.9994305 | 0.0004619068 | 0.9999495 | 0.03409416 | 0.9999451 | 0.1764911 |  |  | 105246 | 0.9831903 | 0.9866385 | 0.001037248 | 0.9822779 | 0.005927506 | 0.9822708 | 0.005673816 |  |  | 7735 | 0.8956577 | 0.967 | 0.003330238 | 0.9052635 | 0.003991803 | 0.9052672 | 0.006529409 |  |  | 147780 | 0.924571 | 0.9150489 | 0.005053504 | 0.9306951 | 0.01343712 | 0.9307013 | 0.01075125 |  |  | 448560 | 0.9107061 | 0.8678712 | 0.0137218 | 0.9301744 | 0.008345431 | 0.9301814 | 0.01320142 |  |  | 406360 | 0.8223384 | 0.7035679 | 0.01101989 | 0.8115376 | 0.004924511 | 0.8115354 | 0.006151899
|  |  | 19092 | 0.9932742 | 0.9994305 | 0.0004619068 | 0.9999495 | 0.03409416 | 0.9999452 | 0.1764912 |  |  | 105546 | 0.9831903 | 0.9866385 | 0.001037248 | 0.9823164 | 0.005928769 | 0.9823093 | 0.005675361 |  |  | 7740 | 0.8956577 | 0.9670001 | 0.003330237 | 0.905266 | 0.003991821 | 0.9052696 | 0.006529433 |  |  | 148080 | 0.9228895 | 0.9150489 | 0.005053504 | 0.9308394 | 0.01343364 | 0.9308457 | 0.01074913 |  |  | 448860 | 0.9107061 | 0.8678712 | 0.0137218 | 0.930241 | 0.008343409 | 0.930248 | 0.0131995 |  |  | 406660 | 0.8179875 | 0.7035679 | 0.01101989 | 0.8115871 | 0.004923502 | 0.8115849 | 0.00615059
|  |  | 19212 | 0.9941702 | 0.9994305 | 0.0004619068 | 0.9999496 | 0.03409417 | 0.9999452 | 0.1764912 |  |  | 105846 | 0.9831903 | 0.9866385 | 0.001037248 | 0.9823549 | 0.005930012 | 0.9823477 | 0.005676887 |  |  | 7745 | 0.8956577 | 0.9670003 | 0.003330236 | 0.9052685 | 0.00399184 | 0.9052721 | 0.006529457 |  |  | 148380 | 0.9228895 | 0.9150489 | 0.005053504 | 0.9309834 | 0.01343015 | 0.9309897 | 0.01074699 |  |  | 449160 | 0.9084681 | 0.8678712 | 0.0137218 | 0.9303076 | 0.008341387 | 0.9303146 | 0.01319758 |  |  | 406960 | 0.8179875 | 0.7035679 | 0.01101989 | 0.8116366 | 0.004922494 | 0.8116343 | 0.006149283
|  |  | 19332 | 0.9941702 | 0.9994305 | 0.0004619068 | 0.9999496 | 0.03409417 | 0.9999453 | 0.1764912 |  |  | 106146 | 0.9851113 | 0.9866385 | 0.001037248 | 0.9823932 | 0.005931236 | 0.9823859 | 0.005678395 |  |  | 7750 | 0.8967368 | 0.9670004 | 0.003330234 | 0.905271 | 0.003991858 | 0.9052746 | 0.006529481 |  |  | 148680 | 0.9228895 | 0.9150489 | 0.005053504 | 0.931127 | 0.01342663 | 0.9311332 | 0.01074484 |  |  | 449460 | 0.9084681 | 0.8678712 | 0.0137218 | 0.9303741 | 0.008339364 | 0.9303811 | 0.01319566 |  |  | 407260 | 0.8223384 | 0.7035679 | 0.01101989 | 0.8116859 | 0.004921488 | 0.8116837 | 0.006147976
|  |  | 19452 | 0.9932742 | 0.9994305 | 0.0004619068 | 0.9999497 | 0.03409417 | 0.9999453 | 0.1764912 |  |  | 106446 | 0.9841508 | 0.9866385 | 0.001037248 | 0.9824314 | 0.005932439 | 0.9824241 | 0.005679885 |  |  | 7755 | 0.8956577 | 0.9670005 | 0.003330233 | 0.9052735 | 0.003991877 | 0.9052771 | 0.006529505 |  |  | 148980 | 0.9228895 | 0.9150489 | 0.005053504 | 0.9312702 | 0.01342308 | 0.9312764 | 0.01074267 |  |  | 449760 | 0.912944 | 0.8678712 | 0.0137218 | 0.9304405 | 0.008337341 | 0.9304475 | 0.01319374 |  |  | 407560 | 0.820163 | 0.7035679 | 0.01101989 | 0.8117352 | 0.004920482 | 0.811733 | 0.006146672
|  |  | 19572 | 0.9923783 | 0.9994305 | 0.0004619068 | 0.9999497 | 0.03409417 | 0.9999453 | 0.1764912 |  |  | 106746 | 0.9851113 | 0.9866385 | 0.001037248 | 0.9824695 | 0.005933624 | 0.9824622 | 0.005681357 |  |  | 7760 | 0.8967368 | 0.9670007 | 0.003330232 | 0.905276 | 0.003991895 | 0.9052796 | 0.006529529 |  |  | 149280 | 0.9228895 | 0.9150489 | 0.005053504 | 0.931413 | 0.01341952 | 0.9314192 | 0.01074048 |  |  | 450060 | 0.915182 | 0.8678712 | 0.0137218 | 0.9305068 | 0.008335317 | 0.9305138 | 0.01319182 |  |  | 407860 | 0.8245138 | 0.7035679 | 0.01101989 | 0.8117844 | 0.004919477 | 0.8117822 | 0.006145368
|  |  | 19692 | 0.9941702 | 0.9994305 | 0.0004619068 | 0.9999497 | 0.03409417 | 0.9999454 | 0.1764912 |  |  | 107046 | 0.9851113 | 0.9866385 | 0.001037248 | 0.9825075 | 0.005934788 | 0.9825002 | 0.005682811 |  |  | 7765 | 0.8978158 | 0.9670008 | 0.003330231 | 0.9052785 | 0.003991913 | 0.9052821 | 0.006529553 |  |  | 149580 | 0.921208 | 0.9150489 | 0.005053504 | 0.9315554 | 0.01341594 | 0.9315616 | 0.01073828 |  |  | 450360 | 0.912944 | 0.8678712 | 0.0137218 | 0.9305731 | 0.008333292 | 0.93058 | 0.01318989 |  |  | 408160 | 0.8158121 | 0.7035679 | 0.01101989 | 0.8118336 | 0.004918474 | 0.8118313 | 0.006144066
|  |  | 19812 | 0.9932742 | 0.9994305 | 0.0004619068 | 0.9999498 | 0.03409417 | 0.9999454 | 0.1764912 |  |  | 107346 | 0.9851113 | 0.9866385 | 0.001037248 | 0.9825454 | 0.005935934 | 0.9825381 | 0.005684247 |  |  | 7770 | 0.8967368 | 0.967001 | 0.00333023 | 0.905281 | 0.003991932 | 0.9052846 | 0.006529577 |  |  | 149880 | 0.924571 | 0.9150489 | 0.005053504 | 0.9316974 | 0.01341233 | 0.9317036 | 0.01073605 |  |  | 450660 | 0.9107061 | 0.8678712 | 0.0137218 | 0.9306393 | 0.008331266 | 0.9306462 | 0.01318797 |  |  | 408460 | 0.8179875 | 0.7035679 | 0.01101989 | 0.8118826 | 0.004917472 | 0.8118803 | 0.006142765
|  |  | 19932 | 0.9941702 | 0.9994305 | 0.0004619068 | 0.9999498 | 0.03409418 | 0.9999454 | 0.1764912 |  |  | 107646 | 0.9841508 | 0.9866385 | 0.001037248 | 0.9825832 | 0.00593706 | 0.9825759 | 0.005685666 |  |  | 7775 | 0.8956577 | 0.9670011 | 0.003330229 | 0.9052834 | 0.00399195 | 0.9052871 | 0.006529601 |  |  | 150180 | 0.924571 | 0.9150489 | 0.005053504 | 0.931839 | 0.01340871 | 0.9318452 | 0.01073381 |  |  | 450960 | 0.912944 | 0.8678712 | 0.0137218 | 0.9307054 | 0.00832924 | 0.9307123 | 0.01318604 |  |  | 408760 | 0.820163 | 0.7035679 | 0.01101989 | 0.8119316 | 0.00491647 | 0.8119293 | 0.006141466
|  |  | 20052 | 0.9941702 | 0.9994305 | 0.0004619068 | 0.9999498 | 0.03409418 | 0.9999454 | 0.1764912 |  |  | 107946 | 0.9831903 | 0.9866385 | 0.001037248 | 0.9826209 | 0.005938166 | 0.9826136 | 0.005687067 |  |  | 7780 | 0.8956577 | 0.9670012 | 0.003330228 | 0.9052859 | 0.003991969 | 0.9052896 | 0.006529625 |  |  | 150480 | 0.9279339 | 0.9150489 | 0.005053504 | 0.9319802 | 0.01340506 | 0.9319865 | 0.01073156 |  |  | 451260 | 0.915182 | 0.8678712 | 0.0137218 | 0.9307714 | 0.008327213 | 0.9307783 | 0.01318412 |  |  | 409060 | 0.8266893 | 0.7035679 | 0.01101989 | 0.8119805 | 0.00491547 | 0.8119781 | 0.006140168
|  |  | 20172 | 0.9950662 | 0.9994305 | 0.0004619068 | 0.9999498 | 0.03409418 | 0.9999455 | 0.1764912 |  |  | 108246 | 0.9822299 | 0.9866385 | 0.001037248 | 0.9826585 | 0.005939254 | 0.9826512 | 0.00568845 |  |  | 7785 | 0.8956577 | 0.9670014 | 0.003330227 | 0.9052884 | 0.003991987 | 0.905292 | 0.006529649 |  |  | 150780 | 0.9262524 | 0.9150489 | 0.005053504 | 0.9321211 | 0.01340139 | 0.9321273 | 0.01072929 |  |  | 451560 | 0.9107061 | 0.8678712 | 0.0137218 | 0.9308374 | 0.008325186 | 0.9308443 | 0.01318219 |  |  | 409360 | 0.820163 | 0.7035679 | 0.01101989 | 0.8120293 | 0.004914471 | 0.8120269 | 0.006138872
|  |  | 20292 | 0.9941702 | 0.9994305 | 0.0004619068 | 0.9999499 | 0.03409418 | 0.9999455 | 0.1764912 |  |  | 108546 | 0.980309 | 0.9866385 | 0.001037248 | 0.982696 | 0.005940322 | 0.9826886 | 0.005689816 |  |  | 7790 | 0.8945787 | 0.9670015 | 0.003330226 | 0.9052909 | 0.003992006 | 0.9052945 | 0.006529673 |  |  | 151080 | 0.924571 | 0.9150489 | 0.005053504 | 0.9322616 | 0.0133977 | 0.9322678 | 0.010727 |  |  | 451860 | 0.912944 | 0.8678712 | 0.0137218 | 0.9309032 | 0.008323158 | 0.9309102 | 0.01318026 |  |  | 409660 | 0.8136366 | 0.7035679 | 0.01101989 | 0.812078 | 0.004913473 | 0.8120756 | 0.006137576
|  |  | 20412 | 0.9932742 | 0.9994305 | 0.0004619068 | 0.9999499 | 0.03409418 | 0.9999455 | 0.1764912 |  |  | 108846 | 0.9822299 | 0.9866385 | 0.001037248 | 0.9827334 | 0.005941372 | 0.982726 | 0.005691164 |  |  | 7795 | 0.8956577 | 0.9670016 | 0.003330224 | 0.9052934 | 0.003992024 | 0.905297 | 0.006529697 |  |  | 151380 | 0.9262524 | 0.9150489 | 0.005053504 | 0.9324016 | 0.01339399 | 0.9324079 | 0.01072469 |  |  | 452160 | 0.9107061 | 0.8678712 | 0.0137218 | 0.930969 | 0.008321129 | 0.930976 | 0.01317833 |  |  | 409960 | 0.8179875 | 0.7035679 | 0.01101989 | 0.8121266 | 0.004912476 | 0.8121242 | 0.006136283
|  |  | 20532 | 0.9941702 | 0.9994305 | 0.0004619068 | 0.9999499 | 0.03409418 | 0.9999455 | 0.1764912 |  |  | 109146 | 0.9812694 | 0.9866385 | 0.001037248 | 0.9827707 | 0.005942403 | 0.9827633 | 0.005692495 |  |  | 7800 | 0.8967368 | 0.9670018 | 0.003330223 | 0.9052959 | 0.003992043 | 0.9052995 | 0.006529721 |  |  | 151680 | 0.9262524 | 0.9150489 | 0.005053504 | 0.9325414 | 0.01339026 | 0.9325476 | 0.01072237 |  |  | 452460 | 0.9107061 | 0.8678712 | 0.0137218 | 0.9310348 | 0.0083191 | 0.9310417 | 0.01317641 |  |  | 410260 | 0.8179875 | 0.7035679 | 0.01101989 | 0.8121752 | 0.00491148 | 0.8121728 | 0.00613499
|  |  | 20652 | 0.9959621 | 0.9994305 | 0.0004619068 | 0.9999499 | 0.03409418 | 0.9999455 | 0.1764912 |  |  | 109446 | 0.980309 | 0.9866385 | 0.001037248 | 0.9828079 | 0.005943415 | 0.9828005 | 0.005693809 |  |  | 7805 | 0.8967368 | 0.9670019 | 0.003330222 | 0.9052984 | 0.003992061 | 0.905302 | 0.006529745 |  |  | 151980 | 0.9279339 | 0.9150489 | 0.005053504 | 0.9326807 | 0.01338652 | 0.9326869 | 0.01072003 |  |  | 452760 | 0.912944 | 0.8678712 | 0.0137218 | 0.9311004 | 0.00831707 | 0.9311073 | 0.01317448 |  |  | 410560 | 0.820163 | 0.7035679 | 0.01101989 | 0.8122236 | 0.004910485 | 0.8122213 | 0.006133699
|  |  | 20772 | 0.9932742 | 0.9994305 | 0.0004619068 | 0.9999499 | 0.03409418 | 0.9999456 | 0.1764912 |  |  | 109746 | 0.980309 | 0.9866385 | 0.001037248 | 0.982845 | 0.005944408 | 0.9828376 | 0.005695105 |  |  | 7810 | 0.8967368 | 0.967002 | 0.003330221 | 0.9053009 | 0.00399208 | 0.9053045 | 0.006529769 |  |  | 152280 | 0.9279339 | 0.9150489 | 0.005053504 | 0.9328196 | 0.01338275 | 0.9328258 | 0.01071768 |  |  | 453060 | 0.9062302 | 0.8678712 | 0.0137218 | 0.931166 | 0.008315039 | 0.9311729 | 0.01317255 |  |  | 410860 | 0.8179875 | 0.7035679 | 0.01101989 | 0.812272 | 0.004909491 | 0.8122696 | 0.006132409
|  |  | 20892 | 0.9932742 | 0.9994305 | 0.0004619068 | 0.99995 | 0.03409418 | 0.9999456 | 0.1764912 |  |  | 110046 | 0.9831903 | 0.9866385 | 0.001037248 | 0.9828821 | 0.005945383 | 0.9828746 | 0.005696385 |  |  | 7815 | 0.8956577 | 0.9670022 | 0.00333022 | 0.9053034 | 0.003992098 | 0.905307 | 0.006529794 |  |  | 152580 | 0.9279339 | 0.9150489 | 0.005053504 | 0.9329582 | 0.01337896 | 0.9329644 | 0.01071531 |  |  | 453360 | 0.9084681 | 0.8678712 | 0.0137218 | 0.9312315 | 0.008313008 | 0.9312384 | 0.01317061 |  |  | 411160 | 0.8158121 | 0.7035679 | 0.01101989 | 0.8123204 | 0.004908499 | 0.8123179 | 0.006131121
|  |  | 21012 | 0.9941702 | 0.9994305 | 0.0004619068 | 0.99995 | 0.03409418 | 0.9999456 | 0.1764912 |  |  | 110346 | 0.9812694 | 0.9866385 | 0.001037248 | 0.982919 | 0.005946339 | 0.9829115 | 0.005697647 |  |  | 7820 | 0.8967368 | 0.9670023 | 0.003330219 | 0.9053058 | 0.003992117 | 0.9053095 | 0.006529818 |  |  | 152880 | 0.9279339 | 0.9150489 | 0.005053504 | 0.9330964 | 0.01337515 | 0.9331026 | 0.01071292 |  |  | 453660 | 0.912944 | 0.8678712 | 0.0137218 | 0.9312969 | 0.008310976 | 0.9313038 | 0.01316868 |  |  | 411460 | 0.8245138 | 0.7035679 | 0.01101989 | 0.8123686 | 0.004907507 | 0.8123661 | 0.006129834
|  |  | 21132 | 0.9941702 | 0.9994305 | 0.0004619068 | 0.99995 | 0.03409418 | 0.9999456 | 0.1764912 |  |  | 110646 | 0.9812694 | 0.9866385 | 0.001037248 | 0.9829558 | 0.005947277 | 0.9829483 | 0.005698893 |  |  | 7825 | 0.8956577 | 0.9670024 | 0.003330218 | 0.9053083 | 0.003992135 | 0.9053119 | 0.006529842 |  |  | 153180 | 0.9262524 | 0.9150489 | 0.005053504 | 0.9332342 | 0.01337133 | 0.9332404 | 0.01071052 |  |  | 453960 | 0.9174199 | 0.8678712 | 0.0137218 | 0.9313623 | 0.008308944 | 0.9313692 | 0.01316675 |  |  | 411760 | 0.820163 | 0.7035679 | 0.01101989 | 0.8124167 | 0.004906517 | 0.8124143 | 0.006128549
|  |  | 21252 | 0.9950662 | 0.9994305 | 0.0004619068 | 0.99995 | 0.03409418 | 0.9999456 | 0.1764913 |  |  | 110946 | 0.9812694 | 0.9866385 | 0.001037248 | 0.9829925 | 0.005948196 | 0.982985 | 0.005700122 |  |  | 7830 | 0.8967368 | 0.9670026 | 0.003330218 | 0.9053108 | 0.003992154 | 0.9053144 | 0.006529866 |  |  | 153480 | 0.9262524 | 0.9150489 | 0.005053504 | 0.9333716 | 0.01336748 | 0.9333778 | 0.0107081 |  |  | 454260 | 0.912944 | 0.8678712 | 0.0137218 | 0.9314276 | 0.008306911 | 0.9314344 | 0.01316482 |  |  | 412060 | 0.8179875 | 0.7035679 | 0.01101989 | 0.8124648 | 0.004905527 | 0.8124623 | 0.006127265
|  |  | 21372 | 0.9950662 | 0.9994305 | 0.0004619068 | 0.99995 | 0.03409418 | 0.9999456 | 0.1764913 |  |  | 111246 | 0.9822299 | 0.9866385 | 0.001037248 | 0.9830291 | 0.005949098 | 0.9830216 | 0.005701334 |  |  | 7835 | 0.8956577 | 0.9670027 | 0.003330217 | 0.9053133 | 0.003992172 | 0.9053169 | 0.00652989 |  |  | 153780 | 0.9262524 | 0.9150489 | 0.005053504 | 0.9335086 | 0.01336362 | 0.9335149 | 0.01070567 |  |  | 454560 | 0.915182 | 0.8678712 | 0.0137218 | 0.9314928 | 0.008304878 | 0.9314996 | 0.01316288 |  |  | 412360 | 0.8158121 | 0.7035679 | 0.01101989 | 0.8125128 | 0.004904539 | 0.8125103 | 0.006125982
|  |  | 21492 | 0.9950662 | 0.9994305 | 0.0004619068 | 0.99995 | 0.03409419 | 0.9999456 | 0.1764913 |  |  | 111546 | 0.9831903 | 0.9866385 | 0.001037248 | 0.9830656 | 0.005949981 | 0.9830581 | 0.005702529 |  |  | 7840 | 0.8956577 | 0.9670028 | 0.003330216 | 0.9053158 | 0.003992191 | 0.9053194 | 0.006529914 |  |  | 154080 | 0.9279339 | 0.9150489 | 0.005053504 | 0.9336453 | 0.01335973 | 0.9336515 | 0.01070322 |  |  | 454860 | 0.915182 | 0.8678712 | 0.0137218 | 0.9315579 | 0.008302844 | 0.9315647 | 0.01316095 |  |  | 412660 | 0.8158121 | 0.7035679 | 0.01101989 | 0.8125607 | 0.004903552 | 0.8125582 | 0.006124701
|  |  | 21612 | 0.9932742 | 0.9994305 | 0.0004619068 | 0.99995 | 0.03409419 | 0.9999456 | 0.1764913 |  |  | 111846 | 0.9822299 | 0.9866385 | 0.001037248 | 0.9831021 | 0.005950846 | 0.9830945 | 0.005703708 |  |  | 7845 | 0.8956577 | 0.9670029 | 0.003330215 | 0.9053183 | 0.00399221 | 0.9053219 | 0.006529938 |  |  | 154380 | 0.9262524 | 0.9150489 | 0.005053504 | 0.9337816 | 0.01335583 | 0.9337878 | 0.01070076 |  |  | 455160 | 0.9174199 | 0.8678712 | 0.0137218 | 0.9316229 | 0.008300809 | 0.9316298 | 0.01315901 |  |  | 412960 | 0.8158121 | 0.7035679 | 0.01101989 | 0.8126085 | 0.004902566 | 0.812606 | 0.006123421
|  |  | 21732 | 0.9932742 | 0.9994305 | 0.0004619068 | 0.99995 | 0.03409419 | 0.9999456 | 0.1764913 |  |  | 112146 | 0.9822299 | 0.9866385 | 0.001037248 | 0.9831384 | 0.005951693 | 0.9831308 | 0.00570487 |  |  | 7850 | 0.8956577 | 0.9670031 | 0.003330214 | 0.9053208 | 0.003992228 | 0.9053244 | 0.006529963 |  |  | 154680 | 0.924571 | 0.9150489 | 0.005053504 | 0.9339176 | 0.01335191 | 0.9339238 | 0.01069828 |  |  | 455460 | 0.9107061 | 0.8678712 | 0.0137218 | 0.9316879 | 0.008298774 | 0.9316948 | 0.01315708 |  |  | 413260 | 0.820163 | 0.7035679 | 0.01101989 | 0.8126563 | 0.004901581 | 0.8126538 | 0.006122142
|  |  | 21852 | 0.9950662 | 0.9994305 | 0.0004619068 | 0.99995 | 0.03409419 | 0.9999457 | 0.1764913 |  |  | 112446 | 0.9822299 | 0.9866385 | 0.001037248 | 0.9831746 | 0.005952523 | 0.983167 | 0.005706016 |  |  | 7855 | 0.8956577 | 0.9670032 | 0.003330213 | 0.9053233 | 0.003992247 | 0.9053269 | 0.006529987 |  |  | 154980 | 0.9296154 | 0.9150489 | 0.005053504 | 0.9340531 | 0.01334797 | 0.9340593 | 0.01069579 |  |  | 455760 | 0.915182 | 0.8678712 | 0.0137218 | 0.9317528 | 0.008296739 | 0.9317597 | 0.01315514 |  |  | 413560 | 0.8158121 | 0.7035679 | 0.01101989 | 0.8127039 | 0.004900597 | 0.8127014 | 0.006120865
|  |  | 21972 | 0.9941702 | 0.9994305 | 0.0004619068 | 0.9999501 | 0.03409419 | 0.9999457 | 0.1764913 |  |  | 112746 | 0.9822299 | 0.9866385 | 0.001037248 | 0.9832108 | 0.005953334 | 0.9832032 | 0.005707145 |  |  | 7860 | 0.8967368 | 0.9670033 | 0.003330212 | 0.9053257 | 0.003992265 | 0.9053294 | 0.006530011 |  |  | 155280 | 0.9279339 | 0.9150489 | 0.005053504 | 0.9341883 | 0.01334401 | 0.9341945 | 0.01069328 |  |  | 456060 | 0.915182 | 0.8678712 | 0.0137218 | 0.9318177 | 0.008294702 | 0.9318245 | 0.0131532 |  |  | 413860 | 0.8245138 | 0.7035679 | 0.01101989 | 0.8127515 | 0.004899614 | 0.812749 | 0.006119589
|  |  | 22092 | 0.9941702 | 0.9994305 | 0.0004619068 | 0.9999501 | 0.03409419 | 0.9999457 | 0.1764913 |  |  | 113046 | 0.9831903 | 0.9866385 | 0.001037248 | 0.9832468 | 0.005954128 | 0.9832392 | 0.005708259 |  |  | 7865 | 0.8956577 | 0.9670034 | 0.003330211 | 0.9053282 | 0.003992284 | 0.9053318 | 0.006530035 |  |  | 155580 | 0.9279339 | 0.9150489 | 0.005053504 | 0.9343232 | 0.01334004 | 0.9343293 | 0.01069076 |  |  | 456360 | 0.9107061 | 0.8678712 | 0.0137218 | 0.9318824 | 0.008292666 | 0.9318892 | 0.01315126 |  |  | 414160 | 0.8158121 | 0.7035679 | 0.01101989 | 0.812799 | 0.004898632 | 0.8127965 | 0.006118315
|  |  | 22212 | 0.9950662 | 0.9994305 | 0.0004619068 | 0.9999501 | 0.03409419 | 0.9999457 | 0.1764913 |  |  | 113346 | 0.9822299 | 0.9866385 | 0.001037248 | 0.9832827 | 0.005954905 | 0.9832751 | 0.005709356 |  |  | 7870 | 0.8967368 | 0.9670035 | 0.00333021 | 0.9053307 | 0.003992303 | 0.9053343 | 0.00653006 |  |  | 155880 | 0.9279339 | 0.9150489 | 0.005053504 | 0.9344576 | 0.01333605 | 0.9344638 | 0.01068823 |  |  | 456660 | 0.9107061 | 0.8678712 | 0.0137218 | 0.9319471 | 0.008290628 | 0.9319539 | 0.01314933 |  |  | 414460 | 0.820163 | 0.7035679 | 0.01101989 | 0.8128465 | 0.004897652 | 0.8128439 | 0.006117042
|  |  | 22332 | 0.9941702 | 0.9994305 | 0.0004619068 | 0.9999501 | 0.03409419 | 0.9999457 | 0.1764913 |  |  | 113646 | 0.9831903 | 0.9866385 | 0.001037248 | 0.9833186 | 0.005955664 | 0.9833109 | 0.005710437 |  |  | 7875 | 0.8945787 | 0.9670037 | 0.00333021 | 0.9053332 | 0.003992321 | 0.9053368 | 0.006530084 |  |  | 156180 | 0.9279339 | 0.9150489 | 0.005053504 | 0.9345917 | 0.01333204 | 0.9345979 | 0.01068568 |  |  | 456960 | 0.915182 | 0.8678712 | 0.0137218 | 0.9320117 | 0.008288591 | 0.9320185 | 0.01314739 |  |  | 414760 | 0.8179875 | 0.7035679 | 0.01101989 | 0.8128938 | 0.004896672 | 0.8128912 | 0.006115771
|  |  | 22452 | 0.9950662 | 0.9994305 | 0.0004619068 | 0.9999501 | 0.03409419 | 0.9999457 | 0.1764913 |  |  | 113946 | 0.9822299 | 0.9866385 | 0.001037248 | 0.9833543 | 0.005956405 | 0.9833467 | 0.005711502 |  |  | 7880 | 0.8967368 | 0.9670038 | 0.003330209 | 0.9053357 | 0.00399234 | 0.9053393 | 0.006530108 |  |  | 156480 | 0.9279339 | 0.9150489 | 0.005053504 | 0.9347254 | 0.01332801 | 0.9347316 | 0.01068311 |  |  | 457260 | 0.9196579 | 0.8678712 | 0.0137218 | 0.9320763 | 0.008286552 | 0.9320831 | 0.01314545 |  |  | 415060 | 0.8158121 | 0.7035679 | 0.01101989 | 0.8129411 | 0.004895694 | 0.8129385 | 0.006114501
|  |  | 22572 | 0.9950662 | 0.9994305 | 0.0004619068 | 0.9999501 | 0.03409419 | 0.9999457 | 0.1764913 |  |  | 114246 | 0.9851113 | 0.9866385 | 0.001037248 | 0.98339 | 0.00595713 | 0.9833823 | 0.005712551 |  |  | 7885 | 0.8956577 | 0.9670039 | 0.003330208 | 0.9053382 | 0.003992359 | 0.9053418 | 0.006530132 |  |  | 156780 | 0.9279339 | 0.9150489 | 0.005053504 | 0.9348588 | 0.01332397 | 0.9348649 | 0.01068053 |  |  | 457560 | 0.915182 | 0.8678712 | 0.0137218 | 0.9321407 | 0.008284514 | 0.9321475 | 0.01314351 |  |  | 415360 | 0.8245138 | 0.7035679 | 0.01101989 | 0.8129883 | 0.004894716 | 0.8129857 | 0.006113232
|  |  | 22692 | 0.9941702 | 0.9994305 | 0.0004619068 | 0.9999501 | 0.03409419 | 0.9999457 | 0.1764913 |  |  | 114546 | 0.9822299 | 0.9866385 | 0.001037248 | 0.9834256 | 0.005957837 | 0.9834179 | 0.005713584 |  |  | 7890 | 0.8956577 | 0.967004 | 0.003330207 | 0.9053407 | 0.003992377 | 0.9053443 | 0.006530157 |  |  | 157080 | 0.9262524 | 0.9150489 | 0.005053504 | 0.9349918 | 0.01331991 | 0.9349979 | 0.01067794 |  |  | 457860 | 0.912944 | 0.8678712 | 0.0137218 | 0.9322051 | 0.008282474 | 0.9322119 | 0.01314157 |  |  | 415660 | 0.8114612 | 0.7035679 | 0.01101989 | 0.8130354 | 0.00489374 | 0.8130328 | 0.006111965
|  |  | 22812 | 0.9950662 | 0.9994305 | 0.0004619068 | 0.9999501 | 0.03409419 | 0.9999457 | 0.1764913 |  |  | 114846 | 0.9831903 | 0.9866385 | 0.001037248 | 0.983461 | 0.005958527 | 0.9834533 | 0.005714601 |  |  | 7895 | 0.8978158 | 0.9670041 | 0.003330206 | 0.9053431 | 0.003992396 | 0.9053468 | 0.006530181 |  |  | 157380 | 0.9262524 | 0.9150489 | 0.005053504 | 0.9351244 | 0.01331583 | 0.9351306 | 0.01067534 |  |  | 458160 | 0.9218958 | 0.8678712 | 0.0137218 | 0.9322694 | 0.008280434 | 0.9322762 | 0.01313962 |  |  | 415960 | 0.8158121 | 0.7035679 | 0.01101989 | 0.8130824 | 0.004892765 | 0.8130798 | 0.006110699
|  |  | 22932 | 0.9950662 | 0.9994305 | 0.0004619068 | 0.9999501 | 0.03409419 | 0.9999457 | 0.1764913 |  |  | 115146 | 0.9822299 | 0.9866385 | 0.001037248 | 0.9834964 | 0.0059592 | 0.9834887 | 0.005715603 |  |  | 7900 | 0.8967368 | 0.9670043 | 0.003330206 | 0.9053456 | 0.003992415 | 0.9053492 | 0.006530205 |  |  | 157680 | 0.9279339 | 0.9150489 | 0.005053504 | 0.9352567 | 0.01331173 | 0.9352628 | 0.01067272 |  |  | 458460 | 0.915182 | 0.8678712 | 0.0137218 | 0.9323337 | 0.008278394 | 0.9323404 | 0.01313768 |  |  | 416260 | 0.8223384 | 0.7035679 | 0.01101989 | 0.8131294 | 0.004891791 | 0.8131267 | 0.006109435
|  |  | 23052 | 0.9950662 | 0.9994305 | 0.0004619068 | 0.9999501 | 0.03409419 | 0.9999457 | 0.1764913 |  |  | 115446 | 0.9822299 | 0.9866385 | 0.001037248 | 0.9835317 | 0.005959856 | 0.9835239 | 0.005716589 |  |  | 7905 | 0.8988948 | 0.9670044 | 0.003330205 | 0.9053481 | 0.003992433 | 0.9053517 | 0.00653023 |  |  | 157980 | 0.9262524 | 0.9150489 | 0.005053504 | 0.9353886 | 0.01330762 | 0.9353947 | 0.01067009 |  |  | 458760 | 0.915182 | 0.8678712 | 0.0137218 | 0.9323978 | 0.008276353 | 0.9324046 | 0.01313574 |  |  | 416560 | 0.8266893 | 0.7035679 | 0.01101989 | 0.8131762 | 0.004890818 | 0.8131736 | 0.006108172
|  |  | 23172 | 0.9941702 | 0.9994305 | 0.0004619068 | 0.9999501 | 0.03409419 | 0.9999457 | 0.1764913 |  |  | 115746 | 0.9831903 | 0.9866385 | 0.001037248 | 0.9835669 | 0.005960495 | 0.9835591 | 0.00571756 |  |  | 7910 | 0.8956577 | 0.9670045 | 0.003330204 | 0.9053506 | 0.003992452 | 0.9053542 | 0.006530254 |  |  | 158280 | 0.9279339 | 0.9150489 | 0.005053504 | 0.9355201 | 0.0133035 | 0.9355263 | 0.01066744 |  |  | 459060 | 0.915182 | 0.8678712 | 0.0137218 | 0.9324619 | 0.008274312 | 0.9324687 | 0.0131338 |  |  | 416860 | 0.820163 | 0.7035679 | 0.01101989 | 0.813223 | 0.004889846 | 0.8132204 | 0.00610691
|  |  | 23292 | 0.9941702 | 0.9994305 | 0.0004619068 | 0.9999501 | 0.03409419 | 0.9999457 | 0.1764913 |  |  | 116046 | 0.9822299 | 0.9866385 | 0.001037248 | 0.983602 | 0.005961117 | 0.9835942 | 0.005718515 |  |  | 7915 | 0.8967368 | 0.9670046 | 0.003330203 | 0.9053531 | 0.003992471 | 0.9053567 | 0.006530278 |  |  | 158580 | 0.9279339 | 0.9150489 | 0.005053504 | 0.9356513 | 0.01329935 | 0.9356575 | 0.01066478 |  |  | 459360 | 0.9107061 | 0.8678712 | 0.0137218 | 0.9325259 | 0.00827227 | 0.9325327 | 0.01313185 |  |  | 417160 | 0.8158121 | 0.7035679 | 0.01101989 | 0.8132698 | 0.004888876 | 0.8132671 | 0.00610565
|  |  | 23412 | 0.9941702 | 0.9994305 | 0.0004619068 | 0.9999501 | 0.03409419 | 0.9999457 | 0.1764913 |  |  | 116346 | 0.9831903 | 0.9866385 | 0.001037248 | 0.983637 | 0.005961723 | 0.9836292 | 0.005719455 |  |  | 7920 | 0.8967368 | 0.9670047 | 0.003330203 | 0.9053556 | 0.00399249 | 0.9053592 | 0.006530303 |  |  | 158880 | 0.9296154 | 0.9150489 | 0.005053504 | 0.9357821 | 0.01329519 | 0.9357883 | 0.01066211 |  |  | 459660 | 0.9107061 | 0.8678712 | 0.0137218 | 0.9325899 | 0.008270228 | 0.9325966 | 0.01312991 |  |  | 417460 | 0.8158121 | 0.7035679 | 0.01101989 | 0.8133164 | 0.004887906 | 0.8133137 | 0.006104392
|  |  | 23532 | 0.9950662 | 0.9994305 | 0.0004619068 | 0.9999501 | 0.03409419 | 0.9999457 | 0.1764913 |  |  | 116646 | 0.9822299 | 0.9866385 | 0.001037248 | 0.9836719 | 0.005962312 | 0.9836641 | 0.005720379 |  |  | 7925 | 0.8967368 | 0.9670048 | 0.003330202 | 0.9053581 | 0.003992508 | 0.9053617 | 0.006530327 |  |  | 159180 | 0.9279339 | 0.9150489 | 0.005053504 | 0.9359126 | 0.01329102 | 0.9359187 | 0.01065942 |  |  | 459960 | 0.9084681 | 0.8678712 | 0.0137218 | 0.9326538 | 0.008268186 | 0.9326605 | 0.01312796 |  |  | 417760 | 0.820163 | 0.7035679 | 0.01101989 | 0.813363 | 0.004886938 | 0.8133602 | 0.006103135
|  |  | 23652 | 0.9950662 | 0.9994305 | 0.0004619068 | 0.9999501 | 0.03409419 | 0.9999457 | 0.1764913 |  |  | 116946 | 0.9831903 | 0.9866385 | 0.001037248 | 0.9837067 | 0.005962885 | 0.9836989 | 0.005721289 |  |  | 7930 | 0.8967368 | 0.9670049 | 0.003330201 | 0.9053605 | 0.003992527 | 0.9053642 | 0.006530352 |  |  | 159480 | 0.9296154 | 0.9150489 | 0.005053504 | 0.9360427 | 0.01328683 | 0.9360489 | 0.01065673 |  |  | 460260 | 0.912944 | 0.8678712 | 0.0137218 | 0.9327176 | 0.008266142 | 0.9327243 | 0.01312602 |  |  | 418060 | 0.8179875 | 0.7035679 | 0.01101989 | 0.8134095 | 0.00488597 | 0.8134067 | 0.006101879
|  |  | 23772 | 0.9950662 | 0.9994305 | 0.0004619068 | 0.9999501 | 0.03409419 | 0.9999457 | 0.1764913 |  |  | 117246 | 0.9822299 | 0.9866385 | 0.001037248 | 0.9837414 | 0.005963441 | 0.9837336 | 0.005722183 |  |  | 7935 | 0.8956577 | 0.967005 | 0.003330201 | 0.905363 | 0.003992546 | 0.9053666 | 0.006530376 |  |  | 159780 | 0.9312969 | 0.9150489 | 0.005053504 | 0.9361725 | 0.01328262 | 0.9361786 | 0.01065402 |  |  | 460560 | 0.9174199 | 0.8678712 | 0.0137218 | 0.9327813 | 0.008264099 | 0.932788 | 0.01312407 |  |  | 418360 | 0.820163 | 0.7035679 | 0.01101989 | 0.8134559 | 0.004885004 | 0.8134531 | 0.006100624
|  |  | 23892 | 0.9950662 | 0.9994305 | 0.0004619068 | 0.9999501 | 0.03409419 | 0.9999457 | 0.1764913 |  |  | 117546 | 0.9831903 | 0.9866385 | 0.001037248 | 0.983776 | 0.005963981 | 0.9837682 | 0.005723062 |  |  | 7940 | 0.8956577 | 0.9670052 | 0.0033302 | 0.9053655 | 0.003992565 | 0.9053691 | 0.006530401 |  |  | 160080 | 0.9279339 | 0.9150489 | 0.005053504 | 0.9363019 | 0.0132784 | 0.936308 | 0.01065129 |  |  | 460860 | 0.912944 | 0.8678712 | 0.0137218 | 0.932845 | 0.008262055 | 0.9328517 | 0.01312212 |  |  | 418660 | 0.8223384 | 0.7035679 | 0.01101989 | 0.8135022 | 0.004884039 | 0.8134994 | 0.006099371
|  |  | 24012 | 0.9941702 | 0.9994305 | 0.0004619068 | 0.9999501 | 0.03409419 | 0.9999457 | 0.1764913 |  |  | 117846 | 0.9831903 | 0.9866385 | 0.001037248 | 0.9838106 | 0.005964505 | 0.9838027 | 0.005723926 |  |  | 7945 | 0.8967368 | 0.9670053 | 0.003330199 | 0.905368 | 0.003992583 | 0.9053716 | 0.006530425 |  |  | 160380 | 0.9296154 | 0.9150489 | 0.005053504 | 0.9364309 | 0.01327416 | 0.9364371 | 0.01064856 |  |  | 461160 | 0.915182 | 0.8678712 | 0.0137218 | 0.9329085 | 0.008260011 | 0.9329152 | 0.01312018 |  |  | 418960 | 0.820163 | 0.7035679 | 0.01101989 | 0.8135484 | 0.004883075 | 0.8135457 | 0.00609812
|  |  | 24132 | 0.9932742 | 0.9994305 | 0.0004619068 | 0.9999501 | 0.03409419 | 0.9999457 | 0.1764913 |  |  | 118146 | 0.9851113 | 0.9866385 | 0.001037248 | 0.983845 | 0.005965013 | 0.9838372 | 0.005724776 |  |  | 7950 | 0.8956577 | 0.9670054 | 0.003330199 | 0.9053705 | 0.003992602 | 0.9053741 | 0.006530449 |  |  | 160680 | 0.9296154 | 0.9150489 | 0.005053504 | 0.9365596 | 0.01326991 | 0.9365658 | 0.01064581 |  |  | 461460 | 0.915182 | 0.8678712 | 0.0137218 | 0.932972 | 0.008257966 | 0.9329787 | 0.01311823 |  |  | 419260 | 0.8114612 | 0.7035679 | 0.01101989 | 0.8135946 | 0.004882112 | 0.8135918 | 0.00609687
|  |  | 24252 | 0.9941702 | 0.9994305 | 0.0004619068 | 0.9999501 | 0.03409419 | 0.9999457 | 0.1764913 |  |  | 118446 | 0.9841508 | 0.9866385 | 0.001037248 | 0.9838794 | 0.005965504 | 0.9838715 | 0.00572561 |  |  | 7955 | 0.8978158 | 0.9670055 | 0.003330198 | 0.905373 | 0.003992621 | 0.9053766 | 0.006530474 |  |  | 160980 | 0.9279339 | 0.9150489 | 0.005053504 | 0.936688 | 0.01326564 | 0.9366941 | 0.01064305 |  |  | 461760 | 0.9107061 | 0.8678712 | 0.0137218 | 0.9330355 | 0.00825592 | 0.9330422 | 0.01311628 |  |  | 419560 | 0.8179875 | 0.7035679 | 0.01101989 | 0.8136407 | 0.004881151 | 0.8136379 | 0.006095621
|  |  | 24372 | 0.9932742 | 0.9994305 | 0.0004619068 | 0.9999501 | 0.03409419 | 0.9999457 | 0.1764913 |  |  | 118746 | 0.9851113 | 0.9866385 | 0.001037248 | 0.9839137 | 0.00596598 | 0.9839058 | 0.00572643 |  |  | 7960 | 0.8978158 | 0.9670056 | 0.003330197 | 0.9053755 | 0.00399264 | 0.9053791 | 0.006530498 |  |  | 161280 | 0.9279339 | 0.9150489 | 0.005053504 | 0.936816 | 0.01326136 | 0.9368221 | 0.01064028 |  |  | 462060 | 0.9107061 | 0.8678712 | 0.0137218 | 0.9330988 | 0.008253875 | 0.9331055 | 0.01311433 |  |  | 419860 | 0.8114612 | 0.7035679 | 0.01101989 | 0.8136867 | 0.00488019 | 0.8136839 | 0.006094374
|  |  | 24492 | 0.9941702 | 0.9994305 | 0.0004619068 | 0.9999501 | 0.03409419 | 0.9999457 | 0.1764913 |  |  | 119046 | 0.9831903 | 0.9866385 | 0.001037248 | 0.9839478 | 0.00596644 | 0.9839399 | 0.005727235 |  |  | 7965 | 0.8978158 | 0.9670057 | 0.003330197 | 0.9053779 | 0.003992659 | 0.9053815 | 0.006530523 |  |  | 161580 | 0.924571 | 0.9150489 | 0.005053504 | 0.9369436 | 0.01325706 | 0.9369497 | 0.0106375 |  |  | 462360 | 0.9286096 | 0.8678712 | 0.0137218 | 0.9331621 | 0.008251829 | 0.9331688 | 0.01311238 |  |  | 420160 | 0.8158121 | 0.7035679 | 0.01101989 | 0.8137327 | 0.004879231 | 0.8137298 | 0.006093129
|  |  | 24612 | 0.9950662 | 0.9994305 | 0.0004619068 | 0.9999501 | 0.03409419 | 0.9999457 | 0.1764913 |  |  | 119346 | 0.9851113 | 0.9866385 | 0.001037248 | 0.9839819 | 0.005966884 | 0.983974 | 0.005728026 |  |  | 7970 | 0.8978158 | 0.9670058 | 0.003330196 | 0.9053804 | 0.003992677 | 0.905384 | 0.006530547 |  |  | 161880 | 0.9279339 | 0.9150489 | 0.005053504 | 0.9370709 | 0.01325275 | 0.937077 | 0.0106347 |  |  | 462660 | 0.9218958 | 0.8678712 | 0.0137218 | 0.9332254 | 0.008249782 | 0.933232 | 0.01311043 |  |  | 420460 | 0.8158121 | 0.7035679 | 0.01101989 | 0.8137785 | 0.004878272 | 0.8137757 | 0.006091884
|  |  | 24732 | 0.9950662 | 0.9994305 | 0.0004619068 | 0.9999501 | 0.03409419 | 0.9999457 | 0.1764913 |  |  | 119646 | 0.9841508 | 0.9866385 | 0.001037248 | 0.9840159 | 0.005967312 | 0.984008 | 0.005728802 |  |  | 7975 | 0.8967368 | 0.9670059 | 0.003330195 | 0.9053829 | 0.003992696 | 0.9053865 | 0.006530572 |  |  | 162180 | 0.9312969 | 0.9150489 | 0.005053504 | 0.9371979 | 0.01324842 | 0.937204 | 0.01063189 |  |  | 462960 | 0.912944 | 0.8678712 | 0.0137218 | 0.9332885 | 0.008247735 | 0.9332952 | 0.01310848 |  |  | 420760 | 0.8179875 | 0.7035679 | 0.01101989 | 0.8138243 | 0.004877315 | 0.8138215 | 0.006090642
|  |  | 24852 | 0.9959621 | 0.9994305 | 0.0004619068 | 0.9999501 | 0.03409419 | 0.9999457 | 0.1764913 |  |  | 119946 | 0.9831903 | 0.9866385 | 0.001037248 | 0.9840498 | 0.005967725 | 0.9840419 | 0.005729564 |  |  | 7980 | 0.8967368 | 0.967006 | 0.003330195 | 0.9053854 | 0.003992715 | 0.905389 | 0.006530597 |  |  | 162480 | 0.9312969 | 0.9150489 | 0.005053504 | 0.9373245 | 0.01324409 | 0.9373306 | 0.01062907 |  |  | 463260 | 0.912944 | 0.8678712 | 0.0137218 | 0.9333516 | 0.008245688 | 0.9333582 | 0.01310653 |  |  | 421060 | 0.8223384 | 0.7035679 | 0.01101989 | 0.81387 | 0.004876359 | 0.8138672 | 0.0060894
|  |  | 24972 | 0.9950662 | 0.9994305 | 0.0004619068 | 0.9999501 | 0.03409419 | 0.9999457 | 0.1764913 |  |  | 120246 | 0.9831903 | 0.9866385 | 0.001037248 | 0.9840836 | 0.005968122 | 0.9840757 | 0.005730311 |  |  | 7985 | 0.8967368 | 0.9670061 | 0.003330194 | 0.9053879 | 0.003992734 | 0.9053915 | 0.006530621 |  |  | 162780 | 0.9312969 | 0.9150489 | 0.005053504 | 0.9374508 | 0.01323973 | 0.9374568 | 0.01062624 |  |  | 463560 | 0.915182 | 0.8678712 | 0.0137218 | 0.9334146 | 0.00824364 | 0.9334212 | 0.01310458 |  |  | 421360 | 0.8158121 | 0.7035679 | 0.01101989 | 0.8139157 | 0.004875404 | 0.8139128 | 0.00608816
|  |  | 25092 | 0.9959621 | 0.9994305 | 0.0004619068 | 0.9999501 | 0.03409419 | 0.9999457 | 0.1764913 |  |  | 120546 | 0.9831903 | 0.9866385 | 0.001037248 | 0.9841173 | 0.005968504 | 0.9841094 | 0.005731044 |  |  | 7990 | 0.8978158 | 0.9670062 | 0.003330194 | 0.9053904 | 0.003992753 | 0.905394 | 0.006530646 |  |  | 163080 | 0.9296154 | 0.9150489 | 0.005053504 | 0.9375767 | 0.01323536 | 0.9375828 | 0.0106234 |  |  | 463860 | 0.9174199 | 0.8678712 | 0.0137218 | 0.9334775 | 0.008241592 | 0.9334842 | 0.01310263 |  |  | 421660 | 0.8114612 | 0.7035679 | 0.01101989 | 0.8139612 | 0.00487445 | 0.8139583 | 0.006086922
|  |  | 25212 | 0.9950662 | 0.9994305 | 0.0004619068 | 0.9999501 | 0.03409419 | 0.9999457 | 0.1764913 |  |  | 120846 | 0.9831903 | 0.9866385 | 0.001037248 | 0.984151 | 0.00596887 | 0.984143 | 0.005731763 |  |  | 7995 | 0.8956577 | 0.9670063 | 0.003330193 | 0.9053928 | 0.003992772 | 0.9053964 | 0.00653067 |  |  | 163380 | 0.9296154 | 0.9150489 | 0.005053504 | 0.9377022 | 0.01323098 | 0.9377083 | 0.01062055 |  |  | 464160 | 0.915182 | 0.8678712 | 0.0137218 | 0.9335404 | 0.008239544 | 0.933547 | 0.01310067 |  |  | 421960 | 0.8158121 | 0.7035679 | 0.01101989 | 0.8140067 | 0.004873498 | 0.8140038 | 0.006085685
|  |  | 25332 | 0.9959621 | 0.9994305 | 0.0004619068 | 0.9999501 | 0.03409419 | 0.9999457 | 0.1764913 |  |  | 121146 | 0.9831903 | 0.9866385 | 0.001037248 | 0.9841845 | 0.005969221 | 0.9841765 | 0.005732468 |  |  | 8000 | 0.8945787 | 0.9670064 | 0.003330193 | 0.9053953 | 0.003992791 | 0.9053989 | 0.006530695 |  |  | 163680 | 0.9279339 | 0.9150489 | 0.005053504 | 0.9378275 | 0.01322659 | 0.9378335 | 0.01061768 |  |  | 464460 | 0.9174199 | 0.8678712 | 0.0137218 | 0.9336032 | 0.008237495 | 0.9336098 | 0.01309872 |  |  | 422260 | 0.8158121 | 0.7035679 | 0.01101989 | 0.8140521 | 0.004872546 | 0.8140492 | 0.006084449
|  |  | 25452 | 0.9950662 | 0.9994305 | 0.0004619068 | 0.9999501 | 0.03409419 | 0.9999457 | 0.1764913 |  |  | 121446 | 0.9831903 | 0.9866385 | 0.001037248 | 0.984218 | 0.005969557 | 0.98421 | 0.005733159 |  |  | 8005 | 0.8956577 | 0.9670065 | 0.003330192 | 0.9053978 | 0.00399281 | 0.9054014 | 0.006530719 |  |  | 163980 | 0.9279339 | 0.9150489 | 0.005053504 | 0.9379524 | 0.01322218 | 0.9379584 | 0.01061481 |  |  | 464760 | 0.915182 | 0.8678712 | 0.0137218 | 0.9336659 | 0.008235445 | 0.9336725 | 0.01309677 |  |  | 422560 | 0.8179875 | 0.7035679 | 0.01101989 | 0.8140974 | 0.004871596 | 0.8140945 | 0.006083215
|  |  | 25572 | 0.9950662 | 0.9994305 | 0.0004619068 | 0.9999501 | 0.03409419 | 0.9999457 | 0.1764913 |  |  | 121746 | 0.9841508 | 0.9866385 | 0.001037248 | 0.9842513 | 0.005969878 | 0.9842433 | 0.005733836 |  |  | 8010 | 0.8967368 | 0.9670066 | 0.003330191 | 0.9054003 | 0.003992829 | 0.9054039 | 0.006530744 |  |  | 164280 | 0.9279339 | 0.9150489 | 0.005053504 | 0.9380769 | 0.01321776 | 0.938083 | 0.01061192 |  |  | 465060 | 0.912944 | 0.8678712 | 0.0137218 | 0.9337285 | 0.008233396 | 0.9337351 | 0.01309482 |  |  | 422860 | 0.820163 | 0.7035679 | 0.01101989 | 0.8141427 | 0.004870646 | 0.8141398 | 0.006081983
|  |  | 25692 | 0.9941702 | 0.9994305 | 0.0004619068 | 0.9999501 | 0.03409419 | 0.9999457 | 0.1764913 |  |  | 122046 | 0.9831903 | 0.9866385 | 0.001037248 | 0.9842846 | 0.005970184 | 0.9842766 | 0.005734499 |  |  | 8015 | 0.8967368 | 0.9670067 | 0.003330191 | 0.9054028 | 0.003992848 | 0.9054064 | 0.006530769 |  |  | 164580 | 0.9262524 | 0.9150489 | 0.005053504 | 0.9382011 | 0.01321332 | 0.9382072 | 0.01060903 |  |  | 465360 | 0.9174199 | 0.8678712 | 0.0137218 | 0.9337911 | 0.008231346 | 0.9337977 | 0.01309286 |  |  | 423160 | 0.8136366 | 0.7035679 | 0.01101989 | 0.8141879 | 0.004869698 | 0.8141849 | 0.006080752
|  |  | 25812 | 0.9941702 | 0.9994305 | 0.0004619068 | 0.9999501 | 0.03409419 | 0.9999457 | 0.1764913 |  |  | 122346 | 0.9841508 | 0.9866385 | 0.001037248 | 0.9843178 | 0.005970475 | 0.9843098 | 0.005735148 |  |  | 8020 | 0.8967368 | 0.9670068 | 0.00333019 | 0.9054053 | 0.003992866 | 0.9054089 | 0.006530793 |  |  | 164880 | 0.9279339 | 0.9150489 | 0.005053504 | 0.938325 | 0.01320888 | 0.938331 | 0.01060612 |  |  | 465660 | 0.9174199 | 0.8678712 | 0.0137218 | 0.9338536 | 0.008229296 | 0.9338602 | 0.01309091 |  |  | 423460 | 0.8158121 | 0.7035679 | 0.01101989 | 0.814233 | 0.004868751 | 0.81423 | 0.006079522
|  |  | 25932 | 0.9932742 | 0.9994305 | 0.0004619068 | 0.9999501 | 0.03409419 | 0.9999457 | 0.1764913 |  |  | 122646 | 0.9841508 | 0.9866385 | 0.001037248 | 0.9843509 | 0.005970751 | 0.9843429 | 0.005735783 |  |  | 8025 | 0.8988948 | 0.9670069 | 0.00333019 | 0.9054077 | 0.003992885 | 0.9054113 | 0.006530818 |  |  | 165180 | 0.9262524 | 0.9150489 | 0.005053504 | 0.9384485 | 0.01320442 | 0.9384545 | 0.0106032 |  |  | 465960 | 0.9174199 | 0.8678712 | 0.0137218 | 0.933916 | 0.008227245 | 0.9339226 | 0.01308895 |  |  | 423760 | 0.8223384 | 0.7035679 | 0.01101989 | 0.814278 | 0.004867806 | 0.814275 | 0.006078294
|  |  | 26052 | 0.9950662 | 0.9994305 | 0.0004619068 | 0.9999501 | 0.03409419 | 0.9999457 | 0.1764913 |  |  | 122946 | 0.9841508 | 0.9866385 | 0.001037248 | 0.9843839 | 0.005971013 | 0.9843759 | 0.005736405 |  |  | 8030 | 0.8967368 | 0.967007 | 0.003330189 | 0.9054102 | 0.003992904 | 0.9054138 | 0.006530843 |  |  | 165480 | 0.9312969 | 0.9150489 | 0.005053504 | 0.9385717 | 0.01319994 | 0.9385777 | 0.01060027 |  |  | 466260 | 0.915182 | 0.8678712 | 0.0137218 | 0.9339784 | 0.008225194 | 0.933985 | 0.013087 |  |  | 424060 | 0.8179875 | 0.7035679 | 0.01101989 | 0.814323 | 0.004866861 | 0.81432 | 0.006077067
|  |  | 26172 | 0.9941702 | 0.9994305 | 0.0004619068 | 0.9999501 | 0.03409419 | 0.9999457 | 0.1764913 |  |  | 123246 | 0.9831903 | 0.9866385 | 0.001037248 | 0.9844168 | 0.00597126 | 0.9844088 | 0.005737014 |  |  | 8035 | 0.8967368 | 0.9670071 | 0.003330189 | 0.9054127 | 0.003992923 | 0.9054163 | 0.006530867 |  |  | 165780 | 0.9296154 | 0.9150489 | 0.005053504 | 0.9386946 | 0.01319546 | 0.9387006 | 0.01059733 |  |  | 466560 | 0.9174199 | 0.8678712 | 0.0137218 | 0.9340407 | 0.008223143 | 0.9340472 | 0.01308504 |  |  | 424360 | 0.8179875 | 0.7035679 | 0.01101989 | 0.8143678 | 0.004865917 | 0.8143648 | 0.006075842
|  |  | 26292 | 0.9959621 | 0.9994305 | 0.0004619068 | 0.9999501 | 0.03409419 | 0.9999457 | 0.1764913 |  |  | 123546 | 0.9841508 | 0.9866385 | 0.001037248 | 0.9844497 | 0.005971492 | 0.9844416 | 0.005737608 |  |  | 8040 | 0.8956577 | 0.9670072 | 0.003330188 | 0.9054152 | 0.003992942 | 0.9054188 | 0.006530892 |  |  | 166080 | 0.9312969 | 0.9150489 | 0.005053504 | 0.9388171 | 0.01319096 | 0.9388231 | 0.01059439 |  |  | 466860 | 0.9174199 | 0.8678712 | 0.0137218 | 0.9341029 | 0.008221091 | 0.9341095 | 0.01308308 |  |  | 424660 | 0.8136366 | 0.7035679 | 0.01101989 | 0.8144126 | 0.004864975 | 0.8144096 | 0.006074618
|  |  | 26412 | 0.9950662 | 0.9994305 | 0.0004619068 | 0.9999501 | 0.03409419 | 0.9999457 | 0.1764913 |  |  | 123846 | 0.9822299 | 0.9866385 | 0.001037248 | 0.9844824 | 0.00597171 | 0.9844743 | 0.00573819 |  |  | 8045 | 0.8967368 | 0.9670073 | 0.003330188 | 0.9054177 | 0.003992961 | 0.9054213 | 0.006530917 |  |  | 166380 | 0.9312969 | 0.9150489 | 0.005053504 | 0.9389393 | 0.01318645 | 0.9389453 | 0.01059143 |  |  | 467160 | 0.915182 | 0.8678712 | 0.0137218 | 0.934165 | 0.008219039 | 0.9341716 | 0.01308113 |  |  | 424960 | 0.8179875 | 0.7035679 | 0.01101989 | 0.8144574 | 0.004864034 | 0.8144543 | 0.006073396
|  |  | 26532 | 0.9932742 | 0.9994305 | 0.0004619068 | 0.9999501 | 0.03409419 | 0.9999457 | 0.1764913 |  |  | 124146 | 0.9822299 | 0.9866385 | 0.001037248 | 0.9845151 | 0.005971913 | 0.984507 | 0.005738758 |  |  | 8050 | 0.8978158 | 0.9670074 | 0.003330187 | 0.9054202 | 0.00399298 | 0.9054238 | 0.006530942 |  |  | 166680 | 0.9312969 | 0.9150489 | 0.005053504 | 0.9390611 | 0.01318193 | 0.9390671 | 0.01058846 |  |  | 467460 | 0.9174199 | 0.8678712 | 0.0137218 | 0.9342271 | 0.008216987 | 0.9342337 | 0.01307917 |  |  | 425260 | 0.8136366 | 0.7035679 | 0.01101989 | 0.814502 | 0.004863093 | 0.814499 | 0.006072175
|  |  | 26652 | 0.9950662 | 0.9994305 | 0.0004619068 | 0.9999501 | 0.03409419 | 0.9999457 | 0.1764913 |  |  | 124446 | 0.9831903 | 0.9866385 | 0.001037248 | 0.9845477 | 0.005972102 | 0.9845396 | 0.005739313 |  |  | 8055 | 0.8967368 | 0.9670075 | 0.003330187 | 0.9054226 | 0.003992999 | 0.9054262 | 0.006530966 |  |  | 166980 | 0.9296154 | 0.9150489 | 0.005053504 | 0.9391826 | 0.0131774 | 0.9391886 | 0.01058548 |  |  | 467760 | 0.9218958 | 0.8678712 | 0.0137218 | 0.9342891 | 0.008214935 | 0.9342957 | 0.01307721 |  |  | 425560 | 0.820163 | 0.7035679 | 0.01101989 | 0.8145466 | 0.004862154 | 0.8145435 | 0.006070955
|  |  | 26772 | 0.9959621 | 0.9994305 | 0.0004619068 | 0.9999501 | 0.03409419 | 0.9999457 | 0.1764913 |  |  | 124746 | 0.9841508 | 0.9866385 | 0.001037248 | 0.9845801 | 0.005972277 | 0.984572 | 0.005739854 |  |  | 8060 | 0.8967368 | 0.9670076 | 0.003330186 | 0.9054251 | 0.003993018 | 0.9054287 | 0.006530991 |  |  | 167280 | 0.9312969 | 0.9150489 | 0.005053504 | 0.9393038 | 0.01317285 | 0.9393098 | 0.01058249 |  |  | 468060 | 0.9174199 | 0.8678712 | 0.0137218 | 0.934351 | 0.008212882 | 0.9343576 | 0.01307526 |  |  | 425860 | 0.8179875 | 0.7035679 | 0.01101989 | 0.8145911 | 0.004861217 | 0.814588 | 0.006069738
|  |  | 26892 | 0.9950662 | 0.9994305 | 0.0004619068 | 0.9999501 | 0.03409419 | 0.9999457 | 0.1764913 |  |  | 125046 | 0.9822299 | 0.9866385 | 0.001037248 | 0.9846126 | 0.005972437 | 0.9846044 | 0.005740383 |  |  | 8065 | 0.8967368 | 0.9670077 | 0.003330186 | 0.9054276 | 0.003993037 | 0.9054312 | 0.006531016 |  |  | 167580 | 0.9279339 | 0.9150489 | 0.005053504 | 0.9394247 | 0.01316829 | 0.9394307 | 0.01057949 |  |  | 468360 | 0.915182 | 0.8678712 | 0.0137218 | 0.9344129 | 0.008210829 | 0.9344194 | 0.0130733 |  |  | 426160 | 0.8179875 | 0.7035679 | 0.01101989 | 0.8146355 | 0.00486028 | 0.8146324 | 0.006068521
|  |  | 27012 | 0.9950662 | 0.9994305 | 0.0004619068 | 0.9999501 | 0.03409419 | 0.9999457 | 0.1764913 |  |  | 125346 | 0.9831903 | 0.9866385 | 0.001037248 | 0.9846449 | 0.005972584 | 0.9846367 | 0.005740898 |  |  | 8070 | 0.8978158 | 0.9670078 | 0.003330186 | 0.9054301 | 0.003993056 | 0.9054337 | 0.006531041 |  |  | 167880 | 0.9296154 | 0.9150489 | 0.005053504 | 0.9395452 | 0.01316372 | 0.9395512 | 0.01057649 |  |  | 468660 | 0.915182 | 0.8678712 | 0.0137218 | 0.9344747 | 0.008208775 | 0.9344812 | 0.01307134 |  |  | 426460 | 0.8179875 | 0.7035679 | 0.01101989 | 0.8146799 | 0.004859344 | 0.8146768 | 0.006067306
|  |  | 27132 | 0.9950662 | 0.9994305 | 0.0004619068 | 0.9999501 | 0.03409419 | 0.9999457 | 0.1764913 |  |  | 125646 | 0.9831903 | 0.9866385 | 0.001037248 | 0.9846771 | 0.005972716 | 0.984669 | 0.005741401 |  |  | 8075 | 0.8967368 | 0.9670079 | 0.003330185 | 0.9054326 | 0.003993076 | 0.9054362 | 0.006531065 |  |  | 168180 | 0.9296154 | 0.9150489 | 0.005053504 | 0.9396654 | 0.01315914 | 0.9396714 | 0.01057347 |  |  | 468960 | 0.912944 | 0.8678712 | 0.0137218 | 0.9345364 | 0.008206721 | 0.9345429 | 0.01306938 |  |  | 426760 | 0.8179875 | 0.7035679 | 0.01101989 | 0.8147242 | 0.00485841 | 0.814721 | 0.006066093
|  |  | 27252 | 0.9950662 | 0.9994305 | 0.0004619068 | 0.9999501 | 0.03409419 | 0.9999457 | 0.1764913 |  |  | 125946 | 0.9841508 | 0.9866385 | 0.001037248 | 0.9847092 | 0.005972835 | 0.9847011 | 0.005741891 |  |  | 8080 | 0.8967368 | 0.967008 | 0.003330185 | 0.9054351 | 0.003993095 | 0.9054386 | 0.00653109 |  |  | 168480 | 0.9312969 | 0.9150489 | 0.005053504 | 0.9397853 | 0.01315455 | 0.9397912 | 0.01057044 |  |  | 469260 | 0.915182 | 0.8678712 | 0.0137218 | 0.9345981 | 0.008204667 | 0.9346046 | 0.01306742 |  |  | 427060 | 0.8114612 | 0.7035679 | 0.01101989 | 0.8147684 | 0.004857477 | 0.8147652 | 0.006064881
|  |  | 27372 | 0.9941702 | 0.9994305 | 0.0004619068 | 0.9999501 | 0.03409419 | 0.9999457 | 0.1764913 |  |  | 126246 | 0.9841508 | 0.9866385 | 0.001037248 | 0.9847413 | 0.00597294 | 0.9847332 | 0.005742368 |  |  | 8085 | 0.8967368 | 0.967008 | 0.003330184 | 0.9054375 | 0.003993114 | 0.9054411 | 0.006531115 |  |  | 168780 | 0.9279339 | 0.9150489 | 0.005053504 | 0.9399048 | 0.01314995 | 0.9399108 | 0.01056741 |  |  | 469560 | 0.9174199 | 0.8678712 | 0.0137218 | 0.9346596 | 0.008202613 | 0.9346661 | 0.01306546 |  |  | 427360 | 0.8179875 | 0.7035679 | 0.01101989 | 0.8148125 | 0.004856545 | 0.8148093 | 0.00606367
|  |  | 27492 | 0.9950662 | 0.9994305 | 0.0004619068 | 0.9999501 | 0.03409419 | 0.9999457 | 0.1764913 |  |  | 126546 | 0.9841508 | 0.9866385 | 0.001037248 | 0.9847733 | 0.005973031 | 0.9847651 | 0.005742832 |  |  | 8090 | 0.8978158 | 0.9670081 | 0.003330184 | 0.90544 | 0.003993133 | 0.9054436 | 0.00653114 |  |  | 169080 | 0.9296154 | 0.9150489 | 0.005053504 | 0.940024 | 0.01314534 | 0.94003 | 0.01056436 |  |  | 469860 | 0.9107061 | 0.8678712 | 0.0137218 | 0.9347211 | 0.008200558 | 0.9347276 | 0.0130635 |  |  | 427660 | 0.8179875 | 0.7035679 | 0.01101989 | 0.8148566 | 0.004855614 | 0.8148534 | 0.006062461
|  |  | 27612 | 0.9950662 | 0.9994305 | 0.0004619068 | 0.9999501 | 0.03409419 | 0.9999457 | 0.1764913 |  |  | 126846 | 0.9851113 | 0.9866385 | 0.001037248 | 0.9848052 | 0.005973108 | 0.984797 | 0.005743283 |  |  | 8095 | 0.8956577 | 0.9670082 | 0.003330183 | 0.9054425 | 0.003993152 | 0.9054461 | 0.006531165 |  |  | 169380 | 0.9296154 | 0.9150489 | 0.005053504 | 0.9401429 | 0.01314071 | 0.9401489 | 0.01056131 |  |  | 470160 | 0.9241337 | 0.8678712 | 0.0137218 | 0.9347826 | 0.008198504 | 0.9347891 | 0.01306154 |  |  | 427960 | 0.8136366 | 0.7035679 | 0.01101989 | 0.8149005 | 0.004854684 | 0.8148974 | 0.006061254
|  |  | 27732 | 0.9950662 | 0.9994305 | 0.0004619068 | 0.9999501 | 0.03409419 | 0.9999457 | 0.1764913 |  |  | 127146 | 0.9841508 | 0.9866385 | 0.001037248 | 0.984837 | 0.005973172 | 0.9848288 | 0.005743722 |  |  | 8100 | 0.8967368 | 0.9670083 | 0.003330183 | 0.905445 | 0.003993171 | 0.9054486 | 0.00653119 |  |  | 169680 | 0.9296154 | 0.9150489 | 0.005053504 | 0.9402615 | 0.01313608 | 0.9402674 | 0.01055825 |  |  | 470460 | 0.9174199 | 0.8678712 | 0.0137218 | 0.9348439 | 0.008196449 | 0.9348504 | 0.01305958 |  |  | 428260 | 0.8158121 | 0.7035679 | 0.01101989 | 0.8149444 | 0.004853755 | 0.8149413 | 0.006060048
|  |  | 27852 | 0.9968581 | 0.9994305 | 0.0004619068 | 0.9999501 | 0.03409419 | 0.9999457 | 0.1764913 |  |  | 127446 | 0.9841508 | 0.9866385 | 0.001037248 | 0.9848687 | 0.005973223 | 0.9848605 | 0.005744149 |  |  | 8105 | 0.8978158 | 0.9670084 | 0.003330183 | 0.9054475 | 0.00399319 | 0.9054511 | 0.006531214 |  |  | 169980 | 0.9312969 | 0.9150489 | 0.005053504 | 0.9403797 | 0.01313143 | 0.9403856 | 0.01055518 |  |  | 470760 | 0.912944 | 0.8678712 | 0.0137218 | 0.9349052 | 0.008194393 | 0.9349117 | 0.01305762 |  |  | 428560 | 0.8158121 | 0.7035679 | 0.01101989 | 0.8149883 | 0.004852828 | 0.8149851 | 0.006058843
|  |  | 27972 | 0.9941702 | 0.9994305 | 0.0004619068 | 0.9999501 | 0.03409419 | 0.9999457 | 0.1764913 |  |  | 127746 | 0.9851113 | 0.9866385 | 0.001037248 | 0.9849003 | 0.00597326 | 0.9848921 | 0.005744562 |  |  | 8110 | 0.8956577 | 0.9670085 | 0.003330182 | 0.9054499 | 0.003993209 | 0.9054535 | 0.006531239 |  |  | 170280 | 0.9312969 | 0.9150489 | 0.005053504 | 0.9404976 | 0.01312678 | 0.9405036 | 0.0105521 |  |  | 471060 | 0.9174199 | 0.8678712 | 0.0137218 | 0.9349665 | 0.008192338 | 0.9349729 | 0.01305566 |  |  | 428860 | 0.8179875 | 0.7035679 | 0.01101989 | 0.815032 | 0.004851901 | 0.8150288 | 0.00605764
|  |  | 28092 | 0.9959621 | 0.9994305 | 0.0004619068 | 0.9999501 | 0.03409419 | 0.9999457 | 0.1764913 |  |  | 128046 | 0.9851113 | 0.9866385 | 0.001037248 | 0.9849319 | 0.005973283 | 0.9849237 | 0.005744964 |  |  | 8115 | 0.8967368 | 0.9670086 | 0.003330182 | 0.9054524 | 0.003993228 | 0.905456 | 0.006531264 |  |  | 170580 | 0.9296154 | 0.9150489 | 0.005053504 | 0.9406152 | 0.01312211 | 0.9406211 | 0.01054901 |  |  | 471360 | 0.9218958 | 0.8678712 | 0.0137218 | 0.9350276 | 0.008190282 | 0.9350341 | 0.0130537 |  |  | 429160 | 0.8114612 | 0.7035679 | 0.01101989 | 0.8150757 | 0.004850976 | 0.8150725 | 0.006056439
|  |  | 28212 | 0.9950662 | 0.9994305 | 0.0004619068 | 0.9999501 | 0.03409419 | 0.9999457 | 0.1764913 |  |  | 128346 | 0.9860717 | 0.9866385 | 0.001037248 | 0.9849634 | 0.005973294 | 0.9849551577 | 0.005745353 |  |  | 8120 | 0.8967368 | 0.9670087 | 0.003330181 | 0.9054549 | 0.003993247 | 0.9054585 | 0.006531289 |  |  | 170880 | 0.9312969 | 0.9150489 | 0.005053504 | 0.9407325 | 0.01311743 | 0.9407384 | 0.01054591 |  |  | 471660 | 0.9196579 | 0.8678712 | 0.0137218 | 0.9350887 | 0.008188226 | 0.9350952 | 0.01305174 |  |  | 429460 | 0.8179875 | 0.7035679 | 0.01101989 | 0.8151193 | 0.004850052 | 0.8151161 | 0.006055238
|  |  | 28332 | 0.9941702 | 0.9994305 | 0.0004619068 | 0.9999501 | 0.03409419 | 0.9999457 | 0.1764913 |  |  | 128646 | 0.9851113 | 0.9866385 | 0.001037248 | 0.9849947 | 0.005973291 | 0.9849865 | 0.00574573 |  |  | 8125 | 0.8967368 | 0.9670087 | 0.003330181 | 0.9054574 | 0.003993267 | 0.905461 | 0.006531314 |  |  | 171180 | 0.9312969 | 0.9150489 | 0.005053504 | 0.9408495 | 0.01311275 | 0.9408554 | 0.01054281 |  |  | 471960 | 0.9174199 | 0.8678712 | 0.0137218 | 0.9351497 | 0.00818617 | 0.9351562 | 0.01304978 |  |  | 429760 | 0.8179875 | 0.7035679 | 0.01101989 | 0.8151629 | 0.004849129 | 0.8151596 | 0.00605404
|  |  | 28452 | 0.9950662 | 0.9994305 | 0.0004619068 | 0.9999501 | 0.03409419 | 0.9999457 | 0.1764913 |  |  | 128946 | 0.9851113 | 0.9866385 | 0.001037248 | 0.9850261 | 0.005973275 | 0.9850178 | 0.005746095 |  |  | 8130 | 0.8978158 | 0.9670088 | 0.003330181 | 0.9054599 | 0.003993286 | 0.9054635 | 0.006531339 |  |  | 171480 | 0.9296154 | 0.9150489 | 0.005053504 | 0.9409661 | 0.01310805 | 0.940972 | 0.01053969 |  |  | 472260 | 0.9174199 | 0.8678712 | 0.0137218 | 0.9352107 | 0.008184113 | 0.9352171 | 0.01304781 |  |  | 430060 | 0.8136366 | 0.7035679 | 0.01101989 | 0.8152064 | 0.004848208 | 0.8152031 | 0.006052843
|  |  | 28572 | 0.9950662 | 0.9994305 | 0.0004619068 | 0.9999501 | 0.03409419 | 0.9999457 | 0.1764913 |  |  | 129246 | 0.9851113 | 0.9866385 | 0.001037248 | 0.9850573 | 0.005973246 | 0.985049 | 0.005746448 |  |  | 8135 | 0.8967368 | 0.9670089 | 0.00333018 | 0.9054623 | 0.003993305 | 0.9054659 | 0.006531364 |  |  | 171780 | 0.9329784 | 0.9150489 | 0.005053504 | 0.9410824 | 0.01310335 | 0.9410883 | 0.01053657 |  |  | 472560 | 0.9218958 | 0.8678712 | 0.0137218 | 0.9352716 | 0.008182056 | 0.935278 | 0.01304585 |  |  | 430360 | 0.8114612 | 0.7035679 | 0.01101989 | 0.8152498 | 0.004847287 | 0.8152465 | 0.006051647
|  |  | 28692 | 0.9959621 | 0.9994305 | 0.0004619068 | 0.9999501 | 0.03409419 | 0.9999457 | 0.1764913 |  |  | 129546 | 0.9860717 | 0.9866385 | 0.001037248 | 0.9850884 | 0.005973205 | 0.9850802 | 0.005746789 |  |  | 8140 | 0.8978158 | 0.967009 | 0.00333018 | 0.9054648 | 0.003993324 | 0.9054684 | 0.006531389 |  |  | 172080 | 0.9296154 | 0.9150489 | 0.005053504 | 0.9411984 | 0.01309863 | 0.9412043 | 0.01053344 |  |  | 472860 | 0.9174199 | 0.8678712 | 0.0137218 | 0.9353324 | 0.008179999 | 0.9353388 | 0.01304389 |  |  | 430660 | 0.8158121 | 0.7035679 | 0.01101989 | 0.8152931 | 0.004846368 | 0.8152898 | 0.006050453
|  |  | 28812 | 0.9950662 | 0.9994305 | 0.0004619068 | 0.9999501 | 0.03409419 | 0.9999457 | 0.1764913 |  |  | 129846 | 0.9841508 | 0.9866385 | 0.001037248 | 0.9851195 | 0.00597315 | 0.9851112 | 0.005747118 |  |  | 8145 | 0.8956577 | 0.9670091 | 0.00333018 | 0.9054673 | 0.003993343 | 0.9054709 | 0.006531414 |  |  | 172380 | 0.9312969 | 0.9150489 | 0.005053504 | 0.9413141 | 0.01309391 | 0.94132 | 0.0105303 |  |  | 473160 | 0.9196579 | 0.8678712 | 0.0137218 | 0.9353931 | 0.008177942 | 0.9353995 | 0.01304192 |  |  | 430960 | 0.8179875 | 0.7035679 | 0.01101989 | 0.8153363 | 0.004845449 | 0.815333 | 0.006049261
|  |  | 28932 | 0.9950662 | 0.9994305 | 0.0004619068 | 0.9999501 | 0.03409419 | 0.9999457 | 0.1764913 |  |  | 130146 | 0.9860717 | 0.9866385 | 0.001037248 | 0.9851504 | 0.005973083 | 0.9851422 | 0.005747435 |  |  | 8150 | 0.8967368 | 0.9670092 | 0.003330179 | 0.9054698 | 0.003993363 | 0.9054734 | 0.006531439 |  |  | 172680 | 0.9312969 | 0.9150489 | 0.005053504 | 0.9414295 | 0.01308917 | 0.9414353 | 0.01052716 |  |  | 473460 | 0.9218958 | 0.8678712 | 0.0137218 | 0.9354538 | 0.008175885 | 0.9354602 | 0.01303996 |  |  | 431260 | 0.8136366 | 0.7035679 | 0.01101989 | 0.8153795 | 0.004844532 | 0.8153762 | 0.006048069
|  |  | 29052 | 0.9950662 | 0.9994305 | 0.0004619068 | 0.9999501 | 0.03409419 | 0.9999457 | 0.1764913 |  |  | 130446 | 0.9851113 | 0.9866385 | 0.001037248 | 0.9851813 | 0.005973002 | 0.9851731 | 0.00574774 |  |  | 8155 | 0.8978158 | 0.9670092 | 0.003330179 | 0.9054723 | 0.003993382 | 0.9054759 | 0.006531464 |  |  | 172980 | 0.9296154 | 0.9150489 | 0.005053504 | 0.9415445 | 0.01308443 | 0.9415504 | 0.01052401 |  |  | 473760 | 0.9196579 | 0.8678712 | 0.0137218 | 0.9355144 | 0.008173827 | 0.9355208 | 0.013038 |  |  | 431560 | 0.8049348 | 0.7035679 | 0.01101989 | 0.8154226 | 0.004843616 | 0.8154193 | 0.00604688
|  |  | 29172 | 0.9959621 | 0.9994305 | 0.0004619068 | 0.9999501 | 0.03409419 | 0.9999457 | 0.1764913 |  |  | 130746 | 0.9860717 | 0.9866385 | 0.001037248 | 0.9852121 | 0.00597291 | 0.9852039 | 0.005748034 |  |  | 8160 | 0.8967368 | 0.9670093 | 0.003330179 | 0.9054748 | 0.003993401 | 0.9054783 | 0.006531489 |  |  | 173280 | 0.9296154 | 0.9150489 | 0.005053504 | 0.9416592 | 0.01307968 | 0.9416651 | 0.01052085 |  |  | 474060 | 0.9174199 | 0.8678712 | 0.0137218 | 0.9355749 | 0.00817177 | 0.9355813 | 0.01303603 |  |  | 431860 | 0.8092857 | 0.7035679 | 0.01101989 | 0.8154657 | 0.004842702 | 0.8154623 | 0.006045692
|  |  | 29292 | 0.9941702 | 0.9994305 | 0.0004619068 | 0.9999501 | 0.03409419 | 0.9999457 | 0.1764913 |  |  | 131046 | 0.9841508 | 0.9866385 | 0.001037248 | 0.9852429 | 0.005972805 | 0.9852346 | 0.005748316 |  |  | 8220 | 0.8978158 | 0.9670103 | 0.003330175 | 0.9055045 | 0.003993632 | 0.9055081 | 0.00653179 |  |  | 173580 | 0.9296154 | 0.9150489 | 0.005053504 | 0.9417737 | 0.01307492 | 0.9417795 | 0.01051768 |  |  | 474360 | 0.9174199 | 0.8678712 | 0.0137218 | 0.9356354 | 0.008169712 | 0.9356417 | 0.01303407 |  |  | 432160 | 0.8179875 | 0.7035679 | 0.01101989 | 0.8155086 | 0.004841788 | 0.8155053 | 0.006044505
|  |  | 29412 | 0.9950662 | 0.9994305 | 0.0004619068 | 0.9999501 | 0.03409419 | 0.9999457 | 0.1764913 |  |  | 131346 | 0.9851113 | 0.9866385 | 0.001037248 | 0.9852735 | 0.005972687 | 0.9852652 | 0.005748586 |  |  | 8280 | 0.8978158 | 0.9670111 | 0.003330172 | 0.9055342 | 0.003993865 | 0.9055378 | 0.006532093 |  |  | 173880 | 0.9312969 | 0.9150489 | 0.005053504 | 0.9418878 | 0.01307014 | 0.9418936 | 0.0105145 |  |  | 474660 | 0.9174199 | 0.8678712 | 0.0137218 | 0.9356957 | 0.008167653 | 0.9357021 | 0.01303211 |  |  | 432460 | 0.8179875 | 0.7035679 | 0.01101989 | 0.8155515 | 0.004840876 | 0.8155481 | 0.00604332
|  |  | 29532 | 0.9950662 | 0.9994305 | 0.0004619068 | 0.9999501 | 0.03409419 | 0.9999457 | 0.1764913 |  |  | 131646 | 0.9841508 | 0.9866385 | 0.001037248 | 0.9853041 | 0.005972557 | 0.9852958 | 0.005748845 |  |  | 8340 | 0.8978158 | 0.9670119 | 0.00333017 | 0.905564 | 0.0039941 | 0.9055676 | 0.006532398 |  |  | 174180 | 0.9329784 | 0.9150489 | 0.005053504 | 0.9420016 | 0.01306537 | 0.9420074 | 0.01051132 |  |  | 474960 | 0.9196579 | 0.8678712 | 0.0137218 | 0.9357561 | 0.008165595 | 0.9357624 | 0.01303014 |  |  | 432760 | 0.8158121 | 0.7035679 | 0.01101989 | 0.8155943 | 0.004839965 | 0.8155909 | 0.006042136
|  |  | 29652 | 0.9950662 | 0.9994305 | 0.0004619068 | 0.9999501 | 0.03409419 | 0.9999457 | 0.1764913 |  |  | 131946 | 0.9851113 | 0.9866385 | 0.001037248 | 0.9853345 | 0.005972415 | 0.9853263 | 0.005749092 |  |  | 8400 | 0.8978158 | 0.9670127 | 0.003330168 | 0.9055937 | 0.003994336 | 0.9055973 | 0.006532705 |  |  | 174480 | 0.9329784 | 0.9150489 | 0.005053504 | 0.9421151 | 0.01306058 | 0.9421209 | 0.01050813 |  |  | 475260 | 0.9174199 | 0.8678712 | 0.0137218 | 0.9358163 | 0.008163537 | 0.9358227 | 0.01302818 |  |  | 433060 | 0.820163 | 0.7035679 | 0.01101989 | 0.8156371 | 0.004839054 | 0.8156337 | 0.006040954
|  |  | 29772 | 0.9941702 | 0.9994305 | 0.0004619068 | 0.9999501 | 0.03409419 | 0.9999457 | 0.1764913 |  |  | 132246 | 0.9841508 | 0.9866385 | 0.001037248 | 0.9853649 | 0.00597226 | 0.9853567 | 0.005749328 |  |  | 8460 | 0.8978158 | 0.9670133 | 0.003330166 | 0.9056234 | 0.003994573 | 0.905627 | 0.006533014 |  |  | 174780 | 0.9329784 | 0.9150489 | 0.005053504 | 0.9422282 | 0.01305578 | 0.9422341 | 0.01050493 |  |  | 475560 | 0.915182 | 0.8678712 | 0.0137218 | 0.9358765 | 0.008161478 | 0.9358829 | 0.01302621 |  |  | 433360 | 0.8114612 | 0.7035679 | 0.01101989 | 0.8156798 | 0.004838146 | 0.8156763 | 0.006039774
|  |  | 29892 | 0.9959621 | 0.9994305 | 0.0004619068 | 0.9999501 | 0.03409419 | 0.9999457 | 0.1764913 |  |  | 132546 | 0.9841508 | 0.9866385 | 0.001037248 | 0.9853953 | 0.005972093 | 0.985387 | 0.005749553 |  |  | 8520 | 0.8988948 | 0.967014 | 0.003330165 | 0.9056531 | 0.003994812 | 0.9056566 | 0.006533325 |  |  | 175080 | 0.9329784 | 0.9150489 | 0.005053504 | 0.9423411 | 0.01305098 | 0.9423469 | 0.01050173 |  |  | 475860 | 0.9196579 | 0.8678712 | 0.0137218 | 0.9359366 | 0.008159419 | 0.935943 | 0.01302425 |  |  | 433660 | 0.8179875 | 0.7035679 | 0.01101989 | 0.8157224 | 0.004837238 | 0.8157189 | 0.006038595
|  |  | 30012 | 0.9959621 | 0.9994305 | 0.0004619068 | 0.9999501 | 0.03409419 | 0.9999457 | 0.1764913 |  |  | 132846 | 0.9860717 | 0.9866385 | 0.001037248 | 0.9854255 | 0.005971915 | 0.9854172 | 0.005749767 |  |  | 8580 | 0.8978158 | 0.9670145 | 0.003330164 | 0.9056828 | 0.003995052 | 0.9056863 | 0.006533637 |  |  | 175380 | 0.9312969 | 0.9150489 | 0.005053504 | 0.9424537 | 0.01304617 | 0.9424595 | 0.01049852 |  |  | 476160 | 0.9196579 | 0.8678712 | 0.0137218 | 0.9359967 | 0.00815736 | 0.936003 | 0.01302228 |  |  | 433960 | 0.8179875 | 0.7035679 | 0.01101989 | 0.8157649 | 0.004836331 | 0.8157615 | 0.006037417
|  |  | 30132 | 0.9959621 | 0.9994305 | 0.0004619068 | 0.9999501 | 0.03409419 | 0.9999457 | 0.1764913 |  |  | 133146 | 0.9860717 | 0.9866385 | 0.001037248 | 0.9854557 | 0.005971724 | 0.9854474 | 0.005749969 |  |  | 8640 | 0.8988948 | 0.9670151 | 0.003330164 | 0.9057124 | 0.003995294 | 0.905716 | 0.006533952 |  |  | 175680 | 0.9312969 | 0.9150489 | 0.005053504 | 0.9425659 | 0.01304134 | 0.9425717 | 0.0104953 |  |  | 476460 | 0.9174199 | 0.8678712 | 0.0137218 | 0.9360567 | 0.008155301 | 0.936063 | 0.01302031 |  |  | 434260 | 0.8158121 | 0.7035679 | 0.01101989 | 0.8158074 | 0.004835426 | 0.8158039 | 0.006036241
|  |  | 30252 | 0.9950662 | 0.9994305 | 0.0004619068 | 0.9999501 | 0.03409419 | 0.9999457 | 0.1764913 |  |  | 133446 | 0.9841508 | 0.9866385 | 0.001037248 | 0.9854857 | 0.005971521 | 0.9854774 | 0.00575016 |  |  | 8700 | 0.8988948 | 0.9670156 | 0.003330163 | 0.9057421 | 0.003995537 | 0.9057456 | 0.006534268 |  |  | 175980 | 0.9329784 | 0.9150489 | 0.005053504 | 0.9426779 | 0.01303652 | 0.9426837 | 0.01049208 |  |  | 476760 | 0.915182 | 0.8678712 | 0.0137218 | 0.9361166 | 0.008153242 | 0.9361229 | 0.01301835 |  |  | 434560 | 0.8136366 | 0.7035679 | 0.01101989 | 0.8158497 | 0.004834522 | 0.8158463 | 0.006035067
|  |  | 30372 | 0.9959621 | 0.9994305 | 0.0004619068 | 0.9999501 | 0.03409419 | 0.9999457 | 0.1764913 |  |  | 133746 | 0.9860717 | 0.9866385 | 0.001037248 | 0.9855157 | 0.005971307 | 0.9855074 | 0.005750341 |  |  | 8760 | 0.8988948 | 0.967016 | 0.003330163 | 0.9057717 | 0.003995781 | 0.9057753 | 0.006534586 |  |  | 176280 | 0.9346598 | 0.9150489 | 0.005053504 | 0.9427895 | 0.01303168 | 0.9427953 | 0.01048884 |  |  | 477060 | 0.9196579 | 0.8678712 | 0.0137218 | 0.9361764 | 0.008151183 | 0.9361827 | 0.01301638 |  |  | 434860 | 0.8136366 | 0.7035679 | 0.01101989 | 0.8158921 | 0.004833619 | 0.8158886 | 0.006033894
|  |  | 30492 | 0.9941702 | 0.9994305 | 0.0004619068 | 0.9999501 | 0.03409419 | 0.9999457 | 0.1764913 |  |  | 134046 | 0.9851113 | 0.9866385 | 0.001037248 | 0.9855457 | 0.005971081 | 0.9855373 | 0.00575051 |  |  | 8820 | 0.8988948 | 0.9670164 | 0.003330163 | 0.9058014 | 0.003996027 | 0.9058049 | 0.006534907 |  |  | 176580 | 0.9329784 | 0.9150489 | 0.005053504 | 0.9429009 | 0.01302684 | 0.9429066 | 0.01048561 |  |  | 477360 | 0.9174199 | 0.8678712 | 0.0137218 | 0.9362362 | 0.008149123 | 0.9362425 | 0.01301442 |  |  | 435160 | 0.8179875 | 0.7035679 | 0.01101989 | 0.8159343 | 0.004832717 | 0.8159308 | 0.006032722
|  |  | 30612 | 0.9968581 | 0.9994305 | 0.0004619068 | 0.9999501 | 0.03409419 | 0.9999457 | 0.1764913 |  |  | 134346 | 0.9841508 | 0.9866385 | 0.001037248 | 0.9855755 | 0.005970843 | 0.9855672 | 0.005750668 |  |  | 8880 | 0.8999738 | 0.9670168 | 0.003330163 | 0.905831 | 0.003996275 | 0.9058345 | 0.006535229 |  |  | 176880 | 0.9312969 | 0.9150489 | 0.005053504 | 0.9430119 | 0.01302198 | 0.9430177 | 0.01048236 |  |  | 477660 | 0.9196579 | 0.8678712 | 0.0137218 | 0.9362959 | 0.008147063 | 0.9363022 | 0.01301245 |  |  | 435460 | 0.8136366 | 0.7035679 | 0.01101989 | 0.8159765 | 0.004831816 | 0.815973 | 0.006031552
|  |  | 30732 | 0.997754 | 0.9994305 | 0.0004619068 | 0.9999501 | 0.03409419 | 0.9999457 | 0.1764913 |  |  | 134646 | 0.9860717 | 0.9866385 | 0.001037248 | 0.9856053 | 0.005970593 | 0.9855969 | 0.005750816 |  |  | 8940 | 0.8999738 | 0.9670172 | 0.003330163 | 0.9058606 | 0.003996523 | 0.9058641 | 0.006535552 |  |  | 177180 | 0.9262524 | 0.9150489 | 0.005053504 | 0.9431226 | 0.01301712 | 0.9431284 | 0.01047911 |  |  | 477960 | 0.9218958 | 0.8678712 | 0.0137218 | 0.9363555 | 0.008145004 | 0.9363618 | 0.01301048 |  |  | 435760 | 0.820163 | 0.7035679 | 0.01101989 | 0.8160186 | 0.004830916 | 0.8160151 | 0.006030383
|  |  | 30852 | 0.9950662 | 0.9994305 | 0.0004619068 | 0.9999501 | 0.03409419 | 0.9999457 | 0.1764913 |  |  | 134946 | 0.9841508 | 0.9866385 | 0.001037248 | 0.9856349 | 0.005970332 | 0.9856266 | 0.005750953 |  |  | 9000 | 0.8999738 | 0.9670175 | 0.003330163 | 0.9058902 | 0.003996774 | 0.9058937 | 0.006535878 |  |  | 177480 | 0.9312969 | 0.9150489 | 0.005053504 | 0.943233 | 0.01301226 | 0.9432388 | 0.01047586 |  |  | 478260 | 0.9218958 | 0.8678712 | 0.0137218 | 0.9364151 | 0.008142944 | 0.9364214 | 0.01300852 |  |  | 436060 | 0.8158121 | 0.7035679 | 0.01101989 | 0.8160606 | 0.004830018 | 0.8160571 | 0.006029217
|  |  | 30972 | 0.9950662 | 0.9994305 | 0.0004619068 | 0.9999501 | 0.03409419 | 0.9999457 | 0.1764913 |  |  | 135246 | 0.9851113 | 0.9866385 | 0.001037248 | 0.9856645 | 0.00597006 | 0.9856562 | 0.005751079 |  |  | 9060 | 0.9010528 | 0.9670178 | 0.003330163 | 0.9059198 | 0.003997025 | 0.9059233 | 0.006536206 |  |  | 177780 | 0.9312969 | 0.9150489 | 0.005053504 | 0.9433432 | 0.01300738 | 0.9433489 | 0.01047259 |  |  | 478560 | 0.9218958 | 0.8678712 | 0.0137218 | 0.9364746 | 0.008140884 | 0.9364809 | 0.01300655 |  |  | 436360 | 0.8158121 | 0.7035679 | 0.01101989 | 0.8161026 | 0.004829121 | 0.8160991 | 0.006028051
|  |  | 31092 | 0.9959621 | 0.9994305 | 0.0004619068 | 0.9999501 | 0.03409419 | 0.9999457 | 0.1764913 |  |  | 135546 | 0.9851113 | 0.9866385 | 0.001037248 | 0.9856941 | 0.005969776 | 0.9856857 | 0.005751195 |  |  | 9120 | 0.9010528 | 0.9670181 | 0.003330164 | 0.9059493 | 0.003997278 | 0.9059529 | 0.006536535 |  |  | 178080 | 0.9296154 | 0.9150489 | 0.005053504 | 0.943453 | 0.0130025 | 0.9434587 | 0.01046932 |  |  | 478860 | 0.9196579 | 0.8678712 | 0.0137218 | 0.936534 | 0.008138824 | 0.9365403 | 0.01300458 |  |  | 436660 | 0.8136366 | 0.7035679 | 0.01101989 | 0.8161445 | 0.004828225 | 0.8161409 | 0.006026887
|  |  | 31212 | 0.9950662 | 0.9994305 | 0.0004619068 | 0.9999501 | 0.03409419 | 0.9999457 | 0.1764913 |  |  | 135846 | 0.9860717 | 0.9866385 | 0.001037248 | 0.9857235 | 0.005969481 | 0.9857152 | 0.0057513 |  |  | 9180 | 0.9010528 | 0.9670183 | 0.003330164 | 0.9059789 | 0.003997533 | 0.9059824 | 0.006536867 |  |  | 178380 | 0.9312969 | 0.9150489 | 0.005053504 | 0.9435625 | 0.01299762 | 0.9435683 | 0.01046605 |  |  | 479160 | 0.9174199 | 0.8678712 | 0.0137218 | 0.9365934 | 0.008136764 | 0.9365996 | 0.01300262 |  |  | 436960 | 0.820163 | 0.7035679 | 0.01101989 | 0.8161863 | 0.00482733 | 0.8161828 | 0.006025725
|  |  | 31332 | 0.9941702 | 0.9994305 | 0.0004619068 | 0.9999501 | 0.03409419 | 0.9999457 | 0.1764913 |  |  | 136146 | 0.9851113 | 0.9866385 | 0.001037248 | 0.9857529 | 0.005969174 | 0.9857445 | 0.005751394 |  |  | 9240 | 0.9010528 | 0.9670185 | 0.003330164 | 0.9060085 | 0.003997789 | 0.906012 | 0.0065372 |  |  | 178680 | 0.9363413 | 0.9150489 | 0.005053504 | 0.9436718 | 0.01299272 | 0.9436775 | 0.01046277 |  |  | 479460 | 0.915182 | 0.8678712 | 0.0137218 | 0.9366527 | 0.008134703 | 0.9366589 | 0.01300065 |  |  | 437260 | 0.820163 | 0.7035679 | 0.01101989 | 0.8162281 | 0.004826436 | 0.8162245 | 0.006024564
|  |  | 31452 | 0.9950662 | 0.9994305 | 0.0004619068 | 0.9999501 | 0.03409419 | 0.9999457 | 0.1764913 |  |  | 136446 | 0.9851113 | 0.9866385 | 0.001037248 | 0.9857822 | 0.005968857 | 0.9857738 | 0.005751478 |  |  | 9300 | 0.9021318 | 0.9670188 | 0.003330164 | 0.906038 | 0.003998046 | 0.9060415 | 0.006537535 |  |  | 178980 | 0.9329784 | 0.9150489 | 0.005053504 | 0.9437807 | 0.01298782 | 0.9437864 | 0.01045948 |  |  | 479760 | 0.9174199 | 0.8678712 | 0.0137218 | 0.9367119 | 0.008132643 | 0.9367182 | 0.01299868 |  |  | 437560 | 0.8136366 | 0.7035679 | 0.01101989 | 0.8162698 | 0.004825544 | 0.8162662 | 0.006023404
|  |  | 31572 | 0.9959621 | 0.9994305 | 0.0004619068 | 0.9999501 | 0.03409419 | 0.9999457 | 0.1764913 |  |  | 136746 | 0.9860717 | 0.9866385 | 0.001037248 | 0.9858114 | 0.005968528 | 0.985803 | 0.005751552 |  |  | 9360 | 0.8999738 | 0.967019 | 0.003330165 | 0.9060675 | 0.003998305 | 0.9060711 | 0.006537872 |  |  | 179280 | 0.9329784 | 0.9150489 | 0.005053504 | 0.9438893 | 0.01298291 | 0.943895 | 0.01045619 |  |  | 480060 | 0.9218958 | 0.8678712 | 0.0137218 | 0.9367711 | 0.008130582 | 0.9367773 | 0.01299671 |  |  | 437860 | 0.8179875 | 0.7035679 | 0.01101989 | 0.8163114 | 0.004824653 | 0.8163078 | 0.006022247
|  |  | 31692 | 0.9950662 | 0.9994305 | 0.0004619068 | 0.9999501 | 0.03409419 | 0.9999457 | 0.1764913 |  |  | 137046 | 0.9841508 | 0.9866385 | 0.001037248 | 0.9858405 | 0.005968189 | 0.9858322 | 0.005751616 |  |  | 9420 | 0.9010528 | 0.9670191 | 0.003330165 | 0.9060971 | 0.003998565 | 0.9061006 | 0.006538211 |  |  | 179580 | 0.9312969 | 0.9150489 | 0.005053504 | 0.9439976 | 0.012978 | 0.9440033 | 0.01045289 |  |  | 480360 | 0.9218958 | 0.8678712 | 0.0137218 | 0.9368302 | 0.008128522 | 0.9368364 | 0.01299475 |  |  | 438160 | 0.8158121 | 0.7035679 | 0.01101989 | 0.8163529 | 0.004823762 | 0.8163493 | 0.00602109
|  |  | 31812 | 0.9959621 | 0.9994305 | 0.0004619068 | 0.9999501 | 0.03409419 | 0.9999457 | 0.1764913 |  |  | 137346 | 0.9841508 | 0.9866385 | 0.001037248 | 0.9858696 | 0.005967838 | 0.9858612 | 0.005751669 |  |  | 9480 | 0.9010528 | 0.9670193 | 0.003330165 | 0.9061266 | 0.003998827 | 0.9061301 | 0.006538551 |  |  | 179880 | 0.9346598 | 0.9150489 | 0.005053504 | 0.9441057 | 0.01297308 | 0.9441114 | 0.01044959 |  |  | 480660 | 0.9218958 | 0.8678712 | 0.0137218 | 0.9368892 | 0.008126461 | 0.9368954 | 0.01299278 |  |  | 438460 | 0.8136366 | 0.7035679 | 0.01101989 | 0.8163944 | 0.004822873 | 0.8163908 | 0.006019935
|  |  | 31932 | 0.9950662 | 0.9994305 | 0.0004619068 | 0.9999501 | 0.03409419 | 0.9999457 | 0.1764913 |  |  | 137646 | 0.9841508 | 0.9866385 | 0.001037248 | 0.9858986 | 0.005967477 | 0.9858902 | 0.005751712 |  |  | 9540 | 0.9010528 | 0.9670195 | 0.003330166 | 0.9061561 | 0.00399909 | 0.9061596 | 0.006538894 |  |  | 180180 | 0.9312969 | 0.9150489 | 0.005053504 | 0.9442134 | 0.01296815 | 0.9442191 | 0.01044628 |  |  | 480960 | 0.9107061 | 0.8678712 | 0.0137218 | 0.9369481 | 0.0081244 | 0.9369544 | 0.01299081 |  |  | 438760 | 0.8136366 | 0.7035679 | 0.01101989 | 0.8164358 | 0.004821986 | 0.8164322 | 0.006018782
|  |  | 32052 | 0.9950662 | 0.9994305 | 0.0004619068 | 0.9999501 | 0.03409419 | 0.9999457 | 0.1764913 |  |  | 137946 | 0.9841508 | 0.9866385 | 0.001037248 | 0.9859275 | 0.005967105 | 0.9859191 | 0.005751746 |  |  | 9600 | 0.9010528 | 0.9670196 | 0.003330166 | 0.9061856 | 0.003999354 | 0.9061891 | 0.006539238 |  |  | 180480 | 0.9329784 | 0.9150489 | 0.005053504 | 0.9443209 | 0.01296322 | 0.9443265 | 0.01044296 |  |  | 481260 | 0.915182 | 0.8678712 | 0.0137218 | 0.937007 | 0.00812234 | 0.9370132 | 0.01298884 |  |  | 439060 | 0.8114612 | 0.7035679 | 0.01101989 | 0.8164772 | 0.004821099 | 0.8164735 | 0.00601763
|  |  | 32172 | 0.9950662 | 0.9994305 | 0.0004619068 | 0.9999501 | 0.03409419 | 0.9999457 | 0.1764913 |  |  | 138246 | 0.9851113 | 0.9866385 | 0.001037248 | 0.9859563 | 0.005966722 | 0.9859479 | 0.005751769 |  |  | 9660 | 0.9021318 | 0.9670197 | 0.003330166 | 0.9062151 | 0.00399962 | 0.9062186 | 0.006539584 |  |  | 180780 | 0.9346598 | 0.9150489 | 0.005053504 | 0.944428 | 0.01295828 | 0.9444337 | 0.01043964 |  |  | 481560 | 0.9174199 | 0.8678712 | 0.0137218 | 0.9370659 | 0.008120279 | 0.9370721 | 0.01298688 |  |  | 439360 | 0.8158121 | 0.7035679 | 0.01101989 | 0.8165184 | 0.004820214 | 0.8165148 | 0.00601648
|  |  | 32292 | 0.9950662 | 0.9994305 | 0.0004619068 | 0.9999501 | 0.03409419 | 0.9999457 | 0.1764913 |  |  | 138546 | 0.9860717 | 0.9866385 | 0.001037248 | 0.985985 | 0.005966328 | 0.9859767 | 0.005751782 |  |  | 9720 | 0.9021318 | 0.9670199 | 0.003330166 | 0.9062446 | 0.003999887 | 0.906248 | 0.006539932 |  |  | 181080 | 0.9363413 | 0.9150489 | 0.005053504 | 0.9445349 | 0.01295333 | 0.9445406 | 0.01043632 |  |  | 481860 | 0.9174199 | 0.8678712 | 0.0137218 | 0.9371246 | 0.008118218 | 0.9371308 | 0.01298491 |  |  | 439660 | 0.820163 | 0.7035679 | 0.01101989 | 0.8165596 | 0.004819329 | 0.8165559 | 0.006015331
|  |  | 32412 | 0.9959621 | 0.9994305 | 0.0004619068 | 0.9999501 | 0.03409419 | 0.9999457 | 0.1764913 |  |  | 138846 | 0.9851113 | 0.9866385 | 0.001037248 | 0.9860137 | 0.005965924 | 0.9860053 | 0.005751785 |  |  | 9780 | 0.9032108 | 0.96702 | 0.003330167 | 0.906274 | 0.004000155 | 0.9062775 | 0.006540282 |  |  | 181380 | 0.9363413 | 0.9150489 | 0.005053504 | 0.9446415 | 0.01294838 | 0.9446471 | 0.01043299 |  |  | 482160 | 0.9196579 | 0.8678712 | 0.0137218 | 0.9371833 | 0.008116157 | 0.9371895 | 0.01298294 |  |  | 439960 | 0.8179875 | 0.7035679 | 0.01101989 | 0.8166008 | 0.004818446 | 0.8165971 | 0.006014184
|  |  | 32532 | 0.9950662 | 0.9994305 | 0.0004619068 | 0.9999501 | 0.03409419 | 0.9999457 | 0.1764913 |  |  | 139146 | 0.9860717 | 0.9866385 | 0.001037248 | 0.9860423 | 0.00596551 | 0.9860339 | 0.005751779 |  |  | 9840 | 0.9032108 | 0.9670201 | 0.003330167 | 0.9063035 | 0.004000425 | 0.906307 | 0.006540633 |  |  | 181680 | 0.9312969 | 0.9150489 | 0.005053504 | 0.9447477 | 0.01294342 | 0.9447534 | 0.01042965 |  |  | 482460 | 0.9286096 | 0.8678712 | 0.0137218 | 0.9372419 | 0.008114096 | 0.9372481 | 0.01298097 |  |  | 440260 | 0.8136366 | 0.7035679 | 0.01101989 | 0.8166418 | 0.004817564 | 0.8166381 | 0.006013038
|  |  | 32652 | 0.9950662 | 0.9994305 | 0.0004619068 | 0.9999501 | 0.03409419 | 0.9999457 | 0.1764913 |  |  | 139446 | 0.9851113 | 0.9866385 | 0.001037248 | 0.9860708 | 0.005965085 | 0.9860624 | 0.005751762 |  |  | 9900 | 0.9021318 | 0.9670202 | 0.003330167 | 0.9063329 | 0.004000697 | 0.9063364 | 0.006540987 |  |  | 181980 | 0.9312969 | 0.9150489 | 0.005053504 | 0.9448537 | 0.01293846 | 0.9448594 | 0.01042631 |  |  | 482760 | 0.9196579 | 0.8678712 | 0.0137218 | 0.9373005 | 0.008112035 | 0.9373066 | 0.012979 |  |  | 440560 | 0.8158121 | 0.7035679 | 0.01101989 | 0.8166828 | 0.004816684 | 0.8166791 | 0.006011894
|  |  | 32772 | 0.9959621 | 0.9994305 | 0.0004619068 | 0.9999501 | 0.03409419 | 0.9999457 | 0.1764913 |  |  | 139746 | 0.9851113 | 0.9866385 | 0.001037248 | 0.9860993 | 0.005964649 | 0.9860909 | 0.005751736 |  |  | 9960 | 0.9021318 | 0.9670203 | 0.003330167 | 0.9063624 | 0.004000969 | 0.9063658 | 0.006541342 |  |  | 182280 | 0.9329784 | 0.9150489 | 0.005053504 | 0.9449594 | 0.01293349 | 0.9449651 | 0.01042297 |  |  | 483060 | 0.9196579 | 0.8678712 | 0.0137218 | 0.937359 | 0.008109974 | 0.9373651 | 0.01297703 |  |  | 440860 | 0.8114612 | 0.7035679 | 0.01101989 | 0.8167237 | 0.004815804 | 0.81672 | 0.006010752
|  |  | 32892 | 0.9959621 | 0.9994305 | 0.0004619068 | 0.9999501 | 0.03409419 | 0.9999457 | 0.1764913 |  |  | 140046 | 0.9870322 | 0.9866385 | 0.001037248 | 0.9861277 | 0.005964204 | 0.9861192 | 0.005751701 |  |  | 10020 | 0.9021318 | 0.9670203 | 0.003330167 | 0.9063918 | 0.004001243 | 0.9063953 | 0.006541699 |  |  | 182580 | 0.9346598 | 0.9150489 | 0.005053504 | 0.9450649 | 0.01292852 | 0.9450705 | 0.01041962 |  |  | 483360 | 0.9174199 | 0.8678712 | 0.0137218 | 0.9374174 | 0.008107913 | 0.9374235 | 0.01297507 |  |  | 441160 | 0.8223384 | 0.7035679 | 0.01101989 | 0.8167646 | 0.004814926 | 0.8167608 | 0.00600961
|  |  | 33012 | 0.9959621 | 0.9994305 | 0.0004619068 | 0.9999501 | 0.03409419 | 0.9999457 | 0.1764913 |  |  | 140346 | 0.9860717 | 0.9866385 | 0.001037248 | 0.9861559 | 0.005963748 | 0.9861475 | 0.005751656 |  |  | 10080 | 0.9042899 | 0.9670204 | 0.003330168 | 0.9064212 | 0.004001519 | 0.9064247 | 0.006542058 |  |  | 182880 | 0.9312969 | 0.9150489 | 0.005053504 | 0.94517 | 0.01292354 | 0.9451756 | 0.01041627 |  |  | 483660 | 0.9241337 | 0.8678712 | 0.0137218 | 0.9374757 | 0.008105852 | 0.9374819 | 0.0129731 |  |  | 441460 | 0.8114612 | 0.7035679 | 0.01101989 | 0.8168054 | 0.004814049 | 0.8168016 | 0.006008471
|  |  | 33132 | 0.9959621 | 0.9994305 | 0.0004619068 | 0.9999501 | 0.03409419 | 0.9999457 | 0.1764913 |  |  | 140646 | 0.9851113 | 0.9866385 | 0.001037248 | 0.9861842 | 0.005963282 | 0.9861758 | 0.005751601 |  |  | 10140 | 0.9032108 | 0.9670205 | 0.003330168 | 0.9064506 | 0.004001796 | 0.9064541 | 0.006542419 |  |  | 183180 | 0.9346598 | 0.9150489 | 0.005053504 | 0.9452748 | 0.01291855 | 0.9452804 | 0.01041291 |  |  | 483960 | 0.9218958 | 0.8678712 | 0.0137218 | 0.937534 | 0.00810379 | 0.9375402 | 0.01297113 |  |  | 441760 | 0.8179875 | 0.7035679 | 0.01101989 | 0.8168461 | 0.004813173 | 0.8168423 | 0.006007333
|  |  | 33252 | 0.9950662 | 0.9994305 | 0.0004619068 | 0.9999501 | 0.03409419 | 0.9999457 | 0.1764913 |  |  | 140946 | 0.9851113 | 0.9866385 | 0.001037248 | 0.9862123 | 0.005962806 | 0.9862039 | 0.005751537 |  |  | 10200 | 0.9032108 | 0.9670206 | 0.003330168 | 0.90648 | 0.004002074 | 0.9064835 | 0.006542781 |  |  | 183480 | 0.9363413 | 0.9150489 | 0.005053504 | 0.9453794 | 0.01291357 | 0.9453849 | 0.01040954 |  |  | 484260 | 0.9218958 | 0.8678712 | 0.0137218 | 0.9375922 | 0.008101729 | 0.9375984 | 0.01296916 |  |  | 442060 | 0.820163 | 0.7035679 | 0.01101989 | 0.8168868 | 0.004812298 | 0.816883 | 0.006006196
|  |  | 33372 | 0.9959621 | 0.9994305 | 0.0004619068 | 0.9999501 | 0.03409419 | 0.9999457 | 0.1764913 |  |  | 141246 | 0.9851113 | 0.9866385 | 0.001037248 | 0.9862404 | 0.00596232 | 0.986232 | 0.005751464 |  |  | 10260 | 0.9042899 | 0.9670206 | 0.003330168 | 0.9065094 | 0.004002353 | 0.9065129 | 0.006543145 |  |  | 183780 | 0.9346598 | 0.9150489 | 0.005053504 | 0.9454836 | 0.01290857 | 0.9454892 | 0.01040618 |  |  | 484560 | 0.9174199 | 0.8678712 | 0.0137218 | 0.9376504 | 0.008099668 | 0.9376565 | 0.01296719 |  |  | 442360 | 0.8136366 | 0.7035679 | 0.01101989 | 0.8169273 | 0.004811424 | 0.8169235 | 0.006005061
|  |  | 33492 | 0.9968581 | 0.9994305 | 0.0004619068 | 0.9999501 | 0.03409419 | 0.9999457 | 0.1764913 |  |  | 141546 | 0.9841508 | 0.9866385 | 0.001037248 | 0.9862684 | 0.005961824 | 0.98626 | 0.005751381 |  |  | 10320 | 0.9032108 | 0.9670207 | 0.003330168 | 0.9065388 | 0.004002634 | 0.9065422 | 0.006543511 |  |  | 184080 | 0.9329784 | 0.9150489 | 0.005053504 | 0.9455876 | 0.01290357 | 0.9455932 | 0.01040281 |  |  | 484860 | 0.9218958 | 0.8678712 | 0.0137218 | 0.9377085 | 0.008097607 | 0.9377146 | 0.01296522 |  |  | 442660 | 0.8158121 | 0.7035679 | 0.01101989 | 0.8169679 | 0.004810552 | 0.816964 | 0.006003928
|  |  | 33612 | 0.9968581 | 0.9994305 | 0.0004619068 | 0.9999501 | 0.03409419 | 0.9999457 | 0.1764913 |  |  | 141846 | 0.9851113 | 0.9866385 | 0.001037248 | 0.9862963 | 0.005961318 | 0.9862879 | 0.005751289 |  |  | 10380 | 0.9053689 | 0.9670207 | 0.003330168 | 0.9065681 | 0.004002917 | 0.9065716 | 0.006543879 |  |  | 184380 | 0.9346598 | 0.9150489 | 0.005053504 | 0.9456913 | 0.01289857 | 0.9456969 | 0.01039943 |  |  | 485160 | 0.9241337 | 0.8678712 | 0.0137218 | 0.9377665 | 0.008095546 | 0.9377726 | 0.01296325 |  |  | 442960 | 0.8114612 | 0.7035679 | 0.01101989 | 0.8170083 | 0.004809681 | 0.8170045 | 0.006002796
|  |  | 33732 | 0.9968581 | 0.9994305 | 0.0004619068 | 0.9999501 | 0.03409419 | 0.9999457 | 0.1764913 |  |  | 142146 | 0.9851113 | 0.9866385 | 0.001037248 | 0.9863241 | 0.005960803 | 0.9863157 | 0.005751188 |  |  | 10440 | 0.9053689 | 0.9670208 | 0.003330169 | 0.9065975 | 0.0040032 | 0.9066009 | 0.006544249 |  |  | 184680 | 0.9363413 | 0.9150489 | 0.005053504 | 0.9457947 | 0.01289356 | 0.9458003 | 0.01039605 |  |  | 485460 | 0.9218958 | 0.8678712 | 0.0137218 | 0.9378245 | 0.008093484 | 0.9378306 | 0.01296129 |  |  | 443260 | 0.8179875 | 0.7035679 | 0.01101989 | 0.8170487 | 0.004808811 | 0.8170448 | 0.006001666
|  |  | 33852 | 0.9968581 | 0.9994305 | 0.0004619068 | 0.9999501 | 0.03409419 | 0.9999457 | 0.1764913 |  |  | 142446 | 0.9860717 | 0.9866385 | 0.001037248 | 0.9863519 | 0.005960277 | 0.9863435 | 0.005751078 |  |  | 10500 | 0.9032108 | 0.9670208 | 0.003330169 | 0.9066269 | 0.004003485 | 0.9066303 | 0.00654462 |  |  | 184980 | 0.9329784 | 0.9150489 | 0.005053504 | 0.9458979 | 0.01288855 | 0.9459034 | 0.01039267 |  |  | 485760 | 0.9263717 | 0.8678712 | 0.0137218 | 0.9378823 | 0.008091423 | 0.9378884 | 0.01295932 |  |  | 443560 | 0.8136366 | 0.7035679 | 0.01101989 | 0.817089 | 0.004807942 | 0.8170851 | 0.006000537
|  |  | 33972 | 0.9959621 | 0.9994305 | 0.0004619068 | 0.9999501 | 0.03409419 | 0.9999457 | 0.1764913 |  |  | 142746 | 0.9851113 | 0.9866385 | 0.001037248 | 0.9863796 | 0.005959743 | 0.9863712 | 0.005750959 |  |  | 10560 | 0.9064479 | 0.9670208 | 0.003330169 | 0.9066562 | 0.004003772 | 0.9066596 | 0.006544993 |  |  | 185280 | 0.9329784 | 0.9150489 | 0.005053504 | 0.9460007 | 0.01288353 | 0.9460062 | 0.01038928 |  |  | 486060 | 0.9218958 | 0.8678712 | 0.0137218 | 0.9379402 | 0.008089362 | 0.9379463 | 0.01295735 |  |  | 443860 | 0.8114612 | 0.7035679 | 0.01101989 | 0.8171292 | 0.004807074 | 0.8171254 | 0.005999409
|  |  | 34092 | 0.9959621 | 0.9994305 | 0.0004619068 | 0.9999501 | 0.03409419 | 0.9999457 | 0.1764913 |  |  | 143046 | 0.9860717 | 0.9866385 | 0.001037248 | 0.9864072 | 0.005959198 | 0.9863988 | 0.00575083 |  |  | 10620 | 0.9032108 | 0.9670209 | 0.003330169 | 0.9066855 | 0.004004059 | 0.906689 | 0.006545368 |  |  | 185580 | 0.9380228 | 0.9150489 | 0.005053504 | 0.9461033 | 0.01287851 | 0.9461088 | 0.01038589 |  |  | 486360 | 0.9218958 | 0.8678712 | 0.0137218 | 0.9379979 | 0.008087301 | 0.938004 | 0.01295538 |  |  | 444160 | 0.8136366 | 0.7035679 | 0.01101989 | 0.8171694 | 0.004806208 | 0.8171655 | 0.005998284
|  |  | 34212 | 0.9959621 | 0.9994305 | 0.0004619068 | 0.9999501 | 0.03409419 | 0.9999457 | 0.1764913 |  |  | 143346 | 0.9841508 | 0.9866385 | 0.001037248 | 0.9864348 | 0.005958644 | 0.9864264 | 0.005750693 |  |  | 10680 | 0.9042899 | 0.9670209 | 0.003330169 | 0.9067148 | 0.004004348 | 0.9067183 | 0.006545745 |  |  | 185880 | 0.9363413 | 0.9150489 | 0.005053504 | 0.9462056 | 0.01287348 | 0.9462111 | 0.01038249 |  |  | 486660 | 0.9196579 | 0.8678712 | 0.0137218 | 0.9380556 | 0.00808524 | 0.9380617 | 0.01295341 |  |  | 444460 | 0.8179875 | 0.7035679 | 0.01101989 | 0.8172095 | 0.004805342 | 0.8172056 | 0.005997159
|  |  | 34332 | 0.9959621 | 0.9994305 | 0.0004619068 | 0.9999501 | 0.03409419 | 0.9999457 | 0.1764913 |  |  | 143646 | 0.9860717 | 0.9866385 | 0.001037248 | 0.9864623 | 0.005958081 | 0.9864538 | 0.005750547 |  |  | 10740 | 0.9053689 | 0.9670209 | 0.003330169 | 0.9067442 | 0.004004639 | 0.9067476 | 0.006546124 |  |  | 186180 | 0.9346598 | 0.9150489 | 0.005053504 | 0.9463076 | 0.01286845 | 0.9463131 | 0.01037909 |  |  | 486960 | 0.9241337 | 0.8678712 | 0.0137218 | 0.9381132 | 0.008083179 | 0.9381193 | 0.01295144 |  |  | 444760 | 0.8179875 | 0.7035679 | 0.01101989 | 0.8172496 | 0.004804478 | 0.8172457 | 0.005996037
|  |  | 34452 | 0.9950662 | 0.9994305 | 0.0004619068 | 0.9999501 | 0.03409419 | 0.9999457 | 0.1764913 |  |  | 143946 | 0.9860717 | 0.9866385 | 0.001037248 | 0.9864897 | 0.005957508 | 0.9864813 | 0.005750392 |  |  | 10800 | 0.9053689 | 0.967021 | 0.003330169 | 0.9067735 | 0.00400493 | 0.9067769 | 0.006546504 |  |  | 186480 | 0.9346598 | 0.9150489 | 0.005053504 | 0.9464093 | 0.01286342 | 0.9464148 | 0.01037569 |  |  | 487260 | 0.9263717 | 0.8678712 | 0.0137218 | 0.9381708 | 0.008081118 | 0.9381769 | 0.01294947 |  |  | 445060 | 0.820163 | 0.7035679 | 0.01101989 | 0.8172896 | 0.004803615 | 0.8172856 | 0.005994916
|  |  | 34572 | 0.9968581 | 0.9994305 | 0.0004619068 | 0.9999501 | 0.03409419 | 0.9999457 | 0.1764913 |  |  | 144246 | 0.9860717 | 0.9866385 | 0.001037248 | 0.986517 | 0.005956926 | 0.9865086 | 0.005750228 |  |  | 10860 | 0.9053689 | 0.967021 | 0.003330169 | 0.9068027 | 0.004005223 | 0.9068062 | 0.006546886 |  |  | 186780 | 0.9329784 | 0.9150489 | 0.005053504 | 0.9465108 | 0.01285838 | 0.9465162 | 0.01037228 |  |  | 487560 | 0.9218958 | 0.8678712 | 0.0137218 | 0.9382283 | 0.008079057 | 0.9382343 | 0.0129475 |  |  | 445360 | 0.8158121 | 0.7035679 | 0.01101989 | 0.8173295 | 0.004802753 | 0.8173255 | 0.005993796
|  |  | 34692 | 0.9959621 | 0.9994305 | 0.0004619068 | 0.9999501 | 0.03409419 | 0.9999457 | 0.1764913 |  |  | 144546 | 0.9860717 | 0.9866385 | 0.001037248 | 0.9865443 | 0.005956334 | 0.9865358 | 0.005750056 |  |  | 10920 | 0.9053689 | 0.967021 | 0.003330169 | 0.906832 | 0.004005518 | 0.9068354 | 0.00654727 |  |  | 187080 | 0.9346598 | 0.9150489 | 0.005053504 | 0.9466119 | 0.01285334 | 0.9466174 | 0.01036887 |  |  | 487860 | 0.9241337 | 0.8678712 | 0.0137218 | 0.9382857 | 0.008076996 | 0.9382918 | 0.01294554 |  |  | 445660 | 0.8136366 | 0.7035679 | 0.01101989 | 0.8173693 | 0.004801893 | 0.8173653 | 0.005992678
|  |  | 34812 | 0.9959621 | 0.9994305 | 0.0004619068 | 0.9999501 | 0.03409419 | 0.9999457 | 0.1764913 |  |  | 144846 | 0.9860717 | 0.9866385 | 0.001037248 | 0.9865715 | 0.005955734 | 0.986563 | 0.005749875 |  |  | 10980 | 0.9053689 | 0.967021 | 0.003330169 | 0.9068613 | 0.004005813 | 0.9068647 | 0.006547655 |  |  | 187380 | 0.9329784 | 0.9150489 | 0.005053504 | 0.9467128 | 0.01284829 | 0.9467183 | 0.01036545 |  |  | 488160 | 0.9218958 | 0.8678712 | 0.0137218 | 0.9383431 | 0.008074935 | 0.9383491 | 0.01294357 |  |  | 445960 | 0.8158121 | 0.7035679 | 0.01101989 | 0.8174091 | 0.004801033 | 0.8174051 | 0.005991561
|  |  | 34932 | 0.9950662 | 0.9994305 | 0.0004619068 | 0.9999501 | 0.03409419 | 0.9999457 | 0.1764913 |  |  | 145146 | 0.9860717 | 0.9866385 | 0.001037248 | 0.9865986 | 0.005955124 | 0.9865902 | 0.005749686 |  |  | 11040 | 0.9042899 | 0.9670211 | 0.003330169 | 0.9068906 | 0.00400611 | 0.906894 | 0.006548042 |  |  | 187680 | 0.9312969 | 0.9150489 | 0.005053504 | 0.9468135 | 0.01284324 | 0.9468189 | 0.01036204 |  |  | 488460 | 0.9241337 | 0.8678712 | 0.0137218 | 0.9384004 | 0.008072874 | 0.9384064 | 0.0129416 |  |  | 446260 | 0.8158121 | 0.7035679 | 0.01101989 | 0.8174488 | 0.004800175 | 0.8174448 | 0.005990446
|  |  | 35052 | 0.9959621 | 0.9994305 | 0.0004619068 | 0.9999501 | 0.03409419 | 0.9999457 | 0.1764913 |  |  | 145446 | 0.9860717 | 0.9866385 | 0.001037248 | 0.9866256 | 0.005954506 | 0.9866172 | 0.005749488 |  |  | 11100 | 0.9042899 | 0.9670211 | 0.00333017 | 0.9069198 | 0.004006409 | 0.9069232 | 0.006548431 |  |  | 187980 | 0.9346598 | 0.9150489 | 0.005053504 | 0.9469138 | 0.01283819 | 0.9469193 | 0.01035862 |  |  | 488760 | 0.9263717 | 0.8678712 | 0.0137218 | 0.9384576 | 0.008070813 | 0.9384636 | 0.01293963 |  |  | 446560 | 0.8223384 | 0.7035679 | 0.01101989 | 0.8174884 | 0.004799318 | 0.8174844 | 0.005989333
|  |  | 35172 | 0.9959621 | 0.9994305 | 0.0004619068 | 0.9999501 | 0.03409419 | 0.9999457 | 0.1764913 |  |  | 145746 | 0.9870322 | 0.9866385 | 0.001037248 | 0.9866526 | 0.005953878 | 0.9866442 | 0.005749281 |  |  | 11160 | 0.9064479 | 0.9670211 | 0.00333017 | 0.9069491 | 0.004006709 | 0.9069525 | 0.006548822 |  |  | 188280 | 0.9380228 | 0.9150489 | 0.005053504 | 0.9470139 | 0.01283313 | 0.9470193 | 0.01035519 |  |  | 489060 | 0.9218958 | 0.8678712 | 0.0137218 | 0.9385148 | 0.008068752 | 0.9385208 | 0.01293766 |  |  | 446860 | 0.8310402 | 0.7035679 | 0.01101989 | 0.817528 | 0.004798462 | 0.817524 | 0.005988221
|  |  | 35292 | 0.9968581 | 0.9994305 | 0.0004619068 | 0.9999501 | 0.03409419 | 0.9999457 | 0.1764913 |  |  | 146046 | 0.9860717 | 0.9866385 | 0.001037248 | 0.9866795 | 0.005953241 | 0.9866711 | 0.005749067 |  |  | 11220 | 0.9053689 | 0.9670211 | 0.00333017 | 0.9069783 | 0.00400701 | 0.9069817 | 0.006549215 |  |  | 188580 | 0.9346598 | 0.9150489 | 0.005053504 | 0.9471137 | 0.01282808 | 0.9471191 | 0.01035177 |  |  | 489360 | 0.9196579 | 0.8678712 | 0.0137218 | 0.9385719 | 0.008066691 | 0.9385779 | 0.01293569 |  |  | 447160 | 0.8179875 | 0.7035679 | 0.01101989 | 0.8175675 | 0.004797608 | 0.8175635 | 0.00598711
|  |  | 35412 | 0.9968581 | 0.9994305 | 0.0004619068 | 0.9999501 | 0.03409419 | 0.9999457 | 0.1764913 |  |  | 146346 | 0.9851113 | 0.9866385 | 0.001037248 | 0.9867063 | 0.005952596 | 0.9866979 | 0.005748843 |  |  | 11280 | 0.9053689 | 0.9670211 | 0.00333017 | 0.9070075 | 0.004007312 | 0.9070109 | 0.006549609 |  |  | 188880 | 0.9346598 | 0.9150489 | 0.005053504 | 0.9472132 | 0.01282301 | 0.9472186 | 0.01034834 |  |  | 489660 | 0.9196579 | 0.8678712 | 0.0137218 | 0.9386289 | 0.008064631 | 0.9386349 | 0.01293372 |  |  | 447460 | 0.8158121 | 0.7035679 | 0.01101989 | 0.817607 | 0.004796754 | 0.8176029 | 0.005986002
|  |  | 35532 | 0.9959621 | 0.9994305 | 0.0004619068 | 0.9999501 | 0.03409419 | 0.9999457 | 0.1764913 |  |  | 146646 | 0.9870322 | 0.9866385 | 0.001037248 | 0.9867331 | 0.005951942 | 0.9867247 | 0.005748612 |  |  | 11340 | 0.9053689 | 0.9670211 | 0.00333017 | 0.9070367 | 0.004007615 | 0.9070401 | 0.006550005 |  |  | 189180 | 0.9346598 | 0.9150489 | 0.005053504 | 0.9473125 | 0.01281795 | 0.9473179 | 0.0103449 |  |  | 489960 | 0.9241337 | 0.8678712 | 0.0137218 | 0.9386859 | 0.00806257 | 0.9386919 | 0.01293176 |  |  | 447760 | 0.8179875 | 0.7035679 | 0.01101989 | 0.8176463 | 0.004795902 | 0.8176423 | 0.005984894
|  |  | 35652 | 0.9959621 | 0.9994305 | 0.0004619068 | 0.9999501 | 0.03409419 | 0.9999457 | 0.1764913 |  |  | 146946 | 0.9860717 | 0.9866385 | 0.001037248 | 0.9867598 | 0.005951279 | 0.9867513 | 0.005748372 |  |  | 11400 | 0.9053689 | 0.9670212 | 0.00333017 | 0.9070659 | 0.00400792 | 0.9070693 | 0.006550403 |  |  | 189480 | 0.9346598 | 0.9150489 | 0.005053504 | 0.9474115 | 0.01281288 | 0.9474169 | 0.01034147 |  |  | 490260 | 0.9241337 | 0.8678712 | 0.0137218 | 0.9387428 | 0.00806051 | 0.9387487 | 0.01292979 |  |  | 448060 | 0.820163 | 0.7035679 | 0.01101989 | 0.8176856 | 0.004795051 | 0.8176816 | 0.005983788
|  |  | 35772 | 0.9968581 | 0.9994305 | 0.0004619068 | 0.9999501 | 0.03409419 | 0.9999457 | 0.1764913 |  |  | 147246 | 0.9860717 | 0.9866385 | 0.001037248 | 0.9867864 | 0.005950608 | 0.986778 | 0.005748125 |  |  | 11460 | 0.9053689 | 0.9670212 | 0.00333017 | 0.9070951 | 0.004008227 | 0.9070985 | 0.006550802 |  |  | 189780 | 0.9363413 | 0.9150489 | 0.005053504 | 0.9475102 | 0.01280781 | 0.9475156 | 0.01033803 |  |  | 490560 | 0.9218958 | 0.8678712 | 0.0137218 | 0.9387996 | 0.008058449 | 0.9388056 | 0.01292782 |  |  | 448360 | 0.8245138 | 0.7035679 | 0.01101989 | 0.8177249 | 0.004794201 | 0.8177208 | 0.005982684
|  |  | 35892 | 0.9959621 | 0.9994305 | 0.0004619068 | 0.9999501 | 0.03409419 | 0.9999457 | 0.1764913 |  |  | 147546 | 0.9851113 | 0.9866385 | 0.001037248 | 0.9868129 | 0.005949928 | 0.9868045 | 0.005747869 |  |  | 11520 | 0.9064479 | 0.9670212 | 0.00333017 | 0.9071243 | 0.004008534 | 0.9071277 | 0.006551203 |  |  | 190080 | 0.9363413 | 0.9150489 | 0.005053504 | 0.9476086 | 0.01280273 | 0.947614 | 0.01033459 |  |  | 490860 | 0.9241337 | 0.8678712 | 0.0137218 | 0.9388564 | 0.008056389 | 0.9388623 | 0.01292585 |  |  | 448660 | 0.820163 | 0.7035679 | 0.01101989 | 0.8177641 | 0.004793352 | 0.81776 | 0.005981581
|  |  | 36012 | 0.9959621 | 0.9994305 | 0.0004619068 | 0.9999501 | 0.03409419 | 0.9999457 | 0.1764913 |  |  | 147846 | 0.9870322 | 0.9866385 | 0.001037248 | 0.9868394 | 0.005949239 | 0.986831 | 0.005747605 |  |  | 11580 | 0.9064479 | 0.9670212 | 0.00333017 | 0.9071535 | 0.004008843 | 0.9071569 | 0.006551606 |  |  | 190380 | 0.9346598 | 0.9150489 | 0.005053504 | 0.9477068 | 0.01279765 | 0.9477122 | 0.01033114 |  |  | 491160 | 0.9218958 | 0.8678712 | 0.0137218 | 0.9389131 | 0.008054329 | 0.938919 | 0.01292388 |  |  | 448960 | 0.8136366 | 0.7035679 | 0.01101989 | 0.8178032 | 0.004792505 | 0.8177991 | 0.00598048
|  |  | 36132 | 0.9959621 | 0.9994305 | 0.0004619068 | 0.9999501 | 0.03409419 | 0.9999457 | 0.1764913 |  |  | 148146 | 0.9860717 | 0.9866385 | 0.001037248 | 0.9868658 | 0.005948542 | 0.9868574 | 0.005747333 |  |  | 11640 | 0.9064479 | 0.9670212 | 0.00333017 | 0.9071827 | 0.004009153 | 0.9071861 | 0.006552011 |  |  | 190680 | 0.9363413 | 0.9150489 | 0.005053504 | 0.9478047 | 0.01279257 | 0.9478101 | 0.0103277 |  |  | 491460 | 0.9241337 | 0.8678712 | 0.0137218 | 0.9389697 | 0.008052269 | 0.9389757 | 0.01292192 |  |  | 449260 | 0.820163 | 0.7035679 | 0.01101989 | 0.8178422 | 0.004791659 | 0.8178381 | 0.005979381
|  |  | 36252 | 0.9959621 | 0.9994305 | 0.0004619068 | 0.9999501 | 0.03409419 | 0.9999457 | 0.1764913 |  |  | 148446 | 0.9851113 | 0.9866385 | 0.001037248 | 0.9868922 | 0.005947837 | 0.9868837 | 0.005747053 |  |  | 11700 | 0.9053689 | 0.9670212 | 0.00333017 | 0.9072118 | 0.004009465 | 0.9072152 | 0.006552417 |  |  | 190980 | 0.9346598 | 0.9150489 | 0.005053504 | 0.9479024 | 0.01278749 | 0.9479077 | 0.01032425 |  |  | 491760 | 0.9218958 | 0.8678712 | 0.0137218 | 0.9390263 | 0.008050209 | 0.9390323 | 0.01291995 |  |  | 449560 | 0.820163 | 0.7035679 | 0.01101989 | 0.8178812 | 0.004790814 | 0.8178771 | 0.005978283
|  |  | 36372 | 0.9959621 | 0.9994305 | 0.0004619068 | 0.9999501 | 0.03409419 | 0.9999457 | 0.1764913 |  |  | 148746 | 0.9860717 | 0.9866385 | 0.001037248 | 0.9869184 | 0.005947123 | 0.98691 | 0.005746766 |  |  | 11760 | 0.9064479 | 0.9670212 | 0.00333017 | 0.907241 | 0.004009777 | 0.9072444 | 0.006552825 |  |  | 191280 | 0.9363413 | 0.9150489 | 0.005053504 | 0.9479997 | 0.01278241 | 0.9480051 | 0.0103208 |  |  | 492060 | 0.9196579 | 0.8678712 | 0.0137218 | 0.9390828 | 0.008048149 | 0.9390888 | 0.01291798 |  |  | 449860 | 0.8223384 | 0.7035679 | 0.01101989 | 0.8179201 | 0.00478997 | 0.817916 | 0.005977186
|  |  | 36492 | 0.997754 | 0.9994305 | 0.0004619068 | 0.9999501 | 0.03409419 | 0.9999457 | 0.1764913 |  |  | 149046 | 0.9870322 | 0.9866385 | 0.001037248 | 0.9869446 | 0.005946401 | 0.9869362 | 0.00574647 |  |  | 11820 | 0.9064479 | 0.9670212 | 0.00333017 | 0.9072701 | 0.004010091 | 0.9072735 | 0.006553235 |  |  | 191580 | 0.9363413 | 0.9150489 | 0.005053504 | 0.9480968 | 0.01277732 | 0.9481022 | 0.01031734 |  |  | 492360 | 0.9196579 | 0.8678712 | 0.0137218 | 0.9391393 | 0.008046089 | 0.9391452 | 0.01291601 |  |  | 450160 | 0.8136366 | 0.7035679 | 0.01101989 | 0.817959 | 0.004789127 | 0.8179548 | 0.005976091
|  |  | 36612 | 0.997754 | 0.9994305 | 0.0004619068 | 0.9999501 | 0.03409419 | 0.9999457 | 0.1764913 |  |  | 149346 | 0.9860717 | 0.9866385 | 0.001037248 | 0.9869707 | 0.005945671 | 0.9869623 | 0.005746167 |  |  | 11880 | 0.9075269 | 0.9670212 | 0.00333017 | 0.9072993 | 0.004010407 | 0.9073026 | 0.006553646 |  |  | 191880 | 0.9363413 | 0.9150489 | 0.005053504 | 0.9481937 | 0.01277223 | 0.948199 | 0.01031389 |  |  | 492660 | 0.9218958 | 0.8678712 | 0.0137218 | 0.9391957 | 0.008044029 | 0.9392016 | 0.01291405 |  |  | 450460 | 0.8179875 | 0.7035679 | 0.01101989 | 0.8179978 | 0.004788285 | 0.8179936 | 0.005974998
|  |  | 36732 | 0.9959621 | 0.9994305 | 0.0004619068 | 0.9999501 | 0.03409419 | 0.9999457 | 0.1764913 |  |  | 149646 | 0.9870322 | 0.9866385 | 0.001037248 | 0.9869968 | 0.005944933 | 0.9869884 | 0.005745856 |  |  | 11940 | 0.9075269 | 0.9670212 | 0.00333017 | 0.9073284 | 0.004010723 | 0.9073317 | 0.006554059 |  |  | 192180 | 0.9346598 | 0.9150489 | 0.005053504 | 0.9482903 | 0.01276714 | 0.9482956 | 0.01031043 |  |  | 492960 | 0.9218958 | 0.8678712 | 0.0137218 | 0.939252 | 0.00804197 | 0.9392579 | 0.01291208 |  |  | 450760 | 0.8179875 | 0.7035679 | 0.01101989 | 0.8180365 | 0.004787445 | 0.8180323 | 0.005973906
|  |  | 36852 | 0.9941702 | 0.9994305 | 0.0004619068 | 0.9999501 | 0.03409419 | 0.9999457 | 0.1764913 |  |  | 149946 | 0.9879926 | 0.9866385 | 0.001037248 | 0.9870228 | 0.005944186 | 0.9870144 | 0.005745538 |  |  | 12000 | 0.9064479 | 0.9670212 | 0.00333017 | 0.9073575 | 0.004011041 | 0.9073609 | 0.006554474 |  |  | 192480 | 0.9363413 | 0.9150489 | 0.005053504 | 0.9483866 | 0.01276204 | 0.9483919 | 0.01030697 |  |  | 493260 | 0.9196579 | 0.8678712 | 0.0137218 | 0.9393082 | 0.00803991 | 0.9393141 | 0.01291011 |  |  | 451060 | 0.820163 | 0.7035679 | 0.01101989 | 0.8180752 | 0.004786606 | 0.818071 | 0.005972815
|  |  | 36972 | 0.9959621 | 0.9994305 | 0.0004619068 | 0.9999501 | 0.03409419 | 0.9999457 | 0.1764913 |  |  | 150246 | 0.9879926 | 0.9866385 | 0.001037248 | 0.9870487 | 0.005943432 | 0.9870403 | 0.005745212 |  |  | 12060 | 0.9075269 | 0.9670212 | 0.00333017 | 0.9073866 | 0.00401136 | 0.90739 | 0.00655489 |  |  | 192780 | 0.9397043 | 0.9150489 | 0.005053504 | 0.9484826 | 0.01275695 | 0.9484879283 | 0.0103035 |  |  | 493560 | 0.9196579 | 0.8678712 | 0.0137218 | 0.9393644 | 0.008037851 | 0.9393703 | 0.01290814 |  |  | 451360 | 0.8266893 | 0.7035679 | 0.01101989 | 0.8181138 | 0.004785768 | 0.8181096 | 0.005971726
|  |  | 37092 | 0.9968581 | 0.9994305 | 0.0004619068 | 0.9999501 | 0.03409419 | 0.9999457 | 0.1764913 |  |  | 150546 | 0.9870322 | 0.9866385 | 0.001037248 | 0.9870746 | 0.00594267 | 0.9870661 | 0.005744878 |  |  | 12120 | 0.9064479 | 0.9670212 | 0.00333017 | 0.9074157 | 0.004011681 | 0.907419 | 0.006555308 |  |  | 193080 | 0.9363413 | 0.9150489 | 0.005053504 | 0.9485784 | 0.01275185 | 0.9485837 | 0.01030004 |  |  | 493860 | 0.9174199 | 0.8678712 | 0.0137218 | 0.9394206 | 0.008035792 | 0.9394264 | 0.01290618 |  |  | 451660 | 0.820163 | 0.7035679 | 0.01101989 | 0.8181523 | 0.004784931 | 0.8181481 | 0.005970639
|  |  | 37212 | 0.997754 | 0.9994305 | 0.0004619068 | 0.9999501 | 0.03409419 | 0.9999457 | 0.1764913 |  |  | 150846 | 0.9860717 | 0.9866385 | 0.001037248 | 0.9871003 | 0.0059419 | 0.9870919 | 0.005744538 |  |  | 12180 | 0.9086059 | 0.9670212 | 0.00333017 | 0.9074448 | 0.004012002 | 0.9074481 | 0.006555728 |  |  | 193380 | 0.9329784 | 0.9150489 | 0.005053504 | 0.948674 | 0.01274675 | 0.9486792 | 0.01029657 |  |  | 494160 | 0.915182 | 0.8678712 | 0.0137218 | 0.9394766 | 0.008033733 | 0.9394825 | 0.01290421 |  |  | 451960 | 0.820163 | 0.7035679 | 0.01101989 | 0.8181907 | 0.004784095 | 0.8181865 | 0.005969553
|  |  | 37332 | 0.9959621 | 0.9994305 | 0.0004619068 | 0.9999501 | 0.03409419 | 0.9999457 | 0.1764913 |  |  | 151146 | 0.9860717 | 0.9866385 | 0.001037248 | 0.987126 | 0.005941122 | 0.9871176 | 0.005744189 |  |  | 12240 | 0.9086059 | 0.9670213 | 0.00333017 | 0.9074739 | 0.004012325 | 0.9074772 | 0.00655615 |  |  | 193680 | 0.9312969 | 0.9150489 | 0.005053504 | 0.9487692 | 0.01274165 | 0.9487745 | 0.0102931 |  |  | 494460 | 0.9107061 | 0.8678712 | 0.0137218 | 0.9395326 | 0.008031674 | 0.9395385 | 0.01290224 |  |  | 452260 | 0.8245138 | 0.7035679 | 0.01101989 | 0.8182291 | 0.004783261 | 0.8182249 | 0.005968469
|  |  | 37452 | 0.9959621 | 0.9994305 | 0.0004619068 | 0.9999501 | 0.03409419 | 0.9999457 | 0.1764913 |  |  | 151446 | 0.9870322 | 0.9866385 | 0.001037248 | 0.9871517 | 0.005940336 | 0.9871433 | 0.005743833 |  |  | 12300 | 0.9086059 | 0.9670213 | 0.00333017 | 0.9075029 | 0.004012649 | 0.9075063 | 0.006556573 |  |  | 193980 | 0.9346598 | 0.9150489 | 0.005053504 | 0.9488642 | 0.01273654 | 0.9488695 | 0.01028963 |  |  | 494760 | 0.9107061 | 0.8678712 | 0.0137218 | 0.9395885 | 0.008029615 | 0.9395944 | 0.01290028 |  |  | 452560 | 0.8179875 | 0.7035679 | 0.01101989 | 0.8182675 | 0.004782428 | 0.8182632 | 0.005967387
|  |  | 37572 | 0.9959621 | 0.9994305 | 0.0004619068 | 0.9999501 | 0.03409419 | 0.9999457 | 0.1764913 |  |  | 151746 | 0.9870322 | 0.9866385 | 0.001037248 | 0.9871773 | 0.005939543 | 0.9871688 | 0.00574347 |  |  | 12360 | 0.910764 | 0.9670213 | 0.00333017 | 0.907532 | 0.004012975 | 0.9075353 | 0.006556998 |  |  | 194280 | 0.9346598 | 0.9150489 | 0.005053504 | 0.948959 | 0.01273144 | 0.9489642 | 0.01028616 |  |  | 495060 | 0.912944 | 0.8678712 | 0.0137218 | 0.9396444 | 0.008027557 | 0.9396503 | 0.01289831 |  |  | 452860 | 0.8223384 | 0.7035679 | 0.01101989 | 0.8183058 | 0.004781596 | 0.8183015 | 0.005966305
|  |  | 37692 | 0.9968581 | 0.9994305 | 0.0004619068 | 0.9999501 | 0.03409419 | 0.9999457 | 0.1764913 |  |  | 152046 | 0.9870322 | 0.9866385 | 0.001037248 | 0.9872028 | 0.005938742 | 0.9871944 | 0.0057431 |  |  | 12420 | 0.9086059 | 0.9670213 | 0.00333017 | 0.907561 | 0.004013302 | 0.9075644 | 0.006557424 |  |  | 194580 | 0.9363413 | 0.9150489 | 0.005053504 | 0.9490535 | 0.01272633 | 0.9490587 | 0.01028269 |  |  | 495360 | 0.9196579 | 0.8678712 | 0.0137218 | 0.9397002 | 0.008025499 | 0.9397061 | 0.01289634 |  |  | 453160 | 0.8179875 | 0.7035679 | 0.01101989 | 0.818344 | 0.004780765 | 0.8183397 | 0.005965226
|  |  | 37812 | 0.9959621 | 0.9994305 | 0.0004619068 | 0.9999501 | 0.03409419 | 0.9999457 | 0.1764913 |  |  | 152346 | 0.9860717 | 0.9866385 | 0.001037248 | 0.9872282 | 0.005937933 | 0.9872198 | 0.005742723 |  |  | 12480 | 0.9086059 | 0.9670213 | 0.00333017 | 0.9075901 | 0.004013629 | 0.9075934 | 0.006557852 |  |  | 194880 | 0.9346598 | 0.9150489 | 0.005053504 | 0.9491477 | 0.01272123 | 0.9491529 | 0.01027921 |  |  | 495660 | 0.915182 | 0.8678712 | 0.0137218 | 0.939756 | 0.00802344 | 0.9397618 | 0.01289438 |  |  | 453460 | 0.8179875 | 0.7035679 | 0.01101989 | 0.8183821 | 0.004779935 | 0.8183778 | 0.005964148
|  |  | 37932 | 0.9968581 | 0.9994305 | 0.0004619068 | 0.9999501 | 0.03409419 | 0.9999457 | 0.1764913 |  |  | 152646 | 0.9870322 | 0.9866385 | 0.001037248 | 0.9872536 | 0.005937117 | 0.9872452 | 0.005742338 |  |  | 12540 | 0.9086059 | 0.9670213 | 0.00333017 | 0.9076191 | 0.004013959 | 0.9076224 | 0.006558282 |  |  | 195180 | 0.9363413 | 0.9150489 | 0.005053504 | 0.9492417 | 0.01271612 | 0.9492469 | 0.01027574 |  |  | 495960 | 0.9174199 | 0.8678712 | 0.0137218 | 0.9398116 | 0.008021382 | 0.9398175 | 0.01289241 |  |  | 453760 | 0.820163 | 0.7035679 | 0.01101989 | 0.8184202 | 0.004779107 | 0.8184159 | 0.005963071
|  |  | 38052 | 0.9959621 | 0.9994305 | 0.0004619068 | 0.9999501 | 0.03409419 | 0.9999457 | 0.1764913 |  |  | 152946 | 0.9870322 | 0.9866385 | 0.001037248 | 0.9872789 | 0.005936294 | 0.9872705 | 0.005741946 |  |  | 12600 | 0.910764 | 0.9670213 | 0.00333017 | 0.9076481 | 0.004014289 | 0.9076514 | 0.006558714 |  |  | 195480 | 0.9380228 | 0.9150489 | 0.005053504 | 0.9493354 | 0.01271101 | 0.9493406 | 0.01027226 |  |  | 496260 | 0.915182 | 0.8678712 | 0.0137218 | 0.9398673 | 0.008019324 | 0.9398731 | 0.01289045 |  |  | 454060 | 0.8245138 | 0.7035679 | 0.01101989 | 0.8184582 | 0.00477828 | 0.8184539 | 0.005961997
|  |  | 38172 | 0.9968581 | 0.9994305 | 0.0004619068 | 0.9999501 | 0.03409419 | 0.9999457 | 0.1764913 |  |  | 153246 | 0.9860717 | 0.9866385 | 0.001037248 | 0.9873041 | 0.005935463 | 0.9872957 | 0.005741548 |  |  | 12660 | 0.9096849 | 0.9670213 | 0.00333017 | 0.9076771 | 0.004014621 | 0.9076804 | 0.006559147 |  |  | 195780 | 0.9346598 | 0.9150489 | 0.005053504 | 0.9494289 | 0.0127059 | 0.9494341 | 0.01026878 |  |  | 496560 | 0.915182 | 0.8678712 | 0.0137218 | 0.9399228 | 0.008017267 | 0.9399286 | 0.01288848 |  |  | 454360 | 0.8245138 | 0.7035679 | 0.01101989 | 0.8184962 | 0.004777454 | 0.8184918 | 0.005960923
|  |  | 38292 | 0.9959621 | 0.9994305 | 0.0004619068 | 0.9999501 | 0.03409419 | 0.9999457 | 0.1764913 |  |  | 153546 | 0.9870322 | 0.9866385 | 0.001037248 | 0.9873293 | 0.005934625 | 0.9873209 | 0.005741142 |  |  | 12960 | 0.9096849 | 0.9670213 | 0.00333017 | 0.907822 | 0.004016298 | 0.9078253 | 0.006561337 |  |  | 196080 | 0.9329784 | 0.9150489 | 0.005053504 | 0.9495221 | 0.01270078 | 0.9495273 | 0.0102653 |  |  | 496860 | 0.915182 | 0.8678712 | 0.0137218 | 0.9399783 | 0.008015209 | 0.9399841 | 0.01288651 |  |  | 454660 | 0.820163 | 0.7035679 | 0.01101989 | 0.818534 | 0.004776629 | 0.8185297 | 0.005959851
|  |  | 38412 | 0.9950662 | 0.9994305 | 0.0004619068 | 0.9999501 | 0.03409419 | 0.9999457 | 0.1764913 |  |  | 153846 | 0.9879926 | 0.9866385 | 0.001037248 | 0.9873544 | 0.005933779 | 0.987346 | 0.00574073 |  |  | 13260 | 0.910764 | 0.9670213 | 0.00333017 | 0.9079667 | 0.004018006 | 0.90797 | 0.006563568 |  |  | 196380 | 0.9346598 | 0.9150489 | 0.005053504 | 0.949615 | 0.01269567 | 0.9496202 | 0.01026181 |  |  | 497160 | 0.9174199 | 0.8678712 | 0.0137218 | 0.9400337 | 0.008013152 | 0.9400395 | 0.01288455 |  |  | 454960 | 0.8266893 | 0.7035679 | 0.01101989 | 0.8185719 | 0.004775805 | 0.8185675 | 0.005958781
|  |  | 38532 | 0.9968581 | 0.9994305 | 0.0004619068 | 0.9999501 | 0.03409419 | 0.9999457 | 0.1764913 |  |  | 154146 | 0.9860717 | 0.9866385 | 0.001037248 | 0.9873794 | 0.005932927 | 0.987371 | 0.00574031 |  |  | 13560 | 0.911843 | 0.9670213 | 0.00333017 | 0.9081111 | 0.004019744 | 0.9081144 | 0.006565839 |  |  | 196680 | 0.9346598 | 0.9150489 | 0.005053504 | 0.9497077 | 0.01269056 | 0.9497129 | 0.01025833 |  |  | 497460 | 0.9174199 | 0.8678712 | 0.0137218 | 0.9400891 | 0.008011095 | 0.9400949 | 0.01288258 |  |  | 455260 | 0.8288647 | 0.7035679 | 0.01101989 | 0.8186096 | 0.004774983 | 0.8186053 | 0.005957712
|  |  | 38652 | 0.997754 | 0.9994305 | 0.0004619068 | 0.9999501 | 0.03409419 | 0.9999457 | 0.1764913 |  |  | 154446 | 0.9870322 | 0.9866385 | 0.001037248 | 0.9874044 | 0.005932067 | 0.987396 | 0.005739884 |  |  | 13860 | 0.911843 | 0.9670213 | 0.00333017 | 0.9082553 | 0.004021513 | 0.9082586 | 0.00656815 |  |  | 196980 | 0.9397043 | 0.9150489 | 0.005053504 | 0.9498002 | 0.01268544 | 0.9498053 | 0.01025484 |  |  | 497760 | 0.9107061 | 0.8678712 | 0.0137218 | 0.9401444 | 0.008009038 | 0.9401502 | 0.01288062 |  |  | 455560 | 0.8223384 | 0.7035679 | 0.01101989 | 0.8186473 | 0.004774161 | 0.8186429 | 0.005956645
|  |  | 38772 | 0.9968581 | 0.9994305 | 0.0004619068 | 0.9999501 | 0.03409419 | 0.9999457 | 0.1764913 |  |  | 154746 | 0.9889531 | 0.9866385 | 0.001037248 | 0.9874293 | 0.0059312 | 0.9874209 | 0.005739451 |  |  | 14160 | 0.912922 | 0.9670213 | 0.00333017 | 0.9083993 | 0.004023311 | 0.9084025 | 0.0065705 |  |  | 197280 | 0.9380228 | 0.9150489 | 0.005053504 | 0.9498924 | 0.01268033 | 0.9498975 | 0.01025136 |  |  | 498060 | 0.915182 | 0.8678712 | 0.0137218 | 0.9401996 | 0.008006981 | 0.9402054 | 0.01287866 |  |  | 455860 | 0.8158121 | 0.7035679 | 0.01101989 | 0.818685 | 0.004773341 | 0.8186806 | 0.00595558
|  |  | 38892 | 0.9959621 | 0.9994305 | 0.0004619068 | 0.9999501 | 0.03409419 | 0.9999457 | 0.1764913 |  |  | 155046 | 0.9879926 | 0.9866385 | 0.001037248 | 0.9874542 | 0.005930326 | 0.9874458 | 0.005739011 |  |  | 14460 | 0.911843 | 0.9670213 | 0.00333017 | 0.908543 | 0.004025138 | 0.9085462 | 0.00657289 |  |  | 197580 | 0.9363413 | 0.9150489 | 0.005053504 | 0.9499843 | 0.01267521 | 0.9499894 | 0.01024787 |  |  | 498360 | 0.9196579 | 0.8678712 | 0.0137218 | 0.9402548 | 0.008004924 | 0.9402606 | 0.01287669 |  |  | 456160 | 0.8310402 | 0.7035679 | 0.01101989 | 0.8187225 | 0.004772522 | 0.8187181 | 0.005954515
|  |  | 39012 | 0.9959621 | 0.9994305 | 0.0004619068 | 0.9999501 | 0.03409419 | 0.9999457 | 0.1764913 |  |  | 155346 | 0.9879926 | 0.9866385 | 0.001037248 | 0.9874789 | 0.005929445 | 0.9874705 | 0.005738565 |  |  | 14760 | 0.911843 | 0.9670213 | 0.00333017 | 0.9086865 | 0.004026994 | 0.9086897 | 0.006575317 |  |  | 197880 | 0.9363413 | 0.9150489 | 0.005053504 | 0.950076 | 0.01267009 | 0.9500811 | 0.01024438 |  |  | 498660 | 0.9196579 | 0.8678712 | 0.0137218 | 0.9403099 | 0.008002868 | 0.9403157 | 0.01287473 |  |  | 456460 | 0.8223384 | 0.7035679 | 0.01101989 | 0.81876 | 0.004771705 | 0.8187556 | 0.005953453
|  |  | 39132 | 0.9950662 | 0.9994305 | 0.0004619068 | 0.9999501 | 0.03409419 | 0.9999457 | 0.1764913 |  |  | 155646 | 0.9879926 | 0.9866385 | 0.001037248 | 0.9875036 | 0.005928557 | 0.9874952 | 0.005738112 |  |  | 15060 | 0.911843 | 0.9670213 | 0.00333017 | 0.9088298 | 0.004028879 | 0.908833 | 0.006577783 |  |  | 198180 | 0.9329784 | 0.9150489 | 0.005053504 | 0.9501674 | 0.01266498 | 0.9501726 | 0.01024089 |  |  | 498960 | 0.915182 | 0.8678712 | 0.0137218 | 0.9403649 | 0.008000812 | 0.9403707 | 0.01287276 |  |  | 456760 | 0.8245138 | 0.7035679 | 0.01101989 | 0.8187975 | 0.004770888 | 0.8187931 | 0.005952392
|  |  | 39252 | 0.9950662 | 0.9994305 | 0.0004619068 | 0.9999501 | 0.03409419 | 0.9999457 | 0.1764913 |  |  | 155946 | 0.9879926 | 0.9866385 | 0.001037248 | 0.9875283 | 0.005927663 | 0.9875199 | 0.005737653 |  |  | 15360 | 0.914001 | 0.9670213 | 0.00333017 | 0.9089728 | 0.004030791 | 0.908976 | 0.006580287 |  |  | 198480 | 0.9380228 | 0.9150489 | 0.005053504 | 0.9502586 | 0.01265986 | 0.9502637 | 0.0102374 |  |  | 499260 | 0.912944 | 0.8678712 | 0.0137218 | 0.9404199 | 0.007998756 | 0.9404257 | 0.0128708 |  |  | 457060 | 0.820163 | 0.7035679 | 0.01101989 | 0.8188349 | 0.004770073 | 0.8188304 | 0.005951332
|  |  | 39372 | 0.9968581 | 0.9994305 | 0.0004619068 | 0.9999501 | 0.03409419 | 0.9999457 | 0.1764913 |  |  | 156246 | 0.9870322 | 0.9866385 | 0.001037248 | 0.9875529 | 0.005926761 | 0.9875445 | 0.005737187 |  |  | 15660 | 0.91508 | 0.9670213 | 0.00333017 | 0.9091156 | 0.004032732 | 0.9091188 | 0.006582827 |  |  | 198780 | 0.9346598 | 0.9150489 | 0.005053504 | 0.9503496 | 0.01265474 | 0.9503547 | 0.01023391 |  |  | 499560 | 0.915182 | 0.8678712 | 0.0137218 | 0.9404749 | 0.0079967 | 0.9404806 | 0.01286884 |  |  | 457360 | 0.8223384 | 0.7035679 | 0.01101989 | 0.8188722 | 0.004769259 | 0.8188677 | 0.005950275
|  |  | 39492 | 0.9968581 | 0.9994305 | 0.0004619068 | 0.9999501 | 0.03409419 | 0.9999457 | 0.1764913 |  |  | 156546 | 0.9879926 | 0.9866385 | 0.001037248 | 0.9875774 | 0.005925853 | 0.987569 | 0.005736715 |  |  | 15960 | 0.914001 | 0.9670213 | 0.00333017 | 0.9092582 | 0.004034701 | 0.9092613 | 0.006585405 |  |  | 199080 | 0.9363413 | 0.9150489 | 0.005053504 | 0.9504403 | 0.01264962 | 0.9504453 | 0.01023042 |  |  | 499860 | 0.9196579 | 0.8678712 | 0.0137218 | 0.9405297 | 0.007994645 | 0.9405354 | 0.01286687 |  |  | 457660 | 0.8288647 | 0.7035679 | 0.01101989 | 0.8189095 | 0.004768446 | 0.818905 | 0.005949218
|  |  | 39612 | 0.9968581 | 0.9994305 | 0.0004619068 | 0.9999501 | 0.03409419 | 0.9999457 | 0.1764913 |  |  | 156846 | 0.9870322 | 0.9866385 | 0.001037248 | 0.9876018 | 0.005924938 | 0.9875934 | 0.005736236 |  |  | 16260 | 0.916159 | 0.9670213 | 0.00333017 | 0.9094006 | 0.004036696 | 0.9094037 | 0.006588018 |  |  | 199380 | 0.9346598 | 0.9150489 | 0.005053504 | 0.9505307 | 0.0126445 | 0.9505358 | 0.01022693 |  |  | 500160 | 0.9107061 | 0.8678712 | 0.0137218 | 0.9405845 | 0.00799259 | 0.9405902 | 0.01286491 |  |  | 457960 | 0.8288647 | 0.7035679 | 0.01101989 | 0.8189466 | 0.004767634 | 0.8189422 | 0.005948163
|  |  | 39732 | 0.9959621 | 0.9994305 | 0.0004619068 | 0.9999501 | 0.03409419 | 0.9999457 | 0.1764913 |  |  | 157146 | 0.9870322 | 0.9866385 | 0.001037248 | 0.9876262 | 0.005924017 | 0.9876178 | 0.005735751 |  |  | 16560 | 0.912922 | 0.9670213 | 0.00333017 | 0.9095427 | 0.004038718 | 0.9095458 | 0.006590668 |  |  | 199680 | 0.9346598 | 0.9150489 | 0.005053504 | 0.9506209 | 0.01263939 | 0.950626 | 0.01022344 |  |  | 500460 | 0.9174199 | 0.8678712 | 0.0137218 | 0.9406392 | 0.007990535 | 0.9406449 | 0.01286295 |  |  | 458260 | 0.820163 | 0.7035679 | 0.01101989 | 0.8189838 | 0.004766823 | 0.8189793 | 0.00594711
|  |  | 39852 | 0.9968581 | 0.9994305 | 0.0004619068 | 0.9999501 | 0.03409419 | 0.9999457 | 0.1764913 |  |  | 157446 | 0.9879926 | 0.9866385 | 0.001037248 | 0.9876505 | 0.005923089 | 0.9876421 | 0.00573526 |  |  | 16860 | 0.91508 | 0.9670213 | 0.00333017 | 0.9096846 | 0.004040767 | 0.9096876 | 0.006593353 |  |  | 199980 | 0.9380228 | 0.9150489 | 0.005053504 | 0.9507109 | 0.01263427 | 0.9507159 | 0.01021994 |  |  | 500760 | 0.912944 | 0.8678712 | 0.0137218 | 0.9406939 | 0.00798848 | 0.9406996 | 0.01286098 |  |  | 458560 | 0.8223384 | 0.7035679 | 0.01101989 | 0.8190209 | 0.004766014 | 0.8190164 | 0.005946058
|  |  | 39972 | 0.997754 | 0.9994305 | 0.0004619068 | 0.9999501 | 0.03409419 | 0.9999457 | 0.1764913 |  |  | 157746 | 0.9879926 | 0.9866385 | 0.001037248 | 0.9876748 | 0.005922154 | 0.9876664 | 0.005734762 |  |  | 17160 | 0.9172381 | 0.9670213 | 0.00333017 | 0.9098262 | 0.004042842 | 0.9098293 | 0.006596073 |  |  | 200280 | 0.9397043 | 0.9150489 | 0.005053504 | 0.9508006 | 0.01262915 | 0.9508056 | 0.01021645 |  |  | 501060 | 0.915182 | 0.8678712 | 0.0137218 | 0.9407485 | 0.007986425 | 0.9407542 | 0.01285902 |  |  | 458860 | 0.8179875 | 0.7035679 | 0.01101989 | 0.8190579 | 0.004765206 | 0.8190533 | 0.005945008
|  |  | 40092 | 0.997754 | 0.9994305 | 0.0004619068 | 0.9999501 | 0.03409419 | 0.9999457 | 0.1764913 |  |  | 158046 | 0.9870322 | 0.9866385 | 0.001037248 | 0.987699 | 0.005921213 | 0.9876906 | 0.005734258 |  |  | 17460 | 0.91508 | 0.9670213 | 0.00333017 | 0.9099676 | 0.004044943 | 0.9099707 | 0.006598828 |  |  | 200580 | 0.9363413 | 0.9150489 | 0.005053504 | 0.95089 | 0.01262403 | 0.9508951 | 0.01021296 |  |  | 501360 | 0.9084681 | 0.8678712 | 0.0137218 | 0.9408031 | 0.007984371 | 0.9408087 | 0.01285706 |  |  | 459160 | 0.820163 | 0.7035679 | 0.01101989 | 0.8190948 | 0.004764399 | 0.8190903 | 0.00594396
|  |  | 40212 | 0.9959621 | 0.9994305 | 0.0004619068 | 0.9999501 | 0.03409419 | 0.9999457 | 0.1764913 |  |  | 158346 | 0.9870322 | 0.9866385 | 0.001037248 | 0.9877231 | 0.005920266 | 0.9877147 | 0.005733748 |  |  | 17760 | 0.9183171 | 0.9670213 | 0.00333017 | 0.9101088 | 0.004047069 | 0.9101119 | 0.006601617 |  |  | 200880 | 0.9380228 | 0.9150489 | 0.005053504 | 0.9509793 | 0.01261891 | 0.9509843 | 0.01020946 |  |  | 501660 | 0.912944 | 0.8678712 | 0.0137218 | 0.9408575 | 0.007982317 | 0.9408632 | 0.0128551 |  |  | 459460 | 0.820163 | 0.7035679 | 0.01101989 | 0.8191317 | 0.004763593 | 0.8191272 | 0.005942912
|  |  | 40332 | 0.9959621 | 0.9994305 | 0.0004619068 | 0.9999501 | 0.03409419 | 0.9999457 | 0.1764913 |  |  | 158646 | 0.9870322 | 0.9866385 | 0.001037248 | 0.9877471 | 0.005919312 | 0.9877388 | 0.005733232 |  |  | 18060 | 0.9183171 | 0.9670213 | 0.00333017 | 0.9102498 | 0.00404922 | 0.9102528 | 0.00660444 |  |  | 201180 | 0.9380228 | 0.9150489 | 0.005053504 | 0.9510682 | 0.0126138 | 0.9510732 | 0.01020597 |  |  | 501960 | 0.9174199 | 0.8678712 | 0.0137218 | 0.940912 | 0.007980263 | 0.9409176 | 0.01285314 |  |  | 459760 | 0.8223384 | 0.7035679 | 0.01101989 | 0.8191685 | 0.004762788 | 0.819164 | 0.005941867
|  |  | 40452 | 0.9959621 | 0.9994305 | 0.0004619068 | 0.9999501 | 0.03409419 | 0.9999457 | 0.1764913 |  |  | 158946 | 0.9870322 | 0.9866385 | 0.001037248 | 0.9877711 | 0.005918352 | 0.9877628 | 0.00573271 |  |  | 18360 | 0.9183171 | 0.9670213 | 0.00333017 | 0.9103906 | 0.004051397 | 0.9103936 | 0.006607296 |  |  | 201480 | 0.9380228 | 0.9150489 | 0.005053504 | 0.951157 | 0.01260868 | 0.951162 | 0.01020247 |  |  | 502260 | 0.915182 | 0.8678712 | 0.0137218 | 0.9409663 | 0.00797821 | 0.940972 | 0.01285118 |  |  | 460060 | 0.8223384 | 0.7035679 | 0.01101989 | 0.8192053 | 0.004761985 | 0.8192007 | 0.005940823
|  |  | 40572 | 0.997754 | 0.9994305 | 0.0004619068 | 0.9999501 | 0.03409419 | 0.9999457 | 0.1764913 |  |  | 159246 | 0.9879926 | 0.9866385 | 0.001037248 | 0.9877951 | 0.005917386 | 0.9877867 | 0.005732182 |  |  | 18660 | 0.9183171 | 0.9670213 | 0.00333017 | 0.9105311 | 0.004053597 | 0.9105341 | 0.006610185 |  |  | 201780 | 0.9363413 | 0.9150489 | 0.005053504 | 0.9512455 | 0.01260356 | 0.9512504 | 0.01019898 |  |  | 502560 | 0.915182 | 0.8678712 | 0.0137218 | 0.9410206 | 0.007976157 | 0.9410263 | 0.01284921 |  |  | 460360 | 0.8245138 | 0.7035679 | 0.01101989 | 0.819242 | 0.004761183 | 0.8192374 | 0.005939781
|  |  | 40692 | 0.997754 | 0.9994305 | 0.0004619068 | 0.9999501 | 0.03409419 | 0.9999457 | 0.1764913 |  |  | 159546 | 0.9879926 | 0.9866385 | 0.001037248 | 0.9878189 | 0.005916413 | 0.9878106 | 0.005731649 |  |  | 18960 | 0.9193961 | 0.9670213 | 0.00333017 | 0.9106714 | 0.004055822 | 0.9106743 | 0.006613107 |  |  | 202080 | 0.9380228 | 0.9150489 | 0.005053504 | 0.9513337 | 0.01259845 | 0.9513387 | 0.01019548 |  |  | 502860 | 0.915182 | 0.8678712 | 0.0137218 | 0.9410748 | 0.007974104 | 0.9410805 | 0.01284725 |  |  | 460660 | 0.820163 | 0.7035679 | 0.01101989 | 0.8192786 | 0.004760382 | 0.819274 | 0.00593874
|  |  | 40812 | 0.9959621 | 0.9994305 | 0.0004619068 | 0.9999501 | 0.03409419 | 0.9999457 | 0.1764913 |  |  | 159846 | 0.9889531 | 0.9866385 | 0.001037248 | 0.9878427 | 0.005915435 | 0.9878344 | 0.005731109 |  |  | 19260 | 0.9204751 | 0.9670213 | 0.00333017 | 0.9108114 | 0.004058071 | 0.9108144 | 0.006616061 |  |  | 202380 | 0.9413858 | 0.9150489 | 0.005053504 | 0.9514217 | 0.01259333 | 0.9514267 | 0.01019199 |  |  | 503160 | 0.9196579 | 0.8678712 | 0.0137218 | 0.941129 | 0.007972051 | 0.9411347 | 0.01284529 |  |  | 460960 | 0.8158121 | 0.7035679 | 0.01101989 | 0.8193152 | 0.004759582 | 0.8193106 | 0.0059377
|  |  | 40932 | 0.9959621 | 0.9994305 | 0.0004619068 | 0.9999501 | 0.03409419 | 0.9999457 | 0.1764913 |  |  | 160146 | 0.9870322 | 0.9866385 | 0.001037248 | 0.9878665 | 0.00591445 | 0.9878581 | 0.005730563 |  |  | 19560 | 0.9172381 | 0.9670213 | 0.00333017 | 0.9109513 | 0.004060343 | 0.9109542 | 0.006619047 |  |  | 202680 | 0.9380228 | 0.9150489 | 0.005053504 | 0.9515095 | 0.01258822 | 0.9515144 | 0.01018849 |  |  | 503460 | 0.9174199 | 0.8678712 | 0.0137218 | 0.9411831 | 0.007969999 | 0.9411888 | 0.01284333 |  |  | 461260 | 0.820163 | 0.7035679 | 0.01101989 | 0.8193517 | 0.004758783 | 0.8193471 | 0.005936662
|  |  | 41052 | 0.997754 | 0.9994305 | 0.0004619068 | 0.9999501 | 0.03409419 | 0.9999457 | 0.1764913 |  |  | 160446 | 0.9899135 | 0.9866385 | 0.001037248 | 0.9878902 | 0.00591346 | 0.9878818 | 0.005730012 |  |  | 19860 | 0.9193961 | 0.9670213 | 0.00333017 | 0.9110909 | 0.004062639 | 0.9110938 | 0.006622064 |  |  | 202980 | 0.9380228 | 0.9150489 | 0.005053504 | 0.951597 | 0.0125831 | 0.9516019 | 0.010185 |  |  | 503760 | 0.912944 | 0.8678712 | 0.0137218 | 0.9412372 | 0.007967946 | 0.9412428 | 0.01284137 |  |  | 461560 | 0.8223384 | 0.7035679 | 0.01101989 | 0.8193882 | 0.004757986 | 0.8193835 | 0.005935626
|  |  | 41172 | 0.9950662 | 0.9994305 | 0.0004619068 | 0.9999501 | 0.03409419 | 0.9999457 | 0.1764913 |  |  | 160746 | 0.9879926 | 0.9866385 | 0.001037248 | 0.9879138 | 0.005912463 | 0.9879054 | 0.005729455 |  |  | 20160 | 0.9193961 | 0.9670213 | 0.00333017 | 0.9112302 | 0.004064957 | 0.9112331 | 0.006625113 |  |  | 203280 | 0.9397043 | 0.9150489 | 0.005053504 | 0.9516843 | 0.01257799 | 0.9516892 | 0.0101815 |  |  | 504060 | 0.915182 | 0.8678712 | 0.0137218 | 0.9412912 | 0.007965895 | 0.9412968 | 0.01283941 |  |  | 461860 | 0.8310402 | 0.7035679 | 0.01101989 | 0.8194246 | 0.00475719 | 0.8194199 | 0.005934592
|  |  | 41292 | 0.9968581 | 0.9994305 | 0.0004619068 | 0.9999501 | 0.03409419 | 0.9999457 | 0.1764913 |  |  | 161046 | 0.9889531 | 0.9866385 | 0.001037248 | 0.9879373 | 0.005911461 | 0.987929 | 0.005728892 |  |  | 20460 | 0.9204751 | 0.9670213 | 0.00333017 | 0.9113694 | 0.004067298 | 0.9113723 | 0.006628191 |  |  | 203580 | 0.9397043 | 0.9150489 | 0.005053504 | 0.9517713 | 0.01257288 | 0.9517762 | 0.01017801 |  |  | 504360 | 0.912944 | 0.8678712 | 0.0137218 | 0.9413451 | 0.007963843 | 0.9413507 | 0.01283745 |  |  | 462160 | 0.8266893 | 0.7035679 | 0.01101989 | 0.8194609 | 0.004756395 | 0.8194563 | 0.005933558
|  |  | 41412 | 0.997754 | 0.9994305 | 0.0004619068 | 0.9999501 | 0.03409419 | 0.9999457 | 0.1764913 |  |  | 161346 | 0.9879926 | 0.9866385 | 0.001037248 | 0.9879608 | 0.005910453 | 0.9879525 | 0.005728324 |  |  | 20760 | 0.9226331 | 0.9670213 | 0.00333017 | 0.9115083 | 0.004069661 | 0.9115112 | 0.006631301 |  |  | 203880 | 0.9397043 | 0.9150489 | 0.005053504 | 0.9518581 | 0.01256776 | 0.951863 | 0.01017451 |  |  | 504660 | 0.9107061 | 0.8678712 | 0.0137218 | 0.9413989 | 0.007961792 | 0.9414045 | 0.0128355 |  |  | 462460 | 0.8223384 | 0.7035679 | 0.01101989 | 0.8194972 | 0.004755601 | 0.8194925 | 0.005932527
|  |  | 41532 | 0.9959621 | 0.9994305 | 0.0004619068 | 0.9999501 | 0.03409419 | 0.9999457 | 0.1764913 |  |  | 161646 | 0.9889531 | 0.9866385 | 0.001037248 | 0.9879842 | 0.005909438 | 0.9879759 | 0.00572775 |  |  | 21060 | 0.9215541 | 0.9670213 | 0.00333017 | 0.911647 | 0.004072046 | 0.9116499 | 0.006634439 |  |  | 204180 | 0.9397043 | 0.9150489 | 0.005053504 | 0.9519447 | 0.01256265 | 0.9519496 | 0.01017102 |  |  | 504960 | 0.9062302 | 0.8678712 | 0.0137218 | 0.9414527 | 0.007959741 | 0.9414583 | 0.01283354 |  |  | 462760 | 0.8245138 | 0.7035679 | 0.01101989 | 0.8195334 | 0.004754808 | 0.8195287 | 0.005931497
|  |  | 41652 | 0.9968581 | 0.9994305 | 0.0004619068 | 0.9999501 | 0.03409419 | 0.9999457 | 0.1764913 |  |  | 161946 | 0.9870322 | 0.9866385 | 0.001037248 | 0.9880076 | 0.005908419 | 0.9879993 | 0.00572717 |  |  | 21360 | 0.9226331 | 0.9670213 | 0.00333017 | 0.9117855 | 0.004074453 | 0.9117884 | 0.006637608 |  |  | 204480 | 0.9397043 | 0.9150489 | 0.005053504 | 0.9520311 | 0.01255755 | 0.9520359 | 0.01016753 |  |  | 505260 | 0.915182 | 0.8678712 | 0.0137218 | 0.9415065 | 0.00795769 | 0.9415121 | 0.01283158 |  |  | 463060 | 0.820163 | 0.7035679 | 0.01101989 | 0.8195695 | 0.004754016 | 0.8195649 | 0.005930468
|  |  | 41772 | 0.9968581 | 0.9994305 | 0.0004619068 | 0.9999501 | 0.03409419 | 0.9999457 | 0.1764913 |  |  | 162246 | 0.9870322 | 0.9866385 | 0.001037248 | 0.9880309 | 0.005907393 | 0.9880226 | 0.005726585 |  |  | 21660 | 0.9226331 | 0.9670213 | 0.00333017 | 0.9119238 | 0.004076881 | 0.9119266 | 0.006640805 |  |  | 204780 | 0.9380228 | 0.9150489 | 0.005053504 | 0.9521172 | 0.01255244 | 0.952122 | 0.01016403 |  |  | 505560 | 0.9084681 | 0.8678712 | 0.0137218 | 0.9415602 | 0.00795564 | 0.9415657 | 0.01282962 |  |  | 463360 | 0.8266893 | 0.7035679 | 0.01101989 | 0.8196056 | 0.004753226 | 0.8196009 | 0.005929441
|  |  | 41892 | 0.9968581 | 0.9994305 | 0.0004619068 | 0.9999501 | 0.03409419 | 0.9999457 | 0.1764913 |  |  | 162546 | 0.9879926 | 0.9866385 | 0.001037248 | 0.9880542 | 0.005906362 | 0.9880458 | 0.005725994 |  |  | 21960 | 0.9226331 | 0.9670213 | 0.00333017 | 0.9120618 | 0.00407933 | 0.9120646 | 0.006644032 |  |  | 205080 | 0.9380228 | 0.9150489 | 0.005053504 | 0.952203 | 0.01254733 | 0.9522079 | 0.01016054 |  |  | 505860 | 0.9084681 | 0.8678712 | 0.0137218 | 0.9416138 | 0.00795359 | 0.9416193 | 0.01282766 |  |  | 463660 | 0.8266893 | 0.7035679 | 0.01101989 | 0.8196417 | 0.004752437 | 0.8196369 | 0.005928416
|  |  | 42012 | 0.9959621 | 0.9994305 | 0.0004619068 | 0.9999501 | 0.03409419 | 0.9999457 | 0.1764913 |  |  | 162846 | 0.9860717 | 0.9866385 | 0.001037248 | 0.9880773 | 0.005905325 | 0.988069 | 0.005725399 |  |  | 22260 | 0.9226331 | 0.9670213 | 0.00333017 | 0.9121996 | 0.0040818 | 0.9122024 | 0.006647286 |  |  | 205380 | 0.9397043 | 0.9150489 | 0.005053504 | 0.9522887 | 0.01254223 | 0.9522935 | 0.01015705 |  |  | 506160 | 0.912944 | 0.8678712 | 0.0137218 | 0.9416673 | 0.00795154 | 0.9416729 | 0.01282571 |  |  | 463960 | 0.8223384 | 0.7035679 | 0.01101989 | 0.8196776 | 0.004751649 | 0.8196729 | 0.005927392
|  |  | 42132 | 0.997754 | 0.9994305 | 0.0004619068 | 0.9999501 | 0.03409419 | 0.9999457 | 0.1764913 |  |  | 163146 | 0.9879926 | 0.9866385 | 0.001037248 | 0.9881005 | 0.005904283 | 0.9880921 | 0.005724797 |  |  | 22560 | 0.9226331 | 0.9670213 | 0.00333017 | 0.9123372 | 0.00408429 | 0.91234 | 0.006650569 |  |  | 205680 | 0.9413858 | 0.9150489 | 0.005053504 | 0.9523741 | 0.01253712 | 0.9523789 | 0.01015355 |  |  | 506460 | 0.9062302 | 0.8678712 | 0.0137218 | 0.9417208 | 0.007949491 | 0.9417264 | 0.01282375 |  |  | 464260 | 0.8288647 | 0.7035679 | 0.01101989 | 0.8197135 | 0.004750862 | 0.8197088 | 0.00592637
|  |  | 42252 | 0.9968581 | 0.9994305 | 0.0004619068 | 0.9999501 | 0.03409419 | 0.9999457 | 0.1764913 |  |  | 163446 | 0.9879926 | 0.9866385 | 0.001037248 | 0.9881235 | 0.005903235 | 0.9881152 | 0.005724191 |  |  | 22860 | 0.9247912 | 0.9670213 | 0.00333017 | 0.9124746 | 0.004086801 | 0.9124773 | 0.006653879 |  |  | 205980 | 0.9363413 | 0.9150489 | 0.005053504 | 0.9524592 | 0.01253202 | 0.9524641 | 0.01015006 |  |  | 506760 | 0.9084681 | 0.8678712 | 0.0137218 | 0.9417743 | 0.007947442 | 0.9417798 | 0.01282179 |  |  | 464560 | 0.8158121 | 0.7035679 | 0.01101989 | 0.8197494 | 0.004750077 | 0.8197446 | 0.005925349
|  |  | 42372 | 0.997754 | 0.9994305 | 0.0004619068 | 0.9999501 | 0.03409419 | 0.9999457 | 0.1764913 |  |  | 163746 | 0.9879926 | 0.9866385 | 0.001037248 | 0.9881465 | 0.005902182 | 0.9881382 | 0.005723579 |  |  | 23160 | 0.9247912 | 0.9670213 | 0.00333017 | 0.9126117 | 0.004089331 | 0.9126145 | 0.006657216 |  |  | 206280 | 0.9397043 | 0.9150489 | 0.005053504 | 0.9525442 | 0.01252692 | 0.952549 | 0.01014657 |  |  | 507060 | 0.9107061 | 0.8678712 | 0.0137218 | 0.9418276 | 0.007945393 | 0.9418332 | 0.01281984 |  |  | 464860 | 0.8288647 | 0.7035679 | 0.01101989 | 0.8197852 | 0.004749292 | 0.8197804 | 0.005924329
|  |  | 42492 | 0.9959621 | 0.9994305 | 0.0004619068 | 0.9999501 | 0.03409419 | 0.9999457 | 0.1764913 |  |  | 164046 | 0.9879926 | 0.9866385 | 0.001037248 | 0.9881694 | 0.005901124 | 0.9881611 | 0.005722962 |  |  | 23460 | 0.9237122 | 0.9670213 | 0.00333017 | 0.9127486 | 0.004091881 | 0.9127514 | 0.00666058 |  |  | 206580 | 0.9430672 | 0.9150489 | 0.005053504 | 0.9526289 | 0.01252182 | 0.9526337 | 0.01014308 |  |  | 507360 | 0.912944 | 0.8678712 | 0.0137218 | 0.9418809 | 0.007943344 | 0.9418865 | 0.01281788 |  |  | 465160 | 0.8266893 | 0.7035679 | 0.01101989 | 0.8198209 | 0.004748509 | 0.8198161 | 0.005923312
|  |  | 42612 | 0.9959621 | 0.9994305 | 0.0004619068 | 0.9999501 | 0.03409419 | 0.9999457 | 0.1764913 |  |  | 164346 | 0.9879926 | 0.9866385 | 0.001037248 | 0.9881923 | 0.00590006 | 0.988184 | 0.00572234 |  |  | 23760 | 0.9237122 | 0.9670213 | 0.00333017 | 0.9128853 | 0.00409445 | 0.9128881 | 0.006663971 |  |  | 206880 | 0.9413858 | 0.9150489 | 0.005053504 | 0.9527133 | 0.01251672 | 0.9527181 | 0.01013959 |  |  | 507660 | 0.912944 | 0.8678712 | 0.0137218 | 0.9419342 | 0.007941296 | 0.9419397 | 0.01281593 |  |  | 465460 | 0.8245138 | 0.7035679 | 0.01101989 | 0.8198566 | 0.004747727 | 0.8198518 | 0.005922296
|  |  | 42732 | 0.9968581 | 0.9994305 | 0.0004619068 | 0.9999501 | 0.03409419 | 0.9999457 | 0.1764913 |  |  | 164646 | 0.9879926 | 0.9866385 | 0.001037248 | 0.9882151 | 0.005898991 | 0.9882068 | 0.005721713 |  |  | 24060 | 0.9237122 | 0.9670213 | 0.00333017 | 0.9130218 | 0.004097038 | 0.9130245 | 0.006667387 |  |  | 207180 | 0.9397043 | 0.9150489 | 0.005053504 | 0.9527976 | 0.01251163 | 0.9528023 | 0.0101361 |  |  | 507960 | 0.9107061 | 0.8678712 | 0.0137218 | 0.9419874 | 0.007939249 | 0.9419929 | 0.01281397 |  |  | 465760 | 0.8266893 | 0.7035679 | 0.01101989 | 0.8198922 | 0.004746946 | 0.8198874 | 0.005921281
|  |  | 42852 | 0.9959621 | 0.9994305 | 0.0004619068 | 0.9999501 | 0.03409419 | 0.9999457 | 0.1764913 |  |  | 164946 | 0.9879926 | 0.9866385 | 0.001037248 | 0.9882379 | 0.005897917 | 0.9882296 | 0.00572108 |  |  | 24360 | 0.9247912 | 0.9670213 | 0.00333017 | 0.9131581 | 0.004099645 | 0.9131608 | 0.00667083 |  |  | 207480 | 0.9380228 | 0.9150489 | 0.005053504 | 0.9528816 | 0.01250653 | 0.9528863 | 0.01013262 |  |  | 508260 | 0.9107061 | 0.8678712 | 0.0137218 | 0.9420405 | 0.007937201 | 0.942046 | 0.01281202 |  |  | 466060 | 0.8310402 | 0.7035679 | 0.01101989 | 0.8199277 | 0.004746167 | 0.8199229 | 0.005920268
|  |  | 42972 | 0.9959621 | 0.9994305 | 0.0004619068 | 0.9999501 | 0.03409419 | 0.9999457 | 0.1764913 |  |  | 165246 | 0.9889531 | 0.9866385 | 0.001037248 | 0.9882606 | 0.005896837 | 0.9882523 | 0.005720443 |  |  | 24660 | 0.9258702 | 0.9670213 | 0.00333017 | 0.9132941 | 0.00410227 | 0.9132968 | 0.006674298 |  |  | 207780 | 0.9413858 | 0.9150489 | 0.005053504 | 0.9529654 | 0.01250144 | 0.9529701 | 0.01012913 |  |  | 508560 | 0.9107061 | 0.8678712 | 0.0137218 | 0.9420936 | 0.007935154 | 0.9420991 | 0.01281006 |  |  | 466360 | 0.8245138 | 0.7035679 | 0.01101989 | 0.8199632 | 0.004745388 | 0.8199584 | 0.005919256
|  |  | 43092 | 0.997754 | 0.9994305 | 0.0004619068 | 0.9999501 | 0.03409419 | 0.9999457 | 0.1764913 |  |  | 165546 | 0.9870322 | 0.9866385 | 0.001037248 | 0.9882832 | 0.005895753 | 0.9882749 | 0.0057198 |  |  | 24960 | 0.9269492 | 0.9670213 | 0.00333017 | 0.9134299 | 0.004104913 | 0.9134326 | 0.006677791 |  |  | 208080 | 0.9397043 | 0.9150489 | 0.005053504 | 0.9530489 | 0.01249635 | 0.9530537 | 0.01012564 |  |  | 508860 | 0.912944 | 0.8678712 | 0.0137218 | 0.9421466 | 0.007933107 | 0.9421521 | 0.01280811 |  |  | 466660 | 0.820163 | 0.7035679 | 0.01101989 | 0.8199987 | 0.004744611 | 0.8199938 | 0.005918246
|  |  | 43212 | 0.9968581 | 0.9994305 | 0.0004619068 | 0.9999501 | 0.03409419 | 0.9999457 | 0.1764913 |  |  | 165846 | 0.9879926 | 0.9866385 | 0.001037248 | 0.9883058 | 0.005894663 | 0.9882975 | 0.005719153 |  |  | 25260 | 0.9269492 | 0.9670213 | 0.00333017 | 0.9135655 | 0.004107574 | 0.9135682 | 0.006681308 |  |  | 208380 | 0.9397043 | 0.9150489 | 0.005053504 | 0.9531322 | 0.01249126 | 0.953137 | 0.01012216 |  |  | 509160 | 0.9107061 | 0.8678712 | 0.0137218 | 0.9421995 | 0.007931061 | 0.942205 | 0.01280615 |  |  | 466960 | 0.8288647 | 0.7035679 | 0.01101989 | 0.820034 | 0.004743835 | 0.8200292 | 0.005917238
|  |  | 43332 | 0.9968581 | 0.9994305 | 0.0004619068 | 0.9999501 | 0.03409419 | 0.9999457 | 0.1764913 |  |  | 166146 | 0.9860717 | 0.9866385 | 0.001037248 | 0.9883283 | 0.005893568 | 0.98832 | 0.005718501 |  |  | 25560 | 0.9291072 | 0.9670213 | 0.00333017 | 0.9137009 | 0.004110253 | 0.9137035 | 0.006684851 |  |  | 208680 | 0.9413858 | 0.9150489 | 0.005053504 | 0.9532153 | 0.01248618 | 0.9532201 | 0.01011868 |  |  | 509460 | 0.912944 | 0.8678712 | 0.0137218 | 0.9422524 | 0.007929015 | 0.9422579 | 0.0128042 |  |  | 467260 | 0.820163 | 0.7035679 | 0.01101989 | 0.8200694 | 0.00474306 | 0.8200645 | 0.005916231
|  |  | 43452 | 0.9959621 | 0.9994305 | 0.0004619068 | 0.9999501 | 0.03409419 | 0.9999457 | 0.1764913 |  |  | 166446 | 0.9879926 | 0.9866385 | 0.001037248 | 0.9883507 | 0.005892469 | 0.9883425 | 0.005717844 |  |  | 25860 | 0.9280282 | 0.9670213 | 0.00333017 | 0.9138361 | 0.004112949 | 0.9138387 | 0.006688417 |  |  | 208980 | 0.9430672 | 0.9150489 | 0.005053504 | 0.9532982 | 0.01248109 | 0.9533029 | 0.01011519 |  |  | 509760 | 0.912944 | 0.8678712 | 0.0137218 | 0.9423052 | 0.007926969 | 0.9423107 | 0.01280225 |  |  | 467560 | 0.820163 | 0.7035679 | 0.01101989 | 0.8201046 | 0.004742287 | 0.8200997 | 0.005915226
|  |  | 43572 | 0.9968581 | 0.9994305 | 0.0004619068 | 0.9999501 | 0.03409419 | 0.9999457 | 0.1764913 |  |  | 166746 | 0.9870322 | 0.9866385 | 0.001037248 | 0.9883731 | 0.005891364 | 0.9883649 | 0.005717182 |  |  | 26160 | 0.9280282 | 0.9670213 | 0.00333017 | 0.913971 | 0.004115662 | 0.9139736 | 0.006692006 |  |  | 209280 | 0.9413858 | 0.9150489 | 0.005053504 | 0.9533808 | 0.01247601 | 0.9533855 | 0.01011171 |  |  | 510060 | 0.915182 | 0.8678712 | 0.0137218 | 0.942358 | 0.007924924 | 0.9423634 | 0.0128003 |  |  | 467860 | 0.8288647 | 0.7035679 | 0.01101989 | 0.8201398 | 0.004741514 | 0.8201349 | 0.005914222
|  |  | 43692 | 0.9959621 | 0.9994305 | 0.0004619068 | 0.9999501 | 0.03409419 | 0.9999457 | 0.1764913 |  |  | 167046 | 0.9879926 | 0.9866385 | 0.001037248 | 0.9883955 | 0.005890255 | 0.9883872 | 0.005716516 |  |  | 26460 | 0.9280282 | 0.9670213 | 0.00333017 | 0.9141058 | 0.004118392 | 0.9141083 | 0.00669562 |  |  | 209580 | 0.9413858 | 0.9150489 | 0.005053504 | 0.9534633 | 0.01247093 | 0.9534679 | 0.01010823 |  |  | 510360 | 0.912944 | 0.8678712 | 0.0137218 | 0.9424107 | 0.007922879 | 0.9424161 | 0.01279834 |  |  | 468160 | 0.8245138 | 0.7035679 | 0.01101989 | 0.8201749 | 0.004740743 | 0.82017 | 0.00591322
|  |  | 43812 | 0.9968581 | 0.9994305 | 0.0004619068 | 0.9999501 | 0.03409419 | 0.9999457 | 0.1764913 |  |  | 167346 | 0.9879926 | 0.9866385 | 0.001037248 | 0.9884177 | 0.00588914 | 0.9884095 | 0.005715844 |  |  | 26760 | 0.9269492 | 0.9670213 | 0.00333017 | 0.9142403 | 0.004121138 | 0.9142428 | 0.006699256 |  |  | 209880 | 0.9397043 | 0.9150489 | 0.005053504 | 0.9535454 | 0.01246585 | 0.9535501 | 0.01010475 |  |  | 510660 | 0.9084681 | 0.8678712 | 0.0137218 | 0.9424633 | 0.007920835 | 0.9424688 | 0.01279639 |  |  | 468460 | 0.8310402 | 0.7035679 | 0.01101989 | 0.82021 | 0.004739973 | 0.8202051 | 0.005912219
|  |  | 43932 | 0.9950662 | 0.9994305 | 0.0004619068 | 0.9999501 | 0.03409419 | 0.9999457 | 0.1764913 |  |  | 167646 | 0.9879926 | 0.9866385 | 0.001037248 | 0.98844 | 0.005888021 | 0.9884317 | 0.005715168 |  |  | 27060 | 0.9258702 | 0.9670213 | 0.00333017 | 0.9143745 | 0.0041239 | 0.9143771 | 0.006702914 |  |  | 210180 | 0.9413858 | 0.9150489 | 0.005053504 | 0.9536274 | 0.01246078 | 0.9536321 | 0.01010128 |  |  | 510960 | 0.9174199 | 0.8678712 | 0.0137218 | 0.9425159 | 0.007918791 | 0.9425213 | 0.01279444 |  |  | 468760 | 0.8266893 | 0.7035679 | 0.01101989 | 0.820245 | 0.004739204 | 0.8202401 | 0.00591122
|  |  | 44052 | 0.9959621 | 0.9994305 | 0.0004619068 | 0.9999501 | 0.03409419 | 0.9999457 | 0.1764913 |  |  | 167946 | 0.9889531 | 0.9866385 | 0.001037248 | 0.9884621 | 0.005886898 | 0.9884539 | 0.005714488 |  |  | 27360 | 0.9247912 | 0.9670213 | 0.00333017 | 0.9145086 | 0.004126679 | 0.9145111 | 0.006706596 |  |  | 210480 | 0.9397043 | 0.9150489 | 0.005053504 | 0.9537092 | 0.01245571 | 0.9537138 | 0.0100978 |  |  | 511260 | 0.915182 | 0.8678712 | 0.0137218 | 0.9425684 | 0.007916747 | 0.9425739 | 0.01279249 |  |  | 469060 | 0.8266893 | 0.7035679 | 0.01101989 | 0.82028 | 0.004738436 | 0.8202751 | 0.005910222
|  |  | 44172 | 0.9959621 | 0.9994305 | 0.0004619068 | 0.9999501 | 0.03409419 | 0.9999457 | 0.1764913 |  |  | 168246 | 0.9879926 | 0.9866385 | 0.001037248 | 0.9884842 | 0.005885769 | 0.988476 | 0.005713802 |  |  | 27660 | 0.9269492 | 0.9670213 | 0.00333017 | 0.9146425 | 0.004129473 | 0.914645 | 0.006710299 |  |  | 210780 | 0.9380228 | 0.9150489 | 0.005053504 | 0.9537907 | 0.01245064 | 0.9537953 | 0.01009432 |  |  | 511560 | 0.9107061 | 0.8678712 | 0.0137218 | 0.9426209 | 0.007914704 | 0.9426263 | 0.01279054 |  |  | 469360 | 0.8245138 | 0.7035679 | 0.01101989 | 0.8203149 | 0.004737669 | 0.8203099 | 0.005909226
|  |  | 44292 | 0.9968581 | 0.9994305 | 0.0004619068 | 0.9999501 | 0.03409419 | 0.9999457 | 0.1764913 |  |  | 168546 | 0.9879926 | 0.9866385 | 0.001037248 | 0.9885063 | 0.005884636 | 0.988498 | 0.005713113 |  |  | 27960 | 0.9280282 | 0.9670213 | 0.00333017 | 0.9147761 | 0.004132282 | 0.9147786 | 0.006714024 |  |  | 211080 | 0.9397043 | 0.9150489 | 0.005053504 | 0.953872 | 0.01244557 | 0.9538766 | 0.01009085 |  |  | 511860 | 0.9084681 | 0.8678712 | 0.0137218 | 0.9426733 | 0.007912661 | 0.9426787 | 0.01278859 |  |  | 469660 | 0.8245138 | 0.7035679 | 0.01101989 | 0.8203497 | 0.004736904 | 0.8203448 | 0.005908231
|  |  | 44412 | 0.9968581 | 0.9994305 | 0.0004619068 | 0.9999501 | 0.03409419 | 0.9999457 | 0.1764913 |  |  | 168846 | 0.9889531 | 0.9866385 | 0.001037248 | 0.9885282 | 0.005883499 | 0.98852 | 0.005712419 |  |  | 28260 | 0.9301863 | 0.9670213 | 0.00333017 | 0.9149095 | 0.004135107 | 0.914912 | 0.00671777 |  |  | 211380 | 0.9397043 | 0.9150489 | 0.005053504 | 0.9539531 | 0.01244051 | 0.9539577 | 0.01008738 |  |  | 512160 | 0.9107061 | 0.8678712 | 0.0137218 | 0.9427257 | 0.007910618 | 0.942731 | 0.01278664 |  |  | 469960 | 0.8266893 | 0.7035679 | 0.01101989 | 0.8203845 | 0.00473614 | 0.8203795 | 0.005907238
|  |  | 44532 | 0.9968581 | 0.9994305 | 0.0004619068 | 0.9999501 | 0.03409419 | 0.9999457 | 0.1764913 |  |  | 169146 | 0.9870322 | 0.9866385 | 0.001037248 | 0.9885502 | 0.005882357 | 0.9885419 | 0.00571172 |  |  | 28560 | 0.9312653 | 0.9670213 | 0.00333017 | 0.9150427 | 0.004137946 | 0.9150452 | 0.006721537 |  |  | 211680 | 0.9413858 | 0.9150489 | 0.005053504 | 0.9540339 | 0.01243544 | 0.9540385 | 0.01008391 |  |  | 512460 | 0.9174199 | 0.8678712 | 0.0137218 | 0.9427779 | 0.007908576 | 0.9427833 | 0.01278469 |  |  | 470260 | 0.8266893 | 0.7035679 | 0.01101989 | 0.8204192 | 0.004735377 | 0.8204143 | 0.005906247
|  |  | 44652 | 0.99865 | 0.9994305 | 0.0004619068 | 0.9999501 | 0.03409419 | 0.9999457 | 0.1764913 |  |  | 169446 | 0.9879926 | 0.9866385 | 0.001037248 | 0.988572 | 0.00588121 | 0.9885638 | 0.005711017 |  |  | 28860 | 0.9312653 | 0.9670213 | 0.00333017 | 0.9151757 | 0.0041408 | 0.9151782 | 0.006725325 |  |  | 211980 | 0.9447487 | 0.9150489 | 0.005053504 | 0.9541145 | 0.01243038 | 0.9541191 | 0.01008044 |  |  | 512760 | 0.912944 | 0.8678712 | 0.0137218 | 0.9428302 | 0.007906534 | 0.9428355 | 0.01278274 |  |  | 470560 | 0.8223384 | 0.7035679 | 0.01101989 | 0.8204539 | 0.004734615 | 0.8204489 | 0.005905257
|  |  | 44772 | 0.9968581 | 0.9994305 | 0.0004619068 | 0.9999501 | 0.03409419 | 0.9999457 | 0.1764913 |  |  | 169746 | 0.9879926 | 0.9866385 | 0.001037248 | 0.9885938 | 0.005880059 | 0.9885856 | 0.005710309 |  |  | 29160 | 0.9312653 | 0.9670213 | 0.00333017 | 0.9153085 | 0.004143669 | 0.9153109 | 0.006729133 |  |  | 212280 | 0.9430672 | 0.9150489 | 0.005053504 | 0.954195 | 0.01242533 | 0.9541995 | 0.01007697 |  |  | 513060 | 0.9107061 | 0.8678712 | 0.0137218 | 0.9428823 | 0.007904493 | 0.9428877 | 0.0127808 |  |  | 470860 | 0.8245138 | 0.7035679 | 0.01101989 | 0.8204885 | 0.004733854 | 0.8204835 | 0.005904268
|  |  | 44892 | 0.9968581 | 0.9994305 | 0.0004619068 | 0.9999501 | 0.03409419 | 0.9999457 | 0.1764913 |  |  | 170046 | 0.9879926 | 0.9866385 | 0.001037248 | 0.9886156 | 0.005878904 | 0.9886074 | 0.005709598 |  |  | 29460 | 0.9312653 | 0.9670213 | 0.00333017 | 0.9154411 | 0.004146551 | 0.9154435 | 0.006732962 |  |  | 212580 | 0.9397043 | 0.9150489 | 0.005053504 | 0.9542751 | 0.01242028 | 0.9542797 | 0.01007351 |  |  | 513360 | 0.912944 | 0.8678712 | 0.0137218 | 0.9429344 | 0.007902452 | 0.9429398 | 0.01277885 |  |  | 471160 | 0.8266893 | 0.7035679 | 0.01101989 | 0.8205231 | 0.004733095 | 0.8205181 | 0.005903282
|  |  | 45012 | 0.9968581 | 0.9994305 | 0.0004619068 | 0.9999501 | 0.03409419 | 0.9999457 | 0.1764913 |  |  | 170346 | 0.9870322 | 0.9866385 | 0.001037248 | 0.9886373 | 0.005877744 | 0.9886291 | 0.005708882 |  |  | 29760 | 0.9301863 | 0.9670213 | 0.00333017 | 0.9155734 | 0.004149448 | 0.9155758 | 0.00673681 |  |  | 212880 | 0.9397043 | 0.9150489 | 0.005053504 | 0.9543551 | 0.01241523 | 0.9543597 | 0.01007004 |  |  | 513660 | 0.915182 | 0.8678712 | 0.0137218 | 0.9429865 | 0.007900412 | 0.9429918 | 0.0127769 |  |  | 471460 | 0.8266893 | 0.7035679 | 0.01101989 | 0.8205576 | 0.004732337 | 0.8205525 | 0.005902296
|  |  | 45132 | 0.9968581 | 0.9994305 | 0.0004619068 | 0.9999501 | 0.03409419 | 0.9999457 | 0.1764913 |  |  | 170646 | 0.9870322 | 0.9866385 | 0.001037248 | 0.9886589 | 0.00587658 | 0.9886507 | 0.005708161 |  |  | 30060 | 0.9301863 | 0.9670213 | 0.00333017 | 0.9157055 | 0.004152358 | 0.9157079 | 0.006740677 |  |  | 213180 | 0.9397043 | 0.9150489 | 0.005053504 | 0.9544349 | 0.01241018 | 0.9544394 | 0.01006658 |  |  | 513960 | 0.9174199 | 0.8678712 | 0.0137218 | 0.9430385 | 0.007898371 | 0.9430438 | 0.01277495 |  |  | 471760 | 0.8288647 | 0.7035679 | 0.01101989 | 0.820592 | 0.004731579 | 0.820587 | 0.005901312
|  |  | 45252 | 0.99865 | 0.9994305 | 0.0004619068 | 0.9999501 | 0.03409419 | 0.9999457 | 0.1764913 |  |  | 170946 | 0.9879926 | 0.9866385 | 0.001037248 | 0.9886805 | 0.005875412 | 0.9886723 | 0.005707437 |  |  | 30360 | 0.9301863 | 0.9670213 | 0.00333017 | 0.9158375 | 0.004155282 | 0.9158398 | 0.006744564 |  |  | 213480 | 0.9397043 | 0.9150489 | 0.005053504 | 0.9545144 | 0.01240513 | 0.954519 | 0.01006312 |  |  | 514260 | 0.915182 | 0.8678712 | 0.0137218 | 0.9430904 | 0.007896332 | 0.9430957 | 0.01277301 |  |  | 472060 | 0.8266893 | 0.7035679 | 0.01101989 | 0.8206264 | 0.004730824 | 0.8206213 | 0.00590033
|  |  | 45372 | 0.997754 | 0.9994305 | 0.0004619068 | 0.9999501 | 0.03409419 | 0.9999457 | 0.1764913 |  |  | 171246 | 0.9879926 | 0.9866385 | 0.001037248 | 0.988702 | 0.005874239 | 0.9886938 | 0.005706708 |  |  | 30660 | 0.9312653 | 0.9670213 | 0.00333017 | 0.9159692 | 0.004158219 | 0.9159715 | 0.00674847 |  |  | 213780 | 0.9430672 | 0.9150489 | 0.005053504 | 0.9545937 | 0.01240009 | 0.9545983 | 0.01005966 |  |  | 514560 | 0.9107061 | 0.8678712 | 0.0137218 | 0.9431422 | 0.007894293 | 0.9431476 | 0.01277106 |  |  | 472360 | 0.820163 | 0.7035679 | 0.01101989 | 0.8206607 | 0.004730069 | 0.8206556 | 0.005899349
|  |  | 45492 | 0.997754 | 0.9994305 | 0.0004619068 | 0.9999501 | 0.03409419 | 0.9999457 | 0.1764913 |  |  | 171546 | 0.9879926 | 0.9866385 | 0.001037248 | 0.9887234 | 0.005873063 | 0.9887153 | 0.005705975 |  |  | 30960 | 0.9312653 | 0.9670213 | 0.00333017 | 0.9161007 | 0.004161169 | 0.916103 | 0.006752394 |  |  | 214080 | 0.9447487 | 0.9150489 | 0.005053504 | 0.9546728 | 0.01239505 | 0.9546774 | 0.01005621 |  |  | 514860 | 0.912944 | 0.8678712 | 0.0137218 | 0.9431941 | 0.007892254 | 0.9431994 | 0.01276912 |  |  | 472660 | 0.8288647 | 0.7035679 | 0.01101989 | 0.820695 | 0.004729315 | 0.8206899 | 0.00589837
|  |  | 45612 | 0.9968581 | 0.9994305 | 0.0004619068 | 0.9999501 | 0.03409419 | 0.9999457 | 0.1764913 |  |  | 171846 | 0.9879926 | 0.9866385 | 0.001037248 | 0.9887448 | 0.005871882 | 0.9887367 | 0.005705239 |  |  | 31260 | 0.9312653 | 0.9670213 | 0.00333017 | 0.9162319 | 0.004164131 | 0.9162343 | 0.006756336 |  |  | 214380 | 0.9430672 | 0.9150489 | 0.005053504 | 0.9547517 | 0.01239002 | 0.9547562 | 0.01005275 |  |  | 515160 | 0.9196579 | 0.8678712 | 0.0137218 | 0.9432458 | 0.007890215 | 0.9432511 | 0.01276717 |  |  | 472960 | 0.8310402 | 0.7035679 | 0.01101989 | 0.8207292 | 0.004728563 | 0.8207241 | 0.005897393
|  |  | 45732 | 0.997754 | 0.9994305 | 0.0004619068 | 0.9999501 | 0.03409419 | 0.9999457 | 0.1764913 |  |  | 172146 | 0.9860717 | 0.9866385 | 0.001037248 | 0.9887662 | 0.005870697 | 0.988758 | 0.005704498 |  |  | 31560 | 0.9323443 | 0.9670213 | 0.00333017 | 0.916363 | 0.004167106 | 0.9163653 | 0.006760297 |  |  | 214680 | 0.9413858 | 0.9150489 | 0.005053504 | 0.9548304 | 0.01238499 | 0.9548349 | 0.0100493 |  |  | 515460 | 0.9174199 | 0.8678712 | 0.0137218 | 0.9432975 | 0.007888177 | 0.9433028 | 0.01276523 |  |  | 473260 | 0.8310402 | 0.7035679 | 0.01101989 | 0.8207633 | 0.004727812 | 0.8207582 | 0.005896416
|  |  | 45852 | 0.997754 | 0.9994305 | 0.0004619068 | 0.9999501 | 0.03409419 | 0.9999457 | 0.1764913 |  |  | 172446 | 0.9879926 | 0.9866385 | 0.001037248 | 0.9887875 | 0.005869508 | 0.9887793 | 0.005703753 |  |  | 31860 | 0.9334233 | 0.9670213 | 0.00333017 | 0.9164939 | 0.004170093 | 0.9164962 | 0.006764275 |  |  | 214980 | 0.9430672 | 0.9150489 | 0.005053504 | 0.9549089 | 0.01237996 | 0.9549133 | 0.01004585 |  |  | 515760 | 0.9107061 | 0.8678712 | 0.0137218 | 0.9433491 | 0.00788614 | 0.9433544 | 0.01276328 |  |  | 473560 | 0.8288647 | 0.7035679 | 0.01101989 | 0.8207974 | 0.004727062 | 0.8207923 | 0.005895442
|  |  | 45972 | 0.997754 | 0.9994305 | 0.0004619068 | 0.9999501 | 0.03409419 | 0.9999457 | 0.1764913 |  |  | 172746 | 0.9879926 | 0.9866385 | 0.001037248 | 0.9888087 | 0.005868315 | 0.9888006 | 0.005703004 |  |  | 32160 | 0.9323443 | 0.9670213 | 0.00333017 | 0.9166245 | 0.004173092 | 0.9166268 | 0.00676827 |  |  | 215280 | 0.9413858 | 0.9150489 | 0.005053504 | 0.9549871 | 0.01237494 | 0.9549916 | 0.0100424 |  |  | 516060 | 0.915182 | 0.8678712 | 0.0137218 | 0.9434007 | 0.007884103 | 0.943406 | 0.01276134 |  |  | 473860 | 0.8353911 | 0.7035679 | 0.01101989 | 0.8208315 | 0.004726313 | 0.8208263 | 0.005894469
|  |  | 46092 | 0.9968581 | 0.9994305 | 0.0004619068 | 0.9999501 | 0.03409419 | 0.9999457 | 0.1764913 |  |  | 173046 | 0.9870322 | 0.9866385 | 0.001037248 | 0.9888299 | 0.005867119 | 0.9888218 | 0.005702251 |  |  | 32460 | 0.9334233 | 0.9670213 | 0.00333017 | 0.9167549 | 0.004176103 | 0.9167572 | 0.006772283 |  |  | 215580 | 0.9447487 | 0.9150489 | 0.005053504 | 0.9550651 | 0.01236991 | 0.9550696 | 0.01003896 |  |  | 516360 | 0.912944 | 0.8678712 | 0.0137218 | 0.9434522 | 0.007882066 | 0.9434575 | 0.0127594 |  |  | 474160 | 0.8310402 | 0.7035679 | 0.01101989 | 0.8208654 | 0.004725565 | 0.8208603 | 0.005893497
|  |  | 46212 | 0.99865 | 0.9994305 | 0.0004619068 | 0.9999501 | 0.03409419 | 0.9999457 | 0.1764913 |  |  | 173346 | 0.9860717 | 0.9866385 | 0.001037248 | 0.988851 | 0.005865918 | 0.9888429 | 0.005701495 |  |  | 32760 | 0.9334233 | 0.9670213 | 0.00333017 | 0.9168852 | 0.004179126 | 0.9168874 | 0.006776312 |  |  | 215880 | 0.9430672 | 0.9150489 | 0.005053504 | 0.955143 | 0.0123649 | 0.9551474 | 0.01003551 |  |  | 516660 | 0.9107061 | 0.8678712 | 0.0137218 | 0.9435036 | 0.00788003 | 0.9435089 | 0.01275745 |  |  | 474460 | 0.8266893 | 0.7035679 | 0.01101989 | 0.8208994 | 0.004724819 | 0.8208942 | 0.005892527
|  |  | 46332 | 0.9959621 | 0.9994305 | 0.0004619068 | 0.9999501 | 0.03409419 | 0.9999457 | 0.1764913 |  |  | 173646 | 0.9870322 | 0.9866385 | 0.001037248 | 0.9888721 | 0.005864714 | 0.988864 | 0.005700734 |  |  | 33060 | 0.9334233 | 0.9670213 | 0.00333017 | 0.9170152 | 0.004182159 | 0.9170174 | 0.006780358 |  |  | 216180 | 0.9413858 | 0.9150489 | 0.005053504 | 0.9552206 | 0.01235988 | 0.955225 | 0.01003207 |  |  | 516960 | 0.912944 | 0.8678712 | 0.0137218 | 0.943555 | 0.007877994 | 0.9435603 | 0.01275551 |  |  | 474760 | 0.8266893 | 0.7035679 | 0.01101989 | 0.8209332 | 0.004724073 | 0.820928 | 0.005891559
|  |  | 46452 | 0.997754 | 0.9994305 | 0.0004619068 | 0.9999501 | 0.03409419 | 0.9999457 | 0.1764913 |  |  | 173946 | 0.9879926 | 0.9866385 | 0.001037248 | 0.9888931 | 0.005863505 | 0.988885 | 0.00569997 |  |  | 33360 | 0.9323443 | 0.9670213 | 0.00333017 | 0.917145 | 0.004185204 | 0.9171472 | 0.00678442 |  |  | 216480 | 0.9447487 | 0.9150489 | 0.005053504 | 0.955298 | 0.01235487 | 0.9553024 | 0.01002863 |  |  | 517260 | 0.915182 | 0.8678712 | 0.0137218 | 0.9436064 | 0.007875959 | 0.9436116 | 0.01275357 |  |  | 475060 | 0.8310402 | 0.7035679 | 0.01101989 | 0.820967 | 0.004723329 | 0.8209618 | 0.005890592
|  |  | 46572 | 0.99865 | 0.9994305 | 0.0004619068 | 0.9999501 | 0.03409419 | 0.9999457 | 0.1764913 |  |  | 174246 | 0.9889531 | 0.9866385 | 0.001037248 | 0.988914 | 0.005862294 | 0.9889059 | 0.005699202 |  |  | 33660 | 0.9323443 | 0.9670213 | 0.00333017 | 0.9172746 | 0.00418826 | 0.9172768 | 0.006788497 |  |  | 216780 | 0.9430672 | 0.9150489 | 0.005053504 | 0.9553751 | 0.01234987 | 0.9553795 | 0.0100252 |  |  | 517560 | 0.9174199 | 0.8678712 | 0.0137218 | 0.9436577 | 0.007873924 | 0.9436629 | 0.01275163 |  |  | 475360 | 0.8266893 | 0.7035679 | 0.01101989 | 0.8210008 | 0.004722586 | 0.8209956 | 0.005889627
|  |  | 46692 | 0.9968581 | 0.9994305 | 0.0004619068 | 0.9999501 | 0.03409419 | 0.9999457 | 0.1764913 |  |  | 174546 | 0.9889531 | 0.9866385 | 0.001037248 | 0.9889349 | 0.005861078 | 0.9889268 | 0.00569843 |  |  | 33960 | 0.9312653 | 0.9670213 | 0.00333017 | 0.9174039 | 0.004191326 | 0.9174061 | 0.006792591 |  |  | 217080 | 0.9430672 | 0.9150489 | 0.005053504 | 0.9554521 | 0.01234486 | 0.9554565 | 0.01002176 |  |  | 517860 | 0.915182 | 0.8678712 | 0.0137218 | 0.9437089 | 0.00787189 | 0.9437141 | 0.01274969 |  |  | 475660 | 0.8288647 | 0.7035679 | 0.01101989 | 0.8210345 | 0.004721844 | 0.8210293 | 0.005888663
|  |  | 46812 | 0.9968581 | 0.9994305 | 0.0004619068 | 0.9999501 | 0.03409419 | 0.9999457 | 0.1764913 |  |  | 174846 | 0.9879926 | 0.9866385 | 0.001037248 | 0.9889558 | 0.005859859 | 0.9889477 | 0.005697655 |  |  | 69960 | 0.9355813 | 0.9670213 | 0.00333017 | 0.9315035 | 0.00458736 | 0.9315043 | 0.007333505 |  |  | 217380 | 0.9430672 | 0.9150489 | 0.005053504 | 0.9555289 | 0.01233986 | 0.9555332 | 0.01001833 |  |  | 518160 | 0.915182 | 0.8678712 | 0.0137218 | 0.94376 | 0.007869856 | 0.9437653 | 0.01274775 |  |  | 475960 | 0.8245138 | 0.7035679 | 0.01101989 | 0.8210681 | 0.004721104 | 0.8210629 | 0.0058877
|  |  | 46932 | 0.9968581 | 0.9994305 | 0.0004619068 | 0.9999501 | 0.03409419 | 0.9999457 | 0.1764913 |  |  | 175146 | 0.9879926 | 0.9866385 | 0.001037248 | 0.9889766 | 0.005858636 | 0.9889685 | 0.005696876 |  |  | 70260 | 0.9420554 | 0.9670213 | 0.00333017 | 0.9316098 | 0.004590593 | 0.9316106 | 0.007338026 |  |  | 217680 | 0.9447487 | 0.9150489 | 0.005053504 | 0.9556054 | 0.01233487 | 0.9556098 | 0.0100149 |  |  | 518460 | 0.912944 | 0.8678712 | 0.0137218 | 0.9438111 | 0.007867823 | 0.9438164 | 0.01274581 |  |  | 476260 | 0.8310402 | 0.7035679 | 0.01101989 | 0.8211017 | 0.004720364 | 0.8210965 | 0.00588674
|  |  | 47052 | 0.997754 | 0.9994305 | 0.0004619068 | 0.9999501 | 0.03409419 | 0.9999457 | 0.1764913 |  |  | 175446 | 0.9879926 | 0.9866385 | 0.001037248 | 0.9889973 | 0.005857409 | 0.9889892 | 0.005696093 |  |  | 70560 | 0.9442135 | 0.9670213 | 0.00333017 | 0.931716 | 0.004593821 | 0.9317168 | 0.007342543 |  |  | 217980 | 0.9430672 | 0.9150489 | 0.005053504 | 0.9556818 | 0.01232988 | 0.9556861 | 0.01001147 |  |  | 518760 | 0.915182 | 0.8678712 | 0.0137218 | 0.9438622 | 0.00786579 | 0.9438674 | 0.01274387 |  |  | 476560 | 0.8310402 | 0.7035679 | 0.01101989 | 0.8211352 | 0.004719626 | 0.82113 | 0.00588578
|  |  | 47172 | 0.997754 | 0.9994305 | 0.0004619068 | 0.9999501 | 0.03409419 | 0.9999457 | 0.1764913 |  |  | 175746 | 0.9879926 | 0.9866385 | 0.001037248 | 0.989018 | 0.005856179 | 0.9890099 | 0.005695307 |  |  | 70860 | 0.9442135 | 0.9670213 | 0.00333017 | 0.9318221 | 0.004597045 | 0.9318228 | 0.007347055 |  |  | 218280 | 0.9430672 | 0.9150489 | 0.005053504 | 0.9557579 | 0.01232489 | 0.9557622 | 0.01000805 |  |  | 519060 | 0.9174199 | 0.8678712 | 0.0137218 | 0.9439132 | 0.007863758 | 0.9439184 | 0.01274193 |  |  | 476860 | 0.8266893 | 0.7035679 | 0.01101989 | 0.8211687 | 0.004718889 | 0.8211634 | 0.005884823
|  |  | 47292 | 0.997754 | 0.9994305 | 0.0004619068 | 0.9999501 | 0.03409419 | 0.9999457 | 0.1764913 |  |  | 176046 | 0.9889531 | 0.9866385 | 0.001037248 | 0.9890386 | 0.005854945 | 0.9890305 | 0.005694517 |  |  | 71160 | 0.9377394 | 0.9670213 | 0.00333017 | 0.9319279 | 0.004600264 | 0.9319287 | 0.007351562 |  |  | 218580 | 0.9430672 | 0.9150489 | 0.005053504 | 0.9558338 | 0.01231991 | 0.9558382 | 0.01000463 |  |  | 519360 | 0.912944 | 0.8678712 | 0.0137218 | 0.9439641 | 0.007861726 | 0.9439693 | 0.01273999 |  |  | 477160 | 0.8310402 | 0.7035679 | 0.01101989 | 0.8212021 | 0.004718153 | 0.8211968 | 0.005883866
|  |  | 47412 | 0.9968581 | 0.9994305 | 0.0004619068 | 0.9999501 | 0.03409419 | 0.9999457 | 0.1764913 |  |  | 176346 | 0.9870322 | 0.9866385 | 0.001037248 | 0.9890592 | 0.005853708 | 0.9890511 | 0.005693724 |  |  | 71460 | 0.9388184 | 0.9670213 | 0.00333017 | 0.9320336 | 0.004603478 | 0.9320344 | 0.007356064 |  |  | 218880 | 0.9447487 | 0.9150489 | 0.005053504 | 0.9559095 | 0.01231493 | 0.9559139 | 0.01000121 |  |  | 519660 | 0.9196579 | 0.8678712 | 0.0137218 | 0.9440149 | 0.007859694 | 0.9440201 | 0.01273806 |  |  | 477460 | 0.8332156 | 0.7035679 | 0.01101989 | 0.8212355 | 0.004717419 | 0.8212302 | 0.005882912
|  |  | 47532 | 0.9968581 | 0.9994305 | 0.0004619068 | 0.9999501 | 0.03409419 | 0.9999457 | 0.1764913 |  |  | 176646 | 0.9870322 | 0.9866385 | 0.001037248 | 0.9890797 | 0.005852468 | 0.9890716 | 0.005692928 |  |  | 71760 | 0.9377394 | 0.9670213 | 0.00333017 | 0.9321391 | 0.004606687 | 0.9321399 | 0.007360562 |  |  | 219180 | 0.9430672 | 0.9150489 | 0.005053504 | 0.955985 | 0.01230995 | 0.9559894 | 0.00999779 |  |  | 519960 | 0.912944 | 0.8678712 | 0.0137218 | 0.9440658 | 0.007857664 | 0.9440709 | 0.01273612 |  |  | 477760 | 0.8288647 | 0.7035679 | 0.01101989 | 0.8212688 | 0.004716685 | 0.8212635 | 0.005881959
|  |  | 47652 | 0.997754 | 0.9994305 | 0.0004619068 | 0.9999501 | 0.03409419 | 0.9999457 | 0.1764913 |  |  | 176946 | 0.9889531 | 0.9866385 | 0.001037248 | 0.9891001 | 0.005851224 | 0.9890921 | 0.005692128 |  |  | 72060 | 0.9398974 | 0.9670213 | 0.00333017 | 0.9322445 | 0.004609891 | 0.9322452 | 0.007365055 |  |  | 219480 | 0.9464302 | 0.9150489 | 0.005053504 | 0.9560604 | 0.01230498 | 0.9560647 | 0.009994375 |  |  | 520260 | 0.9174199 | 0.8678712 | 0.0137218 | 0.9441165 | 0.007855633 | 0.9441217 | 0.01273418 |  |  | 478060 | 0.8332156 | 0.7035679 | 0.01101989 | 0.821302 | 0.004715953 | 0.8212967 | 0.005881007
|  |  | 47772 | 0.9959621 | 0.9994305 | 0.0004619068 | 0.9999501 | 0.03409419 | 0.9999457 | 0.1764913 |  |  | 177246 | 0.9879926 | 0.9866385 | 0.001037248 | 0.9891205 | 0.005849977 | 0.9891125 | 0.005691324 |  |  | 72360 | 0.9388184 | 0.9670213 | 0.00333017 | 0.9323496 | 0.004613091 | 0.9323503 | 0.007369542 |  |  | 219780 | 0.9430672 | 0.9150489 | 0.005053504 | 0.9561355 | 0.01230001 | 0.9561397 | 0.009990964 |  |  | 520560 | 0.915182 | 0.8678712 | 0.0137218 | 0.9441672 | 0.007853603 | 0.9441724 | 0.01273225 |  |  | 478360 | 0.8266893 | 0.7035679 | 0.01101989 | 0.8213352 | 0.004715221 | 0.8213299 | 0.005880057
|  |  | 47892 | 0.9959621 | 0.9994305 | 0.0004619068 | 0.9999501 | 0.03409419 | 0.9999457 | 0.1764913 |  |  | 177546 | 0.9870322 | 0.9866385 | 0.001037248 | 0.9891409 | 0.005848727 | 0.9891329 | 0.005690517 |  |  | 72660 | 0.9388184 | 0.9670213 | 0.00333017 | 0.9324546 | 0.004616285 | 0.9324553 | 0.007374025 |  |  | 220080 | 0.9447487 | 0.9150489 | 0.005053504 | 0.9562103 | 0.01229505 | 0.9562146 | 0.009987555 |  |  | 520860 | 0.915182 | 0.8678712 | 0.0137218 | 0.9442178 | 0.007851574 | 0.944223 | 0.01273031 |  |  | 478660 | 0.8310402 | 0.7035679 | 0.01101989 | 0.8213683 | 0.004714491 | 0.821363 | 0.005879108
|  |  | 48012 | 0.997754 | 0.9994305 | 0.0004619068 | 0.9999501 | 0.03409419 | 0.9999457 | 0.1764913 |  |  | 177846 | 0.9879926 | 0.9866385 | 0.001037248 | 0.9891612 | 0.005847473 | 0.9891532 | 0.005689707 |  |  | 72960 | 0.9388184 | 0.9670213 | 0.00333017 | 0.9325595 | 0.004619475 | 0.9325602 | 0.007378502 |  |  | 220380 | 0.9447487 | 0.9150489 | 0.005053504 | 0.956285 | 0.01229009 | 0.9562893 | 0.009984149 |  |  | 521160 | 0.915182 | 0.8678712 | 0.0137218 | 0.9442684 | 0.007849545 | 0.9442736 | 0.01272838 |  |  | 478960 | 0.8332156 | 0.7035679 | 0.01101989 | 0.8214014 | 0.004713762 | 0.8213961 | 0.005878161
|  |  | 48132 | 0.9968581 | 0.9994305 | 0.0004619068 | 0.9999501 | 0.03409419 | 0.9999457 | 0.1764913 |  |  | 178146 | 0.9889531 | 0.9866385 | 0.001037248 | 0.9891814 | 0.005846217 | 0.9891734 | 0.005688894 |  |  | 73260 | 0.9398974 | 0.9670213 | 0.00333017 | 0.9326641 | 0.004622659 | 0.9326648 | 0.007382974 |  |  | 220680 | 0.9447487 | 0.9150489 | 0.005053504 | 0.9563595 | 0.01228514 | 0.9563638 | 0.009980745 |  |  | 521460 | 0.9174199 | 0.8678712 | 0.0137218 | 0.9443189 | 0.007847517 | 0.9443241 | 0.01272644 |  |  | 479260 | 0.8332156 | 0.7035679 | 0.01101989 | 0.8214344 | 0.004713035 | 0.8214291 | 0.005877216
|  |  | 48252 | 0.9968581 | 0.9994305 | 0.0004619068 | 0.9999501 | 0.03409419 | 0.9999457 | 0.1764913 |  |  | 178446 | 0.9889531 | 0.9866385 | 0.001037248 | 0.9892016 | 0.005844957 | 0.9891936 | 0.005688078 |  |  | 73560 | 0.9377394 | 0.9670213 | 0.00333017 | 0.9327686 | 0.004625838 | 0.9327693 | 0.007387441 |  |  | 220980 | 0.9464302 | 0.9150489 | 0.005053504 | 0.9564338 | 0.01228019 | 0.956438 | 0.009977345 |  |  | 521760 | 0.9174199 | 0.8678712 | 0.0137218 | 0.9443694 | 0.007845489 | 0.9443745 | 0.01272451 |  |  | 479560 | 0.8310402 | 0.7035679 | 0.01101989 | 0.8214674 | 0.004712308 | 0.821462 | 0.005876272
|  |  | 48372 | 0.9968581 | 0.9994305 | 0.0004619068 | 0.9999501 | 0.03409419 | 0.9999457 | 0.1764913 |  |  | 178746 | 0.9879926 | 0.9866385 | 0.001037248 | 0.9892217 | 0.005843694 | 0.9892137 | 0.005687258 |  |  | 73860 | 0.9366604 | 0.9670213 | 0.00333017 | 0.9328729 | 0.004629012 | 0.9328736 | 0.007391903 |  |  | 221280 | 0.9447487 | 0.9150489 | 0.005053504 | 0.9565079 | 0.01227524 | 0.9565121 | 0.009973947 |  |  | 522060 | 0.912944 | 0.8678712 | 0.0137218 | 0.9444198 | 0.007843461 | 0.9444249 | 0.01272258 |  |  | 479860 | 0.8223384 | 0.7035679 | 0.01101989 | 0.8215003 | 0.004711583 | 0.8214949 | 0.005875329
|  |  | 48492 | 0.997754 | 0.9994305 | 0.0004619068 | 0.9999501 | 0.03409419 | 0.9999457 | 0.1764913 |  |  | 179046 | 0.9889531 | 0.9866385 | 0.001037248 | 0.9892418 | 0.005842427 | 0.9892338 | 0.005686435 |  |  | 74160 | 0.9377394 | 0.9670213 | 0.00333017 | 0.9329771 | 0.004632181 | 0.9329777 | 0.007396358 |  |  | 221580 | 0.9447487 | 0.9150489 | 0.005053504 | 0.9565818 | 0.0122703 | 0.956586 | 0.009970552 |  |  | 522360 | 0.912944 | 0.8678712 | 0.0137218 | 0.9444701 | 0.007841435 | 0.9444753 | 0.01272065 |  |  | 480160 | 0.8288647 | 0.7035679 | 0.01101989 | 0.8215332 | 0.004710859 | 0.8215278 | 0.005874388
|  |  | 48612 | 0.99865 | 0.9994305 | 0.0004619068 | 0.9999501 | 0.03409419 | 0.9999457 | 0.1764913 |  |  | 179346 | 0.9879926 | 0.9866385 | 0.001037248 | 0.9892618 | 0.005841158 | 0.9892539 | 0.005685609 |  |  | 74460 | 0.9388184 | 0.9670213 | 0.00333017 | 0.9330811 | 0.004635344 | 0.9330817 | 0.007400809 |  |  | 221880 | 0.9413858 | 0.9150489 | 0.005053504 | 0.9566554 | 0.01226536 | 0.9566596 | 0.009967161 |  |  | 522660 | 0.915182 | 0.8678712 | 0.0137218 | 0.9445204 | 0.007839408 | 0.9445255 | 0.01271871 |  |  | 480460 | 0.8288647 | 0.7035679 | 0.01101989 | 0.821566 | 0.004710136 | 0.8215606 | 0.005873449
|  |  | 48732 | 0.99865 | 0.9994305 | 0.0004619068 | 0.9999501 | 0.03409419 | 0.9999457 | 0.1764913 |  |  | 179646 | 0.9879926 | 0.9866385 | 0.001037248 | 0.9892818 | 0.005839886 | 0.9892738 | 0.00568478 |  |  | 74760 | 0.9398974 | 0.9670213 | 0.00333017 | 0.9331849 | 0.004638503 | 0.9331855 | 0.007405254 |  |  | 222180 | 0.9413858 | 0.9150489 | 0.005053504 | 0.9567289 | 0.01226043 | 0.9567331 | 0.009963772 |  |  | 522960 | 0.912944 | 0.8678712 | 0.0137218 | 0.9445707 | 0.007837383 | 0.9445758 | 0.01271678 |  |  | 480760 | 0.8288647 | 0.7035679 | 0.01101989 | 0.8215987 | 0.004709414 | 0.8215933 | 0.005872511
|  |  | 48852 | 0.99865 | 0.9994305 | 0.0004619068 | 0.9999501 | 0.03409419 | 0.9999457 | 0.1764913 |  |  | 179946 | 0.9879926 | 0.9866385 | 0.001037248 | 0.9893017 | 0.005838611 | 0.9892938 | 0.005683948 |  |  | 75060 | 0.9398974 | 0.9670213 | 0.00333017 | 0.9332885 | 0.004641655 | 0.9332892 | 0.007409693 |  |  | 222480 | 0.9430672 | 0.9150489 | 0.005053504 | 0.9568022 | 0.0122555 | 0.9568064 | 0.009960386 |  |  | 523260 | 0.9107061 | 0.8678712 | 0.0137218 | 0.9446208 | 0.007835357 | 0.9446259 | 0.01271485 |  |  | 481060 | 0.8288647 | 0.7035679 | 0.01101989 | 0.8216314 | 0.004708693 | 0.821626 | 0.005871575
|  |  | 48972 | 0.997754 | 0.9994305 | 0.0004619068 | 0.9999501 | 0.03409419 | 0.9999457 | 0.1764913 |  |  | 180246 | 0.9879926 | 0.9866385 | 0.001037248 | 0.9893216 | 0.005837333 | 0.9893137 | 0.005683113 |  |  | 75360 | 0.9398974 | 0.9670213 | 0.00333017 | 0.933392 | 0.004644803 | 0.9333926 | 0.007414126 |  |  | 222780 | 0.9481117 | 0.9150489 | 0.005053504 | 0.9568753 | 0.01225058 | 0.9568794 | 0.009957004 |  |  | 523560 | 0.9174199 | 0.8678712 | 0.0137218 | 0.9446709 | 0.007833333 | 0.944676 | 0.01271292 |  |  | 481360 | 0.8310402 | 0.7035679 | 0.01101989 | 0.8216641 | 0.004707974 | 0.8216586 | 0.00587064
|  |  | 49092 | 0.9968581 | 0.9994305 | 0.0004619068 | 0.9999501 | 0.03409419 | 0.9999457 | 0.1764913 |  |  | 180546 | 0.9879926 | 0.9866385 | 0.001037248 | 0.9893414 | 0.005836052 | 0.9893335 | 0.005682275 |  |  | 75660 | 0.9388184 | 0.9670213 | 0.00333017 | 0.9334953 | 0.004647945 | 0.9334959 | 0.007418554 |  |  | 223080 | 0.9464302 | 0.9150489 | 0.005053504 | 0.9569481 | 0.01224566 | 0.9569523 | 0.009953624 |  |  | 523860 | 0.915182 | 0.8678712 | 0.0137218 | 0.944721 | 0.007831308 | 0.9447261 | 0.01271099 |  |  | 481660 | 0.8266893 | 0.7035679 | 0.01101989 | 0.8216966 | 0.004707255 | 0.8216912 | 0.005869706
|  |  | 49212 | 0.99865 | 0.9994305 | 0.0004619068 | 0.9999501 | 0.03409419 | 0.9999457 | 0.1764913 |  |  | 180846 | 0.9879926 | 0.9866385 | 0.001037248 | 0.9893612 | 0.005834769 | 0.9893532 | 0.005681434 |  |  | 75960 | 0.9388184 | 0.9670213 | 0.00333017 | 0.9335985 | 0.004651081 | 0.9335991 | 0.007422976 |  |  | 223380 | 0.9430672 | 0.9150489 | 0.005053504 | 0.9570208 | 0.01224075 | 0.957025 | 0.009950248 |  |  | 524160 | 0.9107061 | 0.8678712 | 0.0137218 | 0.944771 | 0.007829285 | 0.9447761 | 0.01270906 |  |  | 481960 | 0.8245138 | 0.7035679 | 0.01101989 | 0.8217292 | 0.004706538 | 0.8217237 | 0.005868774
|  |  | 49332 | 0.9968581 | 0.9994305 | 0.0004619068 | 0.9999501 | 0.03409419 | 0.9999457 | 0.1764913 |  |  | 181146 | 0.9879926 | 0.9866385 | 0.001037248 | 0.9893809 | 0.005833482 | 0.989373 | 0.00568059 |  |  | 76260 | 0.9388184 | 0.9670213 | 0.00333017 | 0.9337015 | 0.004654212 | 0.9337021 | 0.007427391 |  |  | 223680 | 0.9430672 | 0.9150489 | 0.005053504 | 0.9570933 | 0.01223584 | 0.9570974 | 0.009946874 |  |  | 524460 | 0.915182 | 0.8678712 | 0.0137218 | 0.9448209 | 0.007827262 | 0.944826 | 0.01270714 |  |  | 482260 | 0.8332156 | 0.7035679 | 0.01101989 | 0.8217616 | 0.004705822 | 0.8217562 | 0.005867844
|  |  | 49452 | 0.99865 | 0.9994305 | 0.0004619068 | 0.9999501 | 0.03409419 | 0.9999457 | 0.1764913 |  |  | 181446 | 0.9879926 | 0.9866385 | 0.001037248 | 0.9894005 | 0.005832193 | 0.9893926 | 0.005679743 |  |  | 76560 | 0.9366604 | 0.9670213 | 0.00333017 | 0.9338043 | 0.004657337 | 0.9338049 | 0.007431801 |  |  | 223980 | 0.9464302 | 0.9150489 | 0.005053504 | 0.9571656 | 0.01223094 | 0.9571697 | 0.009943504 |  |  | 524760 | 0.912944 | 0.8678712 | 0.0137218 | 0.9448708 | 0.007825239 | 0.9448759 | 0.01270521 |  |  | 482560 | 0.8266893 | 0.7035679 | 0.01101989 | 0.8217941 | 0.004705107 | 0.8217886 | 0.005866915
|  |  | 49572 | 0.997754 | 0.9994305 | 0.0004619068 | 0.9999501 | 0.03409419 | 0.9999457 | 0.1764913 |  |  | 181746 | 0.9879926 | 0.9866385 | 0.001037248 | 0.9894202 | 0.005830901 | 0.9894122 | 0.005678894 |  |  | 76860 | 0.9398974 | 0.9670213 | 0.00333017 | 0.9339069 | 0.004660457 | 0.9339075 | 0.007436205 |  |  | 224280 | 0.9464302 | 0.9150489 | 0.005053504 | 0.9572377 | 0.01222604 | 0.9572418 | 0.009940138 |  |  | 525060 | 0.9174199 | 0.8678712 | 0.0137218 | 0.9449207 | 0.007823217 | 0.9449257 | 0.01270328 |  |  | 482860 | 0.8245138 | 0.7035679 | 0.01101989 | 0.8218264 | 0.004704394 | 0.8218209 | 0.005865988
|  |  | 49692 | 0.997754 | 0.9994305 | 0.0004619068 | 0.9999501 | 0.03409419 | 0.9999457 | 0.1764913 |  |  | 182046 | 0.9889531 | 0.9866385 | 0.001037248 | 0.9894397 | 0.005829606 | 0.9894318 | 0.005678042 |  |  | 77160 | 0.9388184 | 0.9670213 | 0.00333017 | 0.9340094 | 0.004663571 | 0.93401 | 0.007440602 |  |  | 224580 | 0.9464302 | 0.9150489 | 0.005053504 | 0.9573095 | 0.01222115 | 0.9573136 | 0.009936774 |  |  | 525360 | 0.9174199 | 0.8678712 | 0.0137218 | 0.9449704 | 0.007821196 | 0.9449755 | 0.01270135 |  |  | 483160 | 0.8266893 | 0.7035679 | 0.01101989 | 0.8218587 | 0.004703681 | 0.8218532 | 0.005865062
|  |  | 49812 | 0.997754 | 0.9994305 | 0.0004619068 | 0.9999501 | 0.03409419 | 0.9999457 | 0.1764913 |  |  | 182346 | 0.9879926 | 0.9866385 | 0.001037248 | 0.9894592 | 0.005828309 | 0.9894513 | 0.005677186 |  |  | 77460 | 0.9388184 | 0.9670213 | 0.00333017 | 0.9341117 | 0.004666679 | 0.9341123 | 0.007444994 |  |  | 224880 | 0.9447487 | 0.9150489 | 0.005053504 | 0.9573812 | 0.01221626 | 0.9573853 | 0.009933414 |  |  | 525660 | 0.912944 | 0.8678712 | 0.0137218 | 0.9450202 | 0.007819175 | 0.9450252 | 0.01269943 |  |  | 483460 | 0.8353911 | 0.7035679 | 0.01101989 | 0.821891 | 0.00470297 | 0.8218855 | 0.005864138
|  |  | 49932 | 0.9968581 | 0.9994305 | 0.0004619068 | 0.9999501 | 0.03409419 | 0.9999457 | 0.1764913 |  |  | 182646 | 0.9889531 | 0.9866385 | 0.001037248 | 0.9894787 | 0.005827009 | 0.9894708 | 0.005676329 |  |  | 77760 | 0.9398974 | 0.9670213 | 0.00333017 | 0.9342139 | 0.004669781 | 0.9342144 | 0.007449379 |  |  | 225180 | 0.9464302 | 0.9150489 | 0.005053504 | 0.9574527 | 0.01221137 | 0.9574568 | 0.009930057 |  |  | 525960 | 0.9107061 | 0.8678712 | 0.0137218 | 0.9450698 | 0.007817155 | 0.9450748 | 0.0126975 |  |  | 483760 | 0.8310402 | 0.7035679 | 0.01101989 | 0.8219232 | 0.00470226 | 0.8219177 | 0.005863215
|  |  | 50052 | 0.99865 | 0.9994305 | 0.0004619068 | 0.9999501 | 0.03409419 | 0.9999457 | 0.1764913 |  |  | 182946 | 0.9889531 | 0.9866385 | 0.001037248 | 0.9894981 | 0.005825707 | 0.9894902 | 0.005675468 |  |  | 78060 | 0.9398974 | 0.9670213 | 0.00333017 | 0.9343158 | 0.004672878 | 0.9343164 | 0.007453758 |  |  | 225480 | 0.9481117 | 0.9150489 | 0.005053504 | 0.957524 | 0.01220649 | 0.9575281 | 0.009926703 |  |  | 526260 | 0.915182 | 0.8678712 | 0.0137218 | 0.9451194 | 0.007815135 | 0.9451244 | 0.01269558 |  |  | 484060 | 0.8288647 | 0.7035679 | 0.01101989 | 0.8219553 | 0.00470155 | 0.8219498 | 0.005862294
|  |  | 50172 | 0.997754 | 0.9994305 | 0.0004619068 | 0.9999501 | 0.03409419 | 0.9999457 | 0.1764913 |  |  | 183246 | 0.9889531 | 0.9866385 | 0.001037248 | 0.9895174 | 0.005824402 | 0.9895095 | 0.005674605 |  |  | 78360 | 0.9398974 | 0.9670213 | 0.00333017 | 0.9344177 | 0.004675969 | 0.9344182 | 0.007458131 |  |  | 225780 | 0.9447487 | 0.9150489 | 0.005053504 | 0.9575951 | 0.01220162 | 0.9575992 | 0.009923353 |  |  | 526560 | 0.915182 | 0.8678712 | 0.0137218 | 0.945169 | 0.007813116 | 0.945174 | 0.01269365 |  |  | 484360 | 0.8310402 | 0.7035679 | 0.01101989 | 0.8219874 | 0.004700843 | 0.8219819 | 0.005861374
|  |  | 50292 | 0.997754 | 0.9994305 | 0.0004619068 | 0.9999501 | 0.03409419 | 0.9999457 | 0.1764913 |  |  | 183546 | 0.9879926 | 0.9866385 | 0.001037248 | 0.9895367 | 0.005823094 | 0.9895288 | 0.005673739 |  |  | 78660 | 0.9409764 | 0.9670213 | 0.00333017 | 0.9345193 | 0.004679054 | 0.9345198 | 0.007462497 |  |  | 226080 | 0.9430672 | 0.9150489 | 0.005053504 | 0.957666 | 0.01219675 | 0.9576701 | 0.009920007 |  |  | 526860 | 0.915182 | 0.8678712 | 0.0137218 | 0.9452184 | 0.007811098 | 0.9452234 | 0.01269173 |  |  | 484660 | 0.8332156 | 0.7035679 | 0.01101989 | 0.8220195 | 0.004700136 | 0.8220139 | 0.005860456
|  |  | 50412 | 0.997754 | 0.9994305 | 0.0004619068 | 0.9999501 | 0.03409419 | 0.9999457 | 0.1764913 |  |  | 183846 | 0.9899135 | 0.9866385 | 0.001037248 | 0.9895559 | 0.005821784 | 0.9895481 | 0.005672871 |  |  | 78960 | 0.9388184 | 0.9670213 | 0.00333017 | 0.9346208 | 0.004682133 | 0.9346213 | 0.007466856 |  |  | 226380 | 0.9464302 | 0.9150489 | 0.005053504 | 0.9577367 | 0.01219189 | 0.9577408 | 0.009916663 |  |  | 527160 | 0.915182 | 0.8678712 | 0.0137218 | 0.9452679 | 0.00780908 | 0.9452729 | 0.01268981 |  |  | 484960 | 0.8332156 | 0.7035679 | 0.01101989 | 0.8220515 | 0.00469943 | 0.8220459 | 0.00585954
|  |  | 50532 | 0.9968581 | 0.9994305 | 0.0004619068 | 0.9999501 | 0.03409419 | 0.9999457 | 0.1764913 |  |  | 184146 | 0.9879926 | 0.9866385 | 0.001037248 | 0.9895751 | 0.005820472 | 0.9895673 | 0.005672 |  |  | 79260 | 0.9398974 | 0.9670213 | 0.00333017 | 0.9347221 | 0.004685206 | 0.9347226 | 0.00747121 |  |  | 226680 | 0.9447487 | 0.9150489 | 0.005053504 | 0.9578073 | 0.01218703 | 0.9578113 | 0.009913324 |  |  | 527460 | 0.915182 | 0.8678712 | 0.0137218 | 0.9453173 | 0.007807062 | 0.9453222 | 0.01268789 |  |  | 485260 | 0.8332156 | 0.7035679 | 0.01101989 | 0.8220834 | 0.004698726 | 0.8220778 | 0.005858624
|  |  | 50652 | 0.99865 | 0.9994305 | 0.0004619068 | 0.9999501 | 0.03409419 | 0.9999457 | 0.1764913 |  |  | 184446 | 0.9889531 | 0.9866385 | 0.001037248 | 0.9895943 | 0.005819157 | 0.9895864 | 0.005671126 |  |  | 79560 | 0.9398974 | 0.9670213 | 0.00333017 | 0.9348233 | 0.004688273 | 0.9348238 | 0.007475556 |  |  | 226980 | 0.9447487 | 0.9150489 | 0.005053504 | 0.9578776 | 0.01218218 | 0.9578816 | 0.009909988 |  |  | 527760 | 0.912944 | 0.8678712 | 0.0137218 | 0.9453666 | 0.007805046 | 0.9453715 | 0.01268597 |  |  | 485560 | 0.8310402 | 0.7035679 | 0.01101989 | 0.8221153 | 0.004698023 | 0.8221097 | 0.005857711
|  |  | 50772 | 0.997754 | 0.9994305 | 0.0004619068 | 0.9999501 | 0.03409419 | 0.9999457 | 0.1764913 |  |  | 184746 | 0.9879926 | 0.9866385 | 0.001037248 | 0.9896134 | 0.00581784 | 0.9896055 | 0.00567025 |  |  | 79860 | 0.9388184 | 0.9670213 | 0.00333017 | 0.9349243 | 0.004691334 | 0.9349248 | 0.007479896 |  |  | 227280 | 0.9464302 | 0.9150489 | 0.005053504 | 0.9579477 | 0.01217733 | 0.9579517 | 0.009906655 |  |  | 528060 | 0.9196579 | 0.8678712 | 0.0137218 | 0.9454158 | 0.007803029 | 0.9454208 | 0.01268404 |  |  | 485860 | 0.8310402 | 0.7035679 | 0.01101989 | 0.8221471 | 0.004697321 | 0.8221415 | 0.005856799
|  |  | 50892 | 0.997754 | 0.9994305 | 0.0004619068 | 0.9999501 | 0.03409419 | 0.9999457 | 0.1764913 |  |  | 185046 | 0.9889531 | 0.9866385 | 0.001037248 | 0.9896324 | 0.005816521 | 0.9896246 | 0.005669372 |  |  | 80160 | 0.9388184 | 0.9670213 | 0.00333017 | 0.9350251 | 0.004694389 | 0.9350256 | 0.007484229 |  |  | 227580 | 0.9430672 | 0.9150489 | 0.005053504 | 0.9580177 | 0.01217249 | 0.9580217 | 0.009903326 |  |  | 528360 | 0.915182 | 0.8678712 | 0.0137218 | 0.945465 | 0.007801014 | 0.94547 | 0.01268212 |  |  | 486160 | 0.8353911 | 0.7035679 | 0.01101989 | 0.8221789 | 0.00469662 | 0.8221733 | 0.005855888
|  |  | 51012 | 0.997754 | 0.9994305 | 0.0004619068 | 0.9999501 | 0.03409419 | 0.9999457 | 0.1764913 |  |  | 185346 | 0.9870322 | 0.9866385 | 0.001037248 | 0.9896514 | 0.005815199 | 0.9896436 | 0.005668491 |  |  | 80460 | 0.9398974 | 0.9670213 | 0.00333017 | 0.9351258 | 0.004697438 | 0.9351263 | 0.007488556 |  |  | 227880 | 0.9430672 | 0.9150489 | 0.005053504 | 0.9580874 | 0.01216765 | 0.9580914 | 0.009900001 |  |  | 528660 | 0.9174199 | 0.8678712 | 0.0137218 | 0.9455142 | 0.007798999 | 0.9455191 | 0.0126802 |  |  | 486460 | 0.8310402 | 0.7035679 | 0.01101989 | 0.8222106 | 0.00469592 | 0.822205 | 0.005854979
|  |  | 51132 | 0.997754 | 0.9994305 | 0.0004619068 | 0.9999501 | 0.03409419 | 0.9999457 | 0.1764913 |  |  | 185646 | 0.9870322 | 0.9866385 | 0.001037248 | 0.9896703 | 0.005813875 | 0.9896625 | 0.005667608 |  |  | 80760 | 0.9388184 | 0.9670213 | 0.00333017 | 0.9352263 | 0.004700481 | 0.9352268 | 0.007492876 |  |  | 228180 | 0.9481117 | 0.9150489 | 0.005053504 | 0.958157 | 0.01216282 | 0.9581609 | 0.009896679 |  |  | 528960 | 0.915182 | 0.8678712 | 0.0137218 | 0.9455633 | 0.007796984 | 0.9455682 | 0.01267829 |  |  | 486760 | 0.8353911 | 0.7035679 | 0.01101989 | 0.8222423 | 0.004695221 | 0.8222366 | 0.005854071
|  |  | 51252 | 0.9995459 | 0.9994305 | 0.0004619068 | 0.9999501 | 0.03409419 | 0.9999457 | 0.1764913 |  |  | 185946 | 0.9879926 | 0.9866385 | 0.001037248 | 0.9896892 | 0.005812549 | 0.9896814 | 0.005666722 |  |  | 81060 | 0.9388184 | 0.9670213 | 0.00333017 | 0.9353267 | 0.004703517 | 0.9353271 | 0.007497188 |  |  | 228480 | 0.9497932 | 0.9150489 | 0.005053504 | 0.9582264 | 0.012158 | 0.9582303 | 0.009893361 |  |  | 529260 | 0.915182 | 0.8678712 | 0.0137218 | 0.9456123 | 0.007794971 | 0.9456173 | 0.01267637 |  |  | 487060 | 0.8266893 | 0.7035679 | 0.01101989 | 0.8222739 | 0.004694524 | 0.8222682 | 0.005853165
|  |  | 51372 | 0.997754 | 0.9994305 | 0.0004619068 | 0.9999501 | 0.03409419 | 0.9999457 | 0.1764913 |  |  | 186246 | 0.9870322 | 0.9866385 | 0.001037248 | 0.9897081 | 0.005811221 | 0.9897003 | 0.005665834 |  |  | 81360 | 0.9409764 | 0.9670213 | 0.00333017 | 0.9354268 | 0.004706547 | 0.9354273 | 0.007501494 |  |  | 228780 | 0.9514747 | 0.9150489 | 0.005053504 | 0.9582956 | 0.01215317 | 0.9582995 | 0.009890046 |  |  | 529560 | 0.915182 | 0.8678712 | 0.0137218 | 0.9456613 | 0.007792957 | 0.9456662 | 0.01267445 |  |  | 487360 | 0.8288647 | 0.7035679 | 0.01101989 | 0.8223055 | 0.004693828 | 0.8222998 | 0.00585226
|  |  | 51492 | 0.9968581 | 0.9994305 | 0.0004619068 | 0.9999501 | 0.03409419 | 0.9999457 | 0.1764913 |  |  | 186546 | 0.9879926 | 0.9866385 | 0.001037248 | 0.9897269 | 0.005809891 | 0.9897191 | 0.005664944 |  |  | 81660 | 0.9409764 | 0.9670213 | 0.00333017 | 0.9355269 | 0.004709572 | 0.9355273 | 0.007505793 |  |  | 229080 | 0.9464302 | 0.9150489 | 0.005053504 | 0.9583646 | 0.01214836 | 0.9583685 | 0.009886736 |  |  | 529860 | 0.915182 | 0.8678712 | 0.0137218 | 0.9457102 | 0.007790945 | 0.9457151 | 0.01267253 |  |  | 487660 | 0.8310402 | 0.7035679 | 0.01101989 | 0.822337 | 0.004693132 | 0.8223313 | 0.005851357
|  |  | 51612 | 0.997754 | 0.9994305 | 0.0004619068 | 0.9999501 | 0.03409419 | 0.9999457 | 0.1764913 |  |  | 186846 | 0.9889531 | 0.9866385 | 0.001037248 | 0.9897456 | 0.005808559 | 0.9897378 | 0.005664052 |  |  | 81960 | 0.9420554 | 0.9670213 | 0.00333017 | 0.9356267 | 0.004712589 | 0.9356272 | 0.007510085 |  |  | 229380 | 0.9481117 | 0.9150489 | 0.005053504 | 0.9584334 | 0.01214355 | 0.9584373 | 0.009883429 |  |  | 530160 | 0.9218958 | 0.8678712 | 0.0137218 | 0.9457591 | 0.007788933 | 0.945764 | 0.01267062 |  |  | 487960 | 0.8332156 | 0.7035679 | 0.01101989 | 0.8223684 | 0.004692438 | 0.8223627 | 0.005850456
|  |  | 51732 | 0.9968581 | 0.9994305 | 0.0004619068 | 0.9999501 | 0.03409419 | 0.9999457 | 0.1764913 |  |  | 187146 | 0.9870322 | 0.9866385 | 0.001037248 | 0.9897643 | 0.005807224 | 0.9897565 | 0.005663157 |  |  | 82260 | 0.9398974 | 0.9670213 | 0.00333017 | 0.9357264 | 0.004715601 | 0.9357269 | 0.00751437 |  |  | 229680 | 0.9481117 | 0.9150489 | 0.005053504 | 0.958502 | 0.01213875 | 0.9585059 | 0.009880126 |  |  | 530460 | 0.9174199 | 0.8678712 | 0.0137218 | 0.9458079 | 0.007786921 | 0.9458128 | 0.0126687 |  |  | 488260 | 0.8266893 | 0.7035679 | 0.01101989 | 0.8223998 | 0.004691746 | 0.8223941 | 0.005849556
|  |  | 51852 | 0.997754 | 0.9994305 | 0.0004619068 | 0.9999501 | 0.03409419 | 0.9999457 | 0.1764913 |  |  | 187446 | 0.9879926 | 0.9866385 | 0.001037248 | 0.9897829 | 0.005805888 | 0.9897752 | 0.00566226 |  |  | 82560 | 0.9398974 | 0.9670213 | 0.00333017 | 0.935826 | 0.004718606 | 0.9358264 | 0.007518648 |  |  | 229980 | 0.9464302 | 0.9150489 | 0.005053504 | 0.9585704 | 0.01213395 | 0.9585743 | 0.009876827 |  |  | 530760 | 0.9218958 | 0.8678712 | 0.0137218 | 0.9458567 | 0.007784911 | 0.9458616 | 0.01266679 |  |  | 488560 | 0.8332156 | 0.7035679 | 0.01101989 | 0.8224312 | 0.004691054 | 0.8224255 | 0.005848657
|  |  | 51972 | 0.9968581 | 0.9994305 | 0.0004619068 | 0.9999501 | 0.03409419 | 0.9999457 | 0.1764913 |  |  | 187746 | 0.990874 | 0.9866385 | 0.001037248 | 0.9898015 | 0.005804549 | 0.9897938 | 0.005661361 |  |  | 82860 | 0.9398974 | 0.9670213 | 0.00333017 | 0.9359253 | 0.004721605 | 0.9359258 | 0.007522919 |  |  | 230280 | 0.9497932 | 0.9150489 | 0.005053504 | 0.9586387 | 0.01212916 | 0.9586425 | 0.009873531 |  |  | 531060 | 0.9218958 | 0.8678712 | 0.0137218 | 0.9459054 | 0.007782901 | 0.9459103 | 0.01266487 |  |  | 488860 | 0.8353911 | 0.7035679 | 0.01101989 | 0.8224625 | 0.004690363 | 0.8224567 | 0.00584776
|  |  | 52092 | 0.997754 | 0.9994305 | 0.0004619068 | 0.9999501 | 0.03409419 | 0.9999457 | 0.1764913 |  |  | 188046 | 0.9889531 | 0.9866385 | 0.001037248 | 0.9898201 | 0.005803209 | 0.9898123 | 0.00566046 |  |  | 83160 | 0.9409764 | 0.9670213 | 0.00333017 | 0.9360246 | 0.004724598 | 0.936025 | 0.007527182 |  |  | 230580 | 0.9464302 | 0.9150489 | 0.005053504 | 0.9587067 | 0.01212437 | 0.9587106 | 0.00987024 |  |  | 531360 | 0.9218958 | 0.8678712 | 0.0137218 | 0.945954 | 0.007780891 | 0.9459589 | 0.01266296 |  |  | 489160 | 0.8332156 | 0.7035679 | 0.01101989 | 0.8224937 | 0.004689674 | 0.822488 | 0.005846864
|  |  | 52212 | 0.997754 | 0.9994305 | 0.0004619068 | 0.9999501 | 0.03409419 | 0.9999457 | 0.1764913 |  |  | 188346 | 0.9889531 | 0.9866385 | 0.001037248 | 0.9898385 | 0.005801867 | 0.9898308 | 0.005659556 |  |  | 83460 | 0.9398974 | 0.9670213 | 0.00333017 | 0.9361236 | 0.004727584 | 0.936124 | 0.007531439 |  |  | 230880 | 0.9464302 | 0.9150489 | 0.005053504 | 0.9587746 | 0.01211959 | 0.9587784 | 0.009866953 |  |  | 531660 | 0.912944 | 0.8678712 | 0.0137218 | 0.9460026 | 0.007778882 | 0.9460075 | 0.01266105 |  |  | 489460 | 0.8353911 | 0.7035679 | 0.01101989 | 0.8225249 | 0.004688986 | 0.8225192 | 0.00584597
|  |  | 52332 | 0.997754 | 0.9994305 | 0.0004619068 | 0.9999501 | 0.03409419 | 0.9999457 | 0.1764913 |  |  | 188646 | 0.9889531 | 0.9866385 | 0.001037248 | 0.989857 | 0.005800522 | 0.9898493 | 0.005658651 |  |  | 83760 | 0.9431345 | 0.9670213 | 0.00333017 | 0.9362225 | 0.004730563 | 0.9362229 | 0.007535688 |  |  | 231180 | 0.9464302 | 0.9150489 | 0.005053504 | 0.9588423 | 0.01211482 | 0.9588461 | 0.009863669 |  |  | 531960 | 0.915182 | 0.8678712 | 0.0137218 | 0.9460512 | 0.007776874 | 0.946056 | 0.01265913 |  |  | 489760 | 0.8332156 | 0.7035679 | 0.01101989 | 0.8225561 | 0.004688299 | 0.8225503 | 0.005845078
|  |  | 52452 | 0.997754 | 0.9994305 | 0.0004619068 | 0.9999501 | 0.03409419 | 0.9999457 | 0.1764913 |  |  | 188946 | 0.9889531 | 0.9866385 | 0.001037248 | 0.9898754 | 0.005799176 | 0.9898677 | 0.005657743 |  |  | 84060 | 0.9409764 | 0.9670213 | 0.00333017 | 0.9363213 | 0.004733536 | 0.9363216 | 0.007539929 |  |  | 231480 | 0.9481117 | 0.9150489 | 0.005053504 | 0.9589098 | 0.01211005 | 0.9589136 | 0.009860389 |  |  | 532260 | 0.9196579 | 0.8678712 | 0.0137218 | 0.9460996 | 0.007774866 | 0.9461045 | 0.01265722 |  |  | 490060 | 0.8332156 | 0.7035679 | 0.01101989 | 0.8225872 | 0.004687613 | 0.8225814 | 0.005844186
|  |  | 52572 | 0.9968581 | 0.9994305 | 0.0004619068 | 0.9999501 | 0.03409419 | 0.9999457 | 0.1764913 |  |  | 189246 | 0.9889531 | 0.9866385 | 0.001037248 | 0.9898937 | 0.005797829 | 0.989886 | 0.005656834 |  |  | 84360 | 0.9409764 | 0.9670213 | 0.00333017 | 0.9364198 | 0.004736503 | 0.9364202 | 0.007544164 |  |  | 231780 | 0.9481117 | 0.9150489 | 0.005053504 | 0.9589771 | 0.01210528 | 0.9589809 | 0.009857114 |  |  | 532560 | 0.9196579 | 0.8678712 | 0.0137218 | 0.9461481 | 0.00777286 | 0.9461529 | 0.01265531 |  |  | 490360 | 0.8332156 | 0.7035679 | 0.01101989 | 0.8226182 | 0.004686928 | 0.8226124 | 0.005843297
|  |  | 52692 | 0.997754 | 0.9994305 | 0.0004619068 | 0.9999501 | 0.03409419 | 0.9999457 | 0.1764913 |  |  | 189546 | 0.9879926 | 0.9866385 | 0.001037248 | 0.989912 | 0.005796479 | 0.9899043 | 0.005655922 |  |  | 84660 | 0.9420554 | 0.9670213 | 0.00333017 | 0.9365182 | 0.004739463 | 0.9365186 | 0.00754839 |  |  | 232080 | 0.9481117 | 0.9150489 | 0.005053504 | 0.9590442 | 0.01210053 | 0.959048 | 0.009853842 |  |  | 532860 | 0.9218958 | 0.8678712 | 0.0137218 | 0.9461964 | 0.007770853 | 0.9462013 | 0.0126534 |  |  | 490660 | 0.8353911 | 0.7035679 | 0.01101989 | 0.8226492 | 0.004686244 | 0.8226434 | 0.005842409
|  |  | 52812 | 0.9968581 | 0.9994305 | 0.0004619068 | 0.9999501 | 0.03409419 | 0.9999457 | 0.1764913 |  |  | 189846 | 0.9870322 | 0.9866385 | 0.001037248 | 0.9899303 | 0.005795128 | 0.9899226 | 0.005655009 |  |  | 84960 | 0.9398974 | 0.9670213 | 0.00333017 | 0.9366165 | 0.004742417 | 0.9366169 | 0.00755261 |  |  | 232380 | 0.9497932 | 0.9150489 | 0.005053504 | 0.9591112 | 0.01209578 | 0.959115 | 0.009850575 |  |  | 533160 | 0.9174199 | 0.8678712 | 0.0137218 | 0.9462447 | 0.007768848 | 0.9462496 | 0.01265149 |  |  | 490960 | 0.8310402 | 0.7035679 | 0.01101989 | 0.8226801 | 0.004685562 | 0.8226743 | 0.005841522
|  |  | 52932 | 0.997754 | 0.9994305 | 0.0004619068 | 0.9999501 | 0.03409419 | 0.9999457 | 0.1764913 |  |  | 190146 | 0.9879926 | 0.9866385 | 0.001037248 | 0.9899485 | 0.005793775 | 0.9899408 | 0.005654094 |  |  | 85260 | 0.9420554 | 0.9670213 | 0.00333017 | 0.9367146 | 0.004745364 | 0.9367149 | 0.007556822 |  |  | 232680 | 0.9481117 | 0.9150489 | 0.005053504 | 0.959178 | 0.01209103 | 0.9591817 | 0.009847311 |  |  | 533460 | 0.9174199 | 0.8678712 | 0.0137218 | 0.946293 | 0.007766843 | 0.9462978 | 0.01264958 |  |  | 491260 | 0.8332156 | 0.7035679 | 0.01101989 | 0.822711 | 0.004684881 | 0.8227052 | 0.005840637
|  |  | 53052 | 0.997754 | 0.9994305 | 0.0004619068 | 0.9999501 | 0.03409419 | 0.9999457 | 0.1764913 |  |  | 190446 | 0.9879926 | 0.9866385 | 0.001037248 | 0.9899666 | 0.00579242 | 0.989959 | 0.005653176 |  |  | 85560 | 0.9388184 | 0.9670213 | 0.00333017 | 0.9368125 | 0.004748304 | 0.9368129 | 0.007561026 |  |  | 232980 | 0.9447487 | 0.9150489 | 0.005053504 | 0.9592446 | 0.01208629 | 0.9592483 | 0.009844052 |  |  | 533760 | 0.915182 | 0.8678712 | 0.0137218 | 0.9463412 | 0.007764838 | 0.946346 | 0.01264768 |  |  | 491560 | 0.8288647 | 0.7035679 | 0.01101989 | 0.8227418 | 0.0046842 | 0.822736 | 0.005839753
|  |  | 53172 | 0.9968581 | 0.9994305 | 0.0004619068 | 0.9999501 | 0.03409419 | 0.9999457 | 0.1764913 |  |  | 190746 | 0.9879926 | 0.9866385 | 0.001037248 | 0.9899847 | 0.005791063 | 0.9899771 | 0.005652257 |  |  | 85860 | 0.9409764 | 0.9670213 | 0.00333017 | 0.9369103 | 0.004751237 | 0.9369107 | 0.007565223 |  |  | 233280 | 0.9481117 | 0.9150489 | 0.005053504 | 0.959311 | 0.01208156 | 0.9593147 | 0.009840797 |  |  | 534060 | 0.915182 | 0.8678712 | 0.0137218 | 0.9463893 | 0.007762835 | 0.9463941 | 0.01264577 |  |  | 491860 | 0.8310402 | 0.7035679 | 0.01101989 | 0.8227726 | 0.004683521 | 0.8227667 | 0.005838871
|  |  | 53292 | 0.9968581 | 0.9994305 | 0.0004619068 | 0.9999501 | 0.03409419 | 0.9999457 | 0.1764913 |  |  | 191046 | 0.9870322 | 0.9866385 | 0.001037248 | 0.9900028 | 0.005789705 | 0.9899952 | 0.005651336 |  |  | 86160 | 0.9398974 | 0.9670213 | 0.00333017 | 0.9370079 | 0.004754164 | 0.9370083 | 0.007569412 |  |  | 233580 | 0.9481117 | 0.9150489 | 0.005053504 | 0.9593772 | 0.01207683 | 0.9593809 | 0.009837546 |  |  | 534360 | 0.9196579 | 0.8678712 | 0.0137218 | 0.9464374 | 0.007760831 | 0.9464422 | 0.01264386 |  |  | 492160 | 0.8353911 | 0.7035679 | 0.01101989 | 0.8228033 | 0.004682843 | 0.8227975 | 0.00583799
|  |  | 53412 | 0.99865 | 0.9994305 | 0.0004619068 | 0.9999501 | 0.03409419 | 0.9999457 | 0.1764913 |  |  | 191346 | 0.9879926 | 0.9866385 | 0.001037248 | 0.9900208 | 0.005788346 | 0.9900132 | 0.005650414 |  |  | 86460 | 0.9409764 | 0.9670213 | 0.00333017 | 0.9371054 | 0.004757085 | 0.9371057 | 0.007573594 |  |  | 233880 | 0.9481117 | 0.9150489 | 0.005053504 | 0.9594432 | 0.01207211 | 0.9594469 | 0.009834299 |  |  | 534660 | 0.912944 | 0.8678712 | 0.0137218 | 0.9464855 | 0.007758829 | 0.9464903 | 0.01264196 |  |  | 492460 | 0.8332156 | 0.7035679 | 0.01101989 | 0.822834 | 0.004682167 | 0.8228281 | 0.005837111
|  |  | 53532 | 0.997754 | 0.9994305 | 0.0004619068 | 0.9999501 | 0.03409419 | 0.9999457 | 0.1764913 |  |  | 191646 | 0.9870322 | 0.9866385 | 0.001037248 | 0.9900387 | 0.005786985 | 0.9900311 | 0.005649489 |  |  | 86760 | 0.9409764 | 0.9670213 | 0.00333017 | 0.9372027 | 0.004759998 | 0.937203 | 0.007577768 |  |  | 234180 | 0.9481117 | 0.9150489 | 0.005053504 | 0.9595091 | 0.0120674 | 0.9595128 | 0.009831056 |  |  | 534960 | 0.9196579 | 0.8678712 | 0.0137218 | 0.9465335 | 0.007756827 | 0.9465382 | 0.01264005 |  |  | 492760 | 0.8310402 | 0.7035679 | 0.01101989 | 0.8228646 | 0.004681491 | 0.8228587 | 0.005836234
|  |  | 53652 | 0.997754 | 0.9994305 | 0.0004619068 | 0.9999501 | 0.03409419 | 0.9999457 | 0.1764913 |  |  | 191946 | 0.9870322 | 0.9866385 | 0.001037248 | 0.9900567 | 0.005785622 | 0.9900491 | 0.005648563 |  |  | 87060 | 0.9398974 | 0.9670213 | 0.00333017 | 0.9372999 | 0.004762905 | 0.9373002 | 0.007581934 |  |  | 234480 | 0.9497932 | 0.9150489 | 0.005053504 | 0.9595748 | 0.01206269 | 0.9595785 | 0.009827818 |  |  | 535260 | 0.9196579 | 0.8678712 | 0.0137218 | 0.9465814 | 0.007754826 | 0.9465862 | 0.01263815 |  |  | 493060 | 0.8288647 | 0.7035679 | 0.01101989 | 0.8228952 | 0.004680816 | 0.8228893 | 0.005835357
|  |  | 53772 | 0.997754 | 0.9994305 | 0.0004619068 | 0.9999501 | 0.03409419 | 0.9999457 | 0.1764913 |  |  | 192246 | 0.9860717 | 0.9866385 | 0.001037248 | 0.9900745 | 0.005784258 | 0.9900669 | 0.005647635 |  |  | 87360 | 0.9409764 | 0.9670213 | 0.00333017 | 0.9373969 | 0.004765805 | 0.9373972 | 0.007586092 |  |  | 234780 | 0.9514747 | 0.9150489 | 0.005053504 | 0.9596403 | 0.01205798 | 0.9596439 | 0.009824583 |  |  | 535560 | 0.915182 | 0.8678712 | 0.0137218 | 0.9466293 | 0.007752826 | 0.946634 | 0.01263625 |  |  | 493360 | 0.8288647 | 0.7035679 | 0.01101989 | 0.8229257 | 0.004680143 | 0.8229198 | 0.005834483
|  |  | 53892 | 0.9968581 | 0.9994305 | 0.0004619068 | 0.9999501 | 0.03409419 | 0.9999457 | 0.1764913 |  |  | 192546 | 0.9870322 | 0.9866385 | 0.001037248 | 0.9900923 | 0.005782893 | 0.9900848 | 0.005646705 |  |  | 87660 | 0.9409764 | 0.9670213 | 0.00333017 | 0.9374937 | 0.004768698 | 0.937494 | 0.007590242 |  |  | 235080 | 0.9497932 | 0.9150489 | 0.005053504 | 0.9597056 | 0.01205329 | 0.9597093 | 0.009821353 |  |  | 535860 | 0.9218958 | 0.8678712 | 0.0137218 | 0.9466771 | 0.007750826 | 0.9466818 | 0.01263434 |  |  | 493660 | 0.8353911 | 0.7035679 | 0.01101989 | 0.8229562 | 0.004679471 | 0.8229503 | 0.00583361
|  |  | 54012 | 0.997754 | 0.9994305 | 0.0004619068 | 0.9999501 | 0.03409419 | 0.9999457 | 0.1764913 |  |  | 192846 | 0.9870322 | 0.9866385 | 0.001037248 | 0.9901101 | 0.005781526 | 0.9901025 | 0.005645774 |  |  | 87960 | 0.9398974 | 0.9670213 | 0.00333017 | 0.9375904 | 0.004771585 | 0.9375907 | 0.007594385 |  |  | 235380 | 0.9481117 | 0.9150489 | 0.005053504 | 0.9597707 | 0.0120486 | 0.9597744 | 0.009818128 |  |  | 536160 | 0.9196579 | 0.8678712 | 0.0137218 | 0.9467248 | 0.007748827 | 0.9467296 | 0.01263244 |  |  | 493960 | 0.8266893 | 0.7035679 | 0.01101989 | 0.8229866 | 0.0046788 | 0.8229807 | 0.005832738
|  |  | 54132 | 0.997754 | 0.9994305 | 0.0004619068 | 0.9999501 | 0.03409419 | 0.9999457 | 0.1764913 |  |  | 193146 | 0.9860717 | 0.9866385 | 0.001037248 | 0.9901278 | 0.005780157 | 0.9901203 | 0.005644841 |  |  | 88260 | 0.9409764 | 0.9670213 | 0.00333017 | 0.9376869 | 0.004774465 | 0.9376872 | 0.00759852 |  |  | 235680 | 0.9464302 | 0.9150489 | 0.005053504 | 0.9598357 | 0.01204392 | 0.9598393 | 0.009814907 |  |  | 536460 | 0.9196579 | 0.8678712 | 0.0137218 | 0.9467726 | 0.007746829 | 0.9467773 | 0.01263054 |  |  | 494260 | 0.8332156 | 0.7035679 | 0.01101989 | 0.823017 | 0.00467813 | 0.823011 | 0.005831868
|  |  | 54252 | 0.99865 | 0.9994305 | 0.0004619068 | 0.9999501 | 0.03409419 | 0.9999457 | 0.1764913 |  |  | 193446 | 0.9860717 | 0.9866385 | 0.001037248 | 0.9901455 | 0.005778788 | 0.990138 | 0.005643906 |  |  | 88560 | 0.9398974 | 0.9670213 | 0.00333017 | 0.9377833 | 0.004777337 | 0.9377835 | 0.007602647 |  |  | 235980 | 0.9464302 | 0.9150489 | 0.005053504 | 0.9599005 | 0.01203924 | 0.9599041 | 0.00981169 |  |  | 536760 | 0.9196579 | 0.8678712 | 0.0137218 | 0.9468202 | 0.007744831 | 0.9468249 | 0.01262864 |  |  | 494560 | 0.8353911 | 0.7035679 | 0.01101989 | 0.8230473 | 0.004677461 | 0.8230413 | 0.005830999
|  |  | 54372 | 0.99865 | 0.9994305 | 0.0004619068 | 0.9999501 | 0.03409419 | 0.9999457 | 0.1764913 |  |  | 193746 | 0.9870322 | 0.9866385 | 0.001037248 | 0.9901631 | 0.005777416 | 0.9901556 | 0.00564297 |  |  | 88860 | 0.9409764 | 0.9670213 | 0.00333017 | 0.9378795 | 0.004780203 | 0.9378797 | 0.007606765 |  |  | 236280 | 0.9497932 | 0.9150489 | 0.005053504 | 0.9599651 | 0.01203457 | 0.9599687 | 0.009808477 |  |  | 537060 | 0.9218958 | 0.8678712 | 0.0137218 | 0.9468678 | 0.007742834 | 0.9468725 | 0.01262674 |  |  | 494860 | 0.8332156 | 0.7035679 | 0.01101989 | 0.8230776 | 0.004676793 | 0.8230716 | 0.005830132
|  |  | 54492 | 0.9968581 | 0.9994305 | 0.0004619068 | 0.9999501 | 0.03409419 | 0.9999457 | 0.1764913 |  |  | 194046 | 0.9860717 | 0.9866385 | 0.001037248 | 0.9901807 | 0.005776044 | 0.9901732 | 0.005642032 |  |  | 89160 | 0.9420554 | 0.9670213 | 0.00333017 | 0.9379755 | 0.004783062 | 0.9379758 | 0.007610876 |  |  | 236580 | 0.9514747 | 0.9150489 | 0.005053504 | 0.9600296 | 0.0120299 | 0.9600331 | 0.009805269 |  |  | 537360 | 0.9218958 | 0.8678712 | 0.0137218 | 0.9469154 | 0.007740838 | 0.9469201 | 0.01262484 |  |  | 495160 | 0.8353911 | 0.7035679 | 0.01101989 | 0.8231078 | 0.004676127 | 0.8231018 | 0.005829266
|  |  | 54612 | 0.997754 | 0.9994305 | 0.0004619068 | 0.9999501 | 0.03409419 | 0.9999457 | 0.1764913 |  |  | 194346 | 0.9860717 | 0.9866385 | 0.001037248 | 0.9901982 | 0.005774671 | 0.9901907 | 0.005641093 |  |  | 89460 | 0.9442135 | 0.9670213 | 0.00333017 | 0.9380714 | 0.004785914 | 0.9380717 | 0.007614979 |  |  | 236880 | 0.9497932 | 0.9150489 | 0.005053504 | 0.9600938 | 0.01202525 | 0.9600974 | 0.009802065 |  |  | 537660 | 0.9263717 | 0.8678712 | 0.0137218 | 0.9469628 | 0.007738843 | 0.9469675 | 0.01262294 |  |  | 495460 | 0.8288647 | 0.7035679 | 0.01101989 | 0.823138 | 0.004675462 | 0.823132 | 0.005828401
|  |  | 54732 | 0.99865 | 0.9994305 | 0.0004619068 | 0.9999501 | 0.03409419 | 0.9999457 | 0.1764913 |  |  | 194646 | 0.9860717 | 0.9866385 | 0.001037248 | 0.9902157 | 0.005773296 | 0.9902082 | 0.005640152 |  |  | 89760 | 0.9431345 | 0.9670213 | 0.00333017 | 0.9381672 | 0.004788759 | 0.9381674 | 0.007619074 |  |  | 237180 | 0.9481117 | 0.9150489 | 0.005053504 | 0.9601579 | 0.01202059 | 0.9601615 | 0.009798866 |  |  | 537960 | 0.9218958 | 0.8678712 | 0.0137218 | 0.9470103 | 0.007736848 | 0.947015 | 0.01262104 |  |  | 495760 | 0.8310402 | 0.7035679 | 0.01101989 | 0.8231681 | 0.004674797 | 0.8231621 | 0.005827539
|  |  | 54852 | 0.9968581 | 0.9994305 | 0.0004619068 | 0.9999501 | 0.03409419 | 0.9999457 | 0.1764913 |  |  | 194946 | 0.9870322 | 0.9866385 | 0.001037248 | 0.9902332 | 0.00577192 | 0.9902257 | 0.00563921 |  |  | 90060 | 0.9431345 | 0.9670213 | 0.00333017 | 0.9382628 | 0.004791597 | 0.938263 | 0.007623161 |  |  | 237480 | 0.9497932 | 0.9150489 | 0.005053504 | 0.9602218 | 0.01201595 | 0.9602254 | 0.009795671 |  |  | 538260 | 0.9286096 | 0.8678712 | 0.0137218 | 0.9470577 | 0.007734853 | 0.9470623 | 0.01261915 |  |  | 496060 | 0.8310402 | 0.7035679 | 0.01101989 | 0.8231981 | 0.004674134 | 0.8231921 | 0.005826677
|  |  | 54972 | 0.997754 | 0.9994305 | 0.0004619068 | 0.9999501 | 0.03409419 | 0.9999457 | 0.1764913 |  |  | 195246 | 0.9860717 | 0.9866385 | 0.001037248 | 0.9902506 | 0.005770543 | 0.9902431 | 0.005638266 |  |  | 90360 | 0.9420554 | 0.9670213 | 0.00333017 | 0.9383582 | 0.004794429 | 0.9383584 | 0.007627239 |  |  | 237780 | 0.9497932 | 0.9150489 | 0.005053504 | 0.9602855 | 0.01201131 | 0.9602891 | 0.009792481 |  |  | 538560 | 0.9218958 | 0.8678712 | 0.0137218 | 0.947105 | 0.00773286 | 0.9471097 | 0.01261725 |  |  | 496360 | 0.8332156 | 0.7035679 | 0.01101989 | 0.8232281 | 0.004673472 | 0.8232221 | 0.005825817
|  |  | 55092 | 0.99865 | 0.9994305 | 0.0004619068 | 0.9999501 | 0.03409419 | 0.9999457 | 0.1764913 |  |  | 195546 | 0.9870322 | 0.9866385 | 0.001037248 | 0.9902679 | 0.005769164 | 0.9902604 | 0.005637321 |  |  | 90660 | 0.9398974 | 0.9670213 | 0.00333017 | 0.9384535 | 0.004797253 | 0.9384537 | 0.00763131 |  |  | 238080 | 0.9481117 | 0.9150489 | 0.005053504 | 0.9603491 | 0.01200668 | 0.9603526 | 0.009789295 |  |  | 538860 | 0.9241337 | 0.8678712 | 0.0137218 | 0.9471523 | 0.007730867 | 0.9471569 | 0.01261536 |  |  | 496660 | 0.8375665 | 0.7035679 | 0.01101989 | 0.8232581 | 0.004672811 | 0.8232521 | 0.005824959
|  |  | 55212 | 0.99865 | 0.9994305 | 0.0004619068 | 0.9999501 | 0.03409419 | 0.9999457 | 0.1764913 |  |  | 195846 | 0.9860717 | 0.9866385 | 0.001037248 | 0.9902852 | 0.005767785 | 0.9902778 | 0.005636374 |  |  | 90960 | 0.9420554 | 0.9670213 | 0.00333017 | 0.9385486 | 0.00480007 | 0.9385488 | 0.007635372 |  |  | 238380 | 0.9464302 | 0.9150489 | 0.005053504 | 0.9604125 | 0.01200205 | 0.960416 | 0.009786114 |  |  | 539160 | 0.9308476 | 0.8678712 | 0.0137218 | 0.9471995 | 0.007728875 | 0.9472041 | 0.01261346 |  |  | 496960 | 0.8419174 | 0.7035679 | 0.01101989 | 0.823288 | 0.004672152 | 0.823282 | 0.005824102
|  |  | 55332 | 0.99865 | 0.9994305 | 0.0004619068 | 0.9999501 | 0.03409419 | 0.9999457 | 0.1764913 |  |  | 196146 | 0.9860717 | 0.9866385 | 0.001037248 | 0.9903025 | 0.005766404 | 0.990295 | 0.005635426 |  |  | 91260 | 0.9420554 | 0.9670213 | 0.00333017 | 0.9386436 | 0.00480288 | 0.9386438 | 0.007639426 |  |  | 238680 | 0.9497932 | 0.9150489 | 0.005053504 | 0.9604757 | 0.01199743 | 0.9604792 | 0.009782937 |  |  | 539460 | 0.9241337 | 0.8678712 | 0.0137218 | 0.9472467 | 0.007726884 | 0.9472513 | 0.01261157 |  |  | 497260 | 0.8332156 | 0.7035679 | 0.01101989 | 0.8233179 | 0.004671493 | 0.8233118 | 0.005823247
|  |  | 55452 | 0.99865 | 0.9994305 | 0.0004619068 | 0.9999501 | 0.03409419 | 0.9999457 | 0.1764913 |  |  | 196446 | 0.9879926 | 0.9866385 | 0.001037248 | 0.9903197 | 0.005765023 | 0.9903122 | 0.005634477 |  |  | 91560 | 0.9420554 | 0.9670213 | 0.00333017 | 0.9387384 | 0.004805683 | 0.9387386 | 0.007643472 |  |  | 238980 | 0.9481117 | 0.9150489 | 0.005053504 | 0.9605388 | 0.01199282 | 0.9605423 | 0.009779765 |  |  | 539760 | 0.9308476 | 0.8678712 | 0.0137218 | 0.9472938 | 0.007724893 | 0.9472984 | 0.01260968 |  |  | 497560 | 0.8353911 | 0.7035679 | 0.01101989 | 0.8233477 | 0.004670836 | 0.8233416 | 0.005822393
|  |  | 55572 | 0.997754 | 0.9994305 | 0.0004619068 | 0.9999501 | 0.03409419 | 0.9999457 | 0.1764913 |  |  | 196746 | 0.9870322 | 0.9866385 | 0.001037248 | 0.9903368 | 0.00576364 | 0.9903294 | 0.005633527 |  |  | 91860 | 0.9431345 | 0.9670213 | 0.00333017 | 0.9388331 | 0.004808479 | 0.9388333 | 0.007647509 |  |  | 239280 | 0.9497932 | 0.9150489 | 0.005053504 | 0.9606016 | 0.01198822 | 0.9606051 | 0.009776598 |  |  | 540060 | 0.9241337 | 0.8678712 | 0.0137218 | 0.9473408 | 0.007722903 | 0.9473455 | 0.01260778 |  |  | 497860 | 0.8332156 | 0.7035679 | 0.01101989 | 0.8233775 | 0.004670179 | 0.8233714 | 0.00582154
|  |  | 55692 | 0.997754 | 0.9994305 | 0.0004619068 | 0.9999501 | 0.03409419 | 0.9999457 | 0.1764913 |  |  | 197046 | 0.9870322 | 0.9866385 | 0.001037248 | 0.990354 | 0.005762257 | 0.9903465 | 0.005632575 |  |  | 92160 | 0.9431345 | 0.9670213 | 0.00333017 | 0.9389276 | 0.004811268 | 0.9389278 | 0.007651538 |  |  | 239580 | 0.9514747 | 0.9150489 | 0.005053504 | 0.9606643 | 0.01198362 | 0.9606678 | 0.009773435 |  |  | 540360 | 0.9286096 | 0.8678712 | 0.0137218 | 0.9473878 | 0.007720914 | 0.9473925 | 0.01260589 |  |  | 498160 | 0.8266893 | 0.7035679 | 0.01101989 | 0.8234072 | 0.004669524 | 0.8234011 | 0.005820689
|  |  | 55812 | 0.997754 | 0.9994305 | 0.0004619068 | 0.9999501 | 0.03409419 | 0.9999457 | 0.1764913 |  |  | 197346 | 0.9870322 | 0.9866385 | 0.001037248 | 0.990371 | 0.005760872 | 0.9903636 | 0.005631622 |  |  | 92460 | 0.9431345 | 0.9670213 | 0.00333017 | 0.939022 | 0.00481405 | 0.9390221 | 0.007655559 |  |  | 239880 | 0.9497932 | 0.9150489 | 0.005053504 | 0.9607269 | 0.01197903 | 0.9607303 | 0.009770277 |  |  | 540660 | 0.9241337 | 0.8678712 | 0.0137218 | 0.9474348 | 0.007718926 | 0.9474394 | 0.012604 |  |  | 498460 | 0.8332156 | 0.7035679 | 0.01101989 | 0.8234368 | 0.00466887 | 0.8234307 | 0.00581984
|  |  | 55932 | 0.99865 | 0.9994305 | 0.0004619068 | 0.9999501 | 0.03409419 | 0.9999457 | 0.1764913 |  |  | 197646 | 0.9860717 | 0.9866385 | 0.001037248 | 0.9903881 | 0.005759487 | 0.9903807 | 0.005630667 |  |  | 92760 | 0.9409764 | 0.9670213 | 0.00333017 | 0.9391162 | 0.004816825 | 0.9391163 | 0.007659572 |  |  | 240180 | 0.9497932 | 0.9150489 | 0.005053504 | 0.9607892 | 0.01197444 | 0.9607927 | 0.009767123 |  |  | 540960 | 0.9241337 | 0.8678712 | 0.0137218 | 0.9474817 | 0.007716938 | 0.9474863 | 0.01260211 |  |  | 498760 | 0.8332156 | 0.7035679 | 0.01101989 | 0.8234665 | 0.004668217 | 0.8234603 | 0.005818992
|  |  | 56052 | 0.99865 | 0.9994305 | 0.0004619068 | 0.9999501 | 0.03409419 | 0.9999457 | 0.1764913 |  |  | 197946 | 0.9870322 | 0.9866385 | 0.001037248 | 0.9904051 | 0.0057581 | 0.9903977 | 0.005629712 |  |  | 93060 | 0.9420554 | 0.9670213 | 0.00333017 | 0.9392102 | 0.004819592 | 0.9392104 | 0.007663576 |  |  | 240480 | 0.9497932 | 0.9150489 | 0.005053504 | 0.9608514 | 0.01196986 | 0.9608548 | 0.009763974 |  |  | 541260 | 0.9263717 | 0.8678712 | 0.0137218 | 0.9475285 | 0.007714951 | 0.9475331 | 0.01260022 |  |  | 499060 | 0.8353911 | 0.7035679 | 0.01101989 | 0.823496 | 0.004667565 | 0.8234899 | 0.005818145
|  |  | 56172 | 0.9968581 | 0.9994305 | 0.0004619068 | 0.9999501 | 0.03409419 | 0.9999457 | 0.1764913 |  |  | 198246 | 0.9879926 | 0.9866385 | 0.001037248 | 0.990422 | 0.005756713 | 0.9904146 | 0.005628755 |  |  | 93360 | 0.9442135 | 0.9670213 | 0.00333017 | 0.9393041 | 0.004822352 | 0.9393043 | 0.007667572 |  |  | 240780 | 0.9514747 | 0.9150489 | 0.005053504 | 0.9609134 | 0.01196529 | 0.9609168 | 0.00976083 |  |  | 541560 | 0.9286096 | 0.8678712 | 0.0137218 | 0.9475753 | 0.007712965 | 0.9475799 | 0.01259833 |  |  | 499360 | 0.839742 | 0.7035679 | 0.01101989 | 0.8235255 | 0.004666915 | 0.8235194 | 0.0058173
|  |  | 56292 | 0.997754 | 0.9994305 | 0.0004619068 | 0.9999501 | 0.03409419 | 0.9999457 | 0.1764913 |  |  | 198546 | 0.9879926 | 0.9866385 | 0.001037248 | 0.9904389 | 0.005755325 | 0.9904315 | 0.005627797 |  |  | 93660 | 0.9442135 | 0.9670213 | 0.00333017 | 0.9393979 | 0.004825106 | 0.939398 | 0.007671559 |  |  | 241080 | 0.9497932 | 0.9150489 | 0.005053504 | 0.9609753 | 0.01196073 | 0.9609787 | 0.009757691 |  |  | 541860 | 0.9286096 | 0.8678712 | 0.0137218 | 0.9476221 | 0.007710979 | 0.9476266 | 0.01259645 |  |  | 499660 | 0.8353911 | 0.7035679 | 0.01101989 | 0.823555 | 0.004666265 | 0.8235488 | 0.005816456
|  |  | 56412 | 0.997754 | 0.9994305 | 0.0004619068 | 0.9999501 | 0.03409419 | 0.9999457 | 0.1764913 |  |  | 198846 | 0.9860717 | 0.9866385 | 0.001037248 | 0.9904557 | 0.005753936 | 0.9904484 | 0.005626838 |  |  | 93960 | 0.9442135 | 0.9670213 | 0.00333017 | 0.9394915 | 0.004827852 | 0.9394916 | 0.007675538 |  |  | 241380 | 0.9497932 | 0.9150489 | 0.005053504 | 0.9610369 | 0.01195617 | 0.9610403 | 0.009754556 |  |  | 542160 | 0.9286096 | 0.8678712 | 0.0137218 | 0.9476687 | 0.007708994 | 0.9476733 | 0.01259456 |  |  | 499960 | 0.8353911 | 0.7035679 | 0.01101989 | 0.8235844 | 0.004665617 | 0.8235783 | 0.005815614
|  |  | 56532 | 0.9995459 | 0.9994305 | 0.0004619068 | 0.9999501 | 0.03409419 | 0.9999457 | 0.1764913 |  |  | 199146 | 0.9870322 | 0.9866385 | 0.001037248 | 0.9904725 | 0.005752546 | 0.9904652 | 0.005625878 |  |  | 94260 | 0.9420554 | 0.9670213 | 0.00333017 | 0.9395849 | 0.00483059 | 0.939585 | 0.007679508 |  |  | 241680 | 0.9464302 | 0.9150489 | 0.005053504 | 0.9610985 | 0.01195162 | 0.9611018 | 0.009751426 |  |  | 542460 | 0.9308476 | 0.8678712 | 0.0137218 | 0.9477154 | 0.00770701 | 0.9477199 | 0.01259268 |  |  | 500260 | 0.8353911 | 0.7035679 | 0.01101989 | 0.8236138 | 0.004664969 | 0.8236076 | 0.005814773
|  |  | 56652 | 0.9968581 | 0.9994305 | 0.0004619068 | 0.9999501 | 0.03409419 | 0.9999457 | 0.1764913 |  |  | 199446 | 0.9860717 | 0.9866385 | 0.001037248 | 0.9904893 | 0.005751156 | 0.990482 | 0.005624917 |  |  | 94560 | 0.9420554 | 0.9670213 | 0.00333017 | 0.9396782 | 0.004833322 | 0.9396783 | 0.00768347 |  |  | 241980 | 0.9497932 | 0.9150489 | 0.005053504 | 0.9611598 | 0.01194707 | 0.9611632 | 0.009748301 |  |  | 542760 | 0.9263717 | 0.8678712 | 0.0137218 | 0.9477619 | 0.007705027 | 0.9477665 | 0.01259079 |  |  | 500560 | 0.8353911 | 0.7035679 | 0.01101989 | 0.8236431 | 0.004664323 | 0.8236369 | 0.005813934
|  |  | 56772 | 0.997754 | 0.9994305 | 0.0004619068 | 0.9999501 | 0.03409419 | 0.9999457 | 0.1764913 |  |  | 199746 | 0.9870322 | 0.9866385 | 0.001037248 | 0.990506 | 0.005749765 | 0.9904987 | 0.005623955 |  |  | 94860 | 0.9420554 | 0.9670213 | 0.00333017 | 0.9397714 | 0.004836046 | 0.9397715 | 0.007687423 |  |  | 242280 | 0.9514747 | 0.9150489 | 0.005053504 | 0.961221 | 0.01194254 | 0.9612243 | 0.009745181 |  |  | 543060 | 0.9286096 | 0.8678712 | 0.0137218 | 0.9478085 | 0.007703044 | 0.947813 | 0.01258891 |  |  | 500860 | 0.839742 | 0.7035679 | 0.01101989 | 0.8236724 | 0.004663678 | 0.8236662 | 0.005813096
|  |  | 56892 | 0.997754 | 0.9994305 | 0.0004619068 | 0.9999501 | 0.03409419 | 0.9999457 | 0.1764913 |  |  | 200046 | 0.9889531 | 0.9866385 | 0.001037248 | 0.9905227 | 0.005748373 | 0.9905154 | 0.005622992 |  |  | 95160 | 0.9442135 | 0.9670213 | 0.00333017 | 0.9398644 | 0.004838764 | 0.9398645 | 0.007691368 |  |  | 242580 | 0.9531561 | 0.9150489 | 0.005053504 | 0.961282 | 0.01193801 | 0.9612853 | 0.009742065 |  |  | 543360 | 0.9286096 | 0.8678712 | 0.0137218 | 0.9478549 | 0.007701062 | 0.9478595 | 0.01258702 |  |  | 501160 | 0.8332156 | 0.7035679 | 0.01101989 | 0.8237016 | 0.004663034 | 0.8236954 | 0.00581226
|  |  | 57012 | 0.9995459 | 0.9994305 | 0.0004619068 | 0.9999501 | 0.03409419 | 0.9999457 | 0.1764913 |  |  | 200346 | 0.9870322 | 0.9866385 | 0.001037248 | 0.9905393 | 0.00574698 | 0.990532 | 0.005622027 |  |  | 95460 | 0.9420554 | 0.9670213 | 0.00333017 | 0.9399572 | 0.004841474 | 0.9399573 | 0.007695304 |  |  | 242880 | 0.9481117 | 0.9150489 | 0.005053504 | 0.9613428 | 0.01193348 | 0.9613462 | 0.009738954 |  |  | 543660 | 0.9330855 | 0.8678712 | 0.0137218 | 0.9479014 | 0.007699081 | 0.9479059 | 0.01258514 |  |  | 501460 | 0.8310402 | 0.7035679 | 0.01101989 | 0.8237308 | 0.004662391 | 0.8237245 | 0.005811425
|  |  | 57132 | 0.99865 | 0.9994305 | 0.0004619068 | 0.9999501 | 0.03409419 | 0.9999457 | 0.1764913 |  |  | 200646 | 0.9870322 | 0.9866385 | 0.001037248 | 0.9905559 | 0.005745587 | 0.9905486 | 0.005621062 |  |  | 95760 | 0.9420554 | 0.9670213 | 0.00333017 | 0.9400499 | 0.004844176 | 0.94005 | 0.007699231 |  |  | 243180 | 0.9531561 | 0.9150489 | 0.005053504 | 0.9614035 | 0.01192897 | 0.9614068 | 0.009735849 |  |  | 543960 | 0.9263717 | 0.8678712 | 0.0137218 | 0.9479477 | 0.007697101 | 0.9479522 | 0.01258326 |  |  | 501760 | 0.8353911 | 0.7035679 | 0.01101989 | 0.8237599 | 0.004661749 | 0.8237537 | 0.005810591
|  |  | 57252 | 0.9968581 | 0.9994305 | 0.0004619068 | 0.9999501 | 0.03409419 | 0.9999457 | 0.1764913 |  |  | 200946 | 0.9879926 | 0.9866385 | 0.001037248 | 0.9905724 | 0.005744193 | 0.9905651 | 0.005620096 |  |  | 96060 | 0.9420554 | 0.9670213 | 0.00333017 | 0.9401425 | 0.004846871 | 0.9401425 | 0.00770315 |  |  | 243480 | 0.9497932 | 0.9150489 | 0.005053504 | 0.961464 | 0.01192446 | 0.9614673 | 0.009732748 |  |  | 544260 | 0.9308476 | 0.8678712 | 0.0137218 | 0.947994 | 0.007695121 | 0.9479985 | 0.01258138 |  |  | 502060 | 0.839742 | 0.7035679 | 0.01101989 | 0.823789 | 0.004661109 | 0.8237827 | 0.005809759
|  |  | 57372 | 0.99865 | 0.9994305 | 0.0004619068 | 0.9999501 | 0.03409419 | 0.9999457 | 0.1764913 |  |  | 201246 | 0.9879926 | 0.9866385 | 0.001037248 | 0.9905889 | 0.005742798 | 0.9905817 | 0.005619129 |  |  | 96360 | 0.9420554 | 0.9670213 | 0.00333017 | 0.9402349 | 0.00484956 | 0.9402349 | 0.00770706 |  |  | 243780 | 0.9464302 | 0.9150489 | 0.005053504 | 0.9615244 | 0.01191996 | 0.9615276 | 0.009729652 |  |  | 544560 | 0.9263717 | 0.8678712 | 0.0137218 | 0.9480403 | 0.007693143 | 0.9480448 | 0.0125795 |  |  | 502360 | 0.8375665 | 0.7035679 | 0.01101989 | 0.823818 | 0.004660469 | 0.8238117 | 0.005808929
|  |  | 57492 | 0.9959621 | 0.9994305 | 0.0004619068 | 0.9999501 | 0.03409419 | 0.9999457 | 0.1764913 |  |  | 201546 | 0.9870322 | 0.9866385 | 0.001037248 | 0.9906054 | 0.005741403 | 0.9905981 | 0.005618161 |  |  | 96660 | 0.9431345 | 0.9670213 | 0.00333017 | 0.9403271053 | 0.00485224 | 0.9403272 | 0.007710962 |  |  | 244080 | 0.9464302 | 0.9150489 | 0.005053504 | 0.9615845 | 0.01191546 | 0.9615878 | 0.009726561 |  |  | 544860 | 0.9263717 | 0.8678712 | 0.0137218 | 0.9480865 | 0.007691165 | 0.948091 | 0.01257762 |  |  | 502660 | 0.8288647 | 0.7035679 | 0.01101989 | 0.823847 | 0.004659831 | 0.8238407 | 0.0058081
|  |  | 57612 | 0.99865 | 0.9994305 | 0.0004619068 | 0.9999501 | 0.03409419 | 0.9999457 | 0.1764913 |  |  | 201846 | 0.9870322 | 0.9866385 | 0.001037248 | 0.9906218 | 0.005740008 | 0.9906145 | 0.005617192 |  |  | 96960 | 0.9409764 | 0.9670213 | 0.00333017 | 0.9404192 | 0.004854914 | 0.9404193 | 0.007714855 |  |  | 244380 | 0.9481117 | 0.9150489 | 0.005053504 | 0.9616445 | 0.01191097 | 0.9616478 | 0.009723474 |  |  | 545160 | 0.9308476 | 0.8678712 | 0.0137218 | 0.9481326 | 0.007689187 | 0.9481371 | 0.01257574 |  |  | 502960 | 0.8288647 | 0.7035679 | 0.01101989 | 0.8238759 | 0.004659194 | 0.8238696 | 0.005807272
|  |  | 57732 | 0.997754 | 0.9994305 | 0.0004619068 | 0.9999501 | 0.03409419 | 0.9999457 | 0.1764913 |  |  | 202146 | 0.9889531 | 0.9866385 | 0.001037248 | 0.9906381 | 0.005738612 | 0.9906309 | 0.005616222 |  |  | 97260 | 0.9420554 | 0.9670213 | 0.00333017 | 0.9405112 | 0.00485758 | 0.9405112 | 0.007718739 |  |  | 244680 | 0.9481117 | 0.9150489 | 0.005053504 | 0.9617044 | 0.01190649 | 0.9617077 | 0.009720393 |  |  | 545460 | 0.9308476 | 0.8678712 | 0.0137218 | 0.9481787 | 0.007687211 | 0.9481832 | 0.01257386 |  |  | 503260 | 0.8332156 | 0.7035679 | 0.01101989 | 0.8239048 | 0.004658558 | 0.8238985 | 0.005806446
|  |  | 57852 | 0.99865 | 0.9994305 | 0.0004619068 | 0.9999501 | 0.03409419 | 0.9999457 | 0.1764913 |  |  | 202446 | 0.9870322 | 0.9866385 | 0.001037248 | 0.9906545 | 0.005737215 | 0.9906472 | 0.005615251 |  |  | 97560 | 0.9420554 | 0.9670213 | 0.00333017 | 0.940603 | 0.004860239 | 0.940603 | 0.007722614 |  |  | 244980 | 0.9464302 | 0.9150489 | 0.005053504 | 0.9617641 | 0.01190202 | 0.9617673 | 0.009717317 |  |  | 545760 | 0.9263717 | 0.8678712 | 0.0137218 | 0.9482248 | 0.007685235 | 0.9482293 | 0.01257199 |  |  | 503560 | 0.8375665 | 0.7035679 | 0.01101989 | 0.8239336 | 0.004657922 | 0.8239273 | 0.005805621
|  |  | 57972 | 0.99865 | 0.9994305 | 0.0004619068 | 0.9999501 | 0.03409419 | 0.9999457 | 0.1764913 |  |  | 202746 | 0.9870322 | 0.9866385 | 0.001037248 | 0.9906707 | 0.005735818 | 0.9906635 | 0.00561428 |  |  | 97860 | 0.9420554 | 0.9670213 | 0.00333017 | 0.9406946 | 0.00486289 | 0.9406946 | 0.007726481 |  |  | 245280 | 0.9481117 | 0.9150489 | 0.005053504 | 0.9618236 | 0.01189755 | 0.9618268 | 0.009714246 |  |  | 546060 | 0.9308476 | 0.8678712 | 0.0137218 | 0.9482708 | 0.00768326 | 0.9482752 | 0.01257011 |  |  | 503860 | 0.8288647 | 0.7035679 | 0.01101989 | 0.8239624 | 0.004657289 | 0.8239561 | 0.005804798
|  |  | 58092 | 0.997754 | 0.9994305 | 0.0004619068 | 0.9999501 | 0.03409419 | 0.9999457 | 0.1764913 |  |  | 203046 | 0.9879926 | 0.9866385 | 0.001037248 | 0.990687 | 0.00573442 | 0.9906798 | 0.005613307 |  |  | 98160 | 0.9420554 | 0.9670213 | 0.00333017 | 0.9407861 | 0.004865534 | 0.9407861 | 0.007730338 |  |  | 245580 | 0.9514747 | 0.9150489 | 0.005053504 | 0.961883 | 0.01189309 | 0.9618862 | 0.009711179 |  |  | 546360 | 0.9308476 | 0.8678712 | 0.0137218 | 0.9483167 | 0.007681286 | 0.9483212 | 0.01256824 |  |  | 504160 | 0.8288647 | 0.7035679 | 0.01101989 | 0.8239911 | 0.004656656 | 0.8239848 | 0.005803976
|  |  | 58212 | 0.9968581 | 0.9994305 | 0.0004619068 | 0.9999501 | 0.03409419 | 0.9999457 | 0.1764913 |  |  | 203346 | 0.9860717 | 0.9866385 | 0.001037248 | 0.9907032 | 0.005733022 | 0.990696 | 0.005612334 |  |  | 98460 | 0.9409764 | 0.9670213 | 0.00333017 | 0.9408775 | 0.004868171 | 0.9408775 | 0.007734187 |  |  | 245880 | 0.9548376 | 0.9150489 | 0.005053504 | 0.9619422 | 0.01188864 | 0.9619454 | 0.009708118 |  |  | 546660 | 0.9286096 | 0.8678712 | 0.0137218 | 0.9483626 | 0.007679313 | 0.9483671 | 0.01256636 |  |  | 504460 | 0.8419174 | 0.7035679 | 0.01101989 | 0.8240198 | 0.004656024 | 0.8240135 | 0.005803156
|  |  | 58332 | 0.997754 | 0.9994305 | 0.0004619068 | 0.9999501 | 0.03409419 | 0.9999457 | 0.1764913 |  |  | 203646 | 0.9870322 | 0.9866385 | 0.001037248 | 0.9907193 | 0.005731624 | 0.9907121 | 0.005611361 |  |  | 98760 | 0.9420554 | 0.9670213 | 0.00333017 | 0.9409687 | 0.0048708 | 0.9409687 | 0.007738028 |  |  | 246180 | 0.9548376 | 0.9150489 | 0.005053504 | 0.9620012 | 0.0118842 | 0.9620044 | 0.009705062 |  |  | 546960 | 0.9353235 | 0.8678712 | 0.0137218 | 0.9484085 | 0.00767734 | 0.9484129 | 0.01256449 |  |  | 504760 | 0.839742 | 0.7035679 | 0.01101989 | 0.8240485 | 0.004655393 | 0.8240421 | 0.005802337
|  |  | 58452 | 0.997754 | 0.9994305 | 0.0004619068 | 0.9999501 | 0.03409419 | 0.9999457 | 0.1764913 |  |  | 203946 | 0.9870322 | 0.9866385 | 0.001037248 | 0.9907354 | 0.005730225 | 0.9907282 | 0.005610386 |  |  | 99060 | 0.9420554 | 0.9670213 | 0.00333017 | 0.9410597 | 0.004873422 | 0.9410597 | 0.007741859 |  |  | 246480 | 0.9531561 | 0.9150489 | 0.005053504 | 0.9620601 | 0.01187976 | 0.9620633 | 0.009702011 |  |  | 547260 | 0.9286096 | 0.8678712 | 0.0137218 | 0.9484542 | 0.007675368 | 0.9484587 | 0.01256262 |  |  | 505060 | 0.8353911 | 0.7035679 | 0.01101989 | 0.8240771 | 0.004654764 | 0.8240707 | 0.005801519
|  |  | 58572 | 0.99865 | 0.9994305 | 0.0004619068 | 0.9999501 | 0.03409419 | 0.9999457 | 0.1764913 |  |  | 204246 | 0.9870322 | 0.9866385 | 0.001037248 | 0.9907515 | 0.005728826 | 0.9907443 | 0.005609411 |  |  | 99360 | 0.9431345 | 0.9670213 | 0.00333017 | 0.9411506 | 0.004876037 | 0.9411506 | 0.007745682 |  |  | 246780 | 0.9514747 | 0.9150489 | 0.005053504 | 0.9621188 | 0.01187533 | 0.962122 | 0.009698965 |  |  | 547560 | 0.9263717 | 0.8678712 | 0.0137218 | 0.9485 | 0.007673397 | 0.9485044 | 0.01256075 |  |  | 505360 | 0.8310402 | 0.7035679 | 0.01101989 | 0.8241056 | 0.004654136 | 0.8240992 | 0.005800703
|  |  | 58692 | 0.99865 | 0.9994305 | 0.0004619068 | 0.9999501 | 0.03409419 | 0.9999457 | 0.1764913 |  |  | 204546 | 0.9870322 | 0.9866385 | 0.001037248 | 0.9907675 | 0.005727427 | 0.9907603 | 0.005608435 |  |  | 99660 | 0.9431345 | 0.9670213 | 0.00333017 | 0.9412414 | 0.004878644 | 0.9412414 | 0.007749495 |  |  | 247080 | 0.9514747 | 0.9150489 | 0.005053504 | 0.9621774 | 0.01187091 | 0.9621805 | 0.009695923 |  |  | 547860 | 0.9308476 | 0.8678712 | 0.0137218 | 0.9485457 | 0.007671427 | 0.9485501 | 0.01255887 |  |  | 505660 | 0.8332156 | 0.7035679 | 0.01101989 | 0.8241341 | 0.004653508 | 0.8241277 | 0.005799889
|  |  | 58812 | 0.997754 | 0.9994305 | 0.0004619068 | 0.9999501 | 0.03409419 | 0.9999457 | 0.1764913 |  |  | 204846 | 0.9870322 | 0.9866385 | 0.001037248 | 0.9907835 | 0.005726027 | 0.9907763 | 0.005607458 |  |  | 99960 | 0.9442135 | 0.9670213 | 0.00333017 | 0.941332 | 0.004881243 | 0.941332 | 0.0077533 |  |  | 247380 | 0.9514747 | 0.9150489 | 0.005053504 | 0.9622358 | 0.01186649 | 0.9622389 | 0.009692888 |  |  | 548160 | 0.9330855 | 0.8678712 | 0.0137218 | 0.9485913 | 0.007669458 | 0.9485957 | 0.012557 |  |  | 505960 | 0.8288647 | 0.7035679 | 0.01101989 | 0.8241625 | 0.004652882 | 0.8241561 | 0.005799076
|  |  | 58932 | 0.99865 | 0.9994305 | 0.0004619068 | 0.9999501 | 0.03409419 | 0.9999457 | 0.1764913 |  |  | 205146 | 0.9870322 | 0.9866385 | 0.001037248 | 0.9907994 | 0.005724627 | 0.9907923 | 0.005606481 |  |  | 100260 | 0.9431345 | 0.9670213 | 0.00333017 | 0.9414225 | 0.004883836 | 0.9414225 | 0.007757096 |  |  | 247680 | 0.9497932 | 0.9150489 | 0.005053504 | 0.962294 | 0.01186208 | 0.9622971 | 0.009689857 |  |  | 548460 | 0.9308476 | 0.8678712 | 0.0137218 | 0.9486369 | 0.007667489 | 0.9486412 | 0.01255514 |  |  | 506260 | 0.8332156 | 0.7035679 | 0.01101989 | 0.8241909 | 0.004652257 | 0.8241845 | 0.005798264
|  |  | 59052 | 0.997754 | 0.9994305 | 0.0004619068 | 0.9999501 | 0.03409419 | 0.9999457 | 0.1764913 |  |  | 205446 | 0.9879926 | 0.9866385 | 0.001037248 | 0.9908153 | 0.005723227 | 0.9908082 | 0.005605503 |  |  | 100560 | 0.9420554 | 0.9670213 | 0.00333017 | 0.9415128 | 0.004886421 | 0.9415128 | 0.007760883 |  |  | 247980 | 0.9514747 | 0.9150489 | 0.005053504 | 0.9623521 | 0.01185768 | 0.9623552 | 0.009686831 |  |  | 548760 | 0.9330855 | 0.8678712 | 0.0137218 | 0.9486824 | 0.007665521 | 0.9486868 | 0.01255327 |  |  | 506560 | 0.8310402 | 0.7035679 | 0.01101989 | 0.8242193 | 0.004651633 | 0.8242129 | 0.005797454
|  |  | 59172 | 0.997754 | 0.9994305 | 0.0004619068 | 0.9999501 | 0.03409419 | 0.9999457 | 0.1764913 |  |  | 205746 | 0.9870322 | 0.9866385 | 0.001037248 | 0.9908311 | 0.005721827 | 0.990824 | 0.005604525 |  |  | 100860 | 0.9431345 | 0.9670213 | 0.00333017 | 0.941603 | 0.004888998 | 0.941603 | 0.007764661 |  |  | 248280 | 0.9514747 | 0.9150489 | 0.005053504 | 0.96241 | 0.01185329 | 0.9624131 | 0.009683811 |  |  | 549060 | 0.9308476 | 0.8678712 | 0.0137218 | 0.9487278 | 0.007663554 | 0.9487322 | 0.0125514 |  |  | 506860 | 0.8332156 | 0.7035679 | 0.01101989 | 0.8242476 | 0.00465101 | 0.8242412 | 0.005796645
|  |  | 59292 | 0.99865 | 0.9994305 | 0.0004619068 | 0.9999501 | 0.03409419 | 0.9999457 | 0.1764913 |  |  | 206046 | 0.9870322 | 0.9866385 | 0.001037248 | 0.990847 | 0.005720426 | 0.9908399 | 0.005603546 |  |  | 101160 | 0.9431345 | 0.9670213 | 0.00333017 | 0.941693 | 0.004891568 | 0.941693 | 0.00776843 |  |  | 248580 | 0.9514747 | 0.9150489 | 0.005053504 | 0.9624678 | 0.0118489 | 0.9624708 | 0.009680795 |  |  | 549360 | 0.9397993 | 0.8678712 | 0.0137218 | 0.9487733 | 0.007661588 | 0.9487776 | 0.01254953 |  |  | 507160 | 0.8375665 | 0.7035679 | 0.01101989 | 0.8242758 | 0.004650388 | 0.8242694 | 0.005795838
|  |  | 59412 | 0.997754 | 0.9994305 | 0.0004619068 | 0.9999501 | 0.03409419 | 0.9999457 | 0.1764913 |  |  | 206346 | 0.9870322 | 0.9866385 | 0.001037248 | 0.9908627 | 0.005719025 | 0.9908556 | 0.005602567 |  |  | 101460 | 0.9442135 | 0.9670213 | 0.00333017 | 0.9417829 | 0.004894131 | 0.9417829 | 0.00777219 |  |  | 248880 | 0.9514747 | 0.9150489 | 0.005053504 | 0.9625254 | 0.01184452 | 0.9625284 | 0.009677785 |  |  | 549660 | 0.9375614 | 0.8678712 | 0.0137218 | 0.9488186 | 0.007659623 | 0.948823 | 0.01254767 |  |  | 507460 | 0.8332156 | 0.7035679 | 0.01101989 | 0.8243041 | 0.004649768 | 0.8242976 | 0.005795032
|  |  | 59532 | 0.99865 | 0.9994305 | 0.0004619068 | 0.9999501 | 0.03409419 | 0.9999457 | 0.1764913 |  |  | 206646 | 0.9879926 | 0.9866385 | 0.001037248 | 0.9908784 | 0.005717625 | 0.9908714 | 0.005601586 |  |  | 101760 | 0.9409764 | 0.9670213 | 0.00333017 | 0.9418727 | 0.004896686 | 0.9418726 | 0.007775941 |  |  | 249180 | 0.9514747 | 0.9150489 | 0.005053504 | 0.9625828 | 0.01184015 | 0.9625859 | 0.00967478 |  |  | 549960 | 0.9330855 | 0.8678712 | 0.0137218 | 0.9488639 | 0.007657658 | 0.9488683 | 0.0125458 |  |  | 507760 | 0.8245138 | 0.7035679 | 0.01101989 | 0.8243322 | 0.004649148 | 0.8243257 | 0.005794227
|  |  | 59652 | 0.99865 | 0.9994305 | 0.0004619068 | 0.9999501 | 0.03409419 | 0.9999457 | 0.1764913 |  |  | 206946 | 0.9879926 | 0.9866385 | 0.001037248 | 0.9908941 | 0.005716224 | 0.9908871 | 0.005600606 |  |  | 102060 | 0.9420554 | 0.9670213 | 0.00333017 | 0.9419623 | 0.004899233 | 0.9419622 | 0.007779683 |  |  | 249480 | 0.9497932 | 0.9150489 | 0.005053504 | 0.9626401 | 0.01183579 | 0.9626431 | 0.00967178 |  |  | 550260 | 0.9308476 | 0.8678712 | 0.0137218 | 0.9489092 | 0.007655694 | 0.9489135 | 0.01254394 |  |  | 508060 | 0.8310402 | 0.7035679 | 0.01101989 | 0.8243603 | 0.00464853 | 0.8243539 | 0.005793424
|  |  | 59772 | 0.9959621 | 0.9994305 | 0.0004619068 | 0.9999501 | 0.03409419 | 0.9999457 | 0.1764913 |  |  | 207246 | 0.9879926 | 0.9866385 | 0.001037248 | 0.9909098 | 0.005714822 | 0.9909027 | 0.005599625 |  |  | 102360 | 0.9409764 | 0.9670213 | 0.00333017 | 0.9420517 | 0.004901774 | 0.9420517 | 0.007783416 |  |  | 249780 | 0.9514747 | 0.9150489 | 0.005053504 | 0.9626972 | 0.01183143 | 0.9627003 | 0.009668785 |  |  | 550560 | 0.9308476 | 0.8678712 | 0.0137218 | 0.9489544 | 0.007653731 | 0.9489588 | 0.01254208 |  |  | 508360 | 0.8288647 | 0.7035679 | 0.01101989 | 0.8243884 | 0.004647912 | 0.8243819 | 0.005792622
|  |  | 59892 | 0.997754 | 0.9994305 | 0.0004619068 | 0.9999501 | 0.03409419 | 0.9999457 | 0.1764913 |  |  | 207546 | 0.9870322 | 0.9866385 | 0.001037248 | 0.9909254 | 0.005713421 | 0.9909183 | 0.005598643 |  |  | 102660 | 0.9420554 | 0.9670213 | 0.00333017 | 0.942141 | 0.004904306 | 0.942141 | 0.00778714 |  |  | 250080 | 0.9514747 | 0.9150489 | 0.005053504 | 0.9627542 | 0.01182708 | 0.9627572 | 0.009665796 |  |  | 550860 | 0.9353235 | 0.8678712 | 0.0137218 | 0.9489996 | 0.007651769 | 0.9490039 | 0.01254022 |  |  | 508660 | 0.8353911 | 0.7035679 | 0.01101989 | 0.8244164 | 0.004647296 | 0.8244099 | 0.005791822
|  |  | 60012 | 0.99865 | 0.9994305 | 0.0004619068 | 0.9999501 | 0.03409419 | 0.9999457 | 0.1764913 |  |  | 207846 | 0.9870322 | 0.9866385 | 0.001037248 | 0.9909409 | 0.00571202 | 0.9909339 | 0.005597661 |  |  | 102960 | 0.9420554 | 0.9670213 | 0.00333017 | 0.9422302 | 0.004906831 | 0.9422301 | 0.007790855 |  |  | 250380 | 0.9497932 | 0.9150489 | 0.005053504 | 0.962811 | 0.01182274 | 0.962814 | 0.009662812 |  |  | 551160 | 0.9308476 | 0.8678712 | 0.0137218 | 0.9490447 | 0.007649808 | 0.949049 | 0.01253836 |  |  | 508960 | 0.8332156 | 0.7035679 | 0.01101989 | 0.8244444 | 0.004646681 | 0.8244379 | 0.005791024
|  |  | 60132 | 0.997754 | 0.9994305 | 0.0004619068 | 0.9999501 | 0.03409419 | 0.9999457 | 0.1764913 |  |  | 208146 | 0.9870322 | 0.9866385 | 0.001037248 | 0.9909564 | 0.005710619 | 0.9909494 | 0.005596679 |  |  | 103260 | 0.9431345 | 0.9670213 | 0.00333017 | 0.9423192 | 0.004909349 | 0.9423191 | 0.007794561 |  |  | 250680 | 0.9497932 | 0.9150489 | 0.005053504 | 0.9628677 | 0.01181841 | 0.9628707 | 0.009659833 |  |  | 551460 | 0.9353235 | 0.8678712 | 0.0137218 | 0.9490897 | 0.007647848 | 0.9490941 | 0.0125365 |  |  | 509260 | 0.839742 | 0.7035679 | 0.01101989 | 0.8244723 | 0.004646067 | 0.8244658 | 0.005790226
|  |  | 60252 | 0.997754 | 0.9994305 | 0.0004619068 | 0.9999501 | 0.03409419 | 0.9999457 | 0.1764913 |  |  | 208446 | 0.9879926 | 0.9866385 | 0.001037248 | 0.9909719 | 0.005709217 | 0.9909649 | 0.005595696 |  |  | 103560 | 0.9420554 | 0.9670213 | 0.00333017 | 0.9424081 | 0.004911859 | 0.942408 | 0.007798258 |  |  | 250980 | 0.9548376 | 0.9150489 | 0.005053504 | 0.9629242 | 0.01181408 | 0.9629272 | 0.009656859 |  |  | 551760 | 0.9308476 | 0.8678712 | 0.0137218 | 0.9491348 | 0.007645888 | 0.949139 | 0.01253464 |  |  | 509560 | 0.8332156 | 0.7035679 | 0.01101989 | 0.8245002 | 0.004645454 | 0.8244937 | 0.00578943
|  |  | 60372 | 0.9968581 | 0.9994305 | 0.0004619068 | 0.9999501 | 0.03409419 | 0.9999457 | 0.1764913 |  |  | 208746 | 0.9870322 | 0.9866385 | 0.001037248 | 0.9909873 | 0.005707816 | 0.9909804 | 0.005594713 |  |  | 103860 | 0.9431345 | 0.9670213 | 0.00333017 | 0.9424968 | 0.004914362 | 0.9424967 | 0.007801945 |  |  | 251280 | 0.9514747 | 0.9150489 | 0.005053504 | 0.9629806 | 0.01180976 | 0.9629835 | 0.009653891 |  |  | 552060 | 0.9330855 | 0.8678712 | 0.0137218 | 0.9491797 | 0.007643929 | 0.949184 | 0.01253278 |  |  | 509860 | 0.8332156 | 0.7035679 | 0.01101989 | 0.824528 | 0.004644842 | 0.8245215 | 0.005788636
|  |  | 60492 | 0.99865 | 0.9994305 | 0.0004619068 | 0.9999501 | 0.03409419 | 0.9999457 | 0.1764913 |  |  | 209046 | 0.9860717 | 0.9866385 | 0.001037248 | 0.9910027 | 0.005706415 | 0.9909958 | 0.00559373 |  |  | 104160 | 0.9420554 | 0.9670213 | 0.00333017 | 0.9425854 | 0.004916857 | 0.9425853 | 0.007805624 |  |  | 251580 | 0.9514747 | 0.9150489 | 0.005053504 | 0.9630368 | 0.01180545 | 0.9630397 | 0.009650928 |  |  | 552360 | 0.9330855 | 0.8678712 | 0.0137218 | 0.9492246 | 0.007641971 | 0.9492289 | 0.01253092 |  |  | 510160 | 0.8353911 | 0.7035679 | 0.01101989 | 0.8245558 | 0.004644231 | 0.8245493 | 0.005787843
|  |  | 60612 | 0.9968581 | 0.9994305 | 0.0004619068 | 0.9999501 | 0.03409419 | 0.9999457 | 0.1764913 |  |  | 209346 | 0.9860717 | 0.9866385 | 0.001037248 | 0.9910181 | 0.005705014 | 0.9910111 | 0.005592746 |  |  | 104460 | 0.9431345 | 0.9670213 | 0.00333017 | 0.9426739 | 0.004919345 | 0.9426737 | 0.007809294 |  |  | 251880 | 0.9531561 | 0.9150489 | 0.005053504 | 0.9630928 | 0.01180115 | 0.9630958 | 0.00964797 |  |  | 552660 | 0.9353235 | 0.8678712 | 0.0137218 | 0.9492695 | 0.007640014 | 0.9492737 | 0.01252907 |  |  | 510460 | 0.8332156 | 0.7035679 | 0.01101989 | 0.8245836 | 0.004643622 | 0.824577 | 0.005787051
|  |  | 60732 | 0.99865 | 0.9994305 | 0.0004619068 | 0.9999501 | 0.03409419 | 0.9999457 | 0.1764913 |  |  | 209646 | 0.9870322 | 0.9866385 | 0.001037248 | 0.9910334 | 0.005703613 | 0.9910264 | 0.005591762 |  |  | 104760 | 0.9420554 | 0.9670213 | 0.00333017 | 0.9427622 | 0.004921825 | 0.942762 | 0.007812954 |  |  | 252180 | 0.9514747 | 0.9150489 | 0.005053504 | 0.9631487 | 0.01179685 | 0.9631517 | 0.009645018 |  |  | 552960 | 0.9308476 | 0.8678712 | 0.0137218 | 0.9493143 | 0.007638058 | 0.9493185 | 0.01252721 |  |  | 510760 | 0.8353911 | 0.7035679 | 0.01101989 | 0.8246113 | 0.004643013 | 0.8246047 | 0.005786261
|  |  | 60852 | 0.9995459 | 0.9994305 | 0.0004619068 | 0.9999501 | 0.03409419 | 0.9999457 | 0.1764913 |  |  | 209946 | 0.9870322 | 0.9866385 | 0.001037248 | 0.9910487 | 0.005702212 | 0.9910417 | 0.005590777 |  |  | 105060 | 0.9442135 | 0.9670213 | 0.00333017 | 0.9428503 | 0.004924298 | 0.9428502 | 0.007816606 |  |  | 252480 | 0.9531561 | 0.9150489 | 0.005053504 | 0.9632045 | 0.01179256 | 0.9632074 | 0.009642071 |  |  | 553260 | 0.9397993 | 0.8678712 | 0.0137218 | 0.949359 | 0.007636102 | 0.9493633 | 0.01252536 |  |  | 511060 | 0.8310402 | 0.7035679 | 0.01101989 | 0.8246389 | 0.004642406 | 0.8246323 | 0.005785472
|  |  | 60972 | 0.99865 | 0.9994305 | 0.0004619068 | 0.9999501 | 0.03409419 | 0.9999457 | 0.1764913 |  |  | 210246 | 0.9860717 | 0.9866385 | 0.001037248 | 0.9910639 | 0.005700811 | 0.991057 | 0.005589792 |  |  | 105360 | 0.9431345 | 0.9670213 | 0.00333017 | 0.9429383 | 0.004926763 | 0.9429382 | 0.007820248 |  |  | 252780 | 0.9531561 | 0.9150489 | 0.005053504 | 0.9632601 | 0.01178828 | 0.963263 | 0.009639129 |  |  | 553560 | 0.9353235 | 0.8678712 | 0.0137218 | 0.9494037 | 0.007634148 | 0.9494079 | 0.0125235 |  |  | 511360 | 0.8288647 | 0.7035679 | 0.01101989 | 0.8246665 | 0.004641799 | 0.8246599 | 0.005784685
|  |  | 61092 | 0.9995459 | 0.9994305 | 0.0004619068 | 0.9999501 | 0.03409419 | 0.9999457 | 0.1764913 |  |  | 210546 | 0.9879926 | 0.9866385 | 0.001037248 | 0.9910791 | 0.00569941 | 0.9910722 | 0.005588807 |  |  | 105660 | 0.9420554 | 0.9670213 | 0.00333017 | 0.9430262 | 0.004929221 | 0.9430261 | 0.007823881 |  |  | 253080 | 0.9514747 | 0.9150489 | 0.005053504 | 0.9633155 | 0.01178401 | 0.9633184 | 0.009636193 |  |  | 553860 | 0.9330855 | 0.8678712 | 0.0137218 | 0.9494483 | 0.007632194 | 0.9494526 | 0.01252165 |  |  | 511660 | 0.8310402 | 0.7035679 | 0.01101989 | 0.8246941 | 0.004641194 | 0.8246875 | 0.005783899
|  |  | 61212 | 0.99865 | 0.9994305 | 0.0004619068 | 0.9999501 | 0.03409419 | 0.9999457 | 0.1764913 |  |  | 210846 | 0.9879926 | 0.9866385 | 0.001037248 | 0.9910942 | 0.00569801 | 0.9910873 | 0.005587822 |  |  | 105960 | 0.9442135 | 0.9670213 | 0.00333017 | 0.9431139 | 0.004931671 | 0.9431138 | 0.007827505 |  |  | 253380 | 0.9531561 | 0.9150489 | 0.005053504 | 0.9633708 | 0.01177974 | 0.9633737 | 0.009633262 |  |  | 554160 | 0.9308476 | 0.8678712 | 0.0137218 | 0.9494929 | 0.007630241 | 0.9494972 | 0.0125198 |  |  | 511960 | 0.8375665 | 0.7035679 | 0.01101989 | 0.8247216 | 0.004640589 | 0.824715 | 0.005783114
|  |  | 61332 | 0.9995459 | 0.9994305 | 0.0004619068 | 0.9999501 | 0.03409419 | 0.9999457 | 0.1764913 |  |  | 211146 | 0.9870322 | 0.9866385 | 0.001037248 | 0.9911093 | 0.005696609 | 0.9911025 | 0.005586836 |  |  | 106260 | 0.9431345 | 0.9670213 | 0.00333017 | 0.9432015 | 0.004934114 | 0.9432014 | 0.00783112 |  |  | 253680 | 0.9548376 | 0.9150489 | 0.005053504 | 0.9634259 | 0.01177549 | 0.9634288 | 0.009630336 |  |  | 554460 | 0.9397993 | 0.8678712 | 0.0137218 | 0.9495375 | 0.007628289 | 0.9495417 | 0.01251795 |  |  | 512260 | 0.8332156 | 0.7035679 | 0.01101989 | 0.824749 | 0.004639986 | 0.8247424 | 0.005782331
|  |  | 61452 | 0.99865 | 0.9994305 | 0.0004619068 | 0.9999501 | 0.03409419 | 0.9999457 | 0.1764913 |  |  | 211446 | 0.9870322 | 0.9866385 | 0.001037248 | 0.9911244 | 0.005695209 | 0.9911175 | 0.005585851 |  |  | 106560 | 0.9431345 | 0.9670213 | 0.00333017 | 0.943289 | 0.004936549 | 0.9432888 | 0.007834726 |  |  | 253980 | 0.9514747 | 0.9150489 | 0.005053504 | 0.9634809 | 0.01177124 | 0.9634838 | 0.009627416 |  |  | 554760 | 0.9308476 | 0.8678712 | 0.0137218 | 0.949582 | 0.007626338 | 0.9495862 | 0.0125161 |  |  | 512560 | 0.839742 | 0.7035679 | 0.01101989 | 0.8247765 | 0.004639384 | 0.8247698 | 0.00578155
|  |  | 61572 | 0.99865 | 0.9994305 | 0.0004619068 | 0.9999501 | 0.03409419 | 0.9999457 | 0.1764913 |  |  | 211746 | 0.9889531 | 0.9866385 | 0.001037248 | 0.9911394 | 0.00569381 | 0.9911326 | 0.005584865 |  |  | 106860 | 0.9442135 | 0.9670213 | 0.00333017 | 0.9433763 | 0.004938976 | 0.9433761 | 0.007838322 |  |  | 254280 | 0.9497932 | 0.9150489 | 0.005053504 | 0.9635357 | 0.01176699 | 0.9635386 | 0.009624501 |  |  | 555060 | 0.9353235 | 0.8678712 | 0.0137218 | 0.9496264 | 0.007624387 | 0.9496306 | 0.01251425 |  |  | 512860 | 0.8332156 | 0.7035679 | 0.01101989 | 0.8248038 | 0.004638783 | 0.8247972 | 0.005780769
|  |  | 61692 | 0.9995459 | 0.9994305 | 0.0004619068 | 0.9999501 | 0.03409419 | 0.9999457 | 0.1764913 |  |  | 212046 | 0.9870322 | 0.9866385 | 0.001037248 | 0.9911544 | 0.00569241 | 0.9911476 | 0.005583879 |  |  | 107160 | 0.9442135 | 0.9670213 | 0.00333017 | 0.9434635 | 0.004941396 | 0.9434633 | 0.007841909 |  |  | 254580 | 0.9497932 | 0.9150489 | 0.005053504 | 0.9635904 | 0.01176276 | 0.9635933 | 0.009621592 |  |  | 555360 | 0.9330855 | 0.8678712 | 0.0137218 | 0.9496708 | 0.007622438 | 0.949675 | 0.0125124 |  |  | 513160 | 0.8353911 | 0.7035679 | 0.01101989 | 0.8248312 | 0.004638183 | 0.8248245 | 0.005779991
|  |  | 61812 | 0.99865 | 0.9994305 | 0.0004619068 | 0.9999501 | 0.03409419 | 0.9999457 | 0.1764913 |  |  | 212346 | 0.9879926 | 0.9866385 | 0.001037248 | 0.9911694 | 0.005691011 | 0.9911625 | 0.005582893 |  |  | 107460 | 0.9431345 | 0.9670213 | 0.00333017 | 0.9435505 | 0.004943809 | 0.9435503 | 0.007845487 |  |  | 254880 | 0.9514747 | 0.9150489 | 0.005053504 | 0.963645 | 0.01175853 | 0.9636478 | 0.009618688 |  |  | 555660 | 0.9353235 | 0.8678712 | 0.0137218 | 0.9497152 | 0.007620489 | 0.9497193 | 0.01251055 |  |  | 513460 | 0.839742 | 0.7035679 | 0.01101989 | 0.8248584 | 0.004637584 | 0.8248518 | 0.005779213
|  |  | 61932 | 0.9995459 | 0.9994305 | 0.0004619068 | 0.9999501 | 0.03409419 | 0.9999457 | 0.1764913 |  |  | 212646 | 0.9870322 | 0.9866385 | 0.001037248 | 0.9911843 | 0.005689612 | 0.9911775 | 0.005581906 |  |  | 107760 | 0.9442135 | 0.9670213 | 0.00333017 | 0.9436374 | 0.004946214 | 0.9436372 | 0.007849056 |  |  | 255180 | 0.9514747 | 0.9150489 | 0.005053504 | 0.9636994 | 0.01175431 | 0.9637022 | 0.00961579 |  |  | 555960 | 0.9330855 | 0.8678712 | 0.0137218 | 0.9497594 | 0.007618541 | 0.9497636 | 0.01250871 |  |  | 513760 | 0.8375665 | 0.7035679 | 0.01101989 | 0.8248857 | 0.004636987 | 0.824879 | 0.005778437
|  |  | 62052 | 0.9995459 | 0.9994305 | 0.0004619068 | 0.9999501 | 0.03409419 | 0.9999457 | 0.1764913 |  |  | 212946 | 0.9879926 | 0.9866385 | 0.001037248 | 0.9911992 | 0.005688213 | 0.9911923 | 0.00558092 |  |  | 108060 | 0.9463715 | 0.9670213 | 0.00333017 | 0.9437241 | 0.004948611 | 0.9437239 | 0.007852616 |  |  | 255480 | 0.9514747 | 0.9150489 | 0.005053504 | 0.9637536 | 0.0117501 | 0.9637564 | 0.009612897 |  |  | 556260 | 0.9353235 | 0.8678712 | 0.0137218 | 0.9498037 | 0.007616594 | 0.9498078 | 0.01250686 |  |  | 514060 | 0.839742 | 0.7035679 | 0.01101989 | 0.8249129 | 0.00463639 | 0.8249062 | 0.005777662
|  |  | 62172 | 1.000442 | 0.9994305 | 0.0004619068 | 0.9999501 | 0.03409419 | 0.9999457 | 0.1764913 |  |  | 213246 | 0.9889531 | 0.9866385 | 0.001037248 | 0.991214 | 0.005686815 | 0.9912072 | 0.005579933 |  |  | 108360 | 0.9463715 | 0.9670213 | 0.00333017 | 0.9438107 | 0.004951001 | 0.9438105 | 0.007856166 |  |  | 255780 | 0.9514747 | 0.9150489 | 0.005053504 | 0.9638077 | 0.0117459 | 0.9638105 | 0.009610009 |  |  | 556560 | 0.9330855 | 0.8678712 | 0.0137218 | 0.9498479 | 0.007614648 | 0.949852 | 0.01250502 |  |  | 514360 | 0.8375665 | 0.7035679 | 0.01101989 | 0.82494 | 0.004635794 | 0.8249333 | 0.005776889
|  |  | 62292 | 1.000442 | 0.9994305 | 0.0004619068 | 0.9999501 | 0.03409419 | 0.9999457 | 0.1764913 |  |  | 213546 | 0.9879926 | 0.9866385 | 0.001037248 | 0.9912288 | 0.005685417 | 0.991222 | 0.005578947 |  |  | 108660 | 0.9442135 | 0.9670213 | 0.00333017 | 0.9438972 | 0.004953383 | 0.943897 | 0.007859708 |  |  | 256080 | 0.9531561 | 0.9150489 | 0.005053504 | 0.9638616 | 0.0117417 | 0.9638644 | 0.009607127 |  |  | 556860 | 0.9353235 | 0.8678712 | 0.0137218 | 0.949892 | 0.007612703 | 0.9498962 | 0.01250317 |  |  | 514660 | 0.8353911 | 0.7035679 | 0.01101989 | 0.8249671 | 0.0046352 | 0.8249604 | 0.005776117
|  |  | 62412 | 0.9995459 | 0.9994305 | 0.0004619068 | 0.9999501 | 0.03409419 | 0.9999457 | 0.1764913 |  |  | 213846 | 0.9879926 | 0.9866385 | 0.001037248 | 0.9912435 | 0.005684019 | 0.9912367 | 0.00557796 |  |  | 108960 | 0.9452925 | 0.9670213 | 0.00333017 | 0.9439835 | 0.004955758 | 0.9439833 | 0.00786324 |  |  | 256380 | 0.9531561 | 0.9150489 | 0.005053504 | 0.9639154 | 0.01173752 | 0.9639182 | 0.00960425 |  |  | 557160 | 0.9353235 | 0.8678712 | 0.0137218 | 0.9499361 | 0.007610759 | 0.9499402 | 0.01250133 |  |  | 514960 | 0.8332156 | 0.7035679 | 0.01101989 | 0.8249942 | 0.004634606 | 0.8249874 | 0.005775347
|  |  | 62532 | 0.9995459 | 0.9994305 | 0.0004619068 | 0.9999501 | 0.03409419 | 0.9999457 | 0.1764913 |  |  | 214146 | 0.9889531 | 0.9866385 | 0.001037248 | 0.9912582 | 0.005682622 | 0.9912515 | 0.005576973 |  |  | 109260 | 0.9442135 | 0.9670213 | 0.00333017 | 0.9440697 | 0.004958125 | 0.9440695 | 0.007866763 |  |  | 256680 | 0.9531561 | 0.9150489 | 0.005053504 | 0.9639691 | 0.01173334 | 0.9639718 | 0.009601379 |  |  | 557460 | 0.9375614 | 0.8678712 | 0.0137218 | 0.9499801 | 0.007608816 | 0.9499843 | 0.01249949 |  |  | 515260 | 0.8332156 | 0.7035679 | 0.01101989 | 0.8250212 | 0.004634014 | 0.8250144 | 0.005774578
|  |  | 62652 | 0.99865 | 0.9994305 | 0.0004619068 | 0.9999501 | 0.03409419 | 0.9999457 | 0.1764913 |  |  | 214446 | 0.9870322 | 0.9866385 | 0.001037248 | 0.9912729 | 0.005681225 | 0.9912662 | 0.005575987 |  |  | 109560 | 0.9442135 | 0.9670213 | 0.00333017 | 0.9441557 | 0.004960485 | 0.9441555 | 0.007870276 |  |  | 256980 | 0.9514747 | 0.9150489 | 0.005053504 | 0.9640226 | 0.01172916 | 0.9640253 | 0.009598514 |  |  | 557760 | 0.9353235 | 0.8678712 | 0.0137218 | 0.9500241 | 0.007606873 | 0.9500282 | 0.01249765 |  |  | 515560 | 0.8332156 | 0.7035679 | 0.01101989 | 0.8250481 | 0.004633423 | 0.8250414 | 0.005773811
|  |  | 62772 | 0.997754 | 0.9994305 | 0.0004619068 | 0.9999501 | 0.03409419 | 0.9999457 | 0.1764913 |  |  | 214746 | 0.9870322 | 0.9866385 | 0.001037248 | 0.9912876 | 0.005679829 | 0.9912808 | 0.005575 |  |  | 109860 | 0.9442135 | 0.9670213 | 0.00333017 | 0.9442416 | 0.004962837 | 0.9442414 | 0.00787378 |  |  | 257280 | 0.9497932 | 0.9150489 | 0.005053504 | 0.9640759 | 0.011725 | 0.9640787 | 0.009595654 |  |  | 558060 | 0.9308476 | 0.8678712 | 0.0137218 | 0.9500681 | 0.007604931 | 0.9500722 | 0.01249581 |  |  | 515860 | 0.8332156 | 0.7035679 | 0.01101989 | 0.825075 | 0.004632833 | 0.8250683 | 0.005773044
|  |  | 62892 | 0.99865 | 0.9994305 | 0.0004619068 | 0.9999501 | 0.03409419 | 0.9999457 | 0.1764913 |  |  | 215046 | 0.9870322 | 0.9866385 | 0.001037248 | 0.9913021 | 0.005678433 | 0.9912954 | 0.005574013 |  |  | 110160 | 0.9452925 | 0.9670213 | 0.00333017 | 0.9443274 | 0.004965182 | 0.9443272 | 0.007877275 |  |  | 257580 | 0.9531561 | 0.9150489 | 0.005053504 | 0.9641292 | 0.01172084 | 0.9641319 | 0.009592799 |  |  | 558360 | 0.9375614 | 0.8678712 | 0.0137218 | 0.9501119 | 0.007602991 | 0.950116 | 0.01249397 |  |  | 516160 | 0.8332156 | 0.7035679 | 0.01101989 | 0.8251019 | 0.004632243 | 0.8250951 | 0.00577228
|  |  | 63012 | 0.997754 | 0.9994305 | 0.0004619068 | 0.9999501 | 0.03409419 | 0.9999457 | 0.1764913 |  |  | 215346 | 0.9889531 | 0.9866385 | 0.001037248 | 0.9913167 | 0.005677038 | 0.99131 | 0.005573027 |  |  | 110460 | 0.9431345 | 0.9670213 | 0.00333017 | 0.944413 | 0.004967519 | 0.9444128 | 0.007880761 |  |  | 257880 | 0.9514747 | 0.9150489 | 0.005053504 | 0.9641822 | 0.0117167 | 0.9641849 | 0.00958995 |  |  | 558660 | 0.9353235 | 0.8678712 | 0.0137218 | 0.9501558 | 0.007601051 | 0.9501599 | 0.01249213 |  |  | 516460 | 0.8353911 | 0.7035679 | 0.01101989 | 0.8251287 | 0.004631655 | 0.8251219 | 0.005771516
|  |  | 63132 | 0.997754 | 0.9994305 | 0.0004619068 | 0.9999501 | 0.03409419 | 0.9999457 | 0.1764913 |  |  | 215646 | 0.9889531 | 0.9866385 | 0.001037248 | 0.9913312 | 0.005675643 | 0.9913245 | 0.00557204 |  |  | 110760 | 0.9431345 | 0.9670213 | 0.00333017 | 0.9444985 | 0.004969848 | 0.9444983 | 0.007884238 |  |  | 258180 | 0.9531561 | 0.9150489 | 0.005053504 | 0.9642351 | 0.01171255 | 0.9642378 | 0.009587106 |  |  | 558960 | 0.9308476 | 0.8678712 | 0.0137218 | 0.9501996 | 0.007599112 | 0.9502037 | 0.0124903 |  |  | 516760 | 0.8353911 | 0.7035679 | 0.01101989 | 0.8251555 | 0.004631068 | 0.8251487 | 0.005770754
|  |  | 63252 | 0.9995459 | 0.9994305 | 0.0004619068 | 0.9999501 | 0.03409419 | 0.9999457 | 0.1764913 |  |  | 215946 | 0.9889531 | 0.9866385 | 0.001037248 | 0.9913457 | 0.005674248 | 0.991339 | 0.005571053 |  |  | 111060 | 0.9431345 | 0.9670213 | 0.00333017 | 0.9445839 | 0.00497217 | 0.9445836 | 0.007887705 |  |  | 258480 | 0.9531561 | 0.9150489 | 0.005053504 | 0.9642879 | 0.01170842 | 0.9642906 | 0.009584268 |  |  | 559260 | 0.9330855 | 0.8678712 | 0.0137218 | 0.9502433 | 0.007597174 | 0.9502474 | 0.01248846 |  |  | 517060 | 0.8375665 | 0.7035679 | 0.01101989 | 0.8251823 | 0.004630482 | 0.8251754 | 0.005769994
|  |  | 63372 | 0.997754 | 0.9994305 | 0.0004619068 | 0.9999501 | 0.03409419 | 0.9999457 | 0.1764913 |  |  | 216246 | 0.9870322 | 0.9866385 | 0.001037248 | 0.9913601 | 0.005672855 | 0.9913535 | 0.005570067 |  |  | 111360 | 0.9452925 | 0.9670213 | 0.00333017 | 0.9446691 | 0.004974484 | 0.9446688 | 0.007891163 |  |  | 258780 | 0.9514747 | 0.9150489 | 0.005053504 | 0.9643406 | 0.0117043 | 0.9643432 | 0.009581436 |  |  | 559560 | 0.9420373 | 0.8678712 | 0.0137218 | 0.950287 | 0.007595237 | 0.9502911 | 0.01248663 |  |  | 517360 | 0.839742 | 0.7035679 | 0.01101989 | 0.825209 | 0.004629898 | 0.8252021 | 0.005769234
|  |  | 63492 | 0.997754 | 0.9994305 | 0.0004619068 | 0.9999501 | 0.03409419 | 0.9999457 | 0.1764913 |  |  | 216546 | 0.9889531 | 0.9866385 | 0.001037248 | 0.9913745 | 0.005671461 | 0.9913679 | 0.005569081 |  |  | 111660 | 0.9463715 | 0.9670213 | 0.00333017 | 0.9447542 | 0.004976791 | 0.9447539 | 0.007894612 |  |  | 259080 | 0.9531561 | 0.9150489 | 0.005053504 | 0.964393 | 0.01170018 | 0.9643957 | 0.009578609 |  |  | 559860 | 0.9375614 | 0.8678712 | 0.0137218 | 0.9503306 | 0.0075933 | 0.9503347 | 0.01248479 |  |  | 517660 | 0.839742 | 0.7035679 | 0.01101989 | 0.8252356 | 0.004629314 | 0.8252288 | 0.005768477
|  |  | 63612 | 0.9995459 | 0.9994305 | 0.0004619068 | 0.9999501 | 0.03409419 | 0.9999457 | 0.1764913 |  |  | 216846 | 0.9879926 | 0.9866385 | 0.001037248 | 0.9913889 | 0.005670069 | 0.9913822 | 0.005568094 |  |  | 111960 | 0.9452925 | 0.9670213 | 0.00333017 | 0.9448391 | 0.004979091 | 0.9448388 | 0.007898051 |  |  | 259380 | 0.9514747 | 0.9150489 | 0.005053504 | 0.9644454 | 0.01169607 | 0.964448 | 0.009575788 |  |  | 560160 | 0.9353235 | 0.8678712 | 0.0137218 | 0.9503742 | 0.007591365 | 0.9503783 | 0.01248296 |  |  | 517960 | 0.8375665 | 0.7035679 | 0.01101989 | 0.8252622 | 0.004628731 | 0.8252554 | 0.00576772
|  |  | 63732 | 0.997754 | 0.9994305 | 0.0004619068 | 0.9999501 | 0.03409419 | 0.9999457 | 0.1764913 |  |  | 217146 | 0.9889531 | 0.9866385 | 0.001037248 | 0.9914032 | 0.005668677 | 0.9913966 | 0.005567108 |  |  | 112260 | 0.9431345 | 0.9670213 | 0.00333017 | 0.9449239 | 0.004981382 | 0.9449236 | 0.007901481 |  |  | 259680 | 0.9497932 | 0.9150489 | 0.005053504 | 0.9644976 | 0.01169197 | 0.9645002 | 0.009572972 |  |  | 560460 | 0.9375614 | 0.8678712 | 0.0137218 | 0.9504177 | 0.00758943 | 0.9504218 | 0.01248113 |  |  | 518260 | 0.8310402 | 0.7035679 | 0.01101989 | 0.8252888 | 0.004628149 | 0.8252819 | 0.005766965
|  |  | 63852 | 0.9968581 | 0.9994305 | 0.0004619068 | 0.9999501 | 0.03409419 | 0.9999457 | 0.1764913 |  |  | 217446 | 0.9889531 | 0.9866385 | 0.001037248 | 0.9914175 | 0.005667285 | 0.9914109 | 0.005566122 |  |  | 112560 | 0.9452925 | 0.9670213 | 0.00333017 | 0.9450086 | 0.004983667 | 0.9450083 | 0.007904902 |  |  | 259980 | 0.9514747 | 0.9150489 | 0.005053504 | 0.9645497 | 0.01168788 | 0.9645523 | 0.009570162 |  |  | 560760 | 0.9353235 | 0.8678712 | 0.0137218 | 0.9504612 | 0.007587497 | 0.9504653 | 0.0124793 |  |  | 518560 | 0.8353911 | 0.7035679 | 0.01101989 | 0.8253153 | 0.004627569 | 0.8253084 | 0.005766212
|  |  | 63972 | 0.997754 | 0.9994305 | 0.0004619068 | 0.9999501 | 0.03409419 | 0.9999457 | 0.1764913 |  |  | 217746 | 0.9889531 | 0.9866385 | 0.001037248 | 0.9914318 | 0.005665894 | 0.9914252 | 0.005565137 |  |  | 112860 | 0.9452925 | 0.9670213 | 0.00333017 | 0.9450931 | 0.004985943 | 0.9450928 | 0.007908314 |  |  | 260280 | 0.9531561 | 0.9150489 | 0.005053504 | 0.9646016 | 0.01168379 | 0.9646042 | 0.009567358 |  |  | 561060 | 0.9330855 | 0.8678712 | 0.0137218 | 0.9505047 | 0.007585564 | 0.9505087 | 0.01247747 |  |  | 518860 | 0.8332156 | 0.7035679 | 0.01101989 | 0.8253417 | 0.004626989 | 0.8253349 | 0.005765459
|  |  | 64092 | 0.99865 | 0.9994305 | 0.0004619068 | 0.9999501 | 0.03409419 | 0.9999457 | 0.1764913 |  |  | 218046 | 0.9889531 | 0.9866385 | 0.001037248 | 0.991446 | 0.005664504 | 0.9914394 | 0.005564151 |  |  | 113160 | 0.9452925 | 0.9670213 | 0.00333017 | 0.9451775 | 0.004988213 | 0.9451772 | 0.007911716 |  |  | 260580 | 0.9531561 | 0.9150489 | 0.005053504 | 0.9646534 | 0.01167972 | 0.9646559 | 0.009564559 |  |  | 561360 | 0.9375614 | 0.8678712 | 0.0137218 | 0.9505481 | 0.007583632 | 0.9505521 | 0.01247564 |  |  | 519160 | 0.8375665 | 0.7035679 | 0.01101989 | 0.8253682 | 0.004626411 | 0.8253613 | 0.005764709
|  |  | 64212 | 0.997754 | 0.9994305 | 0.0004619068 | 0.9999501 | 0.03409419 | 0.9999457 | 0.1764913 |  |  | 218346 | 0.9889531 | 0.9866385 | 0.001037248 | 0.9914602 | 0.005663115 | 0.9914536 | 0.005563166 |  |  | 113460 | 0.9442135 | 0.9670213 | 0.00333017 | 0.9452617 | 0.004990474 | 0.9452614 | 0.007915109 |  |  | 260880 | 0.9514747 | 0.9150489 | 0.005053504 | 0.964705 | 0.01167565 | 0.9647076 | 0.009561766 |  |  | 561660 | 0.9375614 | 0.8678712 | 0.0137218 | 0.9505914 | 0.007581701 | 0.9505954 | 0.01247381 |  |  | 519460 | 0.839742 | 0.7035679 | 0.01101989 | 0.8253946 | 0.004625833 | 0.8253876 | 0.005763959
|  |  | 64332 | 0.99865 | 0.9994305 | 0.0004619068 | 0.9999501 | 0.03409419 | 0.9999457 | 0.1764913 |  |  | 218646 | 0.9879926 | 0.9866385 | 0.001037248 | 0.9914743 | 0.005661726 | 0.9914677 | 0.005562181 |  |  | 113760 | 0.9452925 | 0.9670213 | 0.00333017 | 0.9453458 | 0.004992728 | 0.9453455 | 0.007918493 |  |  | 261180 | 0.9497932 | 0.9150489 | 0.005053504 | 0.9647565 | 0.01167159 | 0.964759 | 0.009558978 |  |  | 561960 | 0.9353235 | 0.8678712 | 0.0137218 | 0.9506347 | 0.007579772 | 0.9506387 | 0.01247198 |  |  | 519760 | 0.8332156 | 0.7035679 | 0.01101989 | 0.8254209 | 0.004625257 | 0.825414 | 0.005763211
|  |  | 64452 | 0.99865 | 0.9994305 | 0.0004619068 | 0.9999501 | 0.03409419 | 0.9999457 | 0.1764913 |  |  | 218946 | 0.9879926 | 0.9866385 | 0.001037248 | 0.9914884 | 0.005660338 | 0.9914818 | 0.005561196 |  |  | 114060 | 0.9442135 | 0.9670213 | 0.00333017 | 0.9454298 | 0.004994975 | 0.9454295 | 0.007921867 |  |  | 261480 | 0.9497932 | 0.9150489 | 0.005053504 | 0.9648078 | 0.01166753 | 0.9648104 | 0.009556196 |  |  | 562260 | 0.9397993 | 0.8678712 | 0.0137218 | 0.9506779 | 0.007577843 | 0.9506819 | 0.01247016 |  |  | 520060 | 0.839742 | 0.7035679 | 0.01101989 | 0.8254472 | 0.004624682 | 0.8254403 | 0.005762464
|  |  | 64572 | 0.99865 | 0.9994305 | 0.0004619068 | 0.9999501 | 0.03409419 | 0.9999457 | 0.1764913 |  |  | 219246 | 0.9870322 | 0.9866385 | 0.001037248 | 0.9915025 | 0.005658951 | 0.9914959 | 0.005560211 |  |  | 114360 | 0.9452925 | 0.9670213 | 0.00333017 | 0.9455137 | 0.004997214 | 0.9455134 | 0.007925232 |  |  | 261780 | 0.9514747 | 0.9150489 | 0.005053504 | 0.9648591 | 0.01166349 | 0.9648616 | 0.00955342 |  |  | 562560 | 0.9330855 | 0.8678712 | 0.0137218 | 0.9507211 | 0.007575914 | 0.9507251 | 0.01246833 |  |  | 520360 | 0.8419174 | 0.7035679 | 0.01101989 | 0.8254734 | 0.004624107 | 0.8254665 | 0.005761719
|  |  | 64692 | 0.9995459 | 0.9994305 | 0.0004619068 | 0.9999501 | 0.03409419 | 0.9999457 | 0.1764913 |  |  | 219546 | 0.9879926 | 0.9866385 | 0.001037248 | 0.9915165 | 0.005657564 | 0.9915099 | 0.005559227 |  |  | 114660 | 0.9452925 | 0.9670213 | 0.00333017 | 0.9455974 | 0.004999445 | 0.9455971 | 0.007928588 |  |  | 262080 | 0.9548376 | 0.9150489 | 0.005053504 | 0.9649101 | 0.01165945 | 0.9649126 | 0.009550649 |  |  | 562860 | 0.9286096 | 0.8678712 | 0.0137218 | 0.9507642 | 0.007573987 | 0.9507682 | 0.01246651 |  |  | 520660 | 0.839742 | 0.7035679 | 0.01101989 | 0.8254996 | 0.004623534 | 0.8254927 | 0.005760975
|  |  | 64812 | 0.997754 | 0.9994305 | 0.0004619068 | 0.9999501 | 0.03409419 | 0.9999457 | 0.1764913 |  |  | 219846 | 0.9879926 | 0.9866385 | 0.001037248 | 0.9915305 | 0.005656178 | 0.9915239 | 0.005558243 |  |  | 114960 | 0.9442135 | 0.9670213 | 0.00333017 | 0.945681 | 0.005001669 | 0.9456806 | 0.007931935 |  |  | 262380 | 0.9531561 | 0.9150489 | 0.005053504 | 0.9649611 | 0.01165542 | 0.9649636 | 0.009547884 |  |  | 563160 | 0.9375614 | 0.8678712 | 0.0137218 | 0.9508073 | 0.007572061 | 0.9508113 | 0.01246469 |  |  | 520960 | 0.8310402 | 0.7035679 | 0.01101989 | 0.8255258 | 0.004622962 | 0.8255188 | 0.005760233
|  |  | 64932 | 0.997754 | 0.9994305 | 0.0004619068 | 0.9999501 | 0.03409419 | 0.9999457 | 0.1764913 |  |  | 220146 | 0.9879926 | 0.9866385 | 0.001037248 | 0.9915444 | 0.005654793 | 0.9915379 | 0.005557259 |  |  | 115260 | 0.9463715 | 0.9670213 | 0.00333017 | 0.9457644 | 0.005003886 | 0.9457641 | 0.007935272 |  |  | 262680 | 0.9531561 | 0.9150489 | 0.005053504 | 0.9650119 | 0.0116514 | 0.9650143 | 0.009545124 |  |  | 563460 | 0.9375614 | 0.8678712 | 0.0137218 | 0.9508504 | 0.007570136 | 0.9508543 | 0.01246287 |  |  | 521260 | 0.8353911 | 0.7035679 | 0.01101989 | 0.8255519 | 0.004622391 | 0.8255449 | 0.005759492
|  |  | 65052 | 0.9995459 | 0.9994305 | 0.0004619068 | 0.9999501 | 0.03409419 | 0.9999457 | 0.1764913 |  |  | 220446 | 0.9889531 | 0.9866385 | 0.001037248 | 0.9915583 | 0.005653409 | 0.9915518 | 0.005556275 |  |  | 115560 | 0.9452925 | 0.9670213 | 0.00333017 | 0.9458477 | 0.005006095 | 0.9458474 | 0.0079386 |  |  | 262980 | 0.9531561 | 0.9150489 | 0.005053504 | 0.9650625 | 0.01164739 | 0.965065 | 0.009542371 |  |  | 563760 | 0.9330855 | 0.8678712 | 0.0137218 | 0.9508934 | 0.007568211 | 0.9508973 | 0.01246104 |  |  | 521560 | 0.839742 | 0.7035679 | 0.01101989 | 0.825578 | 0.004621821 | 0.825571 | 0.005758752
|  |  | 65172 | 0.9995459 | 0.9994305 | 0.0004619068 | 0.9999501 | 0.03409419 | 0.9999457 | 0.1764913 |  |  | 220746 | 0.9879926 | 0.9866385 | 0.001037248 | 0.9915722 | 0.005652026 | 0.9915657 | 0.005555292 |  |  | 115860 | 0.9442135 | 0.9670213 | 0.00333017 | 0.9459309 | 0.005008296 | 0.9459305 | 0.007941918 |  |  | 263280 | 0.9531561 | 0.9150489 | 0.005053504 | 0.965113 | 0.01164339 | 0.9651155 | 0.009539623 |  |  | 564060 | 0.9353235 | 0.8678712 | 0.0137218 | 0.9509363 | 0.007566288 | 0.9509403 | 0.01245923 |  |  | 521860 | 0.839742 | 0.7035679 | 0.01101989 | 0.825604 | 0.004621252 | 0.825597 | 0.005758013
|  |  | 65292 | 0.99865 | 0.9994305 | 0.0004619068 | 0.9999501 | 0.03409419 | 0.9999457 | 0.1764913 |  |  | 221046 | 0.9889531 | 0.9866385 | 0.001037248 | 0.9915861 | 0.005650643 | 0.9915796 | 0.005554309 |  |  | 116160 | 0.9442135 | 0.9670213 | 0.00333017 | 0.9460139 | 0.00501049 | 0.9460135 | 0.007945228 |  |  | 263580 | 0.9514747 | 0.9150489 | 0.005053504 | 0.9651634 | 0.01163939 | 0.9651659 | 0.00953688 |  |  | 564360 | 0.9353235 | 0.8678712 | 0.0137218 | 0.9509792 | 0.007564365 | 0.9509831 | 0.01245741 |  |  | 522160 | 0.8440929 | 0.7035679 | 0.01101989 | 0.82563 | 0.004620684 | 0.825623 | 0.005757276
|  |  | 65412 | 0.99865 | 0.9994305 | 0.0004619068 | 0.9999501 | 0.03409419 | 0.9999457 | 0.1764913 |  |  | 221346 | 0.9889531 | 0.9866385 | 0.001037248 | 0.9915999 | 0.005649261 | 0.9915934 | 0.005553327 |  |  | 116460 | 0.9452925 | 0.9670213 | 0.00333017 | 0.9460968 | 0.005012677 | 0.9460964 | 0.007948528 |  |  | 263880 | 0.9548376 | 0.9150489 | 0.005053504 | 0.9652137 | 0.0116354 | 0.9652161 | 0.009534144 |  |  | 564660 | 0.9353235 | 0.8678712 | 0.0137218 | 0.951022 | 0.007562444 | 0.951026 | 0.01245559 |  |  | 522460 | 0.8375665 | 0.7035679 | 0.01101989 | 0.8256559 | 0.004620117 | 0.8256489 | 0.005756541
|  |  | 65532 | 0.9995459 | 0.9994305 | 0.0004619068 | 0.9999501 | 0.03409419 | 0.9999457 | 0.1764913 |  |  | 221646 | 0.9899135 | 0.9866385 | 0.001037248 | 0.9916136 | 0.00564788 | 0.9916072 | 0.005552345 |  |  | 116760 | 0.9463715 | 0.9670213 | 0.00333017 | 0.9461796 | 0.005014856 | 0.9461792 | 0.007951818 |  |  | 264180 | 0.9514747 | 0.9150489 | 0.005053504 | 0.9652638 | 0.01163142 | 0.9652662 | 0.009531413 |  |  | 564960 | 0.9375614 | 0.8678712 | 0.0137218 | 0.9510648 | 0.007560523 | 0.9510688 | 0.01245377 |  |  | 522760 | 0.839742 | 0.7035679 | 0.01101989 | 0.8256818 | 0.004619552 | 0.8256748 | 0.005755807
|  |  | 65652 | 0.9995459 | 0.9994305 | 0.0004619068 | 0.9999501 | 0.03409419 | 0.9999457 | 0.1764913 |  |  | 221946 | 0.9879926 | 0.9866385 | 0.001037248 | 0.9916274 | 0.0056465 | 0.9916209 | 0.005551363 |  |  | 117060 | 0.9452925 | 0.9670213 | 0.00333017 | 0.9462622 | 0.005017027 | 0.9462618 | 0.0079551 |  |  | 264480 | 0.9514747 | 0.9150489 | 0.005053504 | 0.9653137 | 0.01162745 | 0.9653161 | 0.009528687 |  |  | 565260 | 0.9375614 | 0.8678712 | 0.0137218 | 0.9511076 | 0.007558603 | 0.9511115 | 0.01245196 |  |  | 523060 | 0.8353911 | 0.7035679 | 0.01101989 | 0.8257077 | 0.004618987 | 0.8257007 | 0.005755074
|  |  | 65772 | 0.997754 | 0.9994305 | 0.0004619068 | 0.9999501 | 0.03409419 | 0.9999457 | 0.1764913 |  |  | 222246 | 0.9889531 | 0.9866385 | 0.001037248 | 0.991641 | 0.005645121 | 0.9916346 | 0.005550382 |  |  | 117360 | 0.9452925 | 0.9670213 | 0.00333017 | 0.9463447 | 0.005019191 | 0.9463443 | 0.007958372 |  |  | 264780 | 0.9531561 | 0.9150489 | 0.005053504 | 0.9653636 | 0.01162349 | 0.965366 | 0.009525968 |  |  | 565560 | 0.9308476 | 0.8678712 | 0.0137218 | 0.9511503 | 0.007556685 | 0.9511542 | 0.01245014 |  |  | 523360 | 0.8375665 | 0.7035679 | 0.01101989 | 0.8257335 | 0.004618423 | 0.8257265 | 0.005754342
|  |  | 65892 | 0.99865 | 0.9994305 | 0.0004619068 | 0.9999501 | 0.03409419 | 0.9999457 | 0.1764913 |  |  | 222546 | 0.9889531 | 0.9866385 | 0.001037248 | 0.9916547 | 0.005643743 | 0.9916483 | 0.005549401 |  |  | 117660 | 0.9474505 | 0.9670213 | 0.00333017 | 0.9464271 | 0.005021347 | 0.9464267 | 0.007961635 |  |  | 265080 | 0.9531561 | 0.9150489 | 0.005053504 | 0.9654133 | 0.01161953 | 0.9654156 | 0.009523254 |  |  | 565860 | 0.9353235 | 0.8678712 | 0.0137218 | 0.9511929 | 0.007554767 | 0.9511968 | 0.01244833 |  |  | 523660 | 0.8353911 | 0.7035679 | 0.01101989 | 0.8257593 | 0.00461786 | 0.8257522 | 0.005753612
|  |  | 66012 | 0.9995459 | 0.9994305 | 0.0004619068 | 0.9999501 | 0.03409419 | 0.9999457 | 0.1764913 |  |  | 222846 | 0.9879926 | 0.9866385 | 0.001037248 | 0.9916683 | 0.005642366 | 0.9916619 | 0.005548421 |  |  | 117960 | 0.9474505 | 0.9670213 | 0.00333017 | 0.9465093 | 0.005023496 | 0.9465089 | 0.007964888 |  |  | 265380 | 0.9548376 | 0.9150489 | 0.005053504 | 0.9654628 | 0.01161558 | 0.9654652 | 0.009520546 |  |  | 566160 | 0.9397993 | 0.8678712 | 0.0137218 | 0.9512355 | 0.00755285 | 0.9512394 | 0.01244652 |  |  | 523960 | 0.8353911 | 0.7035679 | 0.01101989 | 0.825785 | 0.004617299 | 0.8257779 | 0.005752883
|  |  | 66132 | 0.99865 | 0.9994305 | 0.0004619068 | 0.9999501 | 0.03409419 | 0.9999457 | 0.1764913 |  |  | 223146 | 0.9879926 | 0.9866385 | 0.001037248 | 0.9916819 | 0.00564099 | 0.9916755 | 0.005547441 |  |  | 118260 | 0.9452925 | 0.9670213 | 0.00333017 | 0.9465914 | 0.005025638 | 0.946591 | 0.007968132 |  |  | 265680 | 0.9531561 | 0.9150489 | 0.005053504 | 0.9655122 | 0.01161164 | 0.9655146 | 0.009517843 |  |  | 566460 | 0.9375614 | 0.8678712 | 0.0137218 | 0.9512781 | 0.007550934 | 0.951282 | 0.0124447 |  |  | 524260 | 0.8332156 | 0.7035679 | 0.01101989 | 0.8258107 | 0.004616738 | 0.8258036 | 0.005752156
|  |  | 66252 | 1.000442 | 0.9994305 | 0.0004619068 | 0.9999501 | 0.03409419 | 0.9999457 | 0.1764913 |  |  | 223446 | 0.9879926 | 0.9866385 | 0.001037248 | 0.9916955 | 0.005639614 | 0.9916891 | 0.005546461 |  |  | 118560 | 0.9474505 | 0.9670213 | 0.00333017 | 0.9466734 | 0.005027772 | 0.946673 | 0.007971367 |  |  | 265980 | 0.9548376 | 0.9150489 | 0.005053504 | 0.9655615 | 0.01160771 | 0.9655639 | 0.009515147 |  |  | 566760 | 0.9375614 | 0.8678712 | 0.0137218 | 0.9513206 | 0.007549019 | 0.9513245 | 0.01244289 |  |  | 524560 | 0.8375665 | 0.7035679 | 0.01101989 | 0.8258363 | 0.004616179 | 0.8258292 | 0.00575143
|  |  | 66372 | 0.9995459 | 0.9994305 | 0.0004619068 | 0.9999501 | 0.03409419 | 0.9999457 | 0.1764913 |  |  | 223746 | 0.9889531 | 0.9866385 | 0.001037248 | 0.991709 | 0.00563824 | 0.9917026 | 0.005545482 |  |  | 118860 | 0.9463715 | 0.9670213 | 0.00333017 | 0.9467552 | 0.005029898 | 0.9467548 | 0.007974593 |  |  | 266280 | 0.9531561 | 0.9150489 | 0.005053504 | 0.9656107 | 0.01160379 | 0.965613 | 0.009512456 |  |  | 567060 | 0.9375614 | 0.8678712 | 0.0137218 | 0.951363 | 0.007547105 | 0.9513669 | 0.01244108 |  |  | 524860 | 0.8375665 | 0.7035679 | 0.01101989 | 0.8258619 | 0.00461562 | 0.8258548 | 0.005750705
|  |  | 66492 | 0.9995459 | 0.9994305 | 0.0004619068 | 0.9999501 | 0.03409419 | 0.9999457 | 0.1764913 |  |  | 224046 | 0.9889531 | 0.9866385 | 0.001037248 | 0.9917224 | 0.005636866 | 0.9917161 | 0.005544504 |  |  | 119160 | 0.9463715 | 0.9670213 | 0.00333017 | 0.9468369 | 0.005032018 | 0.9468365 | 0.007977809 |  |  | 266580 | 0.9531561 | 0.9150489 | 0.005053504 | 0.9656597 | 0.01159987 | 0.965662 | 0.00950977 |  |  | 567360 | 0.9397993 | 0.8678712 | 0.0137218 | 0.9514054 | 0.007545192 | 0.9514093 | 0.01243927 |  |  | 525160 | 0.8375665 | 0.7035679 | 0.01101989 | 0.8258875 | 0.004615063 | 0.8258804 | 0.005749982
|  |  | 66612 | 0.9995459 | 0.9994305 | 0.0004619068 | 0.9999501 | 0.03409419 | 0.9999457 | 0.1764913 |  |  | 224346 | 0.9879926 | 0.9866385 | 0.001037248 | 0.9917359 | 0.005635494 | 0.9917295 | 0.005543526 |  |  | 119460 | 0.9463715 | 0.9670213 | 0.00333017 | 0.9469185 | 0.005034129 | 0.9469181 | 0.007981016 |  |  | 266880 | 0.9531561 | 0.9150489 | 0.005053504 | 0.9657086 | 0.01159597 | 0.9657109 | 0.009507091 |  |  | 567660 | 0.9375614 | 0.8678712 | 0.0137218 | 0.9514478 | 0.00754328 | 0.9514516 | 0.01243747 |  |  | 525460 | 0.8419174 | 0.7035679 | 0.01101989 | 0.825913 | 0.004614506 | 0.8259059 | 0.00574926
|  |  | 66732 | 0.9995459 | 0.9994305 | 0.0004619068 | 0.9999501 | 0.03409419 | 0.9999457 | 0.1764913 |  |  | 224646 | 0.9889531 | 0.9866385 | 0.001037248 | 0.9917493 | 0.005634123 | 0.991743 | 0.005542548 |  |  | 119760 | 0.9452925 | 0.9670213 | 0.00333017 | 0.9469999 | 0.005036233 | 0.9469995 | 0.007984214 |  |  | 267180 | 0.9497932 | 0.9150489 | 0.005053504 | 0.9657574 | 0.01159207 | 0.9657597 | 0.009504417 |  |  | 567960 | 0.9308476 | 0.8678712 | 0.0137218 | 0.9514901 | 0.007541369 | 0.9514939 | 0.01243566 |  |  | 525760 | 0.839742 | 0.7035679 | 0.01101989 | 0.8259385 | 0.004613951 | 0.8259313 | 0.005748539
|  |  | 66852 | 0.99865 | 0.9994305 | 0.0004619068 | 0.9999501 | 0.03409419 | 0.9999457 | 0.1764913 |  |  | 224946 | 0.9889531 | 0.9866385 | 0.001037248 | 0.9917627 | 0.005632753 | 0.9917563 | 0.005541571 |  |  | 120060 | 0.9463715 | 0.9670213 | 0.00333017 | 0.9470812 | 0.00503833 | 0.9470808 | 0.007987402 |  |  | 267480 | 0.9531561 | 0.9150489 | 0.005053504 | 0.965806 | 0.01158818 | 0.9658083 | 0.009501749 |  |  | 568260 | 0.9375614 | 0.8678712 | 0.0137218 | 0.9515324 | 0.007539458 | 0.9515362 | 0.01243386 |  |  | 526060 | 0.8375665 | 0.7035679 | 0.01101989 | 0.8259639 | 0.004613397 | 0.8259567 | 0.00574782
|  |  | 66972 | 0.9995459 | 0.9994305 | 0.0004619068 | 0.9999501 | 0.03409419 | 0.9999457 | 0.1764913 |  |  | 225246 | 0.9899135 | 0.9866385 | 0.001037248 | 0.991776 | 0.005631383 | 0.9917697 | 0.005540595 |  |  | 120360 | 0.9452925 | 0.9670213 | 0.00333017 | 0.9471624 | 0.005040419 | 0.947162 | 0.007990581 |  |  | 267780 | 0.9548376 | 0.9150489 | 0.005053504 | 0.9658545 | 0.0115843 | 0.9658567 | 0.009499087 |  |  | 568560 | 0.9375614 | 0.8678712 | 0.0137218 | 0.9515746 | 0.007537549 | 0.9515784 | 0.01243205 |  |  | 526360 | 0.8375665 | 0.7035679 | 0.01101989 | 0.8259893 | 0.004612843 | 0.8259821 | 0.005747102
|  |  | 67092 | 0.99865 | 0.9994305 | 0.0004619068 | 0.9999501 | 0.03409419 | 0.9999457 | 0.1764913 |  |  | 225546 | 0.9889531 | 0.9866385 | 0.001037248 | 0.9917893 | 0.005630015 | 0.991783 | 0.005539619 |  |  | 120660 | 0.9452925 | 0.9670213 | 0.00333017 | 0.9472434 | 0.005042501 | 0.947243 | 0.007993751 |  |  | 268080 | 0.9565191 | 0.9150489 | 0.005053504 | 0.9659028 | 0.01158042 | 0.9659051 | 0.009496431 |  |  | 568860 | 0.9420373 | 0.8678712 | 0.0137218 | 0.9516167 | 0.007535641 | 0.9516205 | 0.01243025 |  |  | 526660 | 0.8353911 | 0.7035679 | 0.01101989 | 0.8260146 | 0.004612291 | 0.8260074 | 0.005746385
|  |  | 67212 | 0.997754 | 0.9994305 | 0.0004619068 | 0.9999501 | 0.03409419 | 0.9999457 | 0.1764913 |  |  | 225846 | 0.9889531 | 0.9866385 | 0.001037248 | 0.9918026 | 0.005628648 | 0.9917963 | 0.005538644 |  |  | 120960 | 0.9485295 | 0.9670213 | 0.00333017 | 0.9473243 | 0.005044576 | 0.9473239 | 0.007996912 |  |  | 268380 | 0.9548376 | 0.9150489 | 0.005053504 | 0.965951 | 0.01157656 | 0.9659533 | 0.00949378 |  |  | 569160 | 0.9420373 | 0.8678712 | 0.0137218 | 0.9516589 | 0.007533734 | 0.9516627 | 0.01242845 |  |  | 526960 | 0.8332156 | 0.7035679 | 0.01101989 | 0.8260399 | 0.00461174 | 0.8260327 | 0.00574567
|  |  | 67332 | 0.99865 | 0.9994305 | 0.0004619068 | 0.9999501 | 0.03409419 | 0.9999457 | 0.1764913 |  |  | 226146 | 0.9889531 | 0.9866385 | 0.001037248 | 0.9918158 | 0.005627282 | 0.9918095 | 0.005537669 |  |  | 121260 | 0.9452925 | 0.9670213 | 0.00333017 | 0.9474051 | 0.005046643 | 0.9474047 | 0.008000063 |  |  | 268680 | 0.9531561 | 0.9150489 | 0.005053504 | 0.9659991 | 0.0115727 | 0.9660014 | 0.009491135 |  |  | 569460 | 0.9353235 | 0.8678712 | 0.0137218 | 0.9517009 | 0.007531827 | 0.9517047 | 0.01242664 |  |  | 527260 | 0.839742 | 0.7035679 | 0.01101989 | 0.8260652 | 0.00461119 | 0.826058 | 0.005744956
|  |  | 67452 | 0.99865 | 0.9994305 | 0.0004619068 | 0.9999501 | 0.03409419 | 0.9999457 | 0.1764913 |  |  | 226446 | 0.9879926 | 0.9866385 | 0.001037248 | 0.991829 | 0.005625918 | 0.9918227 | 0.005536695 |  |  | 121560 | 0.9452925 | 0.9670213 | 0.00333017 | 0.9474858 | 0.005048702 | 0.9474853 | 0.008003205 |  |  | 268980 | 0.9531561 | 0.9150489 | 0.005053504 | 0.9660471 | 0.01156885 | 0.9660493 | 0.009488496 |  |  | 569760 | 0.9353235 | 0.8678712 | 0.0137218 | 0.9517429 | 0.007529922 | 0.9517467 | 0.01242484 |  |  | 527560 | 0.8419174 | 0.7035679 | 0.01101989 | 0.8260904 | 0.00461064 | 0.8260832 | 0.005744244
|  |  | 67572 | 0.9995459 | 0.9994305 | 0.0004619068 | 0.9999501 | 0.03409419 | 0.9999457 | 0.1764913 |  |  | 226746 | 0.9889531 | 0.9866385 | 0.001037248 | 0.9918421 | 0.005624554 | 0.9918359 | 0.005535722 |  |  | 121860 | 0.9463715 | 0.9670213 | 0.00333017 | 0.9475663 | 0.005050754 | 0.9475658 | 0.008006338 |  |  | 269280 | 0.9531561 | 0.9150489 | 0.005053504 | 0.9660949 | 0.01156501 | 0.9660971 | 0.009485862 |  |  | 570060 | 0.9375614 | 0.8678712 | 0.0137218 | 0.9517849 | 0.007528018 | 0.9517887 | 0.01242305 |  |  | 527860 | 0.839742 | 0.7035679 | 0.01101989 | 0.8261155 | 0.004610092 | 0.8261083 | 0.005743532
|  |  | 67692 | 0.99865 | 0.9994305 | 0.0004619068 | 0.9999501 | 0.03409419 | 0.9999457 | 0.1764913 |  |  | 227046 | 0.9899135 | 0.9866385 | 0.001037248 | 0.9918553 | 0.005623191 | 0.991849 | 0.005534749 |  |  | 122160 | 0.9474505 | 0.9670213 | 0.00333017 | 0.9476467 | 0.005052799 | 0.9476462 | 0.008009462 |  |  | 269580 | 0.9531561 | 0.9150489 | 0.005053504 | 0.9661426 | 0.01156117 | 0.9661448 | 0.009483235 |  |  | 570360 | 0.9353235 | 0.8678712 | 0.0137218 | 0.9518268 | 0.007526114 | 0.9518306 | 0.01242125 |  |  | 528160 | 0.839742 | 0.7035679 | 0.01101989 | 0.8261407 | 0.004609545 | 0.8261335 | 0.005742823
|  |  | 67812 | 0.997754 | 0.9994305 | 0.0004619068 | 0.9999501 | 0.03409419 | 0.9999457 | 0.1764913 |  |  | 227346 | 0.9899135 | 0.9866385 | 0.001037248 | 0.9918683 | 0.00562183 | 0.9918621 | 0.005533777 |  |  | 122460 | 0.9463715 | 0.9670213 | 0.00333017 | 0.9477269 | 0.005054836 | 0.9477265 | 0.008012576 |  |  | 269880 | 0.9531561 | 0.9150489 | 0.005053504 | 0.9661902 | 0.01155735 | 0.9661924 | 0.009480613 |  |  | 570660 | 0.9353235 | 0.8678712 | 0.0137218 | 0.9518687 | 0.007524212 | 0.9518725 | 0.01241945 |  |  | 528460 | 0.8353911 | 0.7035679 | 0.01101989 | 0.8261658 | 0.004608999 | 0.8261585 | 0.005742114
|  |  | 67932 | 0.997754 | 0.9994305 | 0.0004619068 | 0.9999501 | 0.03409419 | 0.9999457 | 0.1764913 |  |  | 227646 | 0.9889531 | 0.9866385 | 0.001037248 | 0.9918814 | 0.00562047 | 0.9918752 | 0.005532805 |  |  | 122760 | 0.9474505 | 0.9670213 | 0.00333017 | 0.9478071 | 0.005056866 | 0.9478066 | 0.008015681 |  |  | 270180 | 0.9531561 | 0.9150489 | 0.005053504 | 0.9662376 | 0.01155353 | 0.9662398 | 0.009477997 |  |  | 570960 | 0.9330855 | 0.8678712 | 0.0137218 | 0.9519105 | 0.00752231 | 0.9519143 | 0.01241765
|  |  | 68052 | 0.99865 | 0.9994305 | 0.0004619068 | 0.9999501 | 0.03409419 | 0.9999457 | 0.1764913 |  |  | 227946 | 0.9889531 | 0.9866385 | 0.001037248 | 0.9918944 | 0.005619111 | 0.9918882 | 0.005531834 |  |  | 123060 | 0.9485295 | 0.9670213 | 0.00333017 | 0.9478871 | 0.005058889 | 0.9478866 | 0.008018777 |  |  | 270480 | 0.9514747 | 0.9150489 | 0.005053504 | 0.9662849 | 0.01154972 | 0.9662871 | 0.009475387 |  |  | 571260 | 0.9353235 | 0.8678712 | 0.0137218 | 0.9519523 | 0.00752041 | 0.9519561 | 0.01241586
|  |  | 68172 | 1.000442 | 0.9994305 | 0.0004619068 | 0.9999501 | 0.03409419 | 0.9999457 | 0.1764913 |  |  | 228246 | 0.9889531 | 0.9866385 | 0.001037248 | 0.9919074 | 0.005617753 | 0.9919012 | 0.005530864 |  |  | 123360 | 0.9463715 | 0.9670213 | 0.00333017 | 0.9479669 | 0.005060904 | 0.9479665 | 0.008021863 |  |  | 270780 | 0.9531561 | 0.9150489 | 0.005053504 | 0.9663321 | 0.01154592 | 0.9663343 | 0.009472782 |  |  | 571560 | 0.9375614 | 0.8678712 | 0.0137218 | 0.951994 | 0.007518511 | 0.9519978 | 0.01241407
|  |  | 68292 | 0.99865 | 0.9994305 | 0.0004619068 | 0.9999501 | 0.03409419 | 0.9999457 | 0.1764913 |  |  | 228546 | 0.9889531 | 0.9866385 | 0.001037248 | 0.9919204 | 0.005616396 | 0.9919142 | 0.005529895 |  |  | 123660 | 0.9463715 | 0.9670213 | 0.00333017 | 0.9480467 | 0.005062912 | 0.9480462 | 0.008024941 |  |  | 271080 | 0.9531561 | 0.9150489 | 0.005053504 | 0.9663792 | 0.01154213 | 0.9663813 | 0.009470184 |  |  | 571860 | 0.9397993 | 0.8678712 | 0.0137218 | 0.9520357 | 0.007516612 | 0.9520395 | 0.01241227
|  |  | 68412 | 0.99865 | 0.9994305 | 0.0004619068 | 0.9999501 | 0.03409419 | 0.9999457 | 0.1764913 |  |  | 228846 | 0.9889531 | 0.9866385 | 0.001037248 | 0.9919333 | 0.005615041 | 0.9919271 | 0.005528926 |  |  | 123960 | 0.9474505 | 0.9670213 | 0.00333017 | 0.9481263 | 0.005064912 | 0.9481258 | 0.008028009 |  |  | 271380 | 0.9548376 | 0.9150489 | 0.005053504 | 0.9664261 | 0.01153835 | 0.9664282 | 0.009467591 |  |  | 572160 | 0.9465132 | 0.8678712 | 0.0137218 | 0.9520774 | 0.007514715 | 0.9520811 | 0.01241048
|  |  | 68532 | 0.997754 | 0.9994305 | 0.0004619068 | 0.9999501 | 0.03409419 | 0.9999457 | 0.1764913 |  |  | 229146 | 0.9879926 | 0.9866385 | 0.001037248 | 0.9919462 | 0.005613687 | 0.99194 | 0.005527958 |  |  | 124260 | 0.9485295 | 0.9670213 | 0.00333017 | 0.9482058 | 0.005066905 | 0.9482053 | 0.008031068 |  |  | 271680 | 0.9548376 | 0.9150489 | 0.005053504 | 0.9664729 | 0.01153457 | 0.966475 | 0.009465004 |  |  | 572460 | 0.9375614 | 0.8678712 | 0.0137218 | 0.952119 | 0.007512818 | 0.9521227 | 0.01240869
|  |  | 68652 | 0.9995459 | 0.9994305 | 0.0004619068 | 0.9999501 | 0.03409419 | 0.9999457 | 0.1764913 |  |  | 229446 | 0.9899135 | 0.9866385 | 0.001037248 | 0.991959 | 0.005612334 | 0.9919529 | 0.005526991 |  |  | 124560 | 0.9452925 | 0.9670213 | 0.00333017 | 0.9482851 | 0.005068891 | 0.9482846 | 0.008034117 |  |  | 271980 | 0.9514747 | 0.9150489 | 0.005053504 | 0.9665196 | 0.01153081 | 0.9665217 | 0.009462423 |  |  | 572760 | 0.9397993 | 0.8678712 | 0.0137218 | 0.9521605 | 0.007510923 | 0.9521642 | 0.0124069
|  |  | 68772 | 0.9995459 | 0.9994305 | 0.0004619068 | 0.9999501 | 0.03409419 | 0.9999457 | 0.1764913 |  |  | 229746 | 0.9889531 | 0.9866385 | 0.001037248 | 0.9919718 | 0.005610983 | 0.9919657 | 0.005526024 |  |  | 124860 | 0.9463715 | 0.9670213 | 0.00333017 | 0.9483644 | 0.005070869 | 0.9483639 | 0.008037158 |  |  | 272280 | 0.9548376 | 0.9150489 | 0.005053504 | 0.9665661 | 0.01152705 | 0.9665682 | 0.009459847 |  |  | 573060 | 0.9353235 | 0.8678712 | 0.0137218 | 0.952202 | 0.007509028 | 0.9522057 | 0.01240511
|  |  | 68892 | 0.99865 | 0.9994305 | 0.0004619068 | 0.9999501 | 0.03409419 | 0.9999457 | 0.1764913 |  |  | 230046 | 0.9879926 | 0.9866385 | 0.001037248 | 0.9919846 | 0.005609633 | 0.9919785 | 0.005525058 |  |  | 125160 | 0.9463715 | 0.9670213 | 0.00333017 | 0.9484435 | 0.00507284 | 0.9484429 | 0.008040189 |  |  | 272580 | 0.9531561 | 0.9150489 | 0.005053504 | 0.9666125 | 0.0115233 | 0.9666146 | 0.009457278 |  |  | 573360 | 0.9375614 | 0.8678712 | 0.0137218 | 0.9522434 | 0.007507135 | 0.9522471 | 0.01240333
|  |  | 69012 | 1.001338 | 0.9994305 | 0.0004619068 | 0.9999501 | 0.03409419 | 0.9999457 | 0.1764913 |  |  | 230346 | 0.9899135 | 0.9866385 | 0.001037248 | 0.9919973 | 0.005608284 | 0.9919913 | 0.005524093 |  |  | 125460 | 0.9485295 | 0.9670213 | 0.00333017 | 0.9485224 | 0.005074804 | 0.9485219 | 0.008043211 |  |  | 272880 | 0.9531561 | 0.9150489 | 0.005053504 | 0.9666588 | 0.01151955 | 0.9666609 | 0.009454714 |  |  | 573660 | 0.9375614 | 0.8678712 | 0.0137218 | 0.9522848 | 0.007505242 | 0.9522885 | 0.01240154
|  |  | 69132 | 0.99865 | 0.9994305 | 0.0004619068 | 0.9999501 | 0.03409419 | 0.9999457 | 0.1764913 |  |  | 230646 | 0.9889531 | 0.9866385 | 0.001037248 | 0.99201 | 0.005606936 | 0.992004 | 0.005523129 |  |  | 125760 | 0.9474505 | 0.9670213 | 0.00333017 | 0.9486013 | 0.00507676 | 0.9486008 | 0.008046224 |  |  | 273180 | 0.9531561 | 0.9150489 | 0.005053504 | 0.966705 | 0.01151582 | 0.966707 | 0.009452156 |  |  | 573960 | 0.9397993 | 0.8678712 | 0.0137218 | 0.9523262 | 0.007503351 | 0.9523298 | 0.01239975
|  |  | 69252 | 1.000442 | 0.9994305 | 0.0004619068 | 0.9999501 | 0.03409419 | 0.9999457 | 0.1764913 |  |  | 230946 | 0.9889531 | 0.9866385 | 0.001037248 | 0.9920227 | 0.00560559 | 0.9920167 | 0.005522166 |  |  | 126060 | 0.9474505 | 0.9670213 | 0.00333017 | 0.94868 | 0.005078709 | 0.9486795 | 0.008049227 |  |  | 273480 | 0.9514747 | 0.9150489 | 0.005053504 | 0.966751 | 0.01151209 | 0.966753 | 0.009449604 |  |  | 574260 | 0.9375614 | 0.8678712 | 0.0137218 | 0.9523675 | 0.00750146 | 0.9523711 | 0.01239797
|  |  | 69372 | 0.9995459 | 0.9994305 | 0.0004619068 | 0.9999501 | 0.03409419 | 0.9999457 | 0.1764913 |  |  | 231246 | 0.9899135 | 0.9866385 | 0.001037248 | 0.9920354 | 0.005604245 | 0.9920293 | 0.005521203 |  |  | 126360 | 0.9474505 | 0.9670213 | 0.00333017 | 0.9487586 | 0.005080651 | 0.948758 | 0.008052222 |  |  | 273780 | 0.9514747 | 0.9150489 | 0.005053504 | 0.9667969 | 0.01150838 | 0.9667989 | 0.009447058 |  |  | 574560 | 0.9375614 | 0.8678712 | 0.0137218 | 0.9524087 | 0.007499571 | 0.9524124 | 0.01239619
|  |  | 69492 | 0.9995459 | 0.9994305 | 0.0004619068 | 0.9999501 | 0.03409419 | 0.9999457 | 0.1764913 |  |  | 231546 | 0.9899135 | 0.9866385 | 0.001037248 | 0.992048 | 0.005602901 | 0.9920419 | 0.005520241 |  |  | 126660 | 0.9474505 | 0.9670213 | 0.00333017 | 0.948837 | 0.005082586 | 0.9488365 | 0.008055207 |  |  | 274080 | 0.9531561 | 0.9150489 | 0.005053504 | 0.9668427 | 0.01150467 | 0.9668447 | 0.009444517 |  |  | 574860 | 0.9353235 | 0.8678712 | 0.0137218 | 0.95245 | 0.007497683 | 0.9524536 | 0.01239441
|  |  | 69612 | 1.000442 | 0.9994305 | 0.0004619068 | 0.9999501 | 0.03409419 | 0.9999457 | 0.1764913 |  |  | 231846 | 0.9889531 | 0.9866385 | 0.001037248 | 0.9920606 | 0.005601559 | 0.9920545 | 0.00551928 |  |  | 126960 | 0.9474505 | 0.9670213 | 0.00333017 | 0.9489154 | 0.005084513 | 0.9489148 | 0.008058183 |  |  | 274380 | 0.9514747 | 0.9150489 | 0.005053504 | 0.9668883 | 0.01150097 | 0.9668903 | 0.009441983 |  |  | 575160 | 0.9375614 | 0.8678712 | 0.0137218 | 0.9524911 | 0.007495795 | 0.9524947 | 0.01239263
|  |  | 69732 | 0.99865 | 0.9994305 | 0.0004619068 | 0.9999501 | 0.03409419 | 0.9999457 | 0.1764913 |  |  | 232146 | 0.9879926 | 0.9866385 | 0.001037248 | 0.9920731 | 0.005600218 | 0.9920671 | 0.00551832 |  |  | 127260 | 0.9474505 | 0.9670213 | 0.00333017 | 0.9489936 | 0.005086433 | 0.948993 | 0.00806115 |  |  | 274680 | 0.9531561 | 0.9150489 | 0.005053504 | 0.9669339 | 0.01149727 | 0.9669359 | 0.009439454 |  |  | 575460 | 0.9420373 | 0.8678712 | 0.0137218 | 0.9525322 | 0.007493909 | 0.9525358 | 0.01239085
|  |  | 69852 | 0.99865 | 0.9994305 | 0.0004619068 | 0.9999501 | 0.03409419 | 0.9999457 | 0.1764913 |  |  | 232446 | 0.9899135 | 0.9866385 | 0.001037248 | 0.9920856 | 0.005598879 | 0.9920796 | 0.005517361 |  |  | 127560 | 0.9485295 | 0.9670213 | 0.00333017 | 0.9490717 | 0.005088345 | 0.9490711 | 0.008064108 |  |  | 274980 | 0.9531561 | 0.9150489 | 0.005053504 | 0.9669793 | 0.01149359 | 0.9669813 | 0.009436931 |  |  | 575760 | 0.9397993 | 0.8678712 | 0.0137218 | 0.9525733 | 0.007492023 | 0.9525769 | 0.01238907
|  |  | 69972 | 0.99865 | 0.9994305 | 0.0004619068 | 0.9999501 | 0.03409419 | 0.9999457 | 0.1764913 |  |  | 232746 | 0.9899135 | 0.9866385 | 0.001037248 | 0.9920981 | 0.005597541 | 0.9920921 | 0.005516402 |  |  | 127860 | 0.9474505 | 0.9670213 | 0.00333017 | 0.9491496 | 0.005090251 | 0.9491491 | 0.008067056 |  |  | 275280 | 0.9531561 | 0.9150489 | 0.005053504 | 0.9670246 | 0.01148991 | 0.9670265 | 0.009434414 |  |  | 576060 | 0.9465132 | 0.8678712 | 0.0137218 | 0.9526143 | 0.007490139 | 0.9526179 | 0.01238729
|  |  | 70092 | 0.9995459 | 0.9994305 | 0.0004619068 | 0.9999501 | 0.03409419 | 0.9999457 | 0.1764913 |  |  | 233046 | 0.9889531 | 0.9866385 | 0.001037248 | 0.9921105 | 0.005596204 | 0.9921046 | 0.005515445 |  |  | 128160 | 0.9485295 | 0.9670213 | 0.00333017 | 0.9492274 | 0.005092149 | 0.9492269 | 0.008069996 |  |  | 275580 | 0.9531561 | 0.9150489 | 0.005053504 | 0.9670697 | 0.01148625 | 0.9670717 | 0.009431902 |  |  | 576360 | 0.9375614 | 0.8678712 | 0.0137218 | 0.9526553 | 0.007488256 | 0.9526589 | 0.01238551
|  |  | 70212 | 0.9995459 | 0.9994305 | 0.0004619068 | 0.9999501 | 0.03409419 | 0.9999457 | 0.1764913 |  |  | 233346 | 0.9889531 | 0.9866385 | 0.001037248 | 0.9921229 | 0.005594869 | 0.992117 | 0.005514488 |  |  | 128460 | 0.9474505 | 0.9670213 | 0.00333017 | 0.9493051 | 0.005094039 | 0.9493046 | 0.008072926 |  |  | 275880 | 0.9548376 | 0.9150489 | 0.005053504 | 0.9671148 | 0.01148259 | 0.9671167 | 0.009429397 |  |  | 576660 | 0.9397993 | 0.8678712 | 0.0137218 | 0.9526962 | 0.007486373 | 0.9526998 | 0.01238374
|  |  | 70332 | 0.9995459 | 0.9994305 | 0.0004619068 | 0.9999501 | 0.03409419 | 0.9999457 | 0.1764913 |  |  | 233646 | 0.9879926 | 0.9866385 | 0.001037248 | 0.9921353 | 0.005593535 | 0.9921294 | 0.005513532 |  |  | 128760 | 0.9474505 | 0.9670213 | 0.00333017 | 0.9493827 | 0.005095923 | 0.9493822 | 0.008075847 |  |  | 276180 | 0.9565191 | 0.9150489 | 0.005053504 | 0.9671597 | 0.01147893 | 0.9671616 | 0.009426897 |  |  | 576960 | 0.9353235 | 0.8678712 | 0.0137218 | 0.9527371 | 0.007484492 | 0.9527407 | 0.01238196
|  |  | 70452 | 0.99865 | 0.9994305 | 0.0004619068 | 0.9999501 | 0.03409419 | 0.9999457 | 0.1764913 |  |  | 233946 | 0.9879926 | 0.9866385 | 0.001037248 | 0.9921477 | 0.005592203 | 0.9921417 | 0.005512577 |  |  | 129060 | 0.9474505 | 0.9670213 | 0.00333017 | 0.9494602 | 0.005097799 | 0.9494596 | 0.008078759 |  |  | 276480 | 0.9531561 | 0.9150489 | 0.005053504 | 0.9672045 | 0.01147529 | 0.9672064 | 0.009424403 |  |  | 577260 | 0.9397993 | 0.8678712 | 0.0137218 | 0.9527779 | 0.007482612 | 0.9527815 | 0.01238019
|  |  | 70572 | 0.9995459 | 0.9994305 | 0.0004619068 | 0.9999501 | 0.03409419 | 0.9999457 | 0.1764913 |  |  | 234246 | 0.9879926 | 0.9866385 | 0.001037248 | 0.99216 | 0.005590872 | 0.9921541 | 0.005511623 |  |  | 129360 | 0.9463715 | 0.9670213 | 0.00333017 | 0.9495375 | 0.005099669 | 0.9495369 | 0.008081662 |  |  | 276780 | 0.9531561 | 0.9150489 | 0.005053504 | 0.9672491 | 0.01147166 | 0.967251 | 0.009421915 |  |  | 577560 | 0.9375614 | 0.8678712 | 0.0137218 | 0.9528187 | 0.007480732 | 0.9528223 | 0.01237842
|  |  | 70692 | 1.000442 | 0.9994305 | 0.0004619068 | 0.9999501 | 0.03409419 | 0.9999457 | 0.1764913 |  |  | 234546 | 0.9889531 | 0.9866385 | 0.001037248 | 0.9921722 | 0.005589543 | 0.9921664 | 0.00551067 |  |  | 129660 | 0.9506876 | 0.9670213 | 0.00333017 | 0.9496147 | 0.005101531 | 0.9496141 | 0.008084556 |  |  | 277080 | 0.9531561 | 0.9150489 | 0.005053504 | 0.9672937 | 0.01146803 | 0.9672956 | 0.009419433 |  |  | 577860 | 0.9397993 | 0.8678712 | 0.0137218 | 0.9528595 | 0.007478854 | 0.952863 | 0.01237665
|  |  | 70812 | 0.9995459 | 0.9994305 | 0.0004619068 | 0.9999501 | 0.03409419 | 0.9999457 | 0.1764913 |  |  | 234846 | 0.9879926 | 0.9866385 | 0.001037248 | 0.9921845 | 0.005588215 | 0.9921786 | 0.005509718 |  |  | 129960 | 0.9496086 | 0.9670213 | 0.00333017 | 0.9496918 | 0.005103385 | 0.9496912 | 0.008087441 |  |  | 277380 | 0.9548376 | 0.9150489 | 0.005053504 | 0.9673381 | 0.01146441 | 0.96734 | 0.009416957 |  |  | 578160 | 0.9442752 | 0.8678712 | 0.0137218 | 0.9529002 | 0.007476977 | 0.9529037 | 0.01237488
|  |  | 70932 | 0.99865 | 0.9994305 | 0.0004619068 | 0.9999501 | 0.03409419 | 0.9999457 | 0.1764913 |  |  | 235146 | 0.9879926 | 0.9866385 | 0.001037248 | 0.9921967 | 0.005586889 | 0.9921908 | 0.005508767 |  |  | 130260 | 0.9485295 | 0.9670213 | 0.00333017 | 0.9497687 | 0.005105233 | 0.9497681 | 0.008090317 |  |  | 277680 | 0.9565191 | 0.9150489 | 0.005053504 | 0.9673824 | 0.0114608 | 0.9673843 | 0.009414486 |  |  | 578460 | 0.9420373 | 0.8678712 | 0.0137218 | 0.9529408 | 0.007475101 | 0.9529443 | 0.01237311
|  |  | 71052 | 0.9995459 | 0.9994305 | 0.0004619068 | 0.9999501 | 0.03409419 | 0.9999457 | 0.1764913 |  |  | 235446 | 0.9889531 | 0.9866385 | 0.001037248 | 0.9922089 | 0.005585564 | 0.992203 | 0.005507817 |  |  | 130560 | 0.9496086 | 0.9670213 | 0.00333017 | 0.9498456 | 0.005107073 | 0.949845 | 0.008093183 |  |  | 277980 | 0.9582006 | 0.9150489 | 0.005053504 | 0.9674266 | 0.0114572 | 0.9674284 | 0.009412022 |  |  | 578760 | 0.9442752 | 0.8678712 | 0.0137218 | 0.9529814 | 0.007473226 | 0.9529849 | 0.01237134
|  |  | 71172 | 0.99865 | 0.9994305 | 0.0004619068 | 0.9999501 | 0.03409419 | 0.9999457 | 0.1764913 |  |  | 235746 | 0.9879926 | 0.9866385 | 0.001037248 | 0.992221 | 0.00558424 | 0.9922152 | 0.005506867 |  |  | 130860 | 0.9485295 | 0.9670213 | 0.00333017 | 0.9499223 | 0.005108906 | 0.9499217 | 0.008096041 |  |  | 278280 | 0.9548376 | 0.9150489 | 0.005053504 | 0.9674707 | 0.01145361 | 0.9674725 | 0.009409563 |  |  | 579060 | 0.9420373 | 0.8678712 | 0.0137218 | 0.953022 | 0.007471351 | 0.9530255 | 0.01236958
|  |  | 71292 | 0.9995459 | 0.9994305 | 0.0004619068 | 0.9999501 | 0.03409419 | 0.9999457 | 0.1764913 |  |  | 236046 | 0.9889531 | 0.9866385 | 0.001037248 | 0.9922332 | 0.005582919 | 0.9922273 | 0.005505919 |  |  | 131160 | 0.9496086 | 0.9670213 | 0.00333017 | 0.9499988 | 0.005110732 | 0.9499982 | 0.008098889 |  |  | 278580 | 0.9531561 | 0.9150489 | 0.005053504 | 0.9675146 | 0.01145002 | 0.9675164 | 0.00940711 |  |  | 579360 | 0.9420373 | 0.8678712 | 0.0137218 | 0.9530625 | 0.007469478 | 0.953066 | 0.01236781
|  |  | 71412 | 0.997754 | 0.9994305 | 0.0004619068 | 0.9999501 | 0.03409419 | 0.9999457 | 0.1764913 |  |  | 236346 | 0.9889531 | 0.9866385 | 0.001037248 | 0.9922452 | 0.005581598 | 0.9922394 | 0.005504972 |  |  | 131460 | 0.9485295 | 0.9670213 | 0.00333017 | 0.9500753 | 0.005112551 | 0.9500747 | 0.008101729 |  |  | 278880 | 0.9548376 | 0.9150489 | 0.005053504 | 0.9675584 | 0.01144645 | 0.9675602 | 0.009404663 |  |  | 579660 | 0.9375614 | 0.8678712 | 0.0137218 | 0.9531029 | 0.007467606 | 0.9531064 | 0.01236605
|  |  | 71532 | 0.99865 | 0.9994305 | 0.0004619068 | 0.9999501 | 0.03409419 | 0.9999457 | 0.1764913 |  |  | 236646 | 0.9889531 | 0.9866385 | 0.001037248 | 0.9922573 | 0.00558028 | 0.9922515 | 0.005504026 |  |  | 131760 | 0.9474505 | 0.9670213 | 0.00333017 | 0.9501516 | 0.005114363 | 0.950151 | 0.008104559 |  |  | 279180 | 0.9565191 | 0.9150489 | 0.005053504 | 0.9676021 | 0.01144288 | 0.9676039 | 0.009402221 |  |  | 579960 | 0.9442752 | 0.8678712 | 0.0137218 | 0.9531433 | 0.007465735 | 0.9531468 | 0.01236428
|  |  | 71652 | 0.9995459 | 0.9994305 | 0.0004619068 | 0.9999501 | 0.03409419 | 0.9999457 | 0.1764913 |  |  | 236946 | 0.9889531 | 0.9866385 | 0.001037248 | 0.9922693 | 0.005578963 | 0.9922635 | 0.00550308 |  |  | 132060 | 0.9485295 | 0.9670213 | 0.00333017 | 0.9502278 | 0.005116167 | 0.9502272 | 0.008107381 |  |  | 279480 | 0.9548376 | 0.9150489 | 0.005053504 | 0.9676457 | 0.01143932 | 0.9676475 | 0.009399786 |  |  | 580260 | 0.9420373 | 0.8678712 | 0.0137218 | 0.9531837 | 0.007463866 | 0.9531872 | 0.01236252
|  |  | 71772 | 0.9995459 | 0.9994305 | 0.0004619068 | 0.9999501 | 0.03409419 | 0.9999457 | 0.1764913 |  |  | 237246 | 0.9889531 | 0.9866385 | 0.001037248 | 0.9922813 | 0.005577647 | 0.9922755 | 0.005502136 |  |  | 132360 | 0.9496086 | 0.9670213 | 0.00333017 | 0.9503039 | 0.005117965 | 0.9503033 | 0.008110193 |  |  | 279780 | 0.9531561 | 0.9150489 | 0.005053504 | 0.9676892 | 0.01143577 | 0.967691 | 0.009397356 |  |  | 580560 | 0.9442752 | 0.8678712 | 0.0137218 | 0.953224 | 0.007461997 | 0.9532275 | 0.01236076
|  |  | 71892 | 0.9995459 | 0.9994305 | 0.0004619068 | 0.9999501 | 0.03409419 | 0.9999457 | 0.1764913 |  |  | 237546 | 0.9899135 | 0.9866385 | 0.001037248 | 0.9922933 | 0.005576333 | 0.9922875 | 0.005501193 |  |  | 132660 | 0.9485295 | 0.9670213 | 0.00333017 | 0.9503799 | 0.005119755 | 0.9503793 | 0.008112996 |  |  | 280080 | 0.9548376 | 0.9150489 | 0.005053504 | 0.9677325 | 0.01143222 | 0.9677343 | 0.009394933 |  |  | 580860 | 0.9397993 | 0.8678712 | 0.0137218 | 0.9532643 | 0.007460129 | 0.9532678 | 0.012359
|  |  | 72012 | 0.9995459 | 0.9994305 | 0.0004619068 | 0.9999501 | 0.03409419 | 0.9999457 | 0.1764913 |  |  | 237846 | 0.9899135 | 0.9866385 | 0.001037248 | 0.9923052 | 0.005575021 | 0.9922994 | 0.005500251 |  |  | 132960 | 0.9496086 | 0.9670213 | 0.00333017 | 0.9504557 | 0.005121539 | 0.9504551 | 0.008115791 |  |  | 280380 | 0.9548376 | 0.9150489 | 0.005053504 | 0.9677758 | 0.01142869 | 0.9677775 | 0.009392515 |  |  | 581160 | 0.9420373 | 0.8678712 | 0.0137218 | 0.9533045 | 0.007458262 | 0.953308 | 0.01235724
|  |  | 72132 | 0.9995459 | 0.9994305 | 0.0004619068 | 0.9999501 | 0.03409419 | 0.9999457 | 0.1764913 |  |  | 238146 | 0.990874 | 0.9866385 | 0.001037248 | 0.9923171 | 0.00557371 | 0.9923113 | 0.00549931 |  |  | 133260 | 0.9496086 | 0.9670213 | 0.00333017 | 0.9505314 | 0.005123315 | 0.9505308 | 0.008118576 |  |  | 280680 | 0.9548376 | 0.9150489 | 0.005053504 | 0.9678189 | 0.01142516 | 0.9678206 | 0.009390103 |  |  | 581460 | 0.9420373 | 0.8678712 | 0.0137218 | 0.9533447 | 0.007456396 | 0.9533482 | 0.01235548
|  |  | 72252 | 0.99865 | 0.9994305 | 0.0004619068 | 0.9999501 | 0.03409419 | 0.9999457 | 0.1764913 |  |  | 238446 | 0.9899135 | 0.9866385 | 0.001037248 | 0.9923289 | 0.005572401 | 0.9923232 | 0.00549837 |  |  | 133560 | 0.9474505 | 0.9670213 | 0.00333017 | 0.950607 | 0.005125084 | 0.9506064 | 0.008121352 |  |  | 280980 | 0.9531561 | 0.9150489 | 0.005053504 | 0.9678619 | 0.01142164 | 0.9678636 | 0.009387696 |  |  | 581760 | 0.9442752 | 0.8678712 | 0.0137218 | 0.9533849 | 0.007454532 | 0.9533883 | 0.01235373
|  |  | 72372 | 0.99865 | 0.9994305 | 0.0004619068 | 0.9999501 | 0.03409419 | 0.9999457 | 0.1764913 |  |  | 238746 | 0.9889531 | 0.9866385 | 0.001037248 | 0.9923408 | 0.005571094 | 0.9923351 | 0.005497431 |  |  | 133860 | 0.9485295 | 0.9670213 | 0.00333017 | 0.9506825 | 0.005126846 | 0.9506819 | 0.00812412 |  |  | 281280 | 0.9548376 | 0.9150489 | 0.005053504 | 0.9679047 | 0.01141813 | 0.9679064 | 0.009385296 |  |  | 582060 | 0.9420373 | 0.8678712 | 0.0137218 | 0.953425 | 0.007452668 | 0.9534284 | 0.01235197
|  |  | 72492 | 0.9995459 | 0.9994305 | 0.0004619068 | 0.9999501 | 0.03409419 | 0.9999457 | 0.1764913 |  |  | 239046 | 0.9899135 | 0.9866385 | 0.001037248 | 0.9923526 | 0.005569788 | 0.9923469 | 0.005496493 |  |  | 134160 | 0.9506876 | 0.9670213 | 0.00333017 | 0.9507579 | 0.005128601 | 0.9507572 | 0.008126878 |  |  | 281580 | 0.9548376 | 0.9150489 | 0.005053504 | 0.9679475 | 0.01141463 | 0.9679492 | 0.009382901 |  |  | 582360 | 0.9420373 | 0.8678712 | 0.0137218 | 0.953465 | 0.007450806 | 0.9534684 | 0.01235022
|  |  | 72612 | 0.9995459 | 0.9994305 | 0.0004619068 | 0.9999501 | 0.03409419 | 0.9999457 | 0.1764913 |  |  | 239346 | 0.9899135 | 0.9866385 | 0.001037248 | 0.9923643 | 0.005568484 | 0.9923587 | 0.005495556 |  |  | 134460 | 0.9485295 | 0.9670213 | 0.00333017 | 0.9508331 | 0.005130348 | 0.9508324 | 0.008129627 |  |  | 281880 | 0.9548376 | 0.9150489 | 0.005053504 | 0.9679901 | 0.01141114 | 0.9679918 | 0.009380513 |  |  | 582660 | 0.9465132 | 0.8678712 | 0.0137218 | 0.953505 | 0.007448944 | 0.9535084 | 0.01234847
|  |  | 72732 | 0.997754 | 0.9994305 | 0.0004619068 | 0.9999501 | 0.03409419 | 0.9999457 | 0.1764913 |  |  | 239646 | 0.9889531 | 0.9866385 | 0.001037248 | 0.9923761 | 0.005567182 | 0.9923704 | 0.00549462 |  |  | 134760 | 0.9496086 | 0.9670213 | 0.00333017 | 0.9509082 | 0.005132089 | 0.9509075 | 0.008132368 |  |  | 282180 | 0.9548376 | 0.9150489 | 0.005053504 | 0.9680327 | 0.01140765 | 0.9680343 | 0.00937813 |  |  | 582960 | 0.9420373 | 0.8678712 | 0.0137218 | 0.953545 | 0.007447084 | 0.9535484 | 0.01234672
|  |  | 72852 | 0.9995459 | 0.9994305 | 0.0004619068 | 0.9999501 | 0.03409419 | 0.9999457 | 0.1764913 |  |  | 239946 | 0.9889531 | 0.9866385 | 0.001037248 | 0.9923878 | 0.005565881 | 0.9923821 | 0.005493686 |  |  | 135060 | 0.9496086 | 0.9670213 | 0.00333017 | 0.9509832 | 0.005133823 | 0.9509825 | 0.008135099 |  |  | 282480 | 0.9565191 | 0.9150489 | 0.005053504 | 0.9680751 | 0.01140417 | 0.9680767 | 0.009375753 |  |  | 583260 | 0.9487511 | 0.8678712 | 0.0137218 | 0.9535849 | 0.007445224 | 0.9535883 | 0.01234496
|  |  | 72972 | 0.99865 | 0.9994305 | 0.0004619068 | 0.9999501 | 0.03409419 | 0.9999457 | 0.1764913 |  |  | 240246 | 0.9889531 | 0.9866385 | 0.001037248 | 0.9923995 | 0.005564582 | 0.9923938 | 0.005492752 |  |  | 135360 | 0.9485295 | 0.9670213 | 0.00333017 | 0.951058 | 0.00513555 | 0.9510574 | 0.008137822 |  |  | 282780 | 0.9565191 | 0.9150489 | 0.005053504 | 0.9681174 | 0.0114007 | 0.968119 | 0.009373381 |  |  | 583560 | 0.9420373 | 0.8678712 | 0.0137218 | 0.9536247 | 0.007443366 | 0.9536281 | 0.01234322
|  |  | 73092 | 0.99865 | 0.9994305 | 0.0004619068 | 0.9999501 | 0.03409419 | 0.9999457 | 0.1764913 |  |  | 240546 | 0.9889531 | 0.9866385 | 0.001037248 | 0.9924111 | 0.005563284 | 0.9924055 | 0.00549182 |  |  | 135660 | 0.9485295 | 0.9670213 | 0.00333017 | 0.9511328 | 0.00513727 | 0.9511321 | 0.008140536 |  |  | 283080 | 0.9531561 | 0.9150489 | 0.005053504 | 0.9681595 | 0.01139724 | 0.9681612 | 0.009371016 |  |  | 583860 | 0.9420373 | 0.8678712 | 0.0137218 | 0.9536646 | 0.007441509 | 0.9536679 | 0.01234147
|  |  | 73212 | 0.997754 | 0.9994305 | 0.0004619068 | 0.9999501 | 0.03409419 | 0.9999457 | 0.1764913 |  |  | 240846 | 0.9899135 | 0.9866385 | 0.001037248 | 0.9924227 | 0.005561989 | 0.9924171 | 0.005490888 |  |  | 135960 | 0.9474505 | 0.9670213 | 0.00333017 | 0.9512074 | 0.005138982 | 0.9512067 | 0.008143241 |  |  | 283380 | 0.9565191 | 0.9150489 | 0.005053504 | 0.9682016 | 0.01139379 | 0.9682032 | 0.009368656 |  |  | 584160 | 0.9397993 | 0.8678712 | 0.0137218 | 0.9537043 | 0.007439653 | 0.9537077 | 0.01233972
|  |  | 73332 | 0.99865 | 0.9994305 | 0.0004619068 | 0.9999501 | 0.03409419 | 0.9999457 | 0.1764913 |  |  | 241146 | 0.9899135 | 0.9866385 | 0.001037248 | 0.9924343 | 0.005560695 | 0.9924287 | 0.005489958 |  |  | 136260 | 0.9496086 | 0.9670213 | 0.00333017 | 0.9512819 | 0.005140688 | 0.9512812 | 0.008145936 |  |  | 283680 | 0.9548376 | 0.9150489 | 0.005053504 | 0.9682435 | 0.01139035 | 0.9682451 | 0.009366303 |  |  | 584460 | 0.9397993 | 0.8678712 | 0.0137218 | 0.9537441 | 0.007437798 | 0.9537474 | 0.01233797
|  |  | 73452 | 0.9995459 | 0.9994305 | 0.0004619068 | 0.9999501 | 0.03409419 | 0.9999457 | 0.1764913 |  |  | 241446 | 0.990874 | 0.9866385 | 0.001037248 | 0.9924458 | 0.005559402 | 0.9924403 | 0.005489029 |  |  | 136560 | 0.9474505 | 0.9670213 | 0.00333017 | 0.9513563 | 0.005142387 | 0.9513556 | 0.008148624 |  |  | 283980 | 0.9565191 | 0.9150489 | 0.005053504 | 0.9682854 | 0.01138691 | 0.968287 | 0.009363955 |  |  | 584760 | 0.9397993 | 0.8678712 | 0.0137218 | 0.9537837 | 0.007435944 | 0.9537871 | 0.01233623
|  |  | 73572 | 0.9995459 | 0.9994305 | 0.0004619068 | 0.9999501 | 0.03409419 | 0.9999457 | 0.1764913 |  |  | 241746 | 0.9899135 | 0.9866385 | 0.001037248 | 0.9924574 | 0.005558112 | 0.9924518 | 0.005488102 |  |  | 136860 | 0.9496086 | 0.9670213 | 0.00333017 | 0.9514305 | 0.005144079 | 0.9514299 | 0.008151302 |  |  | 284280 | 0.9531561 | 0.9150489 | 0.005053504 | 0.9683271 | 0.01138348 | 0.9683287 | 0.009361613 |  |  | 585060 | 0.9487511 | 0.8678712 | 0.0137218 | 0.9538234 | 0.007434091 | 0.9538267 | 0.01233449
|  |  | 73692 | 0.99865 | 0.9994305 | 0.0004619068 | 0.9999501 | 0.03409419 | 0.9999457 | 0.1764913 |  |  | 242046 | 0.9889531 | 0.9866385 | 0.001037248 | 0.9924689 | 0.005556823 | 0.9924633 | 0.005487175 |  |  | 137160 | 0.9496086 | 0.9670213 | 0.00333017 | 0.9515047 | 0.005145763 | 0.951504 | 0.008153971 |  |  | 284580 | 0.9565191 | 0.9150489 | 0.005053504 | 0.9683687 | 0.01138006 | 0.9683703 | 0.009359276 |  |  | 585360 | 0.953227 | 0.8678712 | 0.0137218 | 0.953863 | 0.007432239 | 0.9538663 | 0.01233274
|  |  | 73812 | 0.9995459 | 0.9994305 | 0.0004619068 | 0.9999501 | 0.03409419 | 0.9999457 | 0.1764913 |  |  | 242346 | 0.9899135 | 0.9866385 | 0.001037248 | 0.9924803 | 0.005555536 | 0.9924748 | 0.005486249 |  |  | 137460 | 0.9496086 | 0.9670213 | 0.00333017 | 0.9515787 | 0.005147441 | 0.951578 | 0.008156631 |  |  | 284880 | 0.9582006 | 0.9150489 | 0.005053504 | 0.9684102 | 0.01137665 | 0.9684117 | 0.009356946 |  |  | 585660 | 0.9420373 | 0.8678712 | 0.0137218 | 0.9539025 | 0.007430388 | 0.9539058 | 0.012331
|  |  | 73932 | 0.9995459 | 0.9994305 | 0.0004619068 | 0.9999501 | 0.03409419 | 0.9999457 | 0.1764913 |  |  | 242646 | 0.9889531 | 0.9866385 | 0.001037248 | 0.9924917 | 0.005554251 | 0.9924862 | 0.005485325 |  |  | 137760 | 0.9506876 | 0.9670213 | 0.00333017 | 0.9516526 | 0.005149112 | 0.9516519 | 0.008159283 |  |  | 285180 | 0.9565191 | 0.9150489 | 0.005053504 | 0.9684516 | 0.01137325 | 0.9684531 | 0.009354621 |  |  | 585960 | 0.9420373 | 0.8678712 | 0.0137218 | 0.953942 | 0.007428538 | 0.9539453 | 0.01232926
|  |  | 74052 | 0.9995459 | 0.9994305 | 0.0004619068 | 0.9999501 | 0.03409419 | 0.9999457 | 0.1764913 |  |  | 242946 | 0.9889531 | 0.9866385 | 0.001037248 | 0.9925031 | 0.005552967 | 0.9924976 | 0.005484402 |  |  | 138060 | 0.9485295 | 0.9670213 | 0.00333017 | 0.9517264 | 0.005150776 | 0.9517257 | 0.008161926 |  |  | 285480 | 0.9565191 | 0.9150489 | 0.005053504 | 0.9684928 | 0.01136986 | 0.9684944 | 0.009352302 |  |  | 586260 | 0.9420373 | 0.8678712 | 0.0137218 | 0.9539815 | 0.00742669 | 0.9539848 | 0.01232752
|  |  | 74172 | 1.000442 | 0.9994305 | 0.0004619068 | 0.9999501 | 0.03409419 | 0.9999457 | 0.1764913 |  |  | 243246 | 0.9899135 | 0.9866385 | 0.001037248 | 0.9925145 | 0.005551686 | 0.992509 | 0.00548348 |  |  | 138360 | 0.9485295 | 0.9670213 | 0.00333017 | 0.9518 | 0.005152434 | 0.9517993 | 0.00816456 |  |  | 285780 | 0.9565191 | 0.9150489 | 0.005053504 | 0.968534 | 0.01136647 | 0.9685355 | 0.009349989 |  |  | 586560 | 0.9442752 | 0.8678712 | 0.0137218 | 0.9540209 | 0.007424842 | 0.9540242 | 0.01232579
|  |  | 74292 | 0.9995459 | 0.9994305 | 0.0004619068 | 0.9999501 | 0.03409419 | 0.9999457 | 0.1764913 |  |  | 243546 | 0.9889531 | 0.9866385 | 0.001037248 | 0.9925258 | 0.005550406 | 0.9925204 | 0.005482559 |  |  | 138660 | 0.9496086 | 0.9670213 | 0.00333017 | 0.9518736 | 0.005154084 | 0.9518729 | 0.008167185 |  |  | 286080 | 0.9531561 | 0.9150489 | 0.005053504 | 0.968575 | 0.01136309 | 0.9685765 | 0.009347682 |  |  | 586860 | 0.9442752 | 0.8678712 | 0.0137218 | 0.9540602 | 0.007422996 | 0.9540635 | 0.01232405
|  |  | 74412 | 1.000442 | 0.9994305 | 0.0004619068 | 0.9999501 | 0.03409419 | 0.9999457 | 0.1764913 |  |  | 243846 | 0.9879926 | 0.9866385 | 0.001037248 | 0.9925372 | 0.005549128 | 0.9925317 | 0.00548164 |  |  | 138960 | 0.9485295 | 0.9670213 | 0.00333017 | 0.951947 | 0.005155727 | 0.9519463 | 0.008169802 |  |  | 286380 | 0.9565191 | 0.9150489 | 0.005053504 | 0.9686159 | 0.01135972 | 0.9686174 | 0.009345381 |  |  | 587160 | 0.953227 | 0.8678712 | 0.0137218 | 0.9540996 | 0.00742115 | 0.9541028 | 0.01232231
|  |  | 74532 | 0.99865 | 0.9994305 | 0.0004619068 | 0.9999501 | 0.03409419 | 0.9999457 | 0.1764913 |  |  | 244146 | 0.9889531 | 0.9866385 | 0.001037248 | 0.9925484 | 0.005547852 | 0.992543 | 0.005480722 |  |  | 139260 | 0.9517666 | 0.9670213 | 0.00333017 | 0.9520203 | 0.005157364 | 0.9520196 | 0.008172409 |  |  | 286680 | 0.9548376 | 0.9150489 | 0.005053504 | 0.9686568 | 0.01135636 | 0.9686582 | 0.009343085 |  |  | 587460 | 0.9375614 | 0.8678712 | 0.0137218 | 0.9541388 | 0.007419306 | 0.9541421 | 0.01232058
|  |  | 74652 | 0.997754 | 0.9994305 | 0.0004619068 | 0.9999501 | 0.03409419 | 0.9999457 | 0.1764913 |  |  | 244446 | 0.9889531 | 0.9866385 | 0.001037248 | 0.9925597 | 0.005546577 | 0.9925542 | 0.005479805 |  |  | 139560 | 0.9506876 | 0.9670213 | 0.00333017 | 0.9520935 | 0.005158993 | 0.9520928 | 0.008175008 |  |  | 286980 | 0.9582006 | 0.9150489 | 0.005053504 | 0.9686975 | 0.01135301 | 0.9686989 | 0.009340796 |  |  | 587760 | 0.9420373 | 0.8678712 | 0.0137218 | 0.9541781 | 0.007417463 | 0.9541813 | 0.01231885
|  |  | 74772 | 0.9995459 | 0.9994305 | 0.0004619068 | 0.9999501 | 0.03409419 | 0.9999457 | 0.1764913 |  |  | 244746 | 0.9899135 | 0.9866385 | 0.001037248 | 0.9925709 | 0.005545304 | 0.9925655 | 0.005478889 |  |  | 139860 | 0.9506876 | 0.9670213 | 0.00333017 | 0.9521666 | 0.005160616 | 0.9521658 | 0.008177598 |  |  | 287280 | 0.9565191 | 0.9150489 | 0.005053504 | 0.9687381 | 0.01134966 | 0.9687395 | 0.009338512 |  |  | 588060 | 0.9420373 | 0.8678712 | 0.0137218 | 0.9542173 | 0.007415621 | 0.9542205 | 0.01231711
|  |  | 74892 | 0.9995459 | 0.9994305 | 0.0004619068 | 0.9999501 | 0.03409419 | 0.9999457 | 0.1764913 |  |  | 245046 | 0.9889531 | 0.9866385 | 0.001037248 | 0.9925821 | 0.005544034 | 0.9925767 | 0.005477974 |  |  | 140160 | 0.9517666 | 0.9670213 | 0.00333017 | 0.9522395 | 0.005162232 | 0.9522388 | 0.00818018 |  |  | 287580 | 0.9582006 | 0.9150489 | 0.005053504 | 0.9687785 | 0.01134633 | 0.96878 | 0.009336233 |  |  | 588360 | 0.9442752 | 0.8678712 | 0.0137218 | 0.9542564 | 0.00741378 | 0.9542596 | 0.01231538
|  |  | 75012 | 0.99865 | 0.9994305 | 0.0004619068 | 0.9999501 | 0.03409419 | 0.9999457 | 0.1764913 |  |  | 245346 | 0.9889531 | 0.9866385 | 0.001037248 | 0.9925932 | 0.005542765 | 0.9925878 | 0.005477061 |  |  | 140460 | 0.9506876 | 0.9670213 | 0.00333017 | 0.9523124 | 0.005163841 | 0.9523116 | 0.008182752 |  |  | 287880 | 0.9598821 | 0.9150489 | 0.005053504 | 0.9688189 | 0.011343 | 0.9688203 | 0.009333961 |  |  | 588660 | 0.9442752 | 0.8678712 | 0.0137218 | 0.9542955 | 0.00741194 | 0.9542987 | 0.01231365
|  |  | 75132 | 0.9995459 | 0.9994305 | 0.0004619068 | 0.9999501 | 0.03409419 | 0.9999457 | 0.1764913 |  |  | 245646 | 0.990874 | 0.9866385 | 0.001037248 | 0.9926044 | 0.005541497 | 0.992599 | 0.005476149 |  |  | 140760 | 0.9496086 | 0.9670213 | 0.00333017 | 0.9523851 | 0.005165443 | 0.9523843 | 0.008185316 |  |  | 288180 | 0.9565191 | 0.9150489 | 0.005053504 | 0.9688592 | 0.01133968 | 0.9688606 | 0.009331694 |  |  | 588960 | 0.9487511 | 0.8678712 | 0.0137218 | 0.9543345 | 0.007410101 | 0.9543378 | 0.01231192
|  |  | 75252 | 0.99865 | 0.9994305 | 0.0004619068 | 0.9999501 | 0.03409419 | 0.9999457 | 0.1764913 |  |  | 245946 | 0.990874 | 0.9866385 | 0.001037248 | 0.9926155 | 0.005540232 | 0.9926101 | 0.005475238 |  |  | 141060 | 0.9496086 | 0.9670213 | 0.00333017 | 0.9524577 | 0.005167039 | 0.9524569 | 0.008187871 |  |  | 288480 | 0.9565191 | 0.9150489 | 0.005053504 | 0.9688993 | 0.01133637 | 0.9689007 | 0.009329434 |  |  | 589260 | 0.9465132 | 0.8678712 | 0.0137218 | 0.9543736 | 0.007408264 | 0.9543768 | 0.0123102
|  |  | 75372 | 0.99865 | 0.9994305 | 0.0004619068 | 0.9999501 | 0.03409419 | 0.9999457 | 0.1764913 |  |  | 246246 | 0.9899135 | 0.9866385 | 0.001037248 | 0.9926265 | 0.005538969 | 0.9926212 | 0.005474329 |  |  | 141360 | 0.9517666 | 0.9670213 | 0.00333017 | 0.9525301 | 0.005168627 | 0.9525294 | 0.008190418 |  |  | 288780 | 0.9582006 | 0.9150489 | 0.005053504 | 0.9689394 | 0.01133306 | 0.9689408 | 0.009327179 |  |  | 589560 | 0.9465132 | 0.8678712 | 0.0137218 | 0.9544125 | 0.007406427 | 0.9544157 | 0.01230847
|  |  | 75492 | 0.9995459 | 0.9994305 | 0.0004619068 | 0.9999501 | 0.03409419 | 0.9999457 | 0.1764913 |  |  | 246546 | 0.9899135 | 0.9866385 | 0.001037248 | 0.9926376 | 0.005537707 | 0.9926322 | 0.005473421 |  |  | 141660 | 0.9528456 | 0.9670213 | 0.00333017 | 0.9526025 | 0.005170209 | 0.9526018 | 0.008192956 |  |  | 289080 | 0.9582006 | 0.9150489 | 0.005053504 | 0.9689793 | 0.01132977 | 0.9689807 | 0.00932493 |  |  | 589860 | 0.9465132 | 0.8678712 | 0.0137218 | 0.9544514 | 0.007404591 | 0.9544546 | 0.01230675
|  |  | 75612 | 0.99865 | 0.9994305 | 0.0004619068 | 0.9999501 | 0.03409419 | 0.9999457 | 0.1764913 |  |  | 246846 | 0.990874 | 0.9866385 | 0.001037248 | 0.9926486 | 0.005536448 | 0.9926433 | 0.005472514 |  |  | 141960 | 0.9517666 | 0.9670213 | 0.00333017 | 0.9526747 | 0.005171784 | 0.952674 | 0.008195485 |  |  | 289380 | 0.9565191 | 0.9150489 | 0.005053504 | 0.9690191 | 0.01132648 | 0.9690205 | 0.009322686 |  |  | 590160 | 0.9465132 | 0.8678712 | 0.0137218 | 0.9544903 | 0.007402757 | 0.9544935 | 0.01230502
|  |  | 75732 | 0.9995459 | 0.9994305 | 0.0004619068 | 0.9999501 | 0.03409419 | 0.9999457 | 0.1764913 |  |  | 247146 | 0.9889531 | 0.9866385 | 0.001037248 | 0.9926596 | 0.00553519 | 0.9926542 | 0.005471608 |  |  | 142260 | 0.9506876 | 0.9670213 | 0.00333017 | 0.9527469 | 0.005173353 | 0.9527461 | 0.008198006 |  |  | 289680 | 0.9598821 | 0.9150489 | 0.005053504 | 0.9690588 | 0.0113232 | 0.9690602 | 0.009320448 |  |  | 590460 | 0.9397993 | 0.8678712 | 0.0137218 | 0.9545291 | 0.007400924 | 0.9545323 | 0.0123033
|  |  | 75852 | 0.997754 | 0.9994305 | 0.0004619068 | 0.9999501 | 0.03409419 | 0.9999457 | 0.1764913 |  |  | 247446 | 0.9889531 | 0.9866385 | 0.001037248 | 0.9926705 | 0.005533934 | 0.9926652 | 0.005470704 |  |  | 142560 | 0.9517666 | 0.9670213 | 0.00333017 | 0.9528189 | 0.005174914 | 0.9528181 | 0.008200518 |  |  | 289980 | 0.9598821 | 0.9150489 | 0.005053504 | 0.9690984 | 0.01131993 | 0.9690998 | 0.009318217 |  |  | 590760 | 0.9420373 | 0.8678712 | 0.0137218 | 0.9545679 | 0.007399092 | 0.9545711 | 0.01230158
|  |  | 75972 | 0.9995459 | 0.9994305 | 0.0004619068 | 0.9999501 | 0.03409419 | 0.9999457 | 0.1764913 |  |  | 247746 | 0.9899135 | 0.9866385 | 0.001037248 | 0.9926815 | 0.00553268 | 0.9926762 | 0.005469801 |  |  | 142860 | 0.9517666 | 0.9670213 | 0.00333017 | 0.9528908 | 0.005176469 | 0.95289 | 0.008203021 |  |  | 290280 | 0.9615635 | 0.9150489 | 0.005053504 | 0.9691379 | 0.01131667 | 0.9691393 | 0.009315991 |  |  | 591060 | 0.9420373 | 0.8678712 | 0.0137218 | 0.9546067 | 0.007397261 | 0.9546098 | 0.01229986
|  |  | 76092 | 0.9995459 | 0.9994305 | 0.0004619068 | 0.9999501 | 0.03409419 | 0.9999457 | 0.1764913 |  |  | 248046 | 0.9889531 | 0.9866385 | 0.001037248 | 0.9926923 | 0.005531428 | 0.9926871 | 0.005468899 |  |  | 143160 | 0.9517666 | 0.9670213 | 0.00333017 | 0.9529626 | 0.005178017 | 0.9529618 | 0.008205515 |  |  | 290580 | 0.9598821 | 0.9150489 | 0.005053504 | 0.9691773 | 0.01131341 | 0.9691787 | 0.00931377 |  |  | 591360 | 0.9420373 | 0.8678712 | 0.0137218 | 0.9546454 | 0.007395431 | 0.9546485 | 0.01229814
|  |  | 76212 | 0.9995459 | 0.9994305 | 0.0004619068 | 0.9999501 | 0.03409419 | 0.9999457 | 0.1764913 |  |  | 248346 | 0.990874 | 0.9866385 | 0.001037248 | 0.9927032 | 0.005530178 | 0.9926979 | 0.005467999 |  |  | 143460 | 0.9496086 | 0.9670213 | 0.00333017 | 0.9530342 | 0.005179559 | 0.9530334 | 0.008208002 |  |  | 290880 | 0.9598821 | 0.9150489 | 0.005053504 | 0.9692166 | 0.01131017 | 0.9692179 | 0.009311556 |  |  | 591660 | 0.9509891 | 0.8678712 | 0.0137218 | 0.954684 | 0.007393602 | 0.9546872 | 0.01229642
|  |  | 76332 | 0.9995459 | 0.9994305 | 0.0004619068 | 0.9999501 | 0.03409419 | 0.9999457 | 0.1764913 |  |  | 248646 | 0.9899135 | 0.9866385 | 0.001037248 | 0.9927141 | 0.00552893 | 0.9927088 | 0.0054671 |  |  | 143760 | 0.9496086 | 0.9670213 | 0.00333017 | 0.9531058 | 0.005181093 | 0.953105 | 0.008210479 |  |  | 291180 | 0.9582006 | 0.9150489 | 0.005053504 | 0.9692558 | 0.01130693 | 0.9692571 | 0.009309347 |  |  | 591960 | 0.9465132 | 0.8678712 | 0.0137218 | 0.9547226 | 0.007391774 | 0.9547258 | 0.01229471
|  |  | 76452 | 0.9995459 | 0.9994305 | 0.0004619068 | 0.9999501 | 0.03409419 | 0.9999457 | 0.1764913 |  |  | 248946 | 0.9899135 | 0.9866385 | 0.001037248 | 0.9927249 | 0.005527683 | 0.9927196 | 0.005466202 |  |  | 144060 | 0.9496086 | 0.9670213 | 0.00333017 | 0.9531772 | 0.005182621 | 0.9531764 | 0.008212948 |  |  | 291480 | 0.9582006 | 0.9150489 | 0.005053504 | 0.9692949 | 0.0113037 | 0.9692961 | 0.009307144 |  |  | 592260 | 0.9375614 | 0.8678712 | 0.0137218 | 0.9547612 | 0.007389948 | 0.9547643 | 0.01229299
|  |  | 76572 | 0.9995459 | 0.9994305 | 0.0004619068 | 0.9999501 | 0.03409419 | 0.9999457 | 0.1764913 |  |  | 249246 | 0.9879926 | 0.9866385 | 0.001037248 | 0.9927356 | 0.005526439 | 0.9927304 | 0.005465306 |  |  | 144360 | 0.9506876 | 0.9670213 | 0.00333017 | 0.9532485 | 0.005184143 | 0.9532477 | 0.008215408 |  |  | 291780 | 0.9598821 | 0.9150489 | 0.005053504 | 0.9693338 | 0.01130048 | 0.9693351 | 0.009304947 |  |  | 592560 | 0.9442752 | 0.8678712 | 0.0137218 | 0.9547997 | 0.007388122 | 0.9548028 | 0.01229128
|  |  | 76692 | 0.9995459 | 0.9994305 | 0.0004619068 | 0.9999501 | 0.03409419 | 0.9999457 | 0.1764913 |  |  | 249546 | 0.9899135 | 0.9866385 | 0.001037248 | 0.9927464 | 0.005525197 | 0.9927412 | 0.005464411 |  |  | 144660 | 0.9496086 | 0.9670213 | 0.00333017 | 0.9533197 | 0.005185657 | 0.9533189 | 0.00821786 |  |  | 292080 | 0.9582006 | 0.9150489 | 0.005053504 | 0.9693727 | 0.01129726 | 0.9693739 | 0.009302755 |  |  | 592860 | 0.9420373 | 0.8678712 | 0.0137218 | 0.9548382 | 0.007386298 | 0.9548413 | 0.01228956
|  |  | 76812 | 0.99865 | 0.9994305 | 0.0004619068 | 0.9999501 | 0.03409419 | 0.9999457 | 0.1764913 |  |  | 249846 | 0.990874 | 0.9866385 | 0.001037248 | 0.9927571 | 0.005523956 | 0.9927519 | 0.005463517 |  |  | 144960 | 0.9506876 | 0.9670213 | 0.00333017 | 0.9533908 | 0.005187166 | 0.95339 | 0.008220303 |  |  | 292380 | 0.9598821 | 0.9150489 | 0.005053504 | 0.9694114 | 0.01129406 | 0.9694127 | 0.009300569 |  |  | 593160 | 0.9420373 | 0.8678712 | 0.0137218 | 0.9548766 | 0.007384474 | 0.9548797 | 0.01228785
|  |  | 76932 | 0.99865 | 0.9994305 | 0.0004619068 | 0.9999501 | 0.03409419 | 0.9999457 | 0.1764913 |  |  | 250146 | 0.9889531 | 0.9866385 | 0.001037248 | 0.9927678 | 0.005522718 | 0.9927626 | 0.005462625 |  |  | 145260 | 0.9528456 | 0.9670213 | 0.00333017 | 0.9534618 | 0.005188667 | 0.953461 | 0.008222738 |  |  | 292680 | 0.9598821 | 0.9150489 | 0.005053504 | 0.9694501 | 0.01129086 | 0.9694513 | 0.009298389 |  |  | 593460 | 0.9397993 | 0.8678712 | 0.0137218 | 0.954915 | 0.007382652 | 0.9549181 | 0.01228614
|  |  | 77052 | 1.000442 | 0.9994305 | 0.0004619068 | 0.9999501 | 0.03409419 | 0.9999457 | 0.1764913 |  |  | 250446 | 0.9899135 | 0.9866385 | 0.001037248 | 0.9927785 | 0.005521481 | 0.9927733 | 0.005461734 |  |  | 145560 | 0.9496086 | 0.9670213 | 0.00333017 | 0.9535326 | 0.005190162 | 0.9535318 | 0.008225164 |  |  | 292980 | 0.9598821 | 0.9150489 | 0.005053504 | 0.9694886 | 0.01128767 | 0.9694898 | 0.009296215 |  |  | 593760 | 0.9442752 | 0.8678712 | 0.0137218 | 0.9549533 | 0.007380831 | 0.9549564 | 0.01228443
|  |  | 77172 | 0.9995459 | 0.9994305 | 0.0004619068 | 0.9999501 | 0.03409419 | 0.9999457 | 0.1764913 |  |  | 250746 | 0.9899135 | 0.9866385 | 0.001037248 | 0.9927891 | 0.005520247 | 0.9927839 | 0.005460845 |  |  | 145860 | 0.9496086 | 0.9670213 | 0.00333017 | 0.9536034 | 0.00519165 | 0.9536026 | 0.008227582 |  |  | 293280 | 0.9582006 | 0.9150489 | 0.005053504 | 0.969527 | 0.01128449 | 0.9695283 | 0.009294046 |  |  | 594060 | 0.9442752 | 0.8678712 | 0.0137218 | 0.9549916 | 0.007379011 | 0.9549947 | 0.01228272
|  |  | 77292 | 0.9995459 | 0.9994305 | 0.0004619068 | 0.9999501 | 0.03409419 | 0.9999457 | 0.1764913 |  |  | 251046 | 0.9889531 | 0.9866385 | 0.001037248 | 0.9927997 | 0.005519014 | 0.9927946 | 0.005459957 |  |  | 146160 | 0.9506876 | 0.9670213 | 0.00333017 | 0.953674 | 0.005193132 | 0.9536732 | 0.008229992 |  |  | 293580 | 0.9582006 | 0.9150489 | 0.005053504 | 0.9695654 | 0.01128132 | 0.9695666 | 0.009291884 |  |  | 594360 | 0.9487511 | 0.8678712 | 0.0137218 | 0.9550299 | 0.007377193 | 0.955033 | 0.01228102
|  |  | 77412 | 0.9995459 | 0.9994305 | 0.0004619068 | 0.9999501 | 0.03409419 | 0.9999457 | 0.1764913 |  |  | 251346 | 0.9889531 | 0.9866385 | 0.001037248 | 0.9928103 | 0.005517784 | 0.9928052 | 0.00545907 |  |  | 146460 | 0.9506876 | 0.9670213 | 0.00333017 | 0.9537445 | 0.005194607 | 0.9537437 | 0.008232392 |  |  | 293880 | 0.9598821 | 0.9150489 | 0.005053504 | 0.9696036 | 0.01127815 | 0.9696048 | 0.009289727 |  |  | 594660 | 0.9397993 | 0.8678712 | 0.0137218 | 0.9550681 | 0.007375375 | 0.9550712 | 0.01227931
|  |  | 77532 | 0.9995459 | 0.9994305 | 0.0004619068 | 0.9999501 | 0.03409419 | 0.9999457 | 0.1764913 |  |  | 251646 | 0.9889531 | 0.9866385 | 0.001037248 | 0.9928209 | 0.005516555 | 0.9928157 | 0.005458185 |  |  | 146760 | 0.9517666 | 0.9670213 | 0.00333017 | 0.9538149 | 0.005196075 | 0.9538141 | 0.008234785 |  |  | 294180 | 0.9582006 | 0.9150489 | 0.005053504 | 0.9696417 | 0.011275 | 0.9696429 | 0.009287575 |  |  | 594960 | 0.9442752 | 0.8678712 | 0.0137218 | 0.9551063 | 0.007373559 | 0.9551093 | 0.01227761
|  |  | 77652 | 0.99865 | 0.9994305 | 0.0004619068 | 0.9999501 | 0.03409419 | 0.9999457 | 0.1764913 |  |  | 251946 | 0.9899135 | 0.9866385 | 0.001037248 | 0.9928314 | 0.005515329 | 0.9928263 | 0.005457301 |  |  | 147060 | 0.9517666 | 0.9670213 | 0.00333017 | 0.9538852 | 0.005197537 | 0.9538844 | 0.008237169 |  |  | 294480 | 0.9615635 | 0.9150489 | 0.005053504 | 0.9696797 | 0.01127185 | 0.9696809 | 0.009285429 |  |  | 595260 | 0.9420373 | 0.8678712 | 0.0137218 | 0.9551444 | 0.007371743 | 0.9551474 | 0.0122759
|  |  | 77772 | 1.000442 | 0.9994305 | 0.0004619068 | 0.9999501 | 0.03409419 | 0.9999457 | 0.1764913 |  |  | 252246 | 0.990874 | 0.9866385 | 0.001037248 | 0.9928419 | 0.005514104 | 0.9928368 | 0.005456418 |  |  | 147360 | 0.9517666 | 0.9670213 | 0.00333017 | 0.9539553 | 0.005198992 | 0.9539545 | 0.008239544 |  |  | 294780 | 0.963245 | 0.9150489 | 0.005053504 | 0.9697176 | 0.01126871 | 0.9697188 | 0.00928329 |  |  | 595560 | 0.9397993 | 0.8678712 | 0.0137218 | 0.9551825 | 0.007369929 | 0.9551855 | 0.0122742
|  |  | 77892 | 0.9995459 | 0.9994305 | 0.0004619068 | 0.9999501 | 0.03409419 | 0.9999457 | 0.1764913 |  |  | 252546 | 0.9889531 | 0.9866385 | 0.001037248 | 0.9928523 | 0.005512882 | 0.9928473 | 0.005455537 |  |  | 147660 | 0.9517666 | 0.9670213 | 0.00333017 | 0.9540254 | 0.005200441 | 0.9540246 | 0.008241911 |  |  | 295080 | 0.9598821 | 0.9150489 | 0.005053504 | 0.9697554 | 0.01126558 | 0.9697566 | 0.009281155 |  |  | 595860 | 0.9420373 | 0.8678712 | 0.0137218 | 0.9552205 | 0.007368116 | 0.9552235 | 0.0122725
|  |  | 78012 | 0.99865 | 0.9994305 | 0.0004619068 | 0.9999501 | 0.03409419 | 0.9999457 | 0.1764913 |  |  | 252846 | 0.9899135 | 0.9866385 | 0.001037248 | 0.9928628 | 0.005511661 | 0.9928577 | 0.005454657 |  |  | 147960 | 0.9496086 | 0.9670213 | 0.00333017 | 0.9540953 | 0.005201883 | 0.9540945 | 0.00824427 |  |  | 295380 | 0.9615635 | 0.9150489 | 0.005053504 | 0.9697931 | 0.01126245 | 0.9697943 | 0.009279027 |  |  | 596160 | 0.9465132 | 0.8678712 | 0.0137218 | 0.9552585 | 0.007366304 | 0.9552615 | 0.0122708
|  |  | 78132 | 0.99865 | 0.9994305 | 0.0004619068 | 0.9999501 | 0.03409419 | 0.9999457 | 0.1764913 |  |  | 253146 | 0.9899135 | 0.9866385 | 0.001037248 | 0.9928732 | 0.005510443 | 0.9928681 | 0.005453779 |  |  | 148260 | 0.9506876 | 0.9670213 | 0.00333017 | 0.9541652 | 0.005203319 | 0.9541643 | 0.00824662 |  |  | 295680 | 0.9598821 | 0.9150489 | 0.005053504 | 0.9698307 | 0.01125934 | 0.9698319 | 0.009276904 |  |  | 596460 | 0.9442752 | 0.8678712 | 0.0137218 | 0.9552964 | 0.007364493 | 0.9552995 | 0.0122691
|  |  | 78252 | 0.9995459 | 0.9994305 | 0.0004619068 | 0.9999501 | 0.03409419 | 0.9999457 | 0.1764913 |  |  | 253446 | 0.9899135 | 0.9866385 | 0.001037248 | 0.9928836 | 0.005509227 | 0.9928785 | 0.005452902 |  |  | 148560 | 0.9506876 | 0.9670213 | 0.00333017 | 0.9542349 | 0.005204748 | 0.9542341 | 0.008248962 |  |  | 295980 | 0.9598821 | 0.9150489 | 0.005053504 | 0.9698682 | 0.01125623 | 0.9698693 | 0.009274787 |  |  | 596760 | 0.9442752 | 0.8678712 | 0.0137218 | 0.9553344 | 0.007362684 | 0.9553374 | 0.01226741
|  |  | 78372 | 1.000442 | 0.9994305 | 0.0004619068 | 0.9999501 | 0.03409419 | 0.9999457 | 0.1764913 |  |  | 253746 | 0.9899135 | 0.9866385 | 0.001037248 | 0.9928939 | 0.005508012 | 0.9928889 | 0.005452027 |  |  | 148860 | 0.9528456 | 0.9670213 | 0.00333017 | 0.9543045 | 0.005206171 | 0.9543037 | 0.008251296 |  |  | 296280 | 0.9598821 | 0.9150489 | 0.005053504 | 0.9699056 | 0.01125313 | 0.9699067 | 0.009272675 |  |  | 597060 | 0.9442752 | 0.8678712 | 0.0137218 | 0.9553722 | 0.007360875 | 0.9553752 | 0.01226571
|  |  | 78492 | 0.99865 | 0.9994305 | 0.0004619068 | 0.9999501 | 0.03409419 | 0.9999457 | 0.1764913 |  |  | 254046 | 0.9899135 | 0.9866385 | 0.001037248 | 0.9929043 | 0.0055068 | 0.9928993 | 0.005451153 |  |  | 149160 | 0.9528456 | 0.9670213 | 0.00333017 | 0.954374 | 0.005207588 | 0.9543731 | 0.008253621 |  |  | 296580 | 0.9598821 | 0.9150489 | 0.005053504 | 0.9699429 | 0.01125004 | 0.969944 | 0.00927057 |  |  | 597360 | 0.9465132 | 0.8678712 | 0.0137218 | 0.95541 | 0.007359068 | 0.955413 | 0.01226401
|  |  | 78612 | 0.9995459 | 0.9994305 | 0.0004619068 | 0.9999501 | 0.03409419 | 0.9999457 | 0.1764913 |  |  | 254346 | 0.990874 | 0.9866385 | 0.001037248 | 0.9929146 | 0.00550559 | 0.9929096 | 0.00545028 |  |  | 149460 | 0.9517666 | 0.9670213 | 0.00333017 | 0.9544434 | 0.005208997 | 0.9544425 | 0.008255938 |  |  | 296880 | 0.9598821 | 0.9150489 | 0.005053504 | 0.9699801 | 0.01124695 | 0.9699812 | 0.00926847 |  |  | 597660 | 0.9420373 | 0.8678712 | 0.0137218 | 0.9554478 | 0.007357262 | 0.9554508 | 0.01226232
|  |  | 78732 | 0.9995459 | 0.9994305 | 0.0004619068 | 0.9999501 | 0.03409419 | 0.9999457 | 0.1764913 |  |  | 254646 | 0.9899135 | 0.9866385 | 0.001037248 | 0.9929248 | 0.005504381 | 0.9929199 | 0.005449409 |  |  | 149760 | 0.9517666 | 0.9670213 | 0.00333017 | 0.9545126 | 0.005210401 | 0.9545118 | 0.008258247 |  |  | 297180 | 0.9615635 | 0.9150489 | 0.005053504 | 0.9700172 | 0.01124388 | 0.9700183 | 0.009266375 |  |  | 597960 | 0.9465132 | 0.8678712 | 0.0137218 | 0.9554855 | 0.007355457 | 0.9554885 | 0.01226063
|  |  | 78852 | 1.000442 | 0.9994305 | 0.0004619068 | 0.9999501 | 0.03409419 | 0.9999457 | 0.1764913 |  |  | 254946 | 0.9899135 | 0.9866385 | 0.001037248 | 0.9929351 | 0.005503175 | 0.9929301 | 0.00544854 |  |  | 150060 | 0.9506876 | 0.9670213 | 0.00333017 | 0.9545818 | 0.005211798 | 0.9545809 | 0.008260547 |  |  | 297480 | 0.9582006 | 0.9150489 | 0.005053504 | 0.9700542 | 0.01124081 | 0.9700552 | 0.009264286 |  |  | 598260 | 0.9442752 | 0.8678712 | 0.0137218 | 0.9555232 | 0.007353653 | 0.9555262 | 0.01225894
|  |  | 78972 | 0.9995459 | 0.9994305 | 0.0004619068 | 0.9999501 | 0.03409419 | 0.9999457 | 0.1764913 |  |  | 255246 | 0.9889531 | 0.9866385 | 0.001037248 | 0.9929453 | 0.005501971 | 0.9929404 | 0.005447672 |  |  | 150360 | 0.9496086 | 0.9670213 | 0.00333017 | 0.9546508 | 0.005213188 | 0.95465 | 0.008262839 |  |  | 297780 | 0.9615635 | 0.9150489 | 0.005053504 | 0.9700911 | 0.01123775 | 0.9700921 | 0.009262203 |  |  | 598560 | 0.9509891 | 0.8678712 | 0.0137218 | 0.9555609 | 0.00735185 | 0.9555638 | 0.01225725
|  |  | 79092 | 0.99865 | 0.9994305 | 0.0004619068 | 0.9999501 | 0.03409419 | 0.9999457 | 0.1764913 |  |  | 255546 | 0.9899135 | 0.9866385 | 0.001037248 | 0.9929555 | 0.005500769 | 0.9929506 | 0.005446805 |  |  | 150660 | 0.9506876 | 0.9670213 | 0.00333017 | 0.9547198 | 0.005214573 | 0.9547189 | 0.008265123 |  |  | 298080 | 0.9598821 | 0.9150489 | 0.005053504 | 0.9701279 | 0.0112347 | 0.9701289 | 0.009260126 |  |  | 598860 | 0.9509891 | 0.8678712 | 0.0137218 | 0.9555985 | 0.007350048 | 0.9556014 | 0.01225556
|  |  | 79212 | 0.99865 | 0.9994305 | 0.0004619068 | 0.9999501 | 0.03409419 | 0.9999457 | 0.1764913 |  |  | 255846 | 0.9899135 | 0.9866385 | 0.001037248 | 0.9929657 | 0.005499569 | 0.9929607 | 0.00544594 |  |  | 150960 | 0.9517666 | 0.9670213 | 0.00333017 | 0.9547886 | 0.00521595 | 0.9547877 | 0.008267399 |  |  | 298380 | 0.9598821 | 0.9150489 | 0.005053504 | 0.9701646 | 0.01123166 | 0.9701656 | 0.009258054 |  |  | 599160 | 0.9442752 | 0.8678712 | 0.0137218 | 0.9556361 | 0.007348248 | 0.955639 | 0.01225387
|  |  | 79332 | 0.99865 | 0.9994305 | 0.0004619068 | 0.9999501 | 0.03409419 | 0.9999457 | 0.1764913 |  |  | 256146 | 0.9899135 | 0.9866385 | 0.001037248 | 0.9929758 | 0.005498372 | 0.9929709 | 0.005445076 |  |  | 151260 | 0.9496086 | 0.9670213 | 0.00333017 | 0.9548573 | 0.005217322 | 0.9548564 | 0.008269666 |  |  | 298680 | 0.9615635 | 0.9150489 | 0.005053504 | 0.9702011 | 0.01122862 | 0.9702021 | 0.009255988 |  |  | 599460 | 0.9397993 | 0.8678712 | 0.0137218 | 0.9556736 | 0.007346448 | 0.9556765 | 0.01225219
|  |  | 79452 | 0.99865 | 0.9994305 | 0.0004619068 | 0.9999501 | 0.03409419 | 0.9999457 | 0.1764913 |  |  | 256446 | 0.9899135 | 0.9866385 | 0.001037248 | 0.9929859 | 0.005497176 | 0.992981 | 0.005444214 |  |  | 151560 | 0.9528456 | 0.9670213 | 0.00333017 | 0.9549259 | 0.005218687 | 0.954925 | 0.008271925 |  |  | 298980 | 0.9615635 | 0.9150489 | 0.005053504 | 0.9702376 | 0.01122559 | 0.9702386 | 0.009253928 |  |  | 599760 | 0.9442752 | 0.8678712 | 0.0137218 | 0.955711 | 0.00734465 | 0.955714 | 0.0122505
|  |  | 79572 | 0.9995459 | 0.9994305 | 0.0004619068 | 0.9999501 | 0.03409419 | 0.9999457 | 0.1764913 |  |  | 256746 | 0.9889531 | 0.9866385 | 0.001037248 | 0.992996 | 0.005495982 | 0.9929911 | 0.005443353 |  |  | 151860 | 0.9528456 | 0.9670213 | 0.00333017 | 0.9549944 | 0.005220046 | 0.9549935 | 0.008274176 |  |  | 299280 | 0.9615635 | 0.9150489 | 0.005053504 | 0.970274 | 0.01122257 | 0.970275 | 0.009251873 |  |  | 600060 | 0.9420373 | 0.8678712 | 0.0137218 | 0.9557485 | 0.007342853 | 0.9557514 | 0.01224882
|  |  | 79692 | 1.001338 | 0.9994305 | 0.0004619068 | 0.9999501 | 0.03409419 | 0.9999457 | 0.1764913 |  |  | 257046 | 0.9889531 | 0.9866385 | 0.001037248 | 0.9930061 | 0.005494791 | 0.9930012 | 0.005442494 |  |  | 152160 | 0.9517666 | 0.9670213 | 0.00333017 | 0.9550628 | 0.005221398 | 0.9550619 | 0.008276419 |  |  | 299580 | 0.9598821 | 0.9150489 | 0.005053504 | 0.9703103 | 0.01121956 | 0.9703113 | 0.009249824 |  |  | 600360 | 0.9420373 | 0.8678712 | 0.0137218 | 0.9557859 | 0.007341057 | 0.9557888 | 0.01224713
|  |  | 79812 | 0.99865 | 0.9994305 | 0.0004619068 | 0.9999501 | 0.03409419 | 0.9999457 | 0.1764913 |  |  | 257346 | 0.9899135 | 0.9866385 | 0.001037248 | 0.9930161 | 0.005493601 | 0.9930112 | 0.005441636 |  |  | 152460 | 0.9528456 | 0.9670213 | 0.00333017 | 0.955131 | 0.005222744 | 0.9551301 | 0.008278653 |  |  | 299880 | 0.9615635 | 0.9150489 | 0.005053504 | 0.9703465 | 0.01121656 | 0.9703475 | 0.00924778 |  |  | 600660 | 0.9442752 | 0.8678712 | 0.0137218 | 0.9558232 | 0.007339263 | 0.9558261 | 0.01224545
|  |  | 79932 | 0.99865 | 0.9994305 | 0.0004619068 | 0.9999501 | 0.03409419 | 0.9999457 | 0.1764913 |  |  | 257646 | 0.990874 | 0.9866385 | 0.001037248 | 0.9930261 | 0.005492414 | 0.9930213 | 0.00544078 |  |  | 152760 | 0.9528456 | 0.9670213 | 0.00333017 | 0.9551992 | 0.005224084 | 0.9551983 | 0.00828088 |  |  | 300180 | 0.9615635 | 0.9150489 | 0.005053504 | 0.9703826 | 0.01121356 | 0.9703835 | 0.009245742 |  |  | 600960 | 0.9442752 | 0.8678712 | 0.0137218 | 0.9558605 | 0.007337469 | 0.9558634 | 0.01224377
|  |  | 80052 | 1.000442 | 0.9994305 | 0.0004619068 | 0.9999501 | 0.03409419 | 0.9999457 | 0.1764913 |  |  | 257946 | 0.9899135 | 0.9866385 | 0.001037248 | 0.9930361 | 0.005491229 | 0.9930313 | 0.005439925 |  |  | 153060 | 0.9517666 | 0.9670213 | 0.00333017 | 0.9552672 | 0.005225417 | 0.9552663 | 0.008283098 |  |  | 300480 | 0.9598821 | 0.9150489 | 0.005053504 | 0.9704186 | 0.01121058 | 0.9704195 | 0.00924371 |  |  | 601260 | 0.9465132 | 0.8678712 | 0.0137218 | 0.9558978 | 0.007335677 | 0.9559007 | 0.01224209
|  |  | 80172 | 0.99865 | 0.9994305 | 0.0004619068 | 0.9999501 | 0.03409419 | 0.9999457 | 0.1764913 |  |  | 258246 | 0.990874 | 0.9866385 | 0.001037248 | 0.993046 | 0.005490046 | 0.9930412 | 0.005439072 |  |  | 153360 | 0.9528456 | 0.9670213 | 0.00333017 | 0.9553352 | 0.005226744 | 0.9553343 | 0.008285308 |  |  | 300780 | 0.9598821 | 0.9150489 | 0.005053504 | 0.9704545 | 0.0112076 | 0.9704554 | 0.009241683 |  |  | 601560 | 0.9465132 | 0.8678712 | 0.0137218 | 0.955935 | 0.007333886 | 0.9559379 | 0.01224042
|  |  | 80292 | 0.9995459 | 0.9994305 | 0.0004619068 | 0.9999501 | 0.03409419 | 0.9999457 | 0.1764913 |  |  | 258546 | 0.9899135 | 0.9866385 | 0.001037248 | 0.993056 | 0.005488865 | 0.9930512 | 0.005438221 |  |  | 153660 | 0.9528456 | 0.9670213 | 0.00333017 | 0.955403 | 0.005228065 | 0.9554021 | 0.00828751 |  |  | 301080 | 0.963245 | 0.9150489 | 0.005053504 | 0.9704903 | 0.01120463 | 0.9704912 | 0.009239662 |  |  | 601860 | 0.9420373 | 0.8678712 | 0.0137218 | 0.9559722 | 0.007332096 | 0.955975 | 0.01223874
|  |  | 80412 | 0.9995459 | 0.9994305 | 0.0004619068 | 0.9999501 | 0.03409419 | 0.9999457 | 0.1764913 |  |  | 258846 | 0.990874 | 0.9866385 | 0.001037248 | 0.9930659 | 0.005487686 | 0.9930611 | 0.00543737 |  |  | 153960 | 0.9517666 | 0.9670213 | 0.00333017 | 0.9554707 | 0.00522938 | 0.9554698 | 0.008289704 |  |  | 301380 | 0.9615635 | 0.9150489 | 0.005053504 | 0.970526 | 0.01120166 | 0.9705269 | 0.009237646 |  |  | 602160 | 0.9397993 | 0.8678712 | 0.0137218 | 0.9560093 | 0.007330307 | 0.9560122 | 0.01223707
|  |  | 80532 | 0.9995459 | 0.9994305 | 0.0004619068 | 0.9999501 | 0.03409419 | 0.9999457 | 0.1764913 |  |  | 259146 | 0.9899135 | 0.9866385 | 0.001037248 | 0.9930758 | 0.005486509 | 0.993071 | 0.005436522 |  |  | 154260 | 0.9539246 | 0.9670213 | 0.00333017 | 0.9555383 | 0.005230688 | 0.9555374 | 0.00829189 |  |  | 301680 | 0.9615635 | 0.9150489 | 0.005053504 | 0.9705616 | 0.01119871 | 0.9705624 | 0.009235637 |  |  | 602460 | 0.9420373 | 0.8678712 | 0.0137218 | 0.9560464 | 0.007328519 | 0.9560492 | 0.01223539
|  |  | 80652 | 0.99865 | 0.9994305 | 0.0004619068 | 0.9999501 | 0.03409419 | 0.9999457 | 0.1764913 |  |  | 259446 | 0.9899135 | 0.9866385 | 0.001037248 | 0.9930856 | 0.005485335 | 0.9930808 | 0.005435675 |  |  | 154560 | 0.9539246 | 0.9670213 | 0.00333017 | 0.9556058 | 0.005231991 | 0.9556049 | 0.008294068 |  |  | 301980 | 0.9615635 | 0.9150489 | 0.005053504 | 0.9705971 | 0.01119576 | 0.9705979 | 0.009233632 |  |  | 602760 | 0.9420373 | 0.8678712 | 0.0137218 | 0.9560835 | 0.007326733 | 0.9560863 | 0.01223372
|  |  | 80772 | 0.9995459 | 0.9994305 | 0.0004619068 | 0.9999501 | 0.03409419 | 0.9999457 | 0.1764913 |  |  | 259746 | 0.9879926 | 0.9866385 | 0.001037248 | 0.9930954 | 0.005484162 | 0.9930907 | 0.005434829 |  |  | 154860 | 0.9528456 | 0.9670213 | 0.00333017 | 0.9556732 | 0.005233287 | 0.9556723 | 0.008296238 |  |  | 302280 | 0.9598821 | 0.9150489 | 0.005053504 | 0.9706325 | 0.01119282 | 0.9706333 | 0.009231633 |  |  | 603060 | 0.9420373 | 0.8678712 | 0.0137218 | 0.9561205 | 0.007324947 | 0.9561233 | 0.01223205
|  |  | 80892 | 1.000442 | 0.9994305 | 0.0004619068 | 0.9999501 | 0.03409419 | 0.9999457 | 0.1764913 |  |  | 260046 | 0.9889531 | 0.9866385 | 0.001037248 | 0.9931052 | 0.005482992 | 0.9931005 | 0.005433985 |  |  | 155160 | 0.9528456 | 0.9670213 | 0.00333017 | 0.9557405 | 0.005234576 | 0.9557396 | 0.008298399 |  |  | 302580 | 0.9615635 | 0.9150489 | 0.005053504 | 0.9706678 | 0.01118989 | 0.9706686 | 0.00922964 |  |  | 603360 | 0.9420373 | 0.8678712 | 0.0137218 | 0.9561574 | 0.007323163 | 0.9561602 | 0.01223038
|  |  | 81012 | 0.9995459 | 0.9994305 | 0.0004619068 | 0.9999501 | 0.03409419 | 0.9999457 | 0.1764913 |  |  | 260346 | 0.9899135 | 0.9866385 | 0.001037248 | 0.993115 | 0.005481824 | 0.9931103 | 0.005433143 |  |  | 155460 | 0.9528456 | 0.9670213 | 0.00333017 | 0.9558076 | 0.00523586 | 0.9558067 | 0.008300553 |  |  | 302880 | 0.963245 | 0.9150489 | 0.005053504 | 0.970703 | 0.01118697 | 0.9707038 | 0.009227653 |  |  | 603660 | 0.9397993 | 0.8678712 | 0.0137218 | 0.9561943 | 0.00732138 | 0.9561972 | 0.01222871
|  |  | 81132 | 0.9995459 | 0.9994305 | 0.0004619068 | 0.9999501 | 0.03409419 | 0.9999457 | 0.1764913 |  |  | 260646 | 0.9899135 | 0.9866385 | 0.001037248 | 0.9931247 | 0.005480658 | 0.99312 | 0.005432302 |  |  | 155760 | 0.9528456 | 0.9670213 | 0.00333017 | 0.9558747 | 0.005237137 | 0.9558738 | 0.008302699 |  |  | 303180 | 0.963245 | 0.9150489 | 0.005053504 | 0.9707381 | 0.01118405 | 0.9707389 | 0.009225671 |  |  | 603960 | 0.9442752 | 0.8678712 | 0.0137218 | 0.9562312 | 0.007319598 | 0.956234 | 0.01222704
|  |  | 81252 | 1.000442 | 0.9994305 | 0.0004619068 | 0.9999501 | 0.03409419 | 0.9999457 | 0.1764913 |  |  | 260946 | 0.9889531 | 0.9866385 | 0.001037248 | 0.9931344 | 0.005479494 | 0.9931297 | 0.005431462 |  |  | 156060 | 0.9517666 | 0.9670213 | 0.00333017 | 0.9559416 | 0.005238409 | 0.9559407 | 0.008304837 |  |  | 303480 | 0.963245 | 0.9150489 | 0.005053504 | 0.9707731 | 0.01118114 | 0.9707739 | 0.009223694 |  |  | 604260 | 0.9487511 | 0.8678712 | 0.0137218 | 0.9562681 | 0.007317817 | 0.9562709 | 0.01222538
|  |  | 81372 | 0.9995459 | 0.9994305 | 0.0004619068 | 0.9999501 | 0.03409419 | 0.9999457 | 0.1764913 |  |  | 261246 | 0.9899135 | 0.9866385 | 0.001037248 | 0.9931441 | 0.005478333 | 0.9931395 | 0.005430624 |  |  | 156360 | 0.9517666 | 0.9670213 | 0.00333017 | 0.9560085 | 0.005239674 | 0.9560076 | 0.008306966 |  |  | 303780 | 0.9615635 | 0.9150489 | 0.005053504 | 0.9708081 | 0.01117824 | 0.9708089 | 0.009221723 |  |  | 604560 | 0.9465132 | 0.8678712 | 0.0137218 | 0.9563049 | 0.007316038 | 0.9563076 | 0.01222371
|  |  | 81492 | 0.99865 | 0.9994305 | 0.0004619068 | 0.9999501 | 0.03409419 | 0.9999457 | 0.1764913 |  |  | 261546 | 0.9899135 | 0.9866385 | 0.001037248 | 0.9931538 | 0.005477173 | 0.9931491 | 0.005429788 |  |  | 156660 | 0.9517666 | 0.9670213 | 0.00333017 | 0.9560752 | 0.005240933 | 0.9560743 | 0.008309088 |  |  | 304080 | 0.9598821 | 0.9150489 | 0.005053504 | 0.9708429 | 0.01117535 | 0.9708437 | 0.009219758 |  |  | 604860 | 0.9442752 | 0.8678712 | 0.0137218 | 0.9563416 | 0.00731426 | 0.9563444 | 0.01222205
|  |  | 81612 | 0.9995459 | 0.9994305 | 0.0004619068 | 0.9999501 | 0.03409419 | 0.9999457 | 0.1764913 |  |  | 261846 | 0.9889531 | 0.9866385 | 0.001037248 | 0.9931634 | 0.005476016 | 0.9931588 | 0.005428953 |  |  | 156960 | 0.9539246 | 0.9670213 | 0.00333017 | 0.9561419 | 0.005242186 | 0.9561409 | 0.008311202 |  |  | 304380 | 0.963245 | 0.9150489 | 0.005053504 | 0.9708776 | 0.01117247 | 0.9708784 | 0.009217798 |  |  | 605160 | 0.9487511 | 0.8678712 | 0.0137218 | 0.9563783 | 0.007312483 | 0.9563811 | 0.01222038
|  |  | 81732 | 0.9995459 | 0.9994305 | 0.0004619068 | 0.9999501 | 0.03409419 | 0.9999457 | 0.1764913 |  |  | 262146 | 0.9899135 | 0.9866385 | 0.001037248 | 0.9931731 | 0.005474861 | 0.9931684 | 0.00542812 |  |  | 157260 | 0.9517666 | 0.9670213 | 0.00333017 | 0.9562084 | 0.005243432 | 0.9562074 | 0.008313308 |  |  | 304680 | 0.963245 | 0.9150489 | 0.005053504 | 0.9709123 | 0.01116959 | 0.970913 | 0.009215844 |  |  | 605460 | 0.9442752 | 0.8678712 | 0.0137218 | 0.956415 | 0.007310707 | 0.9564178 | 0.01221872
|  |  | 81852 | 1.000442 | 0.9994305 | 0.0004619068 | 0.9999501 | 0.03409419 | 0.9999457 | 0.1764913 |  |  | 262446 | 0.9899135 | 0.9866385 | 0.001037248 | 0.9931826 | 0.005473708 | 0.993178 | 0.005427289 |  |  | 157560 | 0.9539246 | 0.9670213 | 0.00333017 | 0.9562748 | 0.005244673 | 0.9562739 | 0.008315406 |  |  | 304980 | 0.9615635 | 0.9150489 | 0.005053504 | 0.9709468 | 0.01116672 | 0.9709476 | 0.009213895 |  |  | 605760 | 0.9442752 | 0.8678712 | 0.0137218 | 0.9564516 | 0.007308932 | 0.9564544 | 0.01221706
|  |  | 81972 | 0.9995459 | 0.9994305 | 0.0004619068 | 0.9999501 | 0.03409419 | 0.9999457 | 0.1764913 |  |  | 262746 | 0.9889531 | 0.9866385 | 0.001037248 | 0.9931922 | 0.005472558 | 0.9931876 | 0.005426459 |  |  | 157860 | 0.9539246 | 0.9670213 | 0.00333017 | 0.9563411 | 0.005245908 | 0.9563402 | 0.008317496 |  |  | 305280 | 0.9649265 | 0.9150489 | 0.005053504 | 0.9709813 | 0.01116386 | 0.970982 | 0.009211951 |  |  | 606060 | 0.9420373 | 0.8678712 | 0.0137218 | 0.9564882 | 0.007307158 | 0.9564909 | 0.0122154
|  |  | 82092 | 0.9995459 | 0.9994305 | 0.0004619068 | 0.9999501 | 0.03409419 | 0.9999457 | 0.1764913 |  |  | 263046 | 0.9889531 | 0.9866385 | 0.001037248 | 0.9932018 | 0.005471409 | 0.9931972 | 0.00542563 |  |  | 158160 | 0.9539246 | 0.9670213 | 0.00333017 | 0.9564073 | 0.005247136 | 0.9564064 | 0.008319578 |  |  | 305580 | 0.963245 | 0.9150489 | 0.005053504 | 0.9710156 | 0.01116101 | 0.9710163 | 0.009210014 |  |  | 606360 | 0.9442752 | 0.8678712 | 0.0137218 | 0.9565247 | 0.007305386 | 0.9565275 | 0.01221375
|  |  | 82212 | 1.000442 | 0.9994305 | 0.0004619068 | 0.9999501 | 0.03409419 | 0.9999457 | 0.1764913 |  |  | 263346 | 0.9899135 | 0.9866385 | 0.001037248 | 0.9932113 | 0.005470263 | 0.9932067 | 0.005424803 |  |  | 158460 | 0.9539246 | 0.9670213 | 0.00333017 | 0.9564734 | 0.005248359 | 0.9564724 | 0.008321653 |  |  | 305880 | 0.9615635 | 0.9150489 | 0.005053504 | 0.9710499 | 0.01115816 | 0.9710506 | 0.009208081 |  |  | 606660 | 0.9420373 | 0.8678712 | 0.0137218 | 0.9565613 | 0.007303615 | 0.956564 | 0.01221209
|  |  | 82332 | 0.9995459 | 0.9994305 | 0.0004619068 | 0.9999501 | 0.03409419 | 0.9999457 | 0.1764913 |  |  | 263646 | 0.9889531 | 0.9866385 | 0.001037248 | 0.9932208 | 0.005469119 | 0.9932162 | 0.005423978 |  |  | 158760 | 0.9539246 | 0.9670213 | 0.00333017 | 0.9565394 | 0.005249575 | 0.9565384 | 0.008323719 |  |  | 306180 | 0.963245 | 0.9150489 | 0.005053504 | 0.971084 | 0.01115533 | 0.9710848 | 0.009206154 |  |  | 606960 | 0.9465132 | 0.8678712 | 0.0137218 | 0.9565977 | 0.007301845 | 0.9566004 | 0.01221044
|  |  | 82452 | 1.001338 | 0.9994305 | 0.0004619068 | 0.9999501 | 0.03409419 | 0.9999457 | 0.1764913 |  |  | 263946 | 0.9889531 | 0.9866385 | 0.001037248 | 0.9932302 | 0.005467977 | 0.9932257 | 0.005423154 |  |  | 159060 | 0.9528456 | 0.9670213 | 0.00333017 | 0.9566052 | 0.005250786 | 0.9566043 | 0.008325778 |  |  | 306480 | 0.9615635 | 0.9150489 | 0.005053504 | 0.9711181 | 0.0111525 | 0.9711188 | 0.009204233 |  |  | 607260 | 0.9442752 | 0.8678712 | 0.0137218 | 0.9566341 | 0.007300076 | 0.9566368 | 0.01220878
|  |  | 82572 | 1.000442 | 0.9994305 | 0.0004619068 | 0.9999501 | 0.03409419 | 0.9999457 | 0.1764913 |  |  | 264246 | 0.9899135 | 0.9866385 | 0.001037248 | 0.9932397 | 0.005466837 | 0.9932351 | 0.005422332 |  |  | 159360 | 0.9528456 | 0.9670213 | 0.00333017 | 0.956671 | 0.00525199 | 0.9566701 | 0.008327829 |  |  | 306780 | 0.963245 | 0.9150489 | 0.005053504 | 0.9711521 | 0.01114968 | 0.9711528 | 0.009202317 |  |  | 607560 | 0.9442752 | 0.8678712 | 0.0137218 | 0.9566705 | 0.007298308 | 0.9566732 | 0.01220713
|  |  | 82692 | 1.000442 | 0.9994305 | 0.0004619068 | 0.9999501 | 0.03409419 | 0.9999457 | 0.1764913 |  |  | 264546 | 0.9899135 | 0.9866385 | 0.001037248 | 0.9932491 | 0.0054657 | 0.9932445 | 0.005421512 |  |  | 159660 | 0.9528456 | 0.9670213 | 0.00333017 | 0.9567367 | 0.005253188 | 0.9567357 | 0.008329872 |  |  | 307080 | 0.963245 | 0.9150489 | 0.005053504 | 0.971186 | 0.01114686 | 0.9711867 | 0.009200407 |  |  | 607860 | 0.9442752 | 0.8678712 | 0.0137218 | 0.9567068 | 0.007296542 | 0.9567095 | 0.01220548
|  |  | 82812 | 1.001338 | 0.9994305 | 0.0004619068 | 0.9999501 | 0.03409419 | 0.9999457 | 0.1764913 |  |  | 264846 | 0.9899135 | 0.9866385 | 0.001037248 | 0.9932585 | 0.005464565 | 0.9932539 | 0.005420693 |  |  | 159960 | 0.9528456 | 0.9670213 | 0.00333017 | 0.9568022 | 0.005254381 | 0.9568013 | 0.008331907 |  |  | 307380 | 0.9615635 | 0.9150489 | 0.005053504 | 0.9712198 | 0.01114406 | 0.9712205 | 0.009198502 |  |  | 608160 | 0.9442752 | 0.8678712 | 0.0137218 | 0.9567431 | 0.007294777 | 0.9567458 | 0.01220383
|  |  | 82932 | 0.9995459 | 0.9994305 | 0.0004619068 | 0.9999501 | 0.03409419 | 0.9999457 | 0.1764913 |  |  | 265146 | 0.9899135 | 0.9866385 | 0.001037248 | 0.9932678 | 0.005463432 | 0.9932633 | 0.005419876 |  |  | 160260 | 0.9539246 | 0.9670213 | 0.00333017 | 0.9568677 | 0.005255567 | 0.9568667 | 0.008333935 |  |  | 307680 | 0.9598821 | 0.9150489 | 0.005053504 | 0.9712535 | 0.01114126 | 0.9712541 | 0.009196603 |  |  | 608460 | 0.9420373 | 0.8678712 | 0.0137218 | 0.9567794 | 0.007293013 | 0.9567821 | 0.01220218
|  |  | 83052 | 0.9995459 | 0.9994305 | 0.0004619068 | 0.9999501 | 0.03409419 | 0.9999457 | 0.1764913 |  |  | 265446 | 0.9899135 | 0.9866385 | 0.001037248 | 0.9932772 | 0.005462301 | 0.9932727 | 0.00541906 |  |  | 160560 | 0.9528456 | 0.9670213 | 0.00333017 | 0.956933 | 0.005256748 | 0.9569321 | 0.008335954 |  |  | 307980 | 0.9598821 | 0.9150489 | 0.005053504 | 0.9712871 | 0.01113847 | 0.9712877 | 0.009194709 |  |  | 608760 | 0.9465132 | 0.8678712 | 0.0137218 | 0.9568156 | 0.00729125 | 0.9568183 | 0.01220053
|  |  | 83172 | 0.9995459 | 0.9994305 | 0.0004619068 | 0.9999501 | 0.03409419 | 0.9999457 | 0.1764913 |  |  | 265746 | 0.9899135 | 0.9866385 | 0.001037248 | 0.9932865 | 0.005461172 | 0.993282 | 0.005418246 |  |  | 160860 | 0.9528456 | 0.9670213 | 0.00333017 | 0.9569983 | 0.005257922 | 0.9569973 | 0.008337967 |  |  | 308280 | 0.9615635 | 0.9150489 | 0.005053504 | 0.9713206 | 0.01113568 | 0.9713213 | 0.00919282 |  |  | 609060 | 0.9465132 | 0.8678712 | 0.0137218 | 0.9568518 | 0.007289488 | 0.9568544 | 0.01219889
|  |  | 83292 | 0.9995459 | 0.9994305 | 0.0004619068 | 0.9999501 | 0.03409419 | 0.9999457 | 0.1764913 |  |  | 266046 | 0.9899135 | 0.9866385 | 0.001037248 | 0.9932958 | 0.005460046 | 0.9932913 | 0.005417434 |  |  | 161160 | 0.9528456 | 0.9670213 | 0.00333017 | 0.9570634 | 0.005259091 | 0.9570624 | 0.008339971 |  |  | 308580 | 0.9598821 | 0.9150489 | 0.005053504 | 0.9713541 | 0.01113291 | 0.9713547 | 0.009190937 |  |  | 609360 | 0.9465132 | 0.8678712 | 0.0137218 | 0.9568879 | 0.007287728 | 0.9568905 | 0.01219724
|  |  | 83412 | 0.9995459 | 0.9994305 | 0.0004619068 | 0.9999501 | 0.03409419 | 0.9999457 | 0.1764913 |  |  | 266346 | 0.9899135 | 0.9866385 | 0.001037248 | 0.993305 | 0.005458922 | 0.9933006 | 0.005416623 |  |  | 161460 | 0.9550036 | 0.9670213 | 0.00333017 | 0.9571284 | 0.005260254 | 0.9571275 | 0.008341968 |  |  | 308880 | 0.9582006 | 0.9150489 | 0.005053504 | 0.9713874 | 0.01113014 | 0.971388 | 0.009189059 |  |  | 609660 | 0.9465132 | 0.8678712 | 0.0137218 | 0.956924 | 0.007285968 | 0.9569266 | 0.0121956
|  |  | 83532 | 0.9995459 | 0.9994305 | 0.0004619068 | 0.9999501 | 0.03409419 | 0.9999457 | 0.1764913 |  |  | 266646 | 0.990874 | 0.9866385 | 0.001037248 | 0.9933143 | 0.0054578 | 0.9933098 | 0.005415814 |  |  | 161760 | 0.9517666 | 0.9670213 | 0.00333017 | 0.9571934 | 0.005261411 | 0.9571924 | 0.008343957 |  |  | 309180 | 0.9615635 | 0.9150489 | 0.005053504 | 0.9714206 | 0.01112738 | 0.9714212 | 0.009187187 |  |  | 609960 | 0.9465132 | 0.8678712 | 0.0137218 | 0.95696 | 0.00728421 | 0.9569627 | 0.01219396
|  |  | 83652 | 0.9995459 | 0.9994305 | 0.0004619068 | 0.9999501 | 0.03409419 | 0.9999457 | 0.1764913 |  |  | 266946 | 0.9899135 | 0.9866385 | 0.001037248 | 0.9933235 | 0.00545668 | 0.9933191 | 0.005415006 |  |  | 162060 | 0.9528456 | 0.9670213 | 0.00333017 | 0.9572582 | 0.005262562 | 0.9572572 | 0.008345938 |  |  | 309480 | 0.963245 | 0.9150489 | 0.005053504 | 0.9714538 | 0.01112463 | 0.9714544 | 0.00918532 |  |  | 610260 | 0.9465132 | 0.8678712 | 0.0137218 | 0.956996 | 0.007282453 | 0.9569987 | 0.01219232
|  |  | 83772 | 0.9995459 | 0.9994305 | 0.0004619068 | 0.9999501 | 0.03409419 | 0.9999457 | 0.1764913 |  |  | 267246 | 0.9899135 | 0.9866385 | 0.001037248 | 0.9933327 | 0.005455563 | 0.9933283 | 0.0054142 |  |  | 162360 | 0.9539246 | 0.9670213 | 0.00333017 | 0.9573229 | 0.005263707 | 0.9573219 | 0.008347911 |  |  | 309780 | 0.963245 | 0.9150489 | 0.005053504 | 0.9714869 | 0.01112189 | 0.9714874 | 0.009183459 |  |  | 610560 | 0.9442752 | 0.8678712 | 0.0137218 | 0.957032 | 0.007280698 | 0.9570346 | 0.01219068
|  |  | 83892 | 1.000442 | 0.9994305 | 0.0004619068 | 0.9999501 | 0.03409419 | 0.9999457 | 0.1764913 |  |  | 267546 | 0.9889531 | 0.9866385 | 0.001037248 | 0.9933418 | 0.005454448 | 0.9933374 | 0.005413396 |  |  | 162660 | 0.9539246 | 0.9670213 | 0.00333017 | 0.9573875 | 0.005264846 | 0.9573865 | 0.008349878 |  |  | 310080 | 0.963245 | 0.9150489 | 0.005053504 | 0.9715198 | 0.01111915 | 0.9715204 | 0.009181603 |  |  | 610860 | 0.9465132 | 0.8678712 | 0.0137218 | 0.9570679 | 0.007278943 | 0.9570705 | 0.01218904
|  |  | 84012 | 1.000442 | 0.9994305 | 0.0004619068 | 0.9999501 | 0.03409419 | 0.9999457 | 0.1764913 |  |  | 267846 | 0.9889531 | 0.9866385 | 0.001037248 | 0.993351 | 0.005453335 | 0.9933466 | 0.005412593 |  |  | 162960 | 0.9528456 | 0.9670213 | 0.00333017 | 0.957452 | 0.00526598 | 0.957451 | 0.008351836 |  |  | 310380 | 0.9615635 | 0.9150489 | 0.005053504 | 0.9715527 | 0.01111642 | 0.9715533 | 0.009179752 |  |  | 611160 | 0.9487511 | 0.8678712 | 0.0137218 | 0.9571038 | 0.00727719 | 0.9571064 | 0.0121874
|  |  | 84132 | 0.9995459 | 0.9994305 | 0.0004619068 | 0.9999501 | 0.03409419 | 0.9999457 | 0.1764913 |  |  | 268146 | 0.9899135 | 0.9866385 | 0.001037248 | 0.9933601 | 0.005452224 | 0.9933557 | 0.005411792 |  |  | 163260 | 0.9539246 | 0.9670213 | 0.00333017 | 0.9575164 | 0.005267107 | 0.9575154 | 0.008353787 |  |  | 310680 | 0.9649265 | 0.9150489 | 0.005053504 | 0.9715855 | 0.0111137 | 0.9715861 | 0.009177907 |  |  | 611460 | 0.9442752 | 0.8678712 | 0.0137218 | 0.9571396 | 0.007275438 | 0.9571422 | 0.01218576
|  |  | 84252 | 1.000442 | 0.9994305 | 0.0004619068 | 0.9999501 | 0.03409419 | 0.9999457 | 0.1764913 |  |  | 268446 | 0.9899135 | 0.9866385 | 0.001037248 | 0.9933692 | 0.005451116 | 0.9933648 | 0.005410992 |  |  | 163560 | 0.9550036 | 0.9670213 | 0.00333017 | 0.9575807 | 0.005268229 | 0.9575797 | 0.00835573 |  |  | 310980 | 0.963245 | 0.9150489 | 0.005053504 | 0.9716182 | 0.01111099 | 0.9716188 | 0.009176067 |  |  | 611760 | 0.9487511 | 0.8678712 | 0.0137218 | 0.9571754 | 0.007273687 | 0.957178 | 0.01218413
|  |  | 84372 | 0.9995459 | 0.9994305 | 0.0004619068 | 0.9999501 | 0.03409419 | 0.9999457 | 0.1764913 |  |  | 268746 | 0.9899135 | 0.9866385 | 0.001037248 | 0.9933782 | 0.005450009 | 0.9933739 | 0.005410195 |  |  | 163860 | 0.9539246 | 0.9670213 | 0.00333017 | 0.9576449 | 0.005269345 | 0.9576439 | 0.008357666 |  |  | 311280 | 0.963245 | 0.9150489 | 0.005053504 | 0.9716508 | 0.01110828 | 0.9716514 | 0.009174233 |  |  | 612060 | 0.9465132 | 0.8678712 | 0.0137218 | 0.9572112 | 0.007271938 | 0.9572138 | 0.0121825
|  |  | 84492 | 1.000442 | 0.9994305 | 0.0004619068 | 0.9999501 | 0.03409419 | 0.9999457 | 0.1764913 |  |  | 269046 | 0.9899135 | 0.9866385 | 0.001037248 | 0.9933873 | 0.005448906 | 0.993383 | 0.005409398 |  |  | 164160 | 0.9528456 | 0.9670213 | 0.00333017 | 0.957709 | 0.005270455 | 0.957708 | 0.008359594 |  |  | 311580 | 0.9615635 | 0.9150489 | 0.005053504 | 0.9716834 | 0.01110559 | 0.9716839 | 0.009172404 |  |  | 612360 | 0.9375614 | 0.8678712 | 0.0137218 | 0.9572469 | 0.007270189 | 0.9572495 | 0.01218086
|  |  | 84612 | 1.000442 | 0.9994305 | 0.0004619068 | 0.9999501 | 0.03409419 | 0.9999457 | 0.1764913 |  |  | 269346 | 0.990874 | 0.9866385 | 0.001037248 | 0.9933963 | 0.005447804 | 0.993392 | 0.005408604 |  |  | 164460 | 0.9528456 | 0.9670213 | 0.00333017 | 0.957773 | 0.00527156 | 0.957772 | 0.008361514 |  |  | 311880 | 0.963245 | 0.9150489 | 0.005053504 | 0.9717158 | 0.0111029 | 0.9717163 | 0.00917058 |  |  | 612660 | 0.9420373 | 0.8678712 | 0.0137218 | 0.9572826 | 0.007268442 | 0.9572851 | 0.01217923
|  |  | 84732 | 1.000442 | 0.9994305 | 0.0004619068 | 0.9999501 | 0.03409419 | 0.9999457 | 0.1764913 |  |  | 269646 | 0.9899135 | 0.9866385 | 0.001037248 | 0.9934053 | 0.005446704 | 0.993401 | 0.005407811 |  |  | 164760 | 0.9550036 | 0.9670213 | 0.00333017 | 0.9578369 | 0.005272659 | 0.9578359 | 0.008363427 |  |  | 312180 | 0.9649265 | 0.9150489 | 0.005053504 | 0.9717482 | 0.01110021 | 0.9717486 | 0.009168762 |  |  | 612960 | 0.9487511 | 0.8678712 | 0.0137218 | 0.9573182 | 0.007266696 | 0.9573208 | 0.0121776
|  |  | 84852 | 0.9995459 | 0.9994305 | 0.0004619068 | 0.9999501 | 0.03409419 | 0.9999457 | 0.1764913 |  |  | 269946 | 0.9899135 | 0.9866385 | 0.001037248 | 0.9934143 | 0.005445607 | 0.99341 | 0.00540702 |  |  | 165060 | 0.9550036 | 0.9670213 | 0.00333017 | 0.9579006 | 0.005273752 | 0.9578996 | 0.008365333 |  |  | 312480 | 0.963245 | 0.9150489 | 0.005053504 | 0.9717804 | 0.01109754 | 0.9717809 | 0.009166949 |  |  | 613260 | 0.9465132 | 0.8678712 | 0.0137218 | 0.9573538 | 0.007264951 | 0.9573564 | 0.01217598
|  |  | 84972 | 0.9995459 | 0.9994305 | 0.0004619068 | 0.9999501 | 0.03409419 | 0.9999457 | 0.1764913 |  |  | 270246 | 0.9889531 | 0.9866385 | 0.001037248 | 0.9934232 | 0.005444513 | 0.993419 | 0.00540623 |  |  | 165360 | 0.9539246 | 0.9670213 | 0.00333017 | 0.9579643 | 0.005274839 | 0.9579633 | 0.008367231 |  |  | 312780 | 0.9598821 | 0.9150489 | 0.005053504 | 0.9718126 | 0.01109487 | 0.9718131 | 0.009165141 |  |  | 613560 | 0.9442752 | 0.8678712 | 0.0137218 | 0.9573894 | 0.007263208 | 0.9573919 | 0.01217435
|  |  | 85092 | 1.000442 | 0.9994305 | 0.0004619068 | 0.9999501 | 0.03409419 | 0.9999457 | 0.1764913 |  |  | 270546 | 0.9879926 | 0.9866385 | 0.001037248 | 0.9934322 | 0.00544342 | 0.9934279 | 0.005405442 |  |  | 165660 | 0.9550036 | 0.9670213 | 0.00333017 | 0.9580279 | 0.00527592 | 0.9580269 | 0.008369122 |  |  | 313080 | 0.9649265 | 0.9150489 | 0.005053504 | 0.9718447 | 0.01109221 | 0.9718451 | 0.009163338 |  |  | 613860 | 0.9509891 | 0.8678712 | 0.0137218 | 0.9574249 | 0.007261466 | 0.9574274 | 0.01217272
|  |  | 85212 | 1.000442 | 0.9994305 | 0.0004619068 | 0.9999501 | 0.03409419 | 0.9999457 | 0.1764913 |  |  | 270846 | 0.9889531 | 0.9866385 | 0.001037248 | 0.9934411 | 0.00544233 | 0.9934368 | 0.005404656 |  |  | 165960 | 0.9528456 | 0.9670213 | 0.00333017 | 0.9580914 | 0.005276996 | 0.9580903 | 0.008371005 |  |  | 313380 | 0.963245 | 0.9150489 | 0.005053504 | 0.9718767 | 0.01108956 | 0.9718771 | 0.009161541 |  |  | 614160 | 0.9465132 | 0.8678712 | 0.0137218 | 0.9574604 | 0.007259724 | 0.9574629 | 0.0121711
|  |  | 85332 | 1.000442 | 0.9994305 | 0.0004619068 | 0.9999501 | 0.03409419 | 0.9999457 | 0.1764913 |  |  | 271146 | 0.990874 | 0.9866385 | 0.001037248 | 0.9934499 | 0.005441242 | 0.9934457 | 0.005403871 |  |  | 166260 | 0.9517666 | 0.9670213 | 0.00333017 | 0.9581547 | 0.005278066 | 0.9581537 | 0.00837288 |  |  | 313680 | 0.963245 | 0.9150489 | 0.005053504 | 0.9719086 | 0.01108691 | 0.971909 | 0.00915975 |  |  | 614460 | 0.9487511 | 0.8678712 | 0.0137218 | 0.9574958 | 0.007257985 | 0.9574983 | 0.01216948
|  |  | 85452 | 1.001338 | 0.9994305 | 0.0004619068 | 0.9999501 | 0.03409419 | 0.9999457 | 0.1764913 |  |  | 271446 | 0.9899135 | 0.9866385 | 0.001037248 | 0.9934588 | 0.005440156 | 0.9934546 | 0.005403088 |  |  | 166560 | 0.9539246 | 0.9670213 | 0.00333017 | 0.958218 | 0.005279131 | 0.958217 | 0.008374749 |  |  | 313980 | 0.9649265 | 0.9150489 | 0.005053504 | 0.9719404 | 0.01108428 | 0.9719408 | 0.009157963 |  |  | 614760 | 0.9420373 | 0.8678712 | 0.0137218 | 0.9575312 | 0.007256246 | 0.9575337 | 0.01216786
|  |  | 85572 | 1.001338 | 0.9994305 | 0.0004619068 | 0.9999501 | 0.03409419 | 0.9999457 | 0.1764913 |  |  | 271746 | 0.9899135 | 0.9866385 | 0.001037248 | 0.9934676 | 0.005439072 | 0.9934634 | 0.005402307 |  |  | 166860 | 0.9528456 | 0.9670213 | 0.00333017 | 0.9582812 | 0.00528019 | 0.9582801 | 0.00837661 |  |  | 314280 | 0.9682895 | 0.9150489 | 0.005053504 | 0.9719722 | 0.01108165 | 0.9719726 | 0.009156182 |  |  | 615060 | 0.9442752 | 0.8678712 | 0.0137218 | 0.9575665 | 0.007254508 | 0.957569 | 0.01216623
|  |  | 85692 | 1.000442 | 0.9994305 | 0.0004619068 | 0.9999501 | 0.03409419 | 0.9999457 | 0.1764913 |  |  | 272046 | 0.9889531 | 0.9866385 | 0.001037248 | 0.9934764 | 0.005437991 | 0.9934722 | 0.005401528 |  |  | 167160 | 0.9539246 | 0.9670213 | 0.00333017 | 0.9583442 | 0.005281243 | 0.9583432 | 0.008378463 |  |  | 314580 | 0.9649265 | 0.9150489 | 0.005053504 | 0.9720038 | 0.01107902 | 0.9720042 | 0.009154406 |  |  | 615360 | 0.9509891 | 0.8678712 | 0.0137218 | 0.9576018 | 0.007252772 | 0.9576043 | 0.01216462
|  |  | 85812 | 0.9995459 | 0.9994305 | 0.0004619068 | 0.9999501 | 0.03409419 | 0.9999457 | 0.1764913 |  |  | 272346 | 0.990874 | 0.9866385 | 0.001037248 | 0.9934852 | 0.005436912 | 0.993481 | 0.00540075 |  |  | 167460 | 0.9550036 | 0.9670213 | 0.00333017 | 0.9584072 | 0.00528229 | 0.9584061 | 0.008380309 |  |  | 314880 | 0.9649265 | 0.9150489 | 0.005053504 | 0.9720354 | 0.01107641 | 0.9720358 | 0.009152635 |  |  | 615660 | 0.9487511 | 0.8678712 | 0.0137218 | 0.9576371 | 0.007251037 | 0.9576396 | 0.012163
|  |  | 85932 | 0.9995459 | 0.9994305 | 0.0004619068 | 0.9999501 | 0.03409419 | 0.9999457 | 0.1764913 |  |  | 272646 | 0.9899135 | 0.9866385 | 0.001037248 | 0.993494 | 0.005435836 | 0.9934898 | 0.005399973 |  |  | 167760 | 0.9539246 | 0.9670213 | 0.00333017 | 0.95847 | 0.005283332 | 0.958469 | 0.008382148 |  |  | 315180 | 0.9649265 | 0.9150489 | 0.005053504 | 0.9720669 | 0.0110738 | 0.9720672 | 0.00915087 |  |  | 615960 | 0.9487511 | 0.8678712 | 0.0137218 | 0.9576723 | 0.007249303 | 0.9576748 | 0.01216138
|  |  | 86052 | 1.000442 | 0.9994305 | 0.0004619068 | 0.9999501 | 0.03409419 | 0.9999457 | 0.1764913 |  |  | 272946 | 0.9899135 | 0.9866385 | 0.001037248 | 0.9935027 | 0.005434761 | 0.9934986 | 0.005399199 |  |  | 168060 | 0.9550036 | 0.9670213 | 0.00333017 | 0.9585328 | 0.005284369 | 0.9585318 | 0.00838398 |  |  | 315480 | 0.9649265 | 0.9150489 | 0.005053504 | 0.9720982 | 0.0110712 | 0.9720986 | 0.00914911 |  |  | 616260 | 0.9509891 | 0.8678712 | 0.0137218 | 0.9577075 | 0.007247571 | 0.95771 | 0.01215977
|  |  | 86172 | 0.9995459 | 0.9994305 | 0.0004619068 | 0.9999501 | 0.03409419 | 0.9999457 | 0.1764913 |  |  | 273246 | 0.9899135 | 0.9866385 | 0.001037248 | 0.9935114 | 0.005433689 | 0.9935073 | 0.005398426 |  |  | 168360 | 0.9539246 | 0.9670213 | 0.00333017 | 0.9585954 | 0.0052854 | 0.9585944 | 0.008385804 |  |  | 315780 | 0.963245 | 0.9150489 | 0.005053504 | 0.9721296 | 0.01106861 | 0.9721299 | 0.009147355 |  |  | 616560 | 0.9465132 | 0.8678712 | 0.0137218 | 0.9577427 | 0.00724584 | 0.9577451 | 0.01215815
|  |  | 86292 | 1.000442 | 0.9994305 | 0.0004619068 | 0.9999501 | 0.03409419 | 0.9999457 | 0.1764913 |  |  | 273546 | 0.9899135 | 0.9866385 | 0.001037248 | 0.9935201 | 0.005432619 | 0.993516 | 0.005397654 |  |  | 168660 | 0.9539246 | 0.9670213 | 0.00333017 | 0.958658 | 0.005286425 | 0.958657 | 0.008387621 |  |  | 316080 | 0.9649265 | 0.9150489 | 0.005053504 | 0.9721608 | 0.01106603 | 0.9721611 | 0.009145606 |  |  | 616860 | 0.9487511 | 0.8678712 | 0.0137218 | 0.9577778 | 0.00724411 | 0.9577802 | 0.01215654
|  |  | 86412 | 1.000442 | 0.9994305 | 0.0004619068 | 0.9999501 | 0.03409419 | 0.9999457 | 0.1764913 |  |  | 273846 | 0.9889531 | 0.9866385 | 0.001037248 | 0.9935288 | 0.005431552 | 0.9935247 | 0.005396885 |  |  | 168960 | 0.9539246 | 0.9670213 | 0.00333017 | 0.9587204 | 0.005287445 | 0.9587194 | 0.00838943 |  |  | 316380 | 0.9682895 | 0.9150489 | 0.005053504 | 0.9721919 | 0.01106345 | 0.9721922 | 0.009143861 |  |  | 617160 | 0.953227 | 0.8678712 | 0.0137218 | 0.9578129 | 0.007242381 | 0.9578153 | 0.01215493
|  |  | 86532 | 1.000442 | 0.9994305 | 0.0004619068 | 0.9999501 | 0.03409419 | 0.9999457 | 0.1764913 |  |  | 274146 | 0.9889531 | 0.9866385 | 0.001037248 | 0.9935374 | 0.005430487 | 0.9935333 | 0.005396117 |  |  | 169260 | 0.9539246 | 0.9670213 | 0.00333017 | 0.9587828 | 0.005288459 | 0.9587817 | 0.008391232 |  |  | 316680 | 0.966608 | 0.9150489 | 0.005053504 | 0.972223 | 0.01106088 | 0.9722233 | 0.009142122 |  |  | 617460 | 0.9465132 | 0.8678712 | 0.0137218 | 0.9578479 | 0.007240653 | 0.9578503 | 0.01215332
|  |  | 86652 | 0.9995459 | 0.9994305 | 0.0004619068 | 0.9999501 | 0.03409419 | 0.9999457 | 0.1764913 |  |  | 274446 | 0.9899135 | 0.9866385 | 0.001037248 | 0.9935461 | 0.005429424 | 0.993542 | 0.005395351 |  |  | 169560 | 0.9528456 | 0.9670213 | 0.00333017 | 0.958845 | 0.005289467 | 0.958844 | 0.008393027 |  |  | 316980 | 0.966608 | 0.9150489 | 0.005053504 | 0.9722539 | 0.01105832 | 0.9722542 | 0.009140388 |  |  | 617760 | 0.9487511 | 0.8678712 | 0.0137218 | 0.9578829 | 0.007238927 | 0.9578853 | 0.01215171
|  |  | 86772 | 1.000442 | 0.9994305 | 0.0004619068 | 0.9999501 | 0.03409419 | 0.9999457 | 0.1764913 |  |  | 274746 | 0.9889531 | 0.9866385 | 0.001037248 | 0.9935547 | 0.005428363 | 0.9935506 | 0.005394586 |  |  | 169860 | 0.9528456 | 0.9670213 | 0.00333017 | 0.9589072 | 0.00529047 | 0.9589061 | 0.008394815 |  |  | 317280 | 0.9649265 | 0.9150489 | 0.005053504 | 0.9722848 | 0.01105576 | 0.9722851 | 0.00913866 |  |  | 618060 | 0.9509891 | 0.8678712 | 0.0137218 | 0.9579178 | 0.007237202 | 0.9579202 | 0.0121501
|  |  | 86892 | 1.000442 | 0.9994305 | 0.0004619068 | 0.9999501 | 0.03409419 | 0.9999457 | 0.1764913 |  |  | 275046 | 0.9899135 | 0.9866385 | 0.001037248 | 0.9935632 | 0.005427305 | 0.9935592 | 0.005393823 |  |  | 170160 | 0.9539246 | 0.9670213 | 0.00333017 | 0.9589692 | 0.005291468 | 0.9589682 | 0.008396596 |  |  | 317580 | 0.966608 | 0.9150489 | 0.005053504 | 0.9723156 | 0.01105322 | 0.9723159 | 0.009136936 |  |  | 618360 | 0.9465132 | 0.8678712 | 0.0137218 | 0.9579527 | 0.007235478 | 0.9579551 | 0.0121485
|  |  | 87012 | 1.000442 | 0.9994305 | 0.0004619068 | 0.9999501 | 0.03409419 | 0.9999457 | 0.1764913 |  |  | 275346 | 0.9889531 | 0.9866385 | 0.001037248 | 0.9935718 | 0.005426249 | 0.9935677 | 0.005393062 |  |  | 170460 | 0.9550036 | 0.9670213 | 0.00333017 | 0.9590312 | 0.00529246 | 0.9590301 | 0.008398369 |  |  | 317880 | 0.963245 | 0.9150489 | 0.005053504 | 0.9723463 | 0.01105068 | 0.9723466 | 0.009135218 |  |  | 618660 | 0.9487511 | 0.8678712 | 0.0137218 | 0.9579876 | 0.007233755 | 0.95799 | 0.01214689
|  |  | 87132 | 1.001338 | 0.9994305 | 0.0004619068 | 0.9999501 | 0.03409419 | 0.9999457 | 0.1764913 |  |  | 275646 | 0.9899135 | 0.9866385 | 0.001037248 | 0.9935803 | 0.005425195 | 0.9935763 | 0.005392302 |  |  | 170760 | 0.9560827 | 0.9670213 | 0.00333017 | 0.959093 | 0.005293447 | 0.959092 | 0.008400135 |  |  | 318180 | 0.966608 | 0.9150489 | 0.005053504 | 0.9723769 | 0.01104814 | 0.9723772 | 0.009133505 |  |  | 618960 | 0.9487511 | 0.8678712 | 0.0137218 | 0.9580224 | 0.007232033 | 0.9580248 | 0.01214529
|  |  | 87252 | 1.000442 | 0.9994305 | 0.0004619068 | 0.9999501 | 0.03409419 | 0.9999457 | 0.1764913 |  |  | 275946 | 0.9889531 | 0.9866385 | 0.001037248 | 0.9935888 | 0.005424144 | 0.9935848 | 0.005391544 |  |  | 171060 | 0.9560827 | 0.9670213 | 0.00333017 | 0.9591548 | 0.005294428 | 0.9591537 | 0.008401894 |  |  | 318480 | 0.9649265 | 0.9150489 | 0.005053504 | 0.9724075 | 0.01104562 | 0.9724077 | 0.009131797 |  |  | 619260 | 0.953227 | 0.8678712 | 0.0137218 | 0.9580572 | 0.007230313 | 0.9580596 | 0.01214369
|  |  | 87372 | 1.000442 | 0.9994305 | 0.0004619068 | 0.9999501 | 0.03409419 | 0.9999457 | 0.1764913 |  |  | 276246 | 0.9889531 | 0.9866385 | 0.001037248 | 0.9935973 | 0.005423094 | 0.9935933 | 0.005390788 |  |  | 171360 | 0.9571617 | 0.9670213 | 0.00333017 | 0.9592164 | 0.005295404 | 0.9592154 | 0.008403646 |  |  | 318780 | 0.963245 | 0.9150489 | 0.005053504 | 0.972438 | 0.0110431 | 0.9724382 | 0.009130094 |  |  | 619560 | 0.953227 | 0.8678712 | 0.0137218 | 0.958092 | 0.007228594 | 0.9580943 | 0.01214209
|  |  | 87492 | 1.000442 | 0.9994305 | 0.0004619068 | 0.9999501 | 0.03409419 | 0.9999457 | 0.1764913 |  |  | 276546 | 0.9879926 | 0.9866385 | 0.001037248 | 0.9936058 | 0.005422048 | 0.9936018 | 0.005390034 |  |  | 171660 | 0.9582407 | 0.9670213 | 0.00333017 | 0.959278 | 0.005296374 | 0.9592769 | 0.008405391 |  |  | 319080 | 0.963245 | 0.9150489 | 0.005053504 | 0.9724683 | 0.01104059 | 0.9724686 | 0.009128397 |  |  | 619860 | 0.9487511 | 0.8678712 | 0.0137218 | 0.9581267 | 0.007226877 | 0.958129 | 0.01214049
|  |  | 87612 | 1.001338 | 0.9994305 | 0.0004619068 | 0.9999501 | 0.03409419 | 0.9999457 | 0.1764913 |  |  | 276846 | 0.9899135 | 0.9866385 | 0.001037248 | 0.9936142 | 0.005421003 | 0.9936102 | 0.005389281 |  |  | 171960 | 0.9593197 | 0.9670213 | 0.00333017 | 0.9593394 | 0.005297339 | 0.9593384 | 0.008407129 |  |  | 319380 | 0.9649265 | 0.9150489 | 0.005053504 | 0.9724986 | 0.01103809 | 0.9724988 | 0.009126704 |  |  | 620160 | 0.9442752 | 0.8678712 | 0.0137218 | 0.9581614 | 0.00722516 | 0.9581637 | 0.01213889
|  |  | 87732 | 1.002234 | 0.9994305 | 0.0004619068 | 0.9999501 | 0.03409419 | 0.9999457 | 0.1764913 |  |  | 277146 | 0.9879926 | 0.9866385 | 0.001037248 | 0.9936226 | 0.005419961 | 0.9936187 | 0.00538853 |  |  | 172260 | 0.9571617 | 0.9670213 | 0.00333017 | 0.9594008 | 0.005298298 | 0.9593997 | 0.008408859 |  |  | 319680 | 0.966608 | 0.9150489 | 0.005053504 | 0.9725288 | 0.01103559 | 0.972529 | 0.009125017 |  |  | 620460 | 0.9465132 | 0.8678712 | 0.0137218 | 0.958196 | 0.007223445 | 0.9581983 | 0.01213729
|  |  | 87852 | 0.9995459 | 0.9994305 | 0.0004619068 | 0.9999501 | 0.03409419 | 0.9999457 | 0.1764913 |  |  | 277446 | 0.9889531 | 0.9866385 | 0.001037248 | 0.993631 | 0.005418921 | 0.9936271 | 0.005387781 |  |  | 172560 | 0.9560827 | 0.9670213 | 0.00333017 | 0.959462 | 0.005299253 | 0.959461 | 0.008410583 |  |  | 319980 | 0.963245 | 0.9150489 | 0.005053504 | 0.972559 | 0.0110331 | 0.9725592 | 0.009123335 |  |  | 620760 | 0.9465132 | 0.8678712 | 0.0137218 | 0.9582306 | 0.007221731 | 0.9582329 | 0.01213569
|  |  | 87972 | 1.000442 | 0.9994305 | 0.0004619068 | 0.9999501 | 0.03409419 | 0.9999457 | 0.1764913 |  |  | 277746 | 0.9889531 | 0.9866385 | 0.001037248 | 0.9936394 | 0.005417884 | 0.9936355 | 0.005387033 |  |  | 172860 | 0.9571617 | 0.9670213 | 0.00333017 | 0.9595232 | 0.005300201 | 0.9595221 | 0.008412299 |  |  | 320280 | 0.966608 | 0.9150489 | 0.005053504 | 0.972589 | 0.01103062 | 0.9725892 | 0.009121658 |  |  | 621060 | 0.9465132 | 0.8678712 | 0.0137218 | 0.9582651 | 0.007220018 | 0.9582674 | 0.0121341
|  |  | 88092 | 1.001338 | 0.9994305 | 0.0004619068 | 0.9999501 | 0.03409419 | 0.9999457 | 0.1764913 |  |  | 278046 | 0.9879926 | 0.9866385 | 0.001037248 | 0.9936477 | 0.005416848 | 0.9936438 | 0.005386287 |  |  | 173160 | 0.9571617 | 0.9670213 | 0.00333017 | 0.9595842 | 0.005301145 | 0.9595831 | 0.008414009 |  |  | 320580 | 0.9649265 | 0.9150489 | 0.005053504 | 0.972619 | 0.01102815 | 0.9726192 | 0.009119986 |  |  | 621360 | 0.9465132 | 0.8678712 | 0.0137218 | 0.9582996 | 0.007218306 | 0.9583019 | 0.01213251
|  |  | 88212 | 0.9995459 | 0.9994305 | 0.0004619068 | 0.9999501 | 0.03409419 | 0.9999457 | 0.1764913 |  |  | 278346 | 0.9879926 | 0.9866385 | 0.001037248 | 0.9936561 | 0.005415815 | 0.9936522 | 0.005385543 |  |  | 173460 | 0.9582407 | 0.9670213 | 0.00333017 | 0.9596452 | 0.005302083 | 0.9596441 | 0.008415711 |  |  | 320880 | 0.9682895 | 0.9150489 | 0.005053504 | 0.9726489 | 0.01102568 | 0.972649 | 0.009118319 |  |  | 621660 | 0.9487511 | 0.8678712 | 0.0137218 | 0.9583341 | 0.007216596 | 0.9583364 | 0.01213092
|  |  | 88332 | 1.000442 | 0.9994305 | 0.0004619068 | 0.9999501 | 0.03409419 | 0.9999457 | 0.1764913 |  |  | 278646 | 0.9899135 | 0.9866385 | 0.001037248 | 0.9936644 | 0.005414785 | 0.9936605 | 0.0053848 |  |  | 173760 | 0.9582407 | 0.9670213 | 0.00333017 | 0.959706 | 0.005303016 | 0.959705 | 0.008417406 |  |  | 321180 | 0.963245 | 0.9150489 | 0.005053504 | 0.9726787 | 0.01102322 | 0.9726788 | 0.009116657 |  |  | 621960 | 0.9487511 | 0.8678712 | 0.0137218 | 0.9583685 | 0.007214887 | 0.9583708 | 0.01212933
|  |  | 88452 | 1.000442 | 0.9994305 | 0.0004619068 | 0.9999501 | 0.03409419 | 0.9999457 | 0.1764913 |  |  | 278946 | 0.9889531 | 0.9866385 | 0.001037248 | 0.9936727 | 0.005413756 | 0.9936688 | 0.005384059 |  |  | 174060 | 0.9582407 | 0.9670213 | 0.00333017 | 0.9597668 | 0.005303943 | 0.9597657 | 0.008419095 |  |  | 321480 | 0.9649265 | 0.9150489 | 0.005053504 | 0.9727084 | 0.01102077 | 0.9727085 | 0.009115001 |  |  | 622260 | 0.9442752 | 0.8678712 | 0.0137218 | 0.9584029 | 0.007213179 | 0.9584052 | 0.01212774
|  |  | 88572 | 1.000442 | 0.9994305 | 0.0004619068 | 0.9999501 | 0.03409419 | 0.9999457 | 0.1764913 |  |  | 279246 | 0.9899135 | 0.9866385 | 0.001037248 | 0.9936809 | 0.00541273 | 0.9936771 | 0.00538332 |  |  | 174360 | 0.9582407 | 0.9670213 | 0.00333017 | 0.9598274 | 0.005304865 | 0.9598264 | 0.008420776 |  |  | 321780 | 0.9649265 | 0.9150489 | 0.005053504 | 0.972738 | 0.01101833 | 0.9727382 | 0.009113349 |  |  | 622560 | 0.9442752 | 0.8678712 | 0.0137218 | 0.9584373 | 0.007211473 | 0.9584396 | 0.01212615
|  |  | 88692 | 1.000442 | 0.9994305 | 0.0004619068 | 0.9999501 | 0.03409419 | 0.9999457 | 0.1764913 |  |  | 279546 | 0.9889531 | 0.9866385 | 0.001037248 | 0.9936892 | 0.005411707 | 0.9936853 | 0.005382582 |  |  | 174660 | 0.9593197 | 0.9670213 | 0.00333017 | 0.959888 | 0.005305782 | 0.9598869 | 0.00842245 |  |  | 322080 | 0.963245 | 0.9150489 | 0.005053504 | 0.9727676 | 0.01101589 | 0.9727677 | 0.009111703 |  |  | 622860 | 0.9465132 | 0.8678712 | 0.0137218 | 0.9584716 | 0.007209768 | 0.9584739 | 0.01212456
|  |  | 88812 | 0.9995459 | 0.9994305 | 0.0004619068 | 0.9999501 | 0.03409419 | 0.9999457 | 0.1764913 |  |  | 279846 | 0.9879926 | 0.9866385 | 0.001037248 | 0.9936974 | 0.005410685 | 0.9936936 | 0.005381847 |  |  | 174960 | 0.9582407 | 0.9670213 | 0.00333017 | 0.9599485 | 0.005306694 | 0.9599474 | 0.008424118 |  |  | 322380 | 0.963245 | 0.9150489 | 0.005053504 | 0.9727971 | 0.01101346 | 0.9727972 | 0.009110061 |  |  | 623160 | 0.9465132 | 0.8678712 | 0.0137218 | 0.9585059 | 0.007208063 | 0.9585081 | 0.01212298
|  |  | 88932 | 1.001338 | 0.9994305 | 0.0004619068 | 0.9999501 | 0.03409419 | 0.9999457 | 0.1764913 |  |  | 280146 | 0.9889531 | 0.9866385 | 0.001037248 | 0.9937056 | 0.005409666 | 0.9937018 | 0.005381113 |  |  | 175260 | 0.9603987 | 0.9670213 | 0.00333017 | 0.9600088 | 0.0053076 | 0.9600077 | 0.008425778 |  |  | 322680 | 0.9649265 | 0.9150489 | 0.005053504 | 0.9728265 | 0.01101104 | 0.9728266 | 0.009108425 |  |  | 623460 | 0.9554649 | 0.8678712 | 0.0137218 | 0.9585401 | 0.007206361 | 0.9585424 | 0.01212139
|  |  | 89052 | 1.000442 | 0.9994305 | 0.0004619068 | 0.9999501 | 0.03409419 | 0.9999457 | 0.1764913 |  |  | 280446 | 0.9889531 | 0.9866385 | 0.001037248 | 0.9937138 | 0.005408649 | 0.99371 | 0.00538038 |  |  | 175560 | 0.9603987 | 0.9670213 | 0.00333017 | 0.9600691 | 0.005308501 | 0.960068 | 0.008427432 |  |  | 322980 | 0.966608 | 0.9150489 | 0.005053504 | 0.9728558 | 0.01100862 | 0.9728559 | 0.009106794 |  |  | 623760 | 0.9509891 | 0.8678712 | 0.0137218 | 0.9585743 | 0.007204659 | 0.9585765 | 0.01211981
|  |  | 89172 | 1.000442 | 0.9994305 | 0.0004619068 | 0.9999501 | 0.03409419 | 0.9999457 | 0.1764913 |  |  | 280746 | 0.9899135 | 0.9866385 | 0.001037248 | 0.9937219 | 0.005407635 | 0.9937181 | 0.005379649 |  |  | 175860 | 0.9582407 | 0.9670213 | 0.00333017 | 0.9601293 | 0.005309397 | 0.9601282 | 0.008429079 |  |  | 323280 | 0.966608 | 0.9150489 | 0.005053504 | 0.972885 | 0.01100621 | 0.9728851 | 0.009105167 |  |  | 624060 | 0.9487511 | 0.8678712 | 0.0137218 | 0.9586085 | 0.007202959 | 0.9586107 | 0.01211823
|  |  | 89292 | 0.9995459 | 0.9994305 | 0.0004619068 | 0.9999501 | 0.03409419 | 0.9999457 | 0.1764913 |  |  | 281046 | 0.9899135 | 0.9866385 | 0.001037248 | 0.9937301 | 0.005406623 | 0.9937263 | 0.005378921 |  |  | 176160 | 0.9593197 | 0.9670213 | 0.00333017 | 0.9601893 | 0.005310288 | 0.9601882 | 0.008430718 |  |  | 323580 | 0.9649265 | 0.9150489 | 0.005053504 | 0.9729142 | 0.01100381 | 0.9729142 | 0.009103546 |  |  | 624360 | 0.9420373 | 0.8678712 | 0.0137218 | 0.9586426 | 0.00720126 | 0.9586448 | 0.01211665
|  |  | 89412 | 1.001338 | 0.9994305 | 0.0004619068 | 0.9999501 | 0.03409419 | 0.9999457 | 0.1764913 |  |  | 281346 | 0.990874 | 0.9866385 | 0.001037248 | 0.9937382 | 0.005405613 | 0.9937344 | 0.005378193 |  |  | 176460 | 0.9582407 | 0.9670213 | 0.00333017 | 0.9602493 | 0.005311173 | 0.9602482 | 0.008432351 |  |  | 323880 | 0.9682895 | 0.9150489 | 0.005053504 | 0.9729433 | 0.01100142 | 0.9729433 | 0.00910193 |  |  | 624660 | 0.9509891 | 0.8678712 | 0.0137218 | 0.9586767 | 0.007199562 | 0.9586789 | 0.01211507
|  |  | 89532 | 0.9995459 | 0.9994305 | 0.0004619068 | 0.9999501 | 0.03409419 | 0.9999457 | 0.1764913 |  |  | 281646 | 0.9889531 | 0.9866385 | 0.001037248 | 0.9937463 | 0.005404605 | 0.9937425 | 0.005377468 |  |  | 176760 | 0.9603987 | 0.9670213 | 0.00333017 | 0.9603092 | 0.005312054 | 0.9603081 | 0.008433977 |  |  | 324180 | 0.9682895 | 0.9150489 | 0.005053504 | 0.9729723 | 0.01099903 | 0.9729723 | 0.009100319 |  |  | 624960 | 0.953227 | 0.8678712 | 0.0137218 | 0.9587107 | 0.007197866 | 0.9587129 | 0.01211349
|  |  | 89652 | 1.000442 | 0.9994305 | 0.0004619068 | 0.9999501 | 0.03409419 | 0.9999457 | 0.1764913 |  |  | 281946 | 0.9899135 | 0.9866385 | 0.001037248 | 0.9937543 | 0.0054036 | 0.9937506 | 0.005376744 |  |  | 177060 | 0.9582407 | 0.9670213 | 0.00333017 | 0.960369 | 0.005312929 | 0.9603679 | 0.008435597 |  |  | 324480 | 0.966608 | 0.9150489 | 0.005053504 | 0.9730012 | 0.01099665 | 0.9730012 | 0.009098713 |  |  | 625260 | 0.9487511 | 0.8678712 | 0.0137218 | 0.9587447 | 0.00719617 | 0.9587469 | 0.01211192
|  |  | 89772 | 1.000442 | 0.9994305 | 0.0004619068 | 0.9999501 | 0.03409419 | 0.9999457 | 0.1764913 |  |  | 282246 | 0.9879926 | 0.9866385 | 0.001037248 | 0.9937624 | 0.005402597 | 0.9937586 | 0.005376022 |  |  | 177360 | 0.9603987 | 0.9670213 | 0.00333017 | 0.9604286 | 0.005313799 | 0.9604275 | 0.008437209 |  |  | 324780 | 0.9615635 | 0.9150489 | 0.005053504 | 0.97303 | 0.01099428 | 0.97303 | 0.009097111 |  |  | 625560 | 0.9554649 | 0.8678712 | 0.0137218 | 0.9587787 | 0.007194476 | 0.9587809 | 0.01211034
|  |  | 89892 | 1.000442 | 0.9994305 | 0.0004619068 | 0.9999501 | 0.03409419 | 0.9999457 | 0.1764913 |  |  | 282546 | 0.9889531 | 0.9866385 | 0.001037248 | 0.9937704 | 0.005401597 | 0.9937667 | 0.005375301 |  |  | 177660 | 0.9614777 | 0.9670213 | 0.00333017 | 0.9604882 | 0.005314663 | 0.9604871 | 0.008438815 |  |  | 325080 | 0.9682895 | 0.9150489 | 0.005053504 | 0.9730588 | 0.01099191 | 0.9730588 | 0.009095515 |  |  | 625860 | 0.953227 | 0.8678712 | 0.0137218 | 0.9588126 | 0.007192784 | 0.9588148 | 0.01210877
|  |  | 90012 | 1.000442 | 0.9994305 | 0.0004619068 | 0.9999501 | 0.03409419 | 0.9999457 | 0.1764913 |  |  | 282846 | 0.9889531 | 0.9866385 | 0.001037248 | 0.9937784 | 0.005400599 | 0.9937747 | 0.005374583 |  |  | 177960 | 0.9625568 | 0.9670213 | 0.00333017 | 0.9605477 | 0.005315523 | 0.9605466 | 0.008440414 |  |  | 325380 | 0.966608 | 0.9150489 | 0.005053504 | 0.9730875 | 0.01098955 | 0.9730875 | 0.009093924 |  |  | 626160 | 0.9509891 | 0.8678712 | 0.0137218 | 0.9588465 | 0.007191092 | 0.9588487 | 0.0121072
|  |  | 90132 | 0.9995459 | 0.9994305 | 0.0004619068 | 0.9999501 | 0.03409419 | 0.9999457 | 0.1764913 |  |  | 283146 | 0.9899135 | 0.9866385 | 0.001037248 | 0.9937864 | 0.005399603 | 0.9937827 | 0.005373865 |  |  | 178260 | 0.9614777 | 0.9670213 | 0.00333017 | 0.9606071 | 0.005316378 | 0.960606 | 0.008442006 |  |  | 325680 | 0.9682895 | 0.9150489 | 0.005053504 | 0.9731161 | 0.0109872 | 0.9731161 | 0.009092338 |  |  | 626460 | 0.9509891 | 0.8678712 | 0.0137218 | 0.9588803 | 0.007189402 | 0.9588825 | 0.01210563
|  |  | 90252 | 1.000442 | 0.9994305 | 0.0004619068 | 0.9999501 | 0.03409419 | 0.9999457 | 0.1764913 |  |  | 283446 | 0.9899135 | 0.9866385 | 0.001037248 | 0.9937943 | 0.005398609 | 0.9937907 | 0.00537315 |  |  | 178560 | 0.9603987 | 0.9670213 | 0.00333017 | 0.9606664 | 0.005317227 | 0.9606653 | 0.008443592 |  |  | 325980 | 0.9682895 | 0.9150489 | 0.005053504 | 0.9731446 | 0.01098486 | 0.9731446 | 0.009090756 |  |  | 626760 | 0.9465132 | 0.8678712 | 0.0137218 | 0.9589141 | 0.007187713 | 0.9589163 | 0.01210406
|  |  | 90372 | 1.000442 | 0.9994305 | 0.0004619068 | 0.9999501 | 0.03409419 | 0.9999457 | 0.1764913 |  |  | 283746 | 0.9889531 | 0.9866385 | 0.001037248 | 0.9938023 | 0.005397618 | 0.9937986 | 0.005372437 |  |  | 178860 | 0.9614777 | 0.9670213 | 0.00333017 | 0.9607256 | 0.005318072 | 0.9607245 | 0.00844517 |  |  | 326280 | 0.966608 | 0.9150489 | 0.005053504 | 0.9731731 | 0.01098252 | 0.973173 | 0.00908918 |  |  | 627060 | 0.9465132 | 0.8678712 | 0.0137218 | 0.9589479 | 0.007186025 | 0.9589501 | 0.01210249
|  |  | 90492 | 1.000442 | 0.9994305 | 0.0004619068 | 0.9999501 | 0.03409419 | 0.9999457 | 0.1764913 |  |  | 284046 | 0.9899135 | 0.9866385 | 0.001037248 | 0.9938102 | 0.005396629 | 0.9938066 | 0.005371725 |  |  | 179160 | 0.9614777 | 0.9670213 | 0.00333017 | 0.9607847 | 0.005318911 | 0.9607836 | 0.008446742 |  |  | 326580 | 0.9649265 | 0.9150489 | 0.005053504 | 0.9732014 | 0.01098019 | 0.9732014 | 0.009087609 |  |  | 627360 | 0.9487511 | 0.8678712 | 0.0137218 | 0.9589816 | 0.007184339 | 0.9589838 | 0.01210093
|  |  | 90612 | 1.000442 | 0.9994305 | 0.0004619068 | 0.9999501 | 0.03409419 | 0.9999457 | 0.1764913 |  |  | 284346 | 0.9899135 | 0.9866385 | 0.001037248 | 0.9938181 | 0.005395642 | 0.9938145 | 0.005371015 |  |  | 179460 | 0.9636358 | 0.9670213 | 0.00333017 | 0.9608437 | 0.005319745 | 0.9608426 | 0.008448308 |  |  | 326880 | 0.966608 | 0.9150489 | 0.005053504 | 0.9732297 | 0.01097787 | 0.9732297 | 0.009086042 |  |  | 627660 | 0.9487511 | 0.8678712 | 0.0137218 | 0.9590153 | 0.007182654 | 0.9590175 | 0.01209936
|  |  | 90732 | 0.9995459 | 0.9994305 | 0.0004619068 | 0.9999501 | 0.03409419 | 0.9999457 | 0.1764913 |  |  | 284646 | 0.9899135 | 0.9866385 | 0.001037248 | 0.993826 | 0.005394658 | 0.9938224 | 0.005370306 |  |  | 179760 | 0.9603987 | 0.9670213 | 0.00333017 | 0.9609027 | 0.005320575 | 0.9609015 | 0.008449866 |  |  | 327180 | 0.9682895 | 0.9150489 | 0.005053504 | 0.9732579 | 0.01097555 | 0.9732579 | 0.009084481 |  |  | 627960 | 0.9487511 | 0.8678712 | 0.0137218 | 0.959049 | 0.00718097 | 0.9590511 | 0.0120978
|  |  | 90852 | 1.000442 | 0.9994305 | 0.0004619068 | 0.9999501 | 0.03409419 | 0.9999457 | 0.1764913 |  |  | 284946 | 0.9889531 | 0.9866385 | 0.001037248 | 0.9938338 | 0.005393676 | 0.9938302 | 0.005369599 |  |  | 180060 | 0.9614777 | 0.9670213 | 0.00333017 | 0.9609615 | 0.005321399 | 0.9609604 | 0.008451418 |  |  | 327480 | 0.9682895 | 0.9150489 | 0.005053504 | 0.9732861 | 0.01097324 | 0.973286 | 0.009082924 |  |  | 628260 | 0.953227 | 0.8678712 | 0.0137218 | 0.9590826 | 0.007179287 | 0.9590847 | 0.01209623
|  |  | 90972 | 1.000442 | 0.9994305 | 0.0004619068 | 0.9999501 | 0.03409419 | 0.9999457 | 0.1764913 |  |  | 285246 | 0.9899135 | 0.9866385 | 0.001037248 | 0.9938417 | 0.005392696 | 0.9938381 | 0.005368894 |  |  | 180360 | 0.9593197 | 0.9670213 | 0.00333017 | 0.9610202 | 0.005322218 | 0.9610191 | 0.008452964 |  |  | 327780 | 0.963245 | 0.9150489 | 0.005053504 | 0.9733141 | 0.01097094 | 0.973314 | 0.009081372 |  |  | 628560 | 0.953227 | 0.8678712 | 0.0137218 | 0.9591162 | 0.007177606 | 0.9591183 | 0.01209467
|  |  | 91092 | 1.000442 | 0.9994305 | 0.0004619068 | 0.9999501 | 0.03409419 | 0.9999457 | 0.1764913 |  |  | 285546 | 0.9899135 | 0.9866385 | 0.001037248 | 0.9938495 | 0.005391719 | 0.9938459 | 0.005368191 |  |  | 180660 | 0.9603987 | 0.9670213 | 0.00333017 | 0.9610788 | 0.005323032 | 0.9610777 | 0.008454502 |  |  | 328080 | 0.963245 | 0.9150489 | 0.005053504 | 0.9733421 | 0.01096865 | 0.973342 | 0.009079825 |  |  | 628860 | 0.9509891 | 0.8678712 | 0.0137218 | 0.9591497 | 0.007175926 | 0.9591518 | 0.01209311
|  |  | 91212 | 1.000442 | 0.9994305 | 0.0004619068 | 0.9999501 | 0.03409419 | 0.9999457 | 0.1764913 |  |  | 285846 | 0.9889531 | 0.9866385 | 0.001037248 | 0.9938573 | 0.005390744 | 0.9938537 | 0.005367489 |  |  | 180960 | 0.9625568 | 0.9670213 | 0.00333017 | 0.9611374 | 0.005323841 | 0.9611362 | 0.008456034 |  |  | 328380 | 0.966608 | 0.9150489 | 0.005053504 | 0.97337 | 0.01096636 | 0.9733699 | 0.009078283 |  |  | 629160 | 0.9509891 | 0.8678712 | 0.0137218 | 0.9591832 | 0.007174247 | 0.9591853 | 0.01209155
|  |  | 91332 | 1.000442 | 0.9994305 | 0.0004619068 | 0.9999501 | 0.03409419 | 0.9999457 | 0.1764913 |  |  | 286146 | 0.9899135 | 0.9866385 | 0.001037248 | 0.993865 | 0.005389771 | 0.9938615 | 0.00536679 |  |  | 181260 | 0.9636358 | 0.9670213 | 0.00333017 | 0.9611958 | 0.005324646 | 0.9611947 | 0.00845756 |  |  | 328680 | 0.9682895 | 0.9150489 | 0.005053504 | 0.9733979 | 0.01096408 | 0.9733977 | 0.009076746 |  |  | 629460 | 0.9487511 | 0.8678712 | 0.0137218 | 0.9592167 | 0.007172569 | 0.9592188 | 0.01209
|  |  | 91452 | 0.9995459 | 0.9994305 | 0.0004619068 | 0.9999501 | 0.03409419 | 0.9999457 | 0.1764913 |  |  | 286446 | 0.9899135 | 0.9866385 | 0.001037248 | 0.9938728 | 0.005388801 | 0.9938693 | 0.005366091 |  |  | 181560 | 0.9614777 | 0.9670213 | 0.00333017 | 0.9612542 | 0.005325445 | 0.961253 | 0.008459079 |  |  | 328980 | 0.966608 | 0.9150489 | 0.005053504 | 0.9734256 | 0.0109618 | 0.9734255 | 0.009075214 |  |  | 629760 | 0.9465132 | 0.8678712 | 0.0137218 | 0.9592501 | 0.007170893 | 0.9592522 | 0.01208844
|  |  | 91572 | 0.9995459 | 0.9994305 | 0.0004619068 | 0.9999501 | 0.03409419 | 0.9999457 | 0.1764913 |  |  | 286746 | 0.9889531 | 0.9866385 | 0.001037248 | 0.9938805 | 0.005387833 | 0.993877 | 0.005365395 |  |  | 181860 | 0.9625568 | 0.9670213 | 0.00333017 | 0.9613124 | 0.005326239 | 0.9613113 | 0.008460591 |  |  | 329280 | 0.966608 | 0.9150489 | 0.005053504 | 0.9734533 | 0.01095954 | 0.9734532 | 0.009073687 |  |  | 630060 | 0.9465132 | 0.8678712 | 0.0137218 | 0.9592835 | 0.007169218 | 0.9592855 | 0.01208689
|  |  | 91692 | 1.000442 | 0.9994305 | 0.0004619068 | 0.9999501 | 0.03409419 | 0.9999457 | 0.1764913 |  |  | 287046 | 0.9889531 | 0.9866385 | 0.001037248 | 0.9938882 | 0.005386867 | 0.9938847 | 0.0053647 |  |  | 182160 | 0.9625568 | 0.9670213 | 0.00333017 | 0.9613706 | 0.005327029 | 0.9613694 | 0.008462097 |  |  | 329580 | 0.9682895 | 0.9150489 | 0.005053504 | 0.9734809 | 0.01095728 | 0.9734808 | 0.009072164 |  |  | 630360 | 0.953227 | 0.8678712 | 0.0137218 | 0.9593168 | 0.007167544 | 0.9593189 | 0.01208533
|  |  | 91812 | 1.001338 | 0.9994305 | 0.0004619068 | 0.9999501 | 0.03409419 | 0.9999457 | 0.1764913 |  |  | 287346 | 0.9899135 | 0.9866385 | 0.001037248 | 0.9938959 | 0.005385904 | 0.9938924 | 0.005364007 |  |  | 182460 | 0.9636358 | 0.9670213 | 0.00333017 | 0.9614286 | 0.005327813 | 0.9614275 | 0.008463597 |  |  | 329880 | 0.966608 | 0.9150489 | 0.005053504 | 0.9735084 | 0.01095502 | 0.9735083 | 0.009070646 |  |  | 630660 | 0.9509891 | 0.8678712 | 0.0137218 | 0.9593501 | 0.007165872 | 0.9593522 | 0.01208378
|  |  | 91932 | 0.9995459 | 0.9994305 | 0.0004619068 | 0.9999501 | 0.03409419 | 0.9999457 | 0.1764913 |  |  | 287646 | 0.990874 | 0.9866385 | 0.001037248 | 0.9939036 | 0.005384943 | 0.9939001 | 0.005363316 |  |  | 182760 | 0.9636358 | 0.9670213 | 0.00333017 | 0.9614866 | 0.005328593 | 0.9614855 | 0.008465089 |  |  | 330180 | 0.966608 | 0.9150489 | 0.005053504 | 0.9735359 | 0.01095278 | 0.9735357 | 0.009069133 |  |  | 630960 | 0.9577029 | 0.8678712 | 0.0137218 | 0.9593834 | 0.007164201 | 0.9593854 | 0.01208223
|  |  | 92052 | 0.9995459 | 0.9994305 | 0.0004619068 | 0.9999501 | 0.03409419 | 0.9999457 | 0.1764913 |  |  | 287946 | 0.990874 | 0.9866385 | 0.001037248 | 0.9939112 | 0.005383984 | 0.9939078 | 0.005362626 |  |  | 183060 | 0.9636358 | 0.9670213 | 0.00333017 | 0.9615445 | 0.005329368 | 0.9615433 | 0.008466576 |  |  | 330480 | 0.966608 | 0.9150489 | 0.005053504 | 0.9735633 | 0.01095054 | 0.9735631 | 0.009067625 |  |  | 631260 | 0.953227 | 0.8678712 | 0.0137218 | 0.9594166 | 0.007162531 | 0.9594187 | 0.01208068
|  |  | 92172 | 1.000442 | 0.9994305 | 0.0004619068 | 0.9999501 | 0.03409419 | 0.9999457 | 0.1764913 |  |  | 288246 | 0.990874 | 0.9866385 | 0.001037248 | 0.9939189 | 0.005383027 | 0.9939154 | 0.005361938 |  |  | 183360 | 0.9636358 | 0.9670213 | 0.00333017 | 0.9616023 | 0.005330138 | 0.9616011 | 0.008468056 |  |  | 330780 | 0.966608 | 0.9150489 | 0.005053504 | 0.9735906 | 0.0109483 | 0.9735904 | 0.009066122 |  |  | 631560 | 0.9442752 | 0.8678712 | 0.0137218 | 0.9594498 | 0.007160862 | 0.9594519 | 0.01207913
|  |  | 92292 | 1.000442 | 0.9994305 | 0.0004619068 | 0.9999501 | 0.03409419 | 0.9999457 | 0.1764913 |  |  | 288546 | 0.9899135 | 0.9866385 | 0.001037248 | 0.9939265 | 0.005382073 | 0.993923 | 0.005361252 |  |  | 183660 | 0.9636358 | 0.9670213 | 0.00333017 | 0.9616599 | 0.005330903 | 0.9616588 | 0.008469529 |  |  | 331080 | 0.9699709 | 0.9150489 | 0.005053504 | 0.9736178 | 0.01094608 | 0.9736176 | 0.009064624 |  |  | 631860 | 0.9509891 | 0.8678712 | 0.0137218 | 0.959483 | 0.007159195 | 0.959485 | 0.01207759
|  |  | 92412 | 0.9995459 | 0.9994305 | 0.0004619068 | 0.9999501 | 0.03409419 | 0.9999457 | 0.1764913 |  |  | 288846 | 0.9899135 | 0.9866385 | 0.001037248 | 0.9939341 | 0.005381121 | 0.9939306 | 0.005360568 |  |  | 183960 | 0.9614777 | 0.9670213 | 0.00333017 | 0.9617175 | 0.005331663 | 0.9617164 | 0.008470996 |  |  | 331380 | 0.9682895 | 0.9150489 | 0.005053504 | 0.973645 | 0.01094386 | 0.9736447 | 0.00906313 |  |  | 632160 | 0.9577029 | 0.8678712 | 0.0137218 | 0.9595161 | 0.007157529 | 0.9595181 | 0.01207604
|  |  | 92532 | 0.9995459 | 0.9994305 | 0.0004619068 | 0.9999501 | 0.03409419 | 0.9999457 | 0.1764913 |  |  | 289146 | 0.9899135 | 0.9866385 | 0.001037248 | 0.9939416 | 0.005380172 | 0.9939382 | 0.005359885 |  |  | 184260 | 0.9647148 | 0.9670213 | 0.00333017 | 0.961775 | 0.005332418 | 0.9617739 | 0.008472457 |  |  | 331680 | 0.9682895 | 0.9150489 | 0.005053504 | 0.9736721 | 0.01094165 | 0.9736718 | 0.009061641 |  |  | 632460 | 0.9554649 | 0.8678712 | 0.0137218 | 0.9595492 | 0.007155864 | 0.9595512 | 0.0120745
|  |  | 92652 | 1.000442 | 0.9994305 | 0.0004619068 | 0.9999501 | 0.03409419 | 0.9999457 | 0.1764913 |  |  | 289446 | 0.990874 | 0.9866385 | 0.001037248 | 0.9939492 | 0.005379225 | 0.9939458 | 0.005359204 |  |  | 184560 | 0.9668728 | 0.9670213 | 0.00333017 | 0.9618325 | 0.005333169 | 0.9618313 | 0.008473911 |  |  | 331980 | 0.9699709 | 0.9150489 | 0.005053504 | 0.9736991 | 0.01093944 | 0.9736988 | 0.009060157 |  |  | 632760 | 0.9599408 | 0.8678712 | 0.0137218 | 0.9595822 | 0.0071542 | 0.9595842 | 0.01207296
|  |  | 92772 | 0.9995459 | 0.9994305 | 0.0004619068 | 0.9999501 | 0.03409419 | 0.9999457 | 0.1764913 |  |  | 289746 | 0.990874 | 0.9866385 | 0.001037248 | 0.9939567 | 0.00537828 | 0.9939533 | 0.005358525 |  |  | 184860 | 0.9647148 | 0.9670213 | 0.00333017 | 0.9618898 | 0.005333914 | 0.9618886 | 0.008475359 |  |  | 332280 | 0.9699709 | 0.9150489 | 0.005053504 | 0.973726 | 0.01093724 | 0.9737257 | 0.009058677 |  |  | 633060 | 0.9509891 | 0.8678712 | 0.0137218 | 0.9596153 | 0.007152538 | 0.9596172 | 0.01207142
|  |  | 92892 | 0.9995459 | 0.9994305 | 0.0004619068 | 0.9999501 | 0.03409419 | 0.9999457 | 0.1764913 |  |  | 290046 | 0.9918345 | 0.9866385 | 0.001037248 | 0.9939642 | 0.005377337 | 0.9939609 | 0.005357847 |  |  | 185160 | 0.9636358 | 0.9670213 | 0.00333017 | 0.961947 | 0.005334655 | 0.9619458 | 0.0084768 |  |  | 332580 | 0.966608 | 0.9150489 | 0.005053504 | 0.9737529 | 0.01093505 | 0.9737526 | 0.009057203 |  |  | 633360 | 0.9487511 | 0.8678712 | 0.0137218 | 0.9596482 | 0.007150877 | 0.9596502 | 0.01206988
|  |  | 93012 | 1.000442 | 0.9994305 | 0.0004619068 | 0.9999501 | 0.03409419 | 0.9999457 | 0.1764913 |  |  | 290346 | 0.990874 | 0.9866385 | 0.001037248 | 0.9939717 | 0.005376397 | 0.9939684 | 0.005357171 |  |  | 185460 | 0.9614777 | 0.9670213 | 0.00333017 | 0.9620041 | 0.005335391 | 0.962003 | 0.008478236 |  |  | 332880 | 0.9649265 | 0.9150489 | 0.005053504 | 0.9737797 | 0.01093287 | 0.9737794 | 0.009055733 |  |  | 633660 | 0.9577029 | 0.8678712 | 0.0137218 | 0.9596811 | 0.007149217 | 0.9596831 | 0.01206834
|  |  | 93132 | 1.000442 | 0.9994305 | 0.0004619068 | 0.9999501 | 0.03409419 | 0.9999457 | 0.1764913 |  |  | 290646 | 0.9918345 | 0.9866385 | 0.001037248 | 0.9939792 | 0.005375459 | 0.9939758 | 0.005356497 |  |  | 185760 | 0.9625568 | 0.9670213 | 0.00333017 | 0.9620612 | 0.005336123 | 0.96206 | 0.008479664 |  |  | 333180 | 0.966608 | 0.9150489 | 0.005053504 | 0.9738064 | 0.01093069 | 0.9738061 | 0.009054268 |  |  | 633960 | 0.9577029 | 0.8678712 | 0.0137218 | 0.959714 | 0.007147559 | 0.959716 | 0.0120668
|  |  | 93252 | 1.000442 | 0.9994305 | 0.0004619068 | 0.9999501 | 0.03409419 | 0.9999457 | 0.1764913 |  |  | 290946 | 0.9899135 | 0.9866385 | 0.001037248 | 0.9939866 | 0.005374524 | 0.9939833 | 0.005355825 |  |  | 186060 | 0.9647148 | 0.9670213 | 0.00333017 | 0.9621181 | 0.00533685 | 0.9621169 | 0.008481087 |  |  | 333480 | 0.9699709 | 0.9150489 | 0.005053504 | 0.973833 | 0.01092852 | 0.9738327 | 0.009052807 |  |  | 634260 | 0.9554649 | 0.8678712 | 0.0137218 | 0.9597469 | 0.007145902 | 0.9597488 | 0.01206526
|  |  | 93372 | 0.9995459 | 0.9994305 | 0.0004619068 | 0.9999501 | 0.03409419 | 0.9999457 | 0.1764913 |  |  | 291246 | 0.990874 | 0.9866385 | 0.001037248 | 0.9939941 | 0.00537359 | 0.9939907 | 0.005355154 |  |  | 186360 | 0.9647148 | 0.9670213 | 0.00333017 | 0.962175 | 0.005337572 | 0.9621738 | 0.008482503 |  |  | 333780 | 0.966608 | 0.9150489 | 0.005053504 | 0.9738596 | 0.01092635 | 0.9738593 | 0.009051352 |  |  | 634560 | 0.953227 | 0.8678712 | 0.0137218 | 0.9597797 | 0.007144246 | 0.9597816 | 0.01206373
|  |  | 93492 | 1.000442 | 0.9994305 | 0.0004619068 | 0.9999501 | 0.03409419 | 0.9999457 | 0.1764913 |  |  | 291546 | 0.990874 | 0.9866385 | 0.001037248 | 0.9940015 | 0.005372659 | 0.9939982 | 0.005354485 |  |  | 186660 | 0.9647148 | 0.9670213 | 0.00333017 | 0.9622317 | 0.005338289 | 0.9622306 | 0.008483913 |  |  | 334080 | 0.966608 | 0.9150489 | 0.005053504 | 0.9738861 | 0.0109242 | 0.9738858 | 0.009049901 |  |  | 634860 | 0.9509891 | 0.8678712 | 0.0137218 | 0.9598125 | 0.007142591 | 0.9598144 | 0.0120622
|  |  | 93612 | 1.000442 | 0.9994305 | 0.0004619068 | 0.9999501 | 0.03409419 | 0.9999457 | 0.1764913 |  |  | 291846 | 0.9899135 | 0.9866385 | 0.001037248 | 0.9940089 | 0.005371731 | 0.9940056 | 0.005353817 |  |  | 186960 | 0.9625568 | 0.9670213 | 0.00333017 | 0.9622884 | 0.005339001 | 0.9622872 | 0.008485317 |  |  | 334380 | 0.9682895 | 0.9150489 | 0.005053504 | 0.9739125 | 0.01092205 | 0.9739122 | 0.009048454 |  |  | 635160 | 0.9599408 | 0.8678712 | 0.0137218 | 0.9598452 | 0.007140938 | 0.9598471 | 0.01206067
|  |  | 93732 | 1.000442 | 0.9994305 | 0.0004619068 | 0.9999501 | 0.03409419 | 0.9999457 | 0.1764913 |  |  | 292146 | 0.990874 | 0.9866385 | 0.001037248 | 0.9940162 | 0.005370804 | 0.994013 | 0.005353152 |  |  | 187260 | 0.9603987 | 0.9670213 | 0.00333017 | 0.962345 | 0.005339709 | 0.9623438 | 0.008486714 |  |  | 334680 | 0.963245 | 0.9150489 | 0.005053504 | 0.9739389 | 0.0109199 | 0.9739385 | 0.009047013 |  |  | 635460 | 0.953227 | 0.8678712 | 0.0137218 | 0.9598779 | 0.007139286 | 0.9598798 | 0.01205914
|  |  | 93852 | 0.9995459 | 0.9994305 | 0.0004619068 | 0.9999501 | 0.03409419 | 0.9999457 | 0.1764913 |  |  | 292446 | 0.990874 | 0.9866385 | 0.001037248 | 0.9940236 | 0.00536988 | 0.9940203 | 0.005352488 |  |  | 187560 | 0.9636358 | 0.9670213 | 0.00333017 | 0.9624015 | 0.005340412 | 0.9624003 | 0.008488105 |  |  | 334980 | 0.9682895 | 0.9150489 | 0.005053504 | 0.9739651 | 0.01091776 | 0.9739648 | 0.009045576 |  |  | 635760 | 0.9509891 | 0.8678712 | 0.0137218 | 0.9599106 | 0.007137636 | 0.9599125 | 0.01205761
|  |  | 93972 | 1.000442 | 0.9994305 | 0.0004619068 | 0.9999501 | 0.03409419 | 0.9999457 | 0.1764913 |  |  | 292746 | 0.990874 | 0.9866385 | 0.001037248 | 0.9940309 | 0.005368958 | 0.9940277 | 0.005351826 |  |  | 187860 | 0.9636358 | 0.9670213 | 0.00333017 | 0.9624579 | 0.005341111 | 0.9624567 | 0.00848949 |  |  | 335280 | 0.966608 | 0.9150489 | 0.005053504 | 0.9739913 | 0.01091563 | 0.973991 | 0.009044143 |  |  | 636060 | 0.9554649 | 0.8678712 | 0.0137218 | 0.9599432 | 0.007135986 | 0.9599451 | 0.01205608
|  |  | 94092 | 0.9995459 | 0.9994305 | 0.0004619068 | 0.9999501 | 0.03409419 | 0.9999457 | 0.1764913 |  |  | 293046 | 0.9918345 | 0.9866385 | 0.001037248 | 0.9940382 | 0.005368039 | 0.994035 | 0.005351165 |  |  | 188160 | 0.9657938 | 0.9670213 | 0.00333017 | 0.9625142 | 0.005341805 | 0.962513 | 0.008490869 |  |  | 335580 | 0.9682895 | 0.9150489 | 0.005053504 | 0.9740175 | 0.01091351 | 0.9740171 | 0.009042716 |  |  | 636360 | 0.953227 | 0.8678712 | 0.0137218 | 0.9599758 | 0.007134338 | 0.9599777 | 0.01205455
|  |  | 94212 | 1.000442 | 0.9994305 | 0.0004619068 | 0.9999501 | 0.03409419 | 0.9999457 | 0.1764913 |  |  | 293346 | 0.990874 | 0.9866385 | 0.001037248 | 0.9940455 | 0.005367122 | 0.9940423 | 0.005350507 |  |  | 188460 | 0.9647148 | 0.9670213 | 0.00333017 | 0.9625704 | 0.005342494 | 0.9625692 | 0.008492241 |  |  | 335880 | 0.9649265 | 0.9150489 | 0.005053504 | 0.9740435 | 0.01091139 | 0.9740432 | 0.009041293 |  |  | 636660 | 0.9509891 | 0.8678712 | 0.0137218 | 0.9600084 | 0.007132691 | 0.9600103 | 0.01205303
|  |  | 94332 | 1.001338 | 0.9994305 | 0.0004619068 | 0.9999501 | 0.03409419 | 0.9999457 | 0.1764913 |  |  | 293646 | 0.9927949 | 0.9866385 | 0.001037248 | 0.9940528 | 0.005366207 | 0.9940496 | 0.00534985 |  |  | 188760 | 0.9636358 | 0.9670213 | 0.00333017 | 0.9626265 | 0.005343178 | 0.9626253 | 0.008493608 |  |  | 336180 | 0.966608 | 0.9150489 | 0.005053504 | 0.9740695 | 0.01090928 | 0.9740691 | 0.009039874 |  |  | 636960 | 0.9554649 | 0.8678712 | 0.0137218 | 0.9600409 | 0.007131046 | 0.9600428 | 0.0120515
|  |  | 94452 | 1.000442 | 0.9994305 | 0.0004619068 | 0.9999501 | 0.03409419 | 0.9999457 | 0.1764913 |  |  | 293946 | 0.9918345 | 0.9866385 | 0.001037248 | 0.9940601 | 0.005365294 | 0.9940568 | 0.005349194 |  |  | 189060 | 0.9636358 | 0.9670213 | 0.00333017 | 0.9626825 | 0.005343858 | 0.9626814 | 0.008494968 |  |  | 336480 | 0.966608 | 0.9150489 | 0.005053504 | 0.9740955 | 0.01090718 | 0.9740951 | 0.00903846 |  |  | 637260 | 0.9599408 | 0.8678712 | 0.0137218 | 0.9600734 | 0.007129401 | 0.9600752 | 0.01204998
|  |  | 94572 | 1.000442 | 0.9994305 | 0.0004619068 | 0.9999501 | 0.03409419 | 0.9999457 | 0.1764913 |  |  | 294246 | 0.9927949 | 0.9866385 | 0.001037248 | 0.9940673 | 0.005364384 | 0.9940641 | 0.005348541 |  |  | 189360 | 0.9636358 | 0.9670213 | 0.00333017 | 0.9627385 | 0.005344534 | 0.9627373 | 0.008496322 |  |  | 336780 | 0.9699709 | 0.9150489 | 0.005053504 | 0.9741213 | 0.01090508 | 0.9741209 | 0.009037051 |  |  | 637560 | 0.9577029 | 0.8678712 | 0.0137218 | 0.9601058 | 0.007127758 | 0.9601077 | 0.01204846
|  |  | 94692 | 1.000442 | 0.9994305 | 0.0004619068 | 0.9999501 | 0.03409419 | 0.9999457 | 0.1764913 |  |  | 294546 | 0.990874 | 0.9866385 | 0.001037248 | 0.9940745 | 0.005363476 | 0.9940713 | 0.005347889 |  |  | 189660 | 0.9668728 | 0.9670213 | 0.00333017 | 0.9627943 | 0.005345205 | 0.9627931 | 0.00849767 |  |  | 337080 | 0.9649265 | 0.9150489 | 0.005053504 | 0.9741471 | 0.01090299 | 0.9741467 | 0.009035647 |  |  | 637860 | 0.9509891 | 0.8678712 | 0.0137218 | 0.9601382 | 0.007126117 | 0.9601401 | 0.01204694
|  |  | 94812 | 1.000442 | 0.9994305 | 0.0004619068 | 0.9999501 | 0.03409419 | 0.9999457 | 0.1764913 |  |  | 294846 | 0.9899135 | 0.9866385 | 0.001037248 | 0.9940817 | 0.00536257 | 0.9940785 | 0.005347238 |  |  | 189960 | 0.9657938 | 0.9670213 | 0.00333017 | 0.9628501 | 0.005345871 | 0.9628489 | 0.008499012 |  |  | 337380 | 0.966608 | 0.9150489 | 0.005053504 | 0.9741728 | 0.0109009 | 0.9741724 | 0.009034247 |  |  | 638160 | 0.9509891 | 0.8678712 | 0.0137218 | 0.9601706 | 0.007124476 | 0.9601724 | 0.01204542
|  |  | 94932 | 0.9995459 | 0.9994305 | 0.0004619068 | 0.9999501 | 0.03409419 | 0.9999457 | 0.1764913 |  |  | 295146 | 0.990874 | 0.9866385 | 0.001037248 | 0.9940889 | 0.005361667 | 0.9940857 | 0.00534659 |  |  | 190260 | 0.9657938 | 0.9670213 | 0.00333017 | 0.9629058 | 0.005346533 | 0.9629046 | 0.008500348 |  |  | 337680 | 0.9699709 | 0.9150489 | 0.005053504 | 0.9741985 | 0.01089882 | 0.974198 | 0.009032851 |  |  | 638460 | 0.9577029 | 0.8678712 | 0.0137218 | 0.9602029 | 0.007122837 | 0.9602048 | 0.01204391
|  |  | 95052 | 0.9995459 | 0.9994305 | 0.0004619068 | 0.9999501 | 0.03409419 | 0.9999457 | 0.1764913 |  |  | 295446 | 0.9899135 | 0.9866385 | 0.001037248 | 0.994096 | 0.005360766 | 0.9940929 | 0.005345943 |  |  | 190560 | 0.9647148 | 0.9670213 | 0.00333017 | 0.9629613 | 0.00534719 | 0.9629602 | 0.008501678 |  |  | 337980 | 0.966608 | 0.9150489 | 0.005053504 | 0.974224 | 0.01089675 | 0.9742236 | 0.009031461 |  |  | 638760 | 0.9554649 | 0.8678712 | 0.0137218 | 0.9602352 | 0.0071212 | 0.960237 | 0.01204239
|  |  | 95172 | 1.001338 | 0.9994305 | 0.0004619068 | 0.9999501 | 0.03409419 | 0.9999457 | 0.1764913 |  |  | 295746 | 0.990874 | 0.9866385 | 0.001037248 | 0.9941032 | 0.005359867 | 0.9941 | 0.005345298 |  |  | 190860 | 0.9625568 | 0.9670213 | 0.00333017 | 0.9630168 | 0.005347842 | 0.9630156 | 0.008503002 |  |  | 338280 | 0.963245 | 0.9150489 | 0.005053504 | 0.9742495 | 0.01089469 | 0.9742491 | 0.009030074 |  |  | 639060 | 0.9599408 | 0.8678712 | 0.0137218 | 0.9602675 | 0.007119563 | 0.9602693 | 0.01204088
|  |  | 95292 | 1.000442 | 0.9994305 | 0.0004619068 | 0.9999501 | 0.03409419 | 0.9999457 | 0.1764913 |  |  | 296046 | 0.9918345 | 0.9866385 | 0.001037248 | 0.9941103 | 0.005358971 | 0.9941072 | 0.005344655 |  |  | 191160 | 0.9636358 | 0.9670213 | 0.00333017 | 0.9630722 | 0.005348491 | 0.963071 | 0.008504319 |  |  | 338580 | 0.966608 | 0.9150489 | 0.005053504 | 0.974275 | 0.01089263 | 0.9742745 | 0.009028693 |  |  | 639360 | 0.9599408 | 0.8678712 | 0.0137218 | 0.9602997 | 0.007117928 | 0.9603015 | 0.01203936
|  |  | 95412 | 0.9995459 | 0.9994305 | 0.0004619068 | 0.9999501 | 0.03409419 | 0.9999457 | 0.1764913 |  |  | 296346 | 0.9899135 | 0.9866385 | 0.001037248 | 0.9941174 | 0.005358077 | 0.9941143 | 0.005344013 |  |  | 191460 | 0.9647148 | 0.9670213 | 0.00333017 | 0.9631275 | 0.005349134 | 0.9631264 | 0.008505631 |  |  | 338880 | 0.966608 | 0.9150489 | 0.005053504 | 0.9743003 | 0.01089058 | 0.9742998 | 0.009027316 |  |  | 639660 | 0.9554649 | 0.8678712 | 0.0137218 | 0.9603319 | 0.007116294 | 0.9603337 | 0.01203785
|  |  | 95532 | 1.000442 | 0.9994305 | 0.0004619068 | 0.9999501 | 0.03409419 | 0.9999457 | 0.1764913 |  |  | 296646 | 0.9899135 | 0.9866385 | 0.001037248 | 0.9941245 | 0.005357185 | 0.9941214 | 0.005343373 |  |  | 191760 | 0.9636358 | 0.9670213 | 0.00333017 | 0.9631828 | 0.005349773 | 0.9631816 | 0.008506937 |  |  | 339180 | 0.9699709 | 0.9150489 | 0.005053504 | 0.9743256 | 0.01088853 | 0.9743251 | 0.009025943 |  |  | 639960 | 0.953227 | 0.8678712 | 0.0137218 | 0.960364 | 0.007114661 | 0.9603658 | 0.01203634
|  |  | 95652 | 0.9995459 | 0.9994305 | 0.0004619068 | 0.9999501 | 0.03409419 | 0.9999457 | 0.1764913 |  |  | 296946 | 0.9899135 | 0.9866385 | 0.001037248 | 0.9941315 | 0.005356295 | 0.9941285 | 0.005342735 |  |  | 192060 | 0.9647148 | 0.9670213 | 0.00333017 | 0.9632379 | 0.005350408 | 0.9632367 | 0.008508237 |  |  | 339480 | 0.966608 | 0.9150489 | 0.005053504 | 0.9743508 | 0.01088649 | 0.9743503 | 0.009024575 |  |  | 640260 | 0.9554649 | 0.8678712 | 0.0137218 | 0.9603962 | 0.00711303 | 0.9603979 | 0.01203483
|  |  | 95772 | 1.000442 | 0.9994305 | 0.0004619068 | 0.9999501 | 0.03409419 | 0.9999457 | 0.1764913 |  |  | 297246 | 0.9899135 | 0.9866385 | 0.001037248 | 0.9941386 | 0.005355408 | 0.9941355 | 0.005342098 |  |  | 192360 | 0.9668728 | 0.9670213 | 0.00333017 | 0.9632929 | 0.005351038 | 0.9632918 | 0.008509531 |  |  | 339780 | 0.966608 | 0.9150489 | 0.005053504 | 0.974376 | 0.01088446 | 0.9743755 | 0.009023211 |  |  | 640560 | 0.9554649 | 0.8678712 | 0.0137218 | 0.9604282 | 0.0071114 | 0.96043 | 0.01203333
|  |  | 95892 | 1.000442 | 0.9994305 | 0.0004619068 | 0.9999501 | 0.03409419 | 0.9999457 | 0.1764913 |  |  | 297546 | 0.990874 | 0.9866385 | 0.001037248 | 0.9941456 | 0.005354523 | 0.9941426 | 0.005341463 |  |  | 192660 | 0.9636358 | 0.9670213 | 0.00333017 | 0.9633479 | 0.005351664 | 0.9633467 | 0.008510818 |  |  | 340080 | 0.966608 | 0.9150489 | 0.005053504 | 0.9744011 | 0.01088243 | 0.9744006 | 0.009021852 |  |  | 640860 | 0.9599408 | 0.8678712 | 0.0137218 | 0.9604603 | 0.007109771 | 0.960462 | 0.01203182
|  |  | 96012 | 1.001338 | 0.9994305 | 0.0004619068 | 0.9999501 | 0.03409419 | 0.9999457 | 0.1764913 |  |  | 297846 | 0.9899135 | 0.9866385 | 0.001037248 | 0.9941526 | 0.00535364 | 0.9941496 | 0.00534083 |  |  | 192960 | 0.9636358 | 0.9670213 | 0.00333017 | 0.9634028 | 0.005352286 | 0.9634016 | 0.0085121 |  |  | 340380 | 0.966608 | 0.9150489 | 0.005053504 | 0.9744261 | 0.01088041 | 0.9744256 | 0.009020498 |  |  | 641160 | 0.9554649 | 0.8678712 | 0.0137218 | 0.9604923 | 0.007108144 | 0.960494 | 0.01203032
|  |  | 96132 | 1.000442 | 0.9994305 | 0.0004619068 | 0.9999501 | 0.03409419 | 0.9999457 | 0.1764913 |  |  | 298146 | 0.9889531 | 0.9866385 | 0.001037248 | 0.9941596 | 0.00535276 | 0.9941566 | 0.005340198 |  |  | 193260 | 0.9636358 | 0.9670213 | 0.00333017 | 0.9634575 | 0.005352903 | 0.9634563 | 0.008513376 |  |  | 340680 | 0.966608 | 0.9150489 | 0.005053504 | 0.9744511 | 0.0108784 | 0.9744505 | 0.009019148 |  |  | 641460 | 0.9577029 | 0.8678712 | 0.0137218 | 0.9605242 | 0.007106518 | 0.960526 | 0.01202881
|  |  | 96252 | 1.000442 | 0.9994305 | 0.0004619068 | 0.9999501 | 0.03409419 | 0.9999457 | 0.1764913 |  |  | 298446 | 0.9899135 | 0.9866385 | 0.001037248 | 0.9941666 | 0.005351881 | 0.9941636 | 0.005339568 |  |  | 193560 | 0.9647148 | 0.9670213 | 0.00333017 | 0.9635122 | 0.005353515 | 0.963511 | 0.008514647 |  |  | 340980 | 0.9649265 | 0.9150489 | 0.005053504 | 0.9744759 | 0.0108764 | 0.9744754 | 0.009017802 |  |  | 641760 | 0.9599408 | 0.8678712 | 0.0137218 | 0.9605562 | 0.007104893 | 0.9605579 | 0.01202731
|  |  | 96372 | 1.000442 | 0.9994305 | 0.0004619068 | 0.9999501 | 0.03409419 | 0.9999457 | 0.1764913 |  |  | 298746 | 0.9899135 | 0.9866385 | 0.001037248 | 0.9941735 | 0.005351006 | 0.9941705 | 0.00533894 |  |  | 193860 | 0.9657938 | 0.9670213 | 0.00333017 | 0.9635668 | 0.005354123 | 0.9635656 | 0.008515911 |  |  | 341280 | 0.966608 | 0.9150489 | 0.005053504 | 0.9745007 | 0.0108744 | 0.9745002 | 0.009016461 |  |  | 642060 | 0.9599408 | 0.8678712 | 0.0137218 | 0.9605881 | 0.00710327 | 0.9605898 | 0.01202581
|  |  | 96492 | 1.000442 | 0.9994305 | 0.0004619068 | 0.9999501 | 0.03409419 | 0.9999457 | 0.1764913 |  |  | 299046 | 0.990874 | 0.9866385 | 0.001037248 | 0.9941805 | 0.005350132 | 0.9941775 | 0.005338314 |  |  | 194160 | 0.9647148 | 0.9670213 | 0.00333017 | 0.9636213 | 0.005354727 | 0.9636201 | 0.008517169 |  |  | 341580 | 0.9682895 | 0.9150489 | 0.005053504 | 0.9745255 | 0.0108724 | 0.9745249 | 0.009015124 |  |  | 642360 | 0.9554649 | 0.8678712 | 0.0137218 | 0.9606199 | 0.007101648 | 0.9606216 | 0.01202431
|  |  | 96612 | 1.001338 | 0.9994305 | 0.0004619068 | 0.9999501 | 0.03409419 | 0.9999457 | 0.1764913 |  |  | 299346 | 0.9899135 | 0.9866385 | 0.001037248 | 0.9941874 | 0.005349261 | 0.9941844 | 0.005337689 |  |  | 194460 | 0.9668728 | 0.9670213 | 0.00333017 | 0.9636758 | 0.005355327 | 0.9636746 | 0.008518422 |  |  | 341880 | 0.9682895 | 0.9150489 | 0.005053504 | 0.9745502 | 0.01087041 | 0.9745496 | 0.009013792 |  |  | 642660 | 0.9577029 | 0.8678712 | 0.0137218 | 0.9606517 | 0.007100027 | 0.9606534 | 0.01202281
|  |  | 96732 | 1.000442 | 0.9994305 | 0.0004619068 | 0.9999501 | 0.03409419 | 0.9999457 | 0.1764913 |  |  | 299646 | 0.9918345 | 0.9866385 | 0.001037248 | 0.9941943 | 0.005348392 | 0.9941913 | 0.005337066 |  |  | 194760 | 0.9657938 | 0.9670213 | 0.00333017 | 0.9637301 | 0.005355922 | 0.9637289 | 0.008519668 |  |  | 342180 | 0.966608 | 0.9150489 | 0.005053504 | 0.9745748 | 0.01086843 | 0.9745742 | 0.009012464 |  |  | 642960 | 0.9554649 | 0.8678712 | 0.0137218 | 0.9606835 | 0.007098407 | 0.9606852 | 0.01202132
|  |  | 96852 | 0.9995459 | 0.9994305 | 0.0004619068 | 0.9999501 | 0.03409419 | 0.9999457 | 0.1764913 |  |  | 299946 | 0.990874 | 0.9866385 | 0.001037248 | 0.9942012 | 0.005347525 | 0.9941982 | 0.005336445 |  |  | 195060 | 0.9636358 | 0.9670213 | 0.00333017 | 0.9637844 | 0.005356513 | 0.9637831 | 0.008520909 |  |  | 342480 | 0.9682895 | 0.9150489 | 0.005053504 | 0.9745993 | 0.01086646 | 0.9745987 | 0.009011141 |  |  | 643260 | 0.9577029 | 0.8678712 | 0.0137218 | 0.9607153 | 0.007096789 | 0.9607169 | 0.01201982
|  |  | 96972 | 1.000442 | 0.9994305 | 0.0004619068 | 0.9999501 | 0.03409419 | 0.9999457 | 0.1764913 |  |  | 300246 | 0.990874 | 0.9866385 | 0.001037248 | 0.994208 | 0.00534666 | 0.9942051 | 0.005335825 |  |  | 195360 | 0.9657938 | 0.9670213 | 0.00333017 | 0.9638385 | 0.005357099 | 0.9638373 | 0.008522145 |  |  | 342780 | 0.9716524 | 0.9150489 | 0.005053504 | 0.9746238 | 0.01086449 | 0.9746232 | 0.009009822 |  |  | 643560 | 0.9599408 | 0.8678712 | 0.0137218 | 0.960747 | 0.007095172 | 0.9607486 | 0.01201833
|  |  | 97092 | 1.001338 | 0.9994305 | 0.0004619068 | 0.9999501 | 0.03409419 | 0.9999457 | 0.1764913 |  |  | 300546 | 0.9918345 | 0.9866385 | 0.001037248 | 0.9942149 | 0.005345798 | 0.9942119 | 0.005335207 |  |  | 195660 | 0.9647148 | 0.9670213 | 0.00333017 | 0.9638926 | 0.005357681 | 0.9638914 | 0.008523374 |  |  | 343080 | 0.966608 | 0.9150489 | 0.005053504 | 0.9746482 | 0.01086253 | 0.9746476 | 0.009008507 |  |  | 643860 | 0.953227 | 0.8678712 | 0.0137218 | 0.9607786 | 0.007093556 | 0.9607803 | 0.01201683
|  |  | 97212 | 1.001338 | 0.9994305 | 0.0004619068 | 0.9999501 | 0.03409419 | 0.9999457 | 0.1764913 |  |  | 300846 | 0.9918345 | 0.9866385 | 0.001037248 | 0.9942217 | 0.005344938 | 0.9942188 | 0.005334591 |  |  | 195960 | 0.9668728 | 0.9670213 | 0.00333017 | 0.9639466 | 0.005358259 | 0.9639454 | 0.008524598 |  |  | 343380 | 0.966608 | 0.9150489 | 0.005053504 | 0.9746726 | 0.01086057 | 0.9746719 | 0.009007197 |  |  | 644160 | 0.9554649 | 0.8678712 | 0.0137218 | 0.9608103 | 0.007091942 | 0.9608119 | 0.01201534
|  |  | 97332 | 1.000442 | 0.9994305 | 0.0004619068 | 0.9999501 | 0.03409419 | 0.9999457 | 0.1764913 |  |  | 301146 | 0.9918345 | 0.9866385 | 0.001037248 | 0.9942285 | 0.00534408 | 0.9942256 | 0.005333976 |  |  | 196260 | 0.9647148 | 0.9670213 | 0.00333017 | 0.9640005 | 0.005358833 | 0.9639992 | 0.008525815 |  |  | 343680 | 0.9649265 | 0.9150489 | 0.005053504 | 0.9746968 | 0.01085862 | 0.9746962 | 0.009005891 |  |  | 644460 | 0.9577029 | 0.8678712 | 0.0137218 | 0.9608419 | 0.007090329 | 0.9608435 | 0.01201385
|  |  | 97452 | 1.000442 | 0.9994305 | 0.0004619068 | 0.9999501 | 0.03409419 | 0.9999457 | 0.1764913 |  |  | 301446 | 0.9918345 | 0.9866385 | 0.001037248 | 0.9942353 | 0.005343225 | 0.9942324 | 0.005333363 |  |  | 196560 | 0.9647148 | 0.9670213 | 0.00333017 | 0.9640543 | 0.005359402 | 0.9640531 | 0.008527028 |  |  | 343980 | 0.966608 | 0.9150489 | 0.005053504 | 0.974721 | 0.01085668 | 0.9747204 | 0.00900459 |  |  | 644760 | 0.9599408 | 0.8678712 | 0.0137218 | 0.9608734 | 0.007088717 | 0.9608751 | 0.01201237
|  |  | 97572 | 1.001338 | 0.9994305 | 0.0004619068 | 0.9999501 | 0.03409419 | 0.9999457 | 0.1764913 |  |  | 301746 | 0.9918345 | 0.9866385 | 0.001037248 | 0.994242 | 0.005342372 | 0.9942392 | 0.005332752 |  |  | 196860 | 0.9657938 | 0.9670213 | 0.00333017 | 0.964108 | 0.005359967 | 0.9641068 | 0.008528234 |  |  | 344280 | 0.9649265 | 0.9150489 | 0.005053504 | 0.9747452 | 0.01085474 | 0.9747445 | 0.009003293 |  |  | 645060 | 0.9644167 | 0.8678712 | 0.0137218 | 0.960905 | 0.007087107 | 0.9609066 | 0.01201088
|  |  | 97692 | 0.99865 | 0.9994305 | 0.0004619068 | 0.9999501 | 0.03409419 | 0.9999457 | 0.1764913 |  |  | 302046 | 0.990874 | 0.9866385 | 0.001037248 | 0.9942488 | 0.005341521 | 0.9942459 | 0.005332143 |  |  | 197160 | 0.9657938 | 0.9670213 | 0.00333017 | 0.9641616 | 0.005360528 | 0.9641604 | 0.008529435 |  |  | 344580 | 0.9649265 | 0.9150489 | 0.005053504 | 0.9747693 | 0.01085281 | 0.9747686 | 0.009002 |  |  | 645360 | 0.9599408 | 0.8678712 | 0.0137218 | 0.9609365 | 0.007085497 | 0.9609381 | 0.01200939
|  |  | 97812 | 1.000442 | 0.9994305 | 0.0004619068 | 0.9999501 | 0.03409419 | 0.9999457 | 0.1764913 |  |  | 302346 | 0.990874 | 0.9866385 | 0.001037248 | 0.9942555 | 0.005340672 | 0.9942527 | 0.005331535 |  |  | 197460 | 0.9647148 | 0.9670213 | 0.00333017 | 0.9642152 | 0.005361085 | 0.964214 | 0.00853063 |  |  | 344880 | 0.966608 | 0.9150489 | 0.005053504 | 0.9747933 | 0.01085089 | 0.9747926 | 0.009000712 |  |  | 645660 | 0.9599408 | 0.8678712 | 0.0137218 | 0.9609679 | 0.00708389 | 0.9609695 | 0.01200791
|  |  | 97932 | 1.000442 | 0.9994305 | 0.0004619068 | 0.9999501 | 0.03409419 | 0.9999457 | 0.1764913 |  |  | 302646 | 0.990874 | 0.9866385 | 0.001037248 | 0.9942622 | 0.005339826 | 0.9942594 | 0.005330929 |  |  | 197760 | 0.9647148 | 0.9670213 | 0.00333017 | 0.9642686 | 0.005361637 | 0.9642674 | 0.008531819 |  |  | 345180 | 0.9716524 | 0.9150489 | 0.005053504 | 0.9748172 | 0.01084897 | 0.9748165 | 0.008999428 |  |  | 645960 | 0.9577029 | 0.8678712 | 0.0137218 | 0.9609993 | 0.007082283 | 0.9610009 | 0.01200643
|  |  | 98052 | 1.000442 | 0.9994305 | 0.0004619068 | 0.9999501 | 0.03409419 | 0.9999457 | 0.1764913 |  |  | 302946 | 0.9918345 | 0.9866385 | 0.001037248 | 0.9942689 | 0.005338982 | 0.9942661 | 0.005330324 |  |  | 198060 | 0.9657938 | 0.9670213 | 0.00333017 | 0.964322 | 0.005362185 | 0.9643208 | 0.008533003 |  |  | 345480 | 0.9699709 | 0.9150489 | 0.005053504 | 0.9748411 | 0.01084706 | 0.9748404 | 0.008998148 |  |  | 646260 | 0.9577029 | 0.8678712 | 0.0137218 | 0.9610307 | 0.007080678 | 0.9610323 | 0.01200494
|  |  | 98172 | 1.001338 | 0.9994305 | 0.0004619068 | 0.9999501 | 0.03409419 | 0.9999457 | 0.1764913 |  |  | 303246 | 0.990874 | 0.9866385 | 0.001037248 | 0.9942756 | 0.00533814 | 0.9942728 | 0.005329721 |  |  | 198360 | 0.9668728 | 0.9670213 | 0.00333017 | 0.9643753 | 0.005362729 | 0.9643741 | 0.008534181 |  |  | 345780 | 0.9649265 | 0.9150489 | 0.005053504 | 0.9748649 | 0.01084515 | 0.9748642 | 0.008996872 |  |  | 646560 | 0.9577029 | 0.8678712 | 0.0137218 | 0.9610621 | 0.007079074 | 0.9610637 | 0.01200346
|  |  | 98292 | 1.001338 | 0.9994305 | 0.0004619068 | 0.9999501 | 0.03409419 | 0.9999457 | 0.1764913 |  |  | 303546 | 0.9918345 | 0.9866385 | 0.001037248 | 0.9942823 | 0.0053373 | 0.9942795 | 0.00532912 |  |  | 198660 | 0.9657938 | 0.9670213 | 0.00333017 | 0.9644285 | 0.005363269 | 0.9644273 | 0.008535354 |  |  | 346080 | 0.9649265 | 0.9150489 | 0.005053504 | 0.9748887 | 0.01084325 | 0.9748879 | 0.008995601 |  |  | 646860 | 0.9599408 | 0.8678712 | 0.0137218 | 0.9610934 | 0.007077471 | 0.961095 | 0.01200199
|  |  | 98412 | 0.9995459 | 0.9994305 | 0.0004619068 | 0.9999501 | 0.03409419 | 0.9999457 | 0.1764913 |  |  | 303846 | 0.9899135 | 0.9866385 | 0.001037248 | 0.9942889 | 0.005336463 | 0.9942862 | 0.005328521 |  |  | 198960 | 0.9668728 | 0.9670213 | 0.00333017 | 0.9644816 | 0.005363805 | 0.9644804 | 0.00853652 |  |  | 346380 | 0.966608 | 0.9150489 | 0.005053504 | 0.9749124 | 0.01084136 | 0.9749116 | 0.008994335 |  |  | 647160 | 0.9554649 | 0.8678712 | 0.0137218 | 0.9611247 | 0.00707587 | 0.9611262 | 0.01200051
|  |  | 98532 | 0.9995459 | 0.9994305 | 0.0004619068 | 0.9999501 | 0.03409419 | 0.9999457 | 0.1764913 |  |  | 304146 | 0.990874 | 0.9866385 | 0.001037248 | 0.9942955 | 0.005335628 | 0.9942928 | 0.005327923 |  |  | 199260 | 0.9647148 | 0.9670213 | 0.00333017 | 0.9645347 | 0.005364337 | 0.9645334 | 0.008537682 |  |  | 346680 | 0.966608 | 0.9150489 | 0.005053504 | 0.974936 | 0.01083947 | 0.9749352 | 0.008993072 |  |  | 647460 | 0.9577029 | 0.8678712 | 0.0137218 | 0.9611559 | 0.00707427 | 0.9611575 | 0.01199903
|  |  | 98652 | 1.000442 | 0.9994305 | 0.0004619068 | 0.9999501 | 0.03409419 | 0.9999457 | 0.1764913 |  |  | 304446 | 0.990874 | 0.9866385 | 0.001037248 | 0.9943022 | 0.005334795 | 0.9942994 | 0.005327327 |  |  | 199560 | 0.9657938 | 0.9670213 | 0.00333017 | 0.9645876 | 0.005364864 | 0.9645864 | 0.008538838 |  |  | 346980 | 0.9682895 | 0.9150489 | 0.005053504 | 0.9749595 | 0.01083759 | 0.9749588 | 0.008991814 |  |  | 647760 | 0.9599408 | 0.8678712 | 0.0137218 | 0.9611871 | 0.007072672 | 0.9611887 | 0.01199756
|  |  | 98772 | 1.001338 | 0.9994305 | 0.0004619068 | 0.9999501 | 0.03409419 | 0.9999457 | 0.1764913 |  |  | 304746 | 0.990874 | 0.9866385 | 0.001037248 | 0.9943088 | 0.005333964 | 0.994306 | 0.005326732 |  |  | 199860 | 0.9668728 | 0.9670213 | 0.00333017 | 0.9646405 | 0.005365387 | 0.9646392 | 0.008539988 |  |  | 347280 | 0.9649265 | 0.9150489 | 0.005053504 | 0.974983 | 0.01083572 | 0.9749823 | 0.00899056 |  |  | 648060 | 0.9577029 | 0.8678712 | 0.0137218 | 0.9612183 | 0.007071074 | 0.9612198 | 0.01199608
|  |  | 98892 | 1.001338 | 0.9994305 | 0.0004619068 | 0.9999501 | 0.03409419 | 0.9999457 | 0.1764913 |  |  | 305046 | 0.9918345 | 0.9866385 | 0.001037248 | 0.9943153 | 0.005333136 | 0.9943126 | 0.005326139 |  |  | 200160 | 0.9668728 | 0.9670213 | 0.00333017 | 0.9646933 | 0.005365907 | 0.964692 | 0.008541133 |  |  | 347580 | 0.9649265 | 0.9150489 | 0.005053504 | 0.9750065 | 0.01083385 | 0.9750057 | 0.00898931 |  |  | 648360 | 0.9621788 | 0.8678712 | 0.0137218 | 0.9612494 | 0.007069478 | 0.961251 | 0.01199461
|  |  | 99012 | 1.000442 | 0.9994305 | 0.0004619068 | 0.9999501 | 0.03409419 | 0.9999457 | 0.1764913 |  |  | 305346 | 0.990874 | 0.9866385 | 0.001037248 | 0.9943219 | 0.005332309 | 0.9943192 | 0.005325548 |  |  | 200460 | 0.9668728 | 0.9670213 | 0.00333017 | 0.9647459 | 0.005366422 | 0.9647447 | 0.008542272 |  |  | 347880 | 0.9649265 | 0.9150489 | 0.005053504 | 0.9750298 | 0.01083198 | 0.975029 | 0.008988065 |  |  | 648660 | 0.953227 | 0.8678712 | 0.0137218 | 0.9612805 | 0.007067884 | 0.961282 | 0.01199314
|  |  | 99132 | 0.9995459 | 0.9994305 | 0.0004619068 | 0.9999501 | 0.03409419 | 0.9999457 | 0.1764913 |  |  | 305646 | 0.9918345 | 0.9866385 | 0.001037248 | 0.9943284 | 0.005331486 | 0.9943257 | 0.005324959 |  |  | 200760 | 0.9657938 | 0.9670213 | 0.00333017 | 0.9647985 | 0.005366933 | 0.9647973 | 0.008543406 |  |  | 348180 | 0.9682895 | 0.9150489 | 0.005053504 | 0.9750531 | 0.01083013 | 0.9750523 | 0.008986824 |  |  | 648960 | 0.9577029 | 0.8678712 | 0.0137218 | 0.9613116 | 0.00706629 | 0.9613131 | 0.01199167
|  |  | 99252 | 0.9995459 | 0.9994305 | 0.0004619068 | 0.9999501 | 0.03409419 | 0.9999457 | 0.1764913 |  |  | 305946 | 0.9918345 | 0.9866385 | 0.001037248 | 0.9943349 | 0.005330664 | 0.9943323 | 0.005324371 |  |  | 201060 | 0.9690308 | 0.9670213 | 0.00333017 | 0.9648511 | 0.00536744 | 0.9648498 | 0.008544534 |  |  | 348480 | 0.9733339 | 0.9150489 | 0.005053504 | 0.9750764 | 0.01082828 | 0.9750756 | 0.008985587 |  |  | 649260 | 0.9554649 | 0.8678712 | 0.0137218 | 0.9613426 | 0.007064698 | 0.9613441 | 0.01199021
|  |  | 99372 | 1.000442 | 0.9994305 | 0.0004619068 | 0.9999501 | 0.03409419 | 0.9999457 | 0.1764913 |  |  | 306246 | 0.9918345 | 0.9866385 | 0.001037248 | 0.9943414 | 0.005329844 | 0.9943388 | 0.005323785 |  |  | 201360 | 0.9690308 | 0.9670213 | 0.00333017 | 0.9649035 | 0.005367943 | 0.9649023 | 0.008545657 |  |  | 348780 | 0.9682895 | 0.9150489 | 0.005053504 | 0.9750995 | 0.01082643 | 0.9750987 | 0.008984354 |  |  | 649560 | 0.9599408 | 0.8678712 | 0.0137218 | 0.9613736 | 0.007063107 | 0.9613751 | 0.01198874
|  |  | 99492 | 1.001338 | 0.9994305 | 0.0004619068 | 0.9999501 | 0.03409419 | 0.9999457 | 0.1764913 |  |  | 306546 | 0.990874 | 0.9866385 | 0.001037248 | 0.9943479 | 0.005329027 | 0.9943453 | 0.0053232 |  |  | 201660 | 0.9679518 | 0.9670213 | 0.00333017 | 0.9649559 | 0.005368442 | 0.9649546 | 0.008546774 |  |  | 349080 | 0.963245 | 0.9150489 | 0.005053504 | 0.9751227 | 0.01082459 | 0.9751218 | 0.008983125 |  |  | 649860 | 0.9577029 | 0.8678712 | 0.0137218 | 0.9614046 | 0.007061518 | 0.9614061 | 0.01198727
|  |  | 99612 | 1.001338 | 0.9994305 | 0.0004619068 | 0.9999501 | 0.03409419 | 0.9999457 | 0.1764913 |  |  | 306846 | 0.990874 | 0.9866385 | 0.001037248 | 0.9943544 | 0.005328212 | 0.9943518 | 0.005322618 |  |  | 201960 | 0.9657938 | 0.9670213 | 0.00333017 | 0.9650081 | 0.005368937 | 0.9650069 | 0.008547886 |  |  | 349380 | 0.9649265 | 0.9150489 | 0.005053504 | 0.9751457 | 0.01082276 | 0.9751449 | 0.008981901 |  |  | 650160 | 0.9621788 | 0.8678712 | 0.0137218 | 0.9614355 | 0.00705993 | 0.961437 | 0.01198581
|  |  | 99732 | 1.000442 | 0.9994305 | 0.0004619068 | 0.9999501 | 0.03409419 | 0.9999457 | 0.1764913 |  |  | 307146 | 0.990874 | 0.9866385 | 0.001037248 | 0.9943609 | 0.005327399 | 0.9943582 | 0.005322036 |  |  | 202260 | 0.9657938 | 0.9670213 | 0.00333017 | 0.9650603 | 0.005369428 | 0.9650591 | 0.008548992 |  |  | 349680 | 0.9699709 | 0.9150489 | 0.005053504 | 0.9751687 | 0.01082093 | 0.9751678 | 0.008980681 |  |  | 650460 | 0.9599408 | 0.8678712 | 0.0137218 | 0.9614664 | 0.007058343 | 0.9614678 | 0.01198435
|  |  | 99852 | 0.9995459 | 0.9994305 | 0.0004619068 | 0.9999501 | 0.03409419 | 0.9999457 | 0.1764913 |  |  | 307446 | 0.9918345 | 0.9866385 | 0.001037248 | 0.9943673 | 0.005326589 | 0.9943647 | 0.005321457 |  |  | 202560 | 0.9679518 | 0.9670213 | 0.00333017 | 0.9651124 | 0.005369915 | 0.9651111 | 0.008550093 |  |  | 349980 | 0.9682895 | 0.9150489 | 0.005053504 | 0.9751916 | 0.01081911 | 0.9751907 | 0.008979465 |  |  | 650760 | 0.9644167 | 0.8678712 | 0.0137218 | 0.9614972 | 0.007056758 | 0.9614987 | 0.01198289
|  |  | 99972 | 1.001338 | 0.9994305 | 0.0004619068 | 0.9999501 | 0.03409419 | 0.9999457 | 0.1764913 |  |  | 307746 | 0.990874 | 0.9866385 | 0.001037248 | 0.9943737 | 0.00532578 | 0.9943711 | 0.005320879 |  |  | 202860 | 0.9679518 | 0.9670213 | 0.00333017 | 0.9651644 | 0.005370398 | 0.9651632 | 0.008551189 |  |  | 350280 | 0.9699709 | 0.9150489 | 0.005053504 | 0.9752145 | 0.0108173 | 0.9752136 | 0.008978253 |  |  | 651060 | 0.9644167 | 0.8678712 | 0.0137218 | 0.961528 | 0.007055173 | 0.9615295 | 0.01198143
|  |  | 100092 | 1.001338 | 0.9994305 | 0.0004619068 | 0.9999501 | 0.03409419 | 0.9999457 | 0.1764913 |  |  | 308046 | 0.990874 | 0.9866385 | 0.001037248 | 0.9943801 | 0.005324974 | 0.9943775 | 0.005320303 |  |  | 203160 | 0.9668728 | 0.9670213 | 0.00333017 | 0.9652163 | 0.005370877 | 0.9652151 | 0.008552279 |  |  | 350580 | 0.9699709 | 0.9150489 | 0.005053504 | 0.9752373 | 0.01081549 | 0.9752364 | 0.008977045 |  |  | 651360 | 0.9577029 | 0.8678712 | 0.0137218 | 0.9615588 | 0.007053591 | 0.9615603 | 0.01197997
|  |  | 100212 | 1.000442 | 0.9994305 | 0.0004619068 | 0.9999501 | 0.03409419 | 0.9999457 | 0.1764913 |  |  | 308346 | 0.990874 | 0.9866385 | 0.001037248 | 0.9943865 | 0.00532417 | 0.9943839 | 0.005319728 |  |  | 203460 | 0.9679518 | 0.9670213 | 0.00333017 | 0.9652682 | 0.005371352 | 0.9652669 | 0.008553364 |  |  | 350880 | 0.9699709 | 0.9150489 | 0.005053504 | 0.97526 | 0.01081369 | 0.9752591 | 0.008975841 |  |  | 651660 | 0.9509891 | 0.8678712 | 0.0137218 | 0.9615896 | 0.007052009 | 0.961591 | 0.01197851
|  |  | 100332 | 0.9995459 | 0.9994305 | 0.0004619068 | 0.9999501 | 0.03409419 | 0.9999457 | 0.1764913 |  |  | 308646 | 0.990874 | 0.9866385 | 0.001037248 | 0.9943929 | 0.005323369 | 0.9943903 | 0.005319155 |  |  | 203760 | 0.9690308 | 0.9670213 | 0.00333017 | 0.9653199 | 0.005371823 | 0.9653187 | 0.008554444 |  |  | 351180 | 0.9649265 | 0.9150489 | 0.005053504 | 0.9752827 | 0.01081189 | 0.9752818 | 0.008974642 |  |  | 651960 | 0.9666547 | 0.8678712 | 0.0137218 | 0.9616203 | 0.007050429 | 0.9616217 | 0.01197706
|  |  | 100452 | 1.000442 | 0.9994305 | 0.0004619068 | 0.9999501 | 0.03409419 | 0.9999457 | 0.1764913 |  |  | 308946 | 0.9899135 | 0.9866385 | 0.001037248 | 0.9943992 | 0.005322569 | 0.9943967 | 0.005318584 |  |  | 204060 | 0.9690308 | 0.9670213 | 0.00333017 | 0.9653716 | 0.00537229 | 0.9653704 | 0.008555518 |  |  | 351480 | 0.9682895 | 0.9150489 | 0.005053504 | 0.9753053 | 0.0108101 | 0.9753044 | 0.008973447 |  |  | 652260 | 0.9621788 | 0.8678712 | 0.0137218 | 0.9616509 | 0.00704885 | 0.9616524 | 0.0119756
|  |  | 100572 | 1.000442 | 0.9994305 | 0.0004619068 | 0.9999501 | 0.03409419 | 0.9999457 | 0.1764913 |  |  | 309246 | 0.990874 | 0.9866385 | 0.001037248 | 0.9944056 | 0.005321772 | 0.994403 | 0.005318015 |  |  | 204360 | 0.9690308 | 0.9670213 | 0.00333017 | 0.9654232 | 0.005372753 | 0.965422 | 0.008556587 |  |  | 351780 | 0.966608 | 0.9150489 | 0.005053504 | 0.9753278 | 0.01080832 | 0.9753269 | 0.008972255 |  |  | 652560 | 0.9577029 | 0.8678712 | 0.0137218 | 0.9616816 | 0.007047272 | 0.961683 | 0.01197415
|  |  | 100692 | 0.9995459 | 0.9994305 | 0.0004619068 | 0.9999501 | 0.03409419 | 0.9999457 | 0.1764913 |  |  | 309546 | 0.990874 | 0.9866385 | 0.001037248 | 0.9944119 | 0.005320977 | 0.9944093 | 0.005317447 |  |  | 204660 | 0.9668728 | 0.9670213 | 0.00333017 | 0.9654747 | 0.005373212 | 0.9654735 | 0.008557651 |  |  | 352080 | 0.9649265 | 0.9150489 | 0.005053504 | 0.9753503 | 0.01080654 | 0.9753494 | 0.008971068 |  |  | 652860 | 0.9599408 | 0.8678712 | 0.0137218 | 0.9617122 | 0.007045696 | 0.9617136 | 0.0119727
|  |  | 100812 | 1.001338 | 0.9994305 | 0.0004619068 | 0.9999501 | 0.03409419 | 0.9999457 | 0.1764913 |  |  | 309846 | 0.9918345 | 0.9866385 | 0.001037248 | 0.9944182 | 0.005320184 | 0.9944157 | 0.00531688 |  |  | 204960 | 0.9690308 | 0.9670213 | 0.00333017 | 0.9655261 | 0.005373668 | 0.9655249 | 0.00855871 |  |  | 352380 | 0.9682895 | 0.9150489 | 0.005053504 | 0.9753728 | 0.01080477 | 0.9753718 | 0.008969885 |  |  | 653160 | 0.9554649 | 0.8678712 | 0.0137218 | 0.9617428 | 0.007044121 | 0.9617442 | 0.01197125
|  |  | 100932 | 0.9995459 | 0.9994305 | 0.0004619068 | 0.9999501 | 0.03409419 | 0.9999457 | 0.1764913 |  |  | 310146 | 0.990874 | 0.9866385 | 0.001037248 | 0.9944245 | 0.005319393 | 0.994422 | 0.005316316 |  |  | 205260 | 0.9679518 | 0.9670213 | 0.00333017 | 0.9655775 | 0.005374119 | 0.9655762 | 0.008559763 |  |  | 352680 | 0.966608 | 0.9150489 | 0.005053504 | 0.9753951 | 0.010803 | 0.9753942 | 0.008968706 |  |  | 653460 | 0.9577029 | 0.8678712 | 0.0137218 | 0.9617733 | 0.007042548 | 0.9617747 | 0.0119698
|  |  | 101052 | 0.9995459 | 0.9994305 | 0.0004619068 | 0.9999501 | 0.03409419 | 0.9999457 | 0.1764913 |  |  | 310446 | 0.9918345 | 0.9866385 | 0.001037248 | 0.9944307 | 0.005318605 | 0.9944282 | 0.005315752 |  |  | 205560 | 0.9690308 | 0.9670213 | 0.00333017 | 0.9656287 | 0.005374567 | 0.9656275 | 0.008560811 |  |  | 352980 | 0.9682895 | 0.9150489 | 0.005053504 | 0.9754174 | 0.01080124 | 0.9754165 | 0.008967532 |  |  | 653760 | 0.9577029 | 0.8678712 | 0.0137218 | 0.9618038 | 0.007040976 | 0.9618052 | 0.01196835
|  |  | 101172 | 0.9995459 | 0.9994305 | 0.0004619068 | 0.9999501 | 0.03409419 | 0.9999457 | 0.1764913 |  |  | 310746 | 0.990874 | 0.9866385 | 0.001037248 | 0.994437 | 0.005317819 | 0.9944345 | 0.005315191 |  |  | 205860 | 0.9668728 | 0.9670213 | 0.00333017 | 0.9656799 | 0.005375011 | 0.9656787 | 0.008561854 |  |  | 353280 | 0.966608 | 0.9150489 | 0.005053504 | 0.9754397 | 0.01079948 | 0.9754387 | 0.008966361 |  |  | 654060 | 0.9621788 | 0.8678712 | 0.0137218 | 0.9618343 | 0.007039405 | 0.9618356 | 0.01196691
|  |  | 101292 | 1.001338 | 0.9994305 | 0.0004619068 | 0.9999501 | 0.03409419 | 0.9999457 | 0.1764913 |  |  | 311046 | 0.9918345 | 0.9866385 | 0.001037248 | 0.9944432 | 0.005317034 | 0.9944407 | 0.005314631 |  |  | 206160 | 0.9701099 | 0.9670213 | 0.00333017 | 0.965731 | 0.005375451 | 0.9657298 | 0.008562891 |  |  | 353580 | 0.9682895 | 0.9150489 | 0.005053504 | 0.9754618 | 0.01079773 | 0.9754609 | 0.008965194 |  |  | 654360 | 0.9599408 | 0.8678712 | 0.0137218 | 0.9618647 | 0.007037835 | 0.9618661 | 0.01196546
|  |  | 101412 | 1.000442 | 0.9994305 | 0.0004619068 | 0.9999501 | 0.03409419 | 0.9999457 | 0.1764913 |  |  | 311346 | 0.9918345 | 0.9866385 | 0.001037248 | 0.9944494 | 0.005316253 | 0.994447 | 0.005314073 |  |  | 206460 | 0.9701099 | 0.9670213 | 0.00333017 | 0.965782 | 0.005375887 | 0.9657808 | 0.008563924 |  |  | 353880 | 0.9716524 | 0.9150489 | 0.005053504 | 0.975484 | 0.01079599 | 0.975483 | 0.008964031 |  |  | 654660 | 0.9599408 | 0.8678712 | 0.0137218 | 0.9618951 | 0.007036267 | 0.9618964 | 0.01196402
|  |  | 101532 | 1.001338 | 0.9994305 | 0.0004619068 | 0.9999501 | 0.03409419 | 0.9999457 | 0.1764913 |  |  | 311646 | 0.9918345 | 0.9866385 | 0.001037248 | 0.9944556 | 0.005315473 | 0.9944532 | 0.005313517 |  |  | 206760 | 0.9668728 | 0.9670213 | 0.00333017 | 0.965833 | 0.005376319 | 0.9658317 | 0.008564951 |  |  | 354180 | 0.9716524 | 0.9150489 | 0.005053504 | 0.975506 | 0.01079425 | 0.975505 | 0.008962873 |  |  | 654960 | 0.9599408 | 0.8678712 | 0.0137218 | 0.9619254 | 0.0070347 | 0.9619268 | 0.01196258
|  |  | 101652 | 1.000442 | 0.9994305 | 0.0004619068 | 0.9999501 | 0.03409419 | 0.9999457 | 0.1764913 |  |  | 311946 | 0.990874 | 0.9866385 | 0.001037248 | 0.9944618 | 0.005314695 | 0.9944594 | 0.005312962 |  |  | 207060 | 0.9690308 | 0.9670213 | 0.00333017 | 0.9658838 | 0.005376748 | 0.9658825 | 0.008565973 |  |  | 354480 | 0.9699709 | 0.9150489 | 0.005053504 | 0.975528 | 0.01079252 | 0.975527 | 0.008961718 |  |  | 655260 | 0.9599408 | 0.8678712 | 0.0137218 | 0.9619558 | 0.007033134 | 0.9619571 | 0.01196114
|  |  | 101772 | 1.000442 | 0.9994305 | 0.0004619068 | 0.9999501 | 0.03409419 | 0.9999457 | 0.1764913 |  |  | 312246 | 0.9899135 | 0.9866385 | 0.001037248 | 0.994468 | 0.00531392 | 0.9944656 | 0.005312408 |  |  | 207360 | 0.9668728 | 0.9670213 | 0.00333017 | 0.9659346 | 0.005377173 | 0.9659333 | 0.00856699 |  |  | 354780 | 0.9682895 | 0.9150489 | 0.005053504 | 0.97555 | 0.01079079 | 0.975549 | 0.008960567 |  |  | 655560 | 0.9577029 | 0.8678712 | 0.0137218 | 0.9619861 | 0.00703157 | 0.9619874 | 0.0119597
|  |  | 101892 | 1.000442 | 0.9994305 | 0.0004619068 | 0.9999501 | 0.03409419 | 0.9999457 | 0.1764913 |  |  | 312546 | 0.9918345 | 0.9866385 | 0.001037248 | 0.9944741 | 0.005313147 | 0.9944717 | 0.005311857 |  |  | 207660 | 0.9701099 | 0.9670213 | 0.00333017 | 0.9659852 | 0.005377594 | 0.965984 | 0.008568002 |  |  | 355080 | 0.9682895 | 0.9150489 | 0.005053504 | 0.9755719 | 0.01078907 | 0.9755708 | 0.008959421 |  |  | 655860 | 0.9599408 | 0.8678712 | 0.0137218 | 0.9620163 | 0.007030007 | 0.9620176 | 0.01195826
|  |  | 102012 | 1.000442 | 0.9994305 | 0.0004619068 | 0.9999501 | 0.03409419 | 0.9999457 | 0.1764913 |  |  | 312846 | 0.9918345 | 0.9866385 | 0.001037248 | 0.9944803 | 0.005312376 | 0.9944779 | 0.005311307 |  |  | 207960 | 0.9679518 | 0.9670213 | 0.00333017 | 0.9660358 | 0.005378011 | 0.9660346 | 0.008569008 |  |  | 355380 | 0.9682895 | 0.9150489 | 0.005053504 | 0.9755937 | 0.01078736 | 0.9755926 | 0.008958278 |  |  | 656160 | 0.9644167 | 0.8678712 | 0.0137218 | 0.9620465 | 0.007028445 | 0.9620479 | 0.01195682
|  |  | 102132 | 1.000442 | 0.9994305 | 0.0004619068 | 0.9999501 | 0.03409419 | 0.9999457 | 0.1764913 |  |  | 313146 | 0.990874 | 0.9866385 | 0.001037248 | 0.9944864 | 0.005311607 | 0.994484 | 0.005310758 |  |  | 208260 | 0.9690308 | 0.9670213 | 0.00333017 | 0.9660864 | 0.005378424 | 0.9660851 | 0.00857001 |  |  | 355680 | 0.9699709 | 0.9150489 | 0.005053504 | 0.9756154 | 0.01078565 | 0.9756144 | 0.008957139 |  |  | 656460 | 0.9666547 | 0.8678712 | 0.0137218 | 0.9620767 | 0.007026885 | 0.962078 | 0.01195539
|  |  | 102252 | 0.99865 | 0.9994305 | 0.0004619068 | 0.9999501 | 0.03409419 | 0.9999457 | 0.1764913 |  |  | 313446 | 0.9918345 | 0.9866385 | 0.001037248 | 0.9944925 | 0.00531084 | 0.9944901 | 0.005310212 |  |  | 208560 | 0.9679518 | 0.9670213 | 0.00333017 | 0.9661368 | 0.005378834 | 0.9661355 | 0.008571006 |  |  | 355980 | 0.9682895 | 0.9150489 | 0.005053504 | 0.9756371 | 0.01078395 | 0.9756360788 | 0.008956005 |  |  | 656760 | 0.9621788 | 0.8678712 | 0.0137218 | 0.9621069 | 0.007025326 | 0.9621082 | 0.01195396
|  |  | 102372 | 1.000442 | 0.9994305 | 0.0004619068 | 0.9999501 | 0.03409419 | 0.9999457 | 0.1764913 |  |  | 313746 | 0.9918345 | 0.9866385 | 0.001037248 | 0.9944986 | 0.005310076 | 0.9944962 | 0.005309666 |  |  | 208860 | 0.9690308 | 0.9670213 | 0.00333017 | 0.9661872 | 0.00537924 | 0.9661859 | 0.008571998 |  |  | 356280 | 0.9682895 | 0.9150489 | 0.005053504 | 0.9756588 | 0.01078225 | 0.9756577 | 0.008954874 |  |  | 657060 | 0.9644167 | 0.8678712 | 0.0137218 | 0.962137 | 0.007023768 | 0.9621383 | 0.01195252
|  |  | 102492 | 1.000442 | 0.9994305 | 0.0004619068 | 0.9999501 | 0.03409419 | 0.9999457 | 0.1764913 |  |  | 314046 | 0.990874 | 0.9866385 | 0.001037248 | 0.9945046 | 0.005309314 | 0.9945023 | 0.005309123 |  |  | 209160 | 0.9679518 | 0.9670213 | 0.00333017 | 0.9662374 | 0.005379642 | 0.9662362 | 0.008572984 |  |  | 356580 | 0.9682895 | 0.9150489 | 0.005053504 | 0.9756804 | 0.01078056 | 0.9756793 | 0.008953747 |  |  | 657360 | 0.9599408 | 0.8678712 | 0.0137218 | 0.9621671 | 0.007022212 | 0.9621684 | 0.01195109
|  |  | 102612 | 1.000442 | 0.9994305 | 0.0004619068 | 0.9999501 | 0.03409419 | 0.9999457 | 0.1764913 |  |  | 314346 | 0.990874 | 0.9866385 | 0.001037248 | 0.9945107 | 0.005308553 | 0.9945084 | 0.005308581 |  |  | 209460 | 0.9679518 | 0.9670213 | 0.00333017 | 0.9662876 | 0.005380041 | 0.9662864 | 0.008573966 |  |  | 356880 | 0.9682895 | 0.9150489 | 0.005053504 | 0.9757019 | 0.01077887 | 0.9757008 | 0.008952624 |  |  | 657660 | 0.9599408 | 0.8678712 | 0.0137218 | 0.9621971 | 0.007020657 | 0.9621984 | 0.01194966
|  |  | 102732 | 0.9995459 | 0.9994305 | 0.0004619068 | 0.9999501 | 0.03409419 | 0.9999457 | 0.1764913 |  |  | 314646 | 0.990874 | 0.9866385 | 0.001037248 | 0.9945167 | 0.005307795 | 0.9945144 | 0.005308041 |  |  | 209760 | 0.9701099 | 0.9670213 | 0.00333017 | 0.9663377 | 0.005380436 | 0.9663365 | 0.008574942 |  |  | 357180 | 0.9682895 | 0.9150489 | 0.005053504 | 0.9757234 | 0.01077719 | 0.9757223 | 0.008951506 |  |  | 657960 | 0.9577029 | 0.8678712 | 0.0137218 | 0.9622271 | 0.007019103 | 0.9622284 | 0.01194823
|  |  | 102852 | 1.000442 | 0.9994305 | 0.0004619068 | 0.9999501 | 0.03409419 | 0.9999457 | 0.1764913 |  |  | 314946 | 0.990874 | 0.9866385 | 0.001037248 | 0.9945228 | 0.00530704 | 0.9945205 | 0.005307502 |  |  | 210060 | 0.9711889 | 0.9670213 | 0.00333017 | 0.9663878 | 0.005380827 | 0.9663865 | 0.008575913 |  |  | 357480 | 0.966608 | 0.9150489 | 0.005053504 | 0.9757448 | 0.01077551 | 0.9757437 | 0.008950391 |  |  | 658260 | 0.9577029 | 0.8678712 | 0.0137218 | 0.9622571 | 0.007017551 | 0.9622584 | 0.01194681
|  |  | 102972 | 1.000442 | 0.9994305 | 0.0004619068 | 0.9999501 | 0.03409419 | 0.9999457 | 0.1764913 |  |  | 315246 | 0.9918345 | 0.9866385 | 0.001037248 | 0.9945288 | 0.005306286 | 0.9945265 | 0.005306965 |  |  | 210360 | 0.9690308 | 0.9670213 | 0.00333017 | 0.9664377 | 0.005381215 | 0.9664364 | 0.00857688 |  |  | 357780 | 0.9699709 | 0.9150489 | 0.005053504 | 0.9757661 | 0.01077385 | 0.975765 | 0.00894928 |  |  | 658560 | 0.9666547 | 0.8678712 | 0.0137218 | 0.9622871 | 0.007016 | 0.9622883 | 0.01194538
|  |  | 103092 | 1.000442 | 0.9994305 | 0.0004619068 | 0.9999501 | 0.03409419 | 0.9999457 | 0.1764913 |  |  | 315546 | 0.9918345 | 0.9866385 | 0.001037248 | 0.9945347 | 0.005305534 | 0.9945325 | 0.005306429 |  |  | 210660 | 0.9701099 | 0.9670213 | 0.00333017 | 0.9664876 | 0.005381599 | 0.9664863 | 0.008577841 |  |  | 358080 | 0.9682895 | 0.9150489 | 0.005053504 | 0.9757874 | 0.01077218 | 0.9757863 | 0.008948172 |  |  | 658860 | 0.9599408 | 0.8678712 | 0.0137218 | 0.962317 | 0.00701445 | 0.9623182 | 0.01194396
|  |  | 103212 | 1.000442 | 0.9994305 | 0.0004619068 | 0.9999501 | 0.03409419 | 0.9999457 | 0.1764913 |  |  | 315846 | 0.9889531 | 0.9866385 | 0.001037248 | 0.9945407 | 0.005304785 | 0.9945385 | 0.005305895 |  |  | 210960 | 0.9679518 | 0.9670213 | 0.00333017 | 0.9665374 | 0.005381979 | 0.9665361 | 0.008578798 |  |  | 358380 | 0.9649265 | 0.9150489 | 0.005053504 | 0.9758086 | 0.01077052 | 0.9758075 | 0.008947069 |  |  | 659160 | 0.9644167 | 0.8678712 | 0.0137218 | 0.9623469 | 0.007012902 | 0.9623481 | 0.01194254
|  |  | 103332 | 1.001338 | 0.9994305 | 0.0004619068 | 0.9999501 | 0.03409419 | 0.9999457 | 0.1764913 |  |  | 316146 | 0.990874 | 0.9866385 | 0.001037248 | 0.9945467 | 0.005304038 | 0.9945444 | 0.005305363 |  |  | 211260 | 0.9679518 | 0.9670213 | 0.00333017 | 0.9665871 | 0.005382356 | 0.9665858 | 0.008579749 |  |  | 358680 | 0.9649265 | 0.9150489 | 0.005053504 | 0.9758298 | 0.01076887 | 0.9758287 | 0.00894597 |  |  | 659460 | 0.9577029 | 0.8678712 | 0.0137218 | 0.9623767 | 0.007011355 | 0.9623779 | 0.01194112
|  |  | 103452 | 1.001338 | 0.9994305 | 0.0004619068 | 0.9999501 | 0.03409419 | 0.9999457 | 0.1764913 |  |  | 316446 | 0.9927949 | 0.9866385 | 0.001037248 | 0.9945526 | 0.005303293 | 0.9945504 | 0.005304832 |  |  | 211560 | 0.9690308 | 0.9670213 | 0.00333017 | 0.9666367 | 0.005382729 | 0.9666354 | 0.008580696 |  |  | 358980 | 0.966608 | 0.9150489 | 0.005053504 | 0.9758509 | 0.01076722 | 0.9758498 | 0.008944874 |  |  | 659760 | 0.9621788 | 0.8678712 | 0.0137218 | 0.9624065 | 0.007009809 | 0.9624077 | 0.0119397
|  |  | 103572 | 1.000442 | 0.9994305 | 0.0004619068 | 0.9999501 | 0.03409419 | 0.9999457 | 0.1764913 |  |  | 316746 | 0.990874 | 0.9866385 | 0.001037248 | 0.9945586 | 0.00530255 | 0.9945563 | 0.005304303 |  |  | 211860 | 0.9679518 | 0.9670213 | 0.00333017 | 0.9666863 | 0.005383098 | 0.966685 | 0.008581637 |  |  | 359280 | 0.9699709 | 0.9150489 | 0.005053504 | 0.975872 | 0.01076558 | 0.9758708 | 0.008943783 |  |  | 660060 | 0.9621788 | 0.8678712 | 0.0137218 | 0.9624363 | 0.007008265 | 0.9624375 | 0.01193828
|  |  | 103692 | 1.000442 | 0.9994305 | 0.0004619068 | 0.9999501 | 0.03409419 | 0.9999457 | 0.1764913 |  |  | 317046 | 0.990874 | 0.9866385 | 0.001037248 | 0.9945645 | 0.005301809 | 0.9945623 | 0.005303776 |  |  | 212160 | 0.9690308 | 0.9670213 | 0.00333017 | 0.9667357 | 0.005383464 | 0.9667344 | 0.008582574 |  |  | 359580 | 0.9682895 | 0.9150489 | 0.005053504 | 0.975893 | 0.01076395 | 0.9758918 | 0.008942695 |  |  | 660360 | 0.9577029 | 0.8678712 | 0.0137218 | 0.962466 | 0.007006722 | 0.9624672 | 0.01193686
|  |  | 103812 | 1.000442 | 0.9994305 | 0.0004619068 | 0.9999501 | 0.03409419 | 0.9999457 | 0.1764913 |  |  | 317346 | 0.9918345 | 0.9866385 | 0.001037248 | 0.9945704 | 0.00530107 | 0.9945682 | 0.00530325 |  |  | 212460 | 0.9690308 | 0.9670213 | 0.00333017 | 0.9667851 | 0.005383827 | 0.9667838 | 0.008583506 |  |  | 359880 | 0.9716524 | 0.9150489 | 0.005053504 | 0.9759139 | 0.01076232 | 0.9759128 | 0.008941611 |  |  | 660660 | 0.9621788 | 0.8678712 | 0.0137218 | 0.9624957 | 0.00700518 | 0.9624969 | 0.01193544
|  |  | 103932 | 1.001338 | 0.9994305 | 0.0004619068 | 0.9999501 | 0.03409419 | 0.9999457 | 0.1764913 |  |  | 317646 | 0.9918345 | 0.9866385 | 0.001037248 | 0.9945762 | 0.005300334 | 0.9945741 | 0.005302725 |  |  | 212760 | 0.9690308 | 0.9670213 | 0.00333017 | 0.9668344 | 0.005384185 | 0.9668331 | 0.008584433 |  |  | 360180 | 0.9682895 | 0.9150489 | 0.005053504 | 0.9759348 | 0.01076069 | 0.9759336 | 0.008940531 |  |  | 660960 | 0.9666547 | 0.8678712 | 0.0137218 | 0.9625254 | 0.00700364 | 0.9625266 | 0.01193403
|  |  | 104052 | 1.001338 | 0.9994305 | 0.0004619068 | 0.9999501 | 0.03409419 | 0.9999457 | 0.1764913 |  |  | 317946 | 0.9918345 | 0.9866385 | 0.001037248 | 0.9945821 | 0.005299599 | 0.9945799 | 0.005302203 |  |  | 213060 | 0.9690308 | 0.9670213 | 0.00333017 | 0.9668836 | 0.00538454 | 0.9668824 | 0.008585355 |  |  | 360480 | 0.9699709 | 0.9150489 | 0.005053504 | 0.9759557 | 0.01075907 | 0.9759544 | 0.008939454 |  |  | 661260 | 0.9711305 | 0.8678712 | 0.0137218 | 0.962555 | 0.007002101 | 0.9625562 | 0.01193262
|  |  | 104172 | 1.000442 | 0.9994305 | 0.0004619068 | 0.9999501 | 0.03409419 | 0.9999457 | 0.1764913 |  |  | 318246 | 0.9927949 | 0.9866385 | 0.001037248 | 0.9945879 | 0.005298867 | 0.9945858 | 0.005301681 |  |  | 213360 | 0.9690308 | 0.9670213 | 0.00333017 | 0.9669328 | 0.005384892 | 0.9669315 | 0.008586273 |  |  | 360780 | 0.966608 | 0.9150489 | 0.005053504 | 0.9759764 | 0.01075746 | 0.9759752 | 0.008938382 |  |  | 661560 | 0.9644167 | 0.8678712 | 0.0137218 | 0.9625847 | 0.007000563 | 0.9625858 | 0.01193121
|  |  | 104292 | 1.000442 | 0.9994305 | 0.0004619068 | 0.9999501 | 0.03409419 | 0.9999457 | 0.1764913 |  |  | 318546 | 0.9918345 | 0.9866385 | 0.001037248 | 0.9945938 | 0.005298137 | 0.9945916 | 0.005301162 |  |  | 213660 | 0.9701099 | 0.9670213 | 0.00333017 | 0.9669819 | 0.00538524 | 0.9669806 | 0.008587185 |  |  | 361080 | 0.9699709 | 0.9150489 | 0.005053504 | 0.9759971 | 0.01075585 | 0.9759959 | 0.008937313 |  |  | 661860 | 0.9577029 | 0.8678712 | 0.0137218 | 0.9626142 | 0.006999027 | 0.9626154 | 0.0119298
|  |  | 104412 | 0.9995459 | 0.9994305 | 0.0004619068 | 0.9999501 | 0.03409419 | 0.9999457 | 0.1764913 |  |  | 318846 | 0.990874 | 0.9866385 | 0.001037248 | 0.9945996 | 0.005297409 | 0.9945975 | 0.005300644 |  |  | 213960 | 0.9701099 | 0.9670213 | 0.00333017 | 0.9670308 | 0.005385585 | 0.9670296 | 0.008588093 |  |  | 361380 | 0.9682895 | 0.9150489 | 0.005053504 | 0.9760178 | 0.01075425 | 0.9760166 | 0.008936248 |  |  | 662160 | 0.9554649 | 0.8678712 | 0.0137218 | 0.9626438 | 0.006997492 | 0.9626449 | 0.01192839
|  |  | 104532 | 1.000442 | 0.9994305 | 0.0004619068 | 0.9999501 | 0.03409419 | 0.9999457 | 0.1764913 |  |  | 319146 | 0.9918345 | 0.9866385 | 0.001037248 | 0.9946054 | 0.005296683 | 0.9946033 | 0.005300127 |  |  | 214260 | 0.9679518 | 0.9670213 | 0.00333017 | 0.9670798 | 0.005385926 | 0.9670785 | 0.008588996 |  |  | 361680 | 0.966608 | 0.9150489 | 0.005053504 | 0.9760384 | 0.01075265 | 0.9760372 | 0.008935187 |  |  | 662460 | 0.9577029 | 0.8678712 | 0.0137218 | 0.9626733 | 0.006995958 | 0.9626744 | 0.01192698
|  |  | 104652 | 0.9995459 | 0.9994305 | 0.0004619068 | 0.9999501 | 0.03409419 | 0.9999457 | 0.1764913 |  |  | 319446 | 0.9918345 | 0.9866385 | 0.001037248 | 0.9946112 | 0.005295959 | 0.9946091 | 0.005299613 |  |  | 214560 | 0.9701099 | 0.9670213 | 0.00333017 | 0.9671286 | 0.005386264 | 0.9671273 | 0.008589895 |  |  | 361980 | 0.9682895 | 0.9150489 | 0.005053504 | 0.976059 | 0.01075106 | 0.9760577 | 0.00893413 |  |  | 662760 | 0.9599408 | 0.8678712 | 0.0137218 | 0.9627027 | 0.006994425 | 0.9627039 | 0.01192557
|  |  | 104772 | 1.000442 | 0.9994305 | 0.0004619068 | 0.9999501 | 0.03409419 | 0.9999457 | 0.1764913 |  |  | 319746 | 0.9927949 | 0.9866385 | 0.001037248 | 0.994617 | 0.005295237 | 0.9946149 | 0.005299099 |  |  | 214860 | 0.9690308 | 0.9670213 | 0.00333017 | 0.9671773 | 0.005386598 | 0.9671761 | 0.008590788 |  |  | 362280 | 0.9682895 | 0.9150489 | 0.005053504 | 0.9760794 | 0.01074947 | 0.9760782 | 0.008933076 |  |  | 663060 | 0.9666547 | 0.8678712 | 0.0137218 | 0.9627322 | 0.006992894 | 0.9627333 | 0.01192417
|  |  | 104892 | 0.9995459 | 0.9994305 | 0.0004619068 | 0.9999501 | 0.03409419 | 0.9999457 | 0.1764913 |  |  | 320046 | 0.9918345 | 0.9866385 | 0.001037248 | 0.9946227 | 0.005294518 | 0.9946206 | 0.005298588 |  |  | 215160 | 0.9690308 | 0.9670213 | 0.00333017 | 0.967226 | 0.005386929 | 0.9672247 | 0.008591677 |  |  | 362580 | 0.9682895 | 0.9150489 | 0.005053504 | 0.9760999 | 0.01074789 | 0.9760986 | 0.008932026 |  |  | 663360 | 0.9666547 | 0.8678712 | 0.0137218 | 0.9627616 | 0.006991365 | 0.9627627 | 0.01192277
|  |  | 105012 | 1.000442 | 0.9994305 | 0.0004619068 | 0.9999501 | 0.03409419 | 0.9999457 | 0.1764913 |  |  | 320346 | 0.990874 | 0.9866385 | 0.001037248 | 0.9946285 | 0.0052938 | 0.9946264 | 0.005298077 |  |  | 215460 | 0.9711889 | 0.9670213 | 0.00333017 | 0.9672746 | 0.005387256 | 0.9672733 | 0.008592561 |  |  | 362880 | 0.9682895 | 0.9150489 | 0.005053504 | 0.9761203 | 0.01074632 | 0.976119 | 0.00893098 |  |  | 663660 | 0.9599408 | 0.8678712 | 0.0137218 | 0.9627909 | 0.006989836 | 0.9627921 | 0.01192136
|  |  | 105132 | 1.000442 | 0.9994305 | 0.0004619068 | 0.9999501 | 0.03409419 | 0.9999457 | 0.1764913 |  |  | 320646 | 0.990874 | 0.9866385 | 0.001037248 | 0.9946342 | 0.005293085 | 0.9946321 | 0.005297569 |  |  | 215760 | 0.9711889 | 0.9670213 | 0.00333017 | 0.9673231 | 0.00538758 | 0.9673218 | 0.00859344 |  |  | 363180 | 0.9682895 | 0.9150489 | 0.005053504 | 0.9761406 | 0.01074475 | 0.9761393 | 0.008929938 |  |  | 663960 | 0.9711305 | 0.8678712 | 0.0137218 | 0.9628203 | 0.006988309 | 0.9628214 | 0.01191996
|  |  | 105252 | 1.001338 | 0.9994305 | 0.0004619068 | 0.9999501 | 0.03409419 | 0.9999457 | 0.1764913 |  |  | 320946 | 0.9918345 | 0.9866385 | 0.001037248 | 0.9946399 | 0.005292371 | 0.9946378 | 0.005297062 |  |  | 216060 | 0.9690308 | 0.9670213 | 0.00333017 | 0.9673716 | 0.0053879 | 0.9673703 | 0.008594315 |  |  | 363480 | 0.9699709 | 0.9150489 | 0.005053504 | 0.9761609 | 0.01074318 | 0.9761596 | 0.008928899 |  |  | 664260 | 0.9666547 | 0.8678712 | 0.0137218 | 0.9628496 | 0.006986784 | 0.9628507 | 0.01191856
|  |  | 105372 | 0.9995459 | 0.9994305 | 0.0004619068 | 0.9999501 | 0.03409419 | 0.9999457 | 0.1764913 |  |  | 321246 | 0.990874 | 0.9866385 | 0.001037248 | 0.9946456 | 0.00529166 | 0.9946436 | 0.005296556 |  |  | 216360 | 0.9679518 | 0.9670213 | 0.00333017 | 0.9674199 | 0.005388217 | 0.9674186 | 0.008595185 |  |  | 363780 | 0.9699709 | 0.9150489 | 0.005053504 | 0.9761811 | 0.01074162 | 0.9761798 | 0.008927864 |  |  | 664560 | 0.9621788 | 0.8678712 | 0.0137218 | 0.9628789 | 0.006985259 | 0.9628799 | 0.01191717
|  |  | 105492 | 1.001338 | 0.9994305 | 0.0004619068 | 0.9999501 | 0.03409419 | 0.9999457 | 0.1764913 |  |  | 321546 | 0.990874 | 0.9866385 | 0.001037248 | 0.9946513 | 0.005290951 | 0.9946492 | 0.005296052 |  |  | 216660 | 0.9701099 | 0.9670213 | 0.00333017 | 0.9674682 | 0.005388531 | 0.9674669 | 0.00859605 |  |  | 364080 | 0.966608 | 0.9150489 | 0.005053504 | 0.9762012 | 0.01074007 | 0.9761999 | 0.008926833 |  |  | 664860 | 0.9621788 | 0.8678712 | 0.0137218 | 0.9629081 | 0.006983736 | 0.9629092 | 0.01191577
|  |  | 105612 | 1.000442 | 0.9994305 | 0.0004619068 | 0.9999501 | 0.03409419 | 0.9999457 | 0.1764913 |  |  | 321846 | 0.990874 | 0.9866385 | 0.001037248 | 0.9946569 | 0.005290244 | 0.9946549 | 0.00529555 |  |  | 216960 | 0.9690308 | 0.9670213 | 0.00333017 | 0.9675164 | 0.005388841 | 0.9675151 | 0.008596911 |  |  | 364380 | 0.9682895 | 0.9150489 | 0.005053504 | 0.9762213 | 0.01073852 | 0.97622 | 0.008925806 |  |  | 665160 | 0.9599408 | 0.8678712 | 0.0137218 | 0.9629373 | 0.006982215 | 0.9629384 | 0.01191438
|  |  | 105732 | 0.9995459 | 0.9994305 | 0.0004619068 | 0.9999501 | 0.03409419 | 0.9999457 | 0.1764913 |  |  | 322146 | 0.990874 | 0.9866385 | 0.001037248 | 0.9946626 | 0.005289539 | 0.9946606 | 0.005295049 |  |  | 217260 | 0.9701099 | 0.9670213 | 0.00333017 | 0.9675645 | 0.005389148 | 0.9675632 | 0.008597767 |  |  | 364680 | 0.9682895 | 0.9150489 | 0.005053504 | 0.9762414 | 0.01073698 | 0.97624 | 0.008924782 |  |  | 665460 | 0.9599408 | 0.8678712 | 0.0137218 | 0.9629665 | 0.006980694 | 0.9629675 | 0.01191298
|  |  | 105852 | 1.000442 | 0.9994305 | 0.0004619068 | 0.9999501 | 0.03409419 | 0.9999457 | 0.1764913 |  |  | 322446 | 0.9899135 | 0.9866385 | 0.001037248 | 0.9946682 | 0.005288836 | 0.9946662 | 0.00529455 |  |  | 217560 | 0.9701099 | 0.9670213 | 0.00333017 | 0.9676126 | 0.005389451 | 0.9676113 | 0.008598618 |  |  | 364980 | 0.9682895 | 0.9150489 | 0.005053504 | 0.9762614 | 0.01073544 | 0.97626 | 0.008923761 |  |  | 665760 | 0.9644167 | 0.8678712 | 0.0137218 | 0.9629956 | 0.006979175 | 0.9629966 | 0.01191159
|  |  | 105972 | 1.000442 | 0.9994305 | 0.0004619068 | 0.9999501 | 0.03409419 | 0.9999457 | 0.1764913 |  |  | 322746 | 0.9918345 | 0.9866385 | 0.001037248 | 0.9946738 | 0.005288135 | 0.9946719 | 0.005294052 |  |  | 217860 | 0.9701099 | 0.9670213 | 0.00333017 | 0.9676605 | 0.005389752 | 0.9676592 | 0.008599465 |  |  | 365280 | 0.9649265 | 0.9150489 | 0.005053504 | 0.9762813 | 0.01073391 | 0.97628 | 0.008922745 |  |  | 666060 | 0.9577029 | 0.8678712 | 0.0137218 | 0.9630247 | 0.006977658 | 0.9630257 | 0.0119102
|  |  | 106092 | 1.000442 | 0.9994305 | 0.0004619068 | 0.9999501 | 0.03409419 | 0.9999457 | 0.1764913 |  |  | 323046 | 0.9918345 | 0.9866385 | 0.001037248 | 0.9946794 | 0.005287437 | 0.9946775 | 0.005293556 |  |  | 218160 | 0.9722679 | 0.9670213 | 0.00333017 | 0.9677084 | 0.005390048 | 0.9677071 | 0.008600307 |  |  | 365580 | 0.9699709 | 0.9150489 | 0.005053504 | 0.9763012 | 0.01073238 | 0.9762998 | 0.008921732 |  |  | 666360 | 0.9644167 | 0.8678712 | 0.0137218 | 0.9630538 | 0.006976142 | 0.9630548 | 0.01190881
|  |  | 106212 | 1.001338 | 0.9994305 | 0.0004619068 | 0.9999501 | 0.03409419 | 0.9999457 | 0.1764913 |  |  | 323346 | 0.9918345 | 0.9866385 | 0.001037248 | 0.994685 | 0.00528674 | 0.9946831 | 0.005293062 |  |  | 218460 | 0.9722679 | 0.9670213 | 0.00333017 | 0.9677562 | 0.005390342 | 0.9677549 | 0.008601145 |  |  | 365880 | 0.9716524 | 0.9150489 | 0.005053504 | 0.976321 | 0.01073086 | 0.9763196 | 0.008920723 |  |  | 666660 | 0.9621788 | 0.8678712 | 0.0137218 | 0.9630828 | 0.006974627 | 0.9630838 | 0.01190742
|  |  | 106332 | 1.000442 | 0.9994305 | 0.0004619068 | 0.9999501 | 0.03409419 | 0.9999457 | 0.1764913 |  |  | 323646 | 0.9918345 | 0.9866385 | 0.001037248 | 0.9946906 | 0.005286045 | 0.9946887 | 0.005292569 |  |  | 218760 | 0.9711889 | 0.9670213 | 0.00333017 | 0.967804 | 0.005390632 | 0.9678027 | 0.008601978 |  |  | 366180 | 0.9716524 | 0.9150489 | 0.005053504 | 0.9763408 | 0.01072934 | 0.9763394 | 0.008919717 |  |  | 666960 | 0.9599408 | 0.8678712 | 0.0137218 | 0.9631118 | 0.006973113 | 0.9631128 | 0.01190603
|  |  | 106452 | 0.9995459 | 0.9994305 | 0.0004619068 | 0.9999501 | 0.03409419 | 0.9999457 | 0.1764913 |  |  | 323946 | 0.9918345 | 0.9866385 | 0.001037248 | 0.9946962 | 0.005285353 | 0.9946942 | 0.005292077 |  |  | 219060 | 0.9701099 | 0.9670213 | 0.00333017 | 0.9678516 | 0.005390919 | 0.9678503 | 0.008602807 |  |  | 366480 | 0.9716524 | 0.9150489 | 0.005053504 | 0.9763605 | 0.01072783 | 0.9763591 | 0.008918715 |  |  | 667260 | 0.9554649 | 0.8678712 | 0.0137218 | 0.9631408 | 0.006971601 | 0.9631418 | 0.01190465
|  |  | 106572 | 0.9995459 | 0.9994305 | 0.0004619068 | 0.9999501 | 0.03409419 | 0.9999457 | 0.1764913 |  |  | 324246 | 0.9918345 | 0.9866385 | 0.001037248 | 0.9947017 | 0.005284662 | 0.9946998 | 0.005291587 |  |  | 219360 | 0.9711889 | 0.9670213 | 0.00333017 | 0.9678992 | 0.005391202 | 0.9678979 | 0.008603631 |  |  | 366780 | 0.9682895 | 0.9150489 | 0.005053504 | 0.9763802 | 0.01072632 | 0.9763788 | 0.008917717 |  |  | 667560 | 0.9599408 | 0.8678712 | 0.0137218 | 0.9631697 | 0.00697009 | 0.9631707 | 0.01190327
|  |  | 106692 | 0.9995459 | 0.9994305 | 0.0004619068 | 0.9999501 | 0.03409419 | 0.9999457 | 0.1764913 |  |  | 324546 | 0.9918345 | 0.9866385 | 0.001037248 | 0.9947072 | 0.005283974 | 0.9947053 | 0.005291099 |  |  | 219660 | 0.9690308 | 0.9670213 | 0.00333017 | 0.9679467 | 0.005391483 | 0.9679454 | 0.008604451 |  |  | 367080 | 0.9699709 | 0.9150489 | 0.005053504 | 0.9763998 | 0.01072482 | 0.9763984 | 0.008916722 |  |  | 667860 | 0.9621788 | 0.8678712 | 0.0137218 | 0.9631986 | 0.00696858 | 0.9631996 | 0.01190188
|  |  | 106812 | 0.9995459 | 0.9994305 | 0.0004619068 | 0.9999501 | 0.03409419 | 0.9999457 | 0.1764913 |  |  | 324846 | 0.9918345 | 0.9866385 | 0.001037248 | 0.9947128 | 0.005283288 | 0.9947109 | 0.005290612 |  |  | 219960 | 0.9690308 | 0.9670213 | 0.00333017 | 0.9679941 | 0.00539176 | 0.9679928 | 0.008605266 |  |  | 367380 | 0.9699709 | 0.9150489 | 0.005053504 | 0.9764194 | 0.01072333 | 0.9764179 | 0.008915731 |  |  | 668160 | 0.9644167 | 0.8678712 | 0.0137218 | 0.9632275 | 0.006967072 | 0.9632285 | 0.0119005
|  |  | 106932 | 1.000442 | 0.9994305 | 0.0004619068 | 0.9999501 | 0.03409419 | 0.9999457 | 0.1764913 |  |  | 325146 | 0.9918345 | 0.9866385 | 0.001037248 | 0.9947183 | 0.005282603 | 0.9947164 | 0.005290126 |  |  | 220260 | 0.9722679 | 0.9670213 | 0.00333017 | 0.9680415 | 0.005392033 | 0.9680402 | 0.008606076 |  |  | 367680 | 0.9682895 | 0.9150489 | 0.005053504 | 0.9764389 | 0.01072184 | 0.9764374 | 0.008914743 |  |  | 668460 | 0.9599408 | 0.8678712 | 0.0137218 | 0.9632563 | 0.006965565 | 0.9632573 | 0.01189912
|  |  | 107052 | 1.001338 | 0.9994305 | 0.0004619068 | 0.9999501 | 0.03409419 | 0.9999457 | 0.1764913 |  |  | 325446 | 0.9918345 | 0.9866385 | 0.001037248 | 0.9947237 | 0.005281921 | 0.9947219 | 0.005289642 |  |  | 220560 | 0.9711889 | 0.9670213 | 0.00333017 | 0.9680888 | 0.005392304 | 0.9680875 | 0.008606882 |  |  | 367980 | 0.9682895 | 0.9150489 | 0.005053504 | 0.9764583 | 0.01072035 | 0.9764569 | 0.008913759 |  |  | 668760 | 0.9599408 | 0.8678712 | 0.0137218 | 0.9632851 | 0.006964059 | 0.9632861 | 0.01189774
|  |  | 107172 | 1.001338 | 0.9994305 | 0.0004619068 | 0.9999501 | 0.03409419 | 0.9999457 | 0.1764913 |  |  | 325746 | 0.990874 | 0.9866385 | 0.001037248 | 0.9947292 | 0.005281241 | 0.9947274 | 0.00528916 |  |  | 220860 | 0.9711889 | 0.9670213 | 0.00333017 | 0.968136 | 0.005392571 | 0.9681347 | 0.008607684 |  |  | 368280 | 0.9699709 | 0.9150489 | 0.005053504 | 0.9764777 | 0.01071887 | 0.9764763 | 0.008912779 |  |  | 669060 | 0.9554649 | 0.8678712 | 0.0137218 | 0.9633139 | 0.006962555 | 0.9633148 | 0.01189637
|  |  | 107292 | 1.000442 | 0.9994305 | 0.0004619068 | 0.9999501 | 0.03409419 | 0.9999457 | 0.1764913 |  |  | 326046 | 0.9927949 | 0.9866385 | 0.001037248 | 0.9947347 | 0.005280563 | 0.9947328 | 0.005288679 |  |  | 221160 | 0.9711889 | 0.9670213 | 0.00333017 | 0.9681831 | 0.005392835 | 0.9681818 | 0.008608481 |  |  | 368580 | 0.9649265 | 0.9150489 | 0.005053504 | 0.9764971 | 0.01071739 | 0.9764956 | 0.008911802 |  |  | 669360 | 0.9688926 | 0.8678712 | 0.0137218 | 0.9633426 | 0.006961052 | 0.9633436 | 0.01189499
|  |  | 107412 | 1.000442 | 0.9994305 | 0.0004619068 | 0.9999501 | 0.03409419 | 0.9999457 | 0.1764913 |  |  | 326346 | 0.9918345 | 0.9866385 | 0.001037248 | 0.9947401 | 0.005279886 | 0.9947383 | 0.0052882 |  |  | 221460 | 0.9722679 | 0.9670213 | 0.00333017 | 0.9682301 | 0.005393096 | 0.9682288 | 0.008609274 |  |  | 368880 | 0.9682895 | 0.9150489 | 0.005053504 | 0.9765164 | 0.01071592 | 0.9765149 | 0.008910829 |  |  | 669660 | 0.9621788 | 0.8678712 | 0.0137218 | 0.9633713 | 0.006959551 | 0.9633723 | 0.01189362
|  |  | 107532 | 1.000442 | 0.9994305 | 0.0004619068 | 0.9999501 | 0.03409419 | 0.9999457 | 0.1764913 |  |  | 326646 | 0.9937554 | 0.9866385 | 0.001037248 | 0.9947455 | 0.005279212 | 0.9947437 | 0.005287722 |  |  | 221760 | 0.9711889 | 0.9670213 | 0.00333017 | 0.9682771 | 0.005393354 | 0.9682758 | 0.008610063 |  |  | 369180 | 0.9716524 | 0.9150489 | 0.005053504 | 0.9765356 | 0.01071446 | 0.9765341 | 0.008909859 |  |  | 669960 | 0.9644167 | 0.8678712 | 0.0137218 | 0.9634 | 0.00695805 | 0.9634009 | 0.01189224
|  |  | 107652 | 1.000442 | 0.9994305 | 0.0004619068 | 0.9999501 | 0.03409419 | 0.9999457 | 0.1764913 |  |  | 326946 | 0.9918345 | 0.9866385 | 0.001037248 | 0.994751 | 0.00527854 | 0.9947492 | 0.005287246 |  |  | 222060 | 0.9701099 | 0.9670213 | 0.00333017 | 0.968324 | 0.005393608 | 0.9683227 | 0.008610847 |  |  | 369480 | 0.9716524 | 0.9150489 | 0.005053504 | 0.9765548 | 0.010713 | 0.9765533 | 0.008908893 |  |  | 670260 | 0.9554649 | 0.8678712 | 0.0137218 | 0.9634286 | 0.006956552 | 0.9634296 | 0.01189087
|  |  | 107772 | 1.001338 | 0.9994305 | 0.0004619068 | 0.9999501 | 0.03409419 | 0.9999457 | 0.1764913 |  |  | 327246 | 0.9918345 | 0.9866385 | 0.001037248 | 0.9947564 | 0.00527787 | 0.9947546 | 0.005286771 |  |  | 222360 | 0.9711889 | 0.9670213 | 0.00333017 | 0.9683708 | 0.00539386 | 0.9683695 | 0.008611626 |  |  | 369780 | 0.9716524 | 0.9150489 | 0.005053504 | 0.9765739 | 0.01071154 | 0.9765724 | 0.00890793 |  |  | 670560 | 0.9577029 | 0.8678712 | 0.0137218 | 0.9634572 | 0.006955054 | 0.9634582 | 0.0118895
|  |  | 107892 | 0.9995459 | 0.9994305 | 0.0004619068 | 0.9999501 | 0.03409419 | 0.9999457 | 0.1764913 |  |  | 327546 | 0.9918345 | 0.9866385 | 0.001037248 | 0.9947618 | 0.005277202 | 0.99476 | 0.005286298 |  |  | 222660 | 0.9733469 | 0.9670213 | 0.00333017 | 0.9684176 | 0.005394108 | 0.9684163 | 0.008612402 |  |  | 370080 | 0.9716524 | 0.9150489 | 0.005053504 | 0.976593 | 0.01071009 | 0.9765915 | 0.008906971 |  |  | 670860 | 0.9644167 | 0.8678712 | 0.0137218 | 0.9634858 | 0.006953558 | 0.9634867 | 0.01188813
|  |  | 108012 | 0.9995459 | 0.9994305 | 0.0004619068 | 0.9999501 | 0.03409419 | 0.9999457 | 0.1764913 |  |  | 327846 | 0.9918345 | 0.9866385 | 0.001037248 | 0.9947671 | 0.005276536 | 0.9947654 | 0.005285826 |  |  | 222960 | 0.9722679 | 0.9670213 | 0.00333017 | 0.9684642 | 0.005394353 | 0.9684629 | 0.008613172 |  |  | 370380 | 0.9699709 | 0.9150489 | 0.005053504 | 0.9766121 | 0.01070865 | 0.9766105 | 0.008906015 |  |  | 671160 | 0.9577029 | 0.8678712 | 0.0137218 | 0.9635144 | 0.006952063 | 0.9635153 | 0.01188677
|  |  | 108132 | 1.001338 | 0.9994305 | 0.0004619068 | 0.9999501 | 0.03409419 | 0.9999457 | 0.1764913 |  |  | 328146 | 0.990874 | 0.9866385 | 0.001037248 | 0.9947725 | 0.005275872 | 0.9947707 | 0.005285356 |  |  | 223260 | 0.9722679 | 0.9670213 | 0.00333017 | 0.9685108 | 0.005394595 | 0.9685095 | 0.008613939 |  |  | 370680 | 0.9682895 | 0.9150489 | 0.005053504 | 0.976631 | 0.01070721 | 0.9766295 | 0.008905062 |  |  | 671460 | 0.9621788 | 0.8678712 | 0.0137218 | 0.9635429 | 0.00695057 | 0.9635438 | 0.0118854
|  |  | 108252 | 1.001338 | 0.9994305 | 0.0004619068 | 0.9999501 | 0.03409419 | 0.9999457 | 0.1764913 |  |  | 328446 | 0.9918345 | 0.9866385 | 0.001037248 | 0.9947778 | 0.00527521 | 0.9947761 | 0.005284887 |  |  | 223560 | 0.9711889 | 0.9670213 | 0.00333017 | 0.9685573 | 0.005394833 | 0.968556 | 0.008614701 |  |  | 370980 | 0.9682895 | 0.9150489 | 0.005053504 | 0.97665 | 0.01070577 | 0.9766484 | 0.008904114 |  |  | 671760 | 0.9599408 | 0.8678712 | 0.0137218 | 0.9635713 | 0.006949077 | 0.9635722 | 0.01188404
|  |  | 108372 | 1.001338 | 0.9994305 | 0.0004619068 | 0.9999501 | 0.03409419 | 0.9999457 | 0.1764913 |  |  | 328746 | 0.9918345 | 0.9866385 | 0.001037248 | 0.9947832 | 0.00527455 | 0.9947814 | 0.00528442 |  |  | 223860 | 0.9711889 | 0.9670213 | 0.00333017 | 0.9686038 | 0.005395069 | 0.9686025 | 0.008615459 |  |  | 371280 | 0.9682895 | 0.9150489 | 0.005053504 | 0.9766688 | 0.01070435 | 0.9766673 | 0.008903168 |  |  | 672060 | 0.9599408 | 0.8678712 | 0.0137218 | 0.9635998 | 0.006947587 | 0.9636007 | 0.01188267
|  |  | 108492 | 1.000442 | 0.9994305 | 0.0004619068 | 0.9999501 | 0.03409419 | 0.9999457 | 0.1764913 |  |  | 329046 | 0.9918345 | 0.9866385 | 0.001037248 | 0.9947885 | 0.005273892 | 0.9947867 | 0.005283954 |  |  | 224160 | 0.9701099 | 0.9670213 | 0.00333017 | 0.9686501 | 0.005395302 | 0.9686488 | 0.008616213 |  |  | 371580 | 0.9716524 | 0.9150489 | 0.005053504 | 0.9766877 | 0.01070292 | 0.9766861 | 0.008902226 |  |  | 672360 | 0.9666547 | 0.8678712 | 0.0137218 | 0.9636282 | 0.006946097 | 0.9636291 | 0.01188131
|  |  | 108612 | 1.001338 | 0.9994305 | 0.0004619068 | 0.9999501 | 0.03409419 | 0.9999457 | 0.1764913 |  |  | 329346 | 0.9927949 | 0.9866385 | 0.001037248 | 0.9947938 | 0.005273236 | 0.9947921 | 0.00528349 |  |  | 224460 | 0.9711889 | 0.9670213 | 0.00333017 | 0.9686964 | 0.005395531 | 0.9686951 | 0.008616963 |  |  | 371880 | 0.9716524 | 0.9150489 | 0.005053504 | 0.9767064 | 0.0107015 | 0.9767049 | 0.008901288 |  |  | 672660 | 0.9599408 | 0.8678712 | 0.0137218 | 0.9636566 | 0.006944609 | 0.9636574 | 0.01187995
|  |  | 108732 | 1.000442 | 0.9994305 | 0.0004619068 | 0.9999501 | 0.03409419 | 0.9999457 | 0.1764913 |  |  | 329646 | 0.9918345 | 0.9866385 | 0.001037248 | 0.9947991 | 0.005272582 | 0.9947974 | 0.005283027 |  |  | 224760 | 0.9722679 | 0.9670213 | 0.00333017 | 0.9687426 | 0.005395757 | 0.9687413 | 0.008617708 |  |  | 372180 | 0.9682895 | 0.9150489 | 0.005053504 | 0.9767252 | 0.01070009 | 0.9767236 | 0.008900353 |  |  | 672960 | 0.9644167 | 0.8678712 | 0.0137218 | 0.9636849 | 0.006943122 | 0.9636858 | 0.01187859
|  |  | 108852 | 1.000442 | 0.9994305 | 0.0004619068 | 0.9999501 | 0.03409419 | 0.9999457 | 0.1764913 |  |  | 329946 | 0.990874 | 0.9866385 | 0.001037248 | 0.9948043 | 0.00527193 | 0.9948026 | 0.005282566 |  |  | 225060 | 0.9711889 | 0.9670213 | 0.00333017 | 0.9687888 | 0.005395981 | 0.9687875 | 0.008618449 |  |  | 372480 | 0.9716524 | 0.9150489 | 0.005053504 | 0.9767438 | 0.01069868 | 0.9767423 | 0.008899421 |  |  | 673260 | 0.9621788 | 0.8678712 | 0.0137218 | 0.9637132 | 0.006941637 | 0.9637141 | 0.01187723
|  |  | 108972 | 1.001338 | 0.9994305 | 0.0004619068 | 0.9999501 | 0.03409419 | 0.9999457 | 0.1764913 |  |  | 330246 | 0.9918345 | 0.9866385 | 0.001037248 | 0.9948096 | 0.00527128 | 0.9948079 | 0.005282106 |  |  | 225360 | 0.9690308 | 0.9670213 | 0.00333017 | 0.9688349 | 0.005396201 | 0.9688335 | 0.008619185 |  |  | 372780 | 0.9716524 | 0.9150489 | 0.005053504 | 0.9767625 | 0.01069727 | 0.9767609 | 0.008898493 |  |  | 673560 | 0.9599408 | 0.8678712 | 0.0137218 | 0.9637415 | 0.006940153 | 0.9637424 | 0.01187588
|  |  | 109092 | 1.002234 | 0.9994305 | 0.0004619068 | 0.9999501 | 0.03409419 | 0.9999457 | 0.1764913 |  |  | 330546 | 0.9937554 | 0.9866385 | 0.001037248 | 0.9948148 | 0.005270632 | 0.9948132 | 0.005281648 |  |  | 225660 | 0.9722679 | 0.9670213 | 0.00333017 | 0.9688808 | 0.005396418 | 0.9688795 | 0.008619918 |  |  | 373080 | 0.9699709 | 0.9150489 | 0.005053504 | 0.976781 | 0.01069587 | 0.9767794 | 0.008897568 |  |  | 673860 | 0.9599408 | 0.8678712 | 0.0137218 | 0.9637698 | 0.00693867 | 0.9637706 | 0.01187452
|  |  | 109212 | 0.9995459 | 0.9994305 | 0.0004619068 | 0.9999501 | 0.03409419 | 0.9999457 | 0.1764913 |  |  | 330846 | 0.9918345 | 0.9866385 | 0.001037248 | 0.9948201 | 0.005269986 | 0.9948184 | 0.005281191 |  |  | 225960 | 0.9722679 | 0.9670213 | 0.00333017 | 0.9689268 | 0.005396632 | 0.9689255 | 0.008620646 |  |  | 373380 | 0.9699709 | 0.9150489 | 0.005053504 | 0.9767995 | 0.01069448 | 0.9767979 | 0.008896647 |  |  | 674160 | 0.9577029 | 0.8678712 | 0.0137218 | 0.963798 | 0.006937189 | 0.9637988 | 0.01187317
|  |  | 109332 | 1.000442 | 0.9994305 | 0.0004619068 | 0.9999501 | 0.03409419 | 0.9999457 | 0.1764913 |  |  | 331146 | 0.9927949 | 0.9866385 | 0.001037248 | 0.9948253 | 0.005269342 | 0.9948236 | 0.005280735 |  |  | 226260 | 0.9744259 | 0.9670213 | 0.00333017 | 0.9689726 | 0.005396843 | 0.9689713 | 0.00862137 |  |  | 373680 | 0.9699709 | 0.9150489 | 0.005053504 | 0.976818 | 0.01069309 | 0.9768164 | 0.008895729 |  |  | 674460 | 0.9577029 | 0.8678712 | 0.0137218 | 0.9638262 | 0.006935708 | 0.963827 | 0.01187182
|  |  | 109452 | 0.9995459 | 0.9994305 | 0.0004619068 | 0.9999501 | 0.03409419 | 0.9999457 | 0.1764913 |  |  | 331446 | 0.9927949 | 0.9866385 | 0.001037248 | 0.9948305 | 0.0052687 | 0.9948289 | 0.005280282 |  |  | 226560 | 0.9711889 | 0.9670213 | 0.00333017 | 0.9690184 | 0.005397051 | 0.9690171 | 0.00862209 |  |  | 373980 | 0.9716524 | 0.9150489 | 0.005053504 | 0.9768364 | 0.0106917 | 0.9768348 | 0.008894815 |  |  | 674760 | 0.9599408 | 0.8678712 | 0.0137218 | 0.9638543 | 0.00693423 | 0.9638551 | 0.01187047
|  |  | 109572 | 1.000442 | 0.9994305 | 0.0004619068 | 0.9999501 | 0.03409419 | 0.9999457 | 0.1764913 |  |  | 331746 | 0.9927949 | 0.9866385 | 0.001037248 | 0.9948357 | 0.00526806 | 0.9948341 | 0.005279829 |  |  | 226860 | 0.9733469 | 0.9670213 | 0.00333017 | 0.9690641 | 0.005397257 | 0.9690628 | 0.008622806 |  |  | 374280 | 0.9716524 | 0.9150489 | 0.005053504 | 0.9768548 | 0.01069032 | 0.9768532 | 0.008893903 |  |  | 675060 | 0.9599408 | 0.8678712 | 0.0137218 | 0.9638824 | 0.006932752 | 0.9638832 | 0.01186912
|  |  | 109692 | 1.000442 | 0.9994305 | 0.0004619068 | 0.9999501 | 0.03409419 | 0.9999457 | 0.1764913 |  |  | 332046 | 0.9927949 | 0.9866385 | 0.001037248 | 0.9948408 | 0.005267422 | 0.9948392 | 0.005279378 |  |  | 227160 | 0.9711889 | 0.9670213 | 0.00333017 | 0.9691097 | 0.005397459 | 0.9691084 | 0.008623518 |  |  | 374580 | 0.9716524 | 0.9150489 | 0.005053504 | 0.9768731 | 0.01068895 | 0.9768715 | 0.008892995 |  |  | 675360 | 0.9599408 | 0.8678712 | 0.0137218 | 0.9639105 | 0.006931276 | 0.9639113 | 0.01186777
|  |  | 109812 | 1.001338 | 0.9994305 | 0.0004619068 | 0.9999501 | 0.03409419 | 0.9999457 | 0.1764913 |  |  | 332346 | 0.9937554 | 0.9866385 | 0.001037248 | 0.994846 | 0.005266786 | 0.9948444 | 0.005278929 |  |  | 227460 | 0.9722679 | 0.9670213 | 0.00333017 | 0.9691552 | 0.005397658 | 0.9691539 | 0.008624225 |  |  | 374880 | 0.9699709 | 0.9150489 | 0.005053504 | 0.9768914 | 0.01068758 | 0.9768897 | 0.008892091 |  |  | 675660 | 0.9577029 | 0.8678712 | 0.0137218 | 0.9639386 | 0.006929802 | 0.9639394 | 0.01186642
|  |  | 109932 | 1.000442 | 0.9994305 | 0.0004619068 | 0.9999501 | 0.03409419 | 0.9999457 | 0.1764913 |  |  | 332646 | 0.9918345 | 0.9866385 | 0.001037248 | 0.9948512 | 0.005266152 | 0.9948496 | 0.005278481 |  |  | 227760 | 0.9733469 | 0.9670213 | 0.00333017 | 0.9692007 | 0.005397854 | 0.9691994 | 0.008624929 |  |  | 375180 | 0.9716524 | 0.9150489 | 0.005053504 | 0.9769096 | 0.01068621 | 0.976908 | 0.00889119 |  |  | 675960 | 0.9599408 | 0.8678712 | 0.0137218 | 0.9639666 | 0.006928328 | 0.9639674 | 0.01186508
|  |  | 110052 | 1.000442 | 0.9994305 | 0.0004619068 | 0.9999501 | 0.03409419 | 0.9999457 | 0.1764913 |  |  | 332946 | 0.9927949 | 0.9866385 | 0.001037248 | 0.9948563 | 0.005265519 | 0.9948547 | 0.005278034 |  |  | 228060 | 0.9722679 | 0.9670213 | 0.00333017 | 0.9692461 | 0.005398047 | 0.9692448 | 0.008625628 |  |  | 375480 | 0.9699709 | 0.9150489 | 0.005053504 | 0.9769278 | 0.01068485 | 0.9769261 | 0.008890292 |  |  | 676260 | 0.9621788 | 0.8678712 | 0.0137218 | 0.9639946 | 0.006926856 | 0.9639954 | 0.01186373
|  |  | 110172 | 1.000442 | 0.9994305 | 0.0004619068 | 0.9999501 | 0.03409419 | 0.9999457 | 0.1764913 |  |  | 333246 | 0.9927949 | 0.9866385 | 0.001037248 | 0.9948614 | 0.005264889 | 0.9948599 | 0.005277589 |  |  | 228360 | 0.9722679 | 0.9670213 | 0.00333017 | 0.9692914 | 0.005398238 | 0.9692901 | 0.008626323 |  |  | 375780 | 0.9699709 | 0.9150489 | 0.005053504 | 0.9769459 | 0.01068349 | 0.9769442 | 0.008889397 |  |  | 676560 | 0.9599408 | 0.8678712 | 0.0137218 | 0.9640226 | 0.006925386 | 0.9640233 | 0.01186239
|  |  | 110292 | 1.000442 | 0.9994305 | 0.0004619068 | 0.9999501 | 0.03409419 | 0.9999457 | 0.1764913 |  |  | 333546 | 0.9937554 | 0.9866385 | 0.001037248 | 0.9948665 | 0.005264261 | 0.994865 | 0.005277145 |  |  | 228660 | 0.9722679 | 0.9670213 | 0.00333017 | 0.9693367 | 0.005398425 | 0.9693354 | 0.008627014 |  |  | 376080 | 0.9716524 | 0.9150489 | 0.005053504 | 0.976964 | 0.01068214 | 0.9769623 | 0.008888506 |  |  | 676860 | 0.9621788 | 0.8678712 | 0.0137218 | 0.9640505 | 0.006923916 | 0.9640512 | 0.01186105
|  |  | 110412 | 1.000442 | 0.9994305 | 0.0004619068 | 0.9999501 | 0.03409419 | 0.9999457 | 0.1764913 |  |  | 333846 | 0.9927949 | 0.9866385 | 0.001037248 | 0.9948716 | 0.005263635 | 0.9948701 | 0.005276703 |  |  | 228960 | 0.9733469 | 0.9670213 | 0.00333017 | 0.9693819 | 0.00539861 | 0.9693806 | 0.008627701 |  |  | 376380 | 0.9733339 | 0.9150489 | 0.005053504 | 0.976982 | 0.0106808 | 0.9769803 | 0.008887618 |  |  | 677160 | 0.9577029 | 0.8678712 | 0.0137218 | 0.9640784 | 0.006922449 | 0.9640791 | 0.01185971
|  |  | 110532 | 1.000442 | 0.9994305 | 0.0004619068 | 0.9999501 | 0.03409419 | 0.9999457 | 0.1764913 |  |  | 334146 | 0.9937554 | 0.9866385 | 0.001037248 | 0.9948767 | 0.00526301 | 0.9948752 | 0.005276262 |  |  | 229260 | 0.9701099 | 0.9670213 | 0.00333017 | 0.969427 | 0.005398791 | 0.9694257 | 0.008628384 |  |  | 376680 | 0.9733339 | 0.9150489 | 0.005053504 | 0.977 | 0.01067945 | 0.9769983 | 0.008886734 |  |  | 677460 | 0.9644167 | 0.8678712 | 0.0137218 | 0.9641062 | 0.006920982 | 0.964107 | 0.01185837
|  |  | 110652 | 1.000442 | 0.9994305 | 0.0004619068 | 0.9999501 | 0.03409419 | 0.9999457 | 0.1764913 |  |  | 334446 | 0.9927949 | 0.9866385 | 0.001037248 | 0.9948818 | 0.005262388 | 0.9948802 | 0.005275823 |  |  | 229560 | 0.9711889 | 0.9670213 | 0.00333017 | 0.969472 | 0.00539897 | 0.9694707 | 0.008629063 |  |  | 376980 | 0.9699709 | 0.9150489 | 0.005053504 | 0.9770179 | 0.01067812 | 0.9770162 | 0.008885852 |  |  | 677760 | 0.9621788 | 0.8678712 | 0.0137218 | 0.9641341 | 0.006919517 | 0.9641348 | 0.01185703
|  |  | 110772 | 0.9995459 | 0.9994305 | 0.0004619068 | 0.9999501 | 0.03409419 | 0.9999457 | 0.1764913 |  |  | 334746 | 0.9937554 | 0.9866385 | 0.001037248 | 0.9948868 | 0.005261767 | 0.9948853 | 0.005275385 |  |  | 229860 | 0.9722679 | 0.9670213 | 0.00333017 | 0.969517 | 0.005399145 | 0.9695157 | 0.008629738 |  |  | 377280 | 0.9716524 | 0.9150489 | 0.005053504 | 0.9770358 | 0.01067678 | 0.977034 | 0.008884974 |  |  | 678060 | 0.9554649 | 0.8678712 | 0.0137218 | 0.9641619 | 0.006918053 | 0.9641626 | 0.0118557
|  |  | 110892 | 1.001338 | 0.9994305 | 0.0004619068 | 0.9999501 | 0.03409419 | 0.9999457 | 0.1764913 |  |  | 335046 | 0.9927949 | 0.9866385 | 0.001037248 | 0.9948918 | 0.005261148 | 0.9948904 | 0.005274949 |  |  | 230160 | 0.9722679 | 0.9670213 | 0.00333017 | 0.9695619 | 0.005399318 | 0.9695605 | 0.008630409 |  |  | 377580 | 0.9699709 | 0.9150489 | 0.005053504 | 0.9770536 | 0.01067546 | 0.9770519 | 0.008884099 |  |  | 678360 | 0.9599408 | 0.8678712 | 0.0137218 | 0.9641896 | 0.00691659 | 0.9641903 | 0.01185436
|  |  | 111192 | 1.001338 | 0.9994305 | 0.0004619068 | 0.9999501 | 0.03409419 | 0.9999457 | 0.1764913 |  |  | 335346 | 0.9927949 | 0.9866385 | 0.001037248 | 0.9948969 | 0.005260532 | 0.9948954 | 0.005274514 |  |  | 230460 | 0.9690308 | 0.9670213 | 0.00333017 | 0.9696067 | 0.005399488 | 0.9696054 | 0.008631076 |  |  | 377880 | 0.9733339 | 0.9150489 | 0.005053504 | 0.9770714 | 0.01067413 | 0.9770696 | 0.008883228 |  |  | 678660 | 0.9554649 | 0.8678712 | 0.0137218 | 0.9642174 | 0.006915129 | 0.9642181 | 0.01185303
|  |  | 111492 | 1.000442 | 0.9994305 | 0.0004619068 | 0.9999501 | 0.03409419 | 0.9999457 | 0.1764913 |  |  | 335646 | 0.9927949 | 0.9866385 | 0.001037248 | 0.9949019 | 0.005259917 | 0.9949004 | 0.00527408 |  |  | 230760 | 0.9733469 | 0.9670213 | 0.00333017 | 0.9696514 | 0.005399656 | 0.9696501 | 0.008631739 |  |  | 378180 | 0.9699709 | 0.9150489 | 0.005053504 | 0.9770891 | 0.01067282 | 0.9770873 | 0.00888236 |  |  | 678960 | 0.953227 | 0.8678712 | 0.0137218 | 0.9642451 | 0.006913669 | 0.9642458 | 0.0118517
|  |  | 111792 | 1.000442 | 0.9994305 | 0.0004619068 | 0.9999501 | 0.03409419 | 0.9999457 | 0.1764913 |  |  | 335946 | 0.9927949 | 0.9866385 | 0.001037248 | 0.9949069 | 0.005259304 | 0.9949054 | 0.005273648 |  |  | 231060 | 0.9722679 | 0.9670213 | 0.00333017 | 0.9696961 | 0.00539982 | 0.9696948 | 0.008632398 |  |  | 378480 | 0.9733339 | 0.9150489 | 0.005053504 | 0.9771068 | 0.0106715 | 0.977105 | 0.008881495 |  |  | 679260 | 0.9621788 | 0.8678712 | 0.0137218 | 0.9642728 | 0.006912211 | 0.9642734 | 0.01185037
|  |  | 112092 | 1.000442 | 0.9994305 | 0.0004619068 | 0.9999501 | 0.03409419 | 0.9999457 | 0.1764913 |  |  | 336246 | 0.9927949 | 0.9866385 | 0.001037248 | 0.9949119 | 0.005258693 | 0.9949104 | 0.005273217 |  |  | 231360 | 0.9722679 | 0.9670213 | 0.00333017 | 0.9697407 | 0.005399981 | 0.9697394 | 0.008633053 |  |  | 378780 | 0.9733339 | 0.9150489 | 0.005053504 | 0.9771244 | 0.01067019 | 0.9771226 | 0.008880633 |  |  | 679560 | 0.9621788 | 0.8678712 | 0.0137218 | 0.9643004 | 0.006910753 | 0.9643011 | 0.01184904
|  |  | 112392 | 1.000442 | 0.9994305 | 0.0004619068 | 0.9999501 | 0.03409419 | 0.9999457 | 0.1764913 |  |  | 336546 | 0.9937554 | 0.9866385 | 0.001037248 | 0.9949168 | 0.005258084 | 0.9949154 | 0.005272788 |  |  | 231660 | 0.9711889 | 0.9670213 | 0.00333017 | 0.9697852 | 0.00540014 | 0.9697839 | 0.008633704 |  |  | 379080 | 0.9716524 | 0.9150489 | 0.005053504 | 0.977142 | 0.01066889 | 0.9771402 | 0.008879774 |  |  | 679860 | 0.9577029 | 0.8678712 | 0.0137218 | 0.964328 | 0.006909298 | 0.9643287 | 0.01184771
|  |  | 112692 | 1.000442 | 0.9994305 | 0.0004619068 | 0.9999501 | 0.03409419 | 0.9999457 | 0.1764913 |  |  | 336846 | 0.9937554 | 0.9866385 | 0.001037248 | 0.9949218 | 0.005257477 | 0.9949204 | 0.00527236 |  |  | 231960 | 0.9711889 | 0.9670213 | 0.00333017 | 0.9698297 | 0.005400296 | 0.9698284 | 0.008634352 |  |  | 379380 | 0.9716524 | 0.9150489 | 0.005053504 | 0.9771595 | 0.01066759 | 0.9771577 | 0.008878919 |  |  | 680160 | 0.9599408 | 0.8678712 | 0.0137218 | 0.9643556 | 0.006907843 | 0.9643562 | 0.01184639
|  |  | 112992 | 1.000442 | 0.9994305 | 0.0004619068 | 0.9999501 | 0.03409419 | 0.9999457 | 0.1764913 |  |  | 337146 | 0.9937554 | 0.9866385 | 0.001037248 | 0.9949267 | 0.005256872 | 0.9949254 | 0.005271934 |  |  | 232260 | 0.9668728 | 0.9670213 | 0.00333017 | 0.9698741 | 0.005400449 | 0.9698727 | 0.008634995 |  |  | 379680 | 0.9716524 | 0.9150489 | 0.005053504 | 0.977177 | 0.0106663 | 0.9771752 | 0.008878066 |  |  | 680460 | 0.9599408 | 0.8678712 | 0.0137218 | 0.9643831 | 0.00690639 | 0.9643838 | 0.01184506
|  |  | 113292 | 1.000442 | 0.9994305 | 0.0004619068 | 0.9999501 | 0.03409419 | 0.9999457 | 0.1764913 |  |  | 337446 | 0.9927949 | 0.9866385 | 0.001037248 | 0.9949317 | 0.005256269 | 0.9949303 | 0.005271509 |  |  | 232560 | 0.9733469 | 0.9670213 | 0.00333017 | 0.9699184 | 0.005400599 | 0.969917 | 0.008635634 |  |  | 379980 | 0.9699709 | 0.9150489 | 0.005053504 | 0.9771944 | 0.01066501 | 0.9771926 | 0.008877217 |  |  | 680760 | 0.9599408 | 0.8678712 | 0.0137218 | 0.9644106 | 0.006904938 | 0.9644113 | 0.01184374
|  |  | 113592 | 0.9995459 | 0.9994305 | 0.0004619068 | 0.9999501 | 0.03409419 | 0.9999457 | 0.1764913 |  |  | 337746 | 0.9937554 | 0.9866385 | 0.001037248 | 0.9949366 | 0.005255667 | 0.9949352 | 0.005271085 |  |  | 232860 | 0.9722679 | 0.9670213 | 0.00333017 | 0.9699626 | 0.005400747 | 0.9699613 | 0.00863627 |  |  | 380280 | 0.9733339 | 0.9150489 | 0.005053504 | 0.9772118 | 0.01066372 | 0.97721 | 0.008876372 |  |  | 681060 | 0.9644167 | 0.8678712 | 0.0137218 | 0.9644381 | 0.006903488 | 0.9644388 | 0.01184242
|  |  | 113892 | 1.000442 | 0.9994305 | 0.0004619068 | 0.9999501 | 0.03409419 | 0.9999457 | 0.1764913 |  |  | 338046 | 0.9927949 | 0.9866385 | 0.001037248 | 0.9949415 | 0.005255068 | 0.9949401 | 0.005270663 |  |  | 233160 | 0.9722679 | 0.9670213 | 0.00333017 | 0.9700068 | 0.005400892 | 0.9700055 | 0.008636902 |  |  | 380580 | 0.9750154 | 0.9150489 | 0.005053504 | 0.9772292 | 0.01066244 | 0.9772274 | 0.008875529 |  |  | 681360 | 0.9621788 | 0.8678712 | 0.0137218 | 0.9644656 | 0.006902039 | 0.9644662 | 0.0118411
|  |  | 114192 | 0.9995459 | 0.9994305 | 0.0004619068 | 0.9999501 | 0.03409419 | 0.9999457 | 0.1764913 |  |  | 338346 | 0.9947158 | 0.9866385 | 0.001037248 | 0.9949464 | 0.00525447 | 0.9949451 | 0.005270242 |  |  | 233460 | 0.9755049 | 0.9670213 | 0.00333017 | 0.9700509 | 0.005401034 | 0.9700495 | 0.00863753 |  |  | 380880 | 0.9766969 | 0.9150489 | 0.005053504 | 0.9772465 | 0.01066117 | 0.9772446 | 0.008874689 |  |  | 681660 | 0.9599408 | 0.8678712 | 0.0137218 | 0.964493 | 0.006900591 | 0.9644936 | 0.01183978
|  |  | 114492 | 1.000442 | 0.9994305 | 0.0004619068 | 0.9999501 | 0.03409419 | 0.9999457 | 0.1764913 |  |  | 338646 | 0.9937554 | 0.9866385 | 0.001037248 | 0.9949513 | 0.005253875 | 0.9949499 | 0.005269823 |  |  | 233760 | 0.9722679 | 0.9670213 | 0.00333017 | 0.9700949 | 0.005401173 | 0.9700936 | 0.008638154 |  |  | 381180 | 0.9733339 | 0.9150489 | 0.005053504 | 0.9772637 | 0.01065989 | 0.9772619 | 0.008873853 |  |  | 681960 | 0.9621788 | 0.8678712 | 0.0137218 | 0.9645204 | 0.006899145 | 0.964521 | 0.01183846
|  |  | 114792 | 0.9995459 | 0.9994305 | 0.0004619068 | 0.9999501 | 0.03409419 | 0.9999457 | 0.1764913 |  |  | 338946 | 0.9947158 | 0.9866385 | 0.001037248 | 0.9949562 | 0.005253281 | 0.9949548 | 0.005269405 |  |  | 234060 | 0.9711889 | 0.9670213 | 0.00333017 | 0.9701388 | 0.005401309 | 0.9701375 | 0.008638774 |  |  | 381480 | 0.9733339 | 0.9150489 | 0.005053504 | 0.9772809 | 0.01065863 | 0.9772791 | 0.00887302 |  |  | 682260 | 0.9554649 | 0.8678712 | 0.0137218 | 0.9645478 | 0.0068977 | 0.9645483 | 0.01183714
|  |  | 115092 | 1.000442 | 0.9994305 | 0.0004619068 | 0.9999501 | 0.03409419 | 0.9999457 | 0.1764913 |  |  | 339246 | 0.9927949 | 0.9866385 | 0.001037248 | 0.994961 | 0.005252689 | 0.9949597 | 0.005268989 |  |  | 234360 | 0.9722679 | 0.9670213 | 0.00333017 | 0.9701827 | 0.005401443 | 0.9701814 | 0.00863939 |  |  | 381780 | 0.9733339 | 0.9150489 | 0.005053504 | 0.9772981 | 0.01065736 | 0.9772962 | 0.00887219 |  |  | 682560 | 0.9599408 | 0.8678712 | 0.0137218 | 0.9645751 | 0.006896256 | 0.9645757 | 0.01183583
|  |  | 115392 | 1.000442 | 0.9994305 | 0.0004619068 | 0.9999501 | 0.03409419 | 0.9999457 | 0.1764913 |  |  | 339546 | 0.9937554 | 0.9866385 | 0.001037248 | 0.9949659 | 0.005252099 | 0.9949645 | 0.005268574 |  |  | 234660 | 0.9711889 | 0.9670213 | 0.00333017 | 0.9702265 | 0.005401574 | 0.9702252 | 0.008640003 |  |  | 382080 | 0.9699709 | 0.9150489 | 0.005053504 | 0.9773152 | 0.01065611 | 0.9773133 | 0.008871363 |  |  | 682860 | 0.9621788 | 0.8678712 | 0.0137218 | 0.9646024 | 0.006894814 | 0.964603 | 0.01183451
|  |  | 115692 | 1.000442 | 0.9994305 | 0.0004619068 | 0.9999501 | 0.03409419 | 0.9999457 | 0.1764913 |  |  | 339846 | 0.9927949 | 0.9866385 | 0.001037248 | 0.9949707 | 0.005251511 | 0.9949694 | 0.00526816 |  |  | 234960 | 0.9711889 | 0.9670213 | 0.00333017 | 0.9702703 | 0.005401703 | 0.970269 | 0.008640612 |  |  | 382380 | 0.9716524 | 0.9150489 | 0.005053504 | 0.9773322 | 0.01065485 | 0.9773304 | 0.008870539 |  |  | 683160 | 0.9644167 | 0.8678712 | 0.0137218 | 0.9646296 | 0.006893373 | 0.9646302 | 0.0118332
|  |  | 115992 | 0.9995459 | 0.9994305 | 0.0004619068 | 0.9999501 | 0.03409419 | 0.9999457 | 0.1764913 |  |  | 340146 | 0.9918345 | 0.9866385 | 0.001037248 | 0.9949755 | 0.005250924 | 0.9949742 | 0.005267747 |  |  | 235260 | 0.9722679 | 0.9670213 | 0.00333017 | 0.9703139 | 0.005401829 | 0.9703126 | 0.008641217 |  |  | 382680 | 0.9733339 | 0.9150489 | 0.005053504 | 0.9773492 | 0.0106536 | 0.9773474 | 0.008869718 |  |  | 683460 | 0.9599408 | 0.8678712 | 0.0137218 | 0.9646569 | 0.006891933 | 0.9646574 | 0.01183189
|  |  | 116292 | 1.000442 | 0.9994305 | 0.0004619068 | 0.9999501 | 0.03409419 | 0.9999457 | 0.1764913 |  |  | 340446 | 0.9927949 | 0.9866385 | 0.001037248 | 0.9949803 | 0.00525034 | 0.994979 | 0.005267336 |  |  | 235560 | 0.9733469 | 0.9670213 | 0.00333017 | 0.9703575 | 0.005401952 | 0.9703562 | 0.008641818 |  |  | 382980 | 0.9750154 | 0.9150489 | 0.005053504 | 0.9773662 | 0.01065236 | 0.9773643 | 0.0088689 |  |  | 683760 | 0.9577029 | 0.8678712 | 0.0137218 | 0.9646841 | 0.006890495 | 0.9646846 | 0.01183058
|  |  | 116592 | 1.000442 | 0.9994305 | 0.0004619068 | 0.9999501 | 0.03409419 | 0.9999457 | 0.1764913 |  |  | 340746 | 0.9937554 | 0.9866385 | 0.001037248 | 0.9949851 | 0.005249757 | 0.9949838 | 0.005266927 |  |  | 235860 | 0.9733469 | 0.9670213 | 0.00333017 | 0.9704011 | 0.005402072 | 0.9703998 | 0.008642415 |  |  | 383280 | 0.9733339 | 0.9150489 | 0.005053504 | 0.9773831 | 0.01065112 | 0.9773812 | 0.008868086 |  |  | 684060 | 0.9621788 | 0.8678712 | 0.0137218 | 0.9647112 | 0.006889058 | 0.9647118 | 0.01182927
|  |  | 116892 | 1.000442 | 0.9994305 | 0.0004619068 | 0.9999501 | 0.03409419 | 0.9999457 | 0.1764913 |  |  | 341046 | 0.9927949 | 0.9866385 | 0.001037248 | 0.9949899 | 0.005249177 | 0.9949886 | 0.005266519 |  |  | 236160 | 0.9722679 | 0.9670213 | 0.00333017 | 0.9704445 | 0.00540219 | 0.9704432 | 0.008643009 |  |  | 383580 | 0.9733339 | 0.9150489 | 0.005053504 | 0.9774 | 0.01064988 | 0.9773981 | 0.008867274 |  |  | 684360 | 0.9621788 | 0.8678712 | 0.0137218 | 0.9647384 | 0.006887622 | 0.9647389 | 0.01182797
|  |  | 117192 | 0.9995459 | 0.9994305 | 0.0004619068 | 0.9999501 | 0.03409419 | 0.9999457 | 0.1764913 |  |  | 341346 | 0.9937554 | 0.9866385 | 0.001037248 | 0.9949946 | 0.005248598 | 0.9949934 | 0.005266112 |  |  | 236460 | 0.9733469 | 0.9670213 | 0.00333017 | 0.9704879 | 0.005402305 | 0.9704866 | 0.008643599 |  |  | 383880 | 0.9716524 | 0.9150489 | 0.005053504 | 0.9774168 | 0.01064865 | 0.9774149 | 0.008866466 |  |  | 684660 | 0.9599408 | 0.8678712 | 0.0137218 | 0.9647655 | 0.006886188 | 0.964766 | 0.01182666
|  |  | 117492 | 1.000442 | 0.9994305 | 0.0004619068 | 0.9999501 | 0.03409419 | 0.9999457 | 0.1764913 |  |  | 341646 | 0.9937554 | 0.9866385 | 0.001037248 | 0.9949994 | 0.005248021 | 0.9949982 | 0.005265706 |  |  | 236760 | 0.9755049 | 0.9670213 | 0.00333017 | 0.9705312 | 0.005402417 | 0.9705299 | 0.008644186 |  |  | 384180 | 0.9733339 | 0.9150489 | 0.005053504 | 0.9774336 | 0.01064743 | 0.9774317 | 0.008865661 |  |  | 684960 | 0.9599408 | 0.8678712 | 0.0137218 | 0.9647926 | 0.006884755 | 0.9647931 | 0.01182536
|  |  | 117792 | 1.001338 | 0.9994305 | 0.0004619068 | 0.9999501 | 0.03409419 | 0.9999457 | 0.1764913 |  |  | 341946 | 0.9937554 | 0.9866385 | 0.001037248 | 0.9950041 | 0.005247446 | 0.9950029 | 0.005265302 |  |  | 237060 | 0.9733469 | 0.9670213 | 0.00333017 | 0.9705745 | 0.005402527 | 0.9705732 | 0.008644768 |  |  | 384480 | 0.9733339 | 0.9150489 | 0.005053504 | 0.9774504 | 0.0106462 | 0.9774484 | 0.008864858 |  |  | 685260 | 0.9621788 | 0.8678712 | 0.0137218 | 0.9648196 | 0.006883323 | 0.9648201 | 0.01182405
|  |  | 118092 | 0.9995459 | 0.9994305 | 0.0004619068 | 0.9999501 | 0.03409419 | 0.9999457 | 0.1764913 |  |  | 342246 | 0.9937554 | 0.9866385 | 0.001037248 | 0.9950089 | 0.005246872 | 0.9950077 | 0.0052649 |  |  | 237360 | 0.9755049 | 0.9670213 | 0.00333017 | 0.9706177 | 0.005402634 | 0.9706163 | 0.008645347 |  |  | 384780 | 0.9716524 | 0.9150489 | 0.005053504 | 0.9774671 | 0.01064499 | 0.9774651 | 0.008864059 |  |  | 685560 | 0.9554649 | 0.8678712 | 0.0137218 | 0.9648466 | 0.006881893 | 0.9648471 | 0.01182275
|  |  | 118392 | 1.001338 | 0.9994305 | 0.0004619068 | 0.9999501 | 0.03409419 | 0.9999457 | 0.1764913 |  |  | 342546 | 0.9937554 | 0.9866385 | 0.001037248 | 0.9950136 | 0.005246301 | 0.9950124 | 0.005264498 |  |  | 237660 | 0.9733469 | 0.9670213 | 0.00333017 | 0.9706608 | 0.005402739 | 0.9706595 | 0.008645923 |  |  | 385080 | 0.9750154 | 0.9150489 | 0.005053504 | 0.9774837 | 0.01064377 | 0.9774818 | 0.008863263 |  |  | 685860 | 0.9621788 | 0.8678712 | 0.0137218 | 0.9648736 | 0.006880464 | 0.9648741 | 0.01182145
|  |  | 118692 | 0.9995459 | 0.9994305 | 0.0004619068 | 0.9999501 | 0.03409419 | 0.9999457 | 0.1764913 |  |  | 342846 | 0.9937554 | 0.9866385 | 0.001037248 | 0.9950183 | 0.005245731 | 0.9950171 | 0.005264098 |  |  | 237960 | 0.9733469 | 0.9670213 | 0.00333017 | 0.9707038 | 0.005402841 | 0.9707025 | 0.008646494 |  |  | 385380 | 0.9733339 | 0.9150489 | 0.005053504 | 0.9775003 | 0.01064257 | 0.9774984 | 0.00886247 |  |  | 686160 | 0.953227 | 0.8678712 | 0.0137218 | 0.9649006 | 0.006879037 | 0.9649011 | 0.01182015
|  |  | 118992 | 1.001338 | 0.9994305 | 0.0004619068 | 0.9999501 | 0.03409419 | 0.9999457 | 0.1764913 |  |  | 343146 | 0.9947158 | 0.9866385 | 0.001037248 | 0.995023 | 0.005245163 | 0.9950218 | 0.0052637 |  |  | 238260 | 0.9733469 | 0.9670213 | 0.00333017 | 0.9707468 | 0.00540294 | 0.9707455 | 0.008647063 |  |  | 385680 | 0.9699709 | 0.9150489 | 0.005053504 | 0.9775169 | 0.01064136 | 0.9775149 | 0.008861679 |  |  | 686460 | 0.9644167 | 0.8678712 | 0.0137218 | 0.9649275 | 0.006877611 | 0.964928 | 0.01181886
|  |  | 119292 | 1.000442 | 0.9994305 | 0.0004619068 | 0.9999501 | 0.03409419 | 0.9999457 | 0.1764913 |  |  | 343446 | 0.9918345 | 0.9866385 | 0.001037248 | 0.9950276 | 0.005244597 | 0.9950265 | 0.005263302 |  |  | 238560 | 0.9744259 | 0.9670213 | 0.00333017 | 0.9707897 | 0.005403037 | 0.9707884 | 0.008647627 |  |  | 385980 | 0.9766969 | 0.9150489 | 0.005053504 | 0.9775334 | 0.01064016 | 0.9775314 | 0.008860892 |  |  | 686760 | 0.9599408 | 0.8678712 | 0.0137218 | 0.9649544 | 0.006876186 | 0.9649549 | 0.01181756
|  |  | 119592 | 0.9995459 | 0.9994305 | 0.0004619068 | 0.9999501 | 0.03409419 | 0.9999457 | 0.1764913 |  |  | 343746 | 0.9937554 | 0.9866385 | 0.001037248 | 0.9950323 | 0.005244033 | 0.9950312 | 0.005262907 |  |  | 238860 | 0.9733469 | 0.9670213 | 0.00333017 | 0.9708325 | 0.005403131 | 0.9708312 | 0.008648188 |  |  | 386280 | 0.9750154 | 0.9150489 | 0.005053504 | 0.9775498 | 0.01063896 | 0.9775479 | 0.008860108 |  |  | 687060 | 0.9599408 | 0.8678712 | 0.0137218 | 0.9649812 | 0.006874762 | 0.9649817 | 0.01181627
|  |  | 119892 | 1.001338 | 0.9994305 | 0.0004619068 | 0.9999501 | 0.03409419 | 0.9999457 | 0.1764913 |  |  | 344046 | 0.9918345 | 0.9866385 | 0.001037248 | 0.995037 | 0.005243471 | 0.9950358 | 0.005262512 |  |  | 239160 | 0.9733469 | 0.9670213 | 0.00333017 | 0.9708753 | 0.005403223 | 0.970874 | 0.008648745 |  |  | 386580 | 0.9750154 | 0.9150489 | 0.005053504 | 0.9775663 | 0.01063777 | 0.9775643 | 0.008859327 |  |  | 687360 | 0.9599408 | 0.8678712 | 0.0137218 | 0.9650081 | 0.00687334 | 0.9650085 | 0.01181497
|  |  | 120192 | 1.000442 | 0.9994305 | 0.0004619068 | 0.9999501 | 0.03409419 | 0.9999457 | 0.1764913 |  |  | 344346 | 0.9927949 | 0.9866385 | 0.001037248 | 0.9950416 | 0.00524291 | 0.9950405 | 0.005262119 |  |  | 239460 | 0.9722679 | 0.9670213 | 0.00333017 | 0.970918 | 0.005403312 | 0.9709166 | 0.008649299 |  |  | 386880 | 0.9750154 | 0.9150489 | 0.005053504 | 0.9775826 | 0.01063659 | 0.9775806 | 0.008858548 |  |  | 687660 | 0.9621788 | 0.8678712 | 0.0137218 | 0.9650349 | 0.006871919 | 0.9650353 | 0.01181368
|  |  | 120492 | 1.002234 | 0.9994305 | 0.0004619068 | 0.9999501 | 0.03409419 | 0.9999457 | 0.1764913 |  |  | 344646 | 0.9927949 | 0.9866385 | 0.001037248 | 0.9950462 | 0.005242351 | 0.9950451 | 0.005261727 |  |  | 239760 | 0.9722679 | 0.9670213 | 0.00333017 | 0.9709606 | 0.005403399 | 0.9709593 | 0.008649849 |  |  | 387180 | 0.9733339 | 0.9150489 | 0.005053504 | 0.977599 | 0.0106354 | 0.977597 | 0.008857773 |  |  | 687960 | 0.9577029 | 0.8678712 | 0.0137218 | 0.9650617 | 0.0068705 | 0.9650621 | 0.01181239
|  |  | 120792 | 0.9995459 | 0.9994305 | 0.0004619068 | 0.9999501 | 0.03409419 | 0.9999457 | 0.1764913 |  |  | 344946 | 0.9927949 | 0.9866385 | 0.001037248 | 0.9950508 | 0.005241795 | 0.9950498 | 0.005261337 |  |  | 240060 | 0.9733469 | 0.9670213 | 0.00333017 | 0.9710031 | 0.005403483 | 0.9710018 | 0.008650395 |  |  | 387480 | 0.9733339 | 0.9150489 | 0.005053504 | 0.9776152 | 0.01063423 | 0.9776132 | 0.008857001 |  |  | 688260 | 0.9577029 | 0.8678712 | 0.0137218 | 0.9650884 | 0.006869082 | 0.9650888 | 0.0118111
|  |  | 121092 | 1.001338 | 0.9994305 | 0.0004619068 | 0.9999501 | 0.03409419 | 0.9999457 | 0.1764913 |  |  | 345246 | 0.9937554 | 0.9866385 | 0.001037248 | 0.9950555 | 0.005241239 | 0.9950544 | 0.005260947 |  |  | 240360 | 0.9722679 | 0.9670213 | 0.00333017 | 0.9710456 | 0.005403565 | 0.9710443 | 0.008650938 |  |  | 387780 | 0.9766969 | 0.9150489 | 0.005053504 | 0.9776315 | 0.01063305 | 0.9776295 | 0.008856231 |  |  | 688560 | 0.9554649 | 0.8678712 | 0.0137218 | 0.9651151 | 0.006867665 | 0.9651155 | 0.01180982
|  |  | 121392 | 1.000442 | 0.9994305 | 0.0004619068 | 0.9999501 | 0.03409419 | 0.9999457 | 0.1764913 |  |  | 345546 | 0.9918345 | 0.9866385 | 0.001037248 | 0.99506 | 0.005240686 | 0.995059 | 0.00526056 |  |  | 240660 | 0.9733469 | 0.9670213 | 0.00333017 | 0.971088 | 0.005403644 | 0.9710867 | 0.008651478 |  |  | 388080 | 0.9750154 | 0.9150489 | 0.005053504 | 0.9776477 | 0.01063188 | 0.9776457 | 0.008855465 |  |  | 688860 | 0.9621788 | 0.8678712 | 0.0137218 | 0.9651418 | 0.00686625 | 0.9651422 | 0.01180853
|  |  | 121692 | 1.001338 | 0.9994305 | 0.0004619068 | 0.9999501 | 0.03409419 | 0.9999457 | 0.1764913 |  |  | 345846 | 0.9927949 | 0.9866385 | 0.001037248 | 0.9950646 | 0.005240135 | 0.9950636 | 0.005260173 |  |  | 240960 | 0.9733469 | 0.9670213 | 0.00333017 | 0.9711304 | 0.005403721 | 0.9711291 | 0.008652014 |  |  | 388380 | 0.9750154 | 0.9150489 | 0.005053504 | 0.9776638 | 0.01063072 | 0.9776618 | 0.008854701 |  |  | 689160 | 0.9577029 | 0.8678712 | 0.0137218 | 0.9651684 | 0.006864836 | 0.9651688 | 0.01180724
|  |  | 121992 | 1.000442 | 0.9994305 | 0.0004619068 | 0.9999501 | 0.03409419 | 0.9999457 | 0.1764913 |  |  | 346146 | 0.9937554 | 0.9866385 | 0.001037248 | 0.9950692 | 0.005239585 | 0.9950681 | 0.005259788 |  |  | 241260 | 0.9744259 | 0.9670213 | 0.00333017 | 0.9711727 | 0.005403795 | 0.9711713 | 0.008652546 |  |  | 388680 | 0.9766969 | 0.9150489 | 0.005053504 | 0.9776799 | 0.01062955 | 0.9776779 | 0.008853941 |  |  | 689460 | 0.9577029 | 0.8678712 | 0.0137218 | 0.965195 | 0.006863423 | 0.9651954 | 0.01180596
|  |  | 122292 | 1.001338 | 0.9994305 | 0.0004619068 | 0.9999501 | 0.03409419 | 0.9999457 | 0.1764913 |  |  | 346446 | 0.9927949 | 0.9866385 | 0.001037248 | 0.9950737 | 0.005239037 | 0.9950727 | 0.005259404 |  |  | 241560 | 0.9733469 | 0.9670213 | 0.00333017 | 0.9712149 | 0.005403867 | 0.9712136 | 0.008653075 |  |  | 388980 | 0.9750154 | 0.9150489 | 0.005053504 | 0.977696 | 0.0106284 | 0.977694 | 0.008853183 |  |  | 689760 | 0.953227 | 0.8678712 | 0.0137218 | 0.9652216 | 0.006862012 | 0.965222 | 0.01180468
|  |  | 122592 | 1.001338 | 0.9994305 | 0.0004619068 | 0.9999501 | 0.03409419 | 0.9999457 | 0.1764913 |  |  | 346746 | 0.9937554 | 0.9866385 | 0.001037248 | 0.9950783 | 0.005238491 | 0.9950773 | 0.005259022 |  |  | 241860 | 0.9733469 | 0.9670213 | 0.00333017 | 0.971257 | 0.005403936 | 0.9712557 | 0.008653601 |  |  | 389280 | 0.9733339 | 0.9150489 | 0.005053504 | 0.977712 | 0.01062724 | 0.97771 | 0.008852428 |  |  | 690060 | 0.953227 | 0.8678712 | 0.0137218 | 0.9652482 | 0.006860602 | 0.9652486 | 0.0118034
|  |  | 122892 | 0.9995459 | 0.9994305 | 0.0004619068 | 0.9999501 | 0.03409419 | 0.9999457 | 0.1764913 |  |  | 347046 | 0.9937554 | 0.9866385 | 0.001037248 | 0.9950828 | 0.005237946 | 0.9950818 | 0.005258641 |  |  | 242160 | 0.9722679 | 0.9670213 | 0.00333017 | 0.9712991 | 0.005404003 | 0.9712978 | 0.008654123 |  |  | 389580 | 0.9750154 | 0.9150489 | 0.005053504 | 0.977728 | 0.0106261 | 0.9777259 | 0.008851677 |  |  | 690360 | 0.9577029 | 0.8678712 | 0.0137218 | 0.9652747 | 0.006859193 | 0.9652751 | 0.01180212
|  |  | 123192 | 1.000442 | 0.9994305 | 0.0004619068 | 0.9999501 | 0.03409419 | 0.9999457 | 0.1764913 |  |  | 347346 | 0.9937554 | 0.9866385 | 0.001037248 | 0.9950873 | 0.005237404 | 0.9950863 | 0.005258261 |  |  | 242460 | 0.9744259 | 0.9670213 | 0.00333017 | 0.9713411 | 0.005404067 | 0.9713398 | 0.008654641 |  |  | 389880 | 0.9733339 | 0.9150489 | 0.005053504 | 0.9777439 | 0.01062495 | 0.9777419 | 0.008850928 |  |  | 690660 | 0.9599408 | 0.8678712 | 0.0137218 | 0.9653012 | 0.006857786 | 0.9653016 | 0.01180084
|  |  | 123492 | 1.002234 | 0.9994305 | 0.0004619068 | 0.9999501 | 0.03409419 | 0.9999457 | 0.1764913 |  |  | 347646 | 0.9937554 | 0.9866385 | 0.001037248 | 0.9950918 | 0.005236863 | 0.9950909 | 0.005257882 |  |  | 242760 | 0.9733469 | 0.9670213 | 0.00333017 | 0.971383 | 0.005404129 | 0.9713817 | 0.008655156 |  |  | 390180 | 0.9750154 | 0.9150489 | 0.005053504 | 0.9777598 | 0.01062381 | 0.9777578 | 0.008850181 |  |  | 690960 | 0.9644167 | 0.8678712 | 0.0137218 | 0.9653277 | 0.00685638 | 0.965328 | 0.01179956
|  |  | 123792 | 1.000442 | 0.9994305 | 0.0004619068 | 0.9999501 | 0.03409419 | 0.9999457 | 0.1764913 |  |  | 347946 | 0.9937554 | 0.9866385 | 0.001037248 | 0.9950963 | 0.005236324 | 0.9950954 | 0.005257505 |  |  | 243060 | 0.9733469 | 0.9670213 | 0.00333017 | 0.9714249 | 0.005404188 | 0.9714236 | 0.008655668 |  |  | 390480 | 0.9733339 | 0.9150489 | 0.005053504 | 0.9777757 | 0.01062268 | 0.9777736 | 0.008849438 |  |  | 691260 | 0.9599408 | 0.8678712 | 0.0137218 | 0.9653541 | 0.006854975 | 0.9653545 | 0.01179829
|  |  | 124092 | 0.9995459 | 0.9994305 | 0.0004619068 | 0.9999501 | 0.03409419 | 0.9999457 | 0.1764913 |  |  | 348246 | 0.9927949 | 0.9866385 | 0.001037248 | 0.9951008 | 0.005235787 | 0.9950999 | 0.005257129 |  |  | 243360 | 0.9744259 | 0.9670213 | 0.00333017 | 0.9714667 | 0.005404246 | 0.9714654 | 0.008656176 |  |  | 390780 | 0.9750154 | 0.9150489 | 0.005053504 | 0.9777915 | 0.01062154 | 0.9777894 | 0.008848698 |  |  | 691560 | 0.9577029 | 0.8678712 | 0.0137218 | 0.9653805 | 0.006853572 | 0.9653809 | 0.01179702
|  |  | 124392 | 1.000442 | 0.9994305 | 0.0004619068 | 0.9999501 | 0.03409419 | 0.9999457 | 0.1764913 |  |  | 348546 | 0.9918345 | 0.9866385 | 0.001037248 | 0.9951053 | 0.005235251 | 0.9951043 | 0.005256755 |  |  | 243660 | 0.9744259 | 0.9670213 | 0.00333017 | 0.9715084 | 0.0054043 | 0.9715071 | 0.008656681 |  |  | 391080 | 0.9766969 | 0.9150489 | 0.005053504 | 0.9778072 | 0.01062042 | 0.9778051 | 0.00884796 |  |  | 691860 | 0.9621788 | 0.8678712 | 0.0137218 | 0.9654069 | 0.00685217 | 0.9654072 | 0.01179574
|  |  | 124692 | 1.000442 | 0.9994305 | 0.0004619068 | 0.9999501 | 0.03409419 | 0.9999457 | 0.1764913 |  |  | 348846 | 0.990874 | 0.9866385 | 0.001037248 | 0.9951098 | 0.005234718 | 0.9951088 | 0.005256381 |  |  | 243960 | 0.9744259 | 0.9670213 | 0.00333017 | 0.9715501 | 0.005404353 | 0.9715488 | 0.008657183 |  |  | 391380 | 0.9750154 | 0.9150489 | 0.005053504 | 0.977823 | 0.01061929 | 0.9778208 | 0.008847226 |  |  | 692160 | 0.9599408 | 0.8678712 | 0.0137218 | 0.9654332 | 0.00685077 | 0.9654336 | 0.01179447
|  |  | 124992 | 0.9995459 | 0.9994305 | 0.0004619068 | 0.9999501 | 0.03409419 | 0.9999457 | 0.1764913 |  |  | 349146 | 0.9918345 | 0.9866385 | 0.001037248 | 0.9951142 | 0.005234186 | 0.9951133 | 0.00525601 |  |  | 244260 | 0.9744259 | 0.9670213 | 0.00333017 | 0.9715917 | 0.005404403 | 0.9715904 | 0.008657681 |  |  | 391680 | 0.9750154 | 0.9150489 | 0.005053504 | 0.9778386 | 0.01061817 | 0.9778365 | 0.008846494 |  |  | 692460 | 0.9554649 | 0.8678712 | 0.0137218 | 0.9654595 | 0.006849371 | 0.9654599 | 0.0117932
|  |  | 125292 | 1.001338 | 0.9994305 | 0.0004619068 | 0.9999501 | 0.03409419 | 0.9999457 | 0.1764913 |  |  | 349446 | 0.9918345 | 0.9866385 | 0.001037248 | 0.9951186 | 0.005233655 | 0.9951177 | 0.005255639 |  |  | 244560 | 0.9711889 | 0.9670213 | 0.00333017 | 0.9716333 | 0.00540445 | 0.9716319 | 0.008658175 |  |  | 391980 | 0.9783783 | 0.9150489 | 0.005053504 | 0.9778543 | 0.01061706 | 0.9778521 | 0.008845765 |  |  | 692760 | 0.9554649 | 0.8678712 | 0.0137218 | 0.9654858 | 0.006847973 | 0.9654861 | 0.01179193
|  |  | 125592 | 0.9995459 | 0.9994305 | 0.0004619068 | 0.9999501 | 0.03409419 | 0.9999457 | 0.1764913 |  |  | 349746 | 0.9918345 | 0.9866385 | 0.001037248 | 0.9951231 | 0.005233127 | 0.9951221 | 0.00525527 |  |  | 244860 | 0.9722679 | 0.9670213 | 0.00333017 | 0.9716747 | 0.005404496 | 0.9716734 | 0.008658667 |  |  | 392280 | 0.9783783 | 0.9150489 | 0.005053504 | 0.9778699 | 0.01061595 | 0.9778677 | 0.008845039 |  |  | 693060 | 0.9509891 | 0.8678712 | 0.0137218 | 0.9655121 | 0.006846576 | 0.9655124 | 0.01179067
|  |  | 125892 | 1.001338 | 0.9994305 | 0.0004619068 | 0.9999501 | 0.03409419 | 0.9999457 | 0.1764913 |  |  | 350046 | 0.9918345 | 0.9866385 | 0.001037248 | 0.9951275 | 0.0052326 | 0.9951266 | 0.005254901 |  |  | 245160 | 0.9722679 | 0.9670213 | 0.00333017 | 0.9717161 | 0.005404538 | 0.9717148 | 0.008659155 |  |  | 392580 | 0.9766969 | 0.9150489 | 0.005053504 | 0.9778854 | 0.01061484 | 0.9778833 | 0.008844315 |  |  | 693360 | 0.9554649 | 0.8678712 | 0.0137218 | 0.9655383 | 0.006845181 | 0.9655386 | 0.0117894
|  |  | 126192 | 1.000442 | 0.9994305 | 0.0004619068 | 0.9999501 | 0.03409419 | 0.9999457 | 0.1764913 |  |  | 350346 | 0.9927949 | 0.9866385 | 0.001037248 | 0.9951319 | 0.005232075 | 0.995131 | 0.005254535 |  |  | 245460 | 0.9744259 | 0.9670213 | 0.00333017 | 0.9717574 | 0.005404579 | 0.9717561 | 0.00865964 |  |  | 392880 | 0.9766969 | 0.9150489 | 0.005053504 | 0.9779009 | 0.01061374 | 0.9778988 | 0.008843595 |  |  | 693660 | 0.9577029 | 0.8678712 | 0.0137218 | 0.9655645 | 0.006843787 | 0.9655648 | 0.01178814
|  |  | 126492 | 1.000442 | 0.9994305 | 0.0004619068 | 0.9999501 | 0.03409419 | 0.9999457 | 0.1764913 |  |  | 350646 | 0.9927949 | 0.9866385 | 0.001037248 | 0.9951363 | 0.005231552 | 0.9951354 | 0.005254169 |  |  | 245760 | 0.9733469 | 0.9670213 | 0.00333017 | 0.9717987 | 0.005404617 | 0.9717974 | 0.008660121 |  |  | 393180 | 0.9733339 | 0.9150489 | 0.005053504 | 0.9779164 | 0.01061264 | 0.9779142 | 0.008842877 |  |  | 693960 | 0.9644167 | 0.8678712 | 0.0137218 | 0.9655907 | 0.006842395 | 0.9655909 | 0.01178687
|  |  | 126792 | 1.000442 | 0.9994305 | 0.0004619068 | 0.9999501 | 0.03409419 | 0.9999457 | 0.1764913 |  |  | 350946 | 0.9937554 | 0.9866385 | 0.001037248 | 0.9951406 | 0.00523103 | 0.9951398 | 0.005253805 |  |  | 246060 | 0.9733469 | 0.9670213 | 0.00333017 | 0.9718399 | 0.005404653 | 0.9718386 | 0.008660599 |  |  | 393480 | 0.9733339 | 0.9150489 | 0.005053504 | 0.9779318 | 0.01061154 | 0.9779296 | 0.008842162 |  |  | 694260 | 0.9621788 | 0.8678712 | 0.0137218 | 0.9656168 | 0.006841004 | 0.9656171 | 0.01178561
|  |  | 127092 | 1.000442 | 0.9994305 | 0.0004619068 | 0.9999501 | 0.03409419 | 0.9999457 | 0.1764913 |  |  | 351246 | 0.9927949 | 0.9866385 | 0.001037248 | 0.995145 | 0.00523051 | 0.9951441 | 0.005253442 |  |  | 246360 | 0.9701099 | 0.9670213 | 0.00333017 | 0.971881 | 0.005404687 | 0.9718797 | 0.008661074 |  |  | 393780 | 0.9766969 | 0.9150489 | 0.005053504 | 0.9779472 | 0.01061045 | 0.977945 | 0.008841449 |  |  | 694560 | 0.9554649 | 0.8678712 | 0.0137218 | 0.9656429 | 0.006839614 | 0.9656432 | 0.01178435
|  |  | 127392 | 1.000442 | 0.9994305 | 0.0004619068 | 0.9999501 | 0.03409419 | 0.9999457 | 0.1764913 |  |  | 351546 | 0.9927949 | 0.9866385 | 0.001037248 | 0.9951494 | 0.005229992 | 0.9951485 | 0.00525308 |  |  | 246660 | 0.9701099 | 0.9670213 | 0.00333017 | 0.9719221 | 0.005404718 | 0.9719208 | 0.008661545 |  |  | 394080 | 0.9783783 | 0.9150489 | 0.005053504 | 0.9779625 | 0.01060937 | 0.9779603 | 0.00884074 |  |  | 694860 | 0.9599408 | 0.8678712 | 0.0137218 | 0.965669 | 0.006838226 | 0.9656692 | 0.01178309
|  |  | 127692 | 1.000442 | 0.9994305 | 0.0004619068 | 0.9999501 | 0.03409419 | 0.9999457 | 0.1764913 |  |  | 351846 | 0.9927949 | 0.9866385 | 0.001037248 | 0.9951537 | 0.005229476 | 0.9951529 | 0.00525272 |  |  | 246960 | 0.9711889 | 0.9670213 | 0.00333017 | 0.9719631 | 0.005404747 | 0.9719618 | 0.008662014 |  |  | 394380 | 0.9783783 | 0.9150489 | 0.005053504 | 0.9779778 | 0.01060828 | 0.9779756 | 0.008840033 |  |  | 695160 | 0.9644167 | 0.8678712 | 0.0137218 | 0.965695 | 0.006836839 | 0.9656953 | 0.01178184
|  |  | 127992 | 0.9995459 | 0.9994305 | 0.0004619068 | 0.9999501 | 0.03409419 | 0.9999457 | 0.1764913 |  |  | 352146 | 0.9937554 | 0.9866385 | 0.001037248 | 0.995158 | 0.005228961 | 0.9951572 | 0.005252361 |  |  | 247260 | 0.9711889 | 0.9670213 | 0.00333017 | 0.972004 | 0.005404774 | 0.9720027 | 0.008662479 |  |  | 394680 | 0.9750154 | 0.9150489 | 0.005053504 | 0.977993 | 0.0106072 | 0.9779908 | 0.008839329 |  |  | 695460 | 0.9599408 | 0.8678712 | 0.0137218 | 0.965721 | 0.006835453 | 0.9657213 | 0.01178058
|  |  | 128292 | 1.001338 | 0.9994305 | 0.0004619068 | 0.9999501 | 0.03409419 | 0.9999457 | 0.1764913 |  |  | 352446 | 0.9918345 | 0.9866385 | 0.001037248 | 0.9951624 | 0.005228448 | 0.9951615 | 0.005252003 |  |  | 247560 | 0.9701099 | 0.9670213 | 0.00333017 | 0.9720449 | 0.005404798 | 0.9720436 | 0.00866294 |  |  | 394980 | 0.9733339 | 0.9150489 | 0.005053504 | 0.9780083 | 0.01060613 | 0.978006 | 0.008838628 |  |  | 695760 | 0.9621788 | 0.8678712 | 0.0137218 | 0.965747 | 0.006834068 | 0.9657472 | 0.01177932
|  |  | 128592 | 1.000442 | 0.9994305 | 0.0004619068 | 0.9999501 | 0.03409419 | 0.9999457 | 0.1764913 |  |  | 352746 | 0.9927949 | 0.9866385 | 0.001037248 | 0.9951667 | 0.005227937 | 0.9951659 | 0.005251647 |  |  | 247860 | 0.9679518 | 0.9670213 | 0.00333017 | 0.9720857 | 0.005404821 | 0.9720844 | 0.008663399 |  |  | 395280 | 0.9766969 | 0.9150489 | 0.005053504 | 0.9780234 | 0.01060506 | 0.9780212 | 0.008837929 |  |  | 696060 | 0.9599408 | 0.8678712 | 0.0137218 | 0.965773 | 0.006832685 | 0.9657732 | 0.01177807
|  |  | 128892 | 1.000442 | 0.9994305 | 0.0004619068 | 0.9999501 | 0.03409419 | 0.9999457 | 0.1764913 |  |  | 353046 | 0.9927949 | 0.9866385 | 0.001037248 | 0.995171 | 0.005227427 | 0.9951702 | 0.005251291 |  |  | 248160 | 0.9668728 | 0.9670213 | 0.00333017 | 0.9721264 | 0.005404841 | 0.9721251 | 0.008663854 |  |  | 395580 | 0.9800598 | 0.9150489 | 0.005053504 | 0.9780386 | 0.01060399 | 0.9780363 | 0.008837234 |  |  | 696360 | 0.9554649 | 0.8678712 | 0.0137218 | 0.9657989 | 0.006831304 | 0.9657991 | 0.01177682
|  |  | 129192 | 1.000442 | 0.9994305 | 0.0004619068 | 0.9999501 | 0.03409419 | 0.9999457 | 0.1764913 |  |  | 353346 | 0.9937554 | 0.9866385 | 0.001037248 | 0.9951752 | 0.005226919 | 0.9951745 | 0.005250937 |  |  | 248460 | 0.9690308 | 0.9670213 | 0.00333017 | 0.9721671 | 0.005404858 | 0.9721658 | 0.008664306 |  |  | 395880 | 0.9766969 | 0.9150489 | 0.005053504 | 0.9780536 | 0.01060293 | 0.9780514 | 0.00883654 |  |  | 696660 | 0.953227 | 0.8678712 | 0.0137218 | 0.9658248 | 0.006829923 | 0.965825 | 0.01177557
|  |  | 129492 | 1.000442 | 0.9994305 | 0.0004619068 | 0.9999501 | 0.03409419 | 0.9999457 | 0.1764913 |  |  | 353646 | 0.9927949 | 0.9866385 | 0.001037248 | 0.9951795 | 0.005226413 | 0.9951787 | 0.005250585 |  |  | 248760 | 0.9701099 | 0.9670213 | 0.00333017 | 0.9722077 | 0.005404874 | 0.9722064 | 0.008664755 |  |  | 396180 | 0.9750154 | 0.9150489 | 0.005053504 | 0.9780687 | 0.01060187 | 0.9780664 | 0.00883585 |  |  | 696960 | 0.9599408 | 0.8678712 | 0.0137218 | 0.9658507 | 0.006828544 | 0.9658509 | 0.01177432
|  |  | 129792 | 1.001338 | 0.9994305 | 0.0004619068 | 0.9999501 | 0.03409419 | 0.9999457 | 0.1764913 |  |  | 353946 | 0.9918345 | 0.9866385 | 0.001037248 | 0.9951838 | 0.005225909 | 0.995183 | 0.005250233 |  |  | 249060 | 0.9711889 | 0.9670213 | 0.00333017 | 0.9722482 | 0.005404887 | 0.9722469 | 0.008665201 |  |  | 396480 | 0.9750154 | 0.9150489 | 0.005053504 | 0.9780837 | 0.01060081 | 0.9780814 | 0.008835162 |  |  | 697260 | 0.9621788 | 0.8678712 | 0.0137218 | 0.9658765 | 0.006827167 | 0.9658767 | 0.01177307
|  |  | 130092 | 1.001338 | 0.9994305 | 0.0004619068 | 0.9999501 | 0.03409419 | 0.9999457 | 0.1764913 |  |  | 354246 | 0.9927949 | 0.9866385 | 0.001037248 | 0.995188 | 0.005225406 | 0.9951873 | 0.005249883 |  |  | 249360 | 0.9690308 | 0.9670213 | 0.00333017 | 0.9722887 | 0.005404898 | 0.9722874 | 0.008665644 |  |  | 396780 | 0.9733339 | 0.9150489 | 0.005053504 | 0.9780986 | 0.01059976 | 0.9780964 | 0.008834477 |  |  | 697560 | 0.9577029 | 0.8678712 | 0.0137218 | 0.9659023 | 0.006825791 | 0.9659025 | 0.01177183
|  |  | 130392 | 1.001338 | 0.9994305 | 0.0004619068 | 0.9999501 | 0.03409419 | 0.9999457 | 0.1764913 |  |  | 354546 | 0.9937554 | 0.9866385 | 0.001037248 | 0.9951923 | 0.005224905 | 0.9951915 | 0.005249534 |  |  | 249660 | 0.9679518 | 0.9670213 | 0.00333017 | 0.9723291 | 0.005404907 | 0.9723278 | 0.008666083 |  |  | 397080 | 0.9783783 | 0.9150489 | 0.005053504 | 0.9781136 | 0.01059872 | 0.9781113 | 0.008833795 |  |  | 697860 | 0.9554649 | 0.8678712 | 0.0137218 | 0.9659281 | 0.006824416 | 0.9659283 | 0.01177058
|  |  | 130692 | 1.000442 | 0.9994305 | 0.0004619068 | 0.9999501 | 0.03409419 | 0.9999457 | 0.1764913 |  |  | 354846 | 0.9927949 | 0.9866385 | 0.001037248 | 0.9951965 | 0.005224406 | 0.9951958 | 0.005249186 |  |  | 249960 | 0.9679518 | 0.9670213 | 0.00333017 | 0.9723695 | 0.005404914 | 0.9723681 | 0.008666519 |  |  | 397380 | 0.9766969 | 0.9150489 | 0.005053504 | 0.9781285 | 0.01059767 | 0.9781262 | 0.008833115 |  |  | 698160 | 0.9599408 | 0.8678712 | 0.0137218 | 0.9659538 | 0.006823042 | 0.965954 | 0.01176934
|  |  | 130992 | 1.000442 | 0.9994305 | 0.0004619068 | 0.9999501 | 0.03409419 | 0.9999457 | 0.1764913 |  |  | 355146 | 0.9918345 | 0.9866385 | 0.001037248 | 0.9952007 | 0.005223908 | 0.9952 | 0.00524884 |  |  | 250260 | 0.9679518 | 0.9670213 | 0.00333017 | 0.9724097 | 0.005404918 | 0.9724084 | 0.008666953 |  |  | 397680 | 0.9766969 | 0.9150489 | 0.005053504 | 0.9781433 | 0.01059663 | 0.978141 | 0.008832438 |  |  | 698460 | 0.9666547 | 0.8678712 | 0.0137218 | 0.9659795 | 0.00682167 | 0.9659797 | 0.01176809
|  |  | 131292 | 1.001338 | 0.9994305 | 0.0004619068 | 0.9999501 | 0.03409419 | 0.9999457 | 0.1764913 |  |  | 355446 | 0.9918345 | 0.9866385 | 0.001037248 | 0.9952049 | 0.005223412 | 0.9952042 | 0.005248494 |  |  | 250560 | 0.9668728 | 0.9670213 | 0.00333017 | 0.9724499 | 0.005404921 | 0.9724486 | 0.008667383 |  |  | 397980 | 0.9766969 | 0.9150489 | 0.005053504 | 0.9781581 | 0.0105956 | 0.9781558 | 0.008831764 |  |  | 698760 | 0.9577029 | 0.8678712 | 0.0137218 | 0.9660052 | 0.006820299 | 0.9660054 | 0.01176685
|  |  | 131592 | 1.000442 | 0.9994305 | 0.0004619068 | 0.9999501 | 0.03409419 | 0.9999457 | 0.1764913 |  |  | 355746 | 0.9918345 | 0.9866385 | 0.001037248 | 0.9952091 | 0.005222917 | 0.9952084 | 0.00524815 |  |  | 250860 | 0.9679518 | 0.9670213 | 0.00333017 | 0.9724901 | 0.005404921 | 0.9724888 | 0.00866781 |  |  | 398280 | 0.9800598 | 0.9150489 | 0.005053504 | 0.9781729 | 0.01059457 | 0.9781706 | 0.008831092 |  |  | 699060 | 0.9577029 | 0.8678712 | 0.0137218 | 0.9660309 | 0.006818929 | 0.966031 | 0.01176561
|  |  | 131892 | 1.000442 | 0.9994305 | 0.0004619068 | 0.9999501 | 0.03409419 | 0.9999457 | 0.1764913 |  |  | 356046 | 0.9927949 | 0.9866385 | 0.001037248 | 0.9952133 | 0.005222425 | 0.9952126 | 0.005247808 |  |  | 251160 | 0.9657938 | 0.9670213 | 0.00333017 | 0.9725302 | 0.005404919 | 0.9725288 | 0.008668233 |  |  | 398580 | 0.9783783 | 0.9150489 | 0.005053504 | 0.9781876 | 0.01059354 | 0.9781853 | 0.008830423 |  |  | 699360 | 0.9554649 | 0.8678712 | 0.0137218 | 0.9660565 | 0.006817561 | 0.9660567 | 0.01176437
|  |  | 132192 | 1.000442 | 0.9994305 | 0.0004619068 | 0.9999501 | 0.03409419 | 0.9999457 | 0.1764913 |  |  | 356346 | 0.9918345 | 0.9866385 | 0.001037248 | 0.9952175 | 0.005221933 | 0.9952168 | 0.005247466 |  |  | 251460 | 0.9679518 | 0.9670213 | 0.00333017 | 0.9725702 | 0.005404915 | 0.9725689 | 0.008668654 |  |  | 398880 | 0.9766969 | 0.9150489 | 0.005053504 | 0.9782022 | 0.01059252 | 0.9781999 | 0.008829757 |  |  | 699660 | 0.953227 | 0.8678712 | 0.0137218 | 0.9660821 | 0.006816194 | 0.9660823 | 0.01176314
|  |  | 132492 | 1.001338 | 0.9994305 | 0.0004619068 | 0.9999501 | 0.03409419 | 0.9999457 | 0.1764913 |  |  | 356646 | 0.9927949 | 0.9866385 | 0.001037248 | 0.9952216 | 0.005221444 | 0.995221 | 0.005247126 |  |  | 251760 | 0.9679518 | 0.9670213 | 0.00333017 | 0.9726101 | 0.005404909 | 0.9726088 | 0.008669072 |  |  | 399180 | 0.9766969 | 0.9150489 | 0.005053504 | 0.9782169 | 0.0105915 | 0.9782146 | 0.008829093 |  |  | 699960 | 0.9621788 | 0.8678712 | 0.0137218 | 0.9661077 | 0.006814829 | 0.9661078 | 0.0117619
|  |  | 132792 | 1.000442 | 0.9994305 | 0.0004619068 | 0.9999501 | 0.03409419 | 0.9999457 | 0.1764913 |  |  | 356946 | 0.9918345 | 0.9866385 | 0.001037248 | 0.9952258 | 0.005220956 | 0.9952251 | 0.005246787 |  |  | 252060 | 0.9668728 | 0.9670213 | 0.00333017 | 0.97265 | 0.0054049 | 0.9726487 | 0.008669487 |  |  | 399480 | 0.9766969 | 0.9150489 | 0.005053504 | 0.9782315 | 0.01059048 | 0.9782292 | 0.008828432 |  |  | 700260 | 0.9621788 | 0.8678712 | 0.0137218 | 0.9661332 | 0.006813465 | 0.9661334 | 0.01176067
|  |  | 133092 | 1.000442 | 0.9994305 | 0.0004619068 | 0.9999501 | 0.03409419 | 0.9999457 | 0.1764913 |  |  | 357246 | 0.9918345 | 0.9866385 | 0.001037248 | 0.9952299 | 0.00522047 | 0.9952293 | 0.005246449 |  |  | 252360 | 0.9668728 | 0.9670213 | 0.00333017 | 0.9726898 | 0.00540489 | 0.9726885 | 0.008669898 |  |  | 399780 | 0.9766969 | 0.9150489 | 0.005053504 | 0.978246 | 0.01058947 | 0.9782437 | 0.008827773 |  |  | 700560 | 0.9577029 | 0.8678712 | 0.0137218 | 0.9661588 | 0.006812102 | 0.9661589 | 0.01175943
|  |  | 133392 | 1.001338 | 0.9994305 | 0.0004619068 | 0.9999501 | 0.03409419 | 0.9999457 | 0.1764913 |  |  | 357546 | 0.9918345 | 0.9866385 | 0.001037248 | 0.9952341 | 0.005219986 | 0.9952334 | 0.005246112 |  |  | 252660 | 0.9668728 | 0.9670213 | 0.00333017 | 0.9727296 | 0.005404877 | 0.9727283 | 0.008670307 |  |  | 400080 | 0.9766969 | 0.9150489 | 0.005053504 | 0.9782606 | 0.01058846 | 0.9782582 | 0.008827117 |  |  | 700860 | 0.9577029 | 0.8678712 | 0.0137218 | 0.9661842 | 0.00681074 | 0.9661843 | 0.0117582
|  |  | 133692 | 1.002234 | 0.9994305 | 0.0004619068 | 0.9999501 | 0.03409419 | 0.9999457 | 0.1764913 |  |  | 357846 | 0.9927949 | 0.9866385 | 0.001037248 | 0.9952382 | 0.005219503 | 0.9952376 | 0.005245777 |  |  | 252960 | 0.9668728 | 0.9670213 | 0.00333017 | 0.9727693 | 0.005404862 | 0.972768 | 0.008670712 |  |  | 400380 | 0.9783783 | 0.9150489 | 0.005053504 | 0.978275 | 0.01058745 | 0.9782727 | 0.008826463 |  |  | 701160 | 0.9577029 | 0.8678712 | 0.0137218 | 0.9662097 | 0.00680938 | 0.9662098 | 0.01175697
|  |  | 133992 | 1.001338 | 0.9994305 | 0.0004619068 | 0.9999501 | 0.03409419 | 0.9999457 | 0.1764913 |  |  | 358146 | 0.9918345 | 0.9866385 | 0.001037248 | 0.9952423 | 0.005219022 | 0.9952417 | 0.005245442 |  |  | 253260 | 0.9690308 | 0.9670213 | 0.00333017 | 0.9728089 | 0.005404846 | 0.9728076 | 0.008671115 |  |  | 400680 | 0.9783783 | 0.9150489 | 0.005053504 | 0.9782895 | 0.01058645 | 0.9782871 | 0.008825812 |  |  | 701460 | 0.9577029 | 0.8678712 | 0.0137218 | 0.9662351 | 0.006808021 | 0.9662352 | 0.01175574
|  |  | 134292 | 1.000442 | 0.9994305 | 0.0004619068 | 0.9999501 | 0.03409419 | 0.9999457 | 0.1764913 |  |  | 358446 | 0.9927949 | 0.9866385 | 0.001037248 | 0.9952464 | 0.005218542 | 0.9952458 | 0.005245109 |  |  | 253560 | 0.9657938 | 0.9670213 | 0.00333017 | 0.9728485 | 0.005404827 | 0.9728472 | 0.008671514 |  |  | 400980 | 0.9800598 | 0.9150489 | 0.005053504 | 0.9783039 | 0.01058545 | 0.9783015 | 0.008825164 |  |  | 701760 | 0.9577029 | 0.8678712 | 0.0137218 | 0.9662605 | 0.006806664 | 0.9662606 | 0.01175452
|  |  | 134592 | 1.000442 | 0.9994305 | 0.0004619068 | 0.9999501 | 0.03409419 | 0.9999457 | 0.1764913 |  |  | 358746 | 0.9927949 | 0.9866385 | 0.001037248 | 0.9952505 | 0.005218064 | 0.9952499 | 0.005244777 |  |  | 253860 | 0.9668728 | 0.9670213 | 0.00333017 | 0.972888 | 0.005404806 | 0.9728867 | 0.008671911 |  |  | 401280 | 0.9800598 | 0.9150489 | 0.005053504 | 0.9783182 | 0.01058446 | 0.9783159 | 0.008824518 |  |  | 702060 | 0.9554649 | 0.8678712 | 0.0137218 | 0.9662859 | 0.006805308 | 0.9662859 | 0.01175329
|  |  | 134892 | 1.001338 | 0.9994305 | 0.0004619068 | 0.9999501 | 0.03409419 | 0.9999457 | 0.1764913 |  |  | 359046 | 0.9927949 | 0.9866385 | 0.001037248 | 0.9952545 | 0.005217588 | 0.995254 | 0.005244447 |  |  | 254160 | 0.9657938 | 0.9670213 | 0.00333017 | 0.9729274 | 0.005404783 | 0.9729261 | 0.008672304 |  |  | 401580 | 0.9783783 | 0.9150489 | 0.005053504 | 0.9783326 | 0.01058347 | 0.9783302 | 0.008823875 |  |  | 702360 | 0.9577029 | 0.8678712 | 0.0137218 | 0.9663112 | 0.006803953 | 0.9663113 | 0.01175207
|  |  | 135192 | 1.001338 | 0.9994305 | 0.0004619068 | 0.9999501 | 0.03409419 | 0.9999457 | 0.1764913 |  |  | 359346 | 0.9927949 | 0.9866385 | 0.001037248 | 0.9952586 | 0.005217113 | 0.995258 | 0.005244117 |  |  | 254460 | 0.9636358 | 0.9670213 | 0.00333017 | 0.9729668 | 0.005404758 | 0.9729655 | 0.008672695 |  |  | 401880 | 0.9750154 | 0.9150489 | 0.005053504 | 0.9783469 | 0.01058249 | 0.9783445 | 0.008823235 |  |  | 702660 | 0.953227 | 0.8678712 | 0.0137218 | 0.9663365 | 0.0068026 | 0.9663366 | 0.01175084
|  |  | 135492 | 1.001338 | 0.9994305 | 0.0004619068 | 0.9999501 | 0.03409419 | 0.9999457 | 0.1764913 |  |  | 359646 | 0.9937554 | 0.9866385 | 0.001037248 | 0.9952626 | 0.00521664 | 0.9952621 | 0.005243789 |  |  | 254760 | 0.9657938 | 0.9670213 | 0.00333017 | 0.9730061 | 0.005404731 | 0.9730048 | 0.008673083 |  |  | 402180 | 0.9750154 | 0.9150489 | 0.005053504 | 0.9783611 | 0.0105815 | 0.9783587 | 0.008822596 |  |  | 702960 | 0.9554649 | 0.8678712 | 0.0137218 | 0.9663618 | 0.006801248 | 0.9663619 | 0.01174962
|  |  | 135792 | 1.000442 | 0.9994305 | 0.0004619068 | 0.9999501 | 0.03409419 | 0.9999457 | 0.1764913 |  |  | 359946 | 0.9918345 | 0.9866385 | 0.001037248 | 0.9952667 | 0.005216169 | 0.9952661 | 0.005243462 |  |  | 255060 | 0.9668728 | 0.9670213 | 0.00333017 | 0.9730453 | 0.005404702 | 0.973044 | 0.008673467 |  |  | 402480 | 0.9750154 | 0.9150489 | 0.005053504 | 0.9783753 | 0.01058052 | 0.9783729 | 0.008821961 |  |  | 703260 | 0.9644167 | 0.8678712 | 0.0137218 | 0.9663871 | 0.006799897 | 0.9663871 | 0.0117484
|  |  | 136092 | 1.001338 | 0.9994305 | 0.0004619068 | 0.9999501 | 0.03409419 | 0.9999457 | 0.1764913 |  |  | 360246 | 0.9927949 | 0.9866385 | 0.001037248 | 0.9952707 | 0.005215699 | 0.9952702 | 0.005243136 |  |  | 255360 | 0.9657938 | 0.9670213 | 0.00333017 | 0.9730845 | 0.005404671 | 0.9730832 | 0.008673849 |  |  | 402780 | 0.9750154 | 0.9150489 | 0.005053504 | 0.9783895 | 0.01057955 | 0.9783871 | 0.008821328 |  |  | 703560 | 0.9621788 | 0.8678712 | 0.0137218 | 0.9664123 | 0.006798547 | 0.9664123 | 0.01174718
|  |  | 136392 | 1.001338 | 0.9994305 | 0.0004619068 | 0.9999501 | 0.03409419 | 0.9999457 | 0.1764913 |  |  | 360546 | 0.9918345 | 0.9866385 | 0.001037248 | 0.9952747 | 0.00521523 | 0.9952742 | 0.005242812 |  |  | 255660 | 0.9668728 | 0.9670213 | 0.00333017 | 0.9731236 | 0.005404638 | 0.9731223 | 0.008674228 |  |  | 403080 | 0.9766969 | 0.9150489 | 0.005053504 | 0.9784036 | 0.01057858 | 0.9784012 | 0.008820697 |  |  | 703860 | 0.953227 | 0.8678712 | 0.0137218 | 0.9664375 | 0.006797199 | 0.9664375 | 0.01174596
|  |  | 136692 | 0.9995459 | 0.9994305 | 0.0004619068 | 0.9999501 | 0.03409419 | 0.9999457 | 0.1764913 |  |  | 360846 | 0.990874 | 0.9866385 | 0.001037248 | 0.9952787 | 0.005214764 | 0.9952782 | 0.005242488 |  |  | 255960 | 0.9668728 | 0.9670213 | 0.00333017 | 0.9731627 | 0.005404603 | 0.9731614 | 0.008674604 |  |  | 403380 | 0.9783783 | 0.9150489 | 0.005053504 | 0.9784177 | 0.01057761 | 0.9784153 | 0.008820069 |  |  | 704160 | 0.9577029 | 0.8678712 | 0.0137218 | 0.9664627 | 0.006795853 | 0.9664627 | 0.01174475
|  |  | 136992 | 1.002234 | 0.9994305 | 0.0004619068 | 0.9999501 | 0.03409419 | 0.9999457 | 0.1764913 |  |  | 361146 | 0.9927949 | 0.9866385 | 0.001037248 | 0.9952827 | 0.005214299 | 0.9952822 | 0.005242166 |  |  | 256260 | 0.9668728 | 0.9670213 | 0.00333017 | 0.9732017 | 0.005404565 | 0.9732004 | 0.008674977 |  |  | 403680 | 0.9817413 | 0.9150489 | 0.005053504 | 0.9784317 | 0.01057665 | 0.9784293 | 0.008819444 |  |  | 704460 | 0.9621788 | 0.8678712 | 0.0137218 | 0.9664878 | 0.006794507 | 0.9664878 | 0.01174353
|  |  | 137292 | 1.00313 | 0.9994305 | 0.0004619068 | 0.9999501 | 0.03409419 | 0.9999457 | 0.1764913 |  |  | 361446 | 0.9918345 | 0.9866385 | 0.001037248 | 0.9952867 | 0.005213835 | 0.9952862 | 0.005241845 |  |  | 256560 | 0.9647148 | 0.9670213 | 0.00333017 | 0.9732406 | 0.005404526 | 0.9732393 | 0.008675347 |  |  | 403980 | 0.9750154 | 0.9150489 | 0.005053504 | 0.9784457 | 0.01057569 | 0.9784433 | 0.00881882 |  |  | 704760 | 0.9577029 | 0.8678712 | 0.0137218 | 0.9665129 | 0.006793163 | 0.9665129 | 0.01174232
|  |  | 137592 | 1.001338 | 0.9994305 | 0.0004619068 | 0.9999501 | 0.03409419 | 0.9999457 | 0.1764913 |  |  | 361746 | 0.9927949 | 0.9866385 | 0.001037248 | 0.9952907 | 0.005213373 | 0.9952902 | 0.005241525 |  |  | 256860 | 0.9657938 | 0.9670213 | 0.00333017 | 0.9732795 | 0.005404485 | 0.9732782 | 0.008675714 |  |  | 404280 | 0.9766969 | 0.9150489 | 0.005053504 | 0.9784597 | 0.01057473 | 0.9784573 | 0.0088182 |  |  | 705060 | 0.9577029 | 0.8678712 | 0.0137218 | 0.966538 | 0.006791821 | 0.966538 | 0.0117411
|  |  | 137892 | 1.000442 | 0.9994305 | 0.0004619068 | 0.9999501 | 0.03409419 | 0.9999457 | 0.1764913 |  |  | 362046 | 0.9927949 | 0.9866385 | 0.001037248 | 0.9952947 | 0.005212913 | 0.9952942 | 0.005241206 |  |  | 257160 | 0.9657938 | 0.9670213 | 0.00333017 | 0.9733183 | 0.005404442 | 0.973317 | 0.008676079 |  |  | 404580 | 0.9783783 | 0.9150489 | 0.005053504 | 0.9784737 | 0.01057378 | 0.9784712 | 0.008817582 |  |  | 705360 | 0.9599408 | 0.8678712 | 0.0137218 | 0.966563 | 0.006790479 | 0.966563 | 0.01173989
|  |  | 138192 | 1.002234 | 0.9994305 | 0.0004619068 | 0.9999501 | 0.03409419 | 0.9999457 | 0.1764913 |  |  | 362346 | 0.9927949 | 0.9866385 | 0.001037248 | 0.9952986 | 0.005212454 | 0.9952982 | 0.005240889 |  |  | 257460 | 0.9668728 | 0.9670213 | 0.00333017 | 0.973357 | 0.005404397 | 0.9733557 | 0.00867644 |  |  | 404880 | 0.9783783 | 0.9150489 | 0.005053504 | 0.9784876 | 0.01057283 | 0.9784851 | 0.008816966 |  |  | 705660 | 0.9599408 | 0.8678712 | 0.0137218 | 0.9665881 | 0.006789139 | 0.966588 | 0.01173868
|  |  | 138492 | 1.000442 | 0.9994305 | 0.0004619068 | 0.9999501 | 0.03409419 | 0.9999457 | 0.1764913 |  |  | 362646 | 0.9918345 | 0.9866385 | 0.001037248 | 0.9953026 | 0.005211997 | 0.9953021 | 0.005240572 |  |  | 257760 | 0.9657938 | 0.9670213 | 0.00333017 | 0.9733957 | 0.00540435 | 0.9733944 | 0.008676799 |  |  | 405180 | 0.9766969 | 0.9150489 | 0.005053504 | 0.9785014 | 0.01057188 | 0.9784989 | 0.008816353 |  |  | 705960 | 0.9644167 | 0.8678712 | 0.0137218 | 0.966613 | 0.006787801 | 0.966613 | 0.01173747
|  |  | 138792 | 1.002234 | 0.9994305 | 0.0004619068 | 0.9999501 | 0.03409419 | 0.9999457 | 0.1764913 |  |  | 362946 | 0.9937554 | 0.9866385 | 0.001037248 | 0.9953065 | 0.005211542 | 0.9953061 | 0.005240257 |  |  | 258060 | 0.9657938 | 0.9670213 | 0.00333017 | 0.9734343 | 0.005404301 | 0.973433 | 0.008677155 |  |  | 405480 | 0.9783783 | 0.9150489 | 0.005053504 | 0.9785152 | 0.01057094 | 0.9785128 | 0.008815742 |  |  | 706260 | 0.9621788 | 0.8678712 | 0.0137218 | 0.966638 | 0.006786463 | 0.966638 | 0.01173627
|  |  | 139092 | 1.002234 | 0.9994305 | 0.0004619068 | 0.9999501 | 0.03409419 | 0.9999457 | 0.1764913 |  |  | 363246 | 0.9918345 | 0.9866385 | 0.001037248 | 0.9953104 | 0.005211088 | 0.99531 | 0.005239943 |  |  | 258360 | 0.9647148 | 0.9670213 | 0.00333017 | 0.9734729 | 0.005404251 | 0.9734716 | 0.008677508 |  |  | 405780 | 0.9783783 | 0.9150489 | 0.005053504 | 0.978529 | 0.01057 | 0.9785265 | 0.008815134 |  |  | 706560 | 0.9554649 | 0.8678712 | 0.0137218 | 0.9666629 | 0.006785128 | 0.9666629 | 0.01173506
|  |  | 139392 | 1.000442 | 0.9994305 | 0.0004619068 | 0.9999501 | 0.03409419 | 0.9999457 | 0.1764913 |  |  | 363546 | 0.9927949 | 0.9866385 | 0.001037248 | 0.9953144 | 0.005210635 | 0.9953139 | 0.00523963 |  |  | 258660 | 0.9657938 | 0.9670213 | 0.00333017 | 0.9735114 | 0.005404198 | 0.97351 | 0.008677858 |  |  | 406080 | 0.9800598 | 0.9150489 | 0.005053504 | 0.9785428 | 0.01056906 | 0.9785403 | 0.008814528 |  |  | 706860 | 0.9554649 | 0.8678712 | 0.0137218 | 0.9666879 | 0.006783793 | 0.9666878 | 0.01173386
|  |  | 139692 | 1.001338 | 0.9994305 | 0.0004619068 | 0.9999501 | 0.03409419 | 0.9999457 | 0.1764913 |  |  | 363846 | 0.9927949 | 0.9866385 | 0.001037248 | 0.9953183 | 0.005210184 | 0.9953179 | 0.005239318 |  |  | 258960 | 0.9647148 | 0.9670213 | 0.00333017 | 0.9735498 | 0.005404143 | 0.9735485 | 0.008678206 |  |  | 406380 | 0.9783783 | 0.9150489 | 0.005053504 | 0.9785565 | 0.01056813 | 0.978554 | 0.008813924 |  |  | 707160 | 0.9577029 | 0.8678712 | 0.0137218 | 0.9667127 | 0.00678246 | 0.9667127 | 0.01173265
|  |  | 139992 | 1.002234 | 0.9994305 | 0.0004619068 | 0.9999501 | 0.03409419 | 0.9999457 | 0.1764913 |  |  | 364146 | 0.9899135 | 0.9866385 | 0.001037248 | 0.9953222 | 0.005209735 | 0.9953218 | 0.005239008 |  |  | 259260 | 0.9647148 | 0.9670213 | 0.00333017 | 0.9735882 | 0.005404087 | 0.9735868 | 0.008678551 |  |  | 406680 | 0.9800598 | 0.9150489 | 0.005053504 | 0.9785701 | 0.0105672 | 0.9785676 | 0.008813323 |  |  | 707460 | 0.9599408 | 0.8678712 | 0.0137218 | 0.9667376 | 0.006781128 | 0.9667375 | 0.01173145
|  |  | 140292 | 1.001338 | 0.9994305 | 0.0004619068 | 0.9999501 | 0.03409419 | 0.9999457 | 0.1764913 |  |  | 364446 | 0.9918345 | 0.9866385 | 0.001037248 | 0.995326 | 0.005209287 | 0.9953257 | 0.005238698 |  |  | 259560 | 0.9636358 | 0.9670213 | 0.00333017 | 0.9736265 | 0.005404028 | 0.9736251 | 0.008678893 |  |  | 406980 | 0.9766969 | 0.9150489 | 0.005053504 | 0.9785838 | 0.01056628 | 0.9785813 | 0.008812724 |  |  | 707760 | 0.9554649 | 0.8678712 | 0.0137218 | 0.9667624 | 0.006779797 | 0.9667623 | 0.01173025
|  |  | 140592 | 1.001338 | 0.9994305 | 0.0004619068 | 0.9999501 | 0.03409419 | 0.9999457 | 0.1764913 |  |  | 364746 | 0.9918345 | 0.9866385 | 0.001037248 | 0.9953299 | 0.005208841 | 0.9953295 | 0.00523839 |  |  | 259860 | 0.9625568 | 0.9670213 | 0.00333017 | 0.9736647 | 0.005403968 | 0.9736634 | 0.008679232 |  |  | 407280 | 0.9750154 | 0.9150489 | 0.005053504 | 0.9785974 | 0.01056536 | 0.9785948 | 0.008812128 |  |  | 708060 | 0.9644167 | 0.8678712 | 0.0137218 | 0.9667872 | 0.006778468 | 0.9667871 | 0.01172905
|  |  | 140892 | 1.002234 | 0.9994305 | 0.0004619068 | 0.9999501 | 0.03409419 | 0.9999457 | 0.1764913 |  |  | 365046 | 0.9927949 | 0.9866385 | 0.001037248 | 0.9953338 | 0.005208396 | 0.9953334 | 0.005238083 |  |  | 260160 | 0.9647148 | 0.9670213 | 0.00333017 | 0.9737029 | 0.005403906 | 0.9737016 | 0.008679568 |  |  | 407580 | 0.9766969 | 0.9150489 | 0.005053504 | 0.9786109 | 0.01056444 | 0.9786084 | 0.008811534 |  |  | 708360 | 0.9577029 | 0.8678712 | 0.0137218 | 0.966812 | 0.00677714 | 0.9668119 | 0.01172785
|  |  | 141192 | 1.001338 | 0.9994305 | 0.0004619068 | 0.9999501 | 0.03409419 | 0.9999457 | 0.1764913 |  |  | 365346 | 0.9927949 | 0.9866385 | 0.001037248 | 0.9953376 | 0.005207953 | 0.9953373 | 0.005237777 |  |  | 260460 | 0.9668728 | 0.9670213 | 0.00333017 | 0.973741 | 0.005403842 | 0.9737397 | 0.008679902 |  |  | 407880 | 0.9750154 | 0.9150489 | 0.005053504 | 0.9786245 | 0.01056353 | 0.9786219 | 0.008810943 |  |  | 708660 | 0.9621788 | 0.8678712 | 0.0137218 | 0.9668367 | 0.006775813 | 0.9668366 | 0.01172666
|  |  | 141492 | 1.001338 | 0.9994305 | 0.0004619068 | 0.9999501 | 0.03409419 | 0.9999457 | 0.1764913 |  |  | 365646 | 0.9937554 | 0.9866385 | 0.001037248 | 0.9953415 | 0.005207512 | 0.9953411 | 0.005237472 |  |  | 260760 | 0.9657938 | 0.9670213 | 0.00333017 | 0.9737791 | 0.005403776 | 0.9737777 | 0.008680233 |  |  | 408180 | 0.9766969 | 0.9150489 | 0.005053504 | 0.9786379 | 0.01056262 | 0.9786354 | 0.008810354 |  |  | 708960 | 0.9599408 | 0.8678712 | 0.0137218 | 0.9668614 | 0.006774488 | 0.9668613 | 0.01172546
|  |  | 141792 | 1.001338 | 0.9994305 | 0.0004619068 | 0.9999501 | 0.03409419 | 0.9999457 | 0.1764913 |  |  | 365946 | 0.9927949 | 0.9866385 | 0.001037248 | 0.9953453 | 0.005207072 | 0.995345 | 0.005237168 |  |  | 261060 | 0.9647148 | 0.9670213 | 0.00333017 | 0.9738171 | 0.005403708 | 0.9738157 | 0.008680561 |  |  | 408480 | 0.9766969 | 0.9150489 | 0.005053504 | 0.9786514 | 0.01056171 | 0.9786488 | 0.008809767 |  |  | 709260 | 0.9599408 | 0.8678712 | 0.0137218 | 0.9668861 | 0.006773164 | 0.966886 | 0.01172427
|  |  | 142092 | 1.002234 | 0.9994305 | 0.0004619068 | 0.9999501 | 0.03409419 | 0.9999457 | 0.1764913 |  |  | 366246 | 0.9918345 | 0.9866385 | 0.001037248 | 0.9953491 | 0.005206633 | 0.9953488 | 0.005236866 |  |  | 261360 | 0.9647148 | 0.9670213 | 0.00333017 | 0.973855 | 0.005403638 | 0.9738537 | 0.008680887 |  |  | 408780 | 0.9817413 | 0.9150489 | 0.005053504 | 0.9786648 | 0.01056081 | 0.9786622 | 0.008809182 |  |  | 709560 | 0.9621788 | 0.8678712 | 0.0137218 | 0.9669107 | 0.006771842 | 0.9669106 | 0.01172308
|  |  | 142392 | 1.002234 | 0.9994305 | 0.0004619068 | 0.9999501 | 0.03409419 | 0.9999457 | 0.1764913 |  |  | 366546 | 0.9927949 | 0.9866385 | 0.001037248 | 0.9953529 | 0.005206196 | 0.9953526 | 0.005236564 |  |  | 261660 | 0.9657938 | 0.9670213 | 0.00333017 | 0.9738929 | 0.005403567 | 0.9738915 | 0.00868121 |  |  | 409080 | 0.9800598 | 0.9150489 | 0.005053504 | 0.9786782 | 0.01055991 | 0.9786756 | 0.0088086 |  |  | 709860 | 0.9577029 | 0.8678712 | 0.0137218 | 0.9669354 | 0.006770521 | 0.9669352 | 0.01172188
|  |  | 142692 | 1.001338 | 0.9994305 | 0.0004619068 | 0.9999501 | 0.03409419 | 0.9999457 | 0.1764913 |  |  | 366846 | 0.9927949 | 0.9866385 | 0.001037248 | 0.9953567 | 0.005205761 | 0.9953564 | 0.005236264 |  |  | 261960 | 0.9636358 | 0.9670213 | 0.00333017 | 0.9739307 | 0.005403493 | 0.9739294 | 0.00868153 |  |  | 409380 | 0.9783783 | 0.9150489 | 0.005053504 | 0.9786915 | 0.01055901 | 0.9786889 | 0.008808021 |  |  | 710160 | 0.9599408 | 0.8678712 | 0.0137218 | 0.96696 | 0.006769201 | 0.9669598 | 0.0117207
|  |  | 142992 | 1.002234 | 0.9994305 | 0.0004619068 | 0.9999501 | 0.03409419 | 0.9999457 | 0.1764913 |  |  | 367146 | 0.9947158 | 0.9866385 | 0.001037248 | 0.9953605 | 0.005205327 | 0.9953602 | 0.005235965 |  |  | 262260 | 0.9647148 | 0.9670213 | 0.00333017 | 0.9739684 | 0.005403418 | 0.9739671 | 0.008681847 |  |  | 409680 | 0.9733339 | 0.9150489 | 0.005053504 | 0.9787048 | 0.01055811 | 0.9787022 | 0.008807443 |  |  | 710460 | 0.9599408 | 0.8678712 | 0.0137218 | 0.9669845 | 0.006767882 | 0.9669844 | 0.01171951
|  |  | 143292 | 0.9995459 | 0.9994305 | 0.0004619068 | 0.9999501 | 0.03409419 | 0.9999457 | 0.1764913 |  |  | 367446 | 0.9918345 | 0.9866385 | 0.001037248 | 0.9953643 | 0.005204894 | 0.995364 | 0.005235667 |  |  | 262560 | 0.9636358 | 0.9670213 | 0.00333017 | 0.9740061 | 0.005403341 | 0.9740048 | 0.008682162 |  |  | 409980 | 0.9750154 | 0.9150489 | 0.005053504 | 0.9787181 | 0.01055723 | 0.9787155 | 0.008806868 |  |  | 710760 | 0.9599408 | 0.8678712 | 0.0137218 | 0.9670091 | 0.006766565 | 0.9670089 | 0.01171832
|  |  | 143592 | 1.001338 | 0.9994305 | 0.0004619068 | 0.9999501 | 0.03409419 | 0.9999457 | 0.1764913 |  |  | 367746 | 0.9927949 | 0.9866385 | 0.001037248 | 0.9953681 | 0.005204463 | 0.9953678 | 0.00523537 |  |  | 262860 | 0.9647148 | 0.9670213 | 0.00333017 | 0.9740437 | 0.005403263 | 0.9740424 | 0.008682474 |  |  | 410280 | 0.9783783 | 0.9150489 | 0.005053504 | 0.9787313 | 0.01055634 | 0.9787287 | 0.008806295 |  |  | 711060 | 0.9577029 | 0.8678712 | 0.0137218 | 0.9670336 | 0.006765249 | 0.9670334 | 0.01171713
|  |  | 143892 | 1.002234 | 0.9994305 | 0.0004619068 | 0.9999501 | 0.03409419 | 0.9999457 | 0.1764913 |  |  | 368046 | 0.9937554 | 0.9866385 | 0.001037248 | 0.9953718 | 0.005204034 | 0.9953716 | 0.005235074 |  |  | 263160 | 0.9636358 | 0.9670213 | 0.00333017 | 0.9740813 | 0.005403182 | 0.97408 | 0.008682784 |  |  | 410580 | 0.9783783 | 0.9150489 | 0.005053504 | 0.9787445 | 0.01055546 | 0.9787419 | 0.008805725 |  |  | 711360 | 0.9577029 | 0.8678712 | 0.0137218 | 0.9670581 | 0.006763935 | 0.9670579 | 0.01171595
|  |  | 144192 | 1.000442 | 0.9994305 | 0.0004619068 | 0.9999501 | 0.03409419 | 0.9999457 | 0.1764913 |  |  | 368346 | 0.9937554 | 0.9866385 | 0.001037248 | 0.9953756 | 0.005203606 | 0.9953754 | 0.005234779 |  |  | 263460 | 0.9625568 | 0.9670213 | 0.00333017 | 0.9741188 | 0.0054031 | 0.9741175 | 0.008683091 |  |  | 410880 | 0.9800598 | 0.9150489 | 0.005053504 | 0.9787577 | 0.01055458 | 0.9787551 | 0.008805157 |  |  | 711660 | 0.9599408 | 0.8678712 | 0.0137218 | 0.9670825 | 0.006762621 | 0.9670823 | 0.01171477
|  |  | 144492 | 1.002234 | 0.9994305 | 0.0004619068 | 0.9999501 | 0.03409419 | 0.9999457 | 0.1764913 |  |  | 368646 | 0.9927949 | 0.9866385 | 0.001037248 | 0.9953793 | 0.005203179 | 0.9953791 | 0.005234485 |  |  | 263760 | 0.9657938 | 0.9670213 | 0.00333017 | 0.9741563 | 0.005403016 | 0.9741549 | 0.008683395 |  |  | 411180 | 0.9783783 | 0.9150489 | 0.005053504 | 0.9787708 | 0.0105537 | 0.9787682 | 0.008804591 |  |  | 711960 | 0.953227 | 0.8678712 | 0.0137218 | 0.967107 | 0.00676131 | 0.9671068 | 0.01171359
|  |  | 144792 | 1.001338 | 0.9994305 | 0.0004619068 | 0.9999501 | 0.03409419 | 0.9999457 | 0.1764913 |  |  | 368946 | 0.9918345 | 0.9866385 | 0.001037248 | 0.9953831 | 0.005202755 | 0.9953828 | 0.005234193 |  |  | 264060 | 0.9636358 | 0.9670213 | 0.00333017 | 0.9741937 | 0.00540293 | 0.9741923 | 0.008683697 |  |  | 411480 | 0.9800598 | 0.9150489 | 0.005053504 | 0.9787839 | 0.01055283 | 0.9787813 | 0.008804027 |  |  | 712260 | 0.9621788 | 0.8678712 | 0.0137218 | 0.9671314 | 0.006759999 | 0.9671311 | 0.0117124
|  |  | 145092 | 1.001338 | 0.9994305 | 0.0004619068 | 0.9999501 | 0.03409419 | 0.9999457 | 0.1764913 |  |  | 369246 | 0.9918345 | 0.9866385 | 0.001037248 | 0.9953868 | 0.005202331 | 0.9953866 | 0.005233901 |  |  | 264360 | 0.9657938 | 0.9670213 | 0.00333017 | 0.974231 | 0.005402842 | 0.9742297 | 0.008683996 |  |  | 411780 | 0.9800598 | 0.9150489 | 0.005053504 | 0.9787969 | 0.01055196 | 0.9787943 | 0.008803466 |  |  | 712560 | 0.9644167 | 0.8678712 | 0.0137218 | 0.9671557 | 0.00675869 | 0.9671555 | 0.01171123
|  |  | 145392 | 1.000442 | 0.9994305 | 0.0004619068 | 0.9999501 | 0.03409419 | 0.9999457 | 0.1764913 |  |  | 369546 | 0.9918345 | 0.9866385 | 0.001037248 | 0.9953905 | 0.005201909 | 0.9953903 | 0.005233611 |  |  | 264660 | 0.9647148 | 0.9670213 | 0.00333017 | 0.9742682 | 0.005402753 | 0.9742669 | 0.008684293 |  |  | 412080 | 0.9783783 | 0.9150489 | 0.005053504 | 0.9788099 | 0.01055109 | 0.9788073 | 0.008802907 |  |  | 712860 | 0.9666547 | 0.8678712 | 0.0137218 | 0.9671801 | 0.006757382 | 0.9671798 | 0.01171005
|  |  | 145692 | 1.001338 | 0.9994305 | 0.0004619068 | 0.9999501 | 0.03409419 | 0.9999457 | 0.1764913 |  |  | 369846 | 0.9927949 | 0.9866385 | 0.001037248 | 0.9953942 | 0.005201489 | 0.995394 | 0.005233322 |  |  | 264960 | 0.9647148 | 0.9670213 | 0.00333017 | 0.9743054 | 0.005402662 | 0.9743041 | 0.008684587 |  |  | 412380 | 0.9766969 | 0.9150489 | 0.005053504 | 0.9788229 | 0.01055023 | 0.9788203 | 0.00880235 |  |  | 713160 | 0.9621788 | 0.8678712 | 0.0137218 | 0.9672044 | 0.006756076 | 0.9672042 | 0.01170887
|  |  | 145992 | 1.002234 | 0.9994305 | 0.0004619068 | 0.9999501 | 0.03409419 | 0.9999457 | 0.1764913 |  |  | 370146 | 0.9918345 | 0.9866385 | 0.001037248 | 0.9953979 | 0.00520107 | 0.9953977 | 0.005233033 |  |  | 265260 | 0.9657938 | 0.9670213 | 0.00333017 | 0.9743426 | 0.005402569 | 0.9743413 | 0.008684878 |  |  | 412680 | 0.9750154 | 0.9150489 | 0.005053504 | 0.9788359 | 0.01054937 | 0.9788332 | 0.008801796 |  |  | 713460 | 0.9644167 | 0.8678712 | 0.0137218 | 0.9672287 | 0.00675477 | 0.9672284 | 0.0117077
|  |  | 146292 | 1.002234 | 0.9994305 | 0.0004619068 | 0.9999501 | 0.03409419 | 0.9999457 | 0.1764913 |  |  | 370446 | 0.9918345 | 0.9866385 | 0.001037248 | 0.9954016 | 0.005200652 | 0.9954014 | 0.005232746 |  |  | 265560 | 0.9647148 | 0.9670213 | 0.00333017 | 0.9743797 | 0.005402475 | 0.9743784 | 0.008685167 |  |  | 412980 | 0.9783783 | 0.9150489 | 0.005053504 | 0.9788488 | 0.01054851 | 0.9788461 | 0.008801244 |  |  | 713760 | 0.9644167 | 0.8678712 | 0.0137218 | 0.9672529 | 0.006753467 | 0.9672527 | 0.01170652
|  |  | 146592 | 1.001338 | 0.9994305 | 0.0004619068 | 0.9999501 | 0.03409419 | 0.9999457 | 0.1764913 |  |  | 370746 | 0.9918345 | 0.9866385 | 0.001037248 | 0.9954053 | 0.005200236 | 0.9954051 | 0.00523246 |  |  | 265860 | 0.9657938 | 0.9670213 | 0.00333017 | 0.9744167 | 0.005402379 | 0.9744154 | 0.008685453 |  |  | 413280 | 0.9800598 | 0.9150489 | 0.005053504 | 0.9788617 | 0.01054766 | 0.978859 | 0.008800694 |  |  | 714060 | 0.9599408 | 0.8678712 | 0.0137218 | 0.9672772 | 0.006752164 | 0.9672769 | 0.01170535
|  |  | 146892 | 1.001338 | 0.9994305 | 0.0004619068 | 0.9999501 | 0.03409419 | 0.9999457 | 0.1764913 |  |  | 371046 | 0.9918345 | 0.9866385 | 0.001037248 | 0.9954089 | 0.005199822 | 0.9954088 | 0.005232175 |  |  | 266160 | 0.9657938 | 0.9670213 | 0.00333017 | 0.9744537 | 0.005402281 | 0.9744523 | 0.008685737 |  |  | 413580 | 0.9783783 | 0.9150489 | 0.005053504 | 0.9788745 | 0.01054681 | 0.9788718 | 0.008800146 |  |  | 714360 | 0.9621788 | 0.8678712 | 0.0137218 | 0.9673014 | 0.006750863 | 0.9673011 | 0.01170418
|  |  | 147192 | 1.000442 | 0.9994305 | 0.0004619068 | 0.9999501 | 0.03409419 | 0.9999457 | 0.1764913 |  |  | 371346 | 0.9918345 | 0.9866385 | 0.001037248 | 0.9954126 | 0.005199408 | 0.9954124 | 0.005231892 |  |  | 266460 | 0.9657938 | 0.9670213 | 0.00333017 | 0.9744906 | 0.005402181 | 0.9744892 | 0.008686018 |  |  | 413880 | 0.9783783 | 0.9150489 | 0.005053504 | 0.9788873 | 0.01054596 | 0.9788846 | 0.0087996 |  |  | 714660 | 0.9621788 | 0.8678712 | 0.0137218 | 0.9673255 | 0.006749563 | 0.9673253 | 0.01170301
|  |  | 147492 | 1.002234 | 0.9994305 | 0.0004619068 | 0.9999501 | 0.03409419 | 0.9999457 | 0.1764913 |  |  | 371646 | 0.9927949 | 0.9866385 | 0.001037248 | 0.9954162 | 0.005198997 | 0.9954161 | 0.005231609 |  |  | 266760 | 0.9679518 | 0.9670213 | 0.00333017 | 0.9745274 | 0.00540208 | 0.9745261 | 0.008686297 |  |  | 414180 | 0.9800598 | 0.9150489 | 0.005053504 | 0.9789001 | 0.01054512 | 0.9788974 | 0.008799057 |  |  | 714960 | 0.9621788 | 0.8678712 | 0.0137218 | 0.9673497 | 0.006748265 | 0.9673494 | 0.01170184
|  |  | 147792 | 1.000442 | 0.9994305 | 0.0004619068 | 0.9999501 | 0.03409419 | 0.9999457 | 0.1764913 |  |  | 371946 | 0.9927949 | 0.9866385 | 0.001037248 | 0.9954199 | 0.005198587 | 0.9954197 | 0.005231327 |  |  | 267060 | 0.9668728 | 0.9670213 | 0.00333017 | 0.9745642 | 0.005401977 | 0.9745629 | 0.008686573 |  |  | 414480 | 0.9783783 | 0.9150489 | 0.005053504 | 0.9789128 | 0.01054428 | 0.9789101 | 0.008798516 |  |  | 715260 | 0.9666547 | 0.8678712 | 0.0137218 | 0.9673738 | 0.006746968 | 0.9673735 | 0.01170068
|  |  | 148092 | 1.002234 | 0.9994305 | 0.0004619068 | 0.9999501 | 0.03409419 | 0.9999457 | 0.1764913 |  |  | 372246 | 0.9927949 | 0.9866385 | 0.001037248 | 0.9954235 | 0.005198178 | 0.9954234 | 0.005231047 |  |  | 267360 | 0.9668728 | 0.9670213 | 0.00333017 | 0.9746009 | 0.005401872 | 0.9745996 | 0.008686847 |  |  | 414780 | 0.9783783 | 0.9150489 | 0.005053504 | 0.9789255 | 0.01054344 | 0.9789228 | 0.008797977 |  |  | 715560 | 0.9621788 | 0.8678712 | 0.0137218 | 0.9673979 | 0.006745672 | 0.9673976 | 0.01169951
|  |  | 148392 | 1.001338 | 0.9994305 | 0.0004619068 | 0.9999501 | 0.03409419 | 0.9999457 | 0.1764913 |  |  | 372546 | 0.9927949 | 0.9866385 | 0.001037248 | 0.9954271 | 0.005197771 | 0.995427 | 0.005230767 |  |  | 267660 | 0.9679518 | 0.9670213 | 0.00333017 | 0.9746376 | 0.005401766 | 0.9746363 | 0.008687118 |  |  | 415080 | 0.9783783 | 0.9150489 | 0.005053504 | 0.9789382 | 0.01054261 | 0.9789354 | 0.00879744 |  |  | 715860 | 0.9599408 | 0.8678712 | 0.0137218 | 0.967422 | 0.006744377 | 0.9674217 | 0.01169835
|  |  | 148692 | 1.002234 | 0.9994305 | 0.0004619068 | 0.9999501 | 0.03409419 | 0.9999457 | 0.1764913 |  |  | 372846 | 0.9918345 | 0.9866385 | 0.001037248 | 0.9954307 | 0.005197365 | 0.9954306 | 0.005230489 |  |  | 267960 | 0.9690308 | 0.9670213 | 0.00333017 | 0.9746742 | 0.005401658 | 0.9746729 | 0.008687387 |  |  | 415380 | 0.9800598 | 0.9150489 | 0.005053504 | 0.9789508 | 0.01054178 | 0.9789481 | 0.008796906 |  |  | 716160 | 0.9599408 | 0.8678712 | 0.0137218 | 0.967446 | 0.006743084 | 0.9674457 | 0.01169718
|  |  | 148992 | 1.001338 | 0.9994305 | 0.0004619068 | 0.9999501 | 0.03409419 | 0.9999457 | 0.1764913 |  |  | 373146 | 0.9927949 | 0.9866385 | 0.001037248 | 0.9954343 | 0.00519696 | 0.9954342 | 0.005230211 |  |  | 268260 | 0.9690308 | 0.9670213 | 0.00333017 | 0.9747107 | 0.005401548 | 0.9747094 | 0.008687654 |  |  | 415680 | 0.9783783 | 0.9150489 | 0.005053504 | 0.9789634 | 0.01054095 | 0.9789607 | 0.008796374 |  |  | 716460 | 0.9599408 | 0.8678712 | 0.0137218 | 0.96747 | 0.006741792 | 0.9674697 | 0.01169602
|  |  | 149292 | 1.001338 | 0.9994305 | 0.0004619068 | 0.9999501 | 0.03409419 | 0.9999457 | 0.1764913 |  |  | 373446 | 0.9918345 | 0.9866385 | 0.001037248 | 0.9954379 | 0.005196557 | 0.9954378 | 0.005229935 |  |  | 268560 | 0.9668728 | 0.9670213 | 0.00333017 | 0.9747472 | 0.005401437 | 0.9747459 | 0.008687917 |  |  | 415980 | 0.9800598 | 0.9150489 | 0.005053504 | 0.9789759 | 0.01054013 | 0.9789732 | 0.008795843 |  |  | 716760 | 0.9621788 | 0.8678712 | 0.0137218 | 0.967494 | 0.006740502 | 0.9674937 | 0.01169486
|  |  | 149592 | 1.00313 | 0.9994305 | 0.0004619068 | 0.9999501 | 0.03409419 | 0.9999457 | 0.1764913 |  |  | 373746 | 0.9927949 | 0.9866385 | 0.001037248 | 0.9954415 | 0.005196156 | 0.9954414 | 0.00522966 |  |  | 268860 | 0.9701099 | 0.9670213 | 0.00333017 | 0.9747837 | 0.005401324 | 0.9747823 | 0.008688179 |  |  | 416280 | 0.9817413 | 0.9150489 | 0.005053504 | 0.9789885 | 0.01053931 | 0.9789857 | 0.008795315 |  |  | 717060 | 0.9621788 | 0.8678712 | 0.0137218 | 0.967518 | 0.006739213 | 0.9675176 | 0.0116937
|  |  | 149892 | 1.001338 | 0.9994305 | 0.0004619068 | 0.9999501 | 0.03409419 | 0.9999457 | 0.1764913 |  |  | 374046 | 0.9918345 | 0.9866385 | 0.001037248 | 0.995445 | 0.005195756 | 0.995445 | 0.005229385 |  |  | 269160 | 0.9690308 | 0.9670213 | 0.00333017 | 0.97482 | 0.005401209 | 0.9748187 | 0.008688438 |  |  | 416580 | 0.9783783 | 0.9150489 | 0.005053504 | 0.979001 | 0.01053849 | 0.9789982 | 0.00879479 |  |  | 717360 | 0.9644167 | 0.8678712 | 0.0137218 | 0.9675419 | 0.006737925 | 0.9675416 | 0.01169254
|  |  | 150192 | 1.002234 | 0.9994305 | 0.0004619068 | 0.9999501 | 0.03409419 | 0.9999457 | 0.1764913 |  |  | 374346 | 0.9937554 | 0.9866385 | 0.001037248 | 0.9954486 | 0.005195357 | 0.9954485 | 0.005229112 |  |  | 269460 | 0.9690308 | 0.9670213 | 0.00333017 | 0.9748563 | 0.005401093 | 0.974855 | 0.008688695 |  |  | 416880 | 0.9817413 | 0.9150489 | 0.005053504 | 0.9790134 | 0.01053767 | 0.9790107 | 0.008794266 |  |  | 717660 | 0.9621788 | 0.8678712 | 0.0137218 | 0.9675658 | 0.006736638 | 0.9675655 | 0.01169139
|  |  | 150492 | 1.000442 | 0.9994305 | 0.0004619068 | 0.9999501 | 0.03409419 | 0.9999457 | 0.1764913 |  |  | 374646 | 0.9927949 | 0.9866385 | 0.001037248 | 0.9954521 | 0.00519496 | 0.9954521 | 0.00522884 |  |  | 269760 | 0.9679518 | 0.9670213 | 0.00333017 | 0.9748926 | 0.005400975 | 0.9748913 | 0.008688949 |  |  | 417180 | 0.9800598 | 0.9150489 | 0.005053504 | 0.9790258 | 0.01053686 | 0.9790231 | 0.008793744 |  |  | 717960 | 0.9599408 | 0.8678712 | 0.0137218 | 0.9675897 | 0.006735353 | 0.9675893 | 0.01169023
|  |  | 150792 | 1.001338 | 0.9994305 | 0.0004619068 | 0.9999501 | 0.03409419 | 0.9999457 | 0.1764913 |  |  | 374946 | 0.9927949 | 0.9866385 | 0.001037248 | 0.9954557 | 0.005194564 | 0.9954556 | 0.005228569 |  |  | 270060 | 0.9690308 | 0.9670213 | 0.00333017 | 0.9749288 | 0.005400856 | 0.9749275 | 0.008689201 |  |  | 417480 | 0.9800598 | 0.9150489 | 0.005053504 | 0.9790382 | 0.01053606 | 0.9790355 | 0.008793225 |  |  | 718260 | 0.9621788 | 0.8678712 | 0.0137218 | 0.9676135 | 0.006734069 | 0.9676132 | 0.01168908
|  |  | 151092 | 1.001338 | 0.9994305 | 0.0004619068 | 0.9999501 | 0.03409419 | 0.9999457 | 0.1764913 |  |  | 375246 | 0.9927949 | 0.9866385 | 0.001037248 | 0.9954592 | 0.005194169 | 0.9954592 | 0.005228299 |  |  | 270360 | 0.9690308 | 0.9670213 | 0.00333017 | 0.9749649 | 0.005400735 | 0.9749636 | 0.00868945 |  |  | 417780 | 0.9783783 | 0.9150489 | 0.005053504 | 0.9790506 | 0.01053525 | 0.9790478 | 0.008792708 |  |  | 718560 | 0.9621788 | 0.8678712 | 0.0137218 | 0.9676374 | 0.006732787 | 0.967637 | 0.01168793
|  |  | 151392 | 1.001338 | 0.9994305 | 0.0004619068 | 0.9999501 | 0.03409419 | 0.9999457 | 0.1764913 |  |  | 375546 | 0.9937554 | 0.9866385 | 0.001037248 | 0.9954627 | 0.005193776 | 0.9954627 | 0.00522803 |  |  | 270660 | 0.9701099 | 0.9670213 | 0.00333017 | 0.975001 | 0.005400612 | 0.9749997 | 0.008689697 |  |  | 418080 | 0.9800598 | 0.9150489 | 0.005053504 | 0.9790629 | 0.01053445 | 0.9790601 | 0.008792193 |  |  | 718860 | 0.9554649 | 0.8678712 | 0.0137218 | 0.9676611 | 0.006731506 | 0.9676608 | 0.01168678
|  |  | 151692 | 1.00313 | 0.9994305 | 0.0004619068 | 0.9999501 | 0.03409419 | 0.9999457 | 0.1764913 |  |  | 375846 | 0.9918345 | 0.9866385 | 0.001037248 | 0.9954662 | 0.005193385 | 0.9954662 | 0.005227762 |  |  | 270960 | 0.9690308 | 0.9670213 | 0.00333017 | 0.975037 | 0.005400488 | 0.9750357 | 0.008689942 |  |  | 418380 | 0.9783783 | 0.9150489 | 0.005053504 | 0.9790752 | 0.01053365 | 0.9790724 | 0.00879168 |  |  | 719160 | 0.9621788 | 0.8678712 | 0.0137218 | 0.9676849 | 0.006730226 | 0.9676845 | 0.01168563
|  |  | 151992 | 1.002234 | 0.9994305 | 0.0004619068 | 0.9999501 | 0.03409419 | 0.9999457 | 0.1764913 |  |  | 376146 | 0.9937554 | 0.9866385 | 0.001037248 | 0.9954697 | 0.005192995 | 0.9954697 | 0.005227495 |  |  | 271260 | 0.9701099 | 0.9670213 | 0.00333017 | 0.975073 | 0.005400362 | 0.9750717 | 0.008690184 |  |  | 418680 | 0.9800598 | 0.9150489 | 0.005053504 | 0.9790875 | 0.01053285 | 0.9790847 | 0.008791169 |  |  | 719460 | 0.9644167 | 0.8678712 | 0.0137218 | 0.9677087 | 0.006728948 | 0.9677083 | 0.01168448
|  |  | 152292 | 1.002234 | 0.9994305 | 0.0004619068 | 0.9999501 | 0.03409419 | 0.9999457 | 0.1764913 |  |  | 376446 | 0.9937554 | 0.9866385 | 0.001037248 | 0.9954732 | 0.005192606 | 0.9954732 | 0.005227229 |  |  | 271560 | 0.9711889 | 0.9670213 | 0.00333017 | 0.9751089 | 0.005400235 | 0.9751076 | 0.008690424 |  |  | 418980 | 0.9800598 | 0.9150489 | 0.005053504 | 0.9790997 | 0.01053206 | 0.9790969 | 0.00879066 |  |  | 719760 | 0.9621788 | 0.8678712 | 0.0137218 | 0.9677324 | 0.00672767 | 0.967732 | 0.01168333
|  |  | 152592 | 1.002234 | 0.9994305 | 0.0004619068 | 0.9999501 | 0.03409419 | 0.9999457 | 0.1764913 |  |  | 376746 | 0.9927949 | 0.9866385 | 0.001037248 | 0.9954767 | 0.005192218 | 0.9954767 | 0.005226964 |  |  | 271860 | 0.9701099 | 0.9670213 | 0.00333017 | 0.9751447 | 0.005400106 | 0.9751434 | 0.008690662 |  |  | 419280 | 0.9800598 | 0.9150489 | 0.005053504 | 0.9791119 | 0.01053127 | 0.979109 | 0.008790153 |  |  | 720060 | 0.9688926 | 0.8678712 | 0.0137218 | 0.967756 | 0.006726395 | 0.9677556 | 0.01168219
|  |  | 152892 | 1.000442 | 0.9994305 | 0.0004619068 | 0.9999501 | 0.03409419 | 0.9999457 | 0.1764913 |  |  | 377046 | 0.9937554 | 0.9866385 | 0.001037248 | 0.9954802 | 0.005191832 | 0.9954802 | 0.005226701 |  |  | 272160 | 0.9711889 | 0.9670213 | 0.00333017 | 0.9751805 | 0.005399976 | 0.9751792 | 0.008690897 |  |  | 419580 | 0.9783783 | 0.9150489 | 0.005053504 | 0.979124 | 0.01053049 | 0.9791212 | 0.008789648 |  |  | 720360 | 0.9599408 | 0.8678712 | 0.0137218 | 0.9677797 | 0.00672512 | 0.9677793 | 0.01168104
|  |  | 153192 | 1.001338 | 0.9994305 | 0.0004619068 | 0.9999501 | 0.03409419 | 0.9999457 | 0.1764913 |  |  | 377346 | 0.9918345 | 0.9866385 | 0.001037248 | 0.9954836 | 0.005191448 | 0.9954837 | 0.005226438 |  |  | 272460 | 0.9711889 | 0.9670213 | 0.00333017 | 0.9752162 | 0.005399844 | 0.9752149 | 0.00869113 |  |  | 419880 | 0.9800598 | 0.9150489 | 0.005053504 | 0.9791361 | 0.0105297 | 0.9791333 | 0.008789146 |  |  | 720660 | 0.9621788 | 0.8678712 | 0.0137218 | 0.9678033 | 0.006723847 | 0.9678029 | 0.0116799
|  |  | 153492 | 1.001338 | 0.9994305 | 0.0004619068 | 0.9999501 | 0.03409419 | 0.9999457 | 0.1764913 |  |  | 377646 | 0.9918345 | 0.9866385 | 0.001037248 | 0.9954871 | 0.005191064 | 0.9954872 | 0.005226176 |  |  | 272760 | 0.9690308 | 0.9670213 | 0.00333017 | 0.9752519 | 0.005399711 | 0.9752506 | 0.008691361 |  |  | 420180 | 0.9817413 | 0.9150489 | 0.005053504 | 0.9791482 | 0.01052892 | 0.9791454 | 0.008788645 |  |  | 720960 | 0.9666547 | 0.8678712 | 0.0137218 | 0.9678269 | 0.006722575 | 0.9678265 | 0.01167876
|  |  | 153792 | 1.001338 | 0.9994305 | 0.0004619068 | 0.9999501 | 0.03409419 | 0.9999457 | 0.1764913 |  |  | 377946 | 0.9927949 | 0.9866385 | 0.001037248 | 0.9954905 | 0.005190682 | 0.9954906 | 0.005225915 |  |  | 273060 | 0.9711889 | 0.9670213 | 0.00333017 | 0.9752875 | 0.005399576 | 0.9752862 | 0.008691589 |  |  | 420480 | 0.9783783 | 0.9150489 | 0.005053504 | 0.9791603 | 0.01052815 | 0.9791574 | 0.008788147 |  |  | 721260 | 0.9644167 | 0.8678712 | 0.0137218 | 0.9678505 | 0.006721304 | 0.9678501 | 0.01167762
|  |  | 154092 | 1.002234 | 0.9994305 | 0.0004619068 | 0.9999501 | 0.03409419 | 0.9999457 | 0.1764913 |  |  | 378246 | 0.9918345 | 0.9866385 | 0.001037248 | 0.995494 | 0.005190302 | 0.9954941 | 0.005225656 |  |  | 273360 | 0.9701099 | 0.9670213 | 0.00333017 | 0.9753231 | 0.005399439 | 0.9753218 | 0.008691816 |  |  | 420780 | 0.9817413 | 0.9150489 | 0.005053504 | 0.9791723 | 0.01052737 | 0.9791695 | 0.008787651 |  |  | 721560 | 0.9599408 | 0.8678712 | 0.0137218 | 0.9678741 | 0.006720035 | 0.9678736 | 0.01167648
|  |  | 154392 | 1.001338 | 0.9994305 | 0.0004619068 | 0.9999501 | 0.03409419 | 0.9999457 | 0.1764913 |  |  | 378546 | 0.9937554 | 0.9866385 | 0.001037248 | 0.9954974 | 0.005189923 | 0.9954975 | 0.005225397 |  |  | 273660 | 0.9690308 | 0.9670213 | 0.00333017 | 0.9753586 | 0.005399301 | 0.9753573 | 0.008692039 |  |  | 421080 | 0.9800598 | 0.9150489 | 0.005053504 | 0.9791843 | 0.0105266 | 0.9791814 | 0.008787156 |  |  | 721860 | 0.9621788 | 0.8678712 | 0.0137218 | 0.9678976 | 0.006718767 | 0.9678971 | 0.01167534
|  |  | 154692 | 1.00313 | 0.9994305 | 0.0004619068 | 0.9999501 | 0.03409419 | 0.9999457 | 0.1764913 |  |  | 378846 | 0.9927949 | 0.9866385 | 0.001037248 | 0.9955008 | 0.005189545 | 0.9955009 | 0.005225139 |  |  | 273960 | 0.9711889 | 0.9670213 | 0.00333017 | 0.975394 | 0.005399162 | 0.9753927 | 0.008692261 |  |  | 421380 | 0.9800598 | 0.9150489 | 0.005053504 | 0.9791963 | 0.01052583 | 0.9791934 | 0.008786664 |  |  | 722160 | 0.9621788 | 0.8678712 | 0.0137218 | 0.9679211 | 0.006717501 | 0.9679206 | 0.0116742
|  |  | 154992 | 1.001338 | 0.9994305 | 0.0004619068 | 0.9999501 | 0.03409419 | 0.9999457 | 0.1764913 |  |  | 379146 | 0.9927949 | 0.9866385 | 0.001037248 | 0.9955042 | 0.005189169 | 0.9955043 | 0.005224882 |  |  | 274260 | 0.9701099 | 0.9670213 | 0.00333017 | 0.9754294 | 0.005399021 | 0.9754281 | 0.00869248 |  |  | 421680 | 0.9800598 | 0.9150489 | 0.005053504 | 0.9792082 | 0.01052507 | 0.9792053 | 0.008786174 |  |  | 722460 | 0.9666547 | 0.8678712 | 0.0137218 | 0.9679446 | 0.006716236 | 0.9679441 | 0.01167307
|  |  | 155292 | 1.002234 | 0.9994305 | 0.0004619068 | 0.9999501 | 0.03409419 | 0.9999457 | 0.1764913 |  |  | 379446 | 0.9918345 | 0.9866385 | 0.001037248 | 0.9955076 | 0.005188794 | 0.9955078 | 0.005224627 |  |  | 274560 | 0.9733469 | 0.9670213 | 0.00333017 | 0.9754647 | 0.005398879 | 0.9754634 | 0.008692697 |  |  | 421980 | 0.9783783 | 0.9150489 | 0.005053504 | 0.9792201 | 0.01052431 | 0.9792172 | 0.008785686 |  |  | 722760 | 0.9621788 | 0.8678712 | 0.0137218 | 0.967968 | 0.006714972 | 0.9679675 | 0.01167194
|  |  | 155592 | 1.001338 | 0.9994305 | 0.0004619068 | 0.9999501 | 0.03409419 | 0.9999457 | 0.1764913 |  |  | 379746 | 0.9927949 | 0.9866385 | 0.001037248 | 0.995511 | 0.00518842 | 0.9955112 | 0.005224372 |  |  | 274860 | 0.9701099 | 0.9670213 | 0.00333017 | 0.9755 | 0.005398735 | 0.9754987 | 0.008692912 |  |  | 422280 | 0.9834228 | 0.9150489 | 0.005053504 | 0.9792319 | 0.01052355 | 0.979229 | 0.008785199 |  |  | 723060 | 0.9577029 | 0.8678712 | 0.0137218 | 0.9679914 | 0.006713709 | 0.9679909 | 0.0116708
|  |  | 155892 | 1.001338 | 0.9994305 | 0.0004619068 | 0.9999501 | 0.03409419 | 0.9999457 | 0.1764913 |  |  | 380046 | 0.9927949 | 0.9866385 | 0.001037248 | 0.9955144 | 0.005188047 | 0.9955145 | 0.005224118 |  |  | 275160 | 0.9701099 | 0.9670213 | 0.00333017 | 0.9755352 | 0.005398589 | 0.9755339 | 0.008693125 |  |  | 422580 | 0.9800598 | 0.9150489 | 0.005053504 | 0.9792438 | 0.01052279 | 0.9792409 | 0.008784715 |  |  | 723360 | 0.9688926 | 0.8678712 | 0.0137218 | 0.9680148 | 0.006712448 | 0.9680143 | 0.01166967
|  |  | 156192 | 1.001338 | 0.9994305 | 0.0004619068 | 0.9999501 | 0.03409419 | 0.9999457 | 0.1764913 |  |  | 380346 | 0.9927949 | 0.9866385 | 0.001037248 | 0.9955178 | 0.005187677 | 0.9955179 | 0.005223865 |  |  | 275460 | 0.9722679 | 0.9670213 | 0.00333017 | 0.9755704 | 0.005398442 | 0.9755691 | 0.008693335 |  |  | 422880 | 0.9750154 | 0.9150489 | 0.005053504 | 0.9792556 | 0.01052204 | 0.9792527 | 0.008784233 |  |  | 723660 | 0.9621788 | 0.8678712 | 0.0137218 | 0.9680382 | 0.006711188 | 0.9680377 | 0.01166854
|  |  | 156492 | 1.000442 | 0.9994305 | 0.0004619068 | 0.9999501 | 0.03409419 | 0.9999457 | 0.1764913 |  |  | 380646 | 0.9937554 | 0.9866385 | 0.001037248 | 0.9955211 | 0.005187307 | 0.9955213 | 0.005223614 |  |  | 275760 | 0.9690308 | 0.9670213 | 0.00333017 | 0.9756055 | 0.005398294 | 0.9756042 | 0.008693544 |  |  | 423180 | 0.9817413 | 0.9150489 | 0.005053504 | 0.9792673 | 0.01052129 | 0.9792644 | 0.008783753 |  |  | 723960 | 0.9644167 | 0.8678712 | 0.0137218 | 0.9680615 | 0.006709929 | 0.968061 | 0.01166741
|  |  | 156792 | 1.00313 | 0.9994305 | 0.0004619068 | 0.9999501 | 0.03409419 | 0.9999457 | 0.1764913 |  |  | 380946 | 0.9937554 | 0.9866385 | 0.001037248 | 0.9955245 | 0.005186939 | 0.9955247 | 0.005223363 |  |  | 276060 | 0.9722679 | 0.9670213 | 0.00333017 | 0.9756405 | 0.005398144 | 0.9756392 | 0.00869375 |  |  | 423480 | 0.9800598 | 0.9150489 | 0.005053504 | 0.979279 | 0.01052054 | 0.9792761 | 0.008783275 |  |  | 724260 | 0.9644167 | 0.8678712 | 0.0137218 | 0.9680848 | 0.006708672 | 0.9680843 | 0.01166629
|  |  | 157092 | 1.001338 | 0.9994305 | 0.0004619068 | 0.9999501 | 0.03409419 | 0.9999457 | 0.1764913 |  |  | 381246 | 0.9937554 | 0.9866385 | 0.001037248 | 0.9955278 | 0.005186572 | 0.995528 | 0.005223113 |  |  | 276360 | 0.9701099 | 0.9670213 | 0.00333017 | 0.9756755 | 0.005397993 | 0.9756742 | 0.008693953 |  |  | 423780 | 0.9817413 | 0.9150489 | 0.005053504 | 0.9792907 | 0.0105198 | 0.9792878 | 0.008782798 |  |  | 724560 | 0.9599408 | 0.8678712 | 0.0137218 | 0.9681081 | 0.006707416 | 0.9681076 | 0.01166516
|  |  | 157392 | 1.000442 | 0.9994305 | 0.0004619068 | 0.9999501 | 0.03409419 | 0.9999457 | 0.1764913 |  |  | 381546 | 0.9947158 | 0.9866385 | 0.001037248 | 0.9955312 | 0.005186206 | 0.9955314 | 0.005222864 |  |  | 276660 | 0.9722679 | 0.9670213 | 0.00333017 | 0.9757104 | 0.005397841 | 0.9757091 | 0.008694155 |  |  | 424080 | 0.9800598 | 0.9150489 | 0.005053504 | 0.9793024 | 0.01051905 | 0.9792995 | 0.008782324 |  |  | 724860 | 0.9666547 | 0.8678712 | 0.0137218 | 0.9681313 | 0.006706162 | 0.9681308 | 0.01166404
|  |  | 157692 | 1.002234 | 0.9994305 | 0.0004619068 | 0.9999501 | 0.03409419 | 0.9999457 | 0.1764913 |  |  | 381846 | 0.9927949 | 0.9866385 | 0.001037248 | 0.9955345 | 0.005185842 | 0.9955347 | 0.005222616 |  |  | 276960 | 0.9701099 | 0.9670213 | 0.00333017 | 0.9757453 | 0.005397687 | 0.975744 | 0.008694355 |  |  | 424380 | 0.9817413 | 0.9150489 | 0.005053504 | 0.979314 | 0.01051832 | 0.9793111 | 0.008781852 |  |  | 725160 | 0.9666547 | 0.8678712 | 0.0137218 | 0.9681546 | 0.006704908 | 0.968154 | 0.01166291
|  |  | 157992 | 1.002234 | 0.9994305 | 0.0004619068 | 0.9999501 | 0.03409419 | 0.9999457 | 0.1764913 |  |  | 382146 | 0.9937554 | 0.9866385 | 0.001037248 | 0.9955378 | 0.005185479 | 0.995538 | 0.00522237 |  |  | 277260 | 0.9722679 | 0.9670213 | 0.00333017 | 0.9757801 | 0.005397531 | 0.9757788 | 0.008694552 |  |  | 424680 | 0.9800598 | 0.9150489 | 0.005053504 | 0.9793256 | 0.01051758 | 0.9793227 | 0.008781382 |  |  | 725460 | 0.9666547 | 0.8678712 | 0.0137218 | 0.9681778 | 0.006703656 | 0.9681772 | 0.01166179
|  |  | 158292 | 1.001338 | 0.9994305 | 0.0004619068 | 0.9999501 | 0.03409419 | 0.9999457 | 0.1764913 |  |  | 382446 | 0.9937554 | 0.9866385 | 0.001037248 | 0.9955411 | 0.005185117 | 0.9955414 | 0.005222124 |  |  | 277560 | 0.9711889 | 0.9670213 | 0.00333017 | 0.9758149 | 0.005397374 | 0.9758136 | 0.008694747 |  |  | 424980 | 0.9783783 | 0.9150489 | 0.005053504 | 0.9793372 | 0.01051685 | 0.9793343 | 0.008780913 |  |  | 725760 | 0.9644167 | 0.8678712 | 0.0137218 | 0.9682009 | 0.006702406 | 0.9682004 | 0.01166067
|  |  | 158592 | 1.001338 | 0.9994305 | 0.0004619068 | 0.9999501 | 0.03409419 | 0.9999457 | 0.1764913 |  |  | 382746 | 0.9927949 | 0.9866385 | 0.001037248 | 0.9955444 | 0.005184757 | 0.9955447 | 0.005221879 |  |  | 277860 | 0.9701099 | 0.9670213 | 0.00333017 | 0.9758496 | 0.005397216 | 0.9758483 | 0.00869494 |  |  | 425280 | 0.9817413 | 0.9150489 | 0.005053504 | 0.9793488 | 0.01051612 | 0.9793458 | 0.008780447 |  |  | 726060 | 0.9644167 | 0.8678712 | 0.0137218 | 0.9682241 | 0.006701156 | 0.9682235 | 0.01165955
|  |  | 158892 | 1.002234 | 0.9994305 | 0.0004619068 | 0.9999501 | 0.03409419 | 0.9999457 | 0.1764913 |  |  | 383046 | 0.9927949 | 0.9866385 | 0.001037248 | 0.9955477 | 0.005184398 | 0.995548 | 0.005221635 |  |  | 278160 | 0.9711889 | 0.9670213 | 0.00333017 | 0.9758842 | 0.005397057 | 0.9758829 | 0.008695131 |  |  | 425580 | 0.9817413 | 0.9150489 | 0.005053504 | 0.9793603 | 0.01051539 | 0.9793573 | 0.008779983 |  |  | 726360 | 0.9644167 | 0.8678712 | 0.0137218 | 0.9682472 | 0.006699908 | 0.9682466 | 0.01165843
|  |  | 159192 | 1.001338 | 0.9994305 | 0.0004619068 | 0.9999501 | 0.03409419 | 0.9999457 | 0.1764913 |  |  | 383346 | 0.9927949 | 0.9866385 | 0.001037248 | 0.995551 | 0.00518404 | 0.9955513 | 0.005221392 |  |  | 278460 | 0.9722679 | 0.9670213 | 0.00333017 | 0.9759188 | 0.005396896 | 0.9759175 | 0.00869532 |  |  | 425880 | 0.9817413 | 0.9150489 | 0.005053504 | 0.9793717 | 0.01051467 | 0.9793688 | 0.00877952 |  |  | 726660 | 0.9621788 | 0.8678712 | 0.0137218 | 0.9682703 | 0.006698662 | 0.9682697 | 0.01165732
|  |  | 159492 | 1.002234 | 0.9994305 | 0.0004619068 | 0.9999501 | 0.03409419 | 0.9999457 | 0.1764913 |  |  | 383646 | 0.9918345 | 0.9866385 | 0.001037248 | 0.9955543 | 0.005183684 | 0.9955546 | 0.00522115 |  |  | 278760 | 0.9733469 | 0.9670213 | 0.00333017 | 0.9759533 | 0.005396733 | 0.975952 | 0.008695506 |  |  | 426180 | 0.9783783 | 0.9150489 | 0.005053504 | 0.9793832 | 0.01051395 | 0.9793802 | 0.00877906 |  |  | 726960 | 0.9644167 | 0.8678712 | 0.0137218 | 0.9682934 | 0.006697416 | 0.9682928 | 0.0116562
|  |  | 159792 | 1.001338 | 0.9994305 | 0.0004619068 | 0.9999501 | 0.03409419 | 0.9999457 | 0.1764913 |  |  | 383946 | 0.9937554 | 0.9866385 | 0.001037248 | 0.9955576 | 0.005183328 | 0.9955578 | 0.005220909 |  |  | 279060 | 0.9722679 | 0.9670213 | 0.00333017 | 0.9759878 | 0.005396569 | 0.9759865 | 0.008695691 |  |  | 426480 | 0.9783783 | 0.9150489 | 0.005053504 | 0.9793946 | 0.01051323 | 0.9793916 | 0.008778601 |  |  | 727260 | 0.9644167 | 0.8678712 | 0.0137218 | 0.9683164 | 0.006696172 | 0.9683158 | 0.01165509
|  |  | 160092 | 1.00313 | 0.9994305 | 0.0004619068 | 0.9999501 | 0.03409419 | 0.9999457 | 0.1764913 |  |  | 384246 | 0.9927949 | 0.9866385 | 0.001037248 | 0.9955608 | 0.005182975 | 0.9955611 | 0.005220669 |  |  | 279360 | 0.9722679 | 0.9670213 | 0.00333017 | 0.9760222 | 0.005396404 | 0.9760209 | 0.008695873 |  |  | 426780 | 0.9817413 | 0.9150489 | 0.005053504 | 0.979406 | 0.01051251 | 0.979403 | 0.008778144 |  |  | 727560 | 0.9599408 | 0.8678712 | 0.0137218 | 0.9683394 | 0.00669493 | 0.9683388 | 0.01165398
|  |  | 160392 | 1.00313 | 0.9994305 | 0.0004619068 | 0.9999501 | 0.03409419 | 0.9999457 | 0.1764913 |  |  | 384546 | 0.9918345 | 0.9866385 | 0.001037248 | 0.9955641 | 0.005182622 | 0.9955644 | 0.00522043 |  |  | 279660 | 0.9711889 | 0.9670213 | 0.00333017 | 0.9760566 | 0.005396238 | 0.9760553 | 0.008696054 |  |  | 427080 | 0.9800598 | 0.9150489 | 0.005053504 | 0.9794173 | 0.0105118 | 0.9794143 | 0.00877769 |  |  | 727860 | 0.9666547 | 0.8678712 | 0.0137218 | 0.9683624 | 0.006693688 | 0.9683618 | 0.01165287
|  |  | 160692 | 1.001338 | 0.9994305 | 0.0004619068 | 0.9999501 | 0.03409419 | 0.9999457 | 0.1764913 |  |  | 384846 | 0.9927949 | 0.9866385 | 0.001037248 | 0.9955673 | 0.005182271 | 0.9955676 | 0.005220191 |  |  | 279960 | 0.9722679 | 0.9670213 | 0.00333017 | 0.9760909 | 0.00539607 | 0.9760896 | 0.008696232 |  |  | 427380 | 0.9817413 | 0.9150489 | 0.005053504 | 0.9794287 | 0.01051109 | 0.9794257 | 0.008777237 |  |  | 728160 | 0.9621788 | 0.8678712 | 0.0137218 | 0.9683854 | 0.006692448 | 0.9683848 | 0.01165176
|  |  | 160992 | 1.001338 | 0.9994305 | 0.0004619068 | 0.9999501 | 0.03409419 | 0.9999457 | 0.1764913 |  |  | 385146 | 0.9937554 | 0.9866385 | 0.001037248 | 0.9955705 | 0.005181921 | 0.9955709 | 0.005219954 |  |  | 280260 | 0.9733469 | 0.9670213 | 0.00333017 | 0.9761252 | 0.005395901 | 0.9761239 | 0.008696408 |  |  | 427680 | 0.9800598 | 0.9150489 | 0.005053504 | 0.97944 | 0.01051038 | 0.9794369 | 0.008776786 |  |  | 728460 | 0.9644167 | 0.8678712 | 0.0137218 | 0.9684083 | 0.006691209 | 0.9684077 | 0.01165065
|  |  | 161292 | 1.000442 | 0.9994305 | 0.0004619068 | 0.9999501 | 0.03409419 | 0.9999457 | 0.1764913 |  |  | 385446 | 0.9927949 | 0.9866385 | 0.001037248 | 0.9955738 | 0.005181572 | 0.9955741 | 0.005219718 |  |  | 280560 | 0.9733469 | 0.9670213 | 0.00333017 | 0.9761594 | 0.00539573 | 0.9761581 | 0.008696582 |  |  | 427980 | 0.9817413 | 0.9150489 | 0.005053504 | 0.9794512 | 0.01050968 | 0.9794482 | 0.008776337 |  |  | 728760 | 0.9688926 | 0.8678712 | 0.0137218 | 0.9684312 | 0.006689972 | 0.9684306 | 0.01164954
|  |  | 161592 | 1.001338 | 0.9994305 | 0.0004619068 | 0.9999501 | 0.03409419 | 0.9999457 | 0.1764913 |  |  | 385746 | 0.9927949 | 0.9866385 | 0.001037248 | 0.995577 | 0.005181225 | 0.9955773 | 0.005219483 |  |  | 280860 | 0.9711889 | 0.9670213 | 0.00333017 | 0.9761935 | 0.005395559 | 0.9761922 | 0.008696755 |  |  | 428280 | 0.9783783 | 0.9150489 | 0.005053504 | 0.9794624 | 0.01050898 | 0.9794594 | 0.008775889 |  |  | 729060 | 0.9644167 | 0.8678712 | 0.0137218 | 0.9684541 | 0.006688736 | 0.9684535 | 0.01164843
|  |  | 161892 | 1.001338 | 0.9994305 | 0.0004619068 | 0.9999501 | 0.03409419 | 0.9999457 | 0.1764913 |  |  | 386046 | 0.9927949 | 0.9866385 | 0.001037248 | 0.9955802 | 0.005180879 | 0.9955805 | 0.005219248 |  |  | 281160 | 0.9722679 | 0.9670213 | 0.00333017 | 0.9762276 | 0.005395385 | 0.9762263 | 0.008696925 |  |  | 428580 | 0.9800598 | 0.9150489 | 0.005053504 | 0.9794736 | 0.01050828 | 0.9794706 | 0.008775444 |  |  | 729360 | 0.9644167 | 0.8678712 | 0.0137218 | 0.968477 | 0.006687501 | 0.9684763 | 0.01164733
|  |  | 162192 | 1.002234 | 0.9994305 | 0.0004619068 | 0.9999501 | 0.03409419 | 0.9999457 | 0.1764913 |  |  | 386346 | 0.9927949 | 0.9866385 | 0.001037248 | 0.9955834 | 0.005180534 | 0.9955837 | 0.005219015 |  |  | 281460 | 0.9722679 | 0.9670213 | 0.00333017 | 0.9762616 | 0.005395211 | 0.9762604 | 0.008697093 |  |  | 428880 | 0.9834228 | 0.9150489 | 0.005053504 | 0.9794848 | 0.01050758 | 0.9794818 | 0.008775001 |  |  | 729660 | 0.9621788 | 0.8678712 | 0.0137218 | 0.9684998 | 0.006686268 | 0.9684992 | 0.01164622
|  |  | 162492 | 1.001338 | 0.9994305 | 0.0004619068 | 0.9999501 | 0.03409419 | 0.9999457 | 0.1764913 |  |  | 386646 | 0.9927949 | 0.9866385 | 0.001037248 | 0.9955866 | 0.005180191 | 0.9955869 | 0.005218782 |  |  | 281760 | 0.9733469 | 0.9670213 | 0.00333017 | 0.9762956 | 0.005395035 | 0.9762943 | 0.008697259 |  |  | 429180 | 0.9750154 | 0.9150489 | 0.005053504 | 0.9794959 | 0.01050689 | 0.9794929 | 0.008774559 |  |  | 729960 | 0.9599408 | 0.8678712 | 0.0137218 | 0.9685226 | 0.006685035 | 0.968522 | 0.01164512
|  |  | 162792 | 1.002234 | 0.9994305 | 0.0004619068 | 0.9999501 | 0.03409419 | 0.9999457 | 0.1764913 |  |  | 386946 | 0.9927949 | 0.9866385 | 0.001037248 | 0.9955898 | 0.005179848 | 0.9955901 | 0.005218551 |  |  | 282060 | 0.9733469 | 0.9670213 | 0.00333017 | 0.9763296 | 0.005394858 | 0.9763283 | 0.008697423 |  |  | 429480 | 0.9800598 | 0.9150489 | 0.005053504 | 0.979507 | 0.0105062 | 0.979504 | 0.008774119 |  |  | 730260 | 0.9599408 | 0.8678712 | 0.0137218 | 0.9685454 | 0.006683804 | 0.9685447 | 0.01164402
|  |  | 163092 | 1.00313 | 0.9994305 | 0.0004619068 | 0.9999501 | 0.03409419 | 0.9999457 | 0.1764913 |  |  | 387246 | 0.9937554 | 0.9866385 | 0.001037248 | 0.9955929 | 0.005179507 | 0.9955933 | 0.00521832 |  |  | 282360 | 0.9722679 | 0.9670213 | 0.00333017 | 0.9763634 | 0.00539468 | 0.9763621 | 0.008697585 |  |  | 429780 | 0.9800598 | 0.9150489 | 0.005053504 | 0.9795181 | 0.01050551 | 0.9795151 | 0.008773681 |  |  | 730560 | 0.9644167 | 0.8678712 | 0.0137218 | 0.9685682 | 0.006682575 | 0.9685675 | 0.01164292
|  |  | 163392 | 1.002234 | 0.9994305 | 0.0004619068 | 0.9999501 | 0.03409419 | 0.9999457 | 0.1764913 |  |  | 387546 | 0.9927949 | 0.9866385 | 0.001037248 | 0.9955961 | 0.005179168 | 0.9955965 | 0.00521809 |  |  | 282660 | 0.9722679 | 0.9670213 | 0.00333017 | 0.9763972 | 0.0053945 | 0.9763959 | 0.008697745 |  |  | 430080 | 0.9817413 | 0.9150489 | 0.005053504 | 0.9795292 | 0.01050483 | 0.9795261 | 0.008773245 |  |  | 730860 | 0.9621788 | 0.8678712 | 0.0137218 | 0.9685909 | 0.006681347 | 0.9685902 | 0.01164182
|  |  | 163692 | 1.000442 | 0.9994305 | 0.0004619068 | 0.9999501 | 0.03409419 | 0.9999457 | 0.1764913 |  |  | 387846 | 0.9918345 | 0.9866385 | 0.001037248 | 0.9955993 | 0.005178829 | 0.9955997 | 0.005217861 |  |  | 282960 | 0.9722679 | 0.9670213 | 0.00333017 | 0.976431 | 0.005394319 | 0.9764297 | 0.008697903 |  |  | 430380 | 0.9817413 | 0.9150489 | 0.005053504 | 0.9795402 | 0.01050414 | 0.9795371 | 0.008772811 |  |  | 731160 | 0.9666547 | 0.8678712 | 0.0137218 | 0.9686136 | 0.00668012 | 0.9686129 | 0.01164073
|  |  | 163992 | 1.002234 | 0.9994305 | 0.0004619068 | 0.9999501 | 0.03409419 | 0.9999457 | 0.1764913 |  |  | 388146 | 0.9947158 | 0.9866385 | 0.001037248 | 0.9956024 | 0.005178492 | 0.9956028 | 0.005217633 |  |  | 283260 | 0.9722679 | 0.9670213 | 0.00333017 | 0.9764647 | 0.005394137 | 0.9764634 | 0.008698059 |  |  | 430680 | 0.9851043 | 0.9150489 | 0.005053504 | 0.9795512 | 0.01050346 | 0.9795481 | 0.008772379 |  |  | 731460 | 0.9666547 | 0.8678712 | 0.0137218 | 0.9686363 | 0.006678894 | 0.9686356 | 0.01163963
|  |  | 164292 | 1.001338 | 0.9994305 | 0.0004619068 | 0.9999501 | 0.03409419 | 0.9999457 | 0.1764913 |  |  | 388446 | 0.9937554 | 0.9866385 | 0.001037248 | 0.9956055 | 0.005178156 | 0.995606 | 0.005217406 |  |  | 283560 | 0.9744259 | 0.9670213 | 0.00333017 | 0.9764984 | 0.005393954 | 0.9764971 | 0.008698213 |  |  | 430980 | 0.9884672 | 0.9150489 | 0.005053504 | 0.9795621 | 0.01050279 | 0.979559 | 0.008771948 |  |  | 731760 | 0.9666547 | 0.8678712 | 0.0137218 | 0.9686589 | 0.00667767 | 0.9686582 | 0.01163854
|  |  | 164592 | 1.001338 | 0.9994305 | 0.0004619068 | 0.9999501 | 0.03409419 | 0.9999457 | 0.1764913 |  |  | 388746 | 0.9937554 | 0.9866385 | 0.001037248 | 0.9956087 | 0.005177821 | 0.9956091 | 0.00521718 |  |  | 283860 | 0.9722679 | 0.9670213 | 0.00333017 | 0.976532 | 0.005393769 | 0.9765307 | 0.008698365 |  |  | 431280 | 0.9817413 | 0.9150489 | 0.005053504 | 0.979573 | 0.01050211 | 0.97957 | 0.008771519 |  |  | 732060 | 0.9644167 | 0.8678712 | 0.0137218 | 0.9686816 | 0.006676447 | 0.9686808 | 0.01163744
|  |  | 164892 | 1.002234 | 0.9994305 | 0.0004619068 | 0.9999501 | 0.03409419 | 0.9999457 | 0.1764913 |  |  | 389046 | 0.9927949 | 0.9866385 | 0.001037248 | 0.9956118 | 0.005177488 | 0.9956122 | 0.005216955 |  |  | 284160 | 0.9744259 | 0.9670213 | 0.00333017 | 0.9765655 | 0.005393583 | 0.9765642 | 0.008698515 |  |  | 431580 | 0.9783783 | 0.9150489 | 0.005053504 | 0.9795839 | 0.01050144 | 0.9795808 | 0.008771092 |  |  | 732360 | 0.9666547 | 0.8678712 | 0.0137218 | 0.9687042 | 0.006675225 | 0.9687034 | 0.01163635
|  |  | 165192 | 1.00313 | 0.9994305 | 0.0004619068 | 0.9999501 | 0.03409419 | 0.9999457 | 0.1764913 |  |  | 389346 | 0.9937554 | 0.9866385 | 0.001037248 | 0.9956149 | 0.005177156 | 0.9956154 | 0.005216731 |  |  | 284460 | 0.9744259 | 0.9670213 | 0.00333017 | 0.976599 | 0.005393396 | 0.9765977 | 0.008698664 |  |  | 431880 | 0.9817413 | 0.9150489 | 0.005053504 | 0.9795948 | 0.01050077 | 0.9795917 | 0.008770667 |  |  | 732660 | 0.9688926 | 0.8678712 | 0.0137218 | 0.9687267 | 0.006674005 | 0.968726 | 0.01163526
|  |  | 165492 | 1.002234 | 0.9994305 | 0.0004619068 | 0.9999501 | 0.03409419 | 0.9999457 | 0.1764913 |  |  | 389646 | 0.9937554 | 0.9866385 | 0.001037248 | 0.995618 | 0.005176825 | 0.9956185 | 0.005216507 |  |  | 284760 | 0.9733469 | 0.9670213 | 0.00333017 | 0.9766324 | 0.005393208 | 0.9766311 | 0.00869881 |  |  | 432180 | 0.9867858 | 0.9150489 | 0.005053504 | 0.9796056 | 0.01050011 | 0.9796025 | 0.008770244 |  |  | 732960 | 0.9599408 | 0.8678712 | 0.0137218 | 0.9687493 | 0.006672786 | 0.9687485 | 0.01163417
|  |  | 165792 | 1.001338 | 0.9994305 | 0.0004619068 | 0.9999501 | 0.03409419 | 0.9999457 | 0.1764913 |  |  | 389946 | 0.9937554 | 0.9866385 | 0.001037248 | 0.9956211 | 0.005176495 | 0.9956216 | 0.005216285 |  |  | 285060 | 0.9744259 | 0.9670213 | 0.00333017 | 0.9766658 | 0.005393018 | 0.9766645 | 0.008698955 |  |  | 432480 | 0.9867858 | 0.9150489 | 0.005053504 | 0.9796165 | 0.01049944 | 0.9796133 | 0.008769822 |  |  | 733260 | 0.9621788 | 0.8678712 | 0.0137218 | 0.9687718 | 0.006671568 | 0.968771 | 0.01163309
|  |  | 166092 | 1.002234 | 0.9994305 | 0.0004619068 | 0.9999501 | 0.03409419 | 0.9999457 | 0.1764913 |  |  | 390246 | 0.9937554 | 0.9866385 | 0.001037248 | 0.9956242 | 0.005176166 | 0.9956247 | 0.005216063 |  |  | 285360 | 0.9711889 | 0.9670213 | 0.00333017 | 0.9766991 | 0.005392827 | 0.9766978 | 0.008699097 |  |  | 432780 | 0.9851043 | 0.9150489 | 0.005053504 | 0.9796272 | 0.01049878 | 0.9796241 | 0.008769403 |  |  | 733560 | 0.9621788 | 0.8678712 | 0.0137218 | 0.9687943 | 0.006670352 | 0.9687935 | 0.011632
|  |  | 166392 | 1.004026 | 0.9994305 | 0.0004619068 | 0.9999501 | 0.03409419 | 0.9999457 | 0.1764913 |  |  | 390546 | 0.9937554 | 0.9866385 | 0.001037248 | 0.9956273 | 0.005175839 | 0.9956278 | 0.005215843 |  |  | 285660 | 0.9733469 | 0.9670213 | 0.00333017 | 0.9767324 | 0.005392635 | 0.9767311 | 0.008699238 |  |  | 433080 | 0.9817413 | 0.9150489 | 0.005053504 | 0.979638 | 0.01049812 | 0.9796348 | 0.008768985 |  |  | 733860 | 0.9666547 | 0.8678712 | 0.0137218 | 0.9688168 | 0.006669137 | 0.968816 | 0.01163091
|  |  | 166692 | 1.00313 | 0.9994305 | 0.0004619068 | 0.9999501 | 0.03409419 | 0.9999457 | 0.1764913 |  |  | 390846 | 0.9927949 | 0.9866385 | 0.001037248 | 0.9956304 | 0.005175513 | 0.9956309 | 0.005215623 |  |  | 285960 | 0.9733469 | 0.9670213 | 0.00333017 | 0.9767656 | 0.005392442 | 0.9767643 | 0.008699376 |  |  | 433380 | 0.9834228 | 0.9150489 | 0.005053504 | 0.9796487 | 0.01049747 | 0.9796456 | 0.008768569 |  |  | 734160 | 0.9666547 | 0.8678712 | 0.0137218 | 0.9688392 | 0.006667923 | 0.9688384 | 0.01162983
|  |  | 166992 | 1.001338 | 0.9994305 | 0.0004619068 | 0.9999501 | 0.03409419 | 0.9999457 | 0.1764913 |  |  | 391146 | 0.9927949 | 0.9866385 | 0.001037248 | 0.9956334 | 0.005175188 | 0.9956339 | 0.005215404 |  |  | 286260 | 0.9722679 | 0.9670213 | 0.00333017 | 0.9767988 | 0.005392248 | 0.9767975 | 0.008699513 |  |  | 433680 | 0.9800598 | 0.9150489 | 0.005053504 | 0.9796594 | 0.01049682 | 0.9796562 | 0.008768154 |  |  | 734460 | 0.9666547 | 0.8678712 | 0.0137218 | 0.9688616 | 0.00666671 | 0.9688608 | 0.01162875
|  |  | 167292 | 1.001338 | 0.9994305 | 0.0004619068 | 0.9999501 | 0.03409419 | 0.9999457 | 0.1764913 |  |  | 391446 | 0.9927949 | 0.9866385 | 0.001037248 | 0.9956365 | 0.005174864 | 0.995637 | 0.005215186 |  |  | 286560 | 0.9755049 | 0.9670213 | 0.00333017 | 0.9768319 | 0.005392052 | 0.9768306 | 0.008699648 |  |  | 433980 | 0.9834228 | 0.9150489 | 0.005053504 | 0.97967 | 0.01049617 | 0.9796669 | 0.008767741 |  |  | 734760 | 0.9688926 | 0.8678712 | 0.0137218 | 0.968884 | 0.006665499 | 0.9688832 | 0.01162767
|  |  | 167592 | 1.002234 | 0.9994305 | 0.0004619068 | 0.9999501 | 0.03409419 | 0.9999457 | 0.1764913 |  |  | 391746 | 0.9918345 | 0.9866385 | 0.001037248 | 0.9956395 | 0.005174542 | 0.9956401 | 0.005214969 |  |  | 286860 | 0.9733469 | 0.9670213 | 0.00333017 | 0.976865 | 0.005391855 | 0.9768637 | 0.008699781 |  |  | 434280 | 0.9867858 | 0.9150489 | 0.005053504 | 0.9796807 | 0.01049552 | 0.9796775 | 0.008767331 |  |  | 735060 | 0.9666547 | 0.8678712 | 0.0137218 | 0.9689064 | 0.006664289 | 0.9689056 | 0.01162659
|  |  | 167892 | 1.002234 | 0.9994305 | 0.0004619068 | 0.9999501 | 0.03409419 | 0.9999457 | 0.1764913 |  |  | 392046 | 0.9927949 | 0.9866385 | 0.001037248 | 0.9956426 | 0.00517422 | 0.9956431 | 0.005214753 |  |  | 287160 | 0.9722679 | 0.9670213 | 0.00333017 | 0.976898 | 0.005391657 | 0.9768967 | 0.008699912 |  |  | 434580 | 0.9834228 | 0.9150489 | 0.005053504 | 0.9796913 | 0.01049487 | 0.9796881 | 0.008766921 |  |  | 735360 | 0.9621788 | 0.8678712 | 0.0137218 | 0.9689287 | 0.006663081 | 0.9689279 | 0.01162551
|  |  | 168192 | 1.001338 | 0.9994305 | 0.0004619068 | 0.9999501 | 0.03409419 | 0.9999457 | 0.1764913 |  |  | 392346 | 0.9937554 | 0.9866385 | 0.001037248 | 0.9956456 | 0.0051739 | 0.9956461 | 0.005214538 |  |  | 287460 | 0.9722679 | 0.9670213 | 0.00333017 | 0.9769309 | 0.005391458 | 0.9769296 | 0.008700042 |  |  | 434880 | 0.9834228 | 0.9150489 | 0.005053504 | 0.9797019 | 0.01049423 | 0.9796987 | 0.008766514 |  |  | 735660 | 0.9621788 | 0.8678712 | 0.0137218 | 0.968951 | 0.006661874 | 0.9689502 | 0.01162443
|  |  | 168492 | 1.002234 | 0.9994305 | 0.0004619068 | 0.9999501 | 0.03409419 | 0.9999457 | 0.1764913 |  |  | 392646 | 0.9947158 | 0.9866385 | 0.001037248 | 0.9956486 | 0.005173582 | 0.9956492 | 0.005214323 |  |  | 287760 | 0.9733469 | 0.9670213 | 0.00333017 | 0.9769638 | 0.005391258 | 0.9769625 | 0.008700169 |  |  | 435180 | 0.9834228 | 0.9150489 | 0.005053504 | 0.9797124 | 0.01049359 | 0.9797092 | 0.008766108 |  |  | 735960 | 0.9644167 | 0.8678712 | 0.0137218 | 0.9689733 | 0.006660668 | 0.9689725 | 0.01162335
|  |  | 168792 | 0.9995459 | 0.9994305 | 0.0004619068 | 0.9999501 | 0.03409419 | 0.9999457 | 0.1764913 |  |  | 392946 | 0.9947158 | 0.9866385 | 0.001037248 | 0.9956516 | 0.005173264 | 0.9956522 | 0.00521411 |  |  | 288060 | 0.9722679 | 0.9670213 | 0.00333017 | 0.9769967 | 0.005391056 | 0.9769954 | 0.008700295 |  |  | 435480 | 0.9834228 | 0.9150489 | 0.005053504 | 0.9797229 | 0.01049295 | 0.9797197 | 0.008765704 |  |  | 736260 | 0.9644167 | 0.8678712 | 0.0137218 | 0.9689956 | 0.006659463 | 0.9689948 | 0.01162228
|  |  | 169092 | 1.00313 | 0.9994305 | 0.0004619068 | 0.9999501 | 0.03409419 | 0.9999457 | 0.1764913 |  |  | 393246 | 0.9937554 | 0.9866385 | 0.001037248 | 0.9956547 | 0.005172947 | 0.9956552 | 0.005213897 |  |  | 288360 | 0.9722679 | 0.9670213 | 0.00333017 | 0.9770294 | 0.005390854 | 0.9770282 | 0.008700419 |  |  | 435780 | 0.9851043 | 0.9150489 | 0.005053504 | 0.9797334 | 0.01049232 | 0.9797302 | 0.008765302 |  |  | 736560 | 0.9666547 | 0.8678712 | 0.0137218 | 0.9690178 | 0.00665826 | 0.969017 | 0.01162121
|  |  | 169392 | 1.00313 | 0.9994305 | 0.0004619068 | 0.9999501 | 0.03409419 | 0.9999457 | 0.1764913 |  |  | 393546 | 0.9927949 | 0.9866385 | 0.001037248 | 0.9956577 | 0.005172632 | 0.9956582 | 0.005213685 |  |  | 288660 | 0.9733469 | 0.9670213 | 0.00333017 | 0.9770622 | 0.00539065 | 0.9770609 | 0.008700541 |  |  | 436080 | 0.9800598 | 0.9150489 | 0.005053504 | 0.9797439 | 0.01049169 | 0.9797407 | 0.008764902 |  |  | 736860 | 0.9599408 | 0.8678712 | 0.0137218 | 0.9690401 | 0.006657058 | 0.9690392 | 0.01162013
|  |  | 169692 | 1.001338 | 0.9994305 | 0.0004619068 | 0.9999501 | 0.03409419 | 0.9999457 | 0.1764913 |  |  | 393846 | 0.9937554 | 0.9866385 | 0.001037248 | 0.9956606 | 0.005172318 | 0.9956612 | 0.005213474 |  |  | 288960 | 0.9733469 | 0.9670213 | 0.00333017 | 0.9770949 | 0.005390445 | 0.9770936 | 0.008700661 |  |  | 436380 | 0.9851043 | 0.9150489 | 0.005053504 | 0.9797543 | 0.01049106 | 0.9797511 | 0.008764503 |  |  | 737160 | 0.9644167 | 0.8678712 | 0.0137218 | 0.9690622 | 0.006655857 | 0.9690614 | 0.01161906
|  |  | 169992 | 1.00313 | 0.9994305 | 0.0004619068 | 0.9999501 | 0.03409419 | 0.9999457 | 0.1764913 |  |  | 394146 | 0.9927949 | 0.9866385 | 0.001037248 | 0.9956636 | 0.005172005 | 0.9956642 | 0.005213264 |  |  | 289260 | 0.9744259 | 0.9670213 | 0.00333017 | 0.9771275 | 0.005390239 | 0.9771262 | 0.00870078 |  |  | 436680 | 0.9884672 | 0.9150489 | 0.005053504 | 0.9797647 | 0.01049043 | 0.9797615 | 0.008764106 |  |  | 737460 | 0.9688926 | 0.8678712 | 0.0137218 | 0.9690844 | 0.006654658 | 0.9690835 | 0.01161799
|  |  | 170292 | 1.00313 | 0.9994305 | 0.0004619068 | 0.9999501 | 0.03409419 | 0.9999457 | 0.1764913 |  |  | 394446 | 0.9937554 | 0.9866385 | 0.001037248 | 0.9956666 | 0.005171693 | 0.9956672 | 0.005213055 |  |  | 289560 | 0.9733469 | 0.9670213 | 0.00333017 | 0.9771601 | 0.005390032 | 0.9771588 | 0.008700896 |  |  | 436980 | 0.9834228 | 0.9150489 | 0.005053504 | 0.9797751 | 0.0104898 | 0.9797718 | 0.00876371 |  |  | 737760 | 0.9711305 | 0.8678712 | 0.0137218 | 0.9691065 | 0.00665346 | 0.9691057 | 0.01161692
|  |  | 170592 | 1.002234 | 0.9994305 | 0.0004619068 | 0.9999501 | 0.03409419 | 0.9999457 | 0.1764913 |  |  | 394746 | 0.9937554 | 0.9866385 | 0.001037248 | 0.9956696 | 0.005171383 | 0.9956702 | 0.005212846 |  |  | 289860 | 0.9733469 | 0.9670213 | 0.00333017 | 0.9771926 | 0.005389823 | 0.9771913 | 0.008701011 |  |  | 437280 | 0.9851043 | 0.9150489 | 0.005053504 | 0.9797854 | 0.01048918 | 0.9797822 | 0.008763316 |  |  | 738060 | 0.9644167 | 0.8678712 | 0.0137218 | 0.9691287 | 0.006652263 | 0.9691278 | 0.01161586
|  |  | 170892 | 1.00313 | 0.9994305 | 0.0004619068 | 0.9999501 | 0.03409419 | 0.9999457 | 0.1764913 |  |  | 395046 | 0.9927949 | 0.9866385 | 0.001037248 | 0.9956725 | 0.005171073 | 0.9956732 | 0.005212639 |  |  | 290160 | 0.9755049 | 0.9670213 | 0.00333017 | 0.9772251 | 0.005389614 | 0.9772238 | 0.008701124 |  |  | 437580 | 0.9834228 | 0.9150489 | 0.005053504 | 0.9797957 | 0.01048856 | 0.9797925 | 0.008762924 |  |  | 738360 | 0.9688926 | 0.8678712 | 0.0137218 | 0.9691507 | 0.006651067 | 0.9691499 | 0.01161479
|  |  | 171192 | 1.002234 | 0.9994305 | 0.0004619068 | 0.9999501 | 0.03409419 | 0.9999457 | 0.1764913 |  |  | 395346 | 0.9937554 | 0.9866385 | 0.001037248 | 0.9956755 | 0.005170765 | 0.9956761 | 0.005212432 |  |  | 290460 | 0.9755049 | 0.9670213 | 0.00333017 | 0.9772575 | 0.005389403 | 0.9772562 | 0.008701236 |  |  | 437880 | 0.9851043 | 0.9150489 | 0.005053504 | 0.979806 | 0.01048795 | 0.9798028 | 0.008762534 |  |  | 738660 | 0.9666547 | 0.8678712 | 0.0137218 | 0.9691728 | 0.006649873 | 0.9691719 | 0.01161373
|  |  | 171492 | 1.002234 | 0.9994305 | 0.0004619068 | 0.9999501 | 0.03409419 | 0.9999457 | 0.1764913 |  |  | 395646 | 0.9927949 | 0.9866385 | 0.001037248 | 0.9956784 | 0.005170458 | 0.9956791 | 0.005212226 |  |  | 290760 | 0.9733469 | 0.9670213 | 0.00333017 | 0.9772899 | 0.005389192 | 0.9772886 | 0.008701345 |  |  | 438180 | 0.9851043 | 0.9150489 | 0.005053504 | 0.9798163 | 0.01048733 | 0.979813 | 0.008762145 |  |  | 738960 | 0.9666547 | 0.8678712 | 0.0137218 | 0.9691948 | 0.00664868 | 0.9691939 | 0.01161266
|  |  | 171792 | 1.002234 | 0.9994305 | 0.0004619068 | 0.9999501 | 0.03409419 | 0.9999457 | 0.1764913 |  |  | 395946 | 0.9937554 | 0.9866385 | 0.001037248 | 0.9956814 | 0.005170152 | 0.995682 | 0.005212021 |  |  | 291060 | 0.9744259 | 0.9670213 | 0.00333017 | 0.9773222 | 0.005388979 | 0.9773209 | 0.008701453 |  |  | 438480 | 0.9834228 | 0.9150489 | 0.005053504 | 0.9798265 | 0.01048672 | 0.9798233 | 0.008761758 |  |  | 739260 | 0.9688926 | 0.8678712 | 0.0137218 | 0.9692169 | 0.006647489 | 0.9692159 | 0.0116116
|  |  | 172092 | 1.002234 | 0.9994305 | 0.0004619068 | 0.9999501 | 0.03409419 | 0.9999457 | 0.1764913 |  |  | 396246 | 0.9927949 | 0.9866385 | 0.001037248 | 0.9956843 | 0.005169847 | 0.995685 | 0.005211817 |  |  | 291360 | 0.9722679 | 0.9670213 | 0.00333017 | 0.9773545 | 0.005388765 | 0.9773532 | 0.008701559 |  |  | 438780 | 0.9834228 | 0.9150489 | 0.005053504 | 0.9798367 | 0.01048611 | 0.9798334 | 0.008761373 |  |  | 739560 | 0.9688926 | 0.8678712 | 0.0137218 | 0.9692388 | 0.006646298 | 0.9692379 | 0.01161054
|  |  | 172392 | 1.001338 | 0.9994305 | 0.0004619068 | 0.9999501 | 0.03409419 | 0.9999457 | 0.1764913 |  |  | 396546 | 0.9937554 | 0.9866385 | 0.001037248 | 0.9956872 | 0.005169544 | 0.9956879 | 0.005211614 |  |  | 291660 | 0.9733469 | 0.9670213 | 0.00333017 | 0.9773867 | 0.005388551 | 0.9773854 | 0.008701664 |  |  | 439080 | 0.9834228 | 0.9150489 | 0.005053504 | 0.9798469 | 0.0104855 | 0.9798436 | 0.008760989 |  |  | 739860 | 0.9688926 | 0.8678712 | 0.0137218 | 0.9692608 | 0.006645109 | 0.9692599 | 0.01160948
|  |  | 172692 | 1.002234 | 0.9994305 | 0.0004619068 | 0.9999501 | 0.03409419 | 0.9999457 | 0.1764913 |  |  | 396846 | 0.9927949 | 0.9866385 | 0.001037248 | 0.9956901 | 0.005169241 | 0.9956908 | 0.005211412 |  |  | 291960 | 0.9744259 | 0.9670213 | 0.00333017 | 0.9774188 | 0.005388335 | 0.9774176 | 0.008701766 |  |  | 439380 | 0.9851043 | 0.9150489 | 0.005053504 | 0.979857 | 0.0104849 | 0.9798538 | 0.008760607 |  |  | 740160 | 0.9688926 | 0.8678712 | 0.0137218 | 0.9692827 | 0.006643922 | 0.9692818 | 0.01160842
|  |  | 172992 | 1.004026 | 0.9994305 | 0.0004619068 | 0.9999501 | 0.03409419 | 0.9999457 | 0.1764913 |  |  | 397146 | 0.9927949 | 0.9866385 | 0.001037248 | 0.9956931 | 0.00516894 | 0.9956937 | 0.00521121 |  |  | 292260 | 0.9733469 | 0.9670213 | 0.00333017 | 0.9774509 | 0.005388118 | 0.9774497 | 0.008701867 |  |  | 439680 | 0.9817413 | 0.9150489 | 0.005053504 | 0.9798671 | 0.01048429 | 0.9798639 | 0.008760227 |  |  | 740460 | 0.9688926 | 0.8678712 | 0.0137218 | 0.9693047 | 0.006642735 | 0.9693037 | 0.01160737
|  |  | 173292 | 1.000442 | 0.9994305 | 0.0004619068 | 0.9999501 | 0.03409419 | 0.9999457 | 0.1764913 |  |  | 397446 | 0.9947158 | 0.9866385 | 0.001037248 | 0.995696 | 0.00516864 | 0.9956966 | 0.005211009 |  |  | 292560 | 0.9744259 | 0.9670213 | 0.00333017 | 0.977483 | 0.0053879 | 0.9774817 | 0.008701966 |  |  | 439980 | 0.9834228 | 0.9150489 | 0.005053504 | 0.9798772 | 0.01048369 | 0.979874 | 0.008759848 |  |  | 740760 | 0.9644167 | 0.8678712 | 0.0137218 | 0.9693265 | 0.00664155 | 0.9693256 | 0.01160631
|  |  | 173592 | 1.002234 | 0.9994305 | 0.0004619068 | 0.9999501 | 0.03409419 | 0.9999457 | 0.1764913 |  |  | 397746 | 0.9937554 | 0.9866385 | 0.001037248 | 0.9956988 | 0.005168341 | 0.9956995 | 0.005210809 |  |  | 292860 | 0.9733469 | 0.9670213 | 0.00333017 | 0.977515 | 0.00538768 | 0.9775137 | 0.008702064 |  |  | 440280 | 0.9834228 | 0.9150489 | 0.005053504 | 0.9798873 | 0.0104831 | 0.979884 | 0.008759471 |  |  | 741060 | 0.9644167 | 0.8678712 | 0.0137218 | 0.9693484 | 0.006640367 | 0.9693474 | 0.01160526
|  |  | 173892 | 1.002234 | 0.9994305 | 0.0004619068 | 0.9999501 | 0.03409419 | 0.9999457 | 0.1764913 |  |  | 398046 | 0.9927949 | 0.9866385 | 0.001037248 | 0.9957017 | 0.005168043 | 0.9957024 | 0.00521061 |  |  | 293160 | 0.9733469 | 0.9670213 | 0.00333017 | 0.977547 | 0.00538746 | 0.9775457 | 0.00870216 |  |  | 440580 | 0.9884672 | 0.9150489 | 0.005053504 | 0.9798973 | 0.0104825 | 0.979894 | 0.008759095 |  |  | 741360 | 0.9621788 | 0.8678712 | 0.0137218 | 0.9693702 | 0.006639184 | 0.9693693 | 0.0116042
|  |  | 174192 | 1.002234 | 0.9994305 | 0.0004619068 | 0.9999501 | 0.03409419 | 0.9999457 | 0.1764913 |  |  | 398346 | 0.9937554 | 0.9866385 | 0.001037248 | 0.9957046 | 0.005167746 | 0.9957053 | 0.005210412 |  |  | 293460 | 0.9733469 | 0.9670213 | 0.00333017 | 0.9775789 | 0.005387239 | 0.9775776 | 0.008702254 |  |  | 440880 | 0.9867858 | 0.9150489 | 0.005053504 | 0.9799073 | 0.01048191 | 0.9799041 | 0.008758721 |  |  | 741660 | 0.9666547 | 0.8678712 | 0.0137218 | 0.9693921 | 0.006638003 | 0.9693911 | 0.01160315
|  |  | 174492 | 1.001338 | 0.9994305 | 0.0004619068 | 0.9999501 | 0.03409419 | 0.9999457 | 0.1764913 |  |  | 398646 | 0.9947158 | 0.9866385 | 0.001037248 | 0.9957075 | 0.00516745 | 0.9957082 | 0.005210214 |  |  | 293760 | 0.9733469 | 0.9670213 | 0.00333017 | 0.9776107 | 0.005387017 | 0.9776094 | 0.008702346 |  |  | 441180 | 0.9851043 | 0.9150489 | 0.005053504 | 0.9799173 | 0.01048132 | 0.979914 | 0.008758349 |  |  | 741960 | 0.9711305 | 0.8678712 | 0.0137218 | 0.9694138 | 0.006636823 | 0.9694129 | 0.0116021
|  |  | 174792 | 1.001338 | 0.9994305 | 0.0004619068 | 0.9999501 | 0.03409419 | 0.9999457 | 0.1764913 |  |  | 398946 | 0.9927949 | 0.9866385 | 0.001037248 | 0.9957103 | 0.005167156 | 0.9957111 | 0.005210018 |  |  | 294060 | 0.9755049 | 0.9670213 | 0.00333017 | 0.9776425 | 0.005386794 | 0.9776412 | 0.008702437 |  |  | 441480 | 0.9834228 | 0.9150489 | 0.005053504 | 0.9799273 | 0.01048073 | 0.979924 | 0.008757979 |  |  | 742260 | 0.9688926 | 0.8678712 | 0.0137218 | 0.9694356 | 0.006635644 | 0.9694346 | 0.01160105
|  |  | 175092 | 1.002234 | 0.9994305 | 0.0004619068 | 0.9999501 | 0.03409419 | 0.9999457 | 0.1764913 |  |  | 399246 | 0.9937554 | 0.9866385 | 0.001037248 | 0.9957132 | 0.005166863 | 0.9957139 | 0.005209822 |  |  | 294360 | 0.9755049 | 0.9670213 | 0.00333017 | 0.9776742 | 0.005386569 | 0.977673 | 0.008702526 |  |  | 441780 | 0.9851043 | 0.9150489 | 0.005053504 | 0.9799372 | 0.01048015 | 0.9799339 | 0.008757609 |  |  | 742560 | 0.9666547 | 0.8678712 | 0.0137218 | 0.9694573 | 0.006634467 | 0.9694563 | 0.01160001
|  |  | 175392 | 1.002234 | 0.9994305 | 0.0004619068 | 0.9999501 | 0.03409419 | 0.9999457 | 0.1764913 |  |  | 399546 | 0.9947158 | 0.9866385 | 0.001037248 | 0.995716 | 0.00516657 | 0.9957168 | 0.005209627 |  |  | 294660 | 0.9755049 | 0.9670213 | 0.00333017 | 0.9777059 | 0.005386344 | 0.9777047 | 0.008702614 |  |  | 442080 | 0.9834228 | 0.9150489 | 0.005053504 | 0.9799471 | 0.01047956 | 0.9799438 | 0.008757242 |  |  | 742860 | 0.9644167 | 0.8678712 | 0.0137218 | 0.9694791 | 0.006633291 | 0.969478 | 0.01159896
|  |  | 175692 | 1.002234 | 0.9994305 | 0.0004619068 | 0.9999501 | 0.03409419 | 0.9999457 | 0.1764913 |  |  | 399846 | 0.9937554 | 0.9866385 | 0.001037248 | 0.9957189 | 0.005166279 | 0.9957196 | 0.005209433 |  |  | 294960 | 0.9755049 | 0.9670213 | 0.00333017 | 0.9777376 | 0.005386118 | 0.9777363 | 0.0087027 |  |  | 442380 | 0.9867858 | 0.9150489 | 0.005053504 | 0.979957 | 0.01047898 | 0.9799537 | 0.008756876 |  |  | 743160 | 0.9666547 | 0.8678712 | 0.0137218 | 0.9695007 | 0.006632116 | 0.9694997278 | 0.01159791
|  |  | 175992 | 1.001338 | 0.9994305 | 0.0004619068 | 0.9999501 | 0.03409419 | 0.9999457 | 0.1764913 |  |  | 400146 | 0.9937554 | 0.9866385 | 0.001037248 | 0.9957217 | 0.005165989 | 0.9957225 | 0.005209239 |  |  | 295260 | 0.976584 | 0.9670213 | 0.00333017 | 0.9777692 | 0.005385891 | 0.9777679 | 0.008702784 |  |  | 442680 | 0.9867858 | 0.9150489 | 0.005053504 | 0.9799668 | 0.0104784 | 0.9799635 | 0.008756512 |  |  | 743460 | 0.9599408 | 0.8678712 | 0.0137218 | 0.9695224 | 0.006630943 | 0.9695214 | 0.01159687
|  |  | 176292 | 1.001338 | 0.9994305 | 0.0004619068 | 0.9999501 | 0.03409419 | 0.9999457 | 0.1764913 |  |  | 400446 | 0.9927949 | 0.9866385 | 0.001037248 | 0.9957245 | 0.0051657 | 0.9957253 | 0.005209047 |  |  | 295560 | 0.9744259 | 0.9670213 | 0.00333017 | 0.9778007 | 0.005385662 | 0.9777995 | 0.008702866 |  |  | 442980 | 0.9851043 | 0.9150489 | 0.005053504 | 0.9799767 | 0.01047783 | 0.9799733 | 0.008756149 |  |  | 743760 | 0.9621788 | 0.8678712 | 0.0137218 | 0.969544 | 0.006629771 | 0.969543 | 0.01159583
|  |  | 176592 | 1.002234 | 0.9994305 | 0.0004619068 | 0.9999501 | 0.03409419 | 0.9999457 | 0.1764913 |  |  | 400746 | 0.9937554 | 0.9866385 | 0.001037248 | 0.9957273 | 0.005165412 | 0.9957281 | 0.005208855 |  |  | 295860 | 0.9744259 | 0.9670213 | 0.00333017 | 0.9778322 | 0.005385433 | 0.977831 | 0.008702947 |  |  | 443280 | 0.9851043 | 0.9150489 | 0.005053504 | 0.9799865 | 0.01047725 | 0.9799831 | 0.008755788 |  |  | 744060 | 0.9644167 | 0.8678712 | 0.0137218 | 0.9695657 | 0.0066286 | 0.9695646 | 0.01159479
|  |  | 176892 | 1.001338 | 0.9994305 | 0.0004619068 | 0.9999501 | 0.03409419 | 0.9999457 | 0.1764913 |  |  | 401046 | 0.9937554 | 0.9866385 | 0.001037248 | 0.9957301 | 0.005165126 | 0.9957309 | 0.005208664 |  |  | 296160 | 0.9733469 | 0.9670213 | 0.00333017 | 0.9778637 | 0.005385203 | 0.9778624 | 0.008703027 |  |  | 443580 | 0.9851043 | 0.9150489 | 0.005053504 | 0.9799962 | 0.01047668 | 0.9799929 | 0.008755428 |  |  | 744360 | 0.9688926 | 0.8678712 | 0.0137218 | 0.9695872 | 0.006627431 | 0.9695862 | 0.01159375
|  |  | 177192 | 1.002234 | 0.9994305 | 0.0004619068 | 0.9999501 | 0.03409419 | 0.9999457 | 0.1764913 |  |  | 401346 | 0.9927949 | 0.9866385 | 0.001037248 | 0.9957329 | 0.00516484 | 0.9957338 | 0.005208474 |  |  | 296460 | 0.9744259 | 0.9670213 | 0.00333017 | 0.977895 | 0.005384971 | 0.9778938 | 0.008703104 |  |  | 443880 | 0.9851043 | 0.9150489 | 0.005053504 | 0.980006 | 0.01047611 | 0.9800026 | 0.00875507 |  |  | 744660 | 0.9599408 | 0.8678712 | 0.0137218 | 0.9696088 | 0.006626262 | 0.9696078 | 0.01159271
|  |  | 177492 | 1.00313 | 0.9994305 | 0.0004619068 | 0.9999501 | 0.03409419 | 0.9999457 | 0.1764913 |  |  | 401646 | 0.9937554 | 0.9866385 | 0.001037248 | 0.9957357 | 0.005164555 | 0.9957366 | 0.005208285 |  |  | 296760 | 0.9755049 | 0.9670213 | 0.00333017 | 0.9779264 | 0.005384739 | 0.9779251 | 0.008703181 |  |  | 444180 | 0.9884672 | 0.9150489 | 0.005053504 | 0.9800157 | 0.01047555 | 0.9800123 | 0.008754714 |  |  | 744960 | 0.9644167 | 0.8678712 | 0.0137218 | 0.9696303 | 0.006625095 | 0.9696293 | 0.01159167
|  |  | 177792 | 1.00313 | 0.9994305 | 0.0004619068 | 0.9999501 | 0.03409419 | 0.9999457 | 0.1764913 |  |  | 401946 | 0.9937554 | 0.9866385 | 0.001037248 | 0.9957385 | 0.005164272 | 0.9957393 | 0.005208096 |  |  | 297060 | 0.9755049 | 0.9670213 | 0.00333017 | 0.9779577 | 0.005384506 | 0.9779564 | 0.008703255 |  |  | 444480 | 0.9867858 | 0.9150489 | 0.005053504 | 0.9800254 | 0.01047498 | 0.980022 | 0.008754359 |  |  | 745260 | 0.9599408 | 0.8678712 | 0.0137218 | 0.9696519 | 0.00662393 | 0.9696508 | 0.01159063
|  |  | 178092 | 1.002234 | 0.9994305 | 0.0004619068 | 0.9999501 | 0.03409419 | 0.9999457 | 0.1764913 |  |  | 402246 | 0.9937554 | 0.9866385 | 0.001037248 | 0.9957413 | 0.00516399 | 0.9957421 | 0.005207908 |  |  | 297360 | 0.9722679 | 0.9670213 | 0.00333017 | 0.9779889 | 0.005384272 | 0.9779876 | 0.008703328 |  |  | 444780 | 0.9867858 | 0.9150489 | 0.005053504 | 0.980035 | 0.01047442 | 0.9800316 | 0.008754005 |  |  | 745560 | 0.9644167 | 0.8678712 | 0.0137218 | 0.9696733 | 0.006622765 | 0.9696723 | 0.0115896
|  |  | 178392 | 1.002234 | 0.9994305 | 0.0004619068 | 0.9999501 | 0.03409419 | 0.9999457 | 0.1764913 |  |  | 402546 | 0.9927949 | 0.9866385 | 0.001037248 | 0.9957441 | 0.005163708 | 0.9957449 | 0.005207721 |  |  | 297660 | 0.9755049 | 0.9670213 | 0.00333017 | 0.9780201 | 0.005384037 | 0.9780188 | 0.0087034 |  |  | 445080 | 0.9851043 | 0.9150489 | 0.005053504 | 0.9800447 | 0.01047386 | 0.9800413 | 0.008753653 |  |  | 745860 | 0.9733685 | 0.8678712 | 0.0137218 | 0.9696948 | 0.006621602 | 0.9696937 | 0.01158856
|  |  | 178692 | 1.002234 | 0.9994305 | 0.0004619068 | 0.9999501 | 0.03409419 | 0.9999457 | 0.1764913 |  |  | 402846 | 0.9947158 | 0.9866385 | 0.001037248 | 0.9957468 | 0.005163428 | 0.9957477 | 0.005207535 |  |  | 297960 | 0.9722679 | 0.9670213 | 0.00333017 | 0.9780512 | 0.005383801 | 0.97805 | 0.008703469 |  |  | 445380 | 0.9867858 | 0.9150489 | 0.005053504 | 0.9800543 | 0.0104733 | 0.9800509 | 0.008753303 |  |  | 746160 | 0.9711305 | 0.8678712 | 0.0137218 | 0.9697163 | 0.006620441 | 0.9697152 | 0.01158753
|  |  | 178992 | 1.001338 | 0.9994305 | 0.0004619068 | 0.9999501 | 0.03409419 | 0.9999457 | 0.1764913 |  |  | 403146 | 0.9937554 | 0.9866385 | 0.001037248 | 0.9957496 | 0.005163149 | 0.9957505 | 0.00520735 |  |  | 298260 | 0.9722679 | 0.9670213 | 0.00333017 | 0.9780823 | 0.005383564 | 0.9780811 | 0.008703538 |  |  | 445680 | 0.9817413 | 0.9150489 | 0.005053504 | 0.9800638 | 0.01047275 | 0.9800605 | 0.008752954 |  |  | 746460 | 0.9621788 | 0.8678712 | 0.0137218 | 0.9697377 | 0.00661928 | 0.9697366 | 0.0115865
|  |  | 179292 | 1.004026 | 0.9994305 | 0.0004619068 | 0.9999501 | 0.03409419 | 0.9999457 | 0.1764913 |  |  | 403446 | 0.9927949 | 0.9866385 | 0.001037248 | 0.9957523 | 0.005162871 | 0.9957532 | 0.005207165 |  |  | 298560 | 0.9755049 | 0.9670213 | 0.00333017 | 0.9781134 | 0.005383326 | 0.9781121 | 0.008703605 |  |  | 445980 | 0.9800598 | 0.9150489 | 0.005053504 | 0.9800734 | 0.01047219 | 0.98007 | 0.008752607 |  |  | 746760 | 0.9711305 | 0.8678712 | 0.0137218 | 0.9697591 | 0.006618121 | 0.969758 | 0.01158547
|  |  | 179592 | 1.00313 | 0.9994305 | 0.0004619068 | 0.9999501 | 0.03409419 | 0.9999457 | 0.1764913 |  |  | 403746 | 0.9947158 | 0.9866385 | 0.001037248 | 0.9957551 | 0.005162594 | 0.995756 | 0.005206981 |  |  | 298860 | 0.9755049 | 0.9670213 | 0.00333017 | 0.9781443 | 0.005383087 | 0.9781431 | 0.00870367 |  |  | 446280 | 0.9834228 | 0.9150489 | 0.005053504 | 0.9800829 | 0.01047164 | 0.9800795 | 0.008752261 |  |  | 747060 | 0.9688926 | 0.8678712 | 0.0137218 | 0.9697804 | 0.006616963 | 0.9697793 | 0.01158444
|  |  | 179892 | 1.001338 | 0.9994305 | 0.0004619068 | 0.9999501 | 0.03409419 | 0.9999457 | 0.1764913 |  |  | 404046 | 0.9937554 | 0.9866385 | 0.001037248 | 0.9957578 | 0.005162318 | 0.9957587 | 0.005206798 |  |  | 299160 | 0.9744259 | 0.9670213 | 0.00333017 | 0.9781753 | 0.005382847 | 0.978174 | 0.008703733 |  |  | 446580 | 0.9851043 | 0.9150489 | 0.005053504 | 0.9800924 | 0.01047109 | 0.980089 | 0.008751917 |  |  | 747360 | 0.9711305 | 0.8678712 | 0.0137218 | 0.9698018 | 0.006615806 | 0.9698007 | 0.01158341
|  |  | 180192 | 1.00313 | 0.9994305 | 0.0004619068 | 0.9999501 | 0.03409419 | 0.9999457 | 0.1764913 |  |  | 404346 | 0.9956763 | 0.9866385 | 0.001037248 | 0.9957605 | 0.005162043 | 0.9957614 | 0.005206616 |  |  | 299460 | 0.9744259 | 0.9670213 | 0.00333017 | 0.9782062 | 0.005382607 | 0.9782049 | 0.008703796 |  |  | 446880 | 0.9851043 | 0.9150489 | 0.005053504 | 0.9801019 | 0.01047055 | 0.9800985 | 0.008751574 |  |  | 747660 | 0.9666547 | 0.8678712 | 0.0137218 | 0.9698231 | 0.006614651 | 0.969822 | 0.01158239
|  |  | 180492 | 1.001338 | 0.9994305 | 0.0004619068 | 0.9999501 | 0.03409419 | 0.9999457 | 0.1764913 |  |  | 404646 | 0.9947158 | 0.9866385 | 0.001037248 | 0.9957633 | 0.00516177 | 0.9957642 | 0.005206435 |  |  | 299760 | 0.976584 | 0.9670213 | 0.00333017 | 0.978237 | 0.005382365 | 0.9782357 | 0.008703856 |  |  | 447180 | 0.9851043 | 0.9150489 | 0.005053504 | 0.9801114 | 0.01047 | 0.9801079 | 0.008751233 |  |  | 747960 | 0.9711305 | 0.8678712 | 0.0137218 | 0.9698444 | 0.006613497 | 0.9698432 | 0.01158136
|  |  | 180792 | 1.002234 | 0.9994305 | 0.0004619068 | 0.9999501 | 0.03409419 | 0.9999457 | 0.1764913 |  |  | 404946 | 0.9937554 | 0.9866385 | 0.001037248 | 0.995766 | 0.005161497 | 0.9957669 | 0.005206254 |  |  | 300060 | 0.9755049 | 0.9670213 | 0.00333017 | 0.9782678 | 0.005382123 | 0.9782665 | 0.008703915 |  |  | 447480 | 0.9867858 | 0.9150489 | 0.005053504 | 0.9801208 | 0.01046946 | 0.9801174 | 0.008750893 |  |  | 748260 | 0.9711305 | 0.8678712 | 0.0137218 | 0.9698656 | 0.006612344 | 0.9698645 | 0.01158034
|  |  | 181092 | 1.002234 | 0.9994305 | 0.0004619068 | 0.9999501 | 0.03409419 | 0.9999457 | 0.1764913 |  |  | 405246 | 0.9937554 | 0.9866385 | 0.001037248 | 0.9957687 | 0.005161225 | 0.9957696 | 0.005206074 |  |  | 300360 | 0.9755049 | 0.9670213 | 0.00333017 | 0.9782985 | 0.005381879 | 0.9782973 | 0.008703973 |  |  | 447780 | 0.9867858 | 0.9150489 | 0.005053504 | 0.9801302 | 0.01046892 | 0.9801268 | 0.008750555 |  |  | 748560 | 0.9666547 | 0.8678712 | 0.0137218 | 0.9698869 | 0.006611193 | 0.9698857 | 0.01157932
|  |  | 181392 | 1.002234 | 0.9994305 | 0.0004619068 | 0.9999501 | 0.03409419 | 0.9999457 | 0.1764913 |  |  | 405546 | 0.9937554 | 0.9866385 | 0.001037248 | 0.9957714 | 0.005160955 | 0.9957723 | 0.005205895 |  |  | 300660 | 0.976584 | 0.9670213 | 0.00333017 | 0.9783292 | 0.005381635 | 0.978328 | 0.008704029 |  |  | 448080 | 0.9851043 | 0.9150489 | 0.005053504 | 0.9801396 | 0.01046839 | 0.9801361 | 0.008750218 |  |  | 748860 | 0.9733685 | 0.8678712 | 0.0137218 | 0.9699081 | 0.006610043 | 0.969907 | 0.0115783
|  |  | 181692 | 1.002234 | 0.9994305 | 0.0004619068 | 0.9999501 | 0.03409419 | 0.9999457 | 0.1764913 |  |  | 405846 | 0.9927949 | 0.9866385 | 0.001037248 | 0.9957741 | 0.005160685 | 0.995775 | 0.005205716 |  |  | 300960 | 0.9733469 | 0.9670213 | 0.00333017 | 0.9783598 | 0.00538139 | 0.9783586 | 0.008704084 |  |  | 448380 | 0.9851043 | 0.9150489 | 0.005053504 | 0.9801489 | 0.01046785 | 0.9801455 | 0.008749883 |  |  | 749160 | 0.9644167 | 0.8678712 | 0.0137218 | 0.9699293 | 0.006608894 | 0.9699281 | 0.01157728
|  |  | 181992 | 1.002234 | 0.9994305 | 0.0004619068 | 0.9999501 | 0.03409419 | 0.9999457 | 0.1764913 |  |  | 406146 | 0.9937554 | 0.9866385 | 0.001037248 | 0.9957768 | 0.005160416 | 0.9957777 | 0.005205539 |  |  | 301260 | 0.9733469 | 0.9670213 | 0.00333017 | 0.9783904 | 0.005381144 | 0.9783892 | 0.008704137 |  |  | 448680 | 0.9851043 | 0.9150489 | 0.005053504 | 0.9801582 | 0.01046732 | 0.9801548 | 0.008749549 |  |  | 749460 | 0.9688926 | 0.8678712 | 0.0137218 | 0.9699505 | 0.006607746 | 0.9699493 | 0.01157626
|  |  | 182292 | 1.001338 | 0.9994305 | 0.0004619068 | 0.9999501 | 0.03409419 | 0.9999457 | 0.1764913 |  |  | 406446 | 0.9918345 | 0.9866385 | 0.001037248 | 0.9957794 | 0.005160149 | 0.9957804 | 0.005205362 |  |  | 301560 | 0.9722679 | 0.9670213 | 0.00333017 | 0.978421 | 0.005380897 | 0.9784197 | 0.008704189 |  |  | 448980 | 0.9851043 | 0.9150489 | 0.005053504 | 0.9801675 | 0.01046679 | 0.9801641 | 0.008749216 |  |  | 749760 | 0.9621788 | 0.8678712 | 0.0137218 | 0.9699716 | 0.0066066 | 0.9699705 | 0.01157524
|  |  | 182592 | 1.001338 | 0.9994305 | 0.0004619068 | 0.9999501 | 0.03409419 | 0.9999457 | 0.1764913 |  |  | 406746 | 0.9927949 | 0.9866385 | 0.001037248 | 0.9957821 | 0.005159883 | 0.9957831 | 0.005205186 |  |  | 301860 | 0.9744259 | 0.9670213 | 0.00333017 | 0.9784514 | 0.005380649 | 0.9784502 | 0.008704239 |  |  | 449280 | 0.9851043 | 0.9150489 | 0.005053504 | 0.9801768 | 0.01046626 | 0.9801733 | 0.008748885 |  |  | 750060 | 0.9688926 | 0.8678712 | 0.0137218 | 0.9699928 | 0.006605455 | 0.9699916 | 0.01157422
|  |  | 182892 | 1.002234 | 0.9994305 | 0.0004619068 | 0.9999501 | 0.03409419 | 0.9999457 | 0.1764913 |  |  | 407046 | 0.9937554 | 0.9866385 | 0.001037248 | 0.9957848 | 0.005159617 | 0.9957857 | 0.00520501 |  |  | 302160 | 0.9755049 | 0.9670213 | 0.00333017 | 0.9784819 | 0.005380401 | 0.9784806 | 0.008704288 |  |  | 449580 | 0.9867858 | 0.9150489 | 0.005053504 | 0.9801861 | 0.01046573 | 0.9801826 | 0.008748556 |  |  | 750360 | 0.9666547 | 0.8678712 | 0.0137218 | 0.9700139 | 0.006604311 | 0.9700127 | 0.01157321
|  |  | 183192 | 1.002234 | 0.9994305 | 0.0004619068 | 0.9999501 | 0.03409419 | 0.9999457 | 0.1764913 |  |  | 407346 | 0.9937554 | 0.9866385 | 0.001037248 | 0.9957874 | 0.005159353 | 0.9957884 | 0.005204836 |  |  | 302460 | 0.9755049 | 0.9670213 | 0.00333017 | 0.9785123 | 0.005380151 | 0.978511 | 0.008704335 |  |  | 449880 | 0.9867858 | 0.9150489 | 0.005053504 | 0.9801953 | 0.01046521 | 0.9801918 | 0.008748228 |  |  | 750660 | 0.9666547 | 0.8678712 | 0.0137218 | 0.9700349 | 0.006603169 | 0.9700337 | 0.0115722
|  |  | 183492 | 1.002234 | 0.9994305 | 0.0004619068 | 0.9999501 | 0.03409419 | 0.9999457 | 0.1764913 |  |  | 407646 | 0.9927949 | 0.9866385 | 0.001037248 | 0.9957901 | 0.005159089 | 0.9957911 | 0.005204662 |  |  | 302760 | 0.9744259 | 0.9670213 | 0.00333017 | 0.9785426 | 0.005379901 | 0.9785414 | 0.008704381 |  |  | 450180 | 0.9851043 | 0.9150489 | 0.005053504 | 0.9802045 | 0.01046469 | 0.980201 | 0.008747901 |  |  | 750960 | 0.9733685 | 0.8678712 | 0.0137218 | 0.970056 | 0.006602027 | 0.9700548 | 0.01157118
|  |  | 183792 | 1.002234 | 0.9994305 | 0.0004619068 | 0.9999501 | 0.03409419 | 0.9999457 | 0.1764913 |  |  | 407946 | 0.9927949 | 0.9866385 | 0.001037248 | 0.9957927 | 0.005158827 | 0.9957937 | 0.005204489 |  |  | 303060 | 0.976584 | 0.9670213 | 0.00333017 | 0.9785729 | 0.00537965 | 0.9785717 | 0.008704425 |  |  | 450480 | 0.9867858 | 0.9150489 | 0.005053504 | 0.9802136 | 0.01046417 | 0.9802102 | 0.008747576 |  |  | 751260 | 0.9711305 | 0.8678712 | 0.0137218 | 0.970077 | 0.006600888 | 0.9700758 | 0.01157017
|  |  | 184092 | 1.002234 | 0.9994305 | 0.0004619068 | 0.9999501 | 0.03409419 | 0.9999457 | 0.1764913 |  |  | 408246 | 0.9937554 | 0.9866385 | 0.001037248 | 0.9957953 | 0.005158566 | 0.9957964 | 0.005204316 |  |  | 303360 | 0.9755049 | 0.9670213 | 0.00333017 | 0.9786031 | 0.005379398 | 0.9786019 | 0.008704468 |  |  | 450780 | 0.9884672 | 0.9150489 | 0.005053504 | 0.9802228 | 0.01046365 | 0.9802193 | 0.008747252 |  |  | 751560 | 0.9711305 | 0.8678712 | 0.0137218 | 0.970098 | 0.006599749 | 0.9700968 | 0.01156916
|  |  | 184392 | 1.002234 | 0.9994305 | 0.0004619068 | 0.9999501 | 0.03409419 | 0.9999457 | 0.1764913 |  |  | 408546 | 0.9937554 | 0.9866385 | 0.001037248 | 0.995798 | 0.005158305 | 0.995799 | 0.005204144 |  |  | 303660 | 0.9755049 | 0.9670213 | 0.00333017 | 0.9786333 | 0.005379145 | 0.9786321 | 0.00870451 |  |  | 451080 | 0.9884672 | 0.9150489 | 0.005053504 | 0.9802319 | 0.01046313 | 0.9802284 | 0.00874693 |  |  | 751860 | 0.9666547 | 0.8678712 | 0.0137218 | 0.970119 | 0.006598612 | 0.9701178 | 0.01156815
|  |  | 184692 | 1.00313 | 0.9994305 | 0.0004619068 | 0.9999501 | 0.03409419 | 0.9999457 | 0.1764913 |  |  | 408846 | 0.9947158 | 0.9866385 | 0.001037248 | 0.9958006 | 0.005158046 | 0.9958016 | 0.005203973 |  |  | 303960 | 0.9755049 | 0.9670213 | 0.00333017 | 0.9786635 | 0.005378891 | 0.9786622 | 0.00870455 |  |  | 451380 | 0.9851043 | 0.9150489 | 0.005053504 | 0.980241 | 0.01046262 | 0.9802375 | 0.008746609 |  |  | 752160 | 0.9688926 | 0.8678712 | 0.0137218 | 0.9701399 | 0.006597475 | 0.9701387 | 0.01156715
|  |  | 184992 | 1.002234 | 0.9994305 | 0.0004619068 | 0.9999501 | 0.03409419 | 0.9999457 | 0.1764913 |  |  | 409146 | 0.9947158 | 0.9866385 | 0.001037248 | 0.9958032 | 0.005157788 | 0.9958042 | 0.005203803 |  |  | 304260 | 0.9755049 | 0.9670213 | 0.00333017 | 0.9786936 | 0.005378636 | 0.9786923 | 0.008704589 |  |  | 451680 | 0.9851043 | 0.9150489 | 0.005053504 | 0.9802501 | 0.01046211 | 0.9802466 | 0.00874629 |  |  | 752460 | 0.9688926 | 0.8678712 | 0.0137218 | 0.9701609 | 0.006596341 | 0.9701596 | 0.01156614
|  |  | 185292 | 1.00313 | 0.9994305 | 0.0004619068 | 0.9999501 | 0.03409419 | 0.9999457 | 0.1764913 |  |  | 409446 | 0.9947158 | 0.9866385 | 0.001037248 | 0.9958058 | 0.005157531 | 0.9958069 | 0.005203634 |  |  | 304560 | 0.9755049 | 0.9670213 | 0.00333017 | 0.9787236 | 0.005378381 | 0.9787224 | 0.008704626 |  |  | 451980 | 0.9851043 | 0.9150489 | 0.005053504 | 0.9802591 | 0.0104616 | 0.9802556 | 0.008745972 |  |  | 752760 | 0.9644167 | 0.8678712 | 0.0137218 | 0.9701818 | 0.006595207 | 0.9701805 | 0.01156514
|  |  | 185592 | 1.00313 | 0.9994305 | 0.0004619068 | 0.9999501 | 0.03409419 | 0.9999457 | 0.1764913 |  |  | 409746 | 0.9947158 | 0.9866385 | 0.001037248 | 0.9958084 | 0.005157274 | 0.9958095 | 0.005203465 |  |  | 304860 | 0.976584 | 0.9670213 | 0.00333017 | 0.9787536 | 0.005378125 | 0.9787524 | 0.008704662 |  |  | 452280 | 0.9834228 | 0.9150489 | 0.005053504 | 0.9802681 | 0.01046109 | 0.9802646 | 0.008745655 |  |  | 753060 | 0.9756064 | 0.8678712 | 0.0137218 | 0.9702027 | 0.006594075 | 0.9702014 | 0.01156413
|  |  | 185892 | 1.002234 | 0.9994305 | 0.0004619068 | 0.9999501 | 0.03409419 | 0.9999457 | 0.1764913 |  |  | 410046 | 0.9937554 | 0.9866385 | 0.001037248 | 0.995811 | 0.005157019 | 0.9958121 | 0.005203297 |  |  | 305160 | 0.976584 | 0.9670213 | 0.00333017 | 0.9787836 | 0.005377868 | 0.9787823 | 0.008704697 |  |  | 452580 | 0.9851043 | 0.9150489 | 0.005053504 | 0.9802771 | 0.01046058 | 0.9802736 | 0.00874534 |  |  | 753360 | 0.9666547 | 0.8678712 | 0.0137218 | 0.9702235 | 0.006592944 | 0.9702223 | 0.01156313
|  |  | 186192 | 1.002234 | 0.9994305 | 0.0004619068 | 0.9999501 | 0.03409419 | 0.9999457 | 0.1764913 |  |  | 410346 | 0.9947158 | 0.9866385 | 0.001037248 | 0.9958136 | 0.005156765 | 0.9958147 | 0.00520313 |  |  | 305460 | 0.976584 | 0.9670213 | 0.00333017 | 0.9788135 | 0.00537761 | 0.9788122 | 0.00870473 |  |  | 452880 | 0.9884672 | 0.9150489 | 0.005053504 | 0.9802861 | 0.01046008 | 0.9802826 | 0.008745026 |  |  | 753660 | 0.9644167 | 0.8678712 | 0.0137218 | 0.9702444 | 0.006591814 | 0.9702431 | 0.01156213
|  |  | 186492 | 1.001338 | 0.9994305 | 0.0004619068 | 0.9999501 | 0.03409419 | 0.9999457 | 0.1764913 |  |  | 410646 | 0.9927949 | 0.9866385 | 0.001037248 | 0.9958162 | 0.005156512 | 0.9958172 | 0.005202963 |  |  | 305760 | 0.9744259 | 0.9670213 | 0.00333017 | 0.9788433 | 0.005377352 | 0.9788421 | 0.008704762 |  |  | 453180 | 0.9851043 | 0.9150489 | 0.005053504 | 0.9802951 | 0.01045958 | 0.9802915 | 0.008744713 |  |  | 753960 | 0.9666547 | 0.8678712 | 0.0137218 | 0.9702652 | 0.006590686 | 0.9702639 | 0.01156113
|  |  | 186792 | 1.00313 | 0.9994305 | 0.0004619068 | 0.9999501 | 0.03409419 | 0.9999457 | 0.1764913 |  |  | 410946 | 0.9937554 | 0.9866385 | 0.001037248 | 0.9958187 | 0.00515626 | 0.9958198 | 0.005202797 |  |  | 306060 | 0.9755049 | 0.9670213 | 0.00333017 | 0.9788731 | 0.005377092 | 0.9788719 | 0.008704792 |  |  | 453480 | 0.9867858 | 0.9150489 | 0.005053504 | 0.980304 | 0.01045908 | 0.9803004 | 0.008744402 |  |  | 754260 | 0.9711305 | 0.8678712 | 0.0137218 | 0.970286 | 0.006589559 | 0.9702847 | 0.01156013
|  |  | 187092 | 1.001338 | 0.9994305 | 0.0004619068 | 0.9999501 | 0.03409419 | 0.9999457 | 0.1764913 |  |  | 411246 | 0.9918345 | 0.9866385 | 0.001037248 | 0.9958213 | 0.005156008 | 0.9958224 | 0.005202632 |  |  | 306360 | 0.9744259 | 0.9670213 | 0.00333017 | 0.9789029 | 0.005376832 | 0.9789017 | 0.008704822 |  |  | 453780 | 0.9867858 | 0.9150489 | 0.005053504 | 0.9803129 | 0.01045858 | 0.9803093 | 0.008744092 |  |  | 754560 | 0.9688926 | 0.8678712 | 0.0137218 | 0.9703067 | 0.006588433 | 0.9703054 | 0.01155913
|  |  | 187392 | 1.002234 | 0.9994305 | 0.0004619068 | 0.9999501 | 0.03409419 | 0.9999457 | 0.1764913 |  |  | 411546 | 0.9918345 | 0.9866385 | 0.001037248 | 0.9958239 | 0.005155758 | 0.995825 | 0.005202468 |  |  | 306660 | 0.976584 | 0.9670213 | 0.00333017 | 0.9789326 | 0.005376571 | 0.9789314 | 0.008704849 |  |  | 454080 | 0.9867858 | 0.9150489 | 0.005053504 | 0.9803218 | 0.01045809 | 0.9803182 | 0.008743784 |  |  | 754860 | 0.9666547 | 0.8678712 | 0.0137218 | 0.9703275 | 0.006587308 | 0.9703262 | 0.01155814
|  |  | 187692 | 1.002234 | 0.9994305 | 0.0004619068 | 0.9999501 | 0.03409419 | 0.9999457 | 0.1764913 |  |  | 411846 | 0.9927949 | 0.9866385 | 0.001037248 | 0.9958264 | 0.005155509 | 0.9958275 | 0.005202304 |  |  | 306960 | 0.977663 | 0.9670213 | 0.00333017 | 0.9789623 | 0.00537631 | 0.978961 | 0.008704876 |  |  | 454380 | 0.9867858 | 0.9150489 | 0.005053504 | 0.9803306 | 0.0104576 | 0.9803271 | 0.008743477 |  |  | 755160 | 0.9688926 | 0.8678712 | 0.0137218 | 0.9703482 | 0.006586185 | 0.9703469 | 0.01155714
|  |  | 187992 | 1.002234 | 0.9994305 | 0.0004619068 | 0.9999501 | 0.03409419 | 0.9999457 | 0.1764913 |  |  | 412146 | 0.9937554 | 0.9866385 | 0.001037248 | 0.995829 | 0.00515526 | 0.9958301 | 0.005202141 |  |  | 307260 | 0.976584 | 0.9670213 | 0.00333017 | 0.9789919 | 0.005376047 | 0.9789906 | 0.008704901 |  |  | 454680 | 0.9867858 | 0.9150489 | 0.005053504 | 0.9803394 | 0.01045711 | 0.9803359 | 0.008743171 |  |  | 755460 | 0.9644167 | 0.8678712 | 0.0137218 | 0.9703689 | 0.006585063 | 0.9703676 | 0.01155615
|  |  | 188292 | 1.002234 | 0.9994305 | 0.0004619068 | 0.9999501 | 0.03409419 | 0.9999457 | 0.1764913 |  |  | 412446 | 0.9937554 | 0.9866385 | 0.001037248 | 0.9958315 | 0.005155013 | 0.9958326 | 0.005201979 |  |  | 307560 | 0.9744259 | 0.9670213 | 0.00333017 | 0.9790214 | 0.005375784 | 0.9790202 | 0.008704925 |  |  | 454980 | 0.9867858 | 0.9150489 | 0.005053504 | 0.9803482 | 0.01045662 | 0.9803447 | 0.008742867 |  |  | 755760 | 0.9666547 | 0.8678712 | 0.0137218 | 0.9703895 | 0.006583942 | 0.9703882 | 0.01155516
|  |  | 188592 | 1.001338 | 0.9994305 | 0.0004619068 | 0.9999501 | 0.03409419 | 0.9999457 | 0.1764913 |  |  | 412746 | 0.9937554 | 0.9866385 | 0.001037248 | 0.995834 | 0.005154767 | 0.9958352 | 0.005201817 |  |  | 307860 | 0.976584 | 0.9670213 | 0.00333017 | 0.979051 | 0.00537552 | 0.9790497 | 0.008704947 |  |  | 455280 | 0.9867858 | 0.9150489 | 0.005053504 | 0.980357 | 0.01045613 | 0.9803534 | 0.008742564 |  |  | 756060 | 0.9688926 | 0.8678712 | 0.0137218 | 0.9704102 | 0.006582823 | 0.9704089 | 0.01155417
|  |  | 188892 | 1.002234 | 0.9994305 | 0.0004619068 | 0.9999501 | 0.03409419 | 0.9999457 | 0.1764913 |  |  | 413046 | 0.9947158 | 0.9866385 | 0.001037248 | 0.9958365 | 0.005154521 | 0.9958377 | 0.005201656 |  |  | 308160 | 0.9733469 | 0.9670213 | 0.00333017 | 0.9790804 | 0.005375255 | 0.9790792 | 0.008704968 |  |  | 455580 | 0.9867858 | 0.9150489 | 0.005053504 | 0.9803658 | 0.01045565 | 0.9803622 | 0.008742263 |  |  | 756360 | 0.9733685 | 0.8678712 | 0.0137218 | 0.9704308 | 0.006581704 | 0.9704295 | 0.01155318
|  |  | 189192 | 1.002234 | 0.9994305 | 0.0004619068 | 0.9999501 | 0.03409419 | 0.9999457 | 0.1764913 |  |  | 413346 | 0.9937554 | 0.9866385 | 0.001037248 | 0.9958391 | 0.005154277 | 0.9958402 | 0.005201496 |  |  | 308460 | 0.976584 | 0.9670213 | 0.00333017 | 0.9791098 | 0.00537499 | 0.9791086 | 0.008704988 |  |  | 455880 | 0.9851043 | 0.9150489 | 0.005053504 | 0.9803745 | 0.01045516 | 0.9803709 | 0.008741962 |  |  | 756660 | 0.9666547 | 0.8678712 | 0.0137218 | 0.9704514 | 0.006580587 | 0.9704501 | 0.01155219
|  |  | 189492 | 1.002234 | 0.9994305 | 0.0004619068 | 0.9999501 | 0.03409419 | 0.9999457 | 0.1764913 |  |  | 413646 | 0.9947158 | 0.9866385 | 0.001037248 | 0.9958416 | 0.005154033 | 0.9958427 | 0.005201337 |  |  | 308760 | 0.976584 | 0.9670213 | 0.00333017 | 0.9791392 | 0.005374724 | 0.979138 | 0.008705007 |  |  | 456180 | 0.9867858 | 0.9150489 | 0.005053504 | 0.9803832 | 0.01045468 | 0.9803796 | 0.008741664 |  |  | 756960 | 0.9621788 | 0.8678712 | 0.0137218 | 0.970472 | 0.006579472 | 0.9704706 | 0.0115512
|  |  | 189792 | 1.00313 | 0.9994305 | 0.0004619068 | 0.9999501 | 0.03409419 | 0.9999457 | 0.1764913 |  |  | 413946 | 0.9947158 | 0.9866385 | 0.001037248 | 0.9958441 | 0.005153791 | 0.9958453 | 0.005201178 |  |  | 309060 | 0.9744259 | 0.9670213 | 0.00333017 | 0.9791685 | 0.005374457 | 0.9791673 | 0.008705024 |  |  | 456480 | 0.9867858 | 0.9150489 | 0.005053504 | 0.9803919 | 0.0104542 | 0.9803883 | 0.008741366 |  |  | 757260 | 0.9621788 | 0.8678712 | 0.0137218 | 0.9704925 | 0.006578357 | 0.9704912 | 0.01155021
|  |  | 190092 | 1.001338 | 0.9994305 | 0.0004619068 | 0.9999501 | 0.03409419 | 0.9999457 | 0.1764913 |  |  | 414246 | 0.9937554 | 0.9866385 | 0.001037248 | 0.9958466 | 0.005153549 | 0.9958478 | 0.00520102 |  |  | 309360 | 0.9755049 | 0.9670213 | 0.00333017 | 0.9791978 | 0.005374189 | 0.9791966 | 0.00870504 |  |  | 456780 | 0.9884672 | 0.9150489 | 0.005053504 | 0.9804006 | 0.01045373 | 0.980397 | 0.00874107 |  |  | 757560 | 0.9666547 | 0.8678712 | 0.0137218 | 0.9705131 | 0.006577244 | 0.9705117 | 0.01154923
|  |  | 190392 | 1.00313 | 0.9994305 | 0.0004619068 | 0.9999501 | 0.03409419 | 0.9999457 | 0.1764913 |  |  | 414546 | 0.9937554 | 0.9866385 | 0.001037248 | 0.9958491 | 0.005153309 | 0.9958503 | 0.005200863 |  |  | 309660 | 0.976584 | 0.9670213 | 0.00333017 | 0.9792271 | 0.005373921 | 0.9792258 | 0.008705055 |  |  | 457080 | 0.9834228 | 0.9150489 | 0.005053504 | 0.9804092 | 0.01045325 | 0.9804056 | 0.008740775 |  |  | 757860 | 0.9688926 | 0.8678712 | 0.0137218 | 0.9705336 | 0.006576132 | 0.9705322 | 0.01154825
|  |  | 190692 | 1.004026 | 0.9994305 | 0.0004619068 | 0.9999501 | 0.03409419 | 0.9999457 | 0.1764913 |  |  | 414846 | 0.9937554 | 0.9866385 | 0.001037248 | 0.9958516 | 0.005153069 | 0.9958528 | 0.005200706 |  |  | 309960 | 0.9744259 | 0.9670213 | 0.00333017 | 0.9792562 | 0.005373652 | 0.979255 | 0.008705068 |  |  | 457380 | 0.9884672 | 0.9150489 | 0.005053504 | 0.9804178 | 0.01045278 | 0.9804142 | 0.008740481 |  |  | 758160 | 0.9644167 | 0.8678712 | 0.0137218 | 0.9705541 | 0.006575022 | 0.9705527 | 0.01154726
|  |  | 190992 | 1.00313 | 0.9994305 | 0.0004619068 | 0.9999501 | 0.03409419 | 0.9999457 | 0.1764913 |  |  | 415146 | 0.9937554 | 0.9866385 | 0.001037248 | 0.995854 | 0.00515283 | 0.9958552 | 0.00520055 |  |  | 310260 | 0.9755049 | 0.9670213 | 0.00333017 | 0.9792854 | 0.005373382 | 0.9792842 | 0.00870508 |  |  | 457680 | 0.9884672 | 0.9150489 | 0.005053504 | 0.9804264 | 0.01045231 | 0.9804228 | 0.008740189 |  |  | 758460 | 0.9599408 | 0.8678712 | 0.0137218 | 0.9705745 | 0.006573912 | 0.9705731 | 0.01154628
|  |  | 191292 | 1.002234 | 0.9994305 | 0.0004619068 | 0.9999501 | 0.03409419 | 0.9999457 | 0.1764913 |  |  | 415446 | 0.9937554 | 0.9866385 | 0.001037248 | 0.9958565 | 0.005152593 | 0.9958577 | 0.005200395 |  |  | 310560 | 0.9755049 | 0.9670213 | 0.00333017 | 0.9793145 | 0.005373111 | 0.9793132 | 0.008705091 |  |  | 457980 | 0.9867858 | 0.9150489 | 0.005053504 | 0.980435 | 0.01045184 | 0.9804313 | 0.008739898 |  |  | 758760 | 0.9666547 | 0.8678712 | 0.0137218 | 0.9705949 | 0.006572804 | 0.9705935 | 0.0115453
|  |  | 191592 | 1.001338 | 0.9994305 | 0.0004619068 | 0.9999501 | 0.03409419 | 0.9999457 | 0.1764913 |  |  | 415746 | 0.9937554 | 0.9866385 | 0.001037248 | 0.995859 | 0.005152356 | 0.9958602 | 0.00520024 |  |  | 310860 | 0.976584 | 0.9670213 | 0.00333017 | 0.9793435 | 0.00537284 | 0.9793423 | 0.008705101 |  |  | 458280 | 0.9901487 | 0.9150489 | 0.005053504 | 0.9804435 | 0.01045137 | 0.9804399 | 0.008739608 |  |  | 759060 | 0.9644167 | 0.8678712 | 0.0137218 | 0.9706154 | 0.006571697 | 0.9706139 | 0.01154432
|  |  | 191892 | 1.002234 | 0.9994305 | 0.0004619068 | 0.9999501 | 0.03409419 | 0.9999457 | 0.1764913 |  |  | 416046 | 0.9937554 | 0.9866385 | 0.001037248 | 0.9958614 | 0.00515212 | 0.9958627 | 0.005200086 |  |  | 311160 | 0.976584 | 0.9670213 | 0.00333017 | 0.9793725 | 0.005372568 | 0.9793713 | 0.008705109 |  |  | 458580 | 0.9884672 | 0.9150489 | 0.005053504 | 0.980452 | 0.01045091 | 0.9804484 | 0.00873932 |  |  | 759360 | 0.9644167 | 0.8678712 | 0.0137218 | 0.9706357 | 0.006570592 | 0.9706343 | 0.01154335
|  |  | 192192 | 1.002234 | 0.9994305 | 0.0004619068 | 0.9999501 | 0.03409419 | 0.9999457 | 0.1764913 |  |  | 416346 | 0.9927949 | 0.9866385 | 0.001037248 | 0.9958639 | 0.005151885 | 0.9958651 | 0.005199933 |  |  | 311460 | 0.976584 | 0.9670213 | 0.00333017 | 0.9794015 | 0.005372296 | 0.9794002 | 0.008705116 |  |  | 458880 | 0.9867858 | 0.9150489 | 0.005053504 | 0.9804605 | 0.01045045 | 0.9804569 | 0.008739033 |  |  | 759660 | 0.9666547 | 0.8678712 | 0.0137218 | 0.9706561 | 0.006569488 | 0.9706547 | 0.01154237
|  |  | 192492 | 1.002234 | 0.9994305 | 0.0004619068 | 0.9999501 | 0.03409419 | 0.9999457 | 0.1764913 |  |  | 416646 | 0.9927949 | 0.9866385 | 0.001037248 | 0.9958663 | 0.005151651 | 0.9958676 | 0.00519978 |  |  | 311760 | 0.976584 | 0.9670213 | 0.00333017 | 0.9794304 | 0.005372022 | 0.9794291 | 0.008705122 |  |  | 459180 | 0.9867858 | 0.9150489 | 0.005053504 | 0.980469 | 0.01044999 | 0.9804653 | 0.008738747 |  |  | 759960 | 0.9688926 | 0.8678712 | 0.0137218 | 0.9706765 | 0.006568384 | 0.970675 | 0.01154139
|  |  | 192792 | 1.002234 | 0.9994305 | 0.0004619068 | 0.9999501 | 0.03409419 | 0.9999457 | 0.1764913 |  |  | 416946 | 0.9937554 | 0.9866385 | 0.001037248 | 0.9958688 | 0.005151418 | 0.99587 | 0.005199628 |  |  | 312060 | 0.977663 | 0.9670213 | 0.00333017 | 0.9794592 | 0.005371748 | 0.979458 | 0.008705127 |  |  | 459480 | 0.9834228 | 0.9150489 | 0.005053504 | 0.9804774 | 0.01044953 | 0.9804738 | 0.008738462 |  |  | 760260 | 0.9688926 | 0.8678712 | 0.0137218 | 0.9706968 | 0.006567283 | 0.9706953 | 0.01154042
|  |  | 193092 | 1.001338 | 0.9994305 | 0.0004619068 | 0.9999501 | 0.03409419 | 0.9999457 | 0.1764913 |  |  | 417246 | 0.9937554 | 0.9866385 | 0.001037248 | 0.9958712 | 0.005151186 | 0.9958725 | 0.005199477 |  |  | 312360 | 0.976584 | 0.9670213 | 0.00333017 | 0.979488 | 0.005371474 | 0.9794868 | 0.00870513 |  |  | 459780 | 0.9851043 | 0.9150489 | 0.005053504 | 0.9804859 | 0.01044907 | 0.9804822 | 0.008738179 |  |  | 760560 | 0.9666547 | 0.8678712 | 0.0137218 | 0.9707171 | 0.006566182 | 0.9707156 | 0.01153945
|  |  | 193392 | 1.002234 | 0.9994305 | 0.0004619068 | 0.9999501 | 0.03409419 | 0.9999457 | 0.1764913 |  |  | 417546 | 0.9937554 | 0.9866385 | 0.001037248 | 0.9958736 | 0.005150955 | 0.9958749 | 0.005199326 |  |  | 312660 | 0.9755049 | 0.9670213 | 0.00333017 | 0.9795168 | 0.005371198 | 0.9795156 | 0.008705133 |  |  | 460080 | 0.9867858 | 0.9150489 | 0.005053504 | 0.9804943 | 0.01044861 | 0.9804906 | 0.008737897 |  |  | 760860 | 0.9666547 | 0.8678712 | 0.0137218 | 0.9707373 | 0.006565083 | 0.9707359 | 0.01153848
|  |  | 193692 | 1.001338 | 0.9994305 | 0.0004619068 | 0.9999501 | 0.03409419 | 0.9999457 | 0.1764913 |  |  | 417846 | 0.9937554 | 0.9866385 | 0.001037248 | 0.995876 | 0.005150724 | 0.9958773 | 0.005199177 |  |  | 312960 | 0.9744259 | 0.9670213 | 0.00333017 | 0.9795455 | 0.005370922 | 0.9795443 | 0.008705134 |  |  | 460380 | 0.9867858 | 0.9150489 | 0.005053504 | 0.9805027 | 0.01044816 | 0.980499 | 0.008737616 |  |  | 761160 | 0.9666547 | 0.8678712 | 0.0137218 | 0.9707576 | 0.006563985 | 0.9707561 | 0.01153751
|  |  | 193992 | 1.002234 | 0.9994305 | 0.0004619068 | 0.9999501 | 0.03409419 | 0.9999457 | 0.1764913 |  |  | 418146 | 0.9947158 | 0.9866385 | 0.001037248 | 0.9958785 | 0.005150495 | 0.9958797 | 0.005199027 |  |  | 313260 | 0.9755049 | 0.9670213 | 0.00333017 | 0.9795742 | 0.005370646 | 0.979573 | 0.008705134 |  |  | 460680 | 0.9884672 | 0.9150489 | 0.005053504 | 0.980511 | 0.01044771 | 0.9805073 | 0.008737337 |  |  | 761460 | 0.9688926 | 0.8678712 | 0.0137218 | 0.9707778 | 0.006562888 | 0.9707763 | 0.01153654
|  |  | 194292 | 1.002234 | 0.9994305 | 0.0004619068 | 0.9999501 | 0.03409419 | 0.9999457 | 0.1764913 |  |  | 418446 | 0.9937554 | 0.9866385 | 0.001037248 | 0.9958809 | 0.005150267 | 0.9958822 | 0.005198879 |  |  | 313560 | 0.9755049 | 0.9670213 | 0.00333017 | 0.9796028 | 0.005370368 | 0.9796016 | 0.008705132 |  |  | 460980 | 0.9884672 | 0.9150489 | 0.005053504 | 0.9805193 | 0.01044726 | 0.9805157 | 0.008737059 |  |  | 761760 | 0.9666547 | 0.8678712 | 0.0137218 | 0.970798 | 0.006561793 | 0.9707965 | 0.01153557
|  |  | 194592 | 1.002234 | 0.9994305 | 0.0004619068 | 0.9999501 | 0.03409419 | 0.9999457 | 0.1764913 |  |  | 418746 | 0.9937554 | 0.9866385 | 0.001037248 | 0.9958833 | 0.005150039 | 0.9958846 | 0.005198731 |  |  | 313860 | 0.976584 | 0.9670213 | 0.00333017 | 0.9796314 | 0.00537009 | 0.9796302 | 0.00870513 |  |  | 461280 | 0.9884672 | 0.9150489 | 0.005053504 | 0.9805277 | 0.01044681 | 0.980524 | 0.008736782 |  |  | 762060 | 0.9666547 | 0.8678712 | 0.0137218 | 0.9708182 | 0.006560699 | 0.9708167 | 0.0115346
|  |  | 194892 | 1.001338 | 0.9994305 | 0.0004619068 | 0.9999501 | 0.03409419 | 0.9999457 | 0.1764913 |  |  | 419046 | 0.9937554 | 0.9866385 | 0.001037248 | 0.9958857 | 0.005149813 | 0.995887 | 0.005198584 |  |  | 314160 | 0.9755049 | 0.9670213 | 0.00333017 | 0.9796599 | 0.005369812 | 0.9796587 | 0.008705126 |  |  | 461580 | 0.9867858 | 0.9150489 | 0.005053504 | 0.9805359 | 0.01044637 | 0.9805322 | 0.008736506 |  |  | 762360 | 0.9666547 | 0.8678712 | 0.0137218 | 0.9708383 | 0.006559606 | 0.9708369 | 0.01153364
|  |  | 195192 | 1.002234 | 0.9994305 | 0.0004619068 | 0.9999501 | 0.03409419 | 0.9999457 | 0.1764913 |  |  | 419346 | 0.9947158 | 0.9866385 | 0.001037248 | 0.995888 | 0.005149587 | 0.9958894 | 0.005198437 |  |  | 314460 | 0.9755049 | 0.9670213 | 0.00333017 | 0.9796884 | 0.005369533 | 0.9796872 | 0.008705121 |  |  | 461880 | 0.9867858 | 0.9150489 | 0.005053504 | 0.9805442 | 0.01044592 | 0.9805405 | 0.008736232 |  |  | 762660 | 0.9666547 | 0.8678712 | 0.0137218 | 0.9708585 | 0.006558514 | 0.970857 | 0.01153268
|  |  | 195492 | 1.001338 | 0.9994305 | 0.0004619068 | 0.9999501 | 0.03409419 | 0.9999457 | 0.1764913 |  |  | 419646 | 0.9937554 | 0.9866385 | 0.001037248 | 0.9958904 | 0.005149362 | 0.9958918 | 0.005198291 |  |  | 314760 | 0.9744259 | 0.9670213 | 0.00333017 | 0.9797168 | 0.005369253 | 0.9797156 | 0.008705115 |  |  | 462180 | 0.9901487 | 0.9150489 | 0.005053504 | 0.9805525 | 0.01044548 | 0.9805487 | 0.008735958 |  |  | 762960 | 0.9644167 | 0.8678712 | 0.0137218 | 0.9708786 | 0.006557423 | 0.9708771 | 0.01153171
|  |  | 195792 | 1.00313 | 0.9994305 | 0.0004619068 | 0.9999501 | 0.03409419 | 0.9999457 | 0.1764913 |  |  | 419946 | 0.9937554 | 0.9866385 | 0.001037248 | 0.9958928 | 0.005149138 | 0.9958941 | 0.005198146 |  |  | 315060 | 0.9755049 | 0.9670213 | 0.00333017 | 0.9797452 | 0.005368972 | 0.979744 | 0.008705108 |  |  | 462480 | 0.9884672 | 0.9150489 | 0.005053504 | 0.9805607 | 0.01044504 | 0.980557 | 0.008735686 |  |  | 763260 | 0.9666547 | 0.8678712 | 0.0137218 | 0.9708987 | 0.006556334 | 0.9708972 | 0.01153075
|  |  | 196092 | 1.00313 | 0.9994305 | 0.0004619068 | 0.9999501 | 0.03409419 | 0.9999457 | 0.1764913 |  |  | 420246 | 0.9937554 | 0.9866385 | 0.001037248 | 0.9958952 | 0.005148915 | 0.9958965 | 0.005198001 |  |  | 315360 | 0.977663 | 0.9670213 | 0.00333017 | 0.9797736 | 0.005368691 | 0.9797724 | 0.0087051 |  |  | 462780 | 0.9867858 | 0.9150489 | 0.005053504 | 0.9805689 | 0.0104446 | 0.9805652 | 0.008735416 |  |  | 763560 | 0.9666547 | 0.8678712 | 0.0137218 | 0.9709187 | 0.006555246 | 0.9709172 | 0.01152979
|  |  | 196392 | 1.002234 | 0.9994305 | 0.0004619068 | 0.9999501 | 0.03409419 | 0.9999457 | 0.1764913 |  |  | 420546 | 0.9937554 | 0.9866385 | 0.001037248 | 0.9958975 | 0.005148693 | 0.9958989 | 0.005197857 |  |  | 315660 | 0.976584 | 0.9670213 | 0.00333017 | 0.9798019 | 0.005368409 | 0.9798007 | 0.00870509 |  |  | 463080 | 0.9884672 | 0.9150489 | 0.005053504 | 0.9805771 | 0.01044416 | 0.9805733 | 0.008735146 |  |  | 763860 | 0.9666547 | 0.8678712 | 0.0137218 | 0.9709388 | 0.00655416 | 0.9709373 | 0.01152883
|  |  | 196692 | 1.001338 | 0.9994305 | 0.0004619068 | 0.9999501 | 0.03409419 | 0.9999457 | 0.1764913 |  |  | 420846 | 0.9927949 | 0.9866385 | 0.001037248 | 0.9958999 | 0.005148472 | 0.9959012 | 0.005197714 |  |  | 315960 | 0.9755049 | 0.9670213 | 0.00333017 | 0.9798301 | 0.005368127 | 0.9798289 | 0.00870508 |  |  | 463380 | 0.9901487 | 0.9150489 | 0.005053504 | 0.9805852 | 0.01044373 | 0.9805815 | 0.008734878 |  |  | 764160 | 0.9666547 | 0.8678712 | 0.0137218 | 0.9709588 | 0.006553074 | 0.9709573 | 0.01152787
|  |  | 196992 | 1.001338 | 0.9994305 | 0.0004619068 | 0.9999501 | 0.03409419 | 0.9999457 | 0.1764913 |  |  | 421146 | 0.9947158 | 0.9866385 | 0.001037248 | 0.9959022 | 0.005148251 | 0.9959036 | 0.005197571 |  |  | 316260 | 0.977663 | 0.9670213 | 0.00333017 | 0.9798583 | 0.005367844 | 0.9798571 | 0.008705068 |  |  | 463680 | 0.9884672 | 0.9150489 | 0.005053504 | 0.9805933 | 0.0104433 | 0.9805896 | 0.008734611 |  |  | 764460 | 0.9644167 | 0.8678712 | 0.0137218 | 0.9709788 | 0.00655199 | 0.9709772 | 0.01152692
|  |  | 197292 | 1.00313 | 0.9994305 | 0.0004619068 | 0.9999501 | 0.03409419 | 0.9999457 | 0.1764913 |  |  | 421446 | 0.9937554 | 0.9866385 | 0.001037248 | 0.9959046 | 0.005148032 | 0.995906 | 0.005197429 |  |  | 316560 | 0.9744259 | 0.9670213 | 0.00333017 | 0.9798865 | 0.00536756 | 0.9798853 | 0.008705055 |  |  | 463980 | 0.9834228 | 0.9150489 | 0.005053504 | 0.9806014 | 0.01044287 | 0.9805977 | 0.008734345 |  |  | 764760 | 0.9711305 | 0.8678712 | 0.0137218 | 0.9709988 | 0.006550907 | 0.9709972 | 0.01152596
|  |  | 197592 | 1.001338 | 0.9994305 | 0.0004619068 | 0.9999501 | 0.03409419 | 0.9999457 | 0.1764913 |  |  | 421746 | 0.9937554 | 0.9866385 | 0.001037248 | 0.9959069 | 0.005147813 | 0.9959083 | 0.005197287 |  |  | 316860 | 0.9755049 | 0.9670213 | 0.00333017 | 0.9799146 | 0.005367276 | 0.9799134 | 0.008705041 |  |  | 464280 | 0.9867858 | 0.9150489 | 0.005053504 | 0.9806095 | 0.01044244 | 0.9806058 | 0.00873408 |  |  | 765060 | 0.9666547 | 0.8678712 | 0.0137218 | 0.9710187 | 0.006549826 | 0.9710172 | 0.01152501
|  |  | 197892 | 1.001338 | 0.9994305 | 0.0004619068 | 0.9999501 | 0.03409419 | 0.9999457 | 0.1764913 |  |  | 422046 | 0.9947158 | 0.9866385 | 0.001037248 | 0.9959092 | 0.005147596 | 0.9959106 | 0.005197146 |  |  | 317160 | 0.976584 | 0.9670213 | 0.00333017 | 0.9799427 | 0.005366991 | 0.9799415 | 0.008705026 |  |  | 464580 | 0.9851043 | 0.9150489 | 0.005053504 | 0.9806176 | 0.01044201 | 0.9806138 | 0.008733816 |  |  | 765360 | 0.9666547 | 0.8678712 | 0.0137218 | 0.9710386 | 0.006548745 | 0.9710371 | 0.01152406
|  |  | 198192 | 1.00313 | 0.9994305 | 0.0004619068 | 0.9999501 | 0.03409419 | 0.9999457 | 0.1764913 |  |  | 422346 | 0.9927949 | 0.9866385 | 0.001037248 | 0.9959116 | 0.005147379 | 0.995913 | 0.005197006 |  |  | 317460 | 0.976584 | 0.9670213 | 0.00333017 | 0.9799707 | 0.005366706 | 0.9799695 | 0.00870501 |  |  | 464880 | 0.9884672 | 0.9150489 | 0.005053504 | 0.9806256 | 0.01044158 | 0.9806219 | 0.008733554 |  |  | 765660 | 0.9711305 | 0.8678712 | 0.0137218 | 0.9710585 | 0.006547666 | 0.971057 | 0.0115231
|  |  | 198492 | 1.002234 | 0.9994305 | 0.0004619068 | 0.9999501 | 0.03409419 | 0.9999457 | 0.1764913 |  |  | 422646 | 0.9937554 | 0.9866385 | 0.001037248 | 0.9959139 | 0.005147163 | 0.9959153 | 0.005196867 |  |  | 317760 | 0.976584 | 0.9670213 | 0.00333017 | 0.9799987 | 0.00536642 | 0.9799975 | 0.008704992 |  |  | 465180 | 0.9867858 | 0.9150489 | 0.005053504 | 0.9806337 | 0.01044116 | 0.9806299 | 0.008733293 |  |  | 765960 | 0.9711305 | 0.8678712 | 0.0137218 | 0.9710784 | 0.006546588 | 0.9710768 | 0.01152215
|  |  | 198792 | 1.002234 | 0.9994305 | 0.0004619068 | 0.9999501 | 0.03409419 | 0.9999457 | 0.1764913 |  |  | 422946 | 0.9937554 | 0.9866385 | 0.001037248 | 0.9959162 | 0.005146948 | 0.9959176 | 0.005196728 |  |  | 318060 | 0.976584 | 0.9670213 | 0.00333017 | 0.9800266 | 0.005366134 | 0.9800254 | 0.008704974 |  |  | 465480 | 0.9901487 | 0.9150489 | 0.005053504 | 0.9806417 | 0.01044074 | 0.9806379 | 0.008733033 |  |  | 766260 | 0.9688926 | 0.8678712 | 0.0137218 | 0.9710983 | 0.006545511 | 0.9710967 | 0.0115212
|  |  | 199092 | 1.00313 | 0.9994305 | 0.0004619068 | 0.9999501 | 0.03409419 | 0.9999457 | 0.1764913 |  |  | 423246 | 0.9947158 | 0.9866385 | 0.001037248 | 0.9959185 | 0.005146734 | 0.9959199 | 0.005196589 |  |  | 318360 | 0.976584 | 0.9670213 | 0.00333017 | 0.9800545 | 0.005365846 | 0.9800533 | 0.008704954 |  |  | 465780 | 0.9867858 | 0.9150489 | 0.005053504 | 0.9806496 | 0.01044032 | 0.9806459 | 0.008732774 |  |  | 766560 | 0.9644167 | 0.8678712 | 0.0137218 | 0.9711181 | 0.006544436 | 0.9711165 | 0.01152026
|  |  | 199392 | 1.002234 | 0.9994305 | 0.0004619068 | 0.9999501 | 0.03409419 | 0.9999457 | 0.1764913 |  |  | 423546 | 0.9947158 | 0.9866385 | 0.001037248 | 0.9959208 | 0.00514652 | 0.9959222 | 0.005196452 |  |  | 318660 | 0.9755049 | 0.9670213 | 0.00333017 | 0.9800824 | 0.005365559 | 0.9800812 | 0.008704934 |  |  | 466080 | 0.9851043 | 0.9150489 | 0.005053504 | 0.9806576 | 0.0104399 | 0.9806538 | 0.008732517 |  |  | 766860 | 0.9621788 | 0.8678712 | 0.0137218 | 0.9711379 | 0.006543362 | 0.9711363 | 0.01151931
|  |  | 199692 | 1.00313 | 0.9994305 | 0.0004619068 | 0.9999501 | 0.03409419 | 0.9999457 | 0.1764913 |  |  | 423846 | 0.9937554 | 0.9866385 | 0.001037248 | 0.9959231 | 0.005146308 | 0.9959245 | 0.005196315 |  |  | 318960 | 0.977663 | 0.9670213 | 0.00333017 | 0.9801102 | 0.005365271 | 0.980109 | 0.008704912 |  |  | 466380 | 0.9851043 | 0.9150489 | 0.005053504 | 0.9806655 | 0.01043948 | 0.9806617 | 0.00873226 |  |  | 767160 | 0.9666547 | 0.8678712 | 0.0137218 | 0.9711577 | 0.006542289 | 0.9711561 | 0.01151836
|  |  | 199992 | 1.002234 | 0.9994305 | 0.0004619068 | 0.9999501 | 0.03409419 | 0.9999457 | 0.1764913 |  |  | 424146 | 0.9927949 | 0.9866385 | 0.001037248 | 0.9959254 | 0.005146096 | 0.9959268 | 0.005196178 |  |  | 319260 | 0.976584 | 0.9670213 | 0.00333017 | 0.9801379 | 0.005364982 | 0.9801367 | 0.008704889 |  |  | 466680 | 0.9851043 | 0.9150489 | 0.005053504 | 0.9806734 | 0.01043907 | 0.9806697 | 0.008732005 |  |  | 767460 | 0.9666547 | 0.8678712 | 0.0137218 | 0.9711775 | 0.006541217 | 0.9711759 | 0.01151742
|  |  | 200292 | 1.00313 | 0.9994305 | 0.0004619068 | 0.9999501 | 0.03409419 | 0.9999457 | 0.1764913 |  |  | 424446 | 0.9927949 | 0.9866385 | 0.001037248 | 0.9959277 | 0.005145885 | 0.9959291 | 0.005196042 |  |  | 319560 | 0.976584 | 0.9670213 | 0.00333017 | 0.9801656 | 0.005364692 | 0.9801644 | 0.008704866 |  |  | 466980 | 0.9851043 | 0.9150489 | 0.005053504 | 0.9806813 | 0.01043865 | 0.9806775 | 0.008731751 |  |  | 767760 | 0.9688926 | 0.8678712 | 0.0137218 | 0.9711972 | 0.006540147 | 0.9711956 | 0.01151648
|  |  | 200592 | 1.00313 | 0.9994305 | 0.0004619068 | 0.9999501 | 0.03409419 | 0.9999457 | 0.1764913 |  |  | 424746 | 0.9927949 | 0.9866385 | 0.001037248 | 0.99593 | 0.005145675 | 0.9959314 | 0.005195907 |  |  | 319860 | 0.976584 | 0.9670213 | 0.00333017 | 0.9801933 | 0.005364402 | 0.9801921 | 0.008704841 |  |  | 467280 | 0.9834228 | 0.9150489 | 0.005053504 | 0.9806892 | 0.01043824 | 0.9806854 | 0.008731498 |  |  | 768060 | 0.9666547 | 0.8678712 | 0.0137218 | 0.971217 | 0.006539078 | 0.9712153 | 0.01151553
|  |  | 200892 | 1.002234 | 0.9994305 | 0.0004619068 | 0.9999501 | 0.03409419 | 0.9999457 | 0.1764913 |  |  | 425046 | 0.9937554 | 0.9866385 | 0.001037248 | 0.9959322 | 0.005145466 | 0.9959337 | 0.005195773 |  |  | 320160 | 0.977663 | 0.9670213 | 0.00333017 | 0.9802209 | 0.005364112 | 0.9802197 | 0.008704815 |  |  | 467580 | 0.9884672 | 0.9150489 | 0.005053504 | 0.9806971 | 0.01043783 | 0.9806932 | 0.008731246 |  |  | 768360 | 0.9621788 | 0.8678712 | 0.0137218 | 0.9712367 | 0.00653801 | 0.971235 | 0.01151459
|  |  | 201192 | 1.002234 | 0.9994305 | 0.0004619068 | 0.9999501 | 0.03409419 | 0.9999457 | 0.1764913 |  |  | 425346 | 0.9956763 | 0.9866385 | 0.001037248 | 0.9959345 | 0.005145258 | 0.995936 | 0.005195639 |  |  | 320460 | 0.977663 | 0.9670213 | 0.00333017 | 0.9802485 | 0.005363821 | 0.9802473 | 0.008704788 |  |  | 467880 | 0.9867858 | 0.9150489 | 0.005053504 | 0.9807049 | 0.01043742 | 0.9807011 | 0.008730995 |  |  | 768660 | 0.9666547 | 0.8678712 | 0.0137218 | 0.9712563 | 0.006536943 | 0.9712547 | 0.01151365
|  |  | 201492 | 1.000442 | 0.9994305 | 0.0004619068 | 0.9999501 | 0.03409419 | 0.9999457 | 0.1764913 |  |  | 425646 | 0.9937554 | 0.9866385 | 0.001037248 | 0.9959367 | 0.005145051 | 0.9959382 | 0.005195505 |  |  | 320760 | 0.978742 | 0.9670213 | 0.00333017 | 0.980276 | 0.005363529 | 0.9802748 | 0.00870476 |  |  | 468180 | 0.9884672 | 0.9150489 | 0.005053504 | 0.9807127 | 0.01043702 | 0.9807089 | 0.008730746 |  |  | 768960 | 0.9666547 | 0.8678712 | 0.0137218 | 0.971276 | 0.006535878 | 0.9712743 | 0.01151272
|  |  | 201792 | 1.002234 | 0.9994305 | 0.0004619068 | 0.9999501 | 0.03409419 | 0.9999457 | 0.1764913 |  |  | 425946 | 0.9937554 | 0.9866385 | 0.001037248 | 0.995939 | 0.005144844 | 0.9959405 | 0.005195372 |  |  | 321060 | 0.977663 | 0.9670213 | 0.00333017 | 0.9803035 | 0.005363237 | 0.9803023 | 0.008704731 |  |  | 468480 | 0.9867858 | 0.9150489 | 0.005053504 | 0.9807205 | 0.01043661 | 0.9807166 | 0.008730498 |  |  | 769260 | 0.9733685 | 0.8678712 | 0.0137218 | 0.9712956 | 0.006534813 | 0.971294 | 0.01151178
|  |  | 202092 | 1.002234 | 0.9994305 | 0.0004619068 | 0.9999501 | 0.03409419 | 0.9999457 | 0.1764913 |  |  | 426246 | 0.9927949 | 0.9866385 | 0.001037248 | 0.9959412 | 0.005144638 | 0.9959427 | 0.00519524 |  |  | 321360 | 0.977663 | 0.9670213 | 0.00333017 | 0.9803309 | 0.005362945 | 0.9803298 | 0.008704701 |  |  | 468780 | 0.9884672 | 0.9150489 | 0.005053504 | 0.9807282 | 0.01043621 | 0.9807244 | 0.00873025 |  |  | 769560 | 0.9666547 | 0.8678712 | 0.0137218 | 0.9713152 | 0.00653375 | 0.9713136 | 0.01151084
|  |  | 202392 | 1.001338 | 0.9994305 | 0.0004619068 | 0.9999501 | 0.03409419 | 0.9999457 | 0.1764913 |  |  | 426546 | 0.9937554 | 0.9866385 | 0.001037248 | 0.9959435 | 0.005144434 | 0.995945 | 0.005195109 |  |  | 321660 | 0.976584 | 0.9670213 | 0.00333017 | 0.9803583 | 0.005362652 | 0.9803572 | 0.00870467 |  |  | 469080 | 0.9901487 | 0.9150489 | 0.005053504 | 0.980736 | 0.01043581 | 0.9807321 | 0.008730004 |  |  | 769860 | 0.9621788 | 0.8678712 | 0.0137218 | 0.9713348 | 0.006532689 | 0.9713331 | 0.01150991
|  |  | 202692 | 1.00313 | 0.9994305 | 0.0004619068 | 0.9999501 | 0.03409419 | 0.9999457 | 0.1764913 |  |  | 426846 | 0.9927949 | 0.9866385 | 0.001037248 | 0.9959457 | 0.00514423 | 0.9959472 | 0.005194978 |  |  | 321960 | 0.9755049 | 0.9670213 | 0.00333017 | 0.9803857 | 0.005362358 | 0.9803845 | 0.008704637 |  |  | 469380 | 0.9867858 | 0.9150489 | 0.005053504 | 0.9807437 | 0.01043541 | 0.9807399 | 0.008729759 |  |  | 770160 | 0.9644167 | 0.8678712 | 0.0137218 | 0.9713544 | 0.006531628 | 0.9713527 | 0.01150897
|  |  | 202992 | 1.000442 | 0.9994305 | 0.0004619068 | 0.9999501 | 0.03409419 | 0.9999457 | 0.1764913 |  |  | 427146 | 0.9937554 | 0.9866385 | 0.001037248 | 0.9959479 | 0.005144026 | 0.9959495 | 0.005194847 |  |  | 322260 | 0.976584 | 0.9670213 | 0.00333017 | 0.980413 | 0.005362064 | 0.9804118 | 0.008704604 |  |  | 469680 | 0.9867858 | 0.9150489 | 0.005053504 | 0.9807514 | 0.01043501 | 0.9807475 | 0.008729516 |  |  | 770460 | 0.9644167 | 0.8678712 | 0.0137218 | 0.9713739 | 0.006530569 | 0.9713722 | 0.01150804
|  |  | 203292 | 1.002234 | 0.9994305 | 0.0004619068 | 0.9999501 | 0.03409419 | 0.9999457 | 0.1764913 |  |  | 427446 | 0.9937554 | 0.9866385 | 0.001037248 | 0.9959502 | 0.005143824 | 0.9959517 | 0.005194718 |  |  | 322560 | 0.976584 | 0.9670213 | 0.00333017 | 0.9804403 | 0.005361769 | 0.9804391 | 0.00870457 |  |  | 469980 | 0.9851043 | 0.9150489 | 0.005053504 | 0.9807591 | 0.01043462 | 0.9807552 | 0.008729273 |  |  | 770760 | 0.9688926 | 0.8678712 | 0.0137218 | 0.9713934 | 0.006529511 | 0.9713917 | 0.01150711
|  |  | 203592 | 1.002234 | 0.9994305 | 0.0004619068 | 0.9999501 | 0.03409419 | 0.9999457 | 0.1764913 |  |  | 427746 | 0.9937554 | 0.9866385 | 0.001037248 | 0.9959524 | 0.005143623 | 0.9959539 | 0.005194588 |  |  | 322860 | 0.976584 | 0.9670213 | 0.00333017 | 0.9804675 | 0.005361474 | 0.9804663 | 0.008704535 |  |  | 470280 | 0.9867858 | 0.9150489 | 0.005053504 | 0.9807667 | 0.01043422 | 0.9807629 | 0.008729031 |  |  | 771060 | 0.9666547 | 0.8678712 | 0.0137218 | 0.9714129 | 0.006528454 | 0.9714112 | 0.01150618
|  |  | 203892 | 1.002234 | 0.9994305 | 0.0004619068 | 0.9999501 | 0.03409419 | 0.9999457 | 0.1764913 |  |  | 428046 | 0.9937554 | 0.9866385 | 0.001037248 | 0.9959546 | 0.005143422 | 0.9959561 | 0.00519446 |  |  | 323160 | 0.976584 | 0.9670213 | 0.00333017 | 0.9804947 | 0.005361178 | 0.9804935 | 0.008704499 |  |  | 470580 | 0.9884672 | 0.9150489 | 0.005053504 | 0.9807744 | 0.01043383 | 0.9807705 | 0.008728791 |  |  | 771360 | 0.9666547 | 0.8678712 | 0.0137218 | 0.9714324 | 0.006527399 | 0.9714307 | 0.01150525
|  |  | 204192 | 1.002234 | 0.9994305 | 0.0004619068 | 0.9999501 | 0.03409419 | 0.9999457 | 0.1764913 |  |  | 428346 | 0.9947158 | 0.9866385 | 0.001037248 | 0.9959568 | 0.005143222 | 0.9959584 | 0.005194332 |  |  | 323460 | 0.976584 | 0.9670213 | 0.00333017 | 0.9805218 | 0.005360882 | 0.9805206 | 0.008704462 |  |  | 470880 | 0.9867858 | 0.9150489 | 0.005053504 | 0.980782 | 0.01043344 | 0.9807781 | 0.008728551 |  |  | 771660 | 0.9666547 | 0.8678712 | 0.0137218 | 0.9714519 | 0.006526344 | 0.9714501 | 0.01150432
|  |  | 204492 | 1.001338 | 0.9994305 | 0.0004619068 | 0.9999501 | 0.03409419 | 0.9999457 | 0.1764913 |  |  | 428646 | 0.9937554 | 0.9866385 | 0.001037248 | 0.995959 | 0.005143023 | 0.9959606 | 0.005194204 |  |  | 323760 | 0.977663 | 0.9670213 | 0.00333017 | 0.9805489 | 0.005360585 | 0.9805477 | 0.008704424 |  |  | 471180 | 0.9867858 | 0.9150489 | 0.005053504 | 0.9807896 | 0.01043305 | 0.9807857 | 0.008728313 |  |  | 771960 | 0.9621788 | 0.8678712 | 0.0137218 | 0.9714713 | 0.006525291 | 0.9714696 | 0.0115034
|  |  | 204792 | 1.00313 | 0.9994305 | 0.0004619068 | 0.9999501 | 0.03409419 | 0.9999457 | 0.1764913 |  |  | 428946 | 0.9918345 | 0.9866385 | 0.001037248 | 0.9959612 | 0.005142825 | 0.9959628 | 0.005194078 |  |  | 324060 | 0.977663 | 0.9670213 | 0.00333017 | 0.9805759 | 0.005360288 | 0.9805748 | 0.008704385 |  |  | 471480 | 0.9867858 | 0.9150489 | 0.005053504 | 0.9807971 | 0.01043266 | 0.9807933 | 0.008728076 |  |  | 772260 | 0.9599408 | 0.8678712 | 0.0137218 | 0.9714907 | 0.00652424 | 0.971489 | 0.01150247
|  |  | 205092 | 1.002234 | 0.9994305 | 0.0004619068 | 0.9999501 | 0.03409419 | 0.9999457 | 0.1764913 |  |  | 429246 | 0.9927949 | 0.9866385 | 0.001037248 | 0.9959634 | 0.005142627 | 0.995965 | 0.005193951 |  |  | 324360 | 0.976584 | 0.9670213 | 0.00333017 | 0.980603 | 0.00535999 | 0.9806018 | 0.008704345 |  |  | 471780 | 0.9867858 | 0.9150489 | 0.005053504 | 0.9808047 | 0.01043227 | 0.9808008 | 0.00872784 |  |  | 772560 | 0.9644167 | 0.8678712 | 0.0137218 | 0.9715101 | 0.006523189 | 0.9715084 | 0.01150155
|  |  | 205392 | 1.002234 | 0.9994305 | 0.0004619068 | 0.9999501 | 0.03409419 | 0.9999457 | 0.1764913 |  |  | 429546 | 0.9937554 | 0.9866385 | 0.001037248 | 0.9959656 | 0.00514243 | 0.9959671 | 0.005193826 |  |  | 324660 | 0.978742 | 0.9670213 | 0.00333017 | 0.9806299 | 0.005359692 | 0.9806287 | 0.008704304 |  |  | 472080 | 0.9884672 | 0.9150489 | 0.005053504 | 0.9808122 | 0.01043189 | 0.9808083 | 0.008727605 |  |  | 772860 | 0.9688926 | 0.8678712 | 0.0137218 | 0.9715295 | 0.00652214 | 0.9715277 | 0.01150063
|  |  | 205692 | 1.001338 | 0.9994305 | 0.0004619068 | 0.9999501 | 0.03409419 | 0.9999457 | 0.1764913 |  |  | 429846 | 0.9937554 | 0.9866385 | 0.001037248 | 0.9959677 | 0.005142235 | 0.9959693 | 0.005193701 |  |  | 324960 | 0.977663 | 0.9670213 | 0.00333017 | 0.9806568 | 0.005359394 | 0.9806557 | 0.008704262 |  |  | 472380 | 0.9867858 | 0.9150489 | 0.005053504 | 0.9808197 | 0.01043151 | 0.9808159 | 0.008727371 |  |  | 773160 | 0.9688926 | 0.8678712 | 0.0137218 | 0.9715488 | 0.006521092 | 0.971547 | 0.01149971
|  |  | 205992 | 1.001338 | 0.9994305 | 0.0004619068 | 0.9999501 | 0.03409419 | 0.9999457 | 0.1764913 |  |  | 430146 | 0.9927949 | 0.9866385 | 0.001037248 | 0.9959699 | 0.00514204 | 0.9959715 | 0.005193576 |  |  | 325260 | 0.976584 | 0.9670213 | 0.00333017 | 0.9806837 | 0.005359095 | 0.9806825 | 0.008704219 |  |  | 472680 | 0.9867858 | 0.9150489 | 0.005053504 | 0.9808272 | 0.01043113 | 0.9808233 | 0.008727138 |  |  | 773460 | 0.9688926 | 0.8678712 | 0.0137218 | 0.9715681 | 0.006520045 | 0.9715664 | 0.01149878
|  |  | 206292 | 1.002234 | 0.9994305 | 0.0004619068 | 0.9999501 | 0.03409419 | 0.9999457 | 0.1764913 |  |  | 430446 | 0.9937554 | 0.9866385 | 0.001037248 | 0.9959721 | 0.005141845 | 0.9959737 | 0.005193452 |  |  | 325560 | 0.978742 | 0.9670213 | 0.00333017 | 0.9807105 | 0.005358795 | 0.9807094 | 0.008704175 |  |  | 472980 | 0.9867858 | 0.9150489 | 0.005053504 | 0.9808347 | 0.01043075 | 0.9808308 | 0.008726906 |  |  | 773760 | 0.9599408 | 0.8678712 | 0.0137218 | 0.9715874 | 0.006518999 | 0.9715856 | 0.01149787
|  |  | 206592 | 1.001338 | 0.9994305 | 0.0004619068 | 0.9999501 | 0.03409419 | 0.9999457 | 0.1764913 |  |  | 430746 | 0.9927949 | 0.9866385 | 0.001037248 | 0.9959742 | 0.005141652 | 0.9959758 | 0.005193329 |  |  | 325860 | 0.977663 | 0.9670213 | 0.00333017 | 0.9807373 | 0.005358495 | 0.9807361 | 0.00870413 |  |  | 473280 | 0.9851043 | 0.9150489 | 0.005053504 | 0.9808422 | 0.01043037 | 0.9808382 | 0.008726675 |  |  | 774060 | 0.9621788 | 0.8678712 | 0.0137218 | 0.9716067 | 0.006517955 | 0.9716049 | 0.01149695
|  |  | 206892 | 1.002234 | 0.9994305 | 0.0004619068 | 0.9999501 | 0.03409419 | 0.9999457 | 0.1764913 |  |  | 431046 | 0.9937554 | 0.9866385 | 0.001037248 | 0.9959764 | 0.005141459 | 0.995978 | 0.005193206 |  |  | 326160 | 0.977663 | 0.9670213 | 0.00333017 | 0.9807641 | 0.005358195 | 0.9807629 | 0.008704085 |  |  | 473580 | 0.9867858 | 0.9150489 | 0.005053504 | 0.9808496 | 0.01042999 | 0.9808457 | 0.008726446 |  |  | 774360 | 0.9666547 | 0.8678712 | 0.0137218 | 0.971626 | 0.006516911 | 0.9716242 | 0.01149603
|  |  | 207192 | 1.001338 | 0.9994305 | 0.0004619068 | 0.9999501 | 0.03409419 | 0.9999457 | 0.1764913 |  |  | 431346 | 0.9937554 | 0.9866385 | 0.001037248 | 0.9959785 | 0.005141267 | 0.9959802 | 0.005193084 |  |  | 326460 | 0.978742 | 0.9670213 | 0.00333017 | 0.9807907 | 0.005357894 | 0.9807896 | 0.008704038 |  |  | 473880 | 0.9884672 | 0.9150489 | 0.005053504 | 0.980857 | 0.01042962 | 0.9808531 | 0.008726217 |  |  | 774660 | 0.9688926 | 0.8678712 | 0.0137218 | 0.9716452 | 0.006515869 | 0.9716434 | 0.01149512
|  |  | 207492 | 1.002234 | 0.9994305 | 0.0004619068 | 0.9999501 | 0.03409419 | 0.9999457 | 0.1764913 |  |  | 431646 | 0.9937554 | 0.9866385 | 0.001037248 | 0.9959807 | 0.005141076 | 0.9959823 | 0.005192962 |  |  | 326760 | 0.977663 | 0.9670213 | 0.00333017 | 0.9808174 | 0.005357592 | 0.9808162 | 0.00870399 |  |  | 474180 | 0.9884672 | 0.9150489 | 0.005053504 | 0.9808644 | 0.01042924 | 0.9808605 | 0.008725989 |  |  | 774960 | 0.9621788 | 0.8678712 | 0.0137218 | 0.9716644 | 0.006514829 | 0.9716626 | 0.0114942
|  |  | 207792 | 1.000442 | 0.9994305 | 0.0004619068 | 0.9999501 | 0.03409419 | 0.9999457 | 0.1764913 |  |  | 431946 | 0.9937554 | 0.9866385 | 0.001037248 | 0.9959828 | 0.005140886 | 0.9959844 | 0.005192841 |  |  | 327060 | 0.978742 | 0.9670213 | 0.00333017 | 0.980844 | 0.005357291 | 0.9808429 | 0.008703942 |  |  | 474480 | 0.9867858 | 0.9150489 | 0.005053504 | 0.9808718 | 0.01042887 | 0.9808678 | 0.008725763 |  |  | 775260 | 0.9621788 | 0.8678712 | 0.0137218 | 0.9716836 | 0.006513789 | 0.9716818 | 0.01149329
|  |  | 208092 | 1.001338 | 0.9994305 | 0.0004619068 | 0.9999501 | 0.03409419 | 0.9999457 | 0.1764913 |  |  | 432246 | 0.9937554 | 0.9866385 | 0.001037248 | 0.9959849 | 0.005140697 | 0.9959866 | 0.005192721 |  |  | 327360 | 0.979821 | 0.9670213 | 0.00333017 | 0.9808706 | 0.005356988 | 0.9808694 | 0.008703892 |  |  | 474780 | 0.9884672 | 0.9150489 | 0.005053504 | 0.9808791 | 0.0104285 | 0.9808752 | 0.008725537 |  |  | 775560 | 0.9621788 | 0.8678712 | 0.0137218 | 0.9717027 | 0.006512751 | 0.9717009 | 0.01149238
|  |  | 208392 | 1.002234 | 0.9994305 | 0.0004619068 | 0.9999501 | 0.03409419 | 0.9999457 | 0.1764913 |  |  | 432546 | 0.9947158 | 0.9866385 | 0.001037248 | 0.9959871 | 0.005140508 | 0.9959887 | 0.005192601 |  |  | 327660 | 0.978742 | 0.9670213 | 0.00333017 | 0.9808971 | 0.005356686 | 0.9808959 | 0.008703842 |  |  | 475080 | 0.9884672 | 0.9150489 | 0.005053504 | 0.9808864 | 0.01042813 | 0.9808825 | 0.008725313 |  |  | 775860 | 0.9644167 | 0.8678712 | 0.0137218 | 0.9717219 | 0.006511714 | 0.9717201 | 0.01149147
|  |  | 208692 | 1.002234 | 0.9994305 | 0.0004619068 | 0.9999501 | 0.03409419 | 0.9999457 | 0.1764913 |  |  | 432846 | 0.9937554 | 0.9866385 | 0.001037248 | 0.9959892 | 0.00514032 | 0.9959908 | 0.005192481 |  |  | 327960 | 0.977663 | 0.9670213 | 0.00333017 | 0.9809236 | 0.005356383 | 0.9809224 | 0.008703791 |  |  | 475380 | 0.9884672 | 0.9150489 | 0.005053504 | 0.9808937 | 0.01042777 | 0.9808898 | 0.00872509 |  |  | 776160 | 0.9644167 | 0.8678712 | 0.0137218 | 0.971741 | 0.006510678 | 0.9717392 | 0.01149056
|  |  | 208992 | 1.002234 | 0.9994305 | 0.0004619068 | 0.9999501 | 0.03409419 | 0.9999457 | 0.1764913 |  |  | 433146 | 0.9937554 | 0.9866385 | 0.001037248 | 0.9959913 | 0.005140133 | 0.995993 | 0.005192362 |  |  | 328260 | 0.976584 | 0.9670213 | 0.00333017 | 0.98095 | 0.005356079 | 0.9809489 | 0.008703739 |  |  | 475680 | 0.9884672 | 0.9150489 | 0.005053504 | 0.980901 | 0.0104274 | 0.9808971 | 0.008724867 |  |  | 776460 | 0.9621788 | 0.8678712 | 0.0137218 | 0.9717601 | 0.006509644 | 0.9717583 | 0.01148965
|  |  | 209292 | 1.002234 | 0.9994305 | 0.0004619068 | 0.9999501 | 0.03409419 | 0.9999457 | 0.1764913 |  |  | 433446 | 0.9937554 | 0.9866385 | 0.001037248 | 0.9959934 | 0.005139946 | 0.9959951 | 0.005192244 |  |  | 328560 | 0.977663 | 0.9670213 | 0.00333017 | 0.9809764 | 0.005355775 | 0.9809753 | 0.008703686 |  |  | 475980 | 0.9884672 | 0.9150489 | 0.005053504 | 0.9809083 | 0.01042704 | 0.9809043 | 0.008724646 |  |  | 776760 | 0.9599408 | 0.8678712 | 0.0137218 | 0.9717792 | 0.00650861 | 0.9717773 | 0.01148874
|  |  | 209592 | 1.002234 | 0.9994305 | 0.0004619068 | 0.9999501 | 0.03409419 | 0.9999457 | 0.1764913 |  |  | 433746 | 0.9937554 | 0.9866385 | 0.001037248 | 0.9959955 | 0.005139761 | 0.9959972 | 0.005192126 |  |  | 328860 | 0.976584 | 0.9670213 | 0.00333017 | 0.9810028 | 0.005355471 | 0.9810016 | 0.008703632 |  |  | 476280 | 0.9867858 | 0.9150489 | 0.005053504 | 0.9809156 | 0.01042668 | 0.9809116 | 0.008724426 |  |  | 777060 | 0.9599408 | 0.8678712 | 0.0137218 | 0.9717982 | 0.006507578 | 0.9717964 | 0.01148783
|  |  | 209892 | 1.001338 | 0.9994305 | 0.0004619068 | 0.9999501 | 0.03409419 | 0.9999457 | 0.1764913 |  |  | 434046 | 0.9937554 | 0.9866385 | 0.001037248 | 0.9959976 | 0.005139576 | 0.9959993 | 0.005192009 |  |  | 329160 | 0.976584 | 0.9670213 | 0.00333017 | 0.9810291 | 0.005355166 | 0.9810279 | 0.008703577 |  |  | 476580 | 0.9851043 | 0.9150489 | 0.005053504 | 0.9809228 | 0.01042632 | 0.9809188 | 0.008724206 |  |  | 777360 | 0.9644167 | 0.8678712 | 0.0137218 | 0.9718173 | 0.006506547 | 0.9718154 | 0.01148693
|  |  | 210192 | 1.001338 | 0.9994305 | 0.0004619068 | 0.9999501 | 0.03409419 | 0.9999457 | 0.1764913 |  |  | 434346 | 0.9937554 | 0.9866385 | 0.001037248 | 0.9959997 | 0.005139392 | 0.9960014 | 0.005191892 |  |  | 329460 | 0.978742 | 0.9670213 | 0.00333017 | 0.9810554 | 0.005354861 | 0.9810542 | 0.008703522 |  |  | 476880 | 0.9884672 | 0.9150489 | 0.005053504 | 0.98093 | 0.01042596 | 0.980926 | 0.008723988 |  |  | 777660 | 0.9644167 | 0.8678712 | 0.0137218 | 0.9718363 | 0.006505517 | 0.9718344 | 0.01148603
|  |  | 210492 | 1.001338 | 0.9994305 | 0.0004619068 | 0.9999501 | 0.03409419 | 0.9999457 | 0.1764913 |  |  | 434646 | 0.9937554 | 0.9866385 | 0.001037248 | 0.9960018 | 0.005139208 | 0.9960035 | 0.005191776 |  |  | 329760 | 0.977663 | 0.9670213 | 0.00333017 | 0.9810816 | 0.005354555 | 0.9810804 | 0.008703465 |  |  | 477180 | 0.9867858 | 0.9150489 | 0.005053504 | 0.9809372 | 0.0104256 | 0.9809332 | 0.008723771 |  |  | 777960 | 0.9644167 | 0.8678712 | 0.0137218 | 0.9718553 | 0.006504489 | 0.9718534 | 0.01148512
|  |  | 210792 | 1.002234 | 0.9994305 | 0.0004619068 | 0.9999501 | 0.03409419 | 0.9999457 | 0.1764913 |  |  | 434946 | 0.9927949 | 0.9866385 | 0.001037248 | 0.9960038 | 0.005139026 | 0.9960056 | 0.005191661 |  |  | 330060 | 0.977663 | 0.9670213 | 0.00333017 | 0.9811078 | 0.005354249 | 0.9811066 | 0.008703408 |  |  | 477480 | 0.9884672 | 0.9150489 | 0.005053504 | 0.9809444 | 0.01042524 | 0.9809404 | 0.008723555 |  |  | 778260 | 0.9711305 | 0.8678712 | 0.0137218 | 0.9718743 | 0.006503462 | 0.9718724 | 0.01148422
|  |  | 211092 | 1.002234 | 0.9994305 | 0.0004619068 | 0.9999501 | 0.03409419 | 0.9999457 | 0.1764913 |  |  | 435246 | 0.9937554 | 0.9866385 | 0.001037248 | 0.9960059 | 0.005138844 | 0.9960076 | 0.005191546 |  |  | 330360 | 0.976584 | 0.9670213 | 0.00333017 | 0.9811339 | 0.005353943 | 0.9811328 | 0.008703349 |  |  | 477780 | 0.9867858 | 0.9150489 | 0.005053504 | 0.9809515 | 0.01042489 | 0.9809475 | 0.00872334 |  |  | 778560 | 0.9644167 | 0.8678712 | 0.0137218 | 0.9718932 | 0.006502436 | 0.9718913 | 0.01148332
|  |  | 211392 | 1.001338 | 0.9994305 | 0.0004619068 | 0.9999501 | 0.03409419 | 0.9999457 | 0.1764913 |  |  | 435546 | 0.9927949 | 0.9866385 | 0.001037248 | 0.996008 | 0.005138663 | 0.9960097 | 0.005191431 |  |  | 330660 | 0.976584 | 0.9670213 | 0.00333017 | 0.98116 | 0.005353636 | 0.9811589 | 0.00870329 |  |  | 478080 | 0.9867858 | 0.9150489 | 0.005053504 | 0.9809586 | 0.01042454 | 0.9809546 | 0.008723125 |  |  | 778860 | 0.9644167 | 0.8678712 | 0.0137218 | 0.9719121 | 0.006501411 | 0.9719102 | 0.01148242
|  |  | 211692 | 1.001338 | 0.9994305 | 0.0004619068 | 0.9999501 | 0.03409419 | 0.9999457 | 0.1764913 |  |  | 435846 | 0.9937554 | 0.9866385 | 0.001037248 | 0.99601 | 0.005138483 | 0.9960118 | 0.005191317 |  |  | 330960 | 0.976584 | 0.9670213 | 0.00333017 | 0.9811861 | 0.005353329 | 0.9811849 | 0.00870323 |  |  | 478380 | 0.9884672 | 0.9150489 | 0.005053504 | 0.9809657 | 0.01042418 | 0.9809618 | 0.008722912 |  |  | 779160 | 0.9621788 | 0.8678712 | 0.0137218 | 0.971931 | 0.006500387 | 0.9719291 | 0.01148152
|  |  | 211992 | 1.001338 | 0.9994305 | 0.0004619068 | 0.9999501 | 0.03409419 | 0.9999457 | 0.1764913 |  |  | 436146 | 0.9947158 | 0.9866385 | 0.001037248 | 0.9960121 | 0.005138303 | 0.9960139 | 0.005191204 |  |  | 331260 | 0.977663 | 0.9670213 | 0.00333017 | 0.9812121 | 0.005353021 | 0.9812109 | 0.00870317 |  |  | 478680 | 0.9884672 | 0.9150489 | 0.005053504 | 0.9809728 | 0.01042383 | 0.9809688 | 0.0087227 |  |  | 779460 | 0.9688926 | 0.8678712 | 0.0137218 | 0.9719499 | 0.006499365 | 0.971948 | 0.01148063
|  |  | 212292 | 1.001338 | 0.9994305 | 0.0004619068 | 0.9999501 | 0.03409419 | 0.9999457 | 0.1764913 |  |  | 436446 | 0.9956763 | 0.9866385 | 0.001037248 | 0.9960142 | 0.005138124 | 0.9960159 | 0.005191091 |  |  | 331560 | 0.978742 | 0.9670213 | 0.00333017 | 0.9812381 | 0.005352713 | 0.9812369 | 0.008703108 |  |  | 478980 | 0.9884672 | 0.9150489 | 0.005053504 | 0.9809799 | 0.01042349 | 0.9809759 | 0.008722489 |  |  | 779760 | 0.9621788 | 0.8678712 | 0.0137218 | 0.9719688 | 0.006498344 | 0.9719669 | 0.01147973
|  |  | 212592 | 1.002234 | 0.9994305 | 0.0004619068 | 0.9999501 | 0.03409419 | 0.9999457 | 0.1764913 |  |  | 436746 | 0.9937554 | 0.9866385 | 0.001037248 | 0.9960162 | 0.005137946 | 0.996018 | 0.005190979 |  |  | 331860 | 0.976584 | 0.9670213 | 0.00333017 | 0.981264 | 0.005352405 | 0.9812629 | 0.008703046 |  |  | 479280 | 0.9867858 | 0.9150489 | 0.005053504 | 0.980987 | 0.01042314 | 0.980983 | 0.008722279 |  |  | 780060 | 0.9644167 | 0.8678712 | 0.0137218 | 0.9719876 | 0.006497324 | 0.9719857 | 0.01147884
|  |  | 212892 | 1.002234 | 0.9994305 | 0.0004619068 | 0.9999501 | 0.03409419 | 0.9999457 | 0.1764913 |  |  | 437046 | 0.9927949 | 0.9866385 | 0.001037248 | 0.9960182 | 0.005137769 | 0.99602 | 0.005190867 |  |  | 332160 | 0.977663 | 0.9670213 | 0.00333017 | 0.9812899 | 0.005352096 | 0.9812887 | 0.008702982 |  |  | 479580 | 0.9867858 | 0.9150489 | 0.005053504 | 0.980994 | 0.01042279 | 0.98099 | 0.008722069 |  |  | 780360 | 0.9688926 | 0.8678712 | 0.0137218 | 0.9720064 | 0.006496305 | 0.9720045 | 0.01147795
|  |  | 213192 | 1.002234 | 0.9994305 | 0.0004619068 | 0.9999501 | 0.03409419 | 0.9999457 | 0.1764913 |  |  | 437346 | 0.9927949 | 0.9866385 | 0.001037248 | 0.9960203 | 0.005137592 | 0.9960221 | 0.005190755 |  |  | 332460 | 0.978742 | 0.9670213 | 0.00333017 | 0.9813157 | 0.005351787 | 0.9813146 | 0.008702918 |  |  | 479880 | 0.9884672 | 0.9150489 | 0.005053504 | 0.981001 | 0.01042245 | 0.980997 | 0.008721861 |  |  | 780660 | 0.9688926 | 0.8678712 | 0.0137218 | 0.9720252 | 0.006495288 | 0.9720233 | 0.01147705
|  |  | 213492 | 1.002234 | 0.9994305 | 0.0004619068 | 0.9999501 | 0.03409419 | 0.9999457 | 0.1764913 |  |  | 437646 | 0.9937554 | 0.9866385 | 0.001037248 | 0.9960223 | 0.005137417 | 0.9960241 | 0.005190645 |  |  | 332760 | 0.977663 | 0.9670213 | 0.00333017 | 0.9813415 | 0.005351478 | 0.9813404 | 0.008702853 |  |  | 480180 | 0.9884672 | 0.9150489 | 0.005053504 | 0.981008 | 0.01042211 | 0.981004 | 0.008721654 |  |  | 780960 | 0.9666547 | 0.8678712 | 0.0137218 | 0.972044 | 0.006494271 | 0.9720421 | 0.01147616
|  |  | 213792 | 1.002234 | 0.9994305 | 0.0004619068 | 0.9999501 | 0.03409419 | 0.9999457 | 0.1764913 |  |  | 437946 | 0.9937554 | 0.9866385 | 0.001037248 | 0.9960243 | 0.005137242 | 0.9960261 | 0.005190534 |  |  | 333060 | 0.976584 | 0.9670213 | 0.00333017 | 0.9813673 | 0.005351168 | 0.9813662 | 0.008702788 |  |  | 480480 | 0.9851043 | 0.9150489 | 0.005053504 | 0.981015 | 0.01042177 | 0.981011 | 0.008721447 |  |  | 781260 | 0.9621788 | 0.8678712 | 0.0137218 | 0.9720628 | 0.006493256 | 0.9720608 | 0.01147527
|  |  | 214092 | 1.002234 | 0.9994305 | 0.0004619068 | 0.9999501 | 0.03409419 | 0.9999457 | 0.1764913 |  |  | 438246 | 0.9937554 | 0.9866385 | 0.001037248 | 0.9960264 | 0.005137067 | 0.9960282 | 0.005190425 |  |  | 333360 | 0.976584 | 0.9670213 | 0.00333017 | 0.981393 | 0.005350858 | 0.9813919 | 0.008702721 |  |  | 480780 | 0.9901487 | 0.9150489 | 0.005053504 | 0.9810219 | 0.01042143 | 0.9810179 | 0.008721242 |  |  | 781560 | 0.9599408 | 0.8678712 | 0.0137218 | 0.9720815 | 0.006492242 | 0.9720795 | 0.01147438
|  |  | 214392 | 1.001338 | 0.9994305 | 0.0004619068 | 0.9999501 | 0.03409419 | 0.9999457 | 0.1764913 |  |  | 438546 | 0.9927949 | 0.9866385 | 0.001037248 | 0.9960284 | 0.005136893 | 0.9960302 | 0.005190316 |  |  | 333660 | 0.978742 | 0.9670213 | 0.00333017 | 0.9814187 | 0.005350547 | 0.9814176 | 0.008702654 |  |  | 481080 | 0.9918302 | 0.9150489 | 0.005053504 | 0.9810289 | 0.01042109 | 0.9810249 | 0.008721038 |  |  | 781860 | 0.9644167 | 0.8678712 | 0.0137218 | 0.9721002 | 0.00649123 | 0.9720982 | 0.0114735
|  |  | 214692 | 1.002234 | 0.9994305 | 0.0004619068 | 0.9999501 | 0.03409419 | 0.9999457 | 0.1764913 |  |  | 438846 | 0.9937554 | 0.9866385 | 0.001037248 | 0.9960304 | 0.005136721 | 0.9960322 | 0.005190207 |  |  | 333960 | 0.978742 | 0.9670213 | 0.00333017 | 0.9814444 | 0.005350237 | 0.9814432 | 0.008702586 |  |  | 481380 | 0.9901487 | 0.9150489 | 0.005053504 | 0.9810358 | 0.01042075 | 0.9810318 | 0.008720834 |  |  | 782160 | 0.9666547 | 0.8678712 | 0.0137218 | 0.9721189 | 0.006490218 | 0.9721169 | 0.01147261
|  |  | 214992 | 1.00313 | 0.9994305 | 0.0004619068 | 0.9999501 | 0.03409419 | 0.9999457 | 0.1764913 |  |  | 439146 | 0.9937554 | 0.9866385 | 0.001037248 | 0.9960324 | 0.005136548 | 0.9960342 | 0.005190099 |  |  | 334260 | 0.977663 | 0.9670213 | 0.00333017 | 0.98147 | 0.005349925 | 0.9814688 | 0.008702517 |  |  | 481680 | 0.9851043 | 0.9150489 | 0.005053504 | 0.9810427 | 0.01042042 | 0.9810387 | 0.008720632 |  |  | 782460 | 0.9621788 | 0.8678712 | 0.0137218 | 0.9721376 | 0.006489208 | 0.9721356 | 0.01147173
|  |  | 215292 | 1.00313 | 0.9994305 | 0.0004619068 | 0.9999501 | 0.03409419 | 0.9999457 | 0.1764913 |  |  | 439446 | 0.9927949 | 0.9866385 | 0.001037248 | 0.9960344 | 0.005136377 | 0.9960362 | 0.005189991 |  |  | 334560 | 0.977663 | 0.9670213 | 0.00333017 | 0.9814955 | 0.005349614 | 0.9814944 | 0.008702447 |  |  | 481980 | 0.9884672 | 0.9150489 | 0.005053504 | 0.9810496 | 0.01042008 | 0.9810455 | 0.00872043 |  |  | 782760 | 0.953227 | 0.8678712 | 0.0137218 | 0.9721562 | 0.006488199 | 0.9721542 | 0.01147084
|  |  | 215592 | 1.002234 | 0.9994305 | 0.0004619068 | 0.9999501 | 0.03409419 | 0.9999457 | 0.1764913 |  |  | 439746 | 0.9937554 | 0.9866385 | 0.001037248 | 0.9960364 | 0.005136206 | 0.9960382 | 0.005189884 |  |  | 334860 | 0.977663 | 0.9670213 | 0.00333017 | 0.981521 | 0.005349302 | 0.9815199 | 0.008702377 |  |  | 482280 | 0.9901487 | 0.9150489 | 0.005053504 | 0.9810565 | 0.01041975 | 0.9810524 | 0.00872023 |  |  | 783060 | 0.9621788 | 0.8678712 | 0.0137218 | 0.9721748 | 0.006487191 | 0.9721728 | 0.01146996
|  |  | 215892 | 1.002234 | 0.9994305 | 0.0004619068 | 0.9999501 | 0.03409419 | 0.9999457 | 0.1764913 |  |  | 440046 | 0.9947158 | 0.9866385 | 0.001037248 | 0.9960384 | 0.005136036 | 0.9960402 | 0.005189777 |  |  | 335160 | 0.978742 | 0.9670213 | 0.00333017 | 0.9815465 | 0.00534899 | 0.9815454 | 0.008702306 |  |  | 482580 | 0.9901487 | 0.9150489 | 0.005053504 | 0.9810633 | 0.01041942 | 0.9810592 | 0.00872003 |  |  | 783360 | 0.9621788 | 0.8678712 | 0.0137218 | 0.9721934 | 0.006486185 | 0.9721914 | 0.01146908
|  |  | 216192 | 1.002234 | 0.9994305 | 0.0004619068 | 0.9999501 | 0.03409419 | 0.9999457 | 0.1764913 |  |  | 440346 | 0.9937554 | 0.9866385 | 0.001037248 | 0.9960403 | 0.005135867 | 0.9960422 | 0.005189671 |  |  | 335460 | 0.978742 | 0.9670213 | 0.00333017 | 0.9815719 | 0.005348677 | 0.9815708 | 0.008702234 |  |  | 482880 | 0.9867858 | 0.9150489 | 0.005053504 | 0.9810701 | 0.01041909 | 0.9810661 | 0.008719831 |  |  | 783660 | 0.9666547 | 0.8678712 | 0.0137218 | 0.972212 | 0.006485179 | 0.97221 | 0.0114682
|  |  | 216492 | 1.000442 | 0.9994305 | 0.0004619068 | 0.9999501 | 0.03409419 | 0.9999457 | 0.1764913 |  |  | 440646 | 0.9927949 | 0.9866385 | 0.001037248 | 0.9960423 | 0.005135698 | 0.9960442 | 0.005189566 |  |  | 335760 | 0.977663 | 0.9670213 | 0.00333017 | 0.9815973 | 0.005348365 | 0.9815962 | 0.008702161 |  |  | 483180 | 0.9884672 | 0.9150489 | 0.005053504 | 0.9810769 | 0.01041876 | 0.9810729 | 0.008719634 |  |  | 783960 | 0.9666547 | 0.8678712 | 0.0137218 | 0.9722306 | 0.006484175 | 0.9722286 | 0.01146732
|  |  | 216792 | 1.002234 | 0.9994305 | 0.0004619068 | 0.9999501 | 0.03409419 | 0.9999457 | 0.1764913 |  |  | 440946 | 0.9937554 | 0.9866385 | 0.001037248 | 0.9960443 | 0.00513553 | 0.9960462 | 0.00518946 |  |  | 336060 | 0.977663 | 0.9670213 | 0.00333017 | 0.9816227 | 0.005348051 | 0.9816215 | 0.008702087 |  |  | 483480 | 0.9918302 | 0.9150489 | 0.005053504 | 0.9810837 | 0.01041844 | 0.9810796 | 0.008719437 |  |  | 784260 | 0.9644167 | 0.8678712 | 0.0137218 | 0.9722491 | 0.006483172 | 0.9722471 | 0.01146644
|  |  | 217092 | 1.002234 | 0.9994305 | 0.0004619068 | 0.9999501 | 0.03409419 | 0.9999457 | 0.1764913 |  |  | 441246 | 0.9947158 | 0.9866385 | 0.001037248 | 0.9960463 | 0.005135363 | 0.9960481 | 0.005189356 |  |  | 336360 | 0.977663 | 0.9670213 | 0.00333017 | 0.981648 | 0.005347738 | 0.9816469 | 0.008702013 |  |  | 483780 | 0.9901487 | 0.9150489 | 0.005053504 | 0.9810905 | 0.01041811 | 0.9810864 | 0.008719241 |  |  | 784560 | 0.9577029 | 0.8678712 | 0.0137218 | 0.9722676 | 0.00648217 | 0.9722656 | 0.01146557
|  |  | 217392 | 1.002234 | 0.9994305 | 0.0004619068 | 0.9999501 | 0.03409419 | 0.9999457 | 0.1764913 |  |  | 441546 | 0.9947158 | 0.9866385 | 0.001037248 | 0.9960482 | 0.005135196 | 0.9960501 | 0.005189252 |  |  | 336660 | 0.978742 | 0.9670213 | 0.00333017 | 0.9816733 | 0.005347424 | 0.9816721 | 0.008701938 |  |  | 484080 | 0.9884672 | 0.9150489 | 0.005053504 | 0.9810972 | 0.01041779 | 0.9810932 | 0.008719046 |  |  | 784860 | 0.9577029 | 0.8678712 | 0.0137218 | 0.9722861 | 0.00648117 | 0.9722841 | 0.01146469
|  |  | 217692 | 1.002234 | 0.9994305 | 0.0004619068 | 0.9999501 | 0.03409419 | 0.9999457 | 0.1764913 |  |  | 441846 | 0.9947158 | 0.9866385 | 0.001037248 | 0.9960502 | 0.005135031 | 0.9960521 | 0.005189148 |  |  | 336960 | 0.978742 | 0.9670213 | 0.00333017 | 0.9816985 | 0.00534711 | 0.9816974 | 0.008701862 |  |  | 484380 | 0.9935117 | 0.9150489 | 0.005053504 | 0.981104 | 0.01041747 | 0.9810999 | 0.008718852 |  |  | 785160 | 0.9666547 | 0.8678712 | 0.0137218 | 0.9723046 | 0.00648017 | 0.9723026 | 0.01146382
|  |  | 217992 | 1.004026 | 0.9994305 | 0.0004619068 | 0.9999501 | 0.03409419 | 0.9999457 | 0.1764913 |  |  | 442146 | 0.9956763 | 0.9866385 | 0.001037248 | 0.9960521 | 0.005134866 | 0.996054 | 0.005189045 |  |  | 337260 | 0.978742 | 0.9670213 | 0.00333017 | 0.9817237 | 0.005346796 | 0.9817225 | 0.008701786 |  |  | 484680 | 0.9935117 | 0.9150489 | 0.005053504 | 0.9811107 | 0.01041714 | 0.9811066 | 0.008718659 |  |  | 785460 | 0.9666547 | 0.8678712 | 0.0137218 | 0.9723231 | 0.006479172 | 0.972321 | 0.01146294
|  |  | 218292 | 1.002234 | 0.9994305 | 0.0004619068 | 0.9999501 | 0.03409419 | 0.9999457 | 0.1764913 |  |  | 442446 | 0.9937554 | 0.9866385 | 0.001037248 | 0.9960541 | 0.005134701 | 0.996056 | 0.005188942 |  |  | 337560 | 0.979821 | 0.9670213 | 0.00333017 | 0.9817488 | 0.005346481 | 0.9817477 | 0.008701709 |  |  | 484980 | 0.9884672 | 0.9150489 | 0.005053504 | 0.9811174 | 0.01041683 | 0.9811133 | 0.008718466 |  |  | 785760 | 0.9688926 | 0.8678712 | 0.0137218 | 0.9723415 | 0.006478175 | 0.9723395 | 0.01146207
|  |  | 218592 | 1.002234 | 0.9994305 | 0.0004619068 | 0.9999501 | 0.03409419 | 0.9999457 | 0.1764913 |  |  | 442746 | 0.9937554 | 0.9866385 | 0.001037248 | 0.996056 | 0.005134537 | 0.9960579 | 0.00518884 |  |  | 337860 | 0.977663 | 0.9670213 | 0.00333017 | 0.9817739 | 0.005346166 | 0.9817728 | 0.008701631 |  |  | 485280 | 0.9918302 | 0.9150489 | 0.005053504 | 0.9811241 | 0.01041651 | 0.98112 | 0.008718275 |  |  | 786060 | 0.9599408 | 0.8678712 | 0.0137218 | 0.9723599 | 0.006477179 | 0.9723579 | 0.0114612
|  |  | 218892 | 1.001338 | 0.9994305 | 0.0004619068 | 0.9999501 | 0.03409419 | 0.9999457 | 0.1764913 |  |  | 443046 | 0.9947158 | 0.9866385 | 0.001037248 | 0.9960579 | 0.005134374 | 0.9960599 | 0.005188739 |  |  | 338160 | 0.978742 | 0.9670213 | 0.00333017 | 0.981799 | 0.005345851 | 0.9817979 | 0.008701552 |  |  | 485580 | 0.9918302 | 0.9150489 | 0.005053504 | 0.9811307 | 0.01041619 | 0.9811266 | 0.008718085 |  |  | 786360 | 0.9621788 | 0.8678712 | 0.0137218 | 0.9723783 | 0.006476185 | 0.9723762 | 0.01146033
|  |  | 219192 | 1.00313 | 0.9994305 | 0.0004619068 | 0.9999501 | 0.03409419 | 0.9999457 | 0.1764913 |  |  | 443346 | 0.9927949 | 0.9866385 | 0.001037248 | 0.9960599 | 0.005134212 | 0.9960618 | 0.005188638 |  |  | 338460 | 0.977663 | 0.9670213 | 0.00333017 | 0.981824 | 0.005345535 | 0.9818229 | 0.008701473 |  |  | 485880 | 0.9935117 | 0.9150489 | 0.005053504 | 0.9811374 | 0.01041588 | 0.9811333 | 0.008717895 |  |  | 786660 | 0.9621788 | 0.8678712 | 0.0137218 | 0.9723967 | 0.006475192 | 0.9723946 | 0.01145946
|  |  | 219492 | 1.002234 | 0.9994305 | 0.0004619068 | 0.9999501 | 0.03409419 | 0.9999457 | 0.1764913 |  |  | 443646 | 0.9927949 | 0.9866385 | 0.001037248 | 0.9960618 | 0.00513405 | 0.9960637 | 0.005188537 |  |  | 338760 | 0.979821 | 0.9670213 | 0.00333017 | 0.981849 | 0.005345219 | 0.9818479 | 0.008701392 |  |  | 486180 | 0.9918302 | 0.9150489 | 0.005053504 | 0.981144 | 0.01041556 | 0.9811399 | 0.008717706 |  |  | 786960 | 0.9644167 | 0.8678712 | 0.0137218 | 0.972415 | 0.006474199 | 0.972413 | 0.01145859
|  |  | 219792 | 1.001338 | 0.9994305 | 0.0004619068 | 0.9999501 | 0.03409419 | 0.9999457 | 0.1764913 |  |  | 443946 | 0.9937554 | 0.9866385 | 0.001037248 | 0.9960637 | 0.005133889 | 0.9960657 | 0.005188437 |  |  | 339060 | 0.979821 | 0.9670213 | 0.00333017 | 0.9818739 | 0.005344903 | 0.9818728 | 0.008701312 |  |  | 486480 | 0.9918302 | 0.9150489 | 0.005053504 | 0.9811506 | 0.01041525 | 0.9811465 | 0.008717519 |  |  | 787260 | 0.9644167 | 0.8678712 | 0.0137218 | 0.9724334 | 0.006473208 | 0.9724313 | 0.01145773
|  |  | 220092 | 1.001338 | 0.9994305 | 0.0004619068 | 0.9999501 | 0.03409419 | 0.9999457 | 0.1764913 |  |  | 444246 | 0.9937554 | 0.9866385 | 0.001037248 | 0.9960656 | 0.005133729 | 0.9960676 | 0.005188337 |  |  | 339360 | 0.978742 | 0.9670213 | 0.00333017 | 0.9818988 | 0.005344587 | 0.9818977 | 0.00870123 |  |  | 486780 | 0.9918302 | 0.9150489 | 0.005053504 | 0.9811572 | 0.01041494 | 0.9811531 | 0.008717332 |  |  | 787560 | 0.9621788 | 0.8678712 | 0.0137218 | 0.9724517 | 0.006472219 | 0.9724496 | 0.01145686
|  |  | 220392 | 1.001338 | 0.9994305 | 0.0004619068 | 0.9999501 | 0.03409419 | 0.9999457 | 0.1764913 |  |  | 444546 | 0.9937554 | 0.9866385 | 0.001037248 | 0.9960675 | 0.00513357 | 0.9960695 | 0.005188238 |  |  | 339660 | 0.977663 | 0.9670213 | 0.00333017 | 0.9819237 | 0.00534427 | 0.9819226 | 0.008701148 |  |  | 487080 | 0.9935117 | 0.9150489 | 0.005053504 | 0.9811638 | 0.01041463 | 0.9811596 | 0.008717146 |  |  | 787860 | 0.9644167 | 0.8678712 | 0.0137218 | 0.97247 | 0.00647123 | 0.9724679 | 0.011456
|  |  | 220692 | 1.002234 | 0.9994305 | 0.0004619068 | 0.9999501 | 0.03409419 | 0.9999457 | 0.1764913 |  |  | 444846 | 0.9927949 | 0.9866385 | 0.001037248 | 0.9960694 | 0.005133411 | 0.9960714 | 0.005188139 |  |  | 339960 | 0.978742 | 0.9670213 | 0.00333017 | 0.9819485 | 0.005343953 | 0.9819474 | 0.008701065 |  |  | 487380 | 0.9935117 | 0.9150489 | 0.005053504 | 0.9811703 | 0.01041432 | 0.9811662 | 0.008716961 |  |  | 788160 | 0.9621788 | 0.8678712 | 0.0137218 | 0.9724882 | 0.006470243 | 0.9724861 | 0.01145513
|  |  | 220992 | 1.00313 | 0.9994305 | 0.0004619068 | 0.9999501 | 0.03409419 | 0.9999457 | 0.1764913 |  |  | 445146 | 0.9937554 | 0.9866385 | 0.001037248 | 0.9960713 | 0.005133252 | 0.9960733 | 0.005188041 |  |  | 340260 | 0.978742 | 0.9670213 | 0.00333017 | 0.9819733 | 0.005343636 | 0.9819722 | 0.008700981 |  |  | 487680 | 0.9918302 | 0.9150489 | 0.005053504 | 0.9811768 | 0.01041401 | 0.9811727 | 0.008716777 |  |  | 788460 | 0.9621788 | 0.8678712 | 0.0137218 | 0.9725065 | 0.006469257 | 0.9725044 | 0.01145427
|  |  | 221292 | 1.002234 | 0.9994305 | 0.0004619068 | 0.9999501 | 0.03409419 | 0.9999457 | 0.1764913 |  |  | 445446 | 0.9937554 | 0.9866385 | 0.001037248 | 0.9960732 | 0.005133095 | 0.9960752 | 0.005187943 |  |  | 340560 | 0.977663 | 0.9670213 | 0.00333017 | 0.9819981 | 0.005343318 | 0.9819969 | 0.008700897 |  |  | 487980 | 0.9918302 | 0.9150489 | 0.005053504 | 0.9811834 | 0.01041371 | 0.9811792 | 0.008716593 |  |  | 788760 | 0.9599408 | 0.8678712 | 0.0137218 | 0.9725247 | 0.006468272 | 0.9725226 | 0.01145341
|  |  | 221592 | 1.001338 | 0.9994305 | 0.0004619068 | 0.9999501 | 0.03409419 | 0.9999457 | 0.1764913 |  |  | 445746 | 0.9927949 | 0.9866385 | 0.001037248 | 0.9960751 | 0.005132938 | 0.9960771 | 0.005187846 |  |  | 340860 | 0.977663 | 0.9670213 | 0.00333017 | 0.9820228 | 0.005343 | 0.9820216 | 0.008700812 |  |  | 488280 | 0.9918302 | 0.9150489 | 0.005053504 | 0.9811899 | 0.0104134 | 0.9811857 | 0.008716411 |  |  | 789060 | 0.9621788 | 0.8678712 | 0.0137218 | 0.9725429 | 0.006467288 | 0.9725408 | 0.01145255
|  |  | 221892 | 1.00313 | 0.9994305 | 0.0004619068 | 0.9999501 | 0.03409419 | 0.9999457 | 0.1764913 |  |  | 446046 | 0.9927949 | 0.9866385 | 0.001037248 | 0.996077 | 0.005132782 | 0.996079 | 0.005187749 |  |  | 341160 | 0.978742 | 0.9670213 | 0.00333017 | 0.9820474 | 0.005342682 | 0.9820463 | 0.008700726 |  |  | 488580 | 0.9918302 | 0.9150489 | 0.005053504 | 0.9811963 | 0.0104131 | 0.9811922 | 0.008716229 |  |  | 789360 | 0.9644167 | 0.8678712 | 0.0137218 | 0.9725611 | 0.006466305 | 0.9725589 | 0.01145169
|  |  | 222192 | 1.002234 | 0.9994305 | 0.0004619068 | 0.9999501 | 0.03409419 | 0.9999457 | 0.1764913 |  |  | 446346 | 0.9937554 | 0.9866385 | 0.001037248 | 0.9960789 | 0.005132626 | 0.9960809 | 0.005187653 |  |  | 341460 | 0.978742 | 0.9670213 | 0.00333017 | 0.982072 | 0.005342364 | 0.9820709 | 0.00870064 |  |  | 488880 | 0.9918302 | 0.9150489 | 0.005053504 | 0.9812028 | 0.0104128 | 0.9811986 | 0.008716049 |  |  | 789660 | 0.9644167 | 0.8678712 | 0.0137218 | 0.9725793 | 0.006465324 | 0.9725771 | 0.01145084
|  |  | 222492 | 1.00313 | 0.9994305 | 0.0004619068 | 0.9999501 | 0.03409419 | 0.9999457 | 0.1764913 |  |  | 446646 | 0.9937554 | 0.9866385 | 0.001037248 | 0.9960808 | 0.005132471 | 0.9960828 | 0.005187557 |  |  | 341760 | 0.978742 | 0.9670213 | 0.00333017 | 0.9820966 | 0.005342046 | 0.9820955 | 0.008700553 |  |  | 489180 | 0.9918302 | 0.9150489 | 0.005053504 | 0.9812093 | 0.0104125 | 0.9812051 | 0.008715869 |  |  | 789960 | 0.9599408 | 0.8678712 | 0.0137218 | 0.9725974 | 0.006464344 | 0.9725952 | 0.01144998
|  |  | 222792 | 1.00313 | 0.9994305 | 0.0004619068 | 0.9999501 | 0.03409419 | 0.9999457 | 0.1764913 |  |  | 446946 | 0.9947158 | 0.9866385 | 0.001037248 | 0.9960826 | 0.005132317 | 0.9960847 | 0.005187461 |  |  | 342060 | 0.979821 | 0.9670213 | 0.00333017 | 0.9821212 | 0.005341727 | 0.9821201 | 0.008700465 |  |  | 489480 | 0.9918302 | 0.9150489 | 0.005053504 | 0.9812157 | 0.0104122 | 0.9812115 | 0.00871569 |  |  | 790260 | 0.9621788 | 0.8678712 | 0.0137218 | 0.9726155 | 0.006463365 | 0.9726133 | 0.01144913
|  |  | 223092 | 1.00313 | 0.9994305 | 0.0004619068 | 0.9999501 | 0.03409419 | 0.9999457 | 0.1764913 |  |  | 447246 | 0.9937554 | 0.9866385 | 0.001037248 | 0.9960845 | 0.005132163 | 0.9960865 | 0.005187367 |  |  | 342360 | 0.977663 | 0.9670213 | 0.00333017 | 0.9821457 | 0.005341408 | 0.9821446 | 0.008700377 |  |  | 489780 | 0.9884672 | 0.9150489 | 0.005053504 | 0.9812221 | 0.0104119 | 0.9812179 | 0.008715512 |  |  | 790560 | 0.9577029 | 0.8678712 | 0.0137218 | 0.9726336 | 0.006462387 | 0.9726314 | 0.01144827
|  |  | 223392 | 1.002234 | 0.9994305 | 0.0004619068 | 0.9999501 | 0.03409419 | 0.9999457 | 0.1764913 |  |  | 447546 | 0.9947158 | 0.9866385 | 0.001037248 | 0.9960864 | 0.00513201 | 0.9960884 | 0.005187272 |  |  | 342660 | 0.979821 | 0.9670213 | 0.00333017 | 0.9821701 | 0.005341089 | 0.982169 | 0.008700288 |  |  | 490080 | 0.9935117 | 0.9150489 | 0.005053504 | 0.9812285 | 0.0104116 | 0.9812243 | 0.008715335 |  |  | 790860 | 0.9644167 | 0.8678712 | 0.0137218 | 0.9726517 | 0.00646141 | 0.9726495 | 0.01144742
|  |  | 223692 | 1.00313 | 0.9994305 | 0.0004619068 | 0.9999501 | 0.03409419 | 0.9999457 | 0.1764913 |  |  | 447846 | 0.9937554 | 0.9866385 | 0.001037248 | 0.9960882 | 0.005131858 | 0.9960903 | 0.005187178 |  |  | 342960 | 0.978742 | 0.9670213 | 0.00333017 | 0.9821946 | 0.005340769 | 0.9821935 | 0.008700199 |  |  | 490380 | 0.9935117 | 0.9150489 | 0.005053504 | 0.9812349 | 0.01041131 | 0.9812307 | 0.008715158 |  |  | 791160 | 0.9666547 | 0.8678712 | 0.0137218 | 0.9726698 | 0.006460435 | 0.9726676 | 0.01144657
|  |  | 223992 | 1.00313 | 0.9994305 | 0.0004619068 | 0.9999501 | 0.03409419 | 0.9999457 | 0.1764913 |  |  | 448146 | 0.9937554 | 0.9866385 | 0.001037248 | 0.9960901 | 0.005131706 | 0.9960921 | 0.005187085 |  |  | 343260 | 0.977663 | 0.9670213 | 0.00333017 | 0.9822189 | 0.005340449 | 0.9822178 | 0.008700108 |  |  | 490680 | 0.9935117 | 0.9150489 | 0.005053504 | 0.9812412 | 0.01041101 | 0.981237 | 0.008714983 |  |  | 791460 | 0.9666547 | 0.8678712 | 0.0137218 | 0.9726878 | 0.00645946 | 0.9726856 | 0.01144572
|  |  | 224292 | 1.002234 | 0.9994305 | 0.0004619068 | 0.9999501 | 0.03409419 | 0.9999457 | 0.1764913 |  |  | 448446 | 0.9947158 | 0.9866385 | 0.001037248 | 0.9960919 | 0.005131555 | 0.996094 | 0.005186991 |  |  | 343560 | 0.979821 | 0.9670213 | 0.00333017 | 0.9822433 | 0.005340129 | 0.9822422 | 0.008700017 |  |  | 490980 | 0.9935117 | 0.9150489 | 0.005053504 | 0.9812476 | 0.01041072 | 0.9812434 | 0.008714808 |  |  | 791760 | 0.9621788 | 0.8678712 | 0.0137218 | 0.9727058 | 0.006458487 | 0.9727036 | 0.01144487
|  |  | 224592 | 1.002234 | 0.9994305 | 0.0004619068 | 0.9999501 | 0.03409419 | 0.9999457 | 0.1764913 |  |  | 448746 | 0.9947158 | 0.9866385 | 0.001037248 | 0.9960938 | 0.005131405 | 0.9960958 | 0.005186899 |  |  | 343860 | 0.979821 | 0.9670213 | 0.00333017 | 0.9822676 | 0.005339809 | 0.9822665 | 0.008699926 |  |  | 491280 | 0.9918302 | 0.9150489 | 0.005053504 | 0.9812539 | 0.01041043 | 0.9812497 | 0.008714634 |  |  | 792060 | 0.9644167 | 0.8678712 | 0.0137218 | 0.9727238 | 0.006457515 | 0.9727216 | 0.01144402
|  |  | 224892 | 1.002234 | 0.9994305 | 0.0004619068 | 0.9999501 | 0.03409419 | 0.9999457 | 0.1764913 |  |  | 449046 | 0.9947158 | 0.9866385 | 0.001037248 | 0.9960956 | 0.005131255 | 0.9960977 | 0.005186807 |  |  | 344160 | 0.976584 | 0.9670213 | 0.00333017 | 0.9822919 | 0.005339489 | 0.9822908 | 0.008699834 |  |  | 491580 | 0.9935117 | 0.9150489 | 0.005053504 | 0.9812602 | 0.01041014 | 0.981256 | 0.008714461 |  |  | 792360 | 0.9599408 | 0.8678712 | 0.0137218 | 0.9727418 | 0.006456545 | 0.9727396 | 0.01144317
|  |  | 225192 | 1.002234 | 0.9994305 | 0.0004619068 | 0.9999501 | 0.03409419 | 0.9999457 | 0.1764913 |  |  | 449346 | 0.9947158 | 0.9866385 | 0.001037248 | 0.9960974 | 0.005131106 | 0.9960995 | 0.005186715 |  |  | 344460 | 0.978742 | 0.9670213 | 0.00333017 | 0.9823161 | 0.005339168 | 0.982315 | 0.008699741 |  |  | 491880 | 0.9935117 | 0.9150489 | 0.005053504 | 0.9812665 | 0.01040985 | 0.9812623 | 0.008714289 |  |  | 792660 | 0.9644167 | 0.8678712 | 0.0137218 | 0.9727597 | 0.006455575 | 0.9727575 | 0.01144233
|  |  | 225492 | 1.00313 | 0.9994305 | 0.0004619068 | 0.9999501 | 0.03409419 | 0.9999457 | 0.1764913 |  |  | 449646 | 0.9937554 | 0.9866385 | 0.001037248 | 0.9960992 | 0.005130958 | 0.9961013 | 0.005186624 |  |  | 344760 | 0.978742 | 0.9670213 | 0.00333017 | 0.9823403 | 0.005338848 | 0.9823392 | 0.008699648 |  |  | 492180 | 0.9918302 | 0.9150489 | 0.005053504 | 0.9812727 | 0.01040956 | 0.9812685 | 0.008714117 |  |  | 792960 | 0.9577029 | 0.8678712 | 0.0137218 | 0.9727777 | 0.006454607 | 0.9727754 | 0.01144148
|  |  | 225792 | 1.00313 | 0.9994305 | 0.0004619068 | 0.9999501 | 0.03409419 | 0.9999457 | 0.1764913 |  |  | 449946 | 0.9937554 | 0.9866385 | 0.001037248 | 0.9961011 | 0.00513081 | 0.9961031 | 0.005186533 |  |  | 345060 | 0.978742 | 0.9670213 | 0.00333017 | 0.9823644 | 0.005338526 | 0.9823633 | 0.008699554 |  |  | 492480 | 0.9918302 | 0.9150489 | 0.005053504 | 0.981279 | 0.01040927 | 0.9812748 | 0.008713947 |  |  | 793260 | 0.9666547 | 0.8678712 | 0.0137218 | 0.9727956 | 0.00645364 | 0.9727934 | 0.01144064
|  |  | 226092 | 1.002234 | 0.9994305 | 0.0004619068 | 0.9999501 | 0.03409419 | 0.9999457 | 0.1764913 |  |  | 450246 | 0.9956763 | 0.9866385 | 0.001037248 | 0.9961029 | 0.005130663 | 0.996105 | 0.005186442 |  |  | 345360 | 0.9809 | 0.9670213 | 0.00333017 | 0.9823885 | 0.005338205 | 0.9823874 | 0.008699459 |  |  | 492780 | 0.9935117 | 0.9150489 | 0.005053504 | 0.9812852 | 0.01040899 | 0.981281 | 0.008713777 |  |  | 793560 | 0.9688926 | 0.8678712 | 0.0137218 | 0.9728135 | 0.006452674 | 0.9728112 | 0.0114398
|  |  | 226392 | 1.002234 | 0.9994305 | 0.0004619068 | 0.9999501 | 0.03409419 | 0.9999457 | 0.1764913 |  |  | 450546 | 0.9937554 | 0.9866385 | 0.001037248 | 0.9961047 | 0.005130516 | 0.9961068 | 0.005186353 |  |  | 345660 | 0.977663 | 0.9670213 | 0.00333017 | 0.9824126 | 0.005337884 | 0.9824115 | 0.008699364 |  |  | 493080 | 0.9951932 | 0.9150489 | 0.005053504 | 0.9812915 | 0.01040871 | 0.9812872 | 0.008713608 |  |  | 793860 | 0.9688926 | 0.8678712 | 0.0137218 | 0.9728314 | 0.006451709 | 0.9728291 | 0.01143896
|  |  | 226692 | 1.00313 | 0.9994305 | 0.0004619068 | 0.9999501 | 0.03409419 | 0.9999457 | 0.1764913 |  |  | 450846 | 0.9937554 | 0.9866385 | 0.001037248 | 0.9961065 | 0.00513037 | 0.9961086 | 0.005186263 |  |  | 345960 | 0.978742 | 0.9670213 | 0.00333017 | 0.9824366 | 0.005337562 | 0.9824355 | 0.008699268 |  |  | 493380 | 0.9935117 | 0.9150489 | 0.005053504 | 0.9812977 | 0.01040842 | 0.9812934 | 0.00871344 |  |  | 794160 | 0.9644167 | 0.8678712 | 0.0137218 | 0.9728492 | 0.006450745 | 0.972847 | 0.01143812
|  |  | 226992 | 1.001338 | 0.9994305 | 0.0004619068 | 0.9999501 | 0.03409419 | 0.9999457 | 0.1764913 |  |  | 451146 | 0.9937554 | 0.9866385 | 0.001037248 | 0.9961083 | 0.005130225 | 0.9961104 | 0.005186174 |  |  | 346260 | 0.979821 | 0.9670213 | 0.00333017 | 0.9824606 | 0.00533724 | 0.9824595 | 0.008699171 |  |  | 493680 | 0.9935117 | 0.9150489 | 0.005053504 | 0.9813038 | 0.01040814 | 0.9812996 | 0.008713272 |  |  | 794460 | 0.9644167 | 0.8678712 | 0.0137218 | 0.972867 | 0.006449783 | 0.9728648 | 0.01143728
|  |  | 227292 | 1.00313 | 0.9994305 | 0.0004619068 | 0.9999501 | 0.03409419 | 0.9999457 | 0.1764913 |  |  | 451446 | 0.9947158 | 0.9866385 | 0.001037248 | 0.9961101 | 0.00513008 | 0.9961122 | 0.005186085 |  |  | 346560 | 0.979821 | 0.9670213 | 0.00333017 | 0.9824846 | 0.005336918 | 0.9824835 | 0.008699074 |  |  | 493980 | 0.9918302 | 0.9150489 | 0.005053504 | 0.98131 | 0.01040786 | 0.9813058 | 0.008713106 |  |  | 794760 | 0.9688926 | 0.8678712 | 0.0137218 | 0.9728849 | 0.006448822 | 0.9728826 | 0.01143644
|  |  | 227592 | 1.00313 | 0.9994305 | 0.0004619068 | 0.9999501 | 0.03409419 | 0.9999457 | 0.1764913 |  |  | 451746 | 0.9927949 | 0.9866385 | 0.001037248 | 0.9961119 | 0.005129936 | 0.996114 | 0.005185997 |  |  | 346860 | 0.978742 | 0.9670213 | 0.00333017 | 0.9825085 | 0.005336596 | 0.9825074 | 0.008698977 |  |  | 494280 | 0.9935117 | 0.9150489 | 0.005053504 | 0.9813162 | 0.01040758 | 0.9813119 | 0.00871294 |  |  | 795060 | 0.9688926 | 0.8678712 | 0.0137218 | 0.9729026 | 0.006447862 | 0.9729004 | 0.0114356
|  |  | 227892 | 1.00313 | 0.9994305 | 0.0004619068 | 0.9999501 | 0.03409419 | 0.9999457 | 0.1764913 |  |  | 452046 | 0.9947158 | 0.9866385 | 0.001037248 | 0.9961137 | 0.005129793 | 0.9961158 | 0.00518591 |  |  | 347160 | 0.979821 | 0.9670213 | 0.00333017 | 0.9825324 | 0.005336274 | 0.9825313 | 0.008698879 |  |  | 494580 | 0.9935117 | 0.9150489 | 0.005053504 | 0.9813223 | 0.0104073 | 0.9813181 | 0.008712775 |  |  | 795360 | 0.9666547 | 0.8678712 | 0.0137218 | 0.9729204 | 0.006446903 | 0.9729181 | 0.01143477
|  |  | 228192 | 1.002234 | 0.9994305 | 0.0004619068 | 0.9999501 | 0.03409419 | 0.9999457 | 0.1764913 |  |  | 452346 | 0.9937554 | 0.9866385 | 0.001037248 | 0.9961155 | 0.00512965 | 0.9961176 | 0.005185822 |  |  | 347460 | 0.977663 | 0.9670213 | 0.00333017 | 0.9825562 | 0.005335951 | 0.9825551 | 0.00869878 |  |  | 494880 | 0.9935117 | 0.9150489 | 0.005053504 | 0.9813284 | 0.01040703 | 0.9813242 | 0.008712611 |  |  | 795660 | 0.9644167 | 0.8678712 | 0.0137218 | 0.9729382 | 0.006445945 | 0.9729359 | 0.01143393
|  |  | 228492 | 1.002234 | 0.9994305 | 0.0004619068 | 0.9999501 | 0.03409419 | 0.9999457 | 0.1764913 |  |  | 452646 | 0.9927949 | 0.9866385 | 0.001037248 | 0.9961172 | 0.005129508 | 0.9961194 | 0.005185735 |  |  | 347760 | 0.978742 | 0.9670213 | 0.00333017 | 0.98258 | 0.005335628 | 0.9825789 | 0.008698681 |  |  | 495180 | 0.9935117 | 0.9150489 | 0.005053504 | 0.9813345 | 0.01040675 | 0.9813303 | 0.008712448 |  |  | 795960 | 0.9666547 | 0.8678712 | 0.0137218 | 0.9729559 | 0.006444988 | 0.9729536 | 0.0114331
|  |  | 228792 | 1.002234 | 0.9994305 | 0.0004619068 | 0.9999501 | 0.03409419 | 0.9999457 | 0.1764913 |  |  | 452946 | 0.9937554 | 0.9866385 | 0.001037248 | 0.996119 | 0.005129366 | 0.9961212 | 0.005185649 |  |  | 348060 | 0.977663 | 0.9670213 | 0.00333017 | 0.9826038 | 0.005335305 | 0.9826027 | 0.008698581 |  |  | 495480 | 0.9951932 | 0.9150489 | 0.005053504 | 0.9813406 | 0.01040648 | 0.9813364 | 0.008712285 |  |  | 796260 | 0.9644167 | 0.8678712 | 0.0137218 | 0.9729736 | 0.006444033 | 0.9729713 | 0.01143227
|  |  | 229092 | 1.00313 | 0.9994305 | 0.0004619068 | 0.9999501 | 0.03409419 | 0.9999457 | 0.1764913 |  |  | 453246 | 0.9937554 | 0.9866385 | 0.001037248 | 0.9961208 | 0.005129225 | 0.9961229 | 0.005185563 |  |  | 348360 | 0.977663 | 0.9670213 | 0.00333017 | 0.9826275 | 0.005334982 | 0.9826264 | 0.00869848 |  |  | 495780 | 0.9935117 | 0.9150489 | 0.005053504 | 0.9813467 | 0.01040621 | 0.9813424 | 0.008712124 |  |  | 796560 | 0.9688926 | 0.8678712 | 0.0137218 | 0.9729913 | 0.006443079 | 0.972989 | 0.01143144
|  |  | 229392 | 1.00313 | 0.9994305 | 0.0004619068 | 0.9999501 | 0.03409419 | 0.9999457 | 0.1764913 |  |  | 453546 | 0.9947158 | 0.9866385 | 0.001037248 | 0.9961225 | 0.005129085 | 0.9961247 | 0.005185477 |  |  | 348660 | 0.978742 | 0.9670213 | 0.00333017 | 0.9826512 | 0.005334659 | 0.9826501 | 0.008698379 |  |  | 496080 | 0.9918302 | 0.9150489 | 0.005053504 | 0.9813527 | 0.01040593 | 0.9813485 | 0.008711963 |  |  | 796860 | 0.9666547 | 0.8678712 | 0.0137218 | 0.973009 | 0.006442126 | 0.9730067 | 0.01143061
|  |  | 229692 | 1.002234 | 0.9994305 | 0.0004619068 | 0.9999501 | 0.03409419 | 0.9999457 | 0.1764913 |  |  | 453846 | 0.9947158 | 0.9866385 | 0.001037248 | 0.9961243 | 0.005128945 | 0.9961265 | 0.005185392 |  |  | 348960 | 0.978742 | 0.9670213 | 0.00333017 | 0.9826748 | 0.005334336 | 0.9826737 | 0.008698277 |  |  | 496380 | 0.9951932 | 0.9150489 | 0.005053504 | 0.9813588 | 0.01040566 | 0.9813545 | 0.008711802 |  |  | 797160 | 0.9666547 | 0.8678712 | 0.0137218 | 0.9730266 | 0.006441174 | 0.9730243 | 0.01142978
|  |  | 229992 | 1.002234 | 0.9994305 | 0.0004619068 | 0.9999501 | 0.03409419 | 0.9999457 | 0.1764913 |  |  | 454146 | 0.9927949 | 0.9866385 | 0.001037248 | 0.996126 | 0.005128806 | 0.9961282 | 0.005185308 |  |  | 349260 | 0.979821 | 0.9670213 | 0.00333017 | 0.9826984 | 0.005334012 | 0.9826974 | 0.008698175 |  |  | 496680 | 0.9918302 | 0.9150489 | 0.005053504 | 0.9813648 | 0.01040539 | 0.9813605 | 0.008711643 |  |  | 797460 | 0.9644167 | 0.8678712 | 0.0137218 | 0.9730443 | 0.006440223 | 0.9730419 | 0.01142895
|  |  | 230292 | 1.002234 | 0.9994305 | 0.0004619068 | 0.9999501 | 0.03409419 | 0.9999457 | 0.1764913 |  |  | 454446 | 0.9947158 | 0.9866385 | 0.001037248 | 0.9961278 | 0.005128668 | 0.99613 | 0.005185223 |  |  | 349560 | 0.977663 | 0.9670213 | 0.00333017 | 0.982722 | 0.005333688 | 0.9827209 | 0.008698073 |  |  | 496980 | 0.9918302 | 0.9150489 | 0.005053504 | 0.9813708 | 0.01040513 | 0.9813665 | 0.008711484 |  |  | 797760 | 0.9644167 | 0.8678712 | 0.0137218 | 0.9730619 | 0.006439274 | 0.9730595 | 0.01142813
|  |  | 230592 | 1.004026 | 0.9994305 | 0.0004619068 | 0.9999501 | 0.03409419 | 0.9999457 | 0.1764913 |  |  | 454746 | 0.9947158 | 0.9866385 | 0.001037248 | 0.9961295 | 0.00512853 | 0.9961317 | 0.00518514 |  |  | 349860 | 0.977663 | 0.9670213 | 0.00333017 | 0.9827455 | 0.005333364 | 0.9827445 | 0.008697969 |  |  | 497280 | 0.9935117 | 0.9150489 | 0.005053504 | 0.9813768 | 0.01040486 | 0.9813725 | 0.008711327 |  |  | 798060 | 0.9666547 | 0.8678712 | 0.0137218 | 0.9730795 | 0.006438326 | 0.9730771 | 0.0114273
|  |  | 230892 | 1.00313 | 0.9994305 | 0.0004619068 | 0.9999501 | 0.03409419 | 0.9999457 | 0.1764913 |  |  | 455046 | 0.9937554 | 0.9866385 | 0.001037248 | 0.9961313 | 0.005128392 | 0.9961335 | 0.005185056 |  |  | 350160 | 0.977663 | 0.9670213 | 0.00333017 | 0.982769 | 0.00533304 | 0.982768 | 0.008697866 |  |  | 497580 | 0.9951932 | 0.9150489 | 0.005053504 | 0.9813828 | 0.01040459 | 0.9813785 | 0.008711169 |  |  | 798360 | 0.9688926 | 0.8678712 | 0.0137218 | 0.973097 | 0.006437378 | 0.9730947 | 0.01142648
|  |  | 231192 | 1.00313 | 0.9994305 | 0.0004619068 | 0.9999501 | 0.03409419 | 0.9999457 | 0.1764913 |  |  | 455346 | 0.9947158 | 0.9866385 | 0.001037248 | 0.996133 | 0.005128256 | 0.9961352 | 0.005184973 |  |  | 350460 | 0.977663 | 0.9670213 | 0.00333017 | 0.9827925 | 0.005332716 | 0.9827914 | 0.008697761 |  |  | 497880 | 0.9935117 | 0.9150489 | 0.005053504 | 0.9813887 | 0.01040433 | 0.9813844 | 0.008711013 |  |  | 798660 | 0.9644167 | 0.8678712 | 0.0137218 | 0.9731146 | 0.006436432 | 0.9731122 | 0.01142565
|  |  | 231492 | 1.002234 | 0.9994305 | 0.0004619068 | 0.9999501 | 0.03409419 | 0.9999457 | 0.1764913 |  |  | 455646 | 0.9937554 | 0.9866385 | 0.001037248 | 0.9961347 | 0.00512812 | 0.996137 | 0.005184891 |  |  | 350760 | 0.979821 | 0.9670213 | 0.00333017 | 0.9828159 | 0.005332391 | 0.9828148 | 0.008697656 |  |  | 498180 | 0.9935117 | 0.9150489 | 0.005053504 | 0.9813946 | 0.01040407 | 0.9813903 | 0.008710858 |  |  | 798960 | 0.9621788 | 0.8678712 | 0.0137218 | 0.9731321 | 0.006435488 | 0.9731297 | 0.01142483
|  |  | 231792 | 1.00313 | 0.9994305 | 0.0004619068 | 0.9999501 | 0.03409419 | 0.9999457 | 0.1764913 |  |  | 455946 | 0.9947158 | 0.9866385 | 0.001037248 | 0.9961365 | 0.005127984 | 0.9961387 | 0.005184808 |  |  | 351060 | 0.9809 | 0.9670213 | 0.00333017 | 0.9828393 | 0.005332067 | 0.9828382 | 0.008697551 |  |  | 498480 | 0.9935117 | 0.9150489 | 0.005053504 | 0.9814006 | 0.0104038 | 0.9813963 | 0.008710703 |  |  | 799260 | 0.9733685 | 0.8678712 | 0.0137218 | 0.9731496 | 0.006434544 | 0.9731472 | 0.01142401
|  |  | 232092 | 1.002234 | 0.9994305 | 0.0004619068 | 0.9999501 | 0.03409419 | 0.9999457 | 0.1764913 |  |  | 456246 | 0.9937554 | 0.9866385 | 0.001037248 | 0.9961382 | 0.005127849 | 0.9961404 | 0.005184727 |  |  | 351360 | 0.979821 | 0.9670213 | 0.00333017 | 0.9828626 | 0.005331742 | 0.9828616 | 0.008697445 |  |  | 498780 | 0.9951932 | 0.9150489 | 0.005053504 | 0.9814065 | 0.01040354 | 0.9814022 | 0.008710549 |  |  | 799560 | 0.9644167 | 0.8678712 | 0.0137218 | 0.9731671 | 0.006433601 | 0.9731647 | 0.01142319
|  |  | 232392 | 1.00313 | 0.9994305 | 0.0004619068 | 0.9999501 | 0.03409419 | 0.9999457 | 0.1764913 |  |  | 456546 | 0.9937554 | 0.9866385 | 0.001037248 | 0.9961399 | 0.005127715 | 0.9961421 | 0.005184645 |  |  | 351660 | 0.9809 | 0.9670213 | 0.00333017 | 0.9828859 | 0.005331417 | 0.9828849 | 0.008697339 |  |  | 499080 | 0.9985561 | 0.9150489 | 0.005053504 | 0.9814124 | 0.01040328 | 0.981408 | 0.008710395 |  |  | 799860 | 0.9621788 | 0.8678712 | 0.0137218 | 0.9731846 | 0.00643266 | 0.9731822 | 0.01142237
|  |  | 232692 | 1.00313 | 0.9994305 | 0.0004619068 | 0.9999501 | 0.03409419 | 0.9999457 | 0.1764913 |  |  | 456846 | 0.9937554 | 0.9866385 | 0.001037248 | 0.9961416 | 0.005127581 | 0.9961439 | 0.005184564 |  |  | 351960 | 0.979821 | 0.9670213 | 0.00333017 | 0.9829092 | 0.005331092 | 0.9829081 | 0.008697232 |  |  | 499380 | 0.9985561 | 0.9150489 | 0.005053504 | 0.9814182 | 0.01040302 | 0.9814139 | 0.008710243 |  |  | 800160 | 0.9644167 | 0.8678712 | 0.0137218 | 0.973202 | 0.00643172 | 0.9731996 | 0.01142155
|  |  | 232992 | 1.00313 | 0.9994305 | 0.0004619068 | 0.9999501 | 0.03409419 | 0.9999457 | 0.1764913 |  |  | 457146 | 0.9927949 | 0.9866385 | 0.001037248 | 0.9961433 | 0.005127448 | 0.9961456 | 0.005184484 |  |  | 352260 | 0.979821 | 0.9670213 | 0.00333017 | 0.9829324 | 0.005330767 | 0.9829314 | 0.008697124 |  |  | 499680 | 0.9951932 | 0.9150489 | 0.005053504 | 0.9814241 | 0.01040277 | 0.9814198 | 0.008710091 |  |  | 800460 | 0.9711305 | 0.8678712 | 0.0137218 | 0.9732195 | 0.006430781 | 0.973217 | 0.01142074
|  |  | 233292 | 1.004026 | 0.9994305 | 0.0004619068 | 0.9999501 | 0.03409419 | 0.9999457 | 0.1764913 |  |  | 457446 | 0.9937554 | 0.9866385 | 0.001037248 | 0.996145 | 0.005127315 | 0.9961473 | 0.005184404 |  |  | 352560 | 0.978742 | 0.9670213 | 0.00333017 | 0.9829556 | 0.005330442 | 0.9829546 | 0.008697016 |  |  | 499980 | 0.9918302 | 0.9150489 | 0.005053504 | 0.9814299 | 0.01040251 | 0.9814256 | 0.00870994 |  |  | 800760 | 0.9688926 | 0.8678712 | 0.0137218 | 0.9732369 | 0.006429843 | 0.9732344 | 0.01141992
|  |  | 233592 | 1.002234 | 0.9994305 | 0.0004619068 | 0.9999501 | 0.03409419 | 0.9999457 | 0.1764913 |  |  | 457746 | 0.9927949 | 0.9866385 | 0.001037248 | 0.9961467 | 0.005127183 | 0.996149 | 0.005184324 |  |  | 352860 | 0.977663 | 0.9670213 | 0.00333017 | 0.9829788 | 0.005330117 | 0.9829777 | 0.008696908 |  |  | 500280 | 0.9918302 | 0.9150489 | 0.005053504 | 0.9814358 | 0.01040225 | 0.9814314 | 0.00870979 |  |  | 801060 | 0.9666547 | 0.8678712 | 0.0137218 | 0.9732542 | 0.006428906 | 0.9732518 | 0.01141911
|  |  | 233892 | 1.00313 | 0.9994305 | 0.0004619068 | 0.9999501 | 0.03409419 | 0.9999457 | 0.1764913 |  |  | 458046 | 0.9937554 | 0.9866385 | 0.001037248 | 0.9961484 | 0.005127052 | 0.9961507 | 0.005184245 |  |  | 353160 | 0.979821 | 0.9670213 | 0.00333017 | 0.9830019 | 0.005329791 | 0.9830008 | 0.008696799 |  |  | 500580 | 0.9901487 | 0.9150489 | 0.005053504 | 0.9814416 | 0.010402 | 0.9814372 | 0.00870964 |  |  | 801360 | 0.9666547 | 0.8678712 | 0.0137218 | 0.9732716 | 0.006427971 | 0.9732692 | 0.01141829
|  |  | 234192 | 1.002234 | 0.9994305 | 0.0004619068 | 0.9999501 | 0.03409419 | 0.9999457 | 0.1764913 |  |  | 458346 | 0.9947158 | 0.9866385 | 0.001037248 | 0.9961501 | 0.005126921 | 0.9961524 | 0.005184166 |  |  | 353460 | 0.978742 | 0.9670213 | 0.00333017 | 0.983025 | 0.005329466 | 0.9830239 | 0.008696689 |  |  | 500880 | 0.9951932 | 0.9150489 | 0.005053504 | 0.9814474 | 0.01040175 | 0.981443 | 0.008709491 |  |  | 801660 | 0.9711305 | 0.8678712 | 0.0137218 | 0.973289 | 0.006427037 | 0.9732865 | 0.01141748
|  |  | 234492 | 1.00313 | 0.9994305 | 0.0004619068 | 0.9999501 | 0.03409419 | 0.9999457 | 0.1764913 |  |  | 458646 | 0.9937554 | 0.9866385 | 0.001037248 | 0.9961518 | 0.00512679 | 0.9961541 | 0.005184087 |  |  | 353760 | 0.979821 | 0.9670213 | 0.00333017 | 0.983048 | 0.00532914 | 0.9830469 | 0.008696579 |  |  | 501180 | 0.9951932 | 0.9150489 | 0.005053504 | 0.9814531 | 0.0104015 | 0.9814488 | 0.008709343 |  |  | 801960 | 0.9711305 | 0.8678712 | 0.0137218 | 0.9733063 | 0.006426103 | 0.9733039 | 0.01141667
|  |  | 234792 | 1.002234 | 0.9994305 | 0.0004619068 | 0.9999501 | 0.03409419 | 0.9999457 | 0.1764913 |  |  | 458946 | 0.9927949 | 0.9866385 | 0.001037248 | 0.9961535 | 0.005126661 | 0.9961558 | 0.005184009 |  |  | 354060 | 0.978742 | 0.9670213 | 0.00333017 | 0.983071 | 0.005328814 | 0.98307 | 0.008696469 |  |  | 501480 | 0.9935117 | 0.9150489 | 0.005053504 | 0.9814589 | 0.01040124 | 0.9814545 | 0.008709196 |  |  | 802260 | 0.9599408 | 0.8678712 | 0.0137218 | 0.9733236 | 0.006425171 | 0.9733212 | 0.01141586
|  |  | 235092 | 1.00313 | 0.9994305 | 0.0004619068 | 0.9999501 | 0.03409419 | 0.9999457 | 0.1764913 |  |  | 459246 | 0.9947158 | 0.9866385 | 0.001037248 | 0.9961552 | 0.005126531 | 0.9961575 | 0.005183931 |  |  | 354360 | 0.977663 | 0.9670213 | 0.00333017 | 0.983094 | 0.005328488 | 0.9830929 | 0.008696358 |  |  | 501780 | 0.9918302 | 0.9150489 | 0.005053504 | 0.9814646 | 0.01040099 | 0.9814603 | 0.008709049 |  |  | 802560 | 0.9688926 | 0.8678712 | 0.0137218 | 0.9733409 | 0.00642424 | 0.9733384 | 0.01141505
|  |  | 235392 | 1.00313 | 0.9994305 | 0.0004619068 | 0.9999501 | 0.03409419 | 0.9999457 | 0.1764913 |  |  | 459546 | 0.9947158 | 0.9866385 | 0.001037248 | 0.9961568 | 0.005126403 | 0.9961591 | 0.005183854 |  |  | 354660 | 0.977663 | 0.9670213 | 0.00333017 | 0.9831169 | 0.005328162 | 0.9831159 | 0.008696246 |  |  | 502080 | 0.9935117 | 0.9150489 | 0.005053504 | 0.9814704 | 0.01040075 | 0.981466 | 0.008708903 |  |  | 802860 | 0.9666547 | 0.8678712 | 0.0137218 | 0.9733582 | 0.006423311 | 0.9733557 | 0.01141424
|  |  | 235692 | 1.004026 | 0.9994305 | 0.0004619068 | 0.9999501 | 0.03409419 | 0.9999457 | 0.1764913 |  |  | 459846 | 0.9937554 | 0.9866385 | 0.001037248 | 0.9961585 | 0.005126275 | 0.9961608 | 0.005183777 |  |  | 354960 | 0.978742 | 0.9670213 | 0.00333017 | 0.9831398 | 0.005327836 | 0.9831387 | 0.008696135 |  |  | 502380 | 0.9935117 | 0.9150489 | 0.005053504 | 0.9814761 | 0.0104005 | 0.9814717 | 0.008708758 |  |  | 803160 | 0.9644167 | 0.8678712 | 0.0137218 | 0.9733754 | 0.006422382 | 0.973373 | 0.01141344
|  |  | 235992 | 1.002234 | 0.9994305 | 0.0004619068 | 0.9999501 | 0.03409419 | 0.9999457 | 0.1764913 |  |  | 460146 | 0.9947158 | 0.9866385 | 0.001037248 | 0.9961602 | 0.005126147 | 0.9961625 | 0.005183701 |  |  | 355260 | 0.979821 | 0.9670213 | 0.00333017 | 0.9831627 | 0.00532751 | 0.9831616 | 0.008696022 |  |  | 502680 | 0.9951932 | 0.9150489 | 0.005053504 | 0.9814818 | 0.01040025 | 0.9814774 | 0.008708613 |  |  | 803460 | 0.9688926 | 0.8678712 | 0.0137218 | 0.9733927 | 0.006421455 | 0.9733902 | 0.01141263
|  |  | 236292 | 1.002234 | 0.9994305 | 0.0004619068 | 0.9999501 | 0.03409419 | 0.9999457 | 0.1764913 |  |  | 460446 | 0.9937554 | 0.9866385 | 0.001037248 | 0.9961618 | 0.00512602 | 0.9961641 | 0.005183625 |  |  | 355560 | 0.978742 | 0.9670213 | 0.00333017 | 0.9831855 | 0.005327184 | 0.9831844 | 0.008695909 |  |  | 502980 | 0.9918302 | 0.9150489 | 0.005053504 | 0.9814875 | 0.01040001 | 0.9814831 | 0.008708469 |  |  | 803760 | 0.9666547 | 0.8678712 | 0.0137218 | 0.9734099 | 0.006420529 | 0.9734074 | 0.01141183
|  |  | 236592 | 1.002234 | 0.9994305 | 0.0004619068 | 0.9999501 | 0.03409419 | 0.9999457 | 0.1764913 |  |  | 460746 | 0.9927949 | 0.9866385 | 0.001037248 | 0.9961635 | 0.005125894 | 0.9961658 | 0.005183549 |  |  | 355860 | 0.978742 | 0.9670213 | 0.00333017 | 0.9832083 | 0.005326857 | 0.9832072 | 0.008695796 |  |  | 503280 | 0.9935117 | 0.9150489 | 0.005053504 | 0.9814931 | 0.01039976 | 0.9814888 | 0.008708326 |  |  | 804060 | 0.9621788 | 0.8678712 | 0.0137218 | 0.9734271 | 0.006419603 | 0.9734246 | 0.01141102
|  |  | 236892 | 1.002234 | 0.9994305 | 0.0004619068 | 0.9999501 | 0.03409419 | 0.9999457 | 0.1764913 |  |  | 461046 | 0.9937554 | 0.9866385 | 0.001037248 | 0.9961651 | 0.005125768 | 0.9961675 | 0.005183474 |  |  | 356160 | 0.978742 | 0.9670213 | 0.00333017 | 0.983231 | 0.005326531 | 0.98323 | 0.008695682 |  |  | 503580 | 0.9918302 | 0.9150489 | 0.005053504 | 0.9814988 | 0.01039952 | 0.9814944 | 0.008708184 |  |  | 804360 | 0.9711305 | 0.8678712 | 0.0137218 | 0.9734442 | 0.00641868 | 0.9734417 | 0.01141022
|  |  | 237192 | 1.00313 | 0.9994305 | 0.0004619068 | 0.9999501 | 0.03409419 | 0.9999457 | 0.1764913 |  |  | 461346 | 0.9937554 | 0.9866385 | 0.001037248 | 0.9961668 | 0.005125643 | 0.9961691 | 0.005183399 |  |  | 356460 | 0.978742 | 0.9670213 | 0.00333017 | 0.9832537 | 0.005326204 | 0.9832527 | 0.008695568 |  |  | 503880 | 0.9951932 | 0.9150489 | 0.005053504 | 0.9815044 | 0.01039928 | 0.9815 | 0.008708042 |  |  | 804660 | 0.9733685 | 0.8678712 | 0.0137218 | 0.9734614 | 0.006417757 | 0.9734589 | 0.01140942
|  |  | 237492 | 1.002234 | 0.9994305 | 0.0004619068 | 0.9999501 | 0.03409419 | 0.9999457 | 0.1764913 |  |  | 461646 | 0.9927949 | 0.9866385 | 0.001037248 | 0.9961684 | 0.005125518 | 0.9961708 | 0.005183324 |  |  | 356760 | 0.978742 | 0.9670213 | 0.00333017 | 0.9832764 | 0.005325877 | 0.9832753 | 0.008695453 |  |  | 504180 | 0.9935117 | 0.9150489 | 0.005053504 | 0.9815101 | 0.01039904 | 0.9815057 | 0.008707901 |  |  | 804960 | 0.9688926 | 0.8678712 | 0.0137218 | 0.9734785 | 0.006416835 | 0.973476 | 0.01140862
|  |  | 237792 | 1.004026 | 0.9994305 | 0.0004619068 | 0.9999501 | 0.03409419 | 0.9999457 | 0.1764913 |  |  | 461946 | 0.9956763 | 0.9866385 | 0.001037248 | 0.9961701 | 0.005125394 | 0.9961724 | 0.00518325 |  |  | 357060 | 0.976584 | 0.9670213 | 0.00333017 | 0.983299 | 0.005325551 | 0.983298 | 0.008695338 |  |  | 504480 | 0.9901487 | 0.9150489 | 0.005053504 | 0.9815157 | 0.0103988 | 0.9815113 | 0.008707761 |  |  | 805260 | 0.9666547 | 0.8678712 | 0.0137218 | 0.9734956 | 0.006415915 | 0.9734931 | 0.01140782
|  |  | 238092 | 1.002234 | 0.9994305 | 0.0004619068 | 0.9999501 | 0.03409419 | 0.9999457 | 0.1764913 |  |  | 462246 | 0.9927949 | 0.9866385 | 0.001037248 | 0.9961717 | 0.00512527 | 0.996174 | 0.005183176 |  |  | 357360 | 0.977663 | 0.9670213 | 0.00333017 | 0.9833216 | 0.005325224 | 0.9833206 | 0.008695223 |  |  | 504780 | 0.9901487 | 0.9150489 | 0.005053504 | 0.9815213 | 0.01039856 | 0.9815169 | 0.008707621 |  |  | 805560 | 0.9666547 | 0.8678712 | 0.0137218 | 0.9735127 | 0.006414995 | 0.9735102 | 0.01140703
|  |  | 238392 | 1.00313 | 0.9994305 | 0.0004619068 | 0.9999501 | 0.03409419 | 0.9999457 | 0.1764913 |  |  | 462546 | 0.9927949 | 0.9866385 | 0.001037248 | 0.9961733 | 0.005125147 | 0.9961757 | 0.005183103 |  |  | 357660 | 0.979821 | 0.9670213 | 0.00333017 | 0.9833442 | 0.005324897 | 0.9833431 | 0.008695107 |  |  | 505080 | 0.9935117 | 0.9150489 | 0.005053504 | 0.9815268 | 0.01039832 | 0.9815224 | 0.008707482 |  |  | 805860 | 0.9688926 | 0.8678712 | 0.0137218 | 0.9735298 | 0.006414077 | 0.9735273 | 0.01140623
|  |  | 238692 | 1.002234 | 0.9994305 | 0.0004619068 | 0.9999501 | 0.03409419 | 0.9999457 | 0.1764913 |  |  | 462846 | 0.9918345 | 0.9866385 | 0.001037248 | 0.9961749 | 0.005125025 | 0.9961773 | 0.00518303 |  |  | 357960 | 0.979821 | 0.9670213 | 0.00333017 | 0.9833667 | 0.00532457 | 0.9833657 | 0.00869499 |  |  | 505380 | 0.9935117 | 0.9150489 | 0.005053504 | 0.9815324 | 0.01039808 | 0.981528 | 0.008707344 |  |  | 806160 | 0.9666547 | 0.8678712 | 0.0137218 | 0.9735468 | 0.00641316 | 0.9735443 | 0.01140543
|  |  | 238992 | 1.00313 | 0.9994305 | 0.0004619068 | 0.9999501 | 0.03409419 | 0.9999457 | 0.1764913 |  |  | 463146 | 0.9918345 | 0.9866385 | 0.001037248 | 0.9961766 | 0.005124903 | 0.9961789 | 0.005182957 |  |  | 358260 | 0.978742 | 0.9670213 | 0.00333017 | 0.9833892 | 0.005324243 | 0.9833882 | 0.008694873 |  |  | 505680 | 0.9918302 | 0.9150489 | 0.005053504 | 0.9815379 | 0.01039785 | 0.9815335 | 0.008707207 |  |  | 806460 | 0.9733685 | 0.8678712 | 0.0137218 | 0.9735639 | 0.006412244 | 0.9735613 | 0.01140464
|  |  | 239292 | 1.002234 | 0.9994305 | 0.0004619068 | 0.9999501 | 0.03409419 | 0.9999457 | 0.1764913 |  |  | 463446 | 0.9927949 | 0.9866385 | 0.001037248 | 0.9961782 | 0.005124781 | 0.9961806 | 0.005182885 |  |  | 358560 | 0.979821 | 0.9670213 | 0.00333017 | 0.9834116 | 0.005323916 | 0.9834106 | 0.008694756 |  |  | 505980 | 0.9935117 | 0.9150489 | 0.005053504 | 0.9815435 | 0.01039761 | 0.981539 | 0.00870707 |  |  | 806760 | 0.9778444 | 0.8678712 | 0.0137218 | 0.9735809 | 0.006411329 | 0.9735783 | 0.01140385
|  |  | 239592 | 1.002234 | 0.9994305 | 0.0004619068 | 0.9999501 | 0.03409419 | 0.9999457 | 0.1764913 |  |  | 463746 | 0.9937554 | 0.9866385 | 0.001037248 | 0.9961798 | 0.00512466 | 0.9961822 | 0.005182813 |  |  | 358860 | 0.978742 | 0.9670213 | 0.00333017 | 0.9834341 | 0.005323588 | 0.983433 | 0.008694638 |  |  | 506280 | 0.9935117 | 0.9150489 | 0.005053504 | 0.981549 | 0.01039738 | 0.9815446 | 0.008706933 |  |  | 807060 | 0.9688926 | 0.8678712 | 0.0137218 | 0.9735979 | 0.006410416 | 0.9735953 | 0.01140305
|  |  | 239892 | 1.00313 | 0.9994305 | 0.0004619068 | 0.9999501 | 0.03409419 | 0.9999457 | 0.1764913 |  |  | 464046 | 0.9927949 | 0.9866385 | 0.001037248 | 0.9961814 | 0.00512454 | 0.9961838 | 0.005182741 |  |  | 359160 | 0.978742 | 0.9670213 | 0.00333017 | 0.9834564 | 0.005323261 | 0.9834554 | 0.00869452 |  |  | 506580 | 0.9935117 | 0.9150489 | 0.005053504 | 0.9815545 | 0.01039715 | 0.9815501 | 0.008706798 |  |  | 807360 | 0.9711305 | 0.8678712 | 0.0137218 | 0.9736149 | 0.006409503 | 0.9736123 | 0.01140226
|  |  | 240192 | 1.002234 | 0.9994305 | 0.0004619068 | 0.9999501 | 0.03409419 | 0.9999457 | 0.1764913 |  |  | 464346 | 0.9927949 | 0.9866385 | 0.001037248 | 0.996183 | 0.00512442 | 0.9961854 | 0.00518267 |  |  | 359460 | 0.977663 | 0.9670213 | 0.00333017 | 0.9834788 | 0.005322934 | 0.9834778 | 0.008694402 |  |  | 506880 | 0.9951932 | 0.9150489 | 0.005053504 | 0.98156 | 0.01039692 | 0.9815555 | 0.008706663 |  |  | 807660 | 0.9688926 | 0.8678712 | 0.0137218 | 0.9736318 | 0.006408592 | 0.9736293 | 0.01140147
|  |  | 240492 | 1.00313 | 0.9994305 | 0.0004619068 | 0.9999501 | 0.03409419 | 0.9999457 | 0.1764913 |  |  | 464646 | 0.9937554 | 0.9866385 | 0.001037248 | 0.9961846 | 0.005124301 | 0.996187 | 0.005182599 |  |  | 359760 | 0.978742 | 0.9670213 | 0.00333017 | 0.9835011 | 0.005322606 | 0.9835001 | 0.008694283 |  |  | 507180 | 0.9935117 | 0.9150489 | 0.005053504 | 0.9815654 | 0.01039669 | 0.981561 | 0.008706529 |  |  | 807960 | 0.9644167 | 0.8678712 | 0.0137218 | 0.9736488 | 0.006407682 | 0.9736462 | 0.01140068
|  |  | 240792 | 1.00313 | 0.9994305 | 0.0004619068 | 0.9999501 | 0.03409419 | 0.9999457 | 0.1764913 |  |  | 464946 | 0.9937554 | 0.9866385 | 0.001037248 | 0.9961862 | 0.005124182 | 0.9961886 | 0.005182529 |  |  | 360060 | 0.978742 | 0.9670213 | 0.00333017 | 0.9835234 | 0.005322279 | 0.9835223 | 0.008694163 |  |  | 507480 | 0.9918302 | 0.9150489 | 0.005053504 | 0.9815709 | 0.01039646 | 0.9815665 | 0.008706395 |  |  | 808260 | 0.9644167 | 0.8678712 | 0.0137218 | 0.9736657 | 0.006406773 | 0.9736631 | 0.01139989
|  |  | 241092 | 1.00313 | 0.9994305 | 0.0004619068 | 0.9999501 | 0.03409419 | 0.9999457 | 0.1764913 |  |  | 465246 | 0.9937554 | 0.9866385 | 0.001037248 | 0.9961878 | 0.005124063 | 0.9961902 | 0.005182459 |  |  | 360360 | 0.977663 | 0.9670213 | 0.00333017 | 0.9835456 | 0.005321951 | 0.9835446 | 0.008694043 |  |  | 507780 | 0.9918302 | 0.9150489 | 0.005053504 | 0.9815763 | 0.01039623 | 0.9815719 | 0.008706263 |  |  | 808560 | 0.9666547 | 0.8678712 | 0.0137218 | 0.9736826 | 0.006405865 | 0.97368 | 0.01139911
|  |  | 241392 | 1.004026 | 0.9994305 | 0.0004619068 | 0.9999501 | 0.03409419 | 0.9999457 | 0.1764913 |  |  | 465546 | 0.9937554 | 0.9866385 | 0.001037248 | 0.9961894 | 0.005123946 | 0.9961918 | 0.005182389 |  |  | 360660 | 0.978742 | 0.9670213 | 0.00333017 | 0.9835678 | 0.005321624 | 0.9835668 | 0.008693923 |  |  | 508080 | 0.9918302 | 0.9150489 | 0.005053504 | 0.9815818 | 0.010396 | 0.9815773 | 0.00870613 |  |  | 808860 | 0.9733685 | 0.8678712 | 0.0137218 | 0.9736995 | 0.006404958 | 0.9736969 | 0.01139832
|  |  | 241692 | 1.002234 | 0.9994305 | 0.0004619068 | 0.9999501 | 0.03409419 | 0.9999457 | 0.1764913 |  |  | 465846 | 0.9947158 | 0.9866385 | 0.001037248 | 0.9961909 | 0.005123829 | 0.9961934 | 0.00518232 |  |  | 360960 | 0.978742 | 0.9670213 | 0.00333017 | 0.98359 | 0.005321296 | 0.9835889 | 0.008693802 |  |  | 508380 | 0.9918302 | 0.9150489 | 0.005053504 | 0.9815872 | 0.01039577 | 0.9815827 | 0.008705999 |  |  | 809160 | 0.9688926 | 0.8678712 | 0.0137218 | 0.9737163 | 0.006404052 | 0.9737137 | 0.01139754
|  |  | 241992 | 1.00313 | 0.9994305 | 0.0004619068 | 0.9999501 | 0.03409419 | 0.9999457 | 0.1764913 |  |  | 466146 | 0.9927949 | 0.9866385 | 0.001037248 | 0.9961925 | 0.005123712 | 0.996195 | 0.005182251 |  |  | 361260 | 0.977663 | 0.9670213 | 0.00333017 | 0.9836121 | 0.005320969 | 0.9836111 | 0.008693681 |  |  | 508680 | 0.9935117 | 0.9150489 | 0.005053504 | 0.9815926 | 0.01039555 | 0.9815881 | 0.008705868 |  |  | 809460 | 0.9733685 | 0.8678712 | 0.0137218 | 0.9737332 | 0.006403148 | 0.9737306 | 0.01139675
|  |  | 242292 | 1.00313 | 0.9994305 | 0.0004619068 | 0.9999501 | 0.03409419 | 0.9999457 | 0.1764913 |  |  | 466446 | 0.9927949 | 0.9866385 | 0.001037248 | 0.9961941 | 0.005123596 | 0.9961965 | 0.005182182 |  |  | 361560 | 0.978742 | 0.9670213 | 0.00333017 | 0.9836342 | 0.005320641 | 0.9836332 | 0.00869356 |  |  | 508980 | 0.9935117 | 0.9150489 | 0.005053504 | 0.9815979 | 0.01039532 | 0.9815935 | 0.008705738 |  |  | 809760 | 0.9644167 | 0.8678712 | 0.0137218 | 0.97375 | 0.006402245 | 0.9737474 | 0.01139597
|  |  | 242592 | 1.00313 | 0.9994305 | 0.0004619068 | 0.9999501 | 0.03409419 | 0.9999457 | 0.1764913 |  |  | 466746 | 0.9937554 | 0.9866385 | 0.001037248 | 0.9961957 | 0.00512348 | 0.9961981 | 0.005182114 |  |  | 361860 | 0.978742 | 0.9670213 | 0.00333017 | 0.9836562 | 0.005320313 | 0.9836552 | 0.008693438 |  |  | 509280 | 0.9935117 | 0.9150489 | 0.005053504 | 0.9816033 | 0.0103951 | 0.9815988 | 0.008705608 |  |  | 810060 | 0.9577029 | 0.8678712 | 0.0137218 | 0.9737668 | 0.006401342 | 0.9737642 | 0.01139519
|  |  | 242892 | 1.002234 | 0.9994305 | 0.0004619068 | 0.9999501 | 0.03409419 | 0.9999457 | 0.1764913 |  |  | 467046 | 0.9947158 | 0.9866385 | 0.001037248 | 0.9961972 | 0.005123365 | 0.9961997 | 0.005182046 |  |  | 362160 | 0.978742 | 0.9670213 | 0.00333017 | 0.9836783 | 0.005319985 | 0.9836772 | 0.008693316 |  |  | 509580 | 0.9918302 | 0.9150489 | 0.005053504 | 0.9816087 | 0.01039488 | 0.9816042 | 0.008705479 |  |  | 810360 | 0.9577029 | 0.8678712 | 0.0137218 | 0.9737836 | 0.006400441 | 0.9737809 | 0.01139441
|  |  | 243192 | 1.002234 | 0.9994305 | 0.0004619068 | 0.9999501 | 0.03409419 | 0.9999457 | 0.1764913 |  |  | 467346 | 0.9947158 | 0.9866385 | 0.001037248 | 0.9961988 | 0.00512325 | 0.9962012 | 0.005181979 |  |  | 362460 | 0.977663 | 0.9670213 | 0.00333017 | 0.9837003 | 0.005319658 | 0.9836992 | 0.008693193 |  |  | 509880 | 0.9935117 | 0.9150489 | 0.005053504 | 0.981614 | 0.01039466 | 0.9816095 | 0.008705351 |  |  | 810660 | 0.9666547 | 0.8678712 | 0.0137218 | 0.9738003 | 0.006399541 | 0.9737977 | 0.01139363
|  |  | 243492 | 1.00313 | 0.9994305 | 0.0004619068 | 0.9999501 | 0.03409419 | 0.9999457 | 0.1764913 |  |  | 467646 | 0.9947158 | 0.9866385 | 0.001037248 | 0.9962003 | 0.005123136 | 0.9962028 | 0.005181912 |  |  | 362760 | 0.979821 | 0.9670213 | 0.00333017 | 0.9837222 | 0.00531933 | 0.9837212 | 0.008693071 |  |  | 510180 | 0.9935117 | 0.9150489 | 0.005053504 | 0.9816193 | 0.01039444 | 0.9816148 | 0.008705223 |  |  | 810960 | 0.9733685 | 0.8678712 | 0.0137218 | 0.9738171 | 0.006398643 | 0.9738144 | 0.01139285
|  |  | 243792 | 1.002234 | 0.9994305 | 0.0004619068 | 0.9999501 | 0.03409419 | 0.9999457 | 0.1764913 |  |  | 467946 | 0.9947158 | 0.9866385 | 0.001037248 | 0.9962019 | 0.005123022 | 0.9962044 | 0.005181845 |  |  | 363060 | 0.977663 | 0.9670213 | 0.00333017 | 0.9837441 | 0.005319002 | 0.9837431 | 0.008692947 |  |  | 510480 | 0.9935117 | 0.9150489 | 0.005053504 | 0.9816246 | 0.01039422 | 0.9816202 | 0.008705096 |  |  | 811260 | 0.9733685 | 0.8678712 | 0.0137218 | 0.9738338 | 0.006397745 | 0.9738312 | 0.01139208
|  |  | 244092 | 1.004026 | 0.9994305 | 0.0004619068 | 0.9999501 | 0.03409419 | 0.9999457 | 0.1764913 |  |  | 468246 | 0.9956763 | 0.9866385 | 0.001037248 | 0.9962034 | 0.005122909 | 0.9962059 | 0.005181778 |  |  | 363360 | 0.978742 | 0.9670213 | 0.00333017 | 0.983766 | 0.005318674 | 0.983765 | 0.008692824 |  |  | 510780 | 0.9918302 | 0.9150489 | 0.005053504 | 0.9816299 | 0.010394 | 0.9816254 | 0.00870497 |  |  | 811560 | 0.9666547 | 0.8678712 | 0.0137218 | 0.9738505 | 0.006396848 | 0.9738479 | 0.0113913
|  |  | 244392 | 1.00313 | 0.9994305 | 0.0004619068 | 0.9999501 | 0.03409419 | 0.9999457 | 0.1764913 |  |  | 468546 | 0.9947158 | 0.9866385 | 0.001037248 | 0.996205 | 0.005122797 | 0.9962075 | 0.005181712 |  |  | 363660 | 0.978742 | 0.9670213 | 0.00333017 | 0.9837878 | 0.005318346 | 0.9837868 | 0.008692699 |  |  | 511080 | 0.9918302 | 0.9150489 | 0.005053504 | 0.9816352 | 0.01039378 | 0.9816307 | 0.008704844 |  |  | 811860 | 0.9688926 | 0.8678712 | 0.0137218 | 0.9738672 | 0.006395953 | 0.9738645 | 0.01139052
|  |  | 244692 | 1.00313 | 0.9994305 | 0.0004619068 | 0.9999501 | 0.03409419 | 0.9999457 | 0.1764913 |  |  | 468846 | 0.9956763 | 0.9866385 | 0.001037248 | 0.9962065 | 0.005122685 | 0.996209 | 0.005181646 |  |  | 363960 | 0.9809 | 0.9670213 | 0.00333017 | 0.9838096 | 0.005318018 | 0.9838086 | 0.008692575 |  |  | 511380 | 0.9951932 | 0.9150489 | 0.005053504 | 0.9816405 | 0.01039357 | 0.981636 | 0.008704719 |  |  | 812160 | 0.9666547 | 0.8678712 | 0.0137218 | 0.9738839 | 0.006395059 | 0.9738812 | 0.01138975
|  |  | 244992 | 1.002234 | 0.9994305 | 0.0004619068 | 0.9999501 | 0.03409419 | 0.9999457 | 0.1764913 |  |  | 469146 | 0.9956763 | 0.9866385 | 0.001037248 | 0.9962081 | 0.005122573 | 0.9962106 | 0.005181581 |  |  | 364260 | 0.978742 | 0.9670213 | 0.00333017 | 0.9838314 | 0.00531769 | 0.9838304 | 0.00869245 |  |  | 511680 | 0.9968746 | 0.9150489 | 0.005053504 | 0.9816457 | 0.01039335 | 0.9816412 | 0.008704595 |  |  | 812460 | 0.9688926 | 0.8678712 | 0.0137218 | 0.9739005 | 0.006394166 | 0.9738978 | 0.01138898
|  |  | 245292 | 1.004026 | 0.9994305 | 0.0004619068 | 0.9999501 | 0.03409419 | 0.9999457 | 0.1764913 |  |  | 469446 | 0.9937554 | 0.9866385 | 0.001037248 | 0.9962096 | 0.005122462 | 0.9962121 | 0.005181516 |  |  | 364560 | 0.978742 | 0.9670213 | 0.00333017 | 0.9838532 | 0.005317362 | 0.9838521 | 0.008692325 |  |  | 511980 | 0.9935117 | 0.9150489 | 0.005053504 | 0.981651 | 0.01039314 | 0.9816465 | 0.008704471 |  |  | 812760 | 0.9733685 | 0.8678712 | 0.0137218 | 0.9739172 | 0.006393274 | 0.9739145 | 0.01138821
|  |  | 245592 | 1.002234 | 0.9994305 | 0.0004619068 | 0.9999501 | 0.03409419 | 0.9999457 | 0.1764913 |  |  | 469746 | 0.9947158 | 0.9866385 | 0.001037248 | 0.9962111 | 0.005122351 | 0.9962136 | 0.005181451 |  |  | 364860 | 0.978742 | 0.9670213 | 0.00333017 | 0.9838749 | 0.005317034 | 0.9838738 | 0.0086922 |  |  | 512280 | 0.9951932 | 0.9150489 | 0.005053504 | 0.9816562 | 0.01039292 | 0.9816517 | 0.008704348 |  |  | 813060 | 0.9688926 | 0.8678712 | 0.0137218 | 0.9739338 | 0.006392383 | 0.9739311 | 0.01138744
|  |  | 245892 | 1.002234 | 0.9994305 | 0.0004619068 | 0.9999501 | 0.03409419 | 0.9999457 | 0.1764913 |  |  | 470046 | 0.9947158 | 0.9866385 | 0.001037248 | 0.9962126 | 0.005122241 | 0.9962152 | 0.005181387 |  |  | 365160 | 0.977663 | 0.9670213 | 0.00333017 | 0.9838965 | 0.005316706 | 0.9838955 | 0.008692074 |  |  | 512580 | 0.9935117 | 0.9150489 | 0.005053504 | 0.9816614 | 0.01039271 | 0.9816569 | 0.008704225 |  |  | 813360 | 0.9733685 | 0.8678712 | 0.0137218 | 0.9739504 | 0.006391493 | 0.9739477 | 0.01138667
|  |  | 246192 | 1.00313 | 0.9994305 | 0.0004619068 | 0.9999501 | 0.03409419 | 0.9999457 | 0.1764913 |  |  | 470346 | 0.9947158 | 0.9866385 | 0.001037248 | 0.9962142 | 0.005122132 | 0.9962167 | 0.005181323 |  |  | 365460 | 0.979821 | 0.9670213 | 0.00333017 | 0.9839182 | 0.005316378 | 0.9839171 | 0.008691948 |  |  | 512880 | 0.9951932 | 0.9150489 | 0.005053504 | 0.9816666 | 0.0103925 | 0.9816621 | 0.008704103 |  |  | 813660 | 0.9711305 | 0.8678712 | 0.0137218 | 0.9739669 | 0.006390604 | 0.9739642 | 0.0113859
|  |  | 246492 | 1.00313 | 0.9994305 | 0.0004619068 | 0.9999501 | 0.03409419 | 0.9999457 | 0.1764913 |  |  | 470646 | 0.9956763 | 0.9866385 | 0.001037248 | 0.9962157 | 0.005122022 | 0.9962182 | 0.005181259 |  |  | 365760 | 0.978742 | 0.9670213 | 0.00333017 | 0.9839398 | 0.00531605 | 0.9839387 | 0.008691821 |  |  | 513180 | 0.9935117 | 0.9150489 | 0.005053504 | 0.9816718 | 0.01039229 | 0.9816672 | 0.008703982 |  |  | 813960 | 0.9711305 | 0.8678712 | 0.0137218 | 0.9739835 | 0.006389717 | 0.9739808 | 0.01138513
|  |  | 246792 | 1.002234 | 0.9994305 | 0.0004619068 | 0.9999501 | 0.03409419 | 0.9999457 | 0.1764913 |  |  | 470946 | 0.9947158 | 0.9866385 | 0.001037248 | 0.9962172 | 0.005121914 | 0.9962197 | 0.005181196 |  |  | 366060 | 0.981979 | 0.9670213 | 0.00333017 | 0.9839613 | 0.005315722 | 0.9839603 | 0.008691694 |  |  | 513480 | 0.9918302 | 0.9150489 | 0.005053504 | 0.9816769 | 0.01039208 | 0.9816724 | 0.008703861 |  |  | 814260 | 0.9711305 | 0.8678712 | 0.0137218 | 0.974 | 0.006388831 | 0.9739973 | 0.01138436
|  |  | 247092 | 1.004026 | 0.9994305 | 0.0004619068 | 0.9999501 | 0.03409419 | 0.9999457 | 0.1764913 |  |  | 471246 | 0.9937554 | 0.9866385 | 0.001037248 | 0.9962187 | 0.005121806 | 0.9962212 | 0.005181133 |  |  | 366360 | 0.9809 | 0.9670213 | 0.00333017 | 0.9839828 | 0.005315394 | 0.9839818 | 0.008691567 |  |  | 513780 | 0.9918302 | 0.9150489 | 0.005053504 | 0.9816821 | 0.01039187 | 0.9816775 | 0.008703741 |  |  | 814560 | 0.9688926 | 0.8678712 | 0.0137218 | 0.9740165 | 0.006387945 | 0.9740138 | 0.0113836
|  |  | 247392 | 1.00313 | 0.9994305 | 0.0004619068 | 0.9999501 | 0.03409419 | 0.9999457 | 0.1764913 |  |  | 471546 | 0.9937554 | 0.9866385 | 0.001037248 | 0.9962202 | 0.005121698 | 0.9962227 | 0.00518107 |  |  | 366660 | 0.977663 | 0.9670213 | 0.00333017 | 0.9840043 | 0.005315066 | 0.9840033 | 0.008691439 |  |  | 514080 | 0.9901487 | 0.9150489 | 0.005053504 | 0.9816872 | 0.01039166 | 0.9816827 | 0.008703621 |  |  | 814860 | 0.9644167 | 0.8678712 | 0.0137218 | 0.974033 | 0.006387061 | 0.9740303 | 0.01138283
|  |  | 247692 | 1.001338 | 0.9994305 | 0.0004619068 | 0.9999501 | 0.03409419 | 0.9999457 | 0.1764913 |  |  | 471846 | 0.9937554 | 0.9866385 | 0.001037248 | 0.9962217 | 0.005121591 | 0.9962243 | 0.005181008 |  |  | 366960 | 0.978742 | 0.9670213 | 0.00333017 | 0.9840258 | 0.005314738 | 0.9840248 | 0.008691311 |  |  | 514380 | 0.9918302 | 0.9150489 | 0.005053504 | 0.9816923 | 0.01039146 | 0.9816878 | 0.008703502 |  |  | 815160 | 0.9778444 | 0.8678712 | 0.0137218 | 0.9740495 | 0.006386178 | 0.9740468 | 0.01138207
|  |  | 247992 | 1.002234 | 0.9994305 | 0.0004619068 | 0.9999501 | 0.03409419 | 0.9999457 | 0.1764913 |  |  | 472146 | 0.9947158 | 0.9866385 | 0.001037248 | 0.9962232 | 0.005121484 | 0.9962258 | 0.005180946 |  |  | 367260 | 0.979821 | 0.9670213 | 0.00333017 | 0.9840472 | 0.00531441 | 0.9840462 | 0.008691183 |  |  | 514680 | 0.9935117 | 0.9150489 | 0.005053504 | 0.9816974 | 0.01039125 | 0.9816929 | 0.008703384 |  |  | 815460 | 0.9711305 | 0.8678712 | 0.0137218 | 0.974066 | 0.006385296 | 0.9740632 | 0.01138131
|  |  | 248292 | 1.00313 | 0.9994305 | 0.0004619068 | 0.9999501 | 0.03409419 | 0.9999457 | 0.1764913 |  |  | 472446 | 0.9947158 | 0.9866385 | 0.001037248 | 0.9962247 | 0.005121378 | 0.9962273 | 0.005180884 |  |  | 367560 | 0.978742 | 0.9670213 | 0.00333017 | 0.9840686 | 0.005314082 | 0.9840676 | 0.008691055 |  |  | 514980 | 0.9935117 | 0.9150489 | 0.005053504 | 0.9817025 | 0.01039105 | 0.981698 | 0.008703266 |  |  | 815760 | 0.9756064 | 0.8678712 | 0.0137218 | 0.9740824 | 0.006384416 | 0.9740797 | 0.01138055
|  |  | 248592 | 1.002234 | 0.9994305 | 0.0004619068 | 0.9999501 | 0.03409419 | 0.9999457 | 0.1764913 |  |  | 472746 | 0.9947158 | 0.9866385 | 0.001037248 | 0.9962262 | 0.005121272 | 0.9962287 | 0.005180823 |  |  | 367860 | 0.978742 | 0.9670213 | 0.00333017 | 0.98409 | 0.005313754 | 0.984089 | 0.008690926 |  |  | 515280 | 0.9951932 | 0.9150489 | 0.005053504 | 0.9817076 | 0.01039084 | 0.9817031 | 0.008703149 |  |  | 816060 | 0.9733685 | 0.8678712 | 0.0137218 | 0.9740988 | 0.006383536 | 0.9740961 | 0.01137979
|  |  | 248892 | 1.004922 | 0.9994305 | 0.0004619068 | 0.9999501 | 0.03409419 | 0.9999457 | 0.1764913 |  |  | 473046 | 0.9947158 | 0.9866385 | 0.001037248 | 0.9962277 | 0.005121167 | 0.9962302 | 0.005180762 |  |  | 368160 | 0.978742 | 0.9670213 | 0.00333017 | 0.9841113 | 0.005313427 | 0.9841103 | 0.008690797 |  |  | 515580 | 0.9901487 | 0.9150489 | 0.005053504 | 0.9817127 | 0.01039064 | 0.9817081 | 0.008703033 |  |  | 816360 | 0.9711305 | 0.8678712 | 0.0137218 | 0.9741152 | 0.006382657 | 0.9741125 | 0.01137903
|  |  | 249192 | 1.002234 | 0.9994305 | 0.0004619068 | 0.9999501 | 0.03409419 | 0.9999457 | 0.1764913 |  |  | 473346 | 0.9947158 | 0.9866385 | 0.001037248 | 0.9962291 | 0.005121062 | 0.9962317 | 0.005180701 |  |  | 368460 | 0.979821 | 0.9670213 | 0.00333017 | 0.9841326 | 0.005313099 | 0.9841316 | 0.008690667 |  |  | 515880 | 0.9901487 | 0.9150489 | 0.005053504 | 0.9817177 | 0.01039044 | 0.9817132 | 0.008702917 |  |  | 816660 | 0.9711305 | 0.8678712 | 0.0137218 | 0.9741316 | 0.00638178 | 0.9741289 | 0.01137827
|  |  | 249492 | 1.00313 | 0.9994305 | 0.0004619068 | 0.9999501 | 0.03409419 | 0.9999457 | 0.1764913 |  |  | 473646 | 0.9947158 | 0.9866385 | 0.001037248 | 0.9962306 | 0.005120958 | 0.9962332 | 0.005180641 |  |  | 368760 | 0.9809 | 0.9670213 | 0.00333017 | 0.9841538 | 0.005312771 | 0.9841528 | 0.008690537 |  |  | 516180 | 0.9918302 | 0.9150489 | 0.005053504 | 0.9817228 | 0.01039024 | 0.9817182 | 0.008702801 |  |  | 816960 | 0.9711305 | 0.8678712 | 0.0137218 | 0.974148 | 0.006380904 | 0.9741452 | 0.01137751
|  |  | 249792 | 1.00313 | 0.9994305 | 0.0004619068 | 0.9999501 | 0.03409419 | 0.9999457 | 0.1764913 |  |  | 473946 | 0.9947158 | 0.9866385 | 0.001037248 | 0.9962321 | 0.005120854 | 0.9962347 | 0.005180581 |  |  | 369060 | 0.981979 | 0.9670213 | 0.00333017 | 0.984175 | 0.005312443 | 0.984174 | 0.008690407 |  |  | 516480 | 0.9918302 | 0.9150489 | 0.005053504 | 0.9817278 | 0.01039004 | 0.9817232 | 0.008702687 |  |  | 817260 | 0.9756064 | 0.8678712 | 0.0137218 | 0.9741643 | 0.006380028 | 0.9741616 | 0.01137676
|  |  | 250092 | 1.00313 | 0.9994305 | 0.0004619068 | 0.9999501 | 0.03409419 | 0.9999457 | 0.1764913 |  |  | 474246 | 0.9947158 | 0.9866385 | 0.001037248 | 0.9962335 | 0.005120751 | 0.9962362 | 0.005180521 |  |  | 369360 | 0.977663 | 0.9670213 | 0.00333017 | 0.9841962 | 0.005312115 | 0.9841952 | 0.008690277 |  |  | 516780 | 0.9951932 | 0.9150489 | 0.005053504 | 0.9817328 | 0.01038984 | 0.9817283 | 0.008702572 |  |  | 817560 | 0.9756064 | 0.8678712 | 0.0137218 | 0.9741807 | 0.006379154 | 0.9741779 | 0.011376
|  |  | 250392 | 1.002234 | 0.9994305 | 0.0004619068 | 0.9999501 | 0.03409419 | 0.9999457 | 0.1764913 |  |  | 474546 | 0.9947158 | 0.9866385 | 0.001037248 | 0.996235 | 0.005120648 | 0.9962376 | 0.005180462 |  |  | 369660 | 0.978742 | 0.9670213 | 0.00333017 | 0.9842174 | 0.005311787 | 0.9842164 | 0.008690146 |  |  | 517080 | 0.9935117 | 0.9150489 | 0.005053504 | 0.9817378 | 0.01038964 | 0.9817332 | 0.008702459 |  |  | 817860 | 0.9688926 | 0.8678712 | 0.0137218 | 0.974197 | 0.006378281 | 0.9741942 | 0.01137525
|  |  | 250692 | 1.00313 | 0.9994305 | 0.0004619068 | 0.9999501 | 0.03409419 | 0.9999457 | 0.1764913 |  |  | 474846 | 0.9956763 | 0.9866385 | 0.001037248 | 0.9962365 | 0.005120545 | 0.9962391 | 0.005180403 |  |  | 369960 | 0.978742 | 0.9670213 | 0.00333017 | 0.9842385 | 0.005311459 | 0.9842375 | 0.008690015 |  |  | 517380 | 0.9935117 | 0.9150489 | 0.005053504 | 0.9817428 | 0.01038944 | 0.9817382 | 0.008702346 |  |  | 818160 | 0.9711305 | 0.8678712 | 0.0137218 | 0.9742133 | 0.00637741 | 0.9742105 | 0.0113745
|  |  | 250992 | 1.00313 | 0.9994305 | 0.0004619068 | 0.9999501 | 0.03409419 | 0.9999457 | 0.1764913 |  |  | 475146 | 0.9956763 | 0.9866385 | 0.001037248 | 0.9962379 | 0.005120443 | 0.9962406 | 0.005180344 |  |  | 370260 | 0.978742 | 0.9670213 | 0.00333017 | 0.9842596 | 0.005311132 | 0.9842586 | 0.008689884 |  |  | 517680 | 0.9918302 | 0.9150489 | 0.005053504 | 0.9817478 | 0.01038924 | 0.9817432 | 0.008702233 |  |  | 818460 | 0.9666547 | 0.8678712 | 0.0137218 | 0.9742295 | 0.006376539 | 0.9742267 | 0.01137375
|  |  | 251292 | 1.00313 | 0.9994305 | 0.0004619068 | 0.9999501 | 0.03409419 | 0.9999457 | 0.1764913 |  |  | 475446 | 0.9947158 | 0.9866385 | 0.001037248 | 0.9962394 | 0.005120342 | 0.996242 | 0.005180286 |  |  | 370560 | 0.979821 | 0.9670213 | 0.00333017 | 0.9842806 | 0.005310804 | 0.9842796 | 0.008689752 |  |  | 517980 | 0.9935117 | 0.9150489 | 0.005053504 | 0.9817527 | 0.01038905 | 0.9817481 | 0.008702121 |  |  | 818760 | 0.9733685 | 0.8678712 | 0.0137218 | 0.9742458 | 0.006375669 | 0.974243 | 0.01137299
|  |  | 251592 | 1.00313 | 0.9994305 | 0.0004619068 | 0.9999501 | 0.03409419 | 0.9999457 | 0.1764913 |  |  | 475746 | 0.9947158 | 0.9866385 | 0.001037248 | 0.9962408 | 0.005120241 | 0.9962435 | 0.005180228 |  |  | 370860 | 0.979821 | 0.9670213 | 0.00333017 | 0.9843016 | 0.005310476 | 0.9843006 | 0.00868962 |  |  | 518280 | 0.9901487 | 0.9150489 | 0.005053504 | 0.9817577 | 0.01038885 | 0.9817531 | 0.00870201 |  |  | 819060 | 0.9644167 | 0.8678712 | 0.0137218 | 0.974262 | 0.006374801 | 0.9742592 | 0.01137225
|  |  | 251892 | 1.00313 | 0.9994305 | 0.0004619068 | 0.9999501 | 0.03409419 | 0.9999457 | 0.1764913 |  |  | 476046 | 0.9947158 | 0.9866385 | 0.001037248 | 0.9962423 | 0.00512014 | 0.9962449 | 0.00518017 |  |  | 371160 | 0.981979 | 0.9670213 | 0.00333017 | 0.9843226 | 0.005310149 | 0.9843216 | 0.008689488 |  |  | 518580 | 0.9918302 | 0.9150489 | 0.005053504 | 0.9817626 | 0.01038866 | 0.981758 | 0.008701899 |  |  | 819360 | 0.9756064 | 0.8678712 | 0.0137218 | 0.9742783 | 0.006373933 | 0.9742754 | 0.0113715
|  |  | 252192 | 1.00313 | 0.9994305 | 0.0004619068 | 0.9999501 | 0.03409419 | 0.9999457 | 0.1764913 |  |  | 476346 | 0.9937554 | 0.9866385 | 0.001037248 | 0.9962437 | 0.00512004 | 0.9962464 | 0.005180113 |  |  | 371460 | 0.981979 | 0.9670213 | 0.00333017 | 0.9843435 | 0.005309821 | 0.9843425 | 0.008689356 |  |  | 518880 | 0.9935117 | 0.9150489 | 0.005053504 | 0.9817675 | 0.01038847 | 0.9817629 | 0.008701789 |  |  | 819660 | 0.9666547 | 0.8678712 | 0.0137218 | 0.9742945 | 0.006373067 | 0.9742916 | 0.01137075
|  |  | 252492 | 1.00313 | 0.9994305 | 0.0004619068 | 0.9999501 | 0.03409419 | 0.9999457 | 0.1764913 |  |  | 476646 | 0.9937554 | 0.9866385 | 0.001037248 | 0.9962451 | 0.00511994 | 0.9962478 | 0.005180055 |  |  | 371760 | 0.979821 | 0.9670213 | 0.00333017 | 0.9843644 | 0.005309493 | 0.9843635 | 0.008689223 |  |  | 519180 | 0.9935117 | 0.9150489 | 0.005053504 | 0.9817724 | 0.01038827 | 0.9817678 | 0.00870168 |  |  | 819960 | 0.9688926 | 0.8678712 | 0.0137218 | 0.9743106 | 0.006372202 | 0.9743078 | 0.01137
|  |  | 252792 | 1.004026 | 0.9994305 | 0.0004619068 | 0.9999501 | 0.03409419 | 0.9999457 | 0.1764913 |  |  | 476946 | 0.9956763 | 0.9866385 | 0.001037248 | 0.9962466 | 0.005119841 | 0.9962492 | 0.005179999 |  |  | 372060 | 0.979821 | 0.9670213 | 0.00333017 | 0.9843853 | 0.005309166 | 0.9843843 | 0.00868909 |  |  | 519480 | 0.9918302 | 0.9150489 | 0.005053504 | 0.9817773 | 0.01038808 | 0.9817727 | 0.008701571 |  |  | 820260 | 0.9688926 | 0.8678712 | 0.0137218 | 0.9743268 | 0.006371338 | 0.9743239 | 0.01136926
|  |  | 253092 | 1.004026 | 0.9994305 | 0.0004619068 | 0.9999501 | 0.03409419 | 0.9999457 | 0.1764913 |  |  | 477246 | 0.9937554 | 0.9866385 | 0.001037248 | 0.996248 | 0.005119742 | 0.9962507 | 0.005179942 |  |  | 372360 | 0.978742 | 0.9670213 | 0.00333017 | 0.9844062 | 0.005308838 | 0.9844052 | 0.008688957 |  |  | 519780 | 0.9918302 | 0.9150489 | 0.005053504 | 0.9817822 | 0.01038789 | 0.9817776 | 0.008701462 |  |  | 820560 | 0.9666547 | 0.8678712 | 0.0137218 | 0.9743429 | 0.006370475 | 0.9743401 | 0.01136851
|  |  | 253392 | 1.00313 | 0.9994305 | 0.0004619068 | 0.9999501 | 0.03409419 | 0.9999457 | 0.1764913 |  |  | 477546 | 0.9937554 | 0.9866385 | 0.001037248 | 0.9962494 | 0.005119644 | 0.9962521 | 0.005179886 |  |  | 372660 | 0.979821 | 0.9670213 | 0.00333017 | 0.984427 | 0.005308511 | 0.984426 | 0.008688823 |  |  | 520080 | 0.9951932 | 0.9150489 | 0.005053504 | 0.981787 | 0.0103877 | 0.9817824 | 0.008701354 |  |  | 820860 | 0.9711305 | 0.8678712 | 0.0137218 | 0.9743591 | 0.006369613 | 0.9743562 | 0.01136777
|  |  | 253692 | 1.002234 | 0.9994305 | 0.0004619068 | 0.9999501 | 0.03409419 | 0.9999457 | 0.1764913 |  |  | 477846 | 0.9937554 | 0.9866385 | 0.001037248 | 0.9962509 | 0.005119546 | 0.9962535 | 0.00517983 |  |  | 372960 | 0.979821 | 0.9670213 | 0.00333017 | 0.9844477 | 0.005308184 | 0.9844468 | 0.008688689 |  |  | 520380 | 0.9918302 | 0.9150489 | 0.005053504 | 0.9817919 | 0.01038751 | 0.9817873 | 0.008701247 |  |  | 821160 | 0.9733685 | 0.8678712 | 0.0137218 | 0.9743752 | 0.006368752 | 0.9743723 | 0.01136703
|  |  | 253992 | 1.004026 | 0.9994305 | 0.0004619068 | 0.9999501 | 0.03409419 | 0.9999457 | 0.1764913 |  |  | 478146 | 0.9947158 | 0.9866385 | 0.001037248 | 0.9962523 | 0.005119449 | 0.996255 | 0.005179775 |  |  | 373260 | 0.9809 | 0.9670213 | 0.00333017 | 0.9844685 | 0.005307856 | 0.9844675 | 0.008688555 |  |  | 520680 | 0.9918302 | 0.9150489 | 0.005053504 | 0.9817967 | 0.01038733 | 0.9817921 | 0.00870114 |  |  | 821460 | 0.9733685 | 0.8678712 | 0.0137218 | 0.9743913 | 0.006367893 | 0.9743884 | 0.01136629
|  |  | 254292 | 1.002234 | 0.9994305 | 0.0004619068 | 0.9999501 | 0.03409419 | 0.9999457 | 0.1764913 |  |  | 478446 | 0.9937554 | 0.9866385 | 0.001037248 | 0.9962537 | 0.005119352 | 0.9962564 | 0.005179719 |  |  | 373560 | 0.979821 | 0.9670213 | 0.00333017 | 0.9844892 | 0.005307529 | 0.9844882 | 0.008688421 |  |  | 520980 | 0.9935117 | 0.9150489 | 0.005053504 | 0.9818016 | 0.01038714 | 0.9817969 | 0.008701034 |  |  | 821760 | 0.9733685 | 0.8678712 | 0.0137218 | 0.9744073 | 0.006367034 | 0.9744044 | 0.01136555
|  |  | 254592 | 1.002234 | 0.9994305 | 0.0004619068 | 0.9999501 | 0.03409419 | 0.9999457 | 0.1764913 |  |  | 478746 | 0.9947158 | 0.9866385 | 0.001037248 | 0.9962551 | 0.005119255 | 0.9962578 | 0.005179664 |  |  | 373860 | 0.9809 | 0.9670213 | 0.00333017 | 0.9845099 | 0.005307202 | 0.9845089 | 0.008688286 |  |  | 521280 | 0.9935117 | 0.9150489 | 0.005053504 | 0.9818064 | 0.01038695 | 0.9818017 | 0.008700928 |  |  | 822060 | 0.9733685 | 0.8678712 | 0.0137218 | 0.9744234 | 0.006366177 | 0.9744205 | 0.01136481
|  |  | 254892 | 1.002234 | 0.9994305 | 0.0004619068 | 0.9999501 | 0.03409419 | 0.9999457 | 0.1764913 |  |  | 479046 | 0.9927949 | 0.9866385 | 0.001037248 | 0.9962565 | 0.005119159 | 0.9962592 | 0.00517961 |  |  | 374160 | 0.978742 | 0.9670213 | 0.00333017 | 0.9845305 | 0.005306875 | 0.9845295 | 0.008688152 |  |  | 521580 | 0.9935117 | 0.9150489 | 0.005053504 | 0.9818112 | 0.01038677 | 0.9818065 | 0.008700823 |  |  | 822360 | 0.9711305 | 0.8678712 | 0.0137218 | 0.9744394 | 0.00636532 | 0.9744365 | 0.01136407
|  |  | 255192 | 1.004026 | 0.9994305 | 0.0004619068 | 0.9999501 | 0.03409419 | 0.9999457 | 0.1764913 |  |  | 479346 | 0.9947158 | 0.9866385 | 0.001037248 | 0.9962579 | 0.005119063 | 0.9962606 | 0.005179555 |  |  | 374460 | 0.979821 | 0.9670213 | 0.00333017 | 0.9845511 | 0.005306548 | 0.9845501 | 0.008688016 |  |  | 521880 | 0.9951932 | 0.9150489 | 0.005053504 | 0.9818159 | 0.01038658 | 0.9818113 | 0.008700718 |  |  | 822660 | 0.9733685 | 0.8678712 | 0.0137218 | 0.9744554 | 0.006364465 | 0.9744525 | 0.01136333
|  |  | 255492 | 1.004922 | 0.9994305 | 0.0004619068 | 0.9999501 | 0.03409419 | 0.9999457 | 0.1764913 |  |  | 479646 | 0.9937554 | 0.9866385 | 0.001037248 | 0.9962593 | 0.005118968 | 0.996262 | 0.005179501 |  |  | 374760 | 0.979821 | 0.9670213 | 0.00333017 | 0.9845717 | 0.005306221 | 0.9845707 | 0.008687881 |  |  | 522180 | 0.9951932 | 0.9150489 | 0.005053504 | 0.9818207 | 0.0103864 | 0.9818161 | 0.008700614 |  |  | 822960 | 0.9733685 | 0.8678712 | 0.0137218 | 0.9744714 | 0.006363611 | 0.9744685 | 0.0113626
|  |  | 255792 | 1.004026 | 0.9994305 | 0.0004619068 | 0.9999501 | 0.03409419 | 0.9999457 | 0.1764913 |  |  | 479946 | 0.9947158 | 0.9866385 | 0.001037248 | 0.9962607 | 0.005118874 | 0.9962634 | 0.005179448 |  |  | 375060 | 0.979821 | 0.9670213 | 0.00333017 | 0.9845922 | 0.005305894 | 0.9845912 | 0.008687745 |  |  | 522480 | 0.9918302 | 0.9150489 | 0.005053504 | 0.9818255 | 0.01038622 | 0.9818208 | 0.00870051 |  |  | 823260 | 0.9733685 | 0.8678712 | 0.0137218 | 0.9744874 | 0.006362758 | 0.9744845 | 0.01136186
|  |  | 256092 | 1.00313 | 0.9994305 | 0.0004619068 | 0.9999501 | 0.03409419 | 0.9999457 | 0.1764913 |  |  | 480246 | 0.9966367 | 0.9866385 | 0.001037248 | 0.9962621 | 0.005118779 | 0.9962648 | 0.005179394 |  |  | 375360 | 0.9809 | 0.9670213 | 0.00333017 | 0.9846127 | 0.005305567 | 0.9846118 | 0.00868761 |  |  | 522780 | 0.9935117 | 0.9150489 | 0.005053504 | 0.9818302 | 0.01038603 | 0.9818256 | 0.008700407 |  |  | 823560 | 0.9733685 | 0.8678712 | 0.0137218 | 0.9745034 | 0.006361906 | 0.9745004 | 0.01136113
|  |  | 256392 | 1.00313 | 0.9994305 | 0.0004619068 | 0.9999501 | 0.03409419 | 0.9999457 | 0.1764913 |  |  | 480546 | 0.9937554 | 0.9866385 | 0.001037248 | 0.9962635 | 0.005118685 | 0.9962662 | 0.005179341 |  |  | 375660 | 0.981979 | 0.9670213 | 0.00333017 | 0.9846332 | 0.00530524 | 0.9846322 | 0.008687474 |  |  | 523080 | 0.9935117 | 0.9150489 | 0.005053504 | 0.981835 | 0.01038585 | 0.9818303 | 0.008700305 |  |  | 823860 | 0.9688926 | 0.8678712 | 0.0137218 | 0.9745193 | 0.006361055 | 0.9745164 | 0.0113604
|  |  | 256692 | 1.002234 | 0.9994305 | 0.0004619068 | 0.9999501 | 0.03409419 | 0.9999457 | 0.1764913 |  |  | 480846 | 0.9956763 | 0.9866385 | 0.001037248 | 0.9962649 | 0.005118592 | 0.9962676 | 0.005179288 |  |  | 375960 | 0.9809 | 0.9670213 | 0.00333017 | 0.9846536 | 0.005304913 | 0.9846527 | 0.008687337 |  |  | 523380 | 0.9918302 | 0.9150489 | 0.005053504 | 0.9818397 | 0.01038567 | 0.981835 | 0.008700203 |  |  | 824160 | 0.9688926 | 0.8678712 | 0.0137218 | 0.9745352 | 0.006360206 | 0.9745323 | 0.01135966
|  |  | 256992 | 1.004026 | 0.9994305 | 0.0004619068 | 0.9999501 | 0.03409419 | 0.9999457 | 0.1764913 |  |  | 481146 | 0.9947158 | 0.9866385 | 0.001037248 | 0.9962663 | 0.005118499 | 0.996269 | 0.005179236 |  |  | 376260 | 0.979821 | 0.9670213 | 0.00333017 | 0.984674 | 0.005304587 | 0.9846731 | 0.008687201 |  |  | 523680 | 0.9918302 | 0.9150489 | 0.005053504 | 0.9818444 | 0.01038549 | 0.9818397 | 0.008700102 |  |  | 824460 | 0.9733685 | 0.8678712 | 0.0137218 | 0.9745511 | 0.006359357 | 0.9745482 | 0.01135893
|  |  | 257292 | 1.00313 | 0.9994305 | 0.0004619068 | 0.9999501 | 0.03409419 | 0.9999457 | 0.1764913 |  |  | 481446 | 0.9937554 | 0.9866385 | 0.001037248 | 0.9962676 | 0.005118406 | 0.9962704 | 0.005179183 |  |  | 376560 | 0.979821 | 0.9670213 | 0.00333017 | 0.9846944 | 0.00530426 | 0.9846935 | 0.008687064 |  |  | 523980 | 0.9918302 | 0.9150489 | 0.005053504 | 0.9818491 | 0.01038531 | 0.9818444 | 0.008700001 |  |  | 824760 | 0.9756064 | 0.8678712 | 0.0137218 | 0.974567 | 0.006358509 | 0.9745641 | 0.0113582
|  |  | 257592 | 1.002234 | 0.9994305 | 0.0004619068 | 0.9999501 | 0.03409419 | 0.9999457 | 0.1764913 |  |  | 481746 | 0.9937554 | 0.9866385 | 0.001037248 | 0.996269 | 0.005118314 | 0.9962718 | 0.005179131 |  |  | 376860 | 0.979821 | 0.9670213 | 0.00333017 | 0.9847148 | 0.005303934 | 0.9847138 | 0.008686927 |  |  | 524280 | 0.9951932 | 0.9150489 | 0.005053504 | 0.9818538 | 0.01038514 | 0.9818491 | 0.0086999 |  |  | 825060 | 0.9733685 | 0.8678712 | 0.0137218 | 0.9745829 | 0.006357663 | 0.9745799 | 0.01135748
|  |  | 257892 | 1.001338 | 0.9994305 | 0.0004619068 | 0.9999501 | 0.03409419 | 0.9999457 | 0.1764913 |  |  | 482046 | 0.9937554 | 0.9866385 | 0.001037248 | 0.9962704 | 0.005118222 | 0.9962731 | 0.00517908 |  |  | 377160 | 0.9809 | 0.9670213 | 0.00333017 | 0.9847351 | 0.005303607 | 0.9847341 | 0.00868679 |  |  | 524580 | 0.9918302 | 0.9150489 | 0.005053504 | 0.9818584 | 0.01038496 | 0.9818538 | 0.0086998 |  |  | 825360 | 0.9778444 | 0.8678712 | 0.0137218 | 0.9745987 | 0.006356818 | 0.9745958 | 0.01135675
|  |  | 258192 | 1.00313 | 0.9994305 | 0.0004619068 | 0.9999501 | 0.03409419 | 0.9999457 | 0.1764913 |  |  | 482346 | 0.9947158 | 0.9866385 | 0.001037248 | 0.9962717 | 0.005118131 | 0.9962745 | 0.005179028 |  |  | 377460 | 0.979821 | 0.9670213 | 0.00333017 | 0.9847553 | 0.005303281 | 0.9847544 | 0.008686652 |  |  | 524880 | 0.9951932 | 0.9150489 | 0.005053504 | 0.9818631 | 0.01038478 | 0.9818584 | 0.008699701 |  |  | 825660 | 0.9733685 | 0.8678712 | 0.0137218 | 0.9746146 | 0.006355973 | 0.9746116 | 0.01135602
|  |  | 258492 | 1.004026 | 0.9994305 | 0.0004619068 | 0.9999501 | 0.03409419 | 0.9999457 | 0.1764913 |  |  | 482646 | 0.9937554 | 0.9866385 | 0.001037248 | 0.9962731 | 0.00511804 | 0.9962759 | 0.005178977 |  |  | 377760 | 0.978742 | 0.9670213 | 0.00333017 | 0.9847756 | 0.005302955 | 0.9847746 | 0.008686515 |  |  | 525180 | 0.9918302 | 0.9150489 | 0.005053504 | 0.9818677 | 0.01038461 | 0.9818631 | 0.008699602 |  |  | 825960 | 0.9756064 | 0.8678712 | 0.0137218 | 0.9746304 | 0.00635513 | 0.9746274 | 0.0113553
|  |  | 258792 | 1.002234 | 0.9994305 | 0.0004619068 | 0.9999501 | 0.03409419 | 0.9999457 | 0.1764913 |  |  | 482946 | 0.9947158 | 0.9866385 | 0.001037248 | 0.9962745 | 0.005117949 | 0.9962772 | 0.005178926 |  |  | 378060 | 0.977663 | 0.9670213 | 0.00333017 | 0.9847958 | 0.005302629 | 0.9847948 | 0.008686377 |  |  | 525480 | 0.9935117 | 0.9150489 | 0.005053504 | 0.9818724 | 0.01038443 | 0.9818677 | 0.008699504 |  |  | 826260 | 0.9733685 | 0.8678712 | 0.0137218 | 0.9746462 | 0.006354288 | 0.9746432 | 0.01135457
|  |  | 259092 | 1.00313 | 0.9994305 | 0.0004619068 | 0.9999501 | 0.03409419 | 0.9999457 | 0.1764913 |  |  | 483246 | 0.9937554 | 0.9866385 | 0.001037248 | 0.9962758 | 0.005117859 | 0.9962786 | 0.005178876 |  |  | 378360 | 0.979821 | 0.9670213 | 0.00333017 | 0.984816 | 0.005302303 | 0.984815 | 0.008686239 |  |  | 525780 | 0.9935117 | 0.9150489 | 0.005053504 | 0.981877 | 0.01038426 | 0.9818723 | 0.008699406 |  |  | 826560 | 0.9733685 | 0.8678712 | 0.0137218 | 0.974662 | 0.006353447 | 0.974659 | 0.01135385
|  |  | 259392 | 1.00313 | 0.9994305 | 0.0004619068 | 0.9999501 | 0.03409419 | 0.9999457 | 0.1764913 |  |  | 483546 | 0.9947158 | 0.9866385 | 0.001037248 | 0.9962772 | 0.00511777 | 0.99628 | 0.005178826 |  |  | 378660 | 0.9809 | 0.9670213 | 0.00333017 | 0.9848361 | 0.005301977 | 0.9848352 | 0.0086861 |  |  | 526080 | 0.9935117 | 0.9150489 | 0.005053504 | 0.9818816 | 0.01038409 | 0.9818769 | 0.008699309 |  |  | 826860 | 0.9778444 | 0.8678712 | 0.0137218 | 0.9746777 | 0.006352607 | 0.9746747 | 0.01135313
|  |  | 259692 | 1.004922 | 0.9994305 | 0.0004619068 | 0.9999501 | 0.03409419 | 0.9999457 | 0.1764913 |  |  | 483846 | 0.9947158 | 0.9866385 | 0.001037248 | 0.9962785 | 0.00511768 | 0.9962813 | 0.005178776 |  |  | 378960 | 0.9809 | 0.9670213 | 0.00333017 | 0.9848562 | 0.005301651 | 0.9848553 | 0.008685962 |  |  | 526380 | 0.9935117 | 0.9150489 | 0.005053504 | 0.9818862 | 0.01038391 | 0.9818815 | 0.008699212 |  |  | 827160 | 0.9711305 | 0.8678712 | 0.0137218 | 0.9746935 | 0.006351768 | 0.9746904 | 0.0113524
|  |  | 259992 | 1.004026 | 0.9994305 | 0.0004619068 | 0.9999501 | 0.03409419 | 0.9999457 | 0.1764913 |  |  | 484146 | 0.9937554 | 0.9866385 | 0.001037248 | 0.9962799 | 0.005117592 | 0.9962827 | 0.005178726 |  |  | 379260 | 0.979821 | 0.9670213 | 0.00333017 | 0.9848763 | 0.005301325 | 0.9848754 | 0.008685823 |  |  | 526680 | 0.9935117 | 0.9150489 | 0.005053504 | 0.9818907 | 0.01038374 | 0.9818861 | 0.008699116 |  |  | 827460 | 0.9778444 | 0.8678712 | 0.0137218 | 0.9747092 | 0.006350931 | 0.9747062 | 0.01135168
|  |  | 260292 | 1.00313 | 0.9994305 | 0.0004619068 | 0.9999501 | 0.03409419 | 0.9999457 | 0.1764913 |  |  | 484446 | 0.9937554 | 0.9866385 | 0.001037248 | 0.9962812 | 0.005117503 | 0.996284 | 0.005178677 |  |  | 379560 | 0.979821 | 0.9670213 | 0.00333017 | 0.9848964 | 0.005301 | 0.9848954 | 0.008685684 |  |  | 526980 | 0.9918302 | 0.9150489 | 0.005053504 | 0.9818953 | 0.01038357 | 0.9818906 | 0.00869902 |  |  | 827760 | 0.9733685 | 0.8678712 | 0.0137218 | 0.9747249 | 0.006350094 | 0.9747219 | 0.01135096
|  |  | 260592 | 1.004026 | 0.9994305 | 0.0004619068 | 0.9999501 | 0.03409419 | 0.9999457 | 0.1764913 |  |  | 484746 | 0.9927949 | 0.9866385 | 0.001037248 | 0.9962825 | 0.005117415 | 0.9962853 | 0.005178627 |  |  | 379860 | 0.979821 | 0.9670213 | 0.00333017 | 0.9849164 | 0.005300674 | 0.9849154 | 0.008685545 |  |  | 527280 | 0.9918302 | 0.9150489 | 0.005053504 | 0.9818999 | 0.0103834 | 0.9818952 | 0.008698924 |  |  | 828060 | 0.9756064 | 0.8678712 | 0.0137218 | 0.9747406 | 0.006349258 | 0.9747375 | 0.01135025
|  |  | 260892 | 1.002234 | 0.9994305 | 0.0004619068 | 0.9999501 | 0.03409419 | 0.9999457 | 0.1764913 |  |  | 485046 | 0.9937554 | 0.9866385 | 0.001037248 | 0.9962839 | 0.005117327 | 0.9962867 | 0.005178579 |  |  | 380160 | 0.981979 | 0.9670213 | 0.00333017 | 0.9849364 | 0.005300349 | 0.9849354 | 0.008685406 |  |  | 527580 | 0.9935117 | 0.9150489 | 0.005053504 | 0.9819044 | 0.01038323 | 0.9818997 | 0.00869883 |  |  | 828360 | 0.9778444 | 0.8678712 | 0.0137218 | 0.9747562 | 0.006348424 | 0.9747532 | 0.01134953
|  |  | 261192 | 1.002234 | 0.9994305 | 0.0004619068 | 0.9999501 | 0.03409419 | 0.9999457 | 0.1764913 |  |  | 485346 | 0.9947158 | 0.9866385 | 0.001037248 | 0.9962852 | 0.00511724 | 0.996288 | 0.00517853 |  |  | 380460 | 0.979821 | 0.9670213 | 0.00333017 | 0.9849563 | 0.005300023 | 0.9849554 | 0.008685266 |  |  | 527880 | 0.9935117 | 0.9150489 | 0.005053504 | 0.9819089 | 0.01038307 | 0.9819042 | 0.008698735 |  |  | 828660 | 0.9756064 | 0.8678712 | 0.0137218 | 0.9747719 | 0.00634759 | 0.9747689 | 0.01134881
|  |  | 261492 | 1.002234 | 0.9994305 | 0.0004619068 | 0.9999501 | 0.03409419 | 0.9999457 | 0.1764913 |  |  | 485646 | 0.9937554 | 0.9866385 | 0.001037248 | 0.9962865 | 0.005117153 | 0.9962894 | 0.005178482 |  |  | 380760 | 0.9809 | 0.9670213 | 0.00333017 | 0.9849762 | 0.005299698 | 0.9849753 | 0.008685126 |  |  | 528180 | 0.9918302 | 0.9150489 | 0.005053504 | 0.9819135 | 0.0103829 | 0.9819088 | 0.008698642 |  |  | 828960 | 0.9756064 | 0.8678712 | 0.0137218 | 0.9747875 | 0.006346758 | 0.9747845 | 0.0113481
|  |  | 261792 | 1.004026 | 0.9994305 | 0.0004619068 | 0.9999501 | 0.03409419 | 0.9999457 | 0.1764913 |  |  | 485946 | 0.9937554 | 0.9866385 | 0.001037248 | 0.9962879 | 0.005117067 | 0.9962907 | 0.005178434 |  |  | 381060 | 0.9809 | 0.9670213 | 0.00333017 | 0.9849961 | 0.005299373 | 0.9849952 | 0.008684986 |  |  | 528480 | 0.9918302 | 0.9150489 | 0.005053504 | 0.981918 | 0.01038273 | 0.9819133 | 0.008698548 |  |  | 829260 | 0.9733685 | 0.8678712 | 0.0137218 | 0.9748031 | 0.006345927 | 0.9748001 | 0.01134738
|  |  | 262092 | 1.00313 | 0.9994305 | 0.0004619068 | 0.9999501 | 0.03409419 | 0.9999457 | 0.1764913 |  |  | 486246 | 0.9937554 | 0.9866385 | 0.001037248 | 0.9962892 | 0.005116981 | 0.996292 | 0.005178386 |  |  | 381360 | 0.979821 | 0.9670213 | 0.00333017 | 0.985016 | 0.005299048 | 0.985015 | 0.008684846 |  |  | 528780 | 0.9935117 | 0.9150489 | 0.005053504 | 0.9819225 | 0.01038257 | 0.9819177 | 0.008698455 |  |  | 829560 | 0.9800823 | 0.8678712 | 0.0137218 | 0.9748187 | 0.006345097 | 0.9748157 | 0.01134667
|  |  | 262392 | 1.002234 | 0.9994305 | 0.0004619068 | 0.9999501 | 0.03409419 | 0.9999457 | 0.1764913 |  |  | 486546 | 0.9937554 | 0.9866385 | 0.001037248 | 0.9962905 | 0.005116895 | 0.9962933 | 0.005178339 |  |  | 381660 | 0.9809 | 0.9670213 | 0.00333017 | 0.9850358 | 0.005298723 | 0.9850349 | 0.008684706 |  |  | 529080 | 0.9935117 | 0.9150489 | 0.005053504 | 0.9819269 | 0.0103824 | 0.9819222 | 0.008698363 |  |  | 829860 | 0.9845582 | 0.8678712 | 0.0137218 | 0.9748343 | 0.006344268 | 0.9748313 | 0.01134596
|  |  | 262692 | 1.00313 | 0.9994305 | 0.0004619068 | 0.9999501 | 0.03409419 | 0.9999457 | 0.1764913 |  |  | 486846 | 0.9956763 | 0.9866385 | 0.001037248 | 0.9962918 | 0.00511681 | 0.9962946 | 0.005178291 |  |  | 381960 | 0.9809 | 0.9670213 | 0.00333017 | 0.9850556 | 0.005298398 | 0.9850546 | 0.008684566 |  |  | 529380 | 0.9918302 | 0.9150489 | 0.005053504 | 0.9819314 | 0.01038224 | 0.9819267 | 0.008698271 |  |  | 830160 | 0.9778444 | 0.8678712 | 0.0137218 | 0.9748499 | 0.00634344 | 0.9748468 | 0.01134525
|  |  | 262992 | 1.002234 | 0.9994305 | 0.0004619068 | 0.9999501 | 0.03409419 | 0.9999457 | 0.1764913 |  |  | 487146 | 0.9956763 | 0.9866385 | 0.001037248 | 0.9962931 | 0.005116725 | 0.996296 | 0.005178245 |  |  | 382260 | 0.981979 | 0.9670213 | 0.00333017 | 0.9850753 | 0.005298074 | 0.9850744 | 0.008684425 |  |  | 529680 | 0.9918302 | 0.9150489 | 0.005053504 | 0.9819359 | 0.01038207 | 0.9819311 | 0.00869818 |  |  | 830460 | 0.9778444 | 0.8678712 | 0.0137218 | 0.9748654 | 0.006342613 | 0.9748623 | 0.01134454
|  |  | 263292 | 1.00313 | 0.9994305 | 0.0004619068 | 0.9999501 | 0.03409419 | 0.9999457 | 0.1764913 |  |  | 487446 | 0.9947158 | 0.9866385 | 0.001037248 | 0.9962944 | 0.005116641 | 0.9962973 | 0.005178198 |  |  | 382560 | 0.9809 | 0.9670213 | 0.00333017 | 0.9850951 | 0.005297749 | 0.9850941 | 0.008684284 |  |  | 529980 | 0.9918302 | 0.9150489 | 0.005053504 | 0.9819403 | 0.01038191 | 0.9819356 | 0.008698089 |  |  | 830760 | 0.9823203 | 0.8678712 | 0.0137218 | 0.974881 | 0.006341787 | 0.9748779 | 0.01134383
|  |  | 263592 | 1.002234 | 0.9994305 | 0.0004619068 | 0.9999501 | 0.03409419 | 0.9999457 | 0.1764913 |  |  | 487746 | 0.9927949 | 0.9866385 | 0.001037248 | 0.9962957 | 0.005116557 | 0.9962986 | 0.005178152 |  |  | 382860 | 0.9809 | 0.9670213 | 0.00333017 | 0.9851148 | 0.005297425 | 0.9851138 | 0.008684143 |  |  | 530280 | 0.9935117 | 0.9150489 | 0.005053504 | 0.9819447 | 0.01038175 | 0.98194 | 0.008697999 |  |  | 831060 | 0.9733685 | 0.8678712 | 0.0137218 | 0.9748965 | 0.006340962 | 0.9748934 | 0.01134312
|  |  | 263892 | 1.002234 | 0.9994305 | 0.0004619068 | 0.9999501 | 0.03409419 | 0.9999457 | 0.1764913 |  |  | 488046 | 0.9937554 | 0.9866385 | 0.001037248 | 0.996297 | 0.005116473 | 0.9962999 | 0.005178105 |  |  | 383160 | 0.981979 | 0.9670213 | 0.00333017 | 0.9851344 | 0.005297101 | 0.9851335 | 0.008684002 |  |  | 530580 | 0.9935117 | 0.9150489 | 0.005053504 | 0.9819492 | 0.01038159 | 0.9819444 | 0.008697909 |  |  | 831360 | 0.9756064 | 0.8678712 | 0.0137218 | 0.974912 | 0.006340138 | 0.9749089 | 0.01134241
|  |  | 264192 | 1.00313 | 0.9994305 | 0.0004619068 | 0.9999501 | 0.03409419 | 0.9999457 | 0.1764913 |  |  | 488346 | 0.9937554 | 0.9866385 | 0.001037248 | 0.9962983 | 0.00511639 | 0.9963012 | 0.00517806 |  |  | 383460 | 0.9809 | 0.9670213 | 0.00333017 | 0.985154 | 0.005296777 | 0.9851531 | 0.008683861 |  |  | 530880 | 0.9935117 | 0.9150489 | 0.005053504 | 0.9819536 | 0.01038143 | 0.9819488 | 0.008697819 |  |  | 831660 | 0.9733685 | 0.8678712 | 0.0137218 | 0.9749274 | 0.006339316 | 0.9749243 | 0.0113417
|  |  | 264492 | 1.00313 | 0.9994305 | 0.0004619068 | 0.9999501 | 0.03409419 | 0.9999457 | 0.1764913 |  |  | 488646 | 0.9937554 | 0.9866385 | 0.001037248 | 0.9962996 | 0.005116307 | 0.9963025 | 0.005178014 |  |  | 383760 | 0.9809 | 0.9670213 | 0.00333017 | 0.9851736 | 0.005296453 | 0.9851727 | 0.008683719 |  |  | 531180 | 0.9918302 | 0.9150489 | 0.005053504 | 0.981958 | 0.01038127 | 0.9819532 | 0.00869773 |  |  | 831960 | 0.9778444 | 0.8678712 | 0.0137218 | 0.9749429 | 0.006338494 | 0.9749398 | 0.011341
|  |  | 264792 | 1.004026 | 0.9994305 | 0.0004619068 | 0.9999501 | 0.03409419 | 0.9999457 | 0.1764913 |  |  | 488946 | 0.9947158 | 0.9866385 | 0.001037248 | 0.9963009 | 0.005116225 | 0.9963038 | 0.005177969 |  |  | 384060 | 0.978742 | 0.9670213 | 0.00333017 | 0.9851932 | 0.005296129 | 0.9851923 | 0.008683578 |  |  | 531480 | 0.9935117 | 0.9150489 | 0.005053504 | 0.9819623 | 0.01038111 | 0.9819576 | 0.008697642 |  |  | 832260 | 0.9800823 | 0.8678712 | 0.0137218 | 0.9749583 | 0.006337674 | 0.9749552 | 0.0113403
|  |  | 265092 | 1.004026 | 0.9994305 | 0.0004619068 | 0.9999501 | 0.03409419 | 0.9999457 | 0.1764913 |  |  | 489246 | 0.9947158 | 0.9866385 | 0.001037248 | 0.9963022 | 0.005116143 | 0.9963051 | 0.005177924 |  |  | 384360 | 0.977663 | 0.9670213 | 0.00333017 | 0.9852127 | 0.005295805 | 0.9852118 | 0.008683436 |  |  | 531780 | 0.9951932 | 0.9150489 | 0.005053504 | 0.9819667 | 0.01038095 | 0.981962 | 0.008697554 |  |  | 832560 | 0.9711305 | 0.8678712 | 0.0137218 | 0.9749738 | 0.006336854 | 0.9749706 | 0.01133959
|  |  | 265392 | 1.004026 | 0.9994305 | 0.0004619068 | 0.9999501 | 0.03409419 | 0.9999457 | 0.1764913 |  |  | 489546 | 0.9956763 | 0.9866385 | 0.001037248 | 0.9963035 | 0.005116061 | 0.9963064 | 0.005177879 |  |  | 384660 | 0.9809 | 0.9670213 | 0.00333017 | 0.9852323 | 0.005295481 | 0.9852313 | 0.008683294 |  |  | 532080 | 0.9918302 | 0.9150489 | 0.005053504 | 0.9819711 | 0.01038079 | 0.9819663 | 0.008697466 |  |  | 832860 | 0.9800823 | 0.8678712 | 0.0137218 | 0.9749892 | 0.006336036 | 0.974986 | 0.01133889
|  |  | 265692 | 1.004026 | 0.9994305 | 0.0004619068 | 0.9999501 | 0.03409419 | 0.9999457 | 0.1764913 |  |  | 489846 | 0.9966367 | 0.9866385 | 0.001037248 | 0.9963047 | 0.00511598 | 0.9963076 | 0.005177834 |  |  | 384960 | 0.978742 | 0.9670213 | 0.00333017 | 0.9852517 | 0.005295158 | 0.9852508 | 0.008683152 |  |  | 532380 | 0.9935117 | 0.9150489 | 0.005053504 | 0.9819754 | 0.01038063 | 0.9819707 | 0.008697379 |  |  | 833160 | 0.9733685 | 0.8678712 | 0.0137218 | 0.9750045 | 0.006335219 | 0.9750014 | 0.01133819
|  |  | 265992 | 1.00313 | 0.9994305 | 0.0004619068 | 0.9999501 | 0.03409419 | 0.9999457 | 0.1764913 |  |  | 490146 | 0.9947158 | 0.9866385 | 0.001037248 | 0.996306 | 0.005115899 | 0.9963089 | 0.00517779 |  |  | 385260 | 0.9809 | 0.9670213 | 0.00333017 | 0.9852712 | 0.005294835 | 0.9852702 | 0.00868301 |  |  | 532680 | 0.9935117 | 0.9150489 | 0.005053504 | 0.9819798 | 0.01038048 | 0.981975 | 0.008697292 |  |  | 833460 | 0.9733685 | 0.8678712 | 0.0137218 | 0.9750199 | 0.006334402 | 0.9750168 | 0.01133749
|  |  | 266292 | 1.002234 | 0.9994305 | 0.0004619068 | 0.9999501 | 0.03409419 | 0.9999457 | 0.1764913 |  |  | 490446 | 0.9947158 | 0.9866385 | 0.001037248 | 0.9963073 | 0.005115818 | 0.9963102 | 0.005177746 |  |  | 385560 | 0.981979 | 0.9670213 | 0.00333017 | 0.9852906 | 0.005294511 | 0.9852897 | 0.008682867 |  |  | 532980 | 0.9951932 | 0.9150489 | 0.005053504 | 0.9819841 | 0.01038032 | 0.9819793 | 0.008697206 |  |  | 833760 | 0.9800823 | 0.8678712 | 0.0137218 | 0.9750353 | 0.006333587 | 0.9750321 | 0.01133679
|  |  | 266592 | 1.00313 | 0.9994305 | 0.0004619068 | 0.9999501 | 0.03409419 | 0.9999457 | 0.1764913 |  |  | 490746 | 0.9947158 | 0.9866385 | 0.001037248 | 0.9963086 | 0.005115738 | 0.9963115 | 0.005177702 |  |  | 385860 | 0.9809 | 0.9670213 | 0.00333017 | 0.98531 | 0.005294188 | 0.985309 | 0.008682725 |  |  | 533280 | 0.9935117 | 0.9150489 | 0.005053504 | 0.9819884 | 0.01038017 | 0.9819836 | 0.00869712 |  |  | 834060 | 0.9778444 | 0.8678712 | 0.0137218 | 0.9750506 | 0.006332773 | 0.9750474 | 0.01133609
|  |  | 266892 | 1.002234 | 0.9994305 | 0.0004619068 | 0.9999501 | 0.03409419 | 0.9999457 | 0.1764913 |  |  | 491046 | 0.9927949 | 0.9866385 | 0.001037248 | 0.9963098 | 0.005115658 | 0.9963127 | 0.005177659 |  |  | 386160 | 0.9809 | 0.9670213 | 0.00333017 | 0.9853293 | 0.005293865 | 0.9853284 | 0.008682582 |  |  | 533580 | 0.9901487 | 0.9150489 | 0.005053504 | 0.9819927 | 0.01038001 | 0.9819879 | 0.008697035 |  |  | 834360 | 0.9756064 | 0.8678712 | 0.0137218 | 0.9750659 | 0.00633196 | 0.9750627 | 0.01133539
|  |  | 267192 | 1.00313 | 0.9994305 | 0.0004619068 | 0.9999501 | 0.03409419 | 0.9999457 | 0.1764913 |  |  | 491346 | 0.9947158 | 0.9866385 | 0.001037248 | 0.9963111 | 0.005115579 | 0.996314 | 0.005177616 |  |  | 386460 | 0.981979 | 0.9670213 | 0.00333017 | 0.9853486 | 0.005293543 | 0.9853477 | 0.008682439 |  |  | 533880 | 0.9935117 | 0.9150489 | 0.005053504 | 0.981997 | 0.01037986 | 0.9819922 | 0.00869695 |  |  | 834660 | 0.9733685 | 0.8678712 | 0.0137218 | 0.9750812 | 0.006331148 | 0.975078 | 0.0113347
|  |  | 267492 | 1.004026 | 0.9994305 | 0.0004619068 | 0.9999501 | 0.03409419 | 0.9999457 | 0.1764913 |  |  | 491646 | 0.9956763 | 0.9866385 | 0.001037248 | 0.9963123 | 0.0051155 | 0.9963153 | 0.005177573 |  |  | 386760 | 0.981979 | 0.9670213 | 0.00333017 | 0.9853679 | 0.00529322 | 0.985367 | 0.008682296 |  |  | 534180 | 0.9901487 | 0.9150489 | 0.005053504 | 0.9820013 | 0.01037971 | 0.9819965 | 0.008696866 |  |  | 834960 | 0.9800823 | 0.8678712 | 0.0137218 | 0.9750965 | 0.006330337 | 0.9750933 | 0.011334
|  |  | 267792 | 1.004026 | 0.9994305 | 0.0004619068 | 0.9999501 | 0.03409419 | 0.9999457 | 0.1764913 |  |  | 491946 | 0.9947158 | 0.9866385 | 0.001037248 | 0.9963136 | 0.005115421 | 0.9963165 | 0.00517753 |  |  | 387060 | 0.9830581 | 0.9670213 | 0.00333017 | 0.9853871 | 0.005292898 | 0.9853862 | 0.008682153 |  |  | 534480 | 0.9935117 | 0.9150489 | 0.005053504 | 0.9820055 | 0.01037956 | 0.9820007 | 0.008696782 |  |  | 835260 | 0.9800823 | 0.8678712 | 0.0137218 | 0.9751117 | 0.006329528 | 0.9751086 | 0.01133331
|  |  | 268092 | 1.004026 | 0.9994305 | 0.0004619068 | 0.9999501 | 0.03409419 | 0.9999457 | 0.1764913 |  |  | 492246 | 0.9966367 | 0.9866385 | 0.001037248 | 0.9963148 | 0.005115343 | 0.9963178 | 0.005177488 |  |  | 387360 | 0.9830581 | 0.9670213 | 0.00333017 | 0.9854064 | 0.005292575 | 0.9854055 | 0.00868201 |  |  | 534780 | 0.9935117 | 0.9150489 | 0.005053504 | 0.9820098 | 0.01037941 | 0.982005 | 0.008696698 |  |  | 835560 | 0.9778444 | 0.8678712 | 0.0137218 | 0.975127 | 0.006328719 | 0.9751238 | 0.01133262
|  |  | 268392 | 1.002234 | 0.9994305 | 0.0004619068 | 0.9999501 | 0.03409419 | 0.9999457 | 0.1764913 |  |  | 492546 | 0.9956763 | 0.9866385 | 0.001037248 | 0.9963161 | 0.005115265 | 0.996319 | 0.005177445 |  |  | 387660 | 0.981979 | 0.9670213 | 0.00333017 | 0.9854256 | 0.005292253 | 0.9854246 | 0.008681866 |  |  | 535080 | 0.9951932 | 0.9150489 | 0.005053504 | 0.982014 | 0.01037925 | 0.9820092 | 0.008696615 |  |  | 835860 | 0.9756064 | 0.8678712 | 0.0137218 | 0.9751422 | 0.006327911 | 0.975139 | 0.01133192
|  |  | 268692 | 1.00313 | 0.9994305 | 0.0004619068 | 0.9999501 | 0.03409419 | 0.9999457 | 0.1764913 |  |  | 492846 | 0.9937554 | 0.9866385 | 0.001037248 | 0.9963173 | 0.005115188 | 0.9963203 | 0.005177403 |  |  | 387960 | 0.981979 | 0.9670213 | 0.00333017 | 0.9854447 | 0.005291931 | 0.9854438 | 0.008681723 |  |  | 535380 | 0.9918302 | 0.9150489 | 0.005053504 | 0.9820182 | 0.0103791 | 0.9820135 | 0.008696533 |  |  | 836160 | 0.9778444 | 0.8678712 | 0.0137218 | 0.9751574 | 0.006327105 | 0.9751542 | 0.01133123
|  |  | 268992 | 1.004026 | 0.9994305 | 0.0004619068 | 0.9999501 | 0.03409419 | 0.9999457 | 0.1764913 |  |  | 493146 | 0.9947158 | 0.9866385 | 0.001037248 | 0.9963186 | 0.00511511 | 0.9963215 | 0.005177362 |  |  | 388260 | 0.981979 | 0.9670213 | 0.00333017 | 0.9854638 | 0.005291609 | 0.9854629 | 0.008681579 |  |  | 535680 | 0.9951932 | 0.9150489 | 0.005053504 | 0.9820225 | 0.01037896 | 0.9820177 | 0.008696451 |  |  | 836460 | 0.9756064 | 0.8678712 | 0.0137218 | 0.9751726 | 0.006326299 | 0.9751694 | 0.01133054
|  |  | 269292 | 1.002234 | 0.9994305 | 0.0004619068 | 0.9999501 | 0.03409419 | 0.9999457 | 0.1764913 |  |  | 493446 | 0.9947158 | 0.9866385 | 0.001037248 | 0.9963198 | 0.005115034 | 0.9963228 | 0.00517732 |  |  | 388560 | 0.981979 | 0.9670213 | 0.00333017 | 0.9854829 | 0.005291288 | 0.985482 | 0.008681435 |  |  | 535980 | 0.9968746 | 0.9150489 | 0.005053504 | 0.9820267 | 0.01037881 | 0.9820219 | 0.008696369 |  |  | 836760 | 0.9823203 | 0.8678712 | 0.0137218 | 0.9751878 | 0.006325494 | 0.9751846 | 0.01132985
|  |  | 269592 | 1.00313 | 0.9994305 | 0.0004619068 | 0.9999501 | 0.03409419 | 0.9999457 | 0.1764913 |  |  | 493746 | 0.9937554 | 0.9866385 | 0.001037248 | 0.996321 | 0.005114957 | 0.996324 | 0.005177279 |  |  | 388860 | 0.9809 | 0.9670213 | 0.00333017 | 0.985502 | 0.005290966 | 0.9855011 | 0.008681292 |  |  | 536280 | 0.9951932 | 0.9150489 | 0.005053504 | 0.9820309 | 0.01037866 | 0.9820261 | 0.008696288 |  |  | 837060 | 0.9823203 | 0.8678712 | 0.0137218 | 0.975203 | 0.006324691 | 0.9751997 | 0.01132916
|  |  | 269892 | 1.00313 | 0.9994305 | 0.0004619068 | 0.9999501 | 0.03409419 | 0.9999457 | 0.1764913 |  |  | 494046 | 0.9947158 | 0.9866385 | 0.001037248 | 0.9963223 | 0.005114881 | 0.9963253 | 0.005177238 |  |  | 389160 | 0.981979 | 0.9670213 | 0.00333017 | 0.985521 | 0.005290645 | 0.9855201 | 0.008681148 |  |  | 536580 | 0.9935117 | 0.9150489 | 0.005053504 | 0.9820351 | 0.01037851 | 0.9820302 | 0.008696207 |  |  | 837360 | 0.9823203 | 0.8678712 | 0.0137218 | 0.9752181 | 0.006323889 | 0.9752149 | 0.01132848
|  |  | 270192 | 1.00313 | 0.9994305 | 0.0004619068 | 0.9999501 | 0.03409419 | 0.9999457 | 0.1764913 |  |  | 494346 | 0.9956763 | 0.9866385 | 0.001037248 | 0.9963235 | 0.005114805 | 0.9963265 | 0.005177197 |  |  | 389460 | 0.9830581 | 0.9670213 | 0.00333017 | 0.9855401 | 0.005290323 | 0.9855391 | 0.008681003 |  |  | 536880 | 0.9951932 | 0.9150489 | 0.005053504 | 0.9820392 | 0.01037837 | 0.9820344 | 0.008696126 |  |  | 837660 | 0.9733685 | 0.8678712 | 0.0137218 | 0.9752332 | 0.006323087 | 0.97523 | 0.01132779
|  |  | 270492 | 1.004922 | 0.9994305 | 0.0004619068 | 0.9999501 | 0.03409419 | 0.9999457 | 0.1764913 |  |  | 494646 | 0.9947158 | 0.9866385 | 0.001037248 | 0.9963247 | 0.00511473 | 0.9963277 | 0.005177157 |  |  | 389760 | 0.979821 | 0.9670213 | 0.00333017 | 0.985559 | 0.005290002 | 0.9855581 | 0.008680859 |  |  | 537180 | 0.9951932 | 0.9150489 | 0.005053504 | 0.9820434 | 0.01037822 | 0.9820386 | 0.008696046 |  |  | 837960 | 0.9756064 | 0.8678712 | 0.0137218 | 0.9752483 | 0.006322287 | 0.9752451 | 0.01132711
|  |  | 270792 | 1.004026 | 0.9994305 | 0.0004619068 | 0.9999501 | 0.03409419 | 0.9999457 | 0.1764913 |  |  | 494946 | 0.9947158 | 0.9866385 | 0.001037248 | 0.996326 | 0.005114655 | 0.9963289 | 0.005177116 |  |  | 390060 | 0.977663 | 0.9670213 | 0.00333017 | 0.985578 | 0.005289682 | 0.9855771 | 0.008680715 |  |  | 537480 | 0.9935117 | 0.9150489 | 0.005053504 | 0.9820475 | 0.01037808 | 0.9820427 | 0.008695967 |  |  | 838260 | 0.9778444 | 0.8678712 | 0.0137218 | 0.9752634 | 0.006321488 | 0.9752602 | 0.01132642
|  |  | 271092 | 1.00313 | 0.9994305 | 0.0004619068 | 0.9999501 | 0.03409419 | 0.9999457 | 0.1764913 |  |  | 495246 | 0.9956763 | 0.9866385 | 0.001037248 | 0.9963272 | 0.00511458 | 0.9963302 | 0.005177076 |  |  | 390360 | 0.979821 | 0.9670213 | 0.00333017 | 0.9855969 | 0.005289361 | 0.985596 | 0.00868057 |  |  | 537780 | 0.9935117 | 0.9150489 | 0.005053504 | 0.9820517 | 0.01037793 | 0.9820469 | 0.008695888 |  |  | 838560 | 0.9867961 | 0.8678712 | 0.0137218 | 0.9752785 | 0.00632069 | 0.9752752 | 0.01132574
|  |  | 271392 | 1.00313 | 0.9994305 | 0.0004619068 | 0.9999501 | 0.03409419 | 0.9999457 | 0.1764913 |  |  | 495546 | 0.9956763 | 0.9866385 | 0.001037248 | 0.9963284 | 0.005114506 | 0.9963314 | 0.005177037 |  |  | 390660 | 0.981979 | 0.9670213 | 0.00333017 | 0.9856158 | 0.00528904 | 0.9856149 | 0.008680426 |  |  | 538080 | 0.9968746 | 0.9150489 | 0.005053504 | 0.9820558 | 0.01037779 | 0.982051 | 0.008695809 |  |  | 838860 | 0.9845582 | 0.8678712 | 0.0137218 | 0.9752935 | 0.006319892 | 0.9752903 | 0.01132506
|  |  | 271692 | 1.004026 | 0.9994305 | 0.0004619068 | 0.9999501 | 0.03409419 | 0.9999457 | 0.1764913 |  |  | 495846 | 0.9947158 | 0.9866385 | 0.001037248 | 0.9963296 | 0.005114432 | 0.9963326 | 0.005176997 |  |  | 390960 | 0.9809 | 0.9670213 | 0.00333017 | 0.9856346 | 0.00528872 | 0.9856337 | 0.008680281 |  |  | 538380 | 0.9951932 | 0.9150489 | 0.005053504 | 0.9820599 | 0.01037765 | 0.9820551 | 0.008695731 |  |  | 839160 | 0.9756064 | 0.8678712 | 0.0137218 | 0.9753086 | 0.006319096 | 0.9753053 | 0.01132438
|  |  | 271992 | 1.00313 | 0.9994305 | 0.0004619068 | 0.9999501 | 0.03409419 | 0.9999457 | 0.1764913 |  |  | 496146 | 0.9947158 | 0.9866385 | 0.001037248 | 0.9963308 | 0.005114359 | 0.9963338 | 0.005176958 |  |  | 391260 | 0.981979 | 0.9670213 | 0.00333017 | 0.9856534 | 0.0052884 | 0.9856525 | 0.008680136 |  |  | 538680 | 0.9935117 | 0.9150489 | 0.005053504 | 0.982064 | 0.0103775 | 0.9820592 | 0.008695653 |  |  | 839460 | 0.9800823 | 0.8678712 | 0.0137218 | 0.9753236 | 0.006318301 | 0.9753203 | 0.01132369
|  |  | 272292 | 1.001338 | 0.9994305 | 0.0004619068 | 0.9999501 | 0.03409419 | 0.9999457 | 0.1764913 |  |  | 496446 | 0.9947158 | 0.9866385 | 0.001037248 | 0.996332 | 0.005114285 | 0.996335 | 0.005176919 |  |  | 391560 | 0.981979 | 0.9670213 | 0.00333017 | 0.9856722 | 0.00528808 | 0.9856713 | 0.008679992 |  |  | 538980 | 0.9918302 | 0.9150489 | 0.005053504 | 0.9820681 | 0.01037736 | 0.9820633 | 0.008695576 |  |  | 839760 | 0.9800823 | 0.8678712 | 0.0137218 | 0.9753386 | 0.006317507 | 0.9753353 | 0.01132302
|  |  | 272592 | 1.004026 | 0.9994305 | 0.0004619068 | 0.9999501 | 0.03409419 | 0.9999457 | 0.1764913 |  |  | 496746 | 0.9947158 | 0.9866385 | 0.001037248 | 0.9963332 | 0.005114212 | 0.9963362 | 0.00517688 |  |  | 391860 | 0.9841371 | 0.9670213 | 0.00333017 | 0.985691 | 0.00528776 | 0.9856901 | 0.008679847 |  |  | 539280 | 0.9918302 | 0.9150489 | 0.005053504 | 0.9820722 | 0.01037722 | 0.9820674 | 0.008695499 |  |  | 840060 | 0.9800823 | 0.8678712 | 0.0137218 | 0.9753536 | 0.006316714 | 0.9753503 | 0.01132234
|  |  | 272892 | 1.00313 | 0.9994305 | 0.0004619068 | 0.9999501 | 0.03409419 | 0.9999457 | 0.1764913 |  |  | 497046 | 0.9947158 | 0.9866385 | 0.001037248 | 0.9963344 | 0.00511414 | 0.9963374 | 0.005176841 |  |  | 392160 | 0.9830581 | 0.9670213 | 0.00333017 | 0.9857097 | 0.00528744 | 0.9857088 | 0.008679701 |  |  | 539580 | 0.9951932 | 0.9150489 | 0.005053504 | 0.9820763 | 0.01037708 | 0.9820714 | 0.008695422 |  |  | 840360 | 0.9800823 | 0.8678712 | 0.0137218 | 0.9753686 | 0.006315923 | 0.9753653 | 0.01132166
|  |  | 273192 | 1.004026 | 0.9994305 | 0.0004619068 | 0.9999501 | 0.03409419 | 0.9999457 | 0.1764913 |  |  | 497346 | 0.9956763 | 0.9866385 | 0.001037248 | 0.9963356 | 0.005114068 | 0.9963386 | 0.005176803 |  |  | 392460 | 0.981979 | 0.9670213 | 0.00333017 | 0.9857284 | 0.005287121 | 0.9857275 | 0.008679556 |  |  | 539880 | 0.9985561 | 0.9150489 | 0.005053504 | 0.9820803 | 0.01037694 | 0.9820755 | 0.008695346 |  |  | 840660 | 0.9823203 | 0.8678712 | 0.0137218 | 0.9753835 | 0.006315132 | 0.9753802 | 0.01132098
|  |  | 273492 | 1.002234 | 0.9994305 | 0.0004619068 | 0.9999501 | 0.03409419 | 0.9999457 | 0.1764913 |  |  | 497646 | 0.9966367 | 0.9866385 | 0.001037248 | 0.9963368 | 0.005113996 | 0.9963398 | 0.005176765 |  |  | 392760 | 0.9841371 | 0.9670213 | 0.00333017 | 0.9857471 | 0.005286802 | 0.9857462 | 0.008679411 |  |  | 540180 | 0.9951932 | 0.9150489 | 0.005053504 | 0.9820844 | 0.0103768 | 0.9820795 | 0.00869527 |  |  | 840960 | 0.9823203 | 0.8678712 | 0.0137218 | 0.9753984 | 0.006314342 | 0.9753951 | 0.01132031
|  |  | 273792 | 1.00313 | 0.9994305 | 0.0004619068 | 0.9999501 | 0.03409419 | 0.9999457 | 0.1764913 |  |  | 497946 | 0.9956763 | 0.9866385 | 0.001037248 | 0.996338 | 0.005113924 | 0.996341 | 0.005176727 |  |  | 393060 | 0.9809 | 0.9670213 | 0.00333017 | 0.9857657 | 0.005286482 | 0.9857648 | 0.008679266 |  |  | 540480 | 0.9968746 | 0.9150489 | 0.005053504 | 0.9820884 | 0.01037666 | 0.9820836 | 0.008695195 |  |  | 841260 | 0.9778444 | 0.8678712 | 0.0137218 | 0.9754134 | 0.006313553 | 0.97541 | 0.01131963
|  |  | 274092 | 1.00313 | 0.9994305 | 0.0004619068 | 0.9999501 | 0.03409419 | 0.9999457 | 0.1764913 |  |  | 498246 | 0.9947158 | 0.9866385 | 0.001037248 | 0.9963392 | 0.005113853 | 0.9963422 | 0.005176689 |  |  | 393360 | 0.9809 | 0.9670213 | 0.00333017 | 0.9857843 | 0.005286163 | 0.9857834 | 0.00867912 |  |  | 540780 | 0.9968746 | 0.9150489 | 0.005053504 | 0.9820924 | 0.01037653 | 0.9820876 | 0.00869512 |  |  | 841560 | 0.9778444 | 0.8678712 | 0.0137218 | 0.9754283 | 0.006312765 | 0.9754249 | 0.01131896
|  |  | 274392 | 1.004922 | 0.9994305 | 0.0004619068 | 0.9999501 | 0.03409419 | 0.9999457 | 0.1764913 |  |  | 498546 | 0.9947158 | 0.9866385 | 0.001037248 | 0.9963404 | 0.005113782 | 0.9963434 | 0.005176652 |  |  | 393660 | 0.9809 | 0.9670213 | 0.00333017 | 0.9858029 | 0.005285845 | 0.985802 | 0.008678975 |  |  | 541080 | 0.9951932 | 0.9150489 | 0.005053504 | 0.9820965 | 0.01037639 | 0.9820916 | 0.008695045 |  |  | 841860 | 0.9800823 | 0.8678712 | 0.0137218 | 0.9754432 | 0.006311979 | 0.9754398 | 0.01131829
|  |  | 274692 | 1.00313 | 0.9994305 | 0.0004619068 | 0.9999501 | 0.03409419 | 0.9999457 | 0.1764913 |  |  | 498846 | 0.9956763 | 0.9866385 | 0.001037248 | 0.9963415 | 0.005113712 | 0.9963446 | 0.005176615 |  |  | 393960 | 0.9809 | 0.9670213 | 0.00333017 | 0.9858215 | 0.005285526 | 0.9858206 | 0.008678829 |  |  | 541380 | 0.9951932 | 0.9150489 | 0.005053504 | 0.9821005 | 0.01037625 | 0.9820956 | 0.008694971 |  |  | 842160 | 0.9845582 | 0.8678712 | 0.0137218 | 0.975458 | 0.006311193 | 0.9754547 | 0.01131762
|  |  | 274992 | 1.001338 | 0.9994305 | 0.0004619068 | 0.9999501 | 0.03409419 | 0.9999457 | 0.1764913 |  |  | 499146 | 0.9966367 | 0.9866385 | 0.001037248 | 0.9963427 | 0.005113642 | 0.9963458 | 0.005176578 |  |  | 394260 | 0.9809 | 0.9670213 | 0.00333017 | 0.98584 | 0.005285208 | 0.9858391 | 0.008678683 |  |  | 541680 | 0.9935117 | 0.9150489 | 0.005053504 | 0.9821045 | 0.01037612 | 0.9820996 | 0.008694897 |  |  | 842460 | 0.9800823 | 0.8678712 | 0.0137218 | 0.9754729 | 0.006310409 | 0.9754695 | 0.01131695
|  |  | 275292 | 1.004026 | 0.9994305 | 0.0004619068 | 0.9999501 | 0.03409419 | 0.9999457 | 0.1764913 |  |  | 499446 | 0.9947158 | 0.9866385 | 0.001037248 | 0.9963439 | 0.005113572 | 0.996347 | 0.005176541 |  |  | 394560 | 0.9809 | 0.9670213 | 0.00333017 | 0.9858585 | 0.00528489 | 0.9858576 | 0.008678538 |  |  | 541980 | 0.9918302 | 0.9150489 | 0.005053504 | 0.9821084 | 0.01037598 | 0.9821036 | 0.008694824 |  |  | 842760 | 0.9823203 | 0.8678712 | 0.0137218 | 0.9754877 | 0.006309625 | 0.9754843 | 0.01131628
|  |  | 275592 | 1.00313 | 0.9994305 | 0.0004619068 | 0.9999501 | 0.03409419 | 0.9999457 | 0.1764913 |  |  | 499746 | 0.9956763 | 0.9866385 | 0.001037248 | 0.9963451 | 0.005113502 | 0.9963481 | 0.005176505 |  |  | 394860 | 0.979821 | 0.9670213 | 0.00333017 | 0.9858769 | 0.005284572 | 0.985876 | 0.008678392 |  |  | 542280 | 0.9935117 | 0.9150489 | 0.005053504 | 0.9821124 | 0.01037585 | 0.9821076 | 0.008694751 |  |  | 843060 | 0.9823203 | 0.8678712 | 0.0137218 | 0.9755025 | 0.006308843 | 0.9754992 | 0.01131561
|  |  | 275892 | 1.002234 | 0.9994305 | 0.0004619068 | 0.9999501 | 0.03409419 | 0.9999457 | 0.1764913 |  |  | 500046 | 0.9956763 | 0.9866385 | 0.001037248 | 0.9963462 | 0.005113433 | 0.9963493 | 0.005176468 |  |  | 395160 | 0.981979 | 0.9670213 | 0.00333017 | 0.9858954 | 0.005284254 | 0.9858945 | 0.008678246 |  |  | 542580 | 0.9951932 | 0.9150489 | 0.005053504 | 0.9821164 | 0.01037571 | 0.9821115 | 0.008694679 |  |  | 843360 | 0.9867961 | 0.8678712 | 0.0137218 | 0.9755173 | 0.006308061 | 0.9755139 | 0.01131494
|  |  | 276192 | 1.00313 | 0.9994305 | 0.0004619068 | 0.9999501 | 0.03409419 | 0.9999457 | 0.1764913 |  |  | 500346 | 0.9937554 | 0.9866385 | 0.001037248 | 0.9963474 | 0.005113364 | 0.9963505 | 0.005176432 |  |  | 395460 | 0.9830581 | 0.9670213 | 0.00333017 | 0.9859138 | 0.005283936 | 0.9859129 | 0.0086781 |  |  | 542880 | 0.9951932 | 0.9150489 | 0.005053504 | 0.9821203 | 0.01037558 | 0.9821155 | 0.008694606 |  |  | 843660 | 0.9800823 | 0.8678712 | 0.0137218 | 0.9755321 | 0.006307281 | 0.9755287 | 0.01131427
|  |  | 276492 | 1.00313 | 0.9994305 | 0.0004619068 | 0.9999501 | 0.03409419 | 0.9999457 | 0.1764913 |  |  | 500646 | 0.9947158 | 0.9866385 | 0.001037248 | 0.9963486 | 0.005113296 | 0.9963517 | 0.005176396 |  |  | 395760 | 0.981979 | 0.9670213 | 0.00333017 | 0.9859321 | 0.005283619 | 0.9859313 | 0.008677954 |  |  | 543180 | 0.9968746 | 0.9150489 | 0.005053504 | 0.9821243 | 0.01037545 | 0.9821194 | 0.008694535 |  |  | 843960 | 0.9867961 | 0.8678712 | 0.0137218 | 0.9755469 | 0.006306501 | 0.9755435 | 0.01131361
|  |  | 276792 | 1.002234 | 0.9994305 | 0.0004619068 | 0.9999501 | 0.03409419 | 0.9999457 | 0.1764913 |  |  | 500946 | 0.9947158 | 0.9866385 | 0.001037248 | 0.9963497 | 0.005113228 | 0.9963528 | 0.005176361 |  |  | 396060 | 0.981979 | 0.9670213 | 0.00333017 | 0.9859505 | 0.005283302 | 0.9859496 | 0.008677808 |  |  | 543480 | 0.9951932 | 0.9150489 | 0.005053504 | 0.9821282 | 0.01037532 | 0.9821233 | 0.008694463 |  |  | 844260 | 0.9867961 | 0.8678712 | 0.0137218 | 0.9755616 | 0.006305723 | 0.9755582 | 0.01131294
|  |  | 277092 | 1.004026 | 0.9994305 | 0.0004619068 | 0.9999501 | 0.03409419 | 0.9999457 | 0.1764913 |  |  | 501246 | 0.9937554 | 0.9866385 | 0.001037248 | 0.9963509 | 0.00511316 | 0.996354 | 0.005176325 |  |  | 396360 | 0.9809 | 0.9670213 | 0.00333017 | 0.9859688 | 0.005282985 | 0.9859679 | 0.008677662 |  |  | 543780 | 0.9935117 | 0.9150489 | 0.005053504 | 0.9821321 | 0.01037519 | 0.9821272 | 0.008694392 |  |  | 844560 | 0.9778444 | 0.8678712 | 0.0137218 | 0.9755763 | 0.006304946 | 0.9755729 | 0.01131228
|  |  | 277392 | 1.00313 | 0.9994305 | 0.0004619068 | 0.9999501 | 0.03409419 | 0.9999457 | 0.1764913 |  |  | 501546 | 0.9956763 | 0.9866385 | 0.001037248 | 0.996352 | 0.005113092 | 0.9963551 | 0.00517629 |  |  | 396660 | 0.981979 | 0.9670213 | 0.00333017 | 0.9859871 | 0.005282668 | 0.9859862 | 0.008677515 |  |  | 544080 | 0.9951932 | 0.9150489 | 0.005053504 | 0.982136 | 0.01037506 | 0.9821311 | 0.008694322 |  |  | 844860 | 0.9778444 | 0.8678712 | 0.0137218 | 0.9755911 | 0.006304169 | 0.9755877 | 0.01131162
|  |  | 277692 | 1.002234 | 0.9994305 | 0.0004619068 | 0.9999501 | 0.03409419 | 0.9999457 | 0.1764913 |  |  | 501846 | 0.9956763 | 0.9866385 | 0.001037248 | 0.9963532 | 0.005113025 | 0.9963563 | 0.005176255 |  |  | 396960 | 0.981979 | 0.9670213 | 0.00333017 | 0.9860053 | 0.005282351 | 0.9860044 | 0.008677369 |  |  | 544380 | 0.9951932 | 0.9150489 | 0.005053504 | 0.9821399 | 0.01037493 | 0.982135 | 0.008694252 |  |  | 845160 | 0.9756064 | 0.8678712 | 0.0137218 | 0.9756058 | 0.006303394 | 0.9756023 | 0.01131096
|  |  | 277992 | 1.00313 | 0.9994305 | 0.0004619068 | 0.9999501 | 0.03409419 | 0.9999457 | 0.1764913 |  |  | 502146 | 0.9966367 | 0.9866385 | 0.001037248 | 0.9963543 | 0.005112958 | 0.9963574 | 0.00517622 |  |  | 397260 | 0.981979 | 0.9670213 | 0.00333017 | 0.9860235 | 0.005282035 | 0.9860227 | 0.008677223 |  |  | 544680 | 0.9968746 | 0.9150489 | 0.005053504 | 0.9821438 | 0.0103748 | 0.9821389 | 0.008694182 |  |  | 845460 | 0.9800823 | 0.8678712 | 0.0137218 | 0.9756204 | 0.00630262 | 0.975617 | 0.01131029
|  |  | 278292 | 1.004026 | 0.9994305 | 0.0004619068 | 0.9999501 | 0.03409419 | 0.9999457 | 0.1764913 |  |  | 502446 | 0.9956763 | 0.9866385 | 0.001037248 | 0.9963555 | 0.005112892 | 0.9963586 | 0.005176186 |  |  | 397560 | 0.979821 | 0.9670213 | 0.00333017 | 0.9860417 | 0.005281719 | 0.9860409 | 0.008677076 |  |  | 544980 | 0.9968746 | 0.9150489 | 0.005053504 | 0.9821477 | 0.01037467 | 0.9821428 | 0.008694112 |  |  | 845760 | 0.9800823 | 0.8678712 | 0.0137218 | 0.9756351 | 0.006301847 | 0.9756317 | 0.01130963
|  |  | 278592 | 1.002234 | 0.9994305 | 0.0004619068 | 0.9999501 | 0.03409419 | 0.9999457 | 0.1764913 |  |  | 502746 | 0.9947158 | 0.9866385 | 0.001037248 | 0.9963566 | 0.005112826 | 0.9963597 | 0.005176152 |  |  | 397860 | 0.9809 | 0.9670213 | 0.00333017 | 0.9860599 | 0.005281403 | 0.986059 | 0.00867693 |  |  | 545280 | 0.9951932 | 0.9150489 | 0.005053504 | 0.9821515 | 0.01037454 | 0.9821467 | 0.008694043 |  |  | 846060 | 0.9800823 | 0.8678712 | 0.0137218 | 0.9756497 | 0.006301075 | 0.9756463 | 0.01130898
|  |  | 278892 | 1.002234 | 0.9994305 | 0.0004619068 | 0.9999501 | 0.03409419 | 0.9999457 | 0.1764913 |  |  | 503046 | 0.9966367 | 0.9866385 | 0.001037248 | 0.9963577 | 0.00511276 | 0.9963609 | 0.005176117 |  |  | 398160 | 0.9809 | 0.9670213 | 0.00333017 | 0.986078 | 0.005281087 | 0.9860772 | 0.008676783 |  |  | 545580 | 0.9951932 | 0.9150489 | 0.005053504 | 0.9821554 | 0.01037441 | 0.9821505 | 0.008693975 |  |  | 846360 | 0.9867961 | 0.8678712 | 0.0137218 | 0.9756644 | 0.006300304 | 0.9756609 | 0.01130832
|  |  | 279192 | 1.004026 | 0.9994305 | 0.0004619068 | 0.9999501 | 0.03409419 | 0.9999457 | 0.1764913 |  |  | 503346 | 0.9956763 | 0.9866385 | 0.001037248 | 0.9963588778 | 0.005112694 | 0.996362 | 0.005176084 |  |  | 398460 | 0.9809 | 0.9670213 | 0.00333017 | 0.9860961 | 0.005280772 | 0.9860953 | 0.008676637 |  |  | 545880 | 0.9968746 | 0.9150489 | 0.005053504 | 0.9821592 | 0.01037428 | 0.9821543 | 0.008693906 |  |  | 846660 | 0.9800823 | 0.8678712 | 0.0137218 | 0.975679 | 0.006299533 | 0.9756755 | 0.01130766
|  |  | 279492 | 1.004026 | 0.9994305 | 0.0004619068 | 0.9999501 | 0.03409419 | 0.9999457 | 0.1764913 |  |  | 503646 | 0.9947158 | 0.9866385 | 0.001037248 | 0.99636 | 0.005112629 | 0.9963632 | 0.00517605 |  |  | 398760 | 0.981979 | 0.9670213 | 0.00333017 | 0.9861142 | 0.005280456 | 0.9861133 | 0.00867649 |  |  | 546180 | 0.9935117 | 0.9150489 | 0.005053504 | 0.9821631 | 0.01037416 | 0.9821582 | 0.008693839 |  |  | 846960 | 0.9756064 | 0.8678712 | 0.0137218 | 0.9756936 | 0.006298764 | 0.9756901 | 0.011307
|  |  | 279792 | 1.002234 | 0.9994305 | 0.0004619068 | 0.9999501 | 0.03409419 | 0.9999457 | 0.1764913 |  |  | 503946 | 0.9966367 | 0.9866385 | 0.001037248 | 0.9963611 | 0.005112564 | 0.9963643 | 0.005176016 |  |  | 399060 | 0.9830581 | 0.9670213 | 0.00333017 | 0.9861322 | 0.005280141 | 0.9861314 | 0.008676343 |  |  | 546480 | 0.9951932 | 0.9150489 | 0.005053504 | 0.9821669 | 0.01037403 | 0.982162 | 0.008693771 |  |  | 847260 | 0.9778444 | 0.8678712 | 0.0137218 | 0.9757082 | 0.006297996 | 0.9757047 | 0.01130635
|  |  | 280092 | 1.002234 | 0.9994305 | 0.0004619068 | 0.9999501 | 0.03409419 | 0.9999457 | 0.1764913 |  |  | 504246 | 0.9956763 | 0.9866385 | 0.001037248 | 0.9963623 | 0.0051125 | 0.9963654 | 0.005175983 |  |  | 399360 | 0.9830581 | 0.9670213 | 0.00333017 | 0.9861503 | 0.005279826 | 0.9861494 | 0.008676197 |  |  | 546780 | 0.9951932 | 0.9150489 | 0.005053504 | 0.9821707 | 0.01037391 | 0.9821658 | 0.008693704 |  |  | 847560 | 0.9733685 | 0.8678712 | 0.0137218 | 0.9757227 | 0.006297229 | 0.9757193 | 0.0113057
|  |  | 280392 | 1.002234 | 0.9994305 | 0.0004619068 | 0.9999501 | 0.03409419 | 0.9999457 | 0.1764913 |  |  | 504546 | 0.9937554 | 0.9866385 | 0.001037248 | 0.9963634 | 0.005112435 | 0.9963665 | 0.00517595 |  |  | 399660 | 0.9809 | 0.9670213 | 0.00333017 | 0.9861682 | 0.005279512 | 0.9861674 | 0.00867605 |  |  | 547080 | 0.9968746 | 0.9150489 | 0.005053504 | 0.9821745 | 0.01037378 | 0.9821696 | 0.008693637 |  |  | 847860 | 0.9800823 | 0.8678712 | 0.0137218 | 0.9757373 | 0.006296463 | 0.9757338 | 0.01130504
|  |  | 280692 | 1.00313 | 0.9994305 | 0.0004619068 | 0.9999501 | 0.03409419 | 0.9999457 | 0.1764913 |  |  | 504846 | 0.9947158 | 0.9866385 | 0.001037248 | 0.9963645 | 0.005112371 | 0.9963677 | 0.005175917 |  |  | 399960 | 0.9830581 | 0.9670213 | 0.00333017 | 0.9861862 | 0.005279197 | 0.9861853 | 0.008675903 |  |  | 547380 | 0.9968746 | 0.9150489 | 0.005053504 | 0.9821783 | 0.01037366 | 0.9821734 | 0.008693571 |  |  | 848160 | 0.9867961 | 0.8678712 | 0.0137218 | 0.9757518 | 0.006295698 | 0.9757483 | 0.01130439
|  |  | 280992 | 1.00313 | 0.9994305 | 0.0004619068 | 0.9999501 | 0.03409419 | 0.9999457 | 0.1764913 |  |  | 505146 | 0.9956763 | 0.9866385 | 0.001037248 | 0.9963656 | 0.005112308 | 0.9963688 | 0.005175885 |  |  | 400260 | 0.9809 | 0.9670213 | 0.00333017 | 0.9862041 | 0.005278883 | 0.9862033 | 0.008675756 |  |  | 547680 | 0.9968746 | 0.9150489 | 0.005053504 | 0.9821821 | 0.01037354 | 0.9821772 | 0.008693505 |  |  | 848460 | 0.9823203 | 0.8678712 | 0.0137218 | 0.9757663 | 0.006294934 | 0.9757628 | 0.01130374
|  |  | 281292 | 1.004026 | 0.9994305 | 0.0004619068 | 0.9999501 | 0.03409419 | 0.9999457 | 0.1764913 |  |  | 505446 | 0.9966367 | 0.9866385 | 0.001037248 | 0.9963667 | 0.005112244 | 0.9963699 | 0.005175852 |  |  | 400560 | 0.9830581 | 0.9670213 | 0.00333017 | 0.986222 | 0.005278569 | 0.9862212 | 0.008675609 |  |  | 547980 | 0.9951932 | 0.9150489 | 0.005053504 | 0.9821859 | 0.01037341 | 0.9821809 | 0.008693439 |  |  | 848760 | 0.9867961 | 0.8678712 | 0.0137218 | 0.9757808 | 0.006294171 | 0.9757773 | 0.01130309
|  |  | 281592 | 1.002234 | 0.9994305 | 0.0004619068 | 0.9999501 | 0.03409419 | 0.9999457 | 0.1764913 |  |  | 505746 | 0.9956763 | 0.9866385 | 0.001037248 | 0.9963678 | 0.005112181 | 0.996371 | 0.00517582 |  |  | 400860 | 0.9809 | 0.9670213 | 0.00333017 | 0.9862399 | 0.005278255 | 0.9862391 | 0.008675462 |  |  | 548280 | 0.9985561 | 0.9150489 | 0.005053504 | 0.9821896 | 0.01037329 | 0.9821847 | 0.008693374 |  |  | 849060 | 0.9867961 | 0.8678712 | 0.0137218 | 0.9757953 | 0.00629341 | 0.9757918 | 0.01130244
|  |  | 281892 | 1.00313 | 0.9994305 | 0.0004619068 | 0.9999501 | 0.03409419 | 0.9999457 | 0.1764913 |  |  | 506046 | 0.9956763 | 0.9866385 | 0.001037248 | 0.996369 | 0.005112118 | 0.9963721 | 0.005175788 |  |  | 401160 | 0.9830581 | 0.9670213 | 0.00333017 | 0.9862577 | 0.005277942 | 0.9862569 | 0.008675316 |  |  | 548580 | 0.9968746 | 0.9150489 | 0.005053504 | 0.9821934 | 0.01037317 | 0.9821884 | 0.008693309 |  |  | 849360 | 0.9756064 | 0.8678712 | 0.0137218 | 0.9758098 | 0.006292649 | 0.9758063 | 0.01130179
|  |  | 282192 | 1.002234 | 0.9994305 | 0.0004619068 | 0.9999501 | 0.03409419 | 0.9999457 | 0.1764913 |  |  | 506346 | 0.9956763 | 0.9866385 | 0.001037248 | 0.9963701 | 0.005112056 | 0.9963732 | 0.005175756 |  |  | 401460 | 0.9809 | 0.9670213 | 0.00333017 | 0.9862756 | 0.005277628 | 0.9862747 | 0.008675169 |  |  | 548880 | 0.9935117 | 0.9150489 | 0.005053504 | 0.9821971 | 0.01037305 | 0.9821922 | 0.008693244 |  |  | 849660 | 0.9823203 | 0.8678712 | 0.0137218 | 0.9758242 | 0.006291889 | 0.9758207 | 0.01130114
|  |  | 282492 | 1.001338 | 0.9994305 | 0.0004619068 | 0.9999501 | 0.03409419 | 0.9999457 | 0.1764913 |  |  | 506646 | 0.9956763 | 0.9866385 | 0.001037248 | 0.9963712 | 0.005111994 | 0.9963744 | 0.005175725 |  |  | 401760 | 0.981979 | 0.9670213 | 0.00333017 | 0.9862933 | 0.005277315 | 0.9862925 | 0.008675022 |  |  | 549180 | 0.9918302 | 0.9150489 | 0.005053504 | 0.9822008 | 0.01037293 | 0.9821959 | 0.00869318 |  |  | 849960 | 0.9778444 | 0.8678712 | 0.0137218 | 0.9758386 | 0.00629113 | 0.9758351 | 0.0113005
|  |  | 282792 | 1.00313 | 0.9994305 | 0.0004619068 | 0.9999501 | 0.03409419 | 0.9999457 | 0.1764913 |  |  | 506946 | 0.9956763 | 0.9866385 | 0.001037248 | 0.9963723 | 0.005111932 | 0.9963755 | 0.005175693 |  |  | 402060 | 0.9830581 | 0.9670213 | 0.00333017 | 0.9863111 | 0.005277002 | 0.9863103 | 0.008674875 |  |  | 549480 | 0.9951932 | 0.9150489 | 0.005053504 | 0.9822046 | 0.01037281 | 0.9821996 | 0.008693116 |  |  | 850260 | 0.9867961 | 0.8678712 | 0.0137218 | 0.975853 | 0.006290372 | 0.9758495 | 0.01129985
|  |  | 283092 | 1.00313 | 0.9994305 | 0.0004619068 | 0.9999501 | 0.03409419 | 0.9999457 | 0.1764913 |  |  | 507246 | 0.9947158 | 0.9866385 | 0.001037248 | 0.9963734 | 0.005111871 | 0.9963766 | 0.005175662 |  |  | 402360 | 0.981979 | 0.9670213 | 0.00333017 | 0.9863288 | 0.005276689 | 0.986328 | 0.008674727 |  |  | 549780 | 0.9951932 | 0.9150489 | 0.005053504 | 0.9822083 | 0.01037269 | 0.9822033 | 0.008693053 |  |  | 850560 | 0.9823203 | 0.8678712 | 0.0137218 | 0.9758674 | 0.006289615 | 0.9758639 | 0.01129921
|  |  | 283392 | 1.00313 | 0.9994305 | 0.0004619068 | 0.9999501 | 0.03409419 | 0.9999457 | 0.1764913 |  |  | 507546 | 0.9947158 | 0.9866385 | 0.001037248 | 0.9963744 | 0.005111809 | 0.9963777 | 0.005175631 |  |  | 402660 | 0.981979 | 0.9670213 | 0.00333017 | 0.9863465 | 0.005276377 | 0.9863457 | 0.00867458 |  |  | 550080 | 0.9951932 | 0.9150489 | 0.005053504 | 0.982212 | 0.01037257 | 0.982207 | 0.008692989 |  |  | 850860 | 0.9823203 | 0.8678712 | 0.0137218 | 0.9758818 | 0.00628886 | 0.9758783 | 0.01129856
|  |  | 283692 | 1.00313 | 0.9994305 | 0.0004619068 | 0.9999501 | 0.03409419 | 0.9999457 | 0.1764913 |  |  | 507846 | 0.9937554 | 0.9866385 | 0.001037248 | 0.9963755 | 0.005111748 | 0.9963787 | 0.0051756 |  |  | 402960 | 0.9809 | 0.9670213 | 0.00333017 | 0.9863642 | 0.005276065 | 0.9863634 | 0.008674433 |  |  | 550380 | 0.9968746 | 0.9150489 | 0.005053504 | 0.9822157 | 0.01037245 | 0.9822107 | 0.008692927 |  |  | 851160 | 0.9867961 | 0.8678712 | 0.0137218 | 0.9758962 | 0.006288105 | 0.9758927 | 0.01129792
|  |  | 283992 | 1.00313 | 0.9994305 | 0.0004619068 | 0.9999501 | 0.03409419 | 0.9999457 | 0.1764913 |  |  | 508146 | 0.9956763 | 0.9866385 | 0.001037248 | 0.9963766 | 0.005111688 | 0.9963798 | 0.00517557 |  |  | 403260 | 0.981979 | 0.9670213 | 0.00333017 | 0.9863818 | 0.005275753 | 0.986381 | 0.008674286 |  |  | 550680 | 0.9968746 | 0.9150489 | 0.005053504 | 0.9822193 | 0.01037233 | 0.9822144 | 0.008692864 |  |  | 851460 | 0.9823203 | 0.8678712 | 0.0137218 | 0.9759105 | 0.006287351 | 0.975907 | 0.01129728
|  |  | 284292 | 1.004026 | 0.9994305 | 0.0004619068 | 0.9999501 | 0.03409419 | 0.9999457 | 0.1764913 |  |  | 508446 | 0.9956763 | 0.9866385 | 0.001037248 | 0.9963777 | 0.005111627 | 0.9963809 | 0.005175539 |  |  | 403560 | 0.981979 | 0.9670213 | 0.00333017 | 0.9863994 | 0.005275441 | 0.9863986 | 0.008674139 |  |  | 550980 | 0.9951932 | 0.9150489 | 0.005053504 | 0.982223 | 0.01037222 | 0.9822181 | 0.008692802 |  |  | 851760 | 0.9845582 | 0.8678712 | 0.0137218 | 0.9759249 | 0.006286598 | 0.9759213 | 0.01129664
|  |  | 284592 | 1.00313 | 0.9994305 | 0.0004619068 | 0.9999501 | 0.03409419 | 0.9999457 | 0.1764913 |  |  | 508746 | 0.9956763 | 0.9866385 | 0.001037248 | 0.9963788 | 0.005111567 | 0.996382 | 0.005175509 |  |  | 403860 | 0.981979 | 0.9670213 | 0.00333017 | 0.986417 | 0.00527513 | 0.9864162 | 0.008673992 |  |  | 551280 | 0.9951932 | 0.9150489 | 0.005053504 | 0.9822267 | 0.0103721 | 0.9822217 | 0.00869274 |  |  | 852060 | 0.9845582 | 0.8678712 | 0.0137218 | 0.9759392 | 0.006285847 | 0.9759356 | 0.011296
|  |  | 284892 | 1.002234 | 0.9994305 | 0.0004619068 | 0.9999501 | 0.03409419 | 0.9999457 | 0.1764913 |  |  | 509046 | 0.9975972 | 0.9866385 | 0.001037248 | 0.9963799 | 0.005111508 | 0.9963831 | 0.005175479 |  |  | 404160 | 0.9830581 | 0.9670213 | 0.00333017 | 0.9864346 | 0.005274818 | 0.9864338 | 0.008673845 |  |  | 551580 | 0.9968746 | 0.9150489 | 0.005053504 | 0.9822303 | 0.01037198 | 0.9822254 | 0.008692679 |  |  | 852360 | 0.9845582 | 0.8678712 | 0.0137218 | 0.9759535 | 0.006285096 | 0.9759499 | 0.01129536
|  |  | 285192 | 1.00313 | 0.9994305 | 0.0004619068 | 0.9999501 | 0.03409419 | 0.9999457 | 0.1764913 |  |  | 509346 | 0.9956763 | 0.9866385 | 0.001037248 | 0.9963809 | 0.005111448 | 0.9963842 | 0.005175449 |  |  | 404460 | 0.9830581 | 0.9670213 | 0.00333017 | 0.9864521 | 0.005274507 | 0.9864513 | 0.008673698 |  |  | 551880 | 0.9968746 | 0.9150489 | 0.005053504 | 0.982234 | 0.01037187 | 0.982229 | 0.008692618 |  |  | 852660 | 0.9845582 | 0.8678712 | 0.0137218 | 0.9759678 | 0.006284346 | 0.9759642 | 0.01129472
|  |  | 285492 | 1.002234 | 0.9994305 | 0.0004619068 | 0.9999501 | 0.03409419 | 0.9999457 | 0.1764913 |  |  | 509646 | 0.9966367 | 0.9866385 | 0.001037248 | 0.996382 | 0.005111389 | 0.9963853 | 0.00517542 |  |  | 404760 | 0.9830581 | 0.9670213 | 0.00333017 | 0.9864696 | 0.005274197 | 0.9864688 | 0.00867355 |  |  | 552180 | 0.9951932 | 0.9150489 | 0.005053504 | 0.9822376 | 0.01037175 | 0.9822326 | 0.008692557 |  |  | 852960 | 0.9823203 | 0.8678712 | 0.0137218 | 0.975982 | 0.006283597 | 0.9759785 | 0.01129408
|  |  | 285792 | 1.00313 | 0.9994305 | 0.0004619068 | 0.9999501 | 0.03409419 | 0.9999457 | 0.1764913 |  |  | 509946 | 0.9966367 | 0.9866385 | 0.001037248 | 0.9963831 | 0.00511133 | 0.9963863 | 0.00517539 |  |  | 405060 | 0.981979 | 0.9670213 | 0.00333017 | 0.9864871 | 0.005273886 | 0.9864863 | 0.008673403 |  |  | 552480 | 0.9951932 | 0.9150489 | 0.005053504 | 0.9822412 | 0.01037164 | 0.9822362 | 0.008692497 |  |  | 853260 | 0.9845582 | 0.8678712 | 0.0137218 | 0.9759963 | 0.00628285 | 0.9759927 | 0.01129345
|  |  | 286092 | 1.00313 | 0.9994305 | 0.0004619068 | 0.9999501 | 0.03409419 | 0.9999457 | 0.1764913 |  |  | 510246 | 0.9966367 | 0.9866385 | 0.001037248 | 0.9963841 | 0.005111272 | 0.9963874 | 0.005175361 |  |  | 405360 | 0.9830581 | 0.9670213 | 0.00333017 | 0.9865045 | 0.005273576 | 0.9865037 | 0.008673256 |  |  | 552780 | 0.9935117 | 0.9150489 | 0.005053504 | 0.9822448 | 0.01037153 | 0.9822398 | 0.008692437 |  |  | 853560 | 0.9800823 | 0.8678712 | 0.0137218 | 0.9760105 | 0.006282103 | 0.9760069 | 0.01129281
|  |  | 286392 | 1.002234 | 0.9994305 | 0.0004619068 | 0.9999501 | 0.03409419 | 0.9999457 | 0.1764913 |  |  | 510546 | 0.9966367 | 0.9866385 | 0.001037248 | 0.9963852 | 0.005111213 | 0.9963885 | 0.005175332 |  |  | 405660 | 0.9841371 | 0.9670213 | 0.00333017 | 0.9865219 | 0.005273266 | 0.9865211 | 0.008673109 |  |  | 553080 | 0.9951932 | 0.9150489 | 0.005053504 | 0.9822484 | 0.01037141 | 0.9822434 | 0.008692377 |  |  | 853860 | 0.9823203 | 0.8678712 | 0.0137218 | 0.9760247 | 0.006281357 | 0.9760211 | 0.01129218
|  |  | 286692 | 1.002234 | 0.9994305 | 0.0004619068 | 0.9999501 | 0.03409419 | 0.9999457 | 0.1764913 |  |  | 510846 | 0.9966367 | 0.9866385 | 0.001037248 | 0.9963863 | 0.005111155 | 0.9963895 | 0.005175303 |  |  | 405960 | 0.9830581 | 0.9670213 | 0.00333017 | 0.9865393 | 0.005272956 | 0.9865385 | 0.008672962 |  |  | 553380 | 0.9935117 | 0.9150489 | 0.005053504 | 0.982252 | 0.0103713 | 0.982247 | 0.008692318 |  |  | 854160 | 0.9823203 | 0.8678712 | 0.0137218 | 0.9760389 | 0.006280613 | 0.9760353 | 0.01129155
|  |  | 286992 | 1.002234 | 0.9994305 | 0.0004619068 | 0.9999501 | 0.03409419 | 0.9999457 | 0.1764913 |  |  | 511146 | 0.9966367 | 0.9866385 | 0.001037248 | 0.9963873 | 0.005111098 | 0.9963906 | 0.005175274 |  |  | 406260 | 0.981979 | 0.9670213 | 0.00333017 | 0.9865567 | 0.005272646 | 0.9865559 | 0.008672814 |  |  | 553680 | 0.9968746 | 0.9150489 | 0.005053504 | 0.9822556 | 0.01037119 | 0.9822506 | 0.008692258 |  |  | 854460 | 0.9867961 | 0.8678712 | 0.0137218 | 0.9760531 | 0.006279869 | 0.9760495 | 0.01129091
|  |  | 287292 | 1.00313 | 0.9994305 | 0.0004619068 | 0.9999501 | 0.03409419 | 0.9999457 | 0.1764913 |  |  | 511446 | 0.9956763 | 0.9866385 | 0.001037248 | 0.9963884 | 0.00511104 | 0.9963917 | 0.005175246 |  |  | 406560 | 0.9830581 | 0.9670213 | 0.00333017 | 0.986574 | 0.005272337 | 0.9865732 | 0.008672667 |  |  | 553980 | 0.9951932 | 0.9150489 | 0.005053504 | 0.9822592 | 0.01037108 | 0.9822542 | 0.0086922 |  |  | 854760 | 0.9867961 | 0.8678712 | 0.0137218 | 0.9760673 | 0.006279126 | 0.9760637 | 0.01129028
|  |  | 287592 | 1.004026 | 0.9994305 | 0.0004619068 | 0.9999501 | 0.03409419 | 0.9999457 | 0.1764913 |  |  | 511746 | 0.9956763 | 0.9866385 | 0.001037248 | 0.9963894 | 0.005110983 | 0.9963927 | 0.005175218 |  |  | 406860 | 0.9841371 | 0.9670213 | 0.00333017 | 0.9865913 | 0.005272028 | 0.9865905 | 0.00867252 |  |  | 554280 | 0.9968746 | 0.9150489 | 0.005053504 | 0.9822627 | 0.01037096 | 0.9822577 | 0.008692141 |  |  | 855060 | 0.9823203 | 0.8678712 | 0.0137218 | 0.9760814 | 0.006278385 | 0.9760778 | 0.01128965
|  |  | 287892 | 1.001338 | 0.9994305 | 0.0004619068 | 0.9999501 | 0.03409419 | 0.9999457 | 0.1764913 |  |  | 512046 | 0.9956763 | 0.9866385 | 0.001037248 | 0.9963905 | 0.005110926 | 0.9963938 | 0.00517519 |  |  | 407160 | 0.9841371 | 0.9670213 | 0.00333017 | 0.9866086 | 0.005271719 | 0.9866078 | 0.008672373 |  |  | 554580 | 0.9968746 | 0.9150489 | 0.005053504 | 0.9822663 | 0.01037085 | 0.9822613 | 0.008692083 |  |  | 855360 | 0.9800823 | 0.8678712 | 0.0137218 | 0.9760956 | 0.006277644 | 0.976092 | 0.01128902
|  |  | 288192 | 1.002234 | 0.9994305 | 0.0004619068 | 0.9999501 | 0.03409419 | 0.9999457 | 0.1764913 |  |  | 512346 | 0.9956763 | 0.9866385 | 0.001037248 | 0.9963915 | 0.00511087 | 0.9963948 | 0.005175162 |  |  | 407460 | 0.9852161 | 0.9670213 | 0.00333017 | 0.9866258 | 0.005271411 | 0.986625 | 0.008672226 |  |  | 554880 | 0.9985561 | 0.9150489 | 0.005053504 | 0.9822698 | 0.01037074 | 0.9822648 | 0.008692026 |  |  | 855660 | 0.9845582 | 0.8678712 | 0.0137218 | 0.9761097 | 0.006276904 | 0.9761061 | 0.01128839
|  |  | 288492 | 1.00313 | 0.9994305 | 0.0004619068 | 0.9999501 | 0.03409419 | 0.9999457 | 0.1764913 |  |  | 512646 | 0.9956763 | 0.9866385 | 0.001037248 | 0.9963926 | 0.005110813 | 0.9963959 | 0.005175134 |  |  | 407760 | 0.9841371 | 0.9670213 | 0.00333017 | 0.9866431 | 0.005271102 | 0.9866422 | 0.008672078 |  |  | 555180 | 1.000238 | 0.9150489 | 0.005053504 | 0.9822734 | 0.01037064 | 0.9822684 | 0.008691968 |  |  | 855960 | 0.9845582 | 0.8678712 | 0.0137218 | 0.9761238 | 0.006276166 | 0.9761202 | 0.01128777
|  |  | 288792 | 1.002234 | 0.9994305 | 0.0004619068 | 0.9999501 | 0.03409419 | 0.9999457 | 0.1764913 |  |  | 512946 | 0.9956763 | 0.9866385 | 0.001037248 | 0.9963936 | 0.005110757 | 0.9963969 | 0.005175106 |  |  | 408060 | 0.9830581 | 0.9670213 | 0.00333017 | 0.9866602 | 0.005270794 | 0.9866594 | 0.008671931 |  |  | 555480 | 0.9951932 | 0.9150489 | 0.005053504 | 0.9822769 | 0.01037053 | 0.9822719 | 0.008691911 |  |  | 856260 | 0.9845582 | 0.8678712 | 0.0137218 | 0.9761379 | 0.006275428 | 0.9761343 | 0.01128714
|  |  | 289092 | 1.00313 | 0.9994305 | 0.0004619068 | 0.9999501 | 0.03409419 | 0.9999457 | 0.1764913 |  |  | 513246 | 0.9956763 | 0.9866385 | 0.001037248 | 0.9963947 | 0.005110702 | 0.996398 | 0.005175079 |  |  | 408360 | 0.981979 | 0.9670213 | 0.00333017 | 0.9866774 | 0.005270486 | 0.9866766 | 0.008671784 |  |  | 555780 | 0.9968746 | 0.9150489 | 0.005053504 | 0.9822804 | 0.01037042 | 0.9822754 | 0.008691854 |  |  | 856560 | 0.9845582 | 0.8678712 | 0.0137218 | 0.976152 | 0.006274691 | 0.9761483 | 0.01128651
|  |  | 289392 | 1.001338 | 0.9994305 | 0.0004619068 | 0.9999501 | 0.03409419 | 0.9999457 | 0.1764913 |  |  | 513546 | 0.9956763 | 0.9866385 | 0.001037248 | 0.9963957 | 0.005110646 | 0.996399 | 0.005175052 |  |  | 408660 | 0.9830581 | 0.9670213 | 0.00333017 | 0.9866945 | 0.005270179 | 0.9866937 | 0.008671637 |  |  | 556080 | 0.9968746 | 0.9150489 | 0.005053504 | 0.9822839 | 0.01037031 | 0.9822789 | 0.008691798 |  |  | 856860 | 0.9867961 | 0.8678712 | 0.0137218 | 0.976166 | 0.006273956 | 0.9761624 | 0.01128589
|  |  | 289692 | 1.001338 | 0.9994305 | 0.0004619068 | 0.9999501 | 0.03409419 | 0.9999457 | 0.1764913 |  |  | 513846 | 0.9956763 | 0.9866385 | 0.001037248 | 0.9963967 | 0.005110591 | 0.9964 | 0.005175025 |  |  | 408960 | 0.9862951 | 0.9670213 | 0.00333017 | 0.9867116 | 0.005269872 | 0.9867108 | 0.00867149 |  |  | 556380 | 0.9985561 | 0.9150489 | 0.005053504 | 0.9822874 | 0.0103702 | 0.9822824 | 0.008691742 |  |  | 857160 | 0.9823203 | 0.8678712 | 0.0137218 | 0.9761801 | 0.006273221 | 0.9761764 | 0.01128526
|  |  | 289992 | 1.002234 | 0.9994305 | 0.0004619068 | 0.9999501 | 0.03409419 | 0.9999457 | 0.1764913 |  |  | 514146 | 0.9956763 | 0.9866385 | 0.001037248 | 0.9963978 | 0.005110536 | 0.9964011 | 0.005174998 |  |  | 409260 | 0.9852161 | 0.9670213 | 0.00333017 | 0.9867287 | 0.005269565 | 0.9867279 | 0.008671343 |  |  | 556680 | 0.9985561 | 0.9150489 | 0.005053504 | 0.9822909 | 0.0103701 | 0.9822859 | 0.008691686 |  |  | 857460 | 0.9823203 | 0.8678712 | 0.0137218 | 0.9761941 | 0.006272487 | 0.9761904 | 0.01128464
|  |  | 290292 | 1.00313 | 0.9994305 | 0.0004619068 | 0.9999501 | 0.03409419 | 0.9999457 | 0.1764913 |  |  | 514446 | 0.9956763 | 0.9866385 | 0.001037248 | 0.9963988 | 0.005110482 | 0.9964021 | 0.005174972 |  |  | 409560 | 0.9809 | 0.9670213 | 0.00333017 | 0.9867458 | 0.005269258 | 0.986745 | 0.008671195 |  |  | 556980 | 0.9985561 | 0.9150489 | 0.005053504 | 0.9822943 | 0.01036999 | 0.9822893 | 0.008691631 |  |  | 857760 | 0.9867961 | 0.8678712 | 0.0137218 | 0.9762081 | 0.006271754 | 0.9762044 | 0.01128402
|  |  | 290592 | 1.00313 | 0.9994305 | 0.0004619068 | 0.9999501 | 0.03409419 | 0.9999457 | 0.1764913 |  |  | 514746 | 0.9956763 | 0.9866385 | 0.001037248 | 0.9963998 | 0.005110427 | 0.9964031 | 0.005174945 |  |  | 409860 | 0.981979 | 0.9670213 | 0.00333017 | 0.9867628 | 0.005268951 | 0.986762 | 0.008671048 |  |  | 557280 | 0.9968746 | 0.9150489 | 0.005053504 | 0.9822978 | 0.01036988 | 0.9822928 | 0.008691576 |  |  | 858060 | 0.9823203 | 0.8678712 | 0.0137218 | 0.9762221 | 0.006271023 | 0.9762184 | 0.0112834
|  |  | 290892 | 1.00313 | 0.9994305 | 0.0004619068 | 0.9999501 | 0.03409419 | 0.9999457 | 0.1764913 |  |  | 515046 | 0.9947158 | 0.9866385 | 0.001037248 | 0.9964008 | 0.005110373 | 0.9964042 | 0.005174919 |  |  | 410160 | 0.9841371 | 0.9670213 | 0.00333017 | 0.9867798 | 0.005268645 | 0.986779 | 0.008670901 |  |  | 557580 | 0.9985561 | 0.9150489 | 0.005053504 | 0.9823013 | 0.01036978 | 0.9822962 | 0.008691521 |  |  | 858360 | 0.9823203 | 0.8678712 | 0.0137218 | 0.9762361 | 0.006270292 | 0.9762324 | 0.01128278
|  |  | 291192 | 1.004026 | 0.9994305 | 0.0004619068 | 0.9999501 | 0.03409419 | 0.9999457 | 0.1764913 |  |  | 515346 | 0.9956763 | 0.9866385 | 0.001037248 | 0.9964019 | 0.005110319 | 0.9964052 | 0.005174893 |  |  | 410460 | 0.9841371 | 0.9670213 | 0.00333017 | 0.9867968 | 0.005268339 | 0.986796 | 0.008670754 |  |  | 557880 | 0.9985561 | 0.9150489 | 0.005053504 | 0.9823047 | 0.01036967 | 0.9822997 | 0.008691466 |  |  | 858660 | 0.9823203 | 0.8678712 | 0.0137218 | 0.97625 | 0.006269562 | 0.9762463 | 0.01128216
|  |  | 291492 | 1.00313 | 0.9994305 | 0.0004619068 | 0.9999501 | 0.03409419 | 0.9999457 | 0.1764913 |  |  | 515646 | 0.9966367 | 0.9866385 | 0.001037248 | 0.9964029 | 0.005110266 | 0.9964062 | 0.005174867 |  |  | 410760 | 0.9852161 | 0.9670213 | 0.00333017 | 0.9868137 | 0.005268033 | 0.9868129 | 0.008670607 |  |  | 558180 | 0.9968746 | 0.9150489 | 0.005053504 | 0.9823081 | 0.01036957 | 0.9823031 | 0.008691412 |  |  | 858960 | 0.9711305 | 0.8678712 | 0.0137218 | 0.976264 | 0.006268834 | 0.9762603 | 0.01128154
|  |  | 291792 | 1.00313 | 0.9994305 | 0.0004619068 | 0.9999501 | 0.03409419 | 0.9999457 | 0.1764913 |  |  | 515946 | 0.9956763 | 0.9866385 | 0.001037248 | 0.9964039 | 0.005110213 | 0.9964072 | 0.005174841 |  |  | 411060 | 0.981979 | 0.9670213 | 0.00333017 | 0.9868306 | 0.005267728 | 0.9868298 | 0.00867046 |  |  | 558480 | 0.9985561 | 0.9150489 | 0.005053504 | 0.9823116 | 0.01036947 | 0.9823065 | 0.008691358 |  |  | 859260 | 0.9823203 | 0.8678712 | 0.0137218 | 0.9762779 | 0.006268106 | 0.9762742 | 0.01128092
|  |  | 292092 | 1.002234 | 0.9994305 | 0.0004619068 | 0.9999501 | 0.03409419 | 0.9999457 | 0.1764913 |  |  | 516246 | 0.9956763 | 0.9866385 | 0.001037248 | 0.9964049 | 0.00511016 | 0.9964082 | 0.005174815 |  |  | 411360 | 0.9830581 | 0.9670213 | 0.00333017 | 0.9868475 | 0.005267423 | 0.9868467 | 0.008670313 |  |  | 558780 | 0.9935117 | 0.9150489 | 0.005053504 | 0.982315 | 0.01036936 | 0.98231 | 0.008691305 |  |  | 859560 | 0.9845582 | 0.8678712 | 0.0137218 | 0.9762918 | 0.006267379 | 0.9762881 | 0.0112803
|  |  | 292392 | 1.00313 | 0.9994305 | 0.0004619068 | 0.9999501 | 0.03409419 | 0.9999457 | 0.1764913 |  |  | 516546 | 0.9956763 | 0.9866385 | 0.001037248 | 0.9964059 | 0.005110107 | 0.9964093 | 0.00517479 |  |  | 411660 | 0.9830581 | 0.9670213 | 0.00333017 | 0.9868644 | 0.005267118 | 0.9868636 | 0.008670166 |  |  | 559080 | 0.9951932 | 0.9150489 | 0.005053504 | 0.9823184 | 0.01036926 | 0.9823134 | 0.008691251 |  |  | 859860 | 0.9845582 | 0.8678712 | 0.0137218 | 0.9763057 | 0.006266653 | 0.976302 | 0.01127969
|  |  | 292692 | 1.002234 | 0.9994305 | 0.0004619068 | 0.9999501 | 0.03409419 | 0.9999457 | 0.1764913 |  |  | 516846 | 0.9956763 | 0.9866385 | 0.001037248 | 0.9964069 | 0.005110054 | 0.9964103 | 0.005174765 |  |  | 411960 | 0.9841371 | 0.9670213 | 0.00333017 | 0.9868812 | 0.005266813 | 0.9868804 | 0.00867002 |  |  | 559380 | 0.9951932 | 0.9150489 | 0.005053504 | 0.9823218 | 0.01036916 | 0.9823168 | 0.008691198 |  |  | 860160 | 0.9867961 | 0.8678712 | 0.0137218 | 0.9763196 | 0.006265929 | 0.9763159 | 0.01127907
|  |  | 292992 | 1.00313 | 0.9994305 | 0.0004619068 | 0.9999501 | 0.03409419 | 0.9999457 | 0.1764913 |  |  | 517146 | 0.9956763 | 0.9866385 | 0.001037248 | 0.9964079 | 0.005110002 | 0.9964113 | 0.00517474 |  |  | 412260 | 0.9841371 | 0.9670213 | 0.00333017 | 0.986898 | 0.005266509 | 0.9868972 | 0.008669873 |  |  | 559680 | 1.000238 | 0.9150489 | 0.005053504 | 0.9823252 | 0.01036906 | 0.9823201 | 0.008691146 |  |  | 860460 | 0.9823203 | 0.8678712 | 0.0137218 | 0.9763334 | 0.006265205 | 0.9763297 | 0.01127846
|  |  | 293292 | 1.002234 | 0.9994305 | 0.0004619068 | 0.9999501 | 0.03409419 | 0.9999457 | 0.1764913 |  |  | 517446 | 0.9956763 | 0.9866385 | 0.001037248 | 0.9964089 | 0.00510995 | 0.9964123 | 0.005174715 |  |  | 412560 | 0.9841371 | 0.9670213 | 0.00333017 | 0.9869148 | 0.005266205 | 0.986914 | 0.008669726 |  |  | 559980 | 1.000238 | 0.9150489 | 0.005053504 | 0.9823286 | 0.01036895 | 0.9823235 | 0.008691093 |  |  | 860760 | 0.9867961 | 0.8678712 | 0.0137218 | 0.9763473 | 0.006264482 | 0.9763436 | 0.01127785
|  |  | 293592 | 1.00313 | 0.9994305 | 0.0004619068 | 0.9999501 | 0.03409419 | 0.9999457 | 0.1764913 |  |  | 517746 | 0.9956763 | 0.9866385 | 0.001037248 | 0.9964099 | 0.005109899 | 0.9964133 | 0.00517469 |  |  | 412860 | 0.9852161 | 0.9670213 | 0.00333017 | 0.9869315 | 0.005265901 | 0.9869307 | 0.008669579 |  |  | 560280 | 0.9985561 | 0.9150489 | 0.005053504 | 0.9823319 | 0.01036885 | 0.9823269 | 0.008691041 |  |  | 861060 | 0.9867961 | 0.8678712 | 0.0137218 | 0.9763611 | 0.00626376 | 0.9763574 | 0.01127724
|  |  | 293892 | 1.002234 | 0.9994305 | 0.0004619068 | 0.9999501 | 0.03409419 | 0.9999457 | 0.1764913 |  |  | 518046 | 0.9956763 | 0.9866385 | 0.001037248 | 0.9964109 | 0.005109847 | 0.9964143 | 0.005174666 |  |  | 413160 | 0.9841371 | 0.9670213 | 0.00333017 | 0.9869483 | 0.005265597 | 0.9869475 | 0.008669432 |  |  | 560580 | 0.9951932 | 0.9150489 | 0.005053504 | 0.9823353 | 0.01036875 | 0.9823302 | 0.00869099 |  |  | 861360 | 0.9845582 | 0.8678712 | 0.0137218 | 0.9763749 | 0.006263039 | 0.9763712 | 0.01127662
|  |  | 294192 | 1.004026 | 0.9994305 | 0.0004619068 | 0.9999501 | 0.03409419 | 0.9999457 | 0.1764913 |  |  | 518346 | 0.9956763 | 0.9866385 | 0.001037248 | 0.9964119 | 0.005109796 | 0.9964153 | 0.005174641 |  |  | 413460 | 0.9830581 | 0.9670213 | 0.00333017 | 0.986965 | 0.005265294 | 0.9869642 | 0.008669286 |  |  | 560880 | 0.9968746 | 0.9150489 | 0.005053504 | 0.9823387 | 0.01036865 | 0.9823336 | 0.008690938 |  |  | 861660 | 0.9867961 | 0.8678712 | 0.0137218 | 0.9763887 | 0.006262319 | 0.976385 | 0.01127601
|  |  | 294492 | 1.00313 | 0.9994305 | 0.0004619068 | 0.9999501 | 0.03409419 | 0.9999457 | 0.1764913 |  |  | 518646 | 0.9956763 | 0.9866385 | 0.001037248 | 0.9964129 | 0.005109745 | 0.9964163 | 0.005174617 |  |  | 413760 | 0.9841371 | 0.9670213 | 0.00333017 | 0.9869816 | 0.005264991 | 0.9869808 | 0.008669139 |  |  | 561180 | 1.000238 | 0.9150489 | 0.005053504 | 0.982342 | 0.01036855 | 0.9823369 | 0.008690887 |  |  | 861960 | 0.9823203 | 0.8678712 | 0.0137218 | 0.9764025 | 0.006261601 | 0.9763988 | 0.0112754
|  |  | 294792 | 1.001338 | 0.9994305 | 0.0004619068 | 0.9999501 | 0.03409419 | 0.9999457 | 0.1764913 |  |  | 518946 | 0.9956763 | 0.9866385 | 0.001037248 | 0.9964139 | 0.005109694 | 0.9964173 | 0.005174593 |  |  | 414060 | 0.9862951 | 0.9670213 | 0.00333017 | 0.9869983 | 0.005264688 | 0.9869975 | 0.008668992 |  |  | 561480 | 0.9968746 | 0.9150489 | 0.005053504 | 0.9823453 | 0.01036846 | 0.9823403 | 0.008690836 |  |  | 862260 | 0.9867961 | 0.8678712 | 0.0137218 | 0.9764163 | 0.006260883 | 0.9764125 | 0.0112748
|  |  | 295092 | 1.002234 | 0.9994305 | 0.0004619068 | 0.9999501 | 0.03409419 | 0.9999457 | 0.1764913 |  |  | 519246 | 0.9947158 | 0.9866385 | 0.001037248 | 0.9964149 | 0.005109644 | 0.9964183 | 0.005174569 |  |  | 414360 | 0.9852161 | 0.9670213 | 0.00333017 | 0.9870149 | 0.005264386 | 0.9870141 | 0.008668846 |  |  | 561780 | 0.9968746 | 0.9150489 | 0.005053504 | 0.9823487 | 0.01036836 | 0.9823436 | 0.008690786 |  |  | 862560 | 0.9890341 | 0.8678712 | 0.0137218 | 0.9764301 | 0.006260166 | 0.9764263 | 0.01127419
|  |  | 295392 | 1.002234 | 0.9994305 | 0.0004619068 | 0.9999501 | 0.03409419 | 0.9999457 | 0.1764913 |  |  | 519546 | 0.9947158 | 0.9866385 | 0.001037248 | 0.9964159 | 0.005109594 | 0.9964193 | 0.005174546 |  |  | 414660 | 0.9852161 | 0.9670213 | 0.00333017 | 0.9870315 | 0.005264084 | 0.9870307 | 0.008668699 |  |  | 562080 | 1.000238 | 0.9150489 | 0.005053504 | 0.982352 | 0.01036826 | 0.9823469 | 0.008690735 |  |  | 862860 | 0.9867961 | 0.8678712 | 0.0137218 | 0.9764438 | 0.00625945 | 0.97644 | 0.01127358
|  |  | 295692 | 1.002234 | 0.9994305 | 0.0004619068 | 0.9999501 | 0.03409419 | 0.9999457 | 0.1764913 |  |  | 519846 | 0.9947158 | 0.9866385 | 0.001037248 | 0.9964168 | 0.005109544 | 0.9964202 | 0.005174522 |  |  | 414960 | 0.9841371 | 0.9670213 | 0.00333017 | 0.987048 | 0.005263782 | 0.9870472 | 0.008668553 |  |  | 562380 | 0.9985561 | 0.9150489 | 0.005053504 | 0.9823553 | 0.01036816 | 0.9823502 | 0.008690685 |  |  | 863160 | 0.9845582 | 0.8678712 | 0.0137218 | 0.9764575 | 0.006258735 | 0.9764537 | 0.01127298
|  |  | 295992 | 1.002234 | 0.9994305 | 0.0004619068 | 0.9999501 | 0.03409419 | 0.9999457 | 0.1764913 |  |  | 520146 | 0.9947158 | 0.9866385 | 0.001037248 | 0.9964178 | 0.005109494 | 0.9964212 | 0.005174499 |  |  | 415260 | 0.9841371 | 0.9670213 | 0.00333017 | 0.9870646 | 0.00526348 | 0.9870638 | 0.008668406 |  |  | 562680 | 0.9968746 | 0.9150489 | 0.005053504 | 0.9823586 | 0.01036806 | 0.9823535 | 0.008690636 |  |  | 863460 | 0.9823203 | 0.8678712 | 0.0137218 | 0.9764712 | 0.006258021 | 0.9764674 | 0.01127237
|  |  | 296292 | 1.00313 | 0.9994305 | 0.0004619068 | 0.9999501 | 0.03409419 | 0.9999457 | 0.1764913 |  |  | 520446 | 0.9937554 | 0.9866385 | 0.001037248 | 0.9964188 | 0.005109445 | 0.9964222 | 0.005174476 |  |  | 415560 | 0.9841371 | 0.9670213 | 0.00333017 | 0.9870811 | 0.005263179 | 0.9870803 | 0.00866826 |  |  | 562980 | 0.9968746 | 0.9150489 | 0.005053504 | 0.9823619 | 0.01036797 | 0.9823568 | 0.008690586 |  |  | 863760 | 0.9823203 | 0.8678712 | 0.0137218 | 0.9764849 | 0.006257308 | 0.9764811 | 0.01127177
|  |  | 296592 | 1.00313 | 0.9994305 | 0.0004619068 | 0.9999501 | 0.03409419 | 0.9999457 | 0.1764913 |  |  | 520746 | 0.9956763 | 0.9866385 | 0.001037248 | 0.9964198 | 0.005109396 | 0.9964232 | 0.005174453 |  |  | 415860 | 0.9809 | 0.9670213 | 0.00333017 | 0.9870976 | 0.005262878 | 0.9870968 | 0.008668114 |  |  | 563280 | 0.9985561 | 0.9150489 | 0.005053504 | 0.9823652 | 0.01036787 | 0.9823601 | 0.008690537 |  |  | 864060 | 0.9800823 | 0.8678712 | 0.0137218 | 0.9764986 | 0.006256596 | 0.9764948 | 0.01127116
|  |  | 296892 | 1.001338 | 0.9994305 | 0.0004619068 | 0.9999501 | 0.03409419 | 0.9999457 | 0.1764913 |  |  | 521046 | 0.9956763 | 0.9866385 | 0.001037248 | 0.9964207 | 0.005109347 | 0.9964241 | 0.00517443 |  |  | 416160 | 0.9830581 | 0.9670213 | 0.00333017 | 0.987114 | 0.005262577 | 0.9871132 | 0.008667967 |  |  | 563580 | 1.000238 | 0.9150489 | 0.005053504 | 0.9823684 | 0.01036778 | 0.9823633 | 0.008690488 |  |  | 864360 | 0.9845582 | 0.8678712 | 0.0137218 | 0.9765122 | 0.006255885 | 0.9765084 | 0.01127056
|  |  | 297192 | 1.00313 | 0.9994305 | 0.0004619068 | 0.9999501 | 0.03409419 | 0.9999457 | 0.1764913 |  |  | 521346 | 0.9956763 | 0.9866385 | 0.001037248 | 0.9964217 | 0.005109298 | 0.9964251 | 0.005174407 |  |  | 416460 | 0.9862951 | 0.9670213 | 0.00333017 | 0.9871304 | 0.005262277 | 0.9871297 | 0.008667821 |  |  | 563880 | 1.000238 | 0.9150489 | 0.005053504 | 0.9823717 | 0.01036768 | 0.9823666 | 0.00869044 |  |  | 864660 | 0.9890341 | 0.8678712 | 0.0137218 | 0.9765259 | 0.006255175 | 0.9765221 | 0.01126996
|  |  | 297492 | 1.00313 | 0.9994305 | 0.0004619068 | 0.9999501 | 0.03409419 | 0.9999457 | 0.1764913 |  |  | 521646 | 0.9956763 | 0.9866385 | 0.001037248 | 0.9964227 | 0.00510925 | 0.9964261 | 0.005174384 |  |  | 416760 | 0.9852161 | 0.9670213 | 0.00333017 | 0.9871468 | 0.005261976 | 0.9871461 | 0.008667675 |  |  | 564180 | 0.9985561 | 0.9150489 | 0.005053504 | 0.9823749 | 0.01036759 | 0.9823698 | 0.008690392 |  |  | 864960 | 0.9845582 | 0.8678712 | 0.0137218 | 0.9765395 | 0.006254466 | 0.9765357 | 0.01126936
|  |  | 297792 | 1.00313 | 0.9994305 | 0.0004619068 | 0.9999501 | 0.03409419 | 0.9999457 | 0.1764913 |  |  | 521946 | 0.9985577 | 0.9866385 | 0.001037248 | 0.9964236 | 0.005109202 | 0.9964271 | 0.005174362 |  |  | 417060 | 0.9841371 | 0.9670213 | 0.00333017 | 0.9871632 | 0.005261676 | 0.9871624 | 0.008667529 |  |  | 564480 | 1.000238 | 0.9150489 | 0.005053504 | 0.9823782 | 0.01036749 | 0.9823731 | 0.008690344 |  |  | 865260 | 0.9890341 | 0.8678712 | 0.0137218 | 0.9765531 | 0.006253757 | 0.9765493 | 0.01126876
|  |  | 298092 | 1.001338 | 0.9994305 | 0.0004619068 | 0.9999501 | 0.03409419 | 0.9999457 | 0.1764913 |  |  | 522246 | 0.9966367 | 0.9866385 | 0.001037248 | 0.9964246 | 0.005109154 | 0.996428 | 0.00517434 |  |  | 417360 | 0.9830581 | 0.9670213 | 0.00333017 | 0.9871796 | 0.005261377 | 0.9871788 | 0.008667383 |  |  | 564780 | 0.9985561 | 0.9150489 | 0.005053504 | 0.9823814 | 0.0103674 | 0.9823763 | 0.008690296 |  |  | 865560 | 0.9800823 | 0.8678712 | 0.0137218 | 0.9765667 | 0.00625305 | 0.9765629 | 0.01126816
|  |  | 298392 | 1.00313 | 0.9994305 | 0.0004619068 | 0.9999501 | 0.03409419 | 0.9999457 | 0.1764913 |  |  | 522546 | 0.9975972 | 0.9866385 | 0.001037248 | 0.9964255 | 0.005109106 | 0.996429 | 0.005174318 |  |  | 417660 | 0.9852161 | 0.9670213 | 0.00333017 | 0.9871959 | 0.005261077 | 0.9871951 | 0.008667237 |  |  | 565080 | 0.9985561 | 0.9150489 | 0.005053504 | 0.9823846 | 0.01036731 | 0.9823795 | 0.008690249 |  |  | 865860 | 0.9778444 | 0.8678712 | 0.0137218 | 0.9765803 | 0.006252344 | 0.9765765 | 0.01126757
|  |  | 298692 | 1.00313 | 0.9994305 | 0.0004619068 | 0.9999501 | 0.03409419 | 0.9999457 | 0.1764913 |  |  | 522846 | 0.9966367 | 0.9866385 | 0.001037248 | 0.9964265 | 0.005109059 | 0.9964299 | 0.005174296 |  |  | 417960 | 0.9852161 | 0.9670213 | 0.00333017 | 0.9872122 | 0.005260778 | 0.9872114 | 0.008667091 |  |  | 565380 | 0.9968746 | 0.9150489 | 0.005053504 | 0.9823879 | 0.01036721 | 0.9823828 | 0.008690202 |  |  | 866160 | 0.9778444 | 0.8678712 | 0.0137218 | 0.9765939 | 0.006251639 | 0.97659 | 0.01126697
|  |  | 298992 | 1.00313 | 0.9994305 | 0.0004619068 | 0.9999501 | 0.03409419 | 0.9999457 | 0.1764913 |  |  | 523146 | 0.9956763 | 0.9866385 | 0.001037248 | 0.9964274 | 0.005109012 | 0.9964309 | 0.005174274 |  |  | 418260 | 0.9830581 | 0.9670213 | 0.00333017 | 0.9872285 | 0.00526048 | 0.9872277 | 0.008666945 |  |  | 565680 | 0.9968746 | 0.9150489 | 0.005053504 | 0.9823911 | 0.01036712 | 0.982386 | 0.008690155 |  |  | 866460 | 0.9867961 | 0.8678712 | 0.0137218 | 0.9766074 | 0.006250935 | 0.9766036 | 0.01126637
|  |  | 299292 | 1.00313 | 0.9994305 | 0.0004619068 | 0.9999501 | 0.03409419 | 0.9999457 | 0.1764913 |  |  | 523446 | 0.9947158 | 0.9866385 | 0.001037248 | 0.9964284 | 0.005108965 | 0.9964318 | 0.005174253 |  |  | 418560 | 0.981979 | 0.9670213 | 0.00333017 | 0.9872447 | 0.005260181 | 0.9872439 | 0.008666799 |  |  | 565980 | 0.9985561 | 0.9150489 | 0.005053504 | 0.9823943 | 0.01036703 | 0.9823892 | 0.008690108 |  |  | 866760 | 0.991272 | 0.8678712 | 0.0137218 | 0.976621 | 0.006250231 | 0.9766171 | 0.01126578
|  |  | 299592 | 1.00313 | 0.9994305 | 0.0004619068 | 0.9999501 | 0.03409419 | 0.9999457 | 0.1764913 |  |  | 523746 | 0.9956763 | 0.9866385 | 0.001037248 | 0.9964293 | 0.005108918 | 0.9964328 | 0.005174231 |  |  | 418860 | 0.9830581 | 0.9670213 | 0.00333017 | 0.9872609 | 0.005259883 | 0.9872601 | 0.008666653 |  |  | 566280 | 1.001919 | 0.9150489 | 0.005053504 | 0.9823975 | 0.01036694 | 0.9823924 | 0.008690062 |  |  | 867060 | 0.9845582 | 0.8678712 | 0.0137218 | 0.9766345 | 0.006249529 | 0.9766306 | 0.01126518
|  |  | 299892 | 1.00313 | 0.9994305 | 0.0004619068 | 0.9999501 | 0.03409419 | 0.9999457 | 0.1764913 |  |  | 524046 | 0.9947158 | 0.9866385 | 0.001037248 | 0.9964303 | 0.005108872 | 0.9964337 | 0.00517421 |  |  | 419160 | 0.9841371 | 0.9670213 | 0.00333017 | 0.9872771 | 0.005259585 | 0.9872763 | 0.008666508 |  |  | 566580 | 0.9985561 | 0.9150489 | 0.005053504 | 0.9824007 | 0.01036685 | 0.9823955 | 0.008690016 |  |  | 867360 | 0.9845582 | 0.8678712 | 0.0137218 | 0.976648 | 0.006248828 | 0.9766441 | 0.01126459
|  |  | 300192 | 1.00313 | 0.9994305 | 0.0004619068 | 0.9999501 | 0.03409419 | 0.9999457 | 0.1764913 |  |  | 524346 | 0.9947158 | 0.9866385 | 0.001037248 | 0.9964312 | 0.005108826 | 0.9964347 | 0.005174189 |  |  | 419460 | 0.9852161 | 0.9670213 | 0.00333017 | 0.9872933 | 0.005259288 | 0.9872925 | 0.008666362 |  |  | 566880 | 1.000238 | 0.9150489 | 0.005053504 | 0.9824038 | 0.01036676 | 0.9823987 | 0.00868997 |  |  | 867660 | 0.9845582 | 0.8678712 | 0.0137218 | 0.9766615 | 0.006248127 | 0.9766576 | 0.011264
|  |  | 300492 | 1.00313 | 0.9994305 | 0.0004619068 | 0.9999501 | 0.03409419 | 0.9999457 | 0.1764913 |  |  | 524646 | 0.9956763 | 0.9866385 | 0.001037248 | 0.9964322 | 0.00510878 | 0.9964356 | 0.005174168 |  |  | 419760 | 0.981979 | 0.9670213 | 0.00333017 | 0.9873094 | 0.00525899 | 0.9873086 | 0.008666217 |  |  | 567180 | 0.9968746 | 0.9150489 | 0.005053504 | 0.982407 | 0.01036667 | 0.9824019 | 0.008689925 |  |  | 867960 | 0.9800823 | 0.8678712 | 0.0137218 | 0.9766749 | 0.006247428 | 0.9766711 | 0.01126341
|  |  | 300792 | 1.00313 | 0.9994305 | 0.0004619068 | 0.9999501 | 0.03409419 | 0.9999457 | 0.1764913 |  |  | 524946 | 0.9956763 | 0.9866385 | 0.001037248 | 0.9964331 | 0.005108734 | 0.9964366 | 0.005174147 |  |  | 420060 | 0.981979 | 0.9670213 | 0.00333017 | 0.9873255 | 0.005258693 | 0.9873248 | 0.008666071 |  |  | 567480 | 0.9951932 | 0.9150489 | 0.005053504 | 0.9824101 | 0.01036658 | 0.982405 | 0.008689879 |  |  | 868260 | 0.9845582 | 0.8678712 | 0.0137218 | 0.9766884 | 0.006246729 | 0.9766845 | 0.01126282
|  |  | 301092 | 1.00313 | 0.9994305 | 0.0004619068 | 0.9999501 | 0.03409419 | 0.9999457 | 0.1764913 |  |  | 525246 | 0.9956763 | 0.9866385 | 0.001037248 | 0.996434 | 0.005108688 | 0.9964375 | 0.005174126 |  |  | 420360 | 0.979821 | 0.9670213 | 0.00333017 | 0.9873416 | 0.005258397 | 0.9873408 | 0.008665926 |  |  | 567780 | 0.9985561 | 0.9150489 | 0.005053504 | 0.9824133 | 0.01036649 | 0.9824082 | 0.008689834 |  |  | 868560 | 0.9845582 | 0.8678712 | 0.0137218 | 0.9767018 | 0.006246032 | 0.9766979 | 0.01126223
|  |  | 301392 | 1.00313 | 0.9994305 | 0.0004619068 | 0.9999501 | 0.03409419 | 0.9999457 | 0.1764913 |  |  | 525546 | 0.9947158 | 0.9866385 | 0.001037248 | 0.996435 | 0.005108643 | 0.9964385 | 0.005174106 |  |  | 420660 | 0.9841371 | 0.9670213 | 0.00333017 | 0.9873577 | 0.0052581 | 0.9873569 | 0.008665781 |  |  | 568080 | 1.000238 | 0.9150489 | 0.005053504 | 0.9824164 | 0.0103664 | 0.9824113 | 0.00868979 |  |  | 868860 | 0.9823203 | 0.8678712 | 0.0137218 | 0.9767153 | 0.006245335 | 0.9767114 | 0.01126164
|  |  | 301692 | 1.002234 | 0.9994305 | 0.0004619068 | 0.9999501 | 0.03409419 | 0.9999457 | 0.1764913 |  |  | 525846 | 0.9947158 | 0.9866385 | 0.001037248 | 0.9964359 | 0.005108598 | 0.9964394 | 0.005174085 |  |  | 420960 | 0.9895322 | 0.9670213 | 0.00333017 | 0.9873737 | 0.005257804 | 0.9873729 | 0.008665635 |  |  | 568380 | 0.9968746 | 0.9150489 | 0.005053504 | 0.9824196 | 0.01036631 | 0.9824144 | 0.008689745 |  |  | 869160 | 0.9867961 | 0.8678712 | 0.0137218 | 0.9767287 | 0.00624464 | 0.9767248 | 0.01126105
|  |  | 301992 | 1.00313 | 0.9994305 | 0.0004619068 | 0.9999501 | 0.03409419 | 0.9999457 | 0.1764913 |  |  | 526146 | 0.9966367 | 0.9866385 | 0.001037248 | 0.9964368 | 0.005108553 | 0.9964403 | 0.005174065 |  |  | 421260 | 0.9916902 | 0.9670213 | 0.00333017 | 0.9873897 | 0.005257508 | 0.987389 | 0.00866549 |  |  | 568680 | 0.9951932 | 0.9150489 | 0.005053504 | 0.9824227 | 0.01036622 | 0.9824176 | 0.008689701 |  |  | 869460 | 0.9890341 | 0.8678712 | 0.0137218 | 0.9767421 | 0.006243945 | 0.9767382 | 0.01126046
|  |  | 302292 | 1.00313 | 0.9994305 | 0.0004619068 | 0.9999501 | 0.03409419 | 0.9999457 | 0.1764913 |  |  | 526446 | 0.9956763 | 0.9866385 | 0.001037248 | 0.9964377 | 0.005108509 | 0.9964412 | 0.005174045 |  |  | 421560 | 0.9873741 | 0.9670213 | 0.00333017 | 0.9874057 | 0.005257213 | 0.9874049 | 0.008665345 |  |  | 568980 | 0.9951932 | 0.9150489 | 0.005053504 | 0.9824258 | 0.01036614 | 0.9824207 | 0.008689657 |  |  | 869760 | 0.991272 | 0.8678712 | 0.0137218 | 0.9767555 | 0.006243251 | 0.9767515 | 0.01125988
|  |  | 302592 | 1.00313 | 0.9994305 | 0.0004619068 | 0.9999501 | 0.03409419 | 0.9999457 | 0.1764913 |  |  | 526746 | 0.9956763 | 0.9866385 | 0.001037248 | 0.9964387 | 0.005108464 | 0.9964422 | 0.005174025 |  |  | 421860 | 0.9841371 | 0.9670213 | 0.00333017 | 0.9874217 | 0.005256918 | 0.9874209 | 0.0086652 |  |  | 569280 | 0.9985561 | 0.9150489 | 0.005053504 | 0.9824289 | 0.01036605 | 0.9824238 | 0.008689614 |  |  | 870060 | 0.9845582 | 0.8678712 | 0.0137218 | 0.9767688 | 0.006242558 | 0.9767649 | 0.01125929
|  |  | 302892 | 1.00313 | 0.9994305 | 0.0004619068 | 0.9999501 | 0.03409419 | 0.9999457 | 0.1764913 |  |  | 527046 | 0.9956763 | 0.9866385 | 0.001037248 | 0.9964396 | 0.00510842 | 0.9964431 | 0.005174005 |  |  | 422160 | 0.9830581 | 0.9670213 | 0.00333017 | 0.9874376 | 0.005256623 | 0.9874368 | 0.008665055 |  |  | 569580 | 0.9968746 | 0.9150489 | 0.005053504 | 0.982432 | 0.01036596 | 0.9824269 | 0.00868957 |  |  | 870360 | 0.9823203 | 0.8678712 | 0.0137218 | 0.9767822 | 0.006241867 | 0.9767782 | 0.01125871
|  |  | 303192 | 1.00313 | 0.9994305 | 0.0004619068 | 0.9999501 | 0.03409419 | 0.9999457 | 0.1764913 |  |  | 527346 | 0.9947158 | 0.9866385 | 0.001037248 | 0.9964405 | 0.005108376 | 0.996444 | 0.005173986 |  |  | 422460 | 0.9841371 | 0.9670213 | 0.00333017 | 0.9874535 | 0.005256328 | 0.9874527 | 0.00866491 |  |  | 569880 | 0.9985561 | 0.9150489 | 0.005053504 | 0.9824351 | 0.01036588 | 0.98243 | 0.008689527 |  |  | 870660 | 0.9845582 | 0.8678712 | 0.0137218 | 0.9767955 | 0.006241176 | 0.9767916 | 0.01125812
|  |  | 303492 | 1.002234 | 0.9994305 | 0.0004619068 | 0.9999501 | 0.03409419 | 0.9999457 | 0.1764913 |  |  | 527646 | 0.9956763 | 0.9866385 | 0.001037248 | 0.9964414 | 0.005108333 | 0.9964449 | 0.005173966 |  |  | 422760 | 0.9830581 | 0.9670213 | 0.00333017 | 0.9874694 | 0.005256034 | 0.9874686 | 0.008664766 |  |  | 570180 | 0.9968746 | 0.9150489 | 0.005053504 | 0.9824382 | 0.01036579 | 0.982433 | 0.008689484 |  |  | 870960 | 0.9800823 | 0.8678712 | 0.0137218 | 0.9768088 | 0.006240486 | 0.9768049 | 0.01125754
|  |  | 303792 | 1.00313 | 0.9994305 | 0.0004619068 | 0.9999501 | 0.03409419 | 0.9999457 | 0.1764913 |  |  | 527946 | 0.9956763 | 0.9866385 | 0.001037248 | 0.9964423 | 0.005108289 | 0.9964459 | 0.005173947 |  |  | 423060 | 0.9841371 | 0.9670213 | 0.00333017 | 0.9874852 | 0.00525574 | 0.9874845 | 0.008664621 |  |  | 570480 | 1.000238 | 0.9150489 | 0.005053504 | 0.9824413 | 0.0103657 | 0.9824361 | 0.008689442 |  |  | 871260 | 0.9800823 | 0.8678712 | 0.0137218 | 0.9768221 | 0.006239797 | 0.9768182 | 0.01125696
|  |  | 304092 | 1.004026 | 0.9994305 | 0.0004619068 | 0.9999501 | 0.03409419 | 0.9999457 | 0.1764913 |  |  | 528246 | 0.9947158 | 0.9866385 | 0.001037248 | 0.9964432 | 0.005108246 | 0.9964468 | 0.005173928 |  |  | 423360 | 0.9841371 | 0.9670213 | 0.00333017 | 0.987501 | 0.005255446 | 0.9875003 | 0.008664477 |  |  | 570780 | 1.000238 | 0.9150489 | 0.005053504 | 0.9824443 | 0.01036562 | 0.9824392 | 0.0086894 |  |  | 871560 | 0.9778444 | 0.8678712 | 0.0137218 | 0.9768354 | 0.006239109 | 0.9768315 | 0.01125638
|  |  | 304392 | 1.00313 | 0.9994305 | 0.0004619068 | 0.9999501 | 0.03409419 | 0.9999457 | 0.1764913 |  |  | 528546 | 0.9956763 | 0.9866385 | 0.001037248 | 0.9964441 | 0.005108203 | 0.9964477 | 0.005173909 |  |  | 423660 | 0.9830581 | 0.9670213 | 0.00333017 | 0.9875169 | 0.005255153 | 0.9875161 | 0.008664332 |  |  | 571080 | 0.9985561 | 0.9150489 | 0.005053504 | 0.9824474 | 0.01036554 | 0.9824422 | 0.008689357 |  |  | 871860 | 0.9867961 | 0.8678712 | 0.0137218 | 0.9768487 | 0.006238422 | 0.9768447 | 0.0112558
|  |  | 304692 | 1.002234 | 0.9994305 | 0.0004619068 | 0.9999501 | 0.03409419 | 0.9999457 | 0.1764913 |  |  | 528846 | 0.9956763 | 0.9866385 | 0.001037248 | 0.996445 | 0.00510816 | 0.9964486 | 0.00517389 |  |  | 423960 | 0.9841371 | 0.9670213 | 0.00333017 | 0.9875326 | 0.00525486 | 0.9875319 | 0.008664188 |  |  | 571380 | 0.9968746 | 0.9150489 | 0.005053504 | 0.9824504 | 0.01036545 | 0.9824453 | 0.008689316 |  |  | 872160 | 0.99351 | 0.8678712 | 0.0137218 | 0.976862 | 0.006237736 | 0.976858 | 0.01125522
|  |  | 304992 | 1.002234 | 0.9994305 | 0.0004619068 | 0.9999501 | 0.03409419 | 0.9999457 | 0.1764913 |  |  | 529146 | 0.9956763 | 0.9866385 | 0.001037248 | 0.996446 | 0.005108118 | 0.9964495 | 0.005173871 |  |  | 424260 | 0.9841371 | 0.9670213 | 0.00333017 | 0.9875484 | 0.005254567 | 0.9875476 | 0.008664043 |  |  | 571680 | 0.9968746 | 0.9150489 | 0.005053504 | 0.9824535 | 0.01036537 | 0.9824483 | 0.008689274 |  |  | 872460 | 0.9867961 | 0.8678712 | 0.0137218 | 0.9768752 | 0.006237051 | 0.9768712 | 0.01125464
|  |  | 305292 | 1.004026 | 0.9994305 | 0.0004619068 | 0.9999501 | 0.03409419 | 0.9999457 | 0.1764913 |  |  | 529446 | 0.9956763 | 0.9866385 | 0.001037248 | 0.9964469 | 0.005108076 | 0.9964504 | 0.005173852 |  |  | 424560 | 0.9841371 | 0.9670213 | 0.00333017 | 0.9875641 | 0.005254275 | 0.9875634 | 0.008663899 |  |  | 571980 | 0.9985561 | 0.9150489 | 0.005053504 | 0.9824565 | 0.01036528 | 0.9824513 | 0.008689233 |  |  | 872760 | 0.9867961 | 0.8678712 | 0.0137218 | 0.9768884 | 0.006236367 | 0.9768844 | 0.01125407
|  |  | 305592 | 1.00313 | 0.9994305 | 0.0004619068 | 0.9999501 | 0.03409419 | 0.9999457 | 0.1764913 |  |  | 529746 | 0.9956763 | 0.9866385 | 0.001037248 | 0.9964477 | 0.005108033 | 0.9964513 | 0.005173834 |  |  | 424860 | 0.9841371 | 0.9670213 | 0.00333017 | 0.9875798 | 0.005253982 | 0.9875791 | 0.008663755 |  |  | 572280 | 0.9985561 | 0.9150489 | 0.005053504 | 0.9824595 | 0.0103652 | 0.9824543 | 0.008689192 |  |  | 873060 | 0.9823203 | 0.8678712 | 0.0137218 | 0.9769016 | 0.006235683 | 0.9768977 | 0.01125349
|  |  | 305892 | 1.00313 | 0.9994305 | 0.0004619068 | 0.9999501 | 0.03409419 | 0.9999457 | 0.1764913 |  |  | 530046 | 0.9947158 | 0.9866385 | 0.001037248 | 0.9964486 | 0.005107992 | 0.9964522 | 0.005173816 |  |  | 425160 | 0.9841371 | 0.9670213 | 0.00333017 | 0.9875955 | 0.005253691 | 0.9875947 | 0.008663611 |  |  | 572580 | 0.9968746 | 0.9150489 | 0.005053504 | 0.9824625 | 0.01036512 | 0.9824574 | 0.008689151 |  |  | 873360 | 0.9845582 | 0.8678712 | 0.0137218 | 0.9769148 | 0.006235001 | 0.9769108 | 0.01125291
|  |  | 306192 | 1.00313 | 0.9994305 | 0.0004619068 | 0.9999501 | 0.03409419 | 0.9999457 | 0.1764913 |  |  | 530346 | 0.9956763 | 0.9866385 | 0.001037248 | 0.9964495 | 0.00510795 | 0.9964531 | 0.005173798 |  |  | 425460 | 0.9852161 | 0.9670213 | 0.00333017 | 0.9876111 | 0.005253399 | 0.9876104 | 0.008663467 |  |  | 572880 | 0.9985561 | 0.9150489 | 0.005053504 | 0.9824655 | 0.01036504 | 0.9824604 | 0.00868911 |  |  | 873660 | 0.9845582 | 0.8678712 | 0.0137218 | 0.976928 | 0.00623432 | 0.976924 | 0.01125234
|  |  | 306492 | 1.00313 | 0.9994305 | 0.0004619068 | 0.9999501 | 0.03409419 | 0.9999457 | 0.1764913 |  |  | 530646 | 0.9947158 | 0.9866385 | 0.001037248 | 0.9964504 | 0.005107909 | 0.996454 | 0.005173779 |  |  | 425760 | 0.9852161 | 0.9670213 | 0.00333017 | 0.9876268 | 0.005253108 | 0.987626 | 0.008663323 |  |  | 573180 | 0.9968746 | 0.9150489 | 0.005053504 | 0.9824685 | 0.01036496 | 0.9824634 | 0.00868907 |  |  | 873960 | 0.9890341 | 0.8678712 | 0.0137218 | 0.9769412 | 0.006233639 | 0.9769372 | 0.01125176
|  |  | 306792 | 1.00313 | 0.9994305 | 0.0004619068 | 0.9999501 | 0.03409419 | 0.9999457 | 0.1764913 |  |  | 530946 | 0.9947158 | 0.9866385 | 0.001037248 | 0.9964513 | 0.005107867 | 0.9964549 | 0.005173762 |  |  | 426060 | 0.9852161 | 0.9670213 | 0.00333017 | 0.9876424 | 0.005252817 | 0.9876416 | 0.00866318 |  |  | 573480 | 0.9985561 | 0.9150489 | 0.005053504 | 0.9824715 | 0.01036487 | 0.9824663 | 0.00868903 |  |  | 874260 | 0.9823203 | 0.8678712 | 0.0137218 | 0.9769543 | 0.00623296 | 0.9769503 | 0.01125119
|  |  | 307092 | 1.002234 | 0.9994305 | 0.0004619068 | 0.9999501 | 0.03409419 | 0.9999457 | 0.1764913 |  |  | 531246 | 0.9956763 | 0.9866385 | 0.001037248 | 0.9964522 | 0.005107826 | 0.9964558 | 0.005173744 |  |  | 426360 | 0.9852161 | 0.9670213 | 0.00333017 | 0.9876579 | 0.005252526 | 0.9876572 | 0.008663036 |  |  | 573780 | 0.9985561 | 0.9150489 | 0.005053504 | 0.9824745 | 0.01036479 | 0.9824693 | 0.00868899 |  |  | 874560 | 0.9867961 | 0.8678712 | 0.0137218 | 0.9769675 | 0.006232281 | 0.9769635 | 0.01125062
|  |  | 307392 | 1.002234 | 0.9994305 | 0.0004619068 | 0.9999501 | 0.03409419 | 0.9999457 | 0.1764913 |  |  | 531546 | 0.9966367 | 0.9866385 | 0.001037248 | 0.9964531 | 0.005107786 | 0.9964567 | 0.005173726 |  |  | 426660 | 0.9841371 | 0.9670213 | 0.00333017 | 0.9876735 | 0.005252236 | 0.9876727 | 0.008662892 |  |  | 574080 | 0.9985561 | 0.9150489 | 0.005053504 | 0.9824775 | 0.01036471 | 0.9824723 | 0.008688951 |  |  | 874860 | 0.9867961 | 0.8678712 | 0.0137218 | 0.9769806 | 0.006231604 | 0.9769766 | 0.01125005
|  |  | 307692 | 1.002234 | 0.9994305 | 0.0004619068 | 0.9999501 | 0.03409419 | 0.9999457 | 0.1764913 |  |  | 531846 | 0.9966367 | 0.9866385 | 0.001037248 | 0.996454 | 0.005107745 | 0.9964575 | 0.005173709 |  |  | 426960 | 0.9862951 | 0.9670213 | 0.00333017 | 0.987689 | 0.005251946 | 0.9876883 | 0.008662749 |  |  | 574380 | 0.9985561 | 0.9150489 | 0.005053504 | 0.9824804 | 0.01036463 | 0.9824752 | 0.008688911 |  |  | 875160 | 0.9867961 | 0.8678712 | 0.0137218 | 0.9769937 | 0.006230927 | 0.9769897 | 0.01124948
|  |  | 307992 | 1.00313 | 0.9994305 | 0.0004619068 | 0.9999501 | 0.03409419 | 0.9999457 | 0.1764913 |  |  | 532146 | 0.9956763 | 0.9866385 | 0.001037248 | 0.9964548 | 0.005107705 | 0.9964584 | 0.005173691 |  |  | 427260 | 0.9841371 | 0.9670213 | 0.00333017 | 0.9877045 | 0.005251657 | 0.9877038 | 0.008662606 |  |  | 574680 | 0.9985561 | 0.9150489 | 0.005053504 | 0.9824834 | 0.01036455 | 0.9824782 | 0.008688872 |  |  | 875460 | 0.9778444 | 0.8678712 | 0.0137218 | 0.9770068 | 0.006230252 | 0.9770028 | 0.01124891
|  |  | 308292 | 1.00313 | 0.9994305 | 0.0004619068 | 0.9999501 | 0.03409419 | 0.9999457 | 0.1764913 |  |  | 532446 | 0.9966367 | 0.9866385 | 0.001037248 | 0.9964557 | 0.005107664 | 0.9964593 | 0.005173674 |  |  | 427560 | 0.9862951 | 0.9670213 | 0.00333017 | 0.98772 | 0.005251367 | 0.9877192 | 0.008662463 |  |  | 574980 | 0.9968746 | 0.9150489 | 0.005053504 | 0.9824863 | 0.01036447 | 0.9824811 | 0.008688833 |  |  | 875760 | 0.9823203 | 0.8678712 | 0.0137218 | 0.9770199 | 0.006229577 | 0.9770158 | 0.01124834
|  |  | 308592 | 1.00313 | 0.9994305 | 0.0004619068 | 0.9999501 | 0.03409419 | 0.9999457 | 0.1764913 |  |  | 532746 | 0.9956763 | 0.9866385 | 0.001037248 | 0.9964566 | 0.005107625 | 0.9964602 | 0.005173657 |  |  | 427860 | 0.9841371 | 0.9670213 | 0.00333017 | 0.9877354 | 0.005251078 | 0.9877347 | 0.008662319 |  |  | 575280 | 1.000238 | 0.9150489 | 0.005053504 | 0.9824893 | 0.0103644 | 0.9824841 | 0.008688795 |  |  | 876060 | 0.9845582 | 0.8678712 | 0.0137218 | 0.977033 | 0.006228903 | 0.9770289 | 0.01124777
|  |  | 308892 | 1.004026 | 0.9994305 | 0.0004619068 | 0.9999501 | 0.03409419 | 0.9999457 | 0.1764913 |  |  | 533046 | 0.9956763 | 0.9866385 | 0.001037248 | 0.9964575 | 0.005107585 | 0.9964611 | 0.00517364 |  |  | 428160 | 0.9841371 | 0.9670213 | 0.00333017 | 0.9877508 | 0.00525079 | 0.9877501 | 0.008662176 |  |  | 575580 | 0.9968746 | 0.9150489 | 0.005053504 | 0.9824922 | 0.01036432 | 0.982487 | 0.008688756 |  |  | 876360 | 0.9845582 | 0.8678712 | 0.0137218 | 0.977046 | 0.00622823 | 0.9770419 | 0.01124721
|  |  | 309192 | 1.002234 | 0.9994305 | 0.0004619068 | 0.9999501 | 0.03409419 | 0.9999457 | 0.1764913 |  |  | 533346 | 0.9956763 | 0.9866385 | 0.001037248 | 0.9964583 | 0.005107545 | 0.9964619 | 0.005173623 |  |  | 428460 | 0.9852161 | 0.9670213 | 0.00333017 | 0.9877662 | 0.005250501 | 0.9877655 | 0.008662034 |  |  | 575880 | 0.9968746 | 0.9150489 | 0.005053504 | 0.9824951 | 0.01036424 | 0.9824899 | 0.008688718 |  |  | 876660 | 0.9867961 | 0.8678712 | 0.0137218 | 0.977059 | 0.006227558 | 0.977055 | 0.01124664
|  |  | 309492 | 1.00313 | 0.9994305 | 0.0004619068 | 0.9999501 | 0.03409419 | 0.9999457 | 0.1764913 |  |  | 533646 | 0.9947158 | 0.9866385 | 0.001037248 | 0.9964592 | 0.005107506 | 0.9964628 | 0.005173606 |  |  | 428760 | 0.9852161 | 0.9670213 | 0.00333017 | 0.9877816 | 0.005250213 | 0.9877809 | 0.008661891 |  |  | 576180 | 1.000238 | 0.9150489 | 0.005053504 | 0.9824981 | 0.01036416 | 0.9824929 | 0.00868868 |  |  | 876960 | 0.9867961 | 0.8678712 | 0.0137218 | 0.9770721 | 0.006226887 | 0.977068 | 0.01124607
|  |  | 309792 | 1.002234 | 0.9994305 | 0.0004619068 | 0.9999501 | 0.03409419 | 0.9999457 | 0.1764913 |  |  | 533946 | 0.9947158 | 0.9866385 | 0.001037248 | 0.9964601 | 0.005107467 | 0.9964637 | 0.00517359 |  |  | 429060 | 0.9862951 | 0.9670213 | 0.00333017 | 0.987797 | 0.005249926 | 0.9877962 | 0.008661748 |  |  | 576480 | 0.9968746 | 0.9150489 | 0.005053504 | 0.982501 | 0.01036408 | 0.9824958 | 0.008688642 |  |  | 877260 | 0.9778444 | 0.8678712 | 0.0137218 | 0.9770851 | 0.006226217 | 0.977081 | 0.01124551
|  |  | 310092 | 1.00313 | 0.9994305 | 0.0004619068 | 0.9999501 | 0.03409419 | 0.9999457 | 0.1764913 |  |  | 534246 | 0.9937554 | 0.9866385 | 0.001037248 | 0.9964609 | 0.005107428 | 0.9964645 | 0.005173573 |  |  | 429360 | 0.9841371 | 0.9670213 | 0.00333017 | 0.9878123 | 0.005249638 | 0.9878116 | 0.008661606 |  |  | 576780 | 0.9985561 | 0.9150489 | 0.005053504 | 0.9825039 | 0.01036401 | 0.9824987 | 0.008688605 |  |  | 877560 | 0.9823203 | 0.8678712 | 0.0137218 | 0.977098 | 0.006225548 | 0.977094 | 0.01124495
|  |  | 310392 | 1.00313 | 0.9994305 | 0.0004619068 | 0.9999501 | 0.03409419 | 0.9999457 | 0.1764913 |  |  | 534546 | 0.9947158 | 0.9866385 | 0.001037248 | 0.9964618 | 0.005107389 | 0.9964654 | 0.005173557 |  |  | 429660 | 0.9841371 | 0.9670213 | 0.00333017 | 0.9878276 | 0.005249351 | 0.9878269 | 0.008661463 |  |  | 577080 | 1.000238 | 0.9150489 | 0.005053504 | 0.9825068 | 0.01036393 | 0.9825015 | 0.008688568 |  |  | 877860 | 0.9867961 | 0.8678712 | 0.0137218 | 0.977111 | 0.00622488 | 0.9771069 | 0.01124438
|  |  | 310692 | 1.00313 | 0.9994305 | 0.0004619068 | 0.9999501 | 0.03409419 | 0.9999457 | 0.1764913 |  |  | 534846 | 0.9947158 | 0.9866385 | 0.001037248 | 0.9964626 | 0.005107351 | 0.9964663 | 0.005173541 |  |  | 429960 | 0.9862951 | 0.9670213 | 0.00333017 | 0.9878429 | 0.005249064 | 0.9878421 | 0.008661321 |  |  | 577380 | 0.9985561 | 0.9150489 | 0.005053504 | 0.9825096 | 0.01036385 | 0.9825044 | 0.008688531 |  |  | 878160 | 0.9845582 | 0.8678712 | 0.0137218 | 0.977124 | 0.006224212 | 0.9771199 | 0.01124382
|  |  | 310992 | 1.00313 | 0.9994305 | 0.0004619068 | 0.9999501 | 0.03409419 | 0.9999457 | 0.1764913 |  |  | 535146 | 0.9947158 | 0.9866385 | 0.001037248 | 0.9964635 | 0.005107313 | 0.9964671 | 0.005173525 |  |  | 430260 | 0.9841371 | 0.9670213 | 0.00333017 | 0.9878581 | 0.005248778 | 0.9878574 | 0.008661179 |  |  | 577680 | 0.9935117 | 0.9150489 | 0.005053504 | 0.9825125 | 0.01036378 | 0.9825073 | 0.008688494 |  |  | 878460 | 0.9867961 | 0.8678712 | 0.0137218 | 0.9771369 | 0.006223546 | 0.9771328 | 0.01124326
|  |  | 311292 | 1.002234 | 0.9994305 | 0.0004619068 | 0.9999501 | 0.03409419 | 0.9999457 | 0.1764913 |  |  | 535446 | 0.9966367 | 0.9866385 | 0.001037248 | 0.9964644 | 0.005107274 | 0.996468 | 0.005173509 |  |  | 430560 | 0.981979 | 0.9670213 | 0.00333017 | 0.9878733 | 0.005248492 | 0.9878726 | 0.008661037 |  |  | 577980 | 0.9968746 | 0.9150489 | 0.005053504 | 0.9825154 | 0.0103637 | 0.9825102 | 0.008688457 |  |  | 878760 | 0.9778444 | 0.8678712 | 0.0137218 | 0.9771498 | 0.006222881 | 0.9771457 | 0.0112427
|  |  | 311592 | 1.00313 | 0.9994305 | 0.0004619068 | 0.9999501 | 0.03409419 | 0.9999457 | 0.1764913 |  |  | 535746 | 0.9947158 | 0.9866385 | 0.001037248 | 0.9964652 | 0.005107237 | 0.9964688 | 0.005173493 |  |  | 430860 | 0.9841371 | 0.9670213 | 0.00333017 | 0.9878885 | 0.005248206 | 0.9878878 | 0.008660895 |  |  | 578280 | 1.001919 | 0.9150489 | 0.005053504 | 0.9825182 | 0.01036363 | 0.982513 | 0.008688421 |  |  | 879060 | 0.9823203 | 0.8678712 | 0.0137218 | 0.9771628 | 0.006222216 | 0.9771587 | 0.01124214
|  |  | 311892 | 1.004026 | 0.9994305 | 0.0004619068 | 0.9999501 | 0.03409419 | 0.9999457 | 0.1764913 |  |  | 536046 | 0.9956763 | 0.9866385 | 0.001037248 | 0.9964661 | 0.005107199 | 0.9964697 | 0.005173478 |  |  | 431160 | 0.9852161 | 0.9670213 | 0.00333017 | 0.9879037 | 0.005247921 | 0.987903 | 0.008660753 |  |  | 578580 | 1.001919 | 0.9150489 | 0.005053504 | 0.9825211 | 0.01036355 | 0.9825159 | 0.008688385 |  |  | 879360 | 0.991272 | 0.8678712 | 0.0137218 | 0.9771757 | 0.006221553 | 0.9771715 | 0.01124158
|  |  | 312192 | 1.00313 | 0.9994305 | 0.0004619068 | 0.9999501 | 0.03409419 | 0.9999457 | 0.1764913 |  |  | 536346 | 0.9956763 | 0.9866385 | 0.001037248 | 0.9964669 | 0.005107161 | 0.9964705 | 0.005173462 |  |  | 431460 | 0.9852161 | 0.9670213 | 0.00333017 | 0.9879189 | 0.005247636 | 0.9879182 | 0.008660611 |  |  | 578880 | 1.003601 | 0.9150489 | 0.005053504 | 0.9825239 | 0.01036348 | 0.9825187 | 0.008688349 |  |  | 879660 | 0.9890341 | 0.8678712 | 0.0137218 | 0.9771885 | 0.00622089 | 0.9771844 | 0.01124103
|  |  | 312492 | 1.00313 | 0.9994305 | 0.0004619068 | 0.9999501 | 0.03409419 | 0.9999457 | 0.1764913 |  |  | 536646 | 0.9966367 | 0.9866385 | 0.001037248 | 0.9964677 | 0.005107124 | 0.9964714 | 0.005173447 |  |  | 431760 | 0.9862951 | 0.9670213 | 0.00333017 | 0.987934 | 0.005247351 | 0.9879333 | 0.008660469 |  |  | 579180 | 1.001919 | 0.9150489 | 0.005053504 | 0.9825268 | 0.01036341 | 0.9825216 | 0.008688313 |  |  | 879960 | 0.9867961 | 0.8678712 | 0.0137218 | 0.9772014 | 0.006220228 | 0.9771973 | 0.01124047
|  |  | 312792 | 1.002234 | 0.9994305 | 0.0004619068 | 0.9999501 | 0.03409419 | 0.9999457 | 0.1764913 |  |  | 536946 | 0.9966367 | 0.9866385 | 0.001037248 | 0.9964686 | 0.005107087 | 0.9964722 | 0.005173431 |  |  | 432060 | 0.9841371 | 0.9670213 | 0.00333017 | 0.9879491 | 0.005247066 | 0.9879484 | 0.008660328 |  |  | 579480 | 1.000238 | 0.9150489 | 0.005053504 | 0.9825296 | 0.01036333 | 0.9825244 | 0.008688278 |  |  | 880260 | 0.9867961 | 0.8678712 | 0.0137218 | 0.9772143 | 0.006219568 | 0.9772101 | 0.01123991
|  |  | 313092 | 1.00313 | 0.9994305 | 0.0004619068 | 0.9999501 | 0.03409419 | 0.9999457 | 0.1764913 |  |  | 537246 | 0.9966367 | 0.9866385 | 0.001037248 | 0.9964694 | 0.00510705 | 0.9964731 | 0.005173416 |  |  | 432360 | 0.9830581 | 0.9670213 | 0.00333017 | 0.9879642 | 0.005246782 | 0.9879635 | 0.008660186 |  |  | 579780 | 1.000238 | 0.9150489 | 0.005053504 | 0.9825324 | 0.01036326 | 0.9825272 | 0.008688243 |  |  | 880560 | 0.9867961 | 0.8678712 | 0.0137218 | 0.9772271 | 0.006218908 | 0.977223 | 0.01123936
|  |  | 313392 | 1.004026 | 0.9994305 | 0.0004619068 | 0.9999501 | 0.03409419 | 0.9999457 | 0.1764913 |  |  | 537546 | 0.9956763 | 0.9866385 | 0.001037248 | 0.9964703 | 0.005107014 | 0.9964739 | 0.005173401 |  |  | 432660 | 0.9841371 | 0.9670213 | 0.00333017 | 0.9879792 | 0.005246498 | 0.9879785 | 0.008660045 |  |  | 580080 | 1.000238 | 0.9150489 | 0.005053504 | 0.9825353 | 0.01036319 | 0.98253 | 0.008688208 |  |  | 880860 | 0.9800823 | 0.8678712 | 0.0137218 | 0.9772399 | 0.006218249 | 0.9772358 | 0.0112388
|  |  | 313692 | 1.00313 | 0.9994305 | 0.0004619068 | 0.9999501 | 0.03409419 | 0.9999457 | 0.1764913 |  |  | 537846 | 0.9966367 | 0.9866385 | 0.001037248 | 0.9964711 | 0.005106977 | 0.9964748 | 0.005173386 |  |  | 432960 | 0.9841371 | 0.9670213 | 0.00333017 | 0.9879943 | 0.005246215 | 0.9879936 | 0.008659904 |  |  | 580380 | 0.9968746 | 0.9150489 | 0.005053504 | 0.9825381 | 0.01036311 | 0.9825328 | 0.008688173 |  |  | 881160 | 0.991272 | 0.8678712 | 0.0137218 | 0.9772528 | 0.006217591 | 0.9772486 | 0.01123825
|  |  | 313992 | 1.00313 | 0.9994305 | 0.0004619068 | 0.9999501 | 0.03409419 | 0.9999457 | 0.1764913 |  |  | 538146 | 0.9966367 | 0.9866385 | 0.001037248 | 0.9964719 | 0.005106941 | 0.9964756 | 0.005173372 |  |  | 433260 | 0.9852161 | 0.9670213 | 0.00333017 | 0.9880093 | 0.005245932 | 0.9880086 | 0.008659763 |  |  | 580680 | 0.9985561 | 0.9150489 | 0.005053504 | 0.9825409 | 0.01036304 | 0.9825356 | 0.008688138 |  |  | 881460 | 0.9890341 | 0.8678712 | 0.0137218 | 0.9772656 | 0.006216934 | 0.9772614 | 0.0112377
|  |  | 314292 | 1.00313 | 0.9994305 | 0.0004619068 | 0.9999501 | 0.03409419 | 0.9999457 | 0.1764913 |  |  | 538446 | 0.9956763 | 0.9866385 | 0.001037248 | 0.9964728 | 0.005106905 | 0.9964764 | 0.005173357 |  |  | 433560 | 0.9852161 | 0.9670213 | 0.00333017 | 0.9880242 | 0.005245649 | 0.9880235 | 0.008659622 |  |  | 580980 | 1.000238 | 0.9150489 | 0.005053504 | 0.9825436 | 0.01036297 | 0.9825384 | 0.008688104 |  |  | 881760 | 0.9845582 | 0.8678712 | 0.0137218 | 0.9772783 | 0.006216277 | 0.9772742 | 0.01123715
|  |  | 314592 | 1.002234 | 0.9994305 | 0.0004619068 | 0.9999501 | 0.03409419 | 0.9999457 | 0.1764913 |  |  | 538746 | 0.9956763 | 0.9866385 | 0.001037248 | 0.9964736 | 0.005106869 | 0.9964773 | 0.005173342 |  |  | 433860 | 0.9852161 | 0.9670213 | 0.00333017 | 0.9880392 | 0.005245367 | 0.9880385 | 0.008659481 |  |  | 581280 | 0.9985561 | 0.9150489 | 0.005053504 | 0.9825464 | 0.0103629 | 0.9825412 | 0.00868807 |  |  | 882060 | 0.99351 | 0.8678712 | 0.0137218 | 0.9772911 | 0.006215622 | 0.9772869 | 0.0112366
|  |  | 314892 | 1.00313 | 0.9994305 | 0.0004619068 | 0.9999501 | 0.03409419 | 0.9999457 | 0.1764913 |  |  | 539046 | 0.9956763 | 0.9866385 | 0.001037248 | 0.9964744 | 0.005106833 | 0.9964781 | 0.005173328 |  |  | 434160 | 0.9862951 | 0.9670213 | 0.00333017 | 0.9880541 | 0.005245084 | 0.9880534 | 0.008659341 |  |  | 581580 | 1.000238 | 0.9150489 | 0.005053504 | 0.9825492 | 0.01036283 | 0.982544 | 0.008688036 |  |  | 882360 | 0.9890341 | 0.8678712 | 0.0137218 | 0.9773039 | 0.006214968 | 0.9772997 | 0.01123605
|  |  | 315192 | 1.002234 | 0.9994305 | 0.0004619068 | 0.9999501 | 0.03409419 | 0.9999457 | 0.1764913 |  |  | 539346 | 0.9956763 | 0.9866385 | 0.001037248 | 0.9964752 | 0.005106798 | 0.9964789 | 0.005173314 |  |  | 434460 | 0.9852161 | 0.9670213 | 0.00333017 | 0.988069 | 0.005244803 | 0.9880683 | 0.0086592 |  |  | 581880 | 0.9985561 | 0.9150489 | 0.005053504 | 0.982552 | 0.01036276 | 0.9825467 | 0.008688002 |  |  | 882660 | 0.9890341 | 0.8678712 | 0.0137218 | 0.9773166 | 0.006214314 | 0.9773124 | 0.0112355
|  |  | 315492 | 1.004026 | 0.9994305 | 0.0004619068 | 0.9999501 | 0.03409419 | 0.9999457 | 0.1764913 |  |  | 539646 | 0.9956763 | 0.9866385 | 0.001037248 | 0.9964761 | 0.005106762 | 0.9964798 | 0.005173299 |  |  | 434760 | 0.9830581 | 0.9670213 | 0.00333017 | 0.9880839 | 0.005244521 | 0.9880832 | 0.00865906 |  |  | 582180 | 1.001919 | 0.9150489 | 0.005053504 | 0.9825547 | 0.01036269 | 0.9825495 | 0.008687969 |  |  | 882960 | 0.9890341 | 0.8678712 | 0.0137218 | 0.9773293 | 0.006213662 | 0.9773251 | 0.01123495
|  |  | 315792 | 1.002234 | 0.9994305 | 0.0004619068 | 0.9999501 | 0.03409419 | 0.9999457 | 0.1764913 |  |  | 539946 | 0.9966367 | 0.9866385 | 0.001037248 | 0.9964769 | 0.005106727 | 0.9964806 | 0.005173285 |  |  | 435060 | 0.9841371 | 0.9670213 | 0.00333017 | 0.9880988 | 0.00524424 | 0.9880981 | 0.00865892 |  |  | 582480 | 1.000238 | 0.9150489 | 0.005053504 | 0.9825575 | 0.01036262 | 0.9825522 | 0.008687936 |  |  | 883260 | 0.9845582 | 0.8678712 | 0.0137218 | 0.977342 | 0.00621301 | 0.9773378 | 0.0112344
|  |  | 316092 | 1.00313 | 0.9994305 | 0.0004619068 | 0.9999501 | 0.03409419 | 0.9999457 | 0.1764913 |  |  | 540246 | 0.9947158 | 0.9866385 | 0.001037248 | 0.9964777 | 0.005106692 | 0.9964814 | 0.005173271 |  |  | 435360 | 0.9841371 | 0.9670213 | 0.00333017 | 0.9881136 | 0.005243959 | 0.9881129 | 0.00865878 |  |  | 582780 | 1.001919 | 0.9150489 | 0.005053504 | 0.9825602 | 0.01036255 | 0.982555 | 0.008687903 |  |  | 883560 | 0.9867961 | 0.8678712 | 0.0137218 | 0.9773547 | 0.00621236 | 0.9773505 | 0.01123386
|  |  | 316392 | 1.00313 | 0.9994305 | 0.0004619068 | 0.9999501 | 0.03409419 | 0.9999457 | 0.1764913 |  |  | 540546 | 0.9937554 | 0.9866385 | 0.001037248 | 0.9964785 | 0.005106657 | 0.9964822 | 0.005173258 |  |  | 435660 | 0.9841371 | 0.9670213 | 0.00333017 | 0.9881284 | 0.005243679 | 0.9881277 | 0.00865864 |  |  | 583080 | 1.000238 | 0.9150489 | 0.005053504 | 0.982563 | 0.01036248 | 0.9825577 | 0.00868787 |  |  | 883860 | 0.9890341 | 0.8678712 | 0.0137218 | 0.9773674 | 0.00621171 | 0.9773632 | 0.01123331
|  |  | 316692 | 1.002234 | 0.9994305 | 0.0004619068 | 0.9999501 | 0.03409419 | 0.9999457 | 0.1764913 |  |  | 540846 | 0.9956763 | 0.9866385 | 0.001037248 | 0.9964793 | 0.005106623 | 0.996483 | 0.005173244 |  |  | 435960 | 0.9841371 | 0.9670213 | 0.00333017 | 0.9881432 | 0.005243399 | 0.9881425 | 0.0086585 |  |  | 583380 | 0.9985561 | 0.9150489 | 0.005053504 | 0.9825657 | 0.01036241 | 0.9825604 | 0.008687837 |  |  | 884160 | 0.991272 | 0.8678712 | 0.0137218 | 0.9773801 | 0.006211061 | 0.9773759 | 0.01123277
|  |  | 316992 | 1.00313 | 0.9994305 | 0.0004619068 | 0.9999501 | 0.03409419 | 0.9999457 | 0.1764913 |  |  | 541146 | 0.9966367 | 0.9866385 | 0.001037248 | 0.9964801 | 0.005106588 | 0.9964839 | 0.00517323 |  |  | 436260 | 0.9852161 | 0.9670213 | 0.00333017 | 0.988158 | 0.005243119 | 0.9881573 | 0.00865836 |  |  | 583680 | 0.9985561 | 0.9150489 | 0.005053504 | 0.9825684 | 0.01036234 | 0.9825632 | 0.008687805 |  |  | 884460 | 0.9890341 | 0.8678712 | 0.0137218 | 0.9773927 | 0.006210413 | 0.9773885 | 0.01123222
|  |  | 317292 | 1.004026 | 0.9994305 | 0.0004619068 | 0.9999501 | 0.03409419 | 0.9999457 | 0.1764913 |  |  | 541446 | 0.9956763 | 0.9866385 | 0.001037248 | 0.996481 | 0.005106554 | 0.9964847 | 0.005173217 |  |  | 436560 | 0.9852161 | 0.9670213 | 0.00333017 | 0.9881727 | 0.005242839 | 0.988172 | 0.008658221 |  |  | 583980 | 0.9968746 | 0.9150489 | 0.005053504 | 0.9825711 | 0.01036227 | 0.9825659 | 0.008687773 |  |  | 884760 | 0.9867961 | 0.8678712 | 0.0137218 | 0.9774054 | 0.006209766 | 0.9774011 | 0.01123168
|  |  | 317592 | 1.00313 | 0.9994305 | 0.0004619068 | 0.9999501 | 0.03409419 | 0.9999457 | 0.1764913 |  |  | 541746 | 0.9966367 | 0.9866385 | 0.001037248 | 0.9964818 | 0.00510652 | 0.9964855 | 0.005173204 |  |  | 436860 | 0.9852161 | 0.9670213 | 0.00333017 | 0.9881874 | 0.00524256 | 0.9881868 | 0.008658081 |  |  | 584280 | 0.9968746 | 0.9150489 | 0.005053504 | 0.9825739 | 0.01036221 | 0.9825686 | 0.008687741 |  |  | 885060 | 0.9890341 | 0.8678712 | 0.0137218 | 0.977418 | 0.00620912 | 0.9774137 | 0.01123114
|  |  | 317892 | 1.00313 | 0.9994305 | 0.0004619068 | 0.9999501 | 0.03409419 | 0.9999457 | 0.1764913 |  |  | 542046 | 0.9956763 | 0.9866385 | 0.001037248 | 0.9964826 | 0.005106486 | 0.9964863 | 0.00517319 |  |  | 437160 | 0.9841371 | 0.9670213 | 0.00333017 | 0.9882021 | 0.005242281 | 0.9882014 | 0.008657942 |  |  | 584580 | 0.9985561 | 0.9150489 | 0.005053504 | 0.9825766 | 0.01036214 | 0.9825713 | 0.008687709 |  |  | 885360 | 0.9800823 | 0.8678712 | 0.0137218 | 0.9774306 | 0.006208475 | 0.9774264 | 0.01123059
|  |  | 318192 | 1.00313 | 0.9994305 | 0.0004619068 | 0.9999501 | 0.03409419 | 0.9999457 | 0.1764913 |  |  | 542346 | 0.9956763 | 0.9866385 | 0.001037248 | 0.9964834 | 0.005106453 | 0.9964871 | 0.005173177 |  |  | 437460 | 0.9852161 | 0.9670213 | 0.00333017 | 0.9882168 | 0.005242003 | 0.9882161 | 0.008657803 |  |  | 584880 | 0.9985561 | 0.9150489 | 0.005053504 | 0.9825793 | 0.01036207 | 0.982574 | 0.008687677 |  |  | 885660 | 0.9890341 | 0.8678712 | 0.0137218 | 0.9774432 | 0.00620783 | 0.9774389 | 0.01123005
|  |  | 318492 | 1.00313 | 0.9994305 | 0.0004619068 | 0.9999501 | 0.03409419 | 0.9999457 | 0.1764913 |  |  | 542646 | 0.9947158 | 0.9866385 | 0.001037248 | 0.9964842 | 0.005106419 | 0.9964879 | 0.005173164 |  |  | 437760 | 0.9852161 | 0.9670213 | 0.00333017 | 0.9882314 | 0.005241725 | 0.9882308 | 0.008657664 |  |  | 585180 | 0.9985561 | 0.9150489 | 0.005053504 | 0.9825819 | 0.01036201 | 0.9825767 | 0.008687646 |  |  | 885960 | 0.9890341 | 0.8678712 | 0.0137218 | 0.9774558 | 0.006207187 | 0.9774515 | 0.01122951
|  |  | 318792 | 1.004026 | 0.9994305 | 0.0004619068 | 0.9999501 | 0.03409419 | 0.9999457 | 0.1764913 |  |  | 542946 | 0.9947158 | 0.9866385 | 0.001037248 | 0.996485 | 0.005106386 | 0.9964887 | 0.005173151 |  |  | 438060 | 0.9852161 | 0.9670213 | 0.00333017 | 0.9882461 | 0.005241447 | 0.9882454 | 0.008657525 |  |  | 585480 | 1.000238 | 0.9150489 | 0.005053504 | 0.9825846 | 0.01036194 | 0.9825793 | 0.008687614 |  |  | 886260 | 0.9845582 | 0.8678712 | 0.0137218 | 0.9774683 | 0.006206544 | 0.9774641 | 0.01122898
|  |  | 319092 | 1.00313 | 0.9994305 | 0.0004619068 | 0.9999501 | 0.03409419 | 0.9999457 | 0.1764913 |  |  | 543246 | 0.9947158 | 0.9866385 | 0.001037248 | 0.9964858 | 0.005106353 | 0.9964895 | 0.005173138 |  |  | 438360 | 0.9862951 | 0.9670213 | 0.00333017 | 0.9882607 | 0.00524117 | 0.98826 | 0.008657386 |  |  | 585780 | 0.9985561 | 0.9150489 | 0.005053504 | 0.9825873 | 0.01036187 | 0.982582 | 0.008687583 |  |  | 886560 | 0.9890341 | 0.8678712 | 0.0137218 | 0.9774809 | 0.006205903 | 0.9774766 | 0.01122844
|  |  | 319392 | 1.00313 | 0.9994305 | 0.0004619068 | 0.9999501 | 0.03409419 | 0.9999457 | 0.1764913 |  |  | 543546 | 0.9937554 | 0.9866385 | 0.001037248 | 0.9964866 | 0.00510632 | 0.9964903 | 0.005173126 |  |  | 438660 | 0.9852161 | 0.9670213 | 0.00333017 | 0.9882752 | 0.005240893 | 0.9882746 | 0.008657248 |  |  | 586080 | 1.001919 | 0.9150489 | 0.005053504 | 0.98259 | 0.01036181 | 0.9825847 | 0.008687553 |  |  | 886860 | 0.9867961 | 0.8678712 | 0.0137218 | 0.9774934 | 0.006205262 | 0.9774891 | 0.0112279
|  |  | 319692 | 1.002234 | 0.9994305 | 0.0004619068 | 0.9999501 | 0.03409419 | 0.9999457 | 0.1764913 |  |  | 543846 | 0.9947158 | 0.9866385 | 0.001037248 | 0.9964874 | 0.005106287 | 0.9964911 | 0.005173113 |  |  | 438960 | 0.9830581 | 0.9670213 | 0.00333017 | 0.9882898 | 0.005240616 | 0.9882891 | 0.008657109 |  |  | 586380 | 0.9985561 | 0.9150489 | 0.005053504 | 0.9825926 | 0.01036174 | 0.9825873 | 0.008687522 |  |  | 887160 | 0.9867961 | 0.8678712 | 0.0137218 | 0.9775059 | 0.006204622 | 0.9775017 | 0.01122736
|  |  | 319992 | 1.002234 | 0.9994305 | 0.0004619068 | 0.9999501 | 0.03409419 | 0.9999457 | 0.1764913 |  |  | 544146 | 0.9966367 | 0.9866385 | 0.001037248 | 0.9964881 | 0.005106255 | 0.9964919 | 0.005173101 |  |  | 439260 | 0.9862951 | 0.9670213 | 0.00333017 | 0.9883043 | 0.005240339 | 0.9883036 | 0.008656971 |  |  | 586680 | 0.9985561 | 0.9150489 | 0.005053504 | 0.9825953 | 0.01036168 | 0.98259 | 0.008687492 |  |  | 887460 | 0.9890341 | 0.8678712 | 0.0137218 | 0.9775184 | 0.006203983 | 0.9775142 | 0.01122683
|  |  | 320292 | 1.00313 | 0.9994305 | 0.0004619068 | 0.9999501 | 0.03409419 | 0.9999457 | 0.1764913 |  |  | 544446 | 0.9956763 | 0.9866385 | 0.001037248 | 0.9964889 | 0.005106222 | 0.9964927 | 0.005173088 |  |  | 439560 | 0.9841371 | 0.9670213 | 0.00333017 | 0.9883188 | 0.005240063 | 0.9883181 | 0.008656833 |  |  | 586980 | 0.9985561 | 0.9150489 | 0.005053504 | 0.9825979 | 0.01036161 | 0.9825926 | 0.008687461 |  |  | 887760 | 0.9867961 | 0.8678712 | 0.0137218 | 0.9775309 | 0.006203345 | 0.9775267 | 0.01122629
|  |  | 320592 | 1.00313 | 0.9994305 | 0.0004619068 | 0.9999501 | 0.03409419 | 0.9999457 | 0.1764913 |  |  | 544746 | 0.9947158 | 0.9866385 | 0.001037248 | 0.9964897 | 0.00510619 | 0.9964935 | 0.005173076 |  |  | 439860 | 0.9852161 | 0.9670213 | 0.00333017 | 0.9883333 | 0.005239788 | 0.9883326 | 0.008656695 |  |  | 587280 | 0.9985561 | 0.9150489 | 0.005053504 | 0.9826005 | 0.01036155 | 0.9825953 | 0.008687431 |  |  | 888060 | 0.9890341 | 0.8678712 | 0.0137218 | 0.9775434 | 0.006202708 | 0.9775391 | 0.01122576
|  |  | 320892 | 1.004026 | 0.9994305 | 0.0004619068 | 0.9999501 | 0.03409419 | 0.9999457 | 0.1764913 |  |  | 545046 | 0.9956763 | 0.9866385 | 0.001037248 | 0.9964905 | 0.005106158 | 0.9964943 | 0.005173064 |  |  | 440160 | 0.9862951 | 0.9670213 | 0.00333017 | 0.9883478 | 0.005239512 | 0.9883471 | 0.008656557 |  |  | 587580 | 0.9985561 | 0.9150489 | 0.005053504 | 0.9826032 | 0.01036148 | 0.9825979 | 0.008687402 |  |  | 888360 | 0.9845582 | 0.8678712 | 0.0137218 | 0.9775559 | 0.006202072 | 0.9775516 | 0.01122523
|  |  | 321192 | 1.004026 | 0.9994305 | 0.0004619068 | 0.9999501 | 0.03409419 | 0.9999457 | 0.1764913 |  |  | 545346 | 0.9956763 | 0.9866385 | 0.001037248 | 0.9964913 | 0.005106126 | 0.996495 | 0.005173052 |  |  | 440460 | 0.9862951 | 0.9670213 | 0.00333017 | 0.9883622 | 0.005239237 | 0.9883615 | 0.00865642 |  |  | 587880 | 1.001919 | 0.9150489 | 0.005053504 | 0.9826058 | 0.01036142 | 0.9826005 | 0.008687372 |  |  | 888660 | 0.9800823 | 0.8678712 | 0.0137218 | 0.9775683 | 0.006201437 | 0.977564 | 0.01122469
|  |  | 321492 | 1.004026 | 0.9994305 | 0.0004619068 | 0.9999501 | 0.03409419 | 0.9999457 | 0.1764913 |  |  | 545646 | 0.9966367 | 0.9866385 | 0.001037248 | 0.9964921 | 0.005106095 | 0.9964958 | 0.00517304 |  |  | 440760 | 0.9873741 | 0.9670213 | 0.00333017 | 0.9883766 | 0.005238963 | 0.9883759 | 0.008656282 |  |  | 588180 | 1.000238 | 0.9150489 | 0.005053504 | 0.9826084 | 0.01036136 | 0.9826031 | 0.008687343 |  |  | 888960 | 0.99351 | 0.8678712 | 0.0137218 | 0.9775808 | 0.006200802 | 0.9775765 | 0.01122416
|  |  | 321792 | 1.00313 | 0.9994305 | 0.0004619068 | 0.9999501 | 0.03409419 | 0.9999457 | 0.1764913 |  |  | 545946 | 0.9956763 | 0.9866385 | 0.001037248 | 0.9964928 | 0.005106063 | 0.9964966 | 0.005173028 |  |  | 441060 | 0.9841371 | 0.9670213 | 0.00333017 | 0.988391 | 0.005238688 | 0.9883903 | 0.008656145 |  |  | 588480 | 1.000238 | 0.9150489 | 0.005053504 | 0.982611 | 0.01036129 | 0.9826057 | 0.008687313 |  |  | 889260 | 0.9845582 | 0.8678712 | 0.0137218 | 0.9775932 | 0.006200169 | 0.9775889 | 0.01122363
|  |  | 322092 | 1.00313 | 0.9994305 | 0.0004619068 | 0.9999501 | 0.03409419 | 0.9999457 | 0.1764913 |  |  | 546246 | 0.9956763 | 0.9866385 | 0.001037248 | 0.9964936 | 0.005106032 | 0.9964974 | 0.005173017 |  |  | 441360 | 0.9841371 | 0.9670213 | 0.00333017 | 0.9884053 | 0.005238414 | 0.9884047 | 0.008656008 |  |  | 588780 | 1.000238 | 0.9150489 | 0.005053504 | 0.9826136 | 0.01036123 | 0.9826083 | 0.008687284 |  |  | 889560 | 0.991272 | 0.8678712 | 0.0137218 | 0.9776056 | 0.006199536 | 0.9776013 | 0.0112231
|  |  | 322392 | 1.00313 | 0.9994305 | 0.0004619068 | 0.9999501 | 0.03409419 | 0.9999457 | 0.1764913 |  |  | 546546 | 0.9966367 | 0.9866385 | 0.001037248 | 0.9964944 | 0.005106001 | 0.9964982 | 0.005173005 |  |  | 441660 | 0.9830581 | 0.9670213 | 0.00333017 | 0.9884197 | 0.005238141 | 0.988419 | 0.00865587 |  |  | 589080 | 1.000238 | 0.9150489 | 0.005053504 | 0.9826162 | 0.01036117 | 0.9826109 | 0.008687255 |  |  | 889860 | 0.9890341 | 0.8678712 | 0.0137218 | 0.977618 | 0.006198905 | 0.9776137 | 0.01122257
|  |  | 322692 | 1.002234 | 0.9994305 | 0.0004619068 | 0.9999501 | 0.03409419 | 0.9999457 | 0.1764913 |  |  | 546846 | 0.9956763 | 0.9866385 | 0.001037248 | 0.9964952 | 0.00510597 | 0.9964989 | 0.005172994 |  |  | 441960 | 0.9852161 | 0.9670213 | 0.00333017 | 0.988434 | 0.005237867 | 0.9884333 | 0.008655734 |  |  | 589380 | 0.9985561 | 0.9150489 | 0.005053504 | 0.9826188 | 0.01036111 | 0.9826135 | 0.008687227 |  |  | 890160 | 0.9845582 | 0.8678712 | 0.0137218 | 0.9776304 | 0.006198274 | 0.977626 | 0.01122204
|  |  | 322992 | 1.00313 | 0.9994305 | 0.0004619068 | 0.9999501 | 0.03409419 | 0.9999457 | 0.1764913 |  |  | 547146 | 0.9956763 | 0.9866385 | 0.001037248 | 0.9964959 | 0.005105939 | 0.9964997 | 0.005172982 |  |  | 442260 | 0.9852161 | 0.9670213 | 0.00333017 | 0.9884483 | 0.005237594 | 0.9884476 | 0.008655597 |  |  | 589680 | 1.003601 | 0.9150489 | 0.005053504 | 0.9826214 | 0.01036104 | 0.9826161 | 0.008687198 |  |  | 890460 | 0.9890341 | 0.8678712 | 0.0137218 | 0.9776427 | 0.006197644 | 0.9776384 | 0.01122152
|  |  | 323292 | 1.00313 | 0.9994305 | 0.0004619068 | 0.9999501 | 0.03409419 | 0.9999457 | 0.1764913 |  |  | 547446 | 0.9956763 | 0.9866385 | 0.001037248 | 0.9964967 | 0.005105908 | 0.9965005 | 0.005172971 |  |  | 442560 | 0.9862951 | 0.9670213 | 0.00333017 | 0.9884626 | 0.005237322 | 0.9884619 | 0.00865546 |  |  | 589980 | 1.000238 | 0.9150489 | 0.005053504 | 0.9826239 | 0.01036098 | 0.9826186 | 0.00868717 |  |  | 890760 | 0.991272 | 0.8678712 | 0.0137218 | 0.9776551 | 0.006197015 | 0.9776507 | 0.01122099
|  |  | 323592 | 1.00313 | 0.9994305 | 0.0004619068 | 0.9999501 | 0.03409419 | 0.9999457 | 0.1764913 |  |  | 547746 | 0.9947158 | 0.9866385 | 0.001037248 | 0.9964975 | 0.005105878 | 0.9965013 | 0.00517296 |  |  | 442860 | 0.9852161 | 0.9670213 | 0.00333017 | 0.9884768 | 0.00523705 | 0.9884762 | 0.008655324 |  |  | 590280 | 1.000238 | 0.9150489 | 0.005053504 | 0.9826265 | 0.01036092 | 0.9826212 | 0.008687142 |  |  | 891060 | 0.99351 | 0.8678712 | 0.0137218 | 0.9776674 | 0.006196387 | 0.9776631 | 0.01122046
|  |  | 323892 | 1.004026 | 0.9994305 | 0.0004619068 | 0.9999501 | 0.03409419 | 0.9999457 | 0.1764913 |  |  | 548046 | 0.9966367 | 0.9866385 | 0.001037248 | 0.9964982 | 0.005105847 | 0.996502 | 0.005172949 |  |  | 443160 | 0.9830581 | 0.9670213 | 0.00333017 | 0.988491 | 0.005236778 | 0.9884904 | 0.008655188 |  |  | 590580 | 1.003601 | 0.9150489 | 0.005053504 | 0.9826291 | 0.01036086 | 0.9826237 | 0.008687114 |  |  | 891360 | 0.991272 | 0.8678712 | 0.0137218 | 0.9776797 | 0.006195759 | 0.9776754 | 0.01121994
|  |  | 324192 | 1.004026 | 0.9994305 | 0.0004619068 | 0.9999501 | 0.03409419 | 0.9999457 | 0.1764913 |  |  | 548346 | 0.9956763 | 0.9866385 | 0.001037248 | 0.996499 | 0.005105817 | 0.9965028 | 0.005172938 |  |  | 443460 | 0.9841371 | 0.9670213 | 0.00333017 | 0.9885052 | 0.005236506 | 0.9885046 | 0.008655051 |  |  | 590880 | 1.000238 | 0.9150489 | 0.005053504 | 0.9826316 | 0.0103608 | 0.9826263 | 0.008687086 |  |  | 891660 | 0.9845582 | 0.8678712 | 0.0137218 | 0.977692 | 0.006195133 | 0.9776877 | 0.01121941
|  |  | 324492 | 1.00313 | 0.9994305 | 0.0004619068 | 0.9999501 | 0.03409419 | 0.9999457 | 0.1764913 |  |  | 548646 | 0.9947158 | 0.9866385 | 0.001037248 | 0.9964997 | 0.005105787 | 0.9965035 | 0.005172927 |  |  | 443760 | 0.9841371 | 0.9670213 | 0.00333017 | 0.9885194 | 0.005236235 | 0.9885188 | 0.008654915 |  |  | 591180 | 1.003601 | 0.9150489 | 0.005053504 | 0.9826342 | 0.01036074 | 0.9826288 | 0.008687058 |  |  | 891960 | 0.9890341 | 0.8678712 | 0.0137218 | 0.9777043 | 0.006194508 | 0.9777 | 0.01121889
|  |  | 324792 | 1.00313 | 0.9994305 | 0.0004619068 | 0.9999501 | 0.03409419 | 0.9999457 | 0.1764913 |  |  | 548946 | 0.9956763 | 0.9866385 | 0.001037248 | 0.9965005 | 0.005105757 | 0.9965043 | 0.005172916 |  |  | 444060 | 0.9841371 | 0.9670213 | 0.00333017 | 0.9885336 | 0.005235964 | 0.9885329 | 0.00865478 |  |  | 591480 | 1.003601 | 0.9150489 | 0.005053504 | 0.9826367 | 0.01036068 | 0.9826314 | 0.008687031 |  |  | 892260 | 0.991272 | 0.8678712 | 0.0137218 | 0.9777166 | 0.006193883 | 0.9777123 | 0.01121837
|  |  | 325092 | 1.004026 | 0.9994305 | 0.0004619068 | 0.9999501 | 0.03409419 | 0.9999457 | 0.1764913 |  |  | 549246 | 0.9956763 | 0.9866385 | 0.001037248 | 0.9965013 | 0.005105728 | 0.9965051 | 0.005172906 |  |  | 444360 | 0.9862951 | 0.9670213 | 0.00333017 | 0.9885477 | 0.005235694 | 0.9885471 | 0.008654644 |  |  | 591780 | 1.000238 | 0.9150489 | 0.005053504 | 0.9826392 | 0.01036062 | 0.9826339 | 0.008687004 |  |  | 892560 | 0.9890341 | 0.8678712 | 0.0137218 | 0.9777289 | 0.006193259 | 0.9777245 | 0.01121785
|  |  | 325392 | 1.002234 | 0.9994305 | 0.0004619068 | 0.9999501 | 0.03409419 | 0.9999457 | 0.1764913 |  |  | 549546 | 0.9956763 | 0.9866385 | 0.001037248 | 0.996502 | 0.005105698 | 0.9965058 | 0.005172895 |  |  | 444660 | 0.9862951 | 0.9670213 | 0.00333017 | 0.9885618 | 0.005235423 | 0.9885612 | 0.008654508 |  |  | 592080 | 1.005282 | 0.9150489 | 0.005053504 | 0.9826418 | 0.01036056 | 0.9826364 | 0.008686977 |  |  | 892860 | 0.9823203 | 0.8678712 | 0.0137218 | 0.9777411 | 0.006192636 | 0.9777368 | 0.01121733
|  |  | 325692 | 1.002234 | 0.9994305 | 0.0004619068 | 0.9999501 | 0.03409419 | 0.9999457 | 0.1764913 |  |  | 549846 | 0.9956763 | 0.9866385 | 0.001037248 | 0.9965028 | 0.005105669 | 0.9965066 | 0.005172885 |  |  | 444960 | 0.9852161 | 0.9670213 | 0.00333017 | 0.9885759 | 0.005235154 | 0.9885753 | 0.008654373 |  |  | 592380 | 1.003601 | 0.9150489 | 0.005053504 | 0.9826443 | 0.0103605 | 0.9826389 | 0.00868695 |  |  | 893160 | 0.9867961 | 0.8678712 | 0.0137218 | 0.9777534 | 0.006192015 | 0.977749 | 0.01121681
|  |  | 325992 | 1.001338 | 0.9994305 | 0.0004619068 | 0.9999501 | 0.03409419 | 0.9999457 | 0.1764913 |  |  | 550146 | 0.9947158 | 0.9866385 | 0.001037248 | 0.9965035 | 0.00510564 | 0.9965073 | 0.005172874 |  |  | 445260 | 0.9862951 | 0.9670213 | 0.00333017 | 0.98859 | 0.005234884 | 0.9885893 | 0.008654238 |  |  | 592680 | 1.001919 | 0.9150489 | 0.005053504 | 0.9826468 | 0.01036044 | 0.9826414 | 0.008686923 |  |  | 893460 | 0.991272 | 0.8678712 | 0.0137218 | 0.9777656 | 0.006191394 | 0.9777612 | 0.01121629
|  |  | 326292 | 1.00313 | 0.9994305 | 0.0004619068 | 0.9999501 | 0.03409419 | 0.9999457 | 0.1764913 |  |  | 550446 | 0.9947158 | 0.9866385 | 0.001037248 | 0.9965043 | 0.005105611 | 0.9965081 | 0.005172864 |  |  | 445560 | 0.9841371 | 0.9670213 | 0.00333017 | 0.988604 | 0.005234615 | 0.9886034 | 0.008654103 |  |  | 592980 | 1.001919 | 0.9150489 | 0.005053504 | 0.9826493 | 0.01036038 | 0.9826439 | 0.008686897 |  |  | 893760 | 1.000224 | 0.8678712 | 0.0137218 | 0.9777778 | 0.006190773 | 0.9777734 | 0.01121577
|  |  | 326592 | 1.002234 | 0.9994305 | 0.0004619068 | 0.9999501 | 0.03409419 | 0.9999457 | 0.1764913 |  |  | 550746 | 0.9966367 | 0.9866385 | 0.001037248 | 0.996505 | 0.005105582 | 0.9965088 | 0.005172854 |  |  | 445860 | 0.9841371 | 0.9670213 | 0.00333017 | 0.988618 | 0.005234346 | 0.9886174 | 0.008653968 |  |  | 593280 | 1.000238 | 0.9150489 | 0.005053504 | 0.9826518 | 0.01036033 | 0.9826464 | 0.008686871 |  |  | 894060 | 0.9890341 | 0.8678712 | 0.0137218 | 0.97779 | 0.006190154 | 0.9777856 | 0.01121525
|  |  | 326892 | 1.004026 | 0.9994305 | 0.0004619068 | 0.9999501 | 0.03409419 | 0.9999457 | 0.1764913 |  |  | 551046 | 0.9956763 | 0.9866385 | 0.001037248 | 0.9965057 | 0.005105553 | 0.9965096 | 0.005172844 |  |  | 446160 | 0.9852161 | 0.9670213 | 0.00333017 | 0.988632 | 0.005234078 | 0.9886314 | 0.008653834 |  |  | 593580 | 1.001919 | 0.9150489 | 0.005053504 | 0.9826543 | 0.01036027 | 0.9826489 | 0.008686844 |  |  | 894360 | 0.991272 | 0.8678712 | 0.0137218 | 0.9778022 | 0.006189536 | 0.9777978 | 0.01121473
|  |  | 327192 | 1.002234 | 0.9994305 | 0.0004619068 | 0.9999501 | 0.03409419 | 0.9999457 | 0.1764913 |  |  | 551346 | 0.9966367 | 0.9866385 | 0.001037248 | 0.9965065 | 0.005105525 | 0.9965103 | 0.005172834 |  |  | 446460 | 0.9862951 | 0.9670213 | 0.00333017 | 0.988646 | 0.00523381 | 0.9886454 | 0.008653699 |  |  | 593880 | 1.005282 | 0.9150489 | 0.005053504 | 0.9826567 | 0.01036021 | 0.9826514 | 0.008686818 |  |  | 894660 | 0.9890341 | 0.8678712 | 0.0137218 | 0.9778144 | 0.006188918 | 0.9778099 | 0.01121422
|  |  | 327492 | 1.002234 | 0.9994305 | 0.0004619068 | 0.9999501 | 0.03409419 | 0.9999457 | 0.1764913 |  |  | 551646 | 0.9966367 | 0.9866385 | 0.001037248 | 0.9965072 | 0.005105496 | 0.9965111 | 0.005172824 |  |  | 446760 | 0.9862951 | 0.9670213 | 0.00333017 | 0.9886599 | 0.005233542 | 0.9886593 | 0.008653565 |  |  | 594180 | 1.001919 | 0.9150489 | 0.005053504 | 0.9826592 | 0.01036015 | 0.9826539 | 0.008686793 |  |  | 894960 | 0.9867961 | 0.8678712 | 0.0137218 | 0.9778265 | 0.006188301 | 0.9778221 | 0.0112137
|  |  | 327792 | 1.004026 | 0.9994305 | 0.0004619068 | 0.9999501 | 0.03409419 | 0.9999457 | 0.1764913 |  |  | 551946 | 0.9947158 | 0.9866385 | 0.001037248 | 0.996508 | 0.005105468 | 0.9965118 | 0.005172814 |  |  | 447060 | 0.9852161 | 0.9670213 | 0.00333017 | 0.9886739 | 0.005233275 | 0.9886732 | 0.008653431 |  |  | 594480 | 1.003601 | 0.9150489 | 0.005053504 | 0.9826617 | 0.0103601 | 0.9826563 | 0.008686767 |  |  | 895260 | 0.9890341 | 0.8678712 | 0.0137218 | 0.9778387 | 0.006187686 | 0.9778342 | 0.01121319
|  |  | 328092 | 1.002234 | 0.9994305 | 0.0004619068 | 0.9999501 | 0.03409419 | 0.9999457 | 0.1764913 |  |  | 552246 | 0.9956763 | 0.9866385 | 0.001037248 | 0.9965087 | 0.00510544 | 0.9965125 | 0.005172805 |  |  | 447360 | 0.9852161 | 0.9670213 | 0.00333017 | 0.9886878 | 0.005233008 | 0.9886871 | 0.008653297 |  |  | 594780 | 1.000238 | 0.9150489 | 0.005053504 | 0.9826642 | 0.01036004 | 0.9826588 | 0.008686742 |  |  | 895560 | 0.9890341 | 0.8678712 | 0.0137218 | 0.9778508 | 0.006187071 | 0.9778464 | 0.01121267
|  |  | 328392 | 1.002234 | 0.9994305 | 0.0004619068 | 0.9999501 | 0.03409419 | 0.9999457 | 0.1764913 |  |  | 552546 | 0.9947158 | 0.9866385 | 0.001037248 | 0.9965094 | 0.005105412 | 0.9965133 | 0.005172795 |  |  | 447660 | 0.9841371 | 0.9670213 | 0.00333017 | 0.9887017 | 0.005232741 | 0.988701 | 0.008653163 |  |  | 595080 | 1.000238 | 0.9150489 | 0.005053504 | 0.9826666 | 0.01035998 | 0.9826613 | 0.008686716 |  |  | 895860 | 0.99351 | 0.8678712 | 0.0137218 | 0.9778629 | 0.006186457 | 0.9778585 | 0.01121216
|  |  | 328692 | 1.00313 | 0.9994305 | 0.0004619068 | 0.9999501 | 0.03409419 | 0.9999457 | 0.1764913 |  |  | 552846 | 0.9947158 | 0.9866385 | 0.001037248 | 0.9965102 | 0.005105385 | 0.996514 | 0.005172786 |  |  | 447960 | 0.9841371 | 0.9670213 | 0.00333017 | 0.9887155 | 0.005232475 | 0.9887149 | 0.008653029 |  |  | 595380 | 1.001919 | 0.9150489 | 0.005053504 | 0.9826691 | 0.01035993 | 0.9826637 | 0.008686691 |  |  | 896160 | 0.991272 | 0.8678712 | 0.0137218 | 0.977875 | 0.006185844 | 0.9778706 | 0.01121165
|  |  | 328992 | 1.00313 | 0.9994305 | 0.0004619068 | 0.9999501 | 0.03409419 | 0.9999457 | 0.1764913 |  |  | 553146 | 0.9956763 | 0.9866385 | 0.001037248 | 0.9965109 | 0.005105357 | 0.9965148 | 0.005172776 |  |  | 448260 | 0.9852161 | 0.9670213 | 0.00333017 | 0.9887294 | 0.005232209 | 0.9887287 | 0.008652896 |  |  | 595680 | 1.000238 | 0.9150489 | 0.005053504 | 0.9826715 | 0.01035987 | 0.9826661 | 0.008686666 |  |  | 896460 | 0.9867961 | 0.8678712 | 0.0137218 | 0.9778871 | 0.006185231 | 0.9778826 | 0.01121114
|  |  | 329292 | 1.004026 | 0.9994305 | 0.0004619068 | 0.9999501 | 0.03409419 | 0.9999457 | 0.1764913 |  |  | 553446 | 0.9956763 | 0.9866385 | 0.001037248 | 0.9965116 | 0.00510533 | 0.9965155 | 0.005172767 |  |  | 448560 | 0.9841371 | 0.9670213 | 0.00333017 | 0.9887432 | 0.005231944 | 0.9887425 | 0.008652762 |  |  | 595980 | 1.005282 | 0.9150489 | 0.005053504 | 0.9826739 | 0.01035982 | 0.9826686 | 0.008686641 |  |  | 896760 | 0.9845582 | 0.8678712 | 0.0137218 | 0.9778992 | 0.00618462 | 0.9778947 | 0.01121063
|  |  | 329592 | 1.00313 | 0.9994305 | 0.0004619068 | 0.9999501 | 0.03409419 | 0.9999457 | 0.1764913 |  |  | 553746 | 0.9956763 | 0.9866385 | 0.001037248 | 0.9965123 | 0.005105302 | 0.9965162 | 0.005172758 |  |  | 448860 | 0.9841371 | 0.9670213 | 0.00333017 | 0.988757 | 0.005231679 | 0.9887563 | 0.008652629 |  |  | 596280 | 1.001919 | 0.9150489 | 0.005053504 | 0.9826764 | 0.01035976 | 0.982671 | 0.008686617 |  |  | 897060 | 0.9867961 | 0.8678712 | 0.0137218 | 0.9779112 | 0.006184009 | 0.9779067 | 0.01121012
|  |  | 329892 | 1.00313 | 0.9994305 | 0.0004619068 | 0.9999501 | 0.03409419 | 0.9999457 | 0.1764913 |  |  | 554046 | 0.9956763 | 0.9866385 | 0.001037248 | 0.9965131 | 0.005105275 | 0.9965169 | 0.005172749 |  |  | 449160 | 0.9862951 | 0.9670213 | 0.00333017 | 0.9887707 | 0.005231414 | 0.9887701 | 0.008652496 |  |  | 596580 | 1.001919 | 0.9150489 | 0.005053504 | 0.9826788 | 0.01035971 | 0.9826734 | 0.008686592 |  |  | 897360 | 0.9890341 | 0.8678712 | 0.0137218 | 0.9779233 | 0.0061834 | 0.9779188 | 0.01120961
|  |  | 330192 | 1.002234 | 0.9994305 | 0.0004619068 | 0.9999501 | 0.03409419 | 0.9999457 | 0.1764913 |  |  | 554346 | 0.9956763 | 0.9866385 | 0.001037248 | 0.9965138 | 0.005105248 | 0.9965177 | 0.00517274 |  |  | 449460 | 0.9852161 | 0.9670213 | 0.00333017 | 0.9887845 | 0.005231149 | 0.9887839 | 0.008652363 |  |  | 596880 | 1.005282 | 0.9150489 | 0.005053504 | 0.9826812 | 0.01035965 | 0.9826758 | 0.008686568 |  |  | 897660 | 0.991272 | 0.8678712 | 0.0137218 | 0.9779353 | 0.006182791 | 0.9779308 | 0.0112091
|  |  | 330492 | 1.002234 | 0.9994305 | 0.0004619068 | 0.9999501 | 0.03409419 | 0.9999457 | 0.1764913 |  |  | 554646 | 0.9956763 | 0.9866385 | 0.001037248 | 0.9965145 | 0.005105221 | 0.9965184 | 0.005172731 |  |  | 449760 | 0.9862951 | 0.9670213 | 0.00333017 | 0.9887982 | 0.005230885 | 0.9887976 | 0.008652231 |  |  | 597180 | 0.9985561 | 0.9150489 | 0.005053504 | 0.9826836 | 0.0103596 | 0.9826782 | 0.008686544 |  |  | 897960 | 0.991272 | 0.8678712 | 0.0137218 | 0.9779473 | 0.006182183 | 0.9779428 | 0.01120859
|  |  | 330792 | 1.00313 | 0.9994305 | 0.0004619068 | 0.9999501 | 0.03409419 | 0.9999457 | 0.1764913 |  |  | 554946 | 0.9956763 | 0.9866385 | 0.001037248 | 0.9965152 | 0.005105195 | 0.9965191 | 0.005172722 |  |  | 450060 | 0.9841371 | 0.9670213 | 0.00333017 | 0.9888119 | 0.005230621 | 0.9888113 | 0.008652098 |  |  | 597480 | 1.003601 | 0.9150489 | 0.005053504 | 0.982686 | 0.01035954 | 0.9826806 | 0.00868652 |  |  | 898260 | 0.99351 | 0.8678712 | 0.0137218 | 0.9779593 | 0.006181576 | 0.9779548 | 0.01120808
|  |  | 331092 | 1.002234 | 0.9994305 | 0.0004619068 | 0.9999501 | 0.03409419 | 0.9999457 | 0.1764913 |  |  | 555246 | 0.9956763 | 0.9866385 | 0.001037248 | 0.9965159 | 0.005105168 | 0.9965198 | 0.005172714 |  |  | 450360 | 0.9862951 | 0.9670213 | 0.00333017 | 0.9888256 | 0.005230358 | 0.988825 | 0.008651966 |  |  | 597780 | 1.001919 | 0.9150489 | 0.005053504 | 0.9826884 | 0.01035949 | 0.982683 | 0.008686496 |  |  | 898560 | 0.9890341 | 0.8678712 | 0.0137218 | 0.9779713 | 0.00618097 | 0.9779668 | 0.01120758
|  |  | 331392 | 1.004026 | 0.9994305 | 0.0004619068 | 0.9999501 | 0.03409419 | 0.9999457 | 0.1764913 |  |  | 555546 | 0.9956763 | 0.9866385 | 0.001037248 | 0.9965167 | 0.005105142 | 0.9965205 | 0.005172705 |  |  | 450660 | 0.9852161 | 0.9670213 | 0.00333017 | 0.9888393 | 0.005230095 | 0.9888386 | 0.008651834 |  |  | 598080 | 1.003601 | 0.9150489 | 0.005053504 | 0.9826908 | 0.01035944 | 0.9826854 | 0.008686473 |  |  | 898860 | 0.9845582 | 0.8678712 | 0.0137218 | 0.9779833 | 0.006180365 | 0.9779788 | 0.01120707
|  |  | 331692 | 1.004026 | 0.9994305 | 0.0004619068 | 0.9999501 | 0.03409419 | 0.9999457 | 0.1764913 |  |  | 555846 | 0.9956763 | 0.9866385 | 0.001037248 | 0.9965174 | 0.005105116 | 0.9965213 | 0.005172696 |  |  | 450960 | 0.9852161 | 0.9670213 | 0.00333017 | 0.9888529 | 0.005229832 | 0.9888523 | 0.008651702 |  |  | 598380 | 1.001919 | 0.9150489 | 0.005053504 | 0.9826932 | 0.01035938 | 0.9826878 | 0.008686449 |  |  | 899160 | 0.99351 | 0.8678712 | 0.0137218 | 0.9779952 | 0.00617976 | 0.9779907 | 0.01120657
|  |  | 331992 | 1.004026 | 0.9994305 | 0.0004619068 | 0.9999501 | 0.03409419 | 0.9999457 | 0.1764913 |  |  | 556146 | 0.9966367 | 0.9866385 | 0.001037248 | 0.9965181 | 0.00510509 | 0.996522 | 0.005172688 |  |  | 451260 | 0.9852161 | 0.9670213 | 0.00333017 | 0.9888665 | 0.00522957 | 0.9888659 | 0.00865157 |  |  | 598680 | 1.003601 | 0.9150489 | 0.005053504 | 0.9826956 | 0.01035933 | 0.9826902 | 0.008686426 |  |  | 899460 | 0.9845582 | 0.8678712 | 0.0137218 | 0.9780072 | 0.006179157 | 0.9780027 | 0.01120607
|  |  | 332292 | 1.002234 | 0.9994305 | 0.0004619068 | 0.9999501 | 0.03409419 | 0.9999457 | 0.1764913 |  |  | 556446 | 0.9956763 | 0.9866385 | 0.001037248 | 0.9965188 | 0.005105064 | 0.9965227 | 0.00517268 |  |  | 451560 | 0.9852161 | 0.9670213 | 0.00333017 | 0.9888801 | 0.005229308 | 0.9888795 | 0.008651439 |  |  | 598980 | 1.000238 | 0.9150489 | 0.005053504 | 0.9826979 | 0.01035928 | 0.9826925 | 0.008686403 |  |  | 899760 | 0.9867961 | 0.8678712 | 0.0137218 | 0.9780191 | 0.006178554 | 0.9780146 | 0.01120556
|  |  | 332592 | 1.002234 | 0.9994305 | 0.0004619068 | 0.9999501 | 0.03409419 | 0.9999457 | 0.1764913 |  |  | 556746 | 0.9947158 | 0.9866385 | 0.001037248 | 0.9965195 | 0.005105038 | 0.9965234 | 0.005172671 |  |  | 451860 | 0.9852161 | 0.9670213 | 0.00333017 | 0.9888937 | 0.005229047 | 0.9888931 | 0.008651307 |  |  | 599280 | 1.003601 | 0.9150489 | 0.005053504 | 0.9827003 | 0.01035922 | 0.9826949 | 0.00868638 |  |  | 900060 | 0.9890341 | 0.8678712 | 0.0137218 | 0.978031 | 0.006177952 | 0.9780265 | 0.01120506
|  |  | 332892 | 1.00313 | 0.9994305 | 0.0004619068 | 0.9999501 | 0.03409419 | 0.9999457 | 0.1764913 |  |  | 557046 | 0.9937554 | 0.9866385 | 0.001037248 | 0.9965202 | 0.005105013 | 0.9965241 | 0.005172663 |  |  | 452160 | 0.9852161 | 0.9670213 | 0.00333017 | 0.9889072 | 0.005228785 | 0.9889066 | 0.008651176 |  |  | 599580 | 1.003601 | 0.9150489 | 0.005053504 | 0.9827026 | 0.01035917 | 0.9826973 | 0.008686357 |  |  | 900360 | 0.9890341 | 0.8678712 | 0.0137218 | 0.9780429 | 0.006177351 | 0.9780384 | 0.01120456
|  |  | 333192 | 1.004026 | 0.9994305 | 0.0004619068 | 0.9999501 | 0.03409419 | 0.9999457 | 0.1764913 |  |  | 557346 | 0.9956763 | 0.9866385 | 0.001037248 | 0.9965209 | 0.005104987 | 0.9965248 | 0.005172655 |  |  | 452460 | 0.9841371 | 0.9670213 | 0.00333017 | 0.9889208 | 0.005228524 | 0.9889202 | 0.008651045 |  |  | 599880 | 1.003601 | 0.9150489 | 0.005053504 | 0.982705 | 0.01035912 | 0.9826996 | 0.008686334 |  |  | 900660 | 0.9867961 | 0.8678712 | 0.0137218 | 0.9780548 | 0.006176751 | 0.9780503 | 0.01120406
|  |  | 333492 | 1.00313 | 0.9994305 | 0.0004619068 | 0.9999501 | 0.03409419 | 0.9999457 | 0.1764913 |  |  | 557646 | 0.9956763 | 0.9866385 | 0.001037248 | 0.9965216 | 0.005104962 | 0.9965255 | 0.005172647 |  |  | 452760 | 0.9852161 | 0.9670213 | 0.00333017 | 0.9889343 | 0.005228264 | 0.9889337 | 0.008650914 |  |  | 600180 | 1.000238 | 0.9150489 | 0.005053504 | 0.9827073 | 0.01035907 | 0.9827019 | 0.008686312 |  |  | 900960 | 0.9890341 | 0.8678712 | 0.0137218 | 0.9780667 | 0.006176152 | 0.9780622 | 0.01120356
|  |  | 333792 | 1.00313 | 0.9994305 | 0.0004619068 | 0.9999501 | 0.03409419 | 0.9999457 | 0.1764913 |  |  | 557946 | 0.9947158 | 0.9866385 | 0.001037248 | 0.9965223 | 0.005104937 | 0.9965262 | 0.005172639 |  |  | 453060 | 0.9852161 | 0.9670213 | 0.00333017 | 0.9889478 | 0.005228004 | 0.9889471 | 0.008650784 |  |  | 600480 | 1.000238 | 0.9150489 | 0.005053504 | 0.9827097 | 0.01035902 | 0.9827043 | 0.00868629 |  |  | 901260 | 0.9867961 | 0.8678712 | 0.0137218 | 0.9780786 | 0.006175553 | 0.978074 | 0.01120306
|  |  | 334092 | 1.004026 | 0.9994305 | 0.0004619068 | 0.9999501 | 0.03409419 | 0.9999457 | 0.1764913 |  |  | 558246 | 0.9956763 | 0.9866385 | 0.001037248 | 0.996523 | 0.005104912 | 0.9965269 | 0.005172631 |  |  | 453360 | 0.9862951 | 0.9670213 | 0.00333017 | 0.9889612 | 0.005227744 | 0.9889606 | 0.008650653 |  |  | 600780 | 1.000238 | 0.9150489 | 0.005053504 | 0.982712 | 0.01035897 | 0.9827066 | 0.008686267 |  |  | 901560 | 0.9890341 | 0.8678712 | 0.0137218 | 0.9780904 | 0.006174956 | 0.9780859 | 0.01120256
|  |  | 334392 | 1.002234 | 0.9994305 | 0.0004619068 | 0.9999501 | 0.03409419 | 0.9999457 | 0.1764913 |  |  | 558546 | 0.9937554 | 0.9866385 | 0.001037248 | 0.9965237 | 0.005104887 | 0.9965276 | 0.005172624 |  |  | 453660 | 0.9862951 | 0.9670213 | 0.00333017 | 0.9889747 | 0.005227485 | 0.9889741 | 0.008650523 |  |  | 601080 | 1.001919 | 0.9150489 | 0.005053504 | 0.9827143 | 0.01035892 | 0.9827089 | 0.008686245 |  |  | 901860 | 0.9890341 | 0.8678712 | 0.0137218 | 0.9781023 | 0.006174359 | 0.9780977 | 0.01120207
|  |  | 334692 | 1.004026 | 0.9994305 | 0.0004619068 | 0.9999501 | 0.03409419 | 0.9999457 | 0.1764913 |  |  | 558846 | 0.9947158 | 0.9866385 | 0.001037248 | 0.9965244 | 0.005104862 | 0.9965283 | 0.005172616 |  |  | 453960 | 0.9852161 | 0.9670213 | 0.00333017 | 0.9889881 | 0.005227226 | 0.9889875 | 0.008650393 |  |  | 601380 | 1.001919 | 0.9150489 | 0.005053504 | 0.9827166 | 0.01035887 | 0.9827112 | 0.008686224 |  |  | 902160 | 0.9867961 | 0.8678712 | 0.0137218 | 0.9781141 | 0.006173763 | 0.9781095 | 0.01120157
|  |  | 334992 | 1.002234 | 0.9994305 | 0.0004619068 | 0.9999501 | 0.03409419 | 0.9999457 | 0.1764913 |  |  | 559146 | 0.9947158 | 0.9866385 | 0.001037248 | 0.9965251 | 0.005104837 | 0.996529 | 0.005172608 |  |  | 454260 | 0.9852161 | 0.9670213 | 0.00333017 | 0.9890015 | 0.005226967 | 0.9890009 | 0.008650263 |  |  | 601680 | 1.003601 | 0.9150489 | 0.005053504 | 0.982719 | 0.01035882 | 0.9827136 | 0.008686202 |  |  | 902460 | 0.9867961 | 0.8678712 | 0.0137218 | 0.9781259 | 0.006173168 | 0.9781213 | 0.01120107
|  |  | 335292 | 1.00313 | 0.9994305 | 0.0004619068 | 0.9999501 | 0.03409419 | 0.9999457 | 0.1764913 |  |  | 559446 | 0.9956763 | 0.9866385 | 0.001037248 | 0.9965258 | 0.005104813 | 0.9965297 | 0.005172601 |  |  | 454560 | 0.9852161 | 0.9670213 | 0.00333017 | 0.9890148 | 0.005226709 | 0.9890142 | 0.008650133 |  |  | 601980 | 1.001919 | 0.9150489 | 0.005053504 | 0.9827213 | 0.01035877 | 0.9827159 | 0.00868618 |  |  | 902760 | 0.9890341 | 0.8678712 | 0.0137218 | 0.9781377 | 0.006172574 | 0.9781331 | 0.01120058
|  |  | 335592 | 1.00313 | 0.9994305 | 0.0004619068 | 0.9999501 | 0.03409419 | 0.9999457 | 0.1764913 |  |  | 559746 | 0.9956763 | 0.9866385 | 0.001037248 | 0.9965265 | 0.005104789 | 0.9965304 | 0.005172594 |  |  | 454860 | 0.9862951 | 0.9670213 | 0.00333017 | 0.9890282 | 0.005226451 | 0.9890276 | 0.008650004 |  |  | 602280 | 1.005282 | 0.9150489 | 0.005053504 | 0.9827236 | 0.01035872 | 0.9827182 | 0.008686159 |  |  | 903060 | 0.9867961 | 0.8678712 | 0.0137218 | 0.9781495 | 0.006171981 | 0.9781449 | 0.01120009
|  |  | 335892 | 1.00313 | 0.9994305 | 0.0004619068 | 0.9999501 | 0.03409419 | 0.9999457 | 0.1764913 |  |  | 560046 | 0.9956763 | 0.9866385 | 0.001037248 | 0.9965271 | 0.005104764 | 0.9965311 | 0.005172586 |  |  | 455160 | 0.9852161 | 0.9670213 | 0.00333017 | 0.9890415 | 0.005226193 | 0.9890409 | 0.008649874 |  |  | 602580 | 1.003601 | 0.9150489 | 0.005053504 | 0.9827259 | 0.01035867 | 0.9827204 | 0.008686138 |  |  | 903360 | 0.9845582 | 0.8678712 | 0.0137218 | 0.9781613 | 0.006171388 | 0.9781567 | 0.01119959
|  |  | 336192 | 1.00313 | 0.9994305 | 0.0004619068 | 0.9999501 | 0.03409419 | 0.9999457 | 0.1764913 |  |  | 560346 | 0.9956763 | 0.9866385 | 0.001037248 | 0.9965278 | 0.00510474 | 0.9965318 | 0.005172579 |  |  | 455460 | 0.9873741 | 0.9670213 | 0.00333017 | 0.9890548 | 0.005225936 | 0.9890542 | 0.008649745 |  |  | 602880 | 1.005282 | 0.9150489 | 0.005053504 | 0.9827281 | 0.01035862 | 0.9827227 | 0.008686116 |  |  | 903660 | 0.9890341 | 0.8678712 | 0.0137218 | 0.978173 | 0.006170797 | 0.9781684 | 0.0111991
|  |  | 336492 | 1.002234 | 0.9994305 | 0.0004619068 | 0.9999501 | 0.03409419 | 0.9999457 | 0.1764913 |  |  | 560646 | 0.9947158 | 0.9866385 | 0.001037248 | 0.9965285 | 0.005104717 | 0.9965325 | 0.005172572 |  |  | 455760 | 0.9852161 | 0.9670213 | 0.00333017 | 0.9890681 | 0.005225679 | 0.9890675 | 0.008649616 |  |  | 603180 | 1.001919 | 0.9150489 | 0.005053504 | 0.9827304 | 0.01035857 | 0.982725 | 0.008686095 |  |  | 903960 | 0.9957479 | 0.8678712 | 0.0137218 | 0.9781848 | 0.006170206 | 0.9781802 | 0.01119861
|  |  | 336792 | 1.00313 | 0.9994305 | 0.0004619068 | 0.9999501 | 0.03409419 | 0.9999457 | 0.1764913 |  |  | 560946 | 0.9956763 | 0.9866385 | 0.001037248 | 0.9965292 | 0.005104693 | 0.9965331 | 0.005172565 |  |  | 456060 | 0.9873741 | 0.9670213 | 0.00333017 | 0.9890814 | 0.005225422 | 0.9890808 | 0.008649488 |  |  | 603480 | 1.001919 | 0.9150489 | 0.005053504 | 0.9827327 | 0.01035852 | 0.9827273 | 0.008686075 |  |  | 904260 | 0.991272 | 0.8678712 | 0.0137218 | 0.9781965 | 0.006169616 | 0.9781919 | 0.01119812
|  |  | 337092 | 1.002234 | 0.9994305 | 0.0004619068 | 0.9999501 | 0.03409419 | 0.9999457 | 0.1764913 |  |  | 561246 | 0.9956763 | 0.9866385 | 0.001037248 | 0.9965299 | 0.005104669 | 0.9965338 | 0.005172558 |  |  | 456360 | 0.9841371 | 0.9670213 | 0.00333017 | 0.9890947 | 0.005225166 | 0.9890941 | 0.008649359 |  |  | 603780 | 1.000238 | 0.9150489 | 0.005053504 | 0.982735 | 0.01035847 | 0.9827295 | 0.008686054 |  |  | 904560 | 0.991272 | 0.8678712 | 0.0137218 | 0.9782082 | 0.006169027 | 0.9782036 | 0.01119763
|  |  | 337392 | 1.002234 | 0.9994305 | 0.0004619068 | 0.9999501 | 0.03409419 | 0.9999457 | 0.1764913 |  |  | 561546 | 0.9956763 | 0.9866385 | 0.001037248 | 0.9965305 | 0.005104646 | 0.9965345 | 0.005172551 |  |  | 456660 | 0.9841371 | 0.9670213 | 0.00333017 | 0.9891079 | 0.005224911 | 0.9891073 | 0.00864923 |  |  | 604080 | 1.000238 | 0.9150489 | 0.005053504 | 0.9827372 | 0.01035842 | 0.9827318 | 0.008686033 |  |  | 904860 | 0.9957479 | 0.8678712 | 0.0137218 | 0.9782199 | 0.006168439 | 0.9782153 | 0.01119714
|  |  | 337692 | 1.00313 | 0.9994305 | 0.0004619068 | 0.9999501 | 0.03409419 | 0.9999457 | 0.1764913 |  |  | 561846 | 0.9956763 | 0.9866385 | 0.001037248 | 0.9965312 | 0.005104622 | 0.9965352 | 0.005172544 |  |  | 456960 | 0.9841371 | 0.9670213 | 0.00333017 | 0.9891211 | 0.005224655 | 0.9891205 | 0.008649102 |  |  | 604380 | 0.9985561 | 0.9150489 | 0.005053504 | 0.9827395 | 0.01035837 | 0.9827341 | 0.008686013 |  |  | 905160 | 0.991272 | 0.8678712 | 0.0137218 | 0.9782316 | 0.006167852 | 0.978227 | 0.01119665
|  |  | 337992 | 1.004026 | 0.9994305 | 0.0004619068 | 0.9999501 | 0.03409419 | 0.9999457 | 0.1764913 |  |  | 562146 | 0.9966367 | 0.9866385 | 0.001037248 | 0.9965319 | 0.005104599 | 0.9965359 | 0.005172537 |  |  | 457260 | 0.9862951 | 0.9670213 | 0.00333017 | 0.9891343 | 0.0052244 | 0.9891337 | 0.008648974 |  |  | 604680 | 1.000238 | 0.9150489 | 0.005053504 | 0.9827417 | 0.01035833 | 0.9827363 | 0.008685993 |  |  | 905460 | 0.9845582 | 0.8678712 | 0.0137218 | 0.9782433 | 0.006167265 | 0.9782387 | 0.01119616
|  |  | 338292 | 1.00313 | 0.9994305 | 0.0004619068 | 0.9999501 | 0.03409419 | 0.9999457 | 0.1764913 |  |  | 562446 | 0.9966367 | 0.9866385 | 0.001037248 | 0.9965326 | 0.005104576 | 0.9965365 | 0.005172531 |  |  | 457560 | 0.9873741 | 0.9670213 | 0.00333017 | 0.9891474 | 0.005224145 | 0.9891468 | 0.008648846 |  |  | 604980 | 1.001919 | 0.9150489 | 0.005053504 | 0.982744 | 0.01035828 | 0.9827385 | 0.008685973 |  |  | 905760 | 0.9890341 | 0.8678712 | 0.0137218 | 0.978255 | 0.006166679 | 0.9782503 | 0.01119567
|  |  | 338592 | 1.002234 | 0.9994305 | 0.0004619068 | 0.9999501 | 0.03409419 | 0.9999457 | 0.1764913 |  |  | 562746 | 0.9956763 | 0.9866385 | 0.001037248 | 0.9965332 | 0.005104553 | 0.9965372 | 0.005172524 |  |  | 457860 | 0.9862951 | 0.9670213 | 0.00333017 | 0.9891606 | 0.005223891 | 0.98916 | 0.008648719 |  |  | 605280 | 1.003601 | 0.9150489 | 0.005053504 | 0.9827462 | 0.01035823 | 0.9827408 | 0.008685953 |  |  | 906060 | 0.9957479 | 0.8678712 | 0.0137218 | 0.9782666 | 0.006166095 | 0.978262 | 0.01119519
|  |  | 338892 | 1.004026 | 0.9994305 | 0.0004619068 | 0.9999501 | 0.03409419 | 0.9999457 | 0.1764913 |  |  | 563046 | 0.9947158 | 0.9866385 | 0.001037248 | 0.9965339 | 0.00510453 | 0.9965379 | 0.005172518 |  |  | 458160 | 0.9873741 | 0.9670213 | 0.00333017 | 0.9891737 | 0.005223637 | 0.9891731 | 0.008648591 |  |  | 605580 | 1.003601 | 0.9150489 | 0.005053504 | 0.9827484 | 0.01035819 | 0.982743 | 0.008685933 |  |  | 906360 | 0.991272 | 0.8678712 | 0.0137218 | 0.9782782 | 0.006165511 | 0.9782736 | 0.0111947
|  |  | 339192 | 1.004026 | 0.9994305 | 0.0004619068 | 0.9999501 | 0.03409419 | 0.9999457 | 0.1764913 |  |  | 563346 | 0.9966367 | 0.9866385 | 0.001037248 | 0.9965346 | 0.005104508 | 0.9965386 | 0.005172511 |  |  | 458460 | 0.9862951 | 0.9670213 | 0.00333017 | 0.9891868 | 0.005223384 | 0.9891862 | 0.008648464 |  |  | 605880 | 1.000238 | 0.9150489 | 0.005053504 | 0.9827507 | 0.01035814 | 0.9827452 | 0.008685913 |  |  | 906660 | 0.9979859 | 0.8678712 | 0.0137218 | 0.9782899 | 0.006164928 | 0.9782852 | 0.01119422
|  |  | 339492 | 1.00313 | 0.9994305 | 0.0004619068 | 0.9999501 | 0.03409419 | 0.9999457 | 0.1764913 |  |  | 563646 | 0.9956763 | 0.9866385 | 0.001037248 | 0.9965352 | 0.005104485 | 0.9965392 | 0.005172505 |  |  | 458760 | 0.9852161 | 0.9670213 | 0.00333017 | 0.9891999 | 0.00522313 | 0.9891993 | 0.008648337 |  |  | 606180 | 0.9935117 | 0.9150489 | 0.005053504 | 0.9827529 | 0.01035809 | 0.9827474 | 0.008685894 |  |  | 906960 | 0.9890341 | 0.8678712 | 0.0137218 | 0.9783015 | 0.006164345 | 0.9782968 | 0.01119373
|  |  | 339792 | 1.00313 | 0.9994305 | 0.0004619068 | 0.9999501 | 0.03409419 | 0.9999457 | 0.1764913 |  |  | 563946 | 0.9966367 | 0.9866385 | 0.001037248 | 0.9965359 | 0.005104463 | 0.9965399 | 0.005172499 |  |  | 459060 | 0.9809 | 0.9670213 | 0.00333017 | 0.9892129 | 0.005222878 | 0.9892123 | 0.00864821 |  |  | 606480 | 1.000238 | 0.9150489 | 0.005053504 | 0.9827551 | 0.01035805 | 0.9827497 | 0.008685874 |  |  | 907260 | 0.991272 | 0.8678712 | 0.0137218 | 0.9783131 | 0.006163764 | 0.9783084 | 0.01119325
|  |  | 340092 | 1.004026 | 0.9994305 | 0.0004619068 | 0.9999501 | 0.03409419 | 0.9999457 | 0.1764913 |  |  | 564246 | 0.9956763 | 0.9866385 | 0.001037248 | 0.9965366 | 0.005104441 | 0.9965406 | 0.005172493 |  |  | 459360 | 0.9830581 | 0.9670213 | 0.00333017 | 0.9892259 | 0.005222625 | 0.9892254 | 0.008648083 |  |  | 606780 | 1.001919 | 0.9150489 | 0.005053504 | 0.9827573 | 0.010358 | 0.9827519 | 0.008685855 |  |  | 907560 | 0.991272 | 0.8678712 | 0.0137218 | 0.9783247 | 0.006163183 | 0.97832 | 0.01119277
|  |  | 340392 | 1.004026 | 0.9994305 | 0.0004619068 | 0.9999501 | 0.03409419 | 0.9999457 | 0.1764913 |  |  | 564546 | 0.9966367 | 0.9866385 | 0.001037248 | 0.9965372 | 0.005104418 | 0.9965412 | 0.005172486 |  |  | 459660 | 0.9841371 | 0.9670213 | 0.00333017 | 0.989239 | 0.005222373 | 0.9892384 | 0.008647957 |  |  | 607080 | 1.001919 | 0.9150489 | 0.005053504 | 0.9827595 | 0.01035795 | 0.9827541 | 0.008685836 |  |  | 907860 | 0.9979859 | 0.8678712 | 0.0137218 | 0.9783362 | 0.006162604 | 0.9783316 | 0.01119229
|  |  | 340692 | 1.00313 | 0.9994305 | 0.0004619068 | 0.9999501 | 0.03409419 | 0.9999457 | 0.1764913 |  |  | 564846 | 0.9956763 | 0.9866385 | 0.001037248 | 0.9965379 | 0.005104396 | 0.9965419 | 0.00517248 |  |  | 459960 | 0.9852161 | 0.9670213 | 0.00333017 | 0.9892519 | 0.005222121 | 0.9892514 | 0.008647831 |  |  | 607380 | 0.9985561 | 0.9150489 | 0.005053504 | 0.9827617 | 0.01035791 | 0.9827563 | 0.008685817 |  |  | 908160 | 0.99351 | 0.8678712 | 0.0137218 | 0.9783478 | 0.006162025 | 0.9783431 | 0.0111918
|  |  | 340992 | 1.00313 | 0.9994305 | 0.0004619068 | 0.9999501 | 0.03409419 | 0.9999457 | 0.1764913 |  |  | 565146 | 0.9956763 | 0.9866385 | 0.001037248 | 0.9965385 | 0.005104374 | 0.9965425 | 0.005172474 |  |  | 460260 | 0.9852161 | 0.9670213 | 0.00333017 | 0.9892649 | 0.00522187 | 0.9892643 | 0.008647705 |  |  | 607680 | 1.000238 | 0.9150489 | 0.005053504 | 0.9827639 | 0.01035786 | 0.9827584 | 0.008685798 |  |  | 908460 | 0.991272 | 0.8678712 | 0.0137218 | 0.9783593 | 0.006161447 | 0.9783546 | 0.01119132
|  |  | 341292 | 1.004026 | 0.9994305 | 0.0004619068 | 0.9999501 | 0.03409419 | 0.9999457 | 0.1764913 |  |  | 565446 | 0.9966367 | 0.9866385 | 0.001037248 | 0.9965392 | 0.005104353 | 0.9965432 | 0.005172469 |  |  | 460560 | 0.9852161 | 0.9670213 | 0.00333017 | 0.9892779 | 0.005221619 | 0.9892773 | 0.008647579 |  |  | 607980 | 1.001919 | 0.9150489 | 0.005053504 | 0.9827661 | 0.01035782 | 0.9827606 | 0.00868578 |  |  | 908760 | 0.9979859 | 0.8678712 | 0.0137218 | 0.9783709 | 0.006160869 | 0.9783662 | 0.01119084
|  |  | 341592 | 1.00313 | 0.9994305 | 0.0004619068 | 0.9999501 | 0.03409419 | 0.9999457 | 0.1764913 |  |  | 565746 | 0.9956763 | 0.9866385 | 0.001037248 | 0.9965398 | 0.005104331 | 0.9965439 | 0.005172463 |  |  | 460860 | 0.9852161 | 0.9670213 | 0.00333017 | 0.9892908 | 0.005221368 | 0.9892902 | 0.008647453 |  |  | 608280 | 1.000238 | 0.9150489 | 0.005053504 | 0.9827682 | 0.01035777 | 0.9827628 | 0.008685761 |  |  | 909060 | 0.9890341 | 0.8678712 | 0.0137218 | 0.9783824 | 0.006160293 | 0.9783777 | 0.01119037
|  |  | 341892 | 1.004026 | 0.9994305 | 0.0004619068 | 0.9999501 | 0.03409419 | 0.9999457 | 0.1764913 |  |  | 566046 | 0.9947158 | 0.9866385 | 0.001037248 | 0.9965405 | 0.00510431 | 0.9965445 | 0.005172457 |  |  | 461160 | 0.9852161 | 0.9670213 | 0.00333017 | 0.9893037 | 0.005221118 | 0.9893031 | 0.008647327 |  |  | 608580 | 1.003601 | 0.9150489 | 0.005053504 | 0.9827704 | 0.01035773 | 0.982765 | 0.008685743 |  |  | 909360 | 0.99351 | 0.8678712 | 0.0137218 | 0.9783939 | 0.006159717 | 0.9783892 | 0.01118989
|  |  | 342192 | 1.00313 | 0.9994305 | 0.0004619068 | 0.9999501 | 0.03409419 | 0.9999457 | 0.1764913 |  |  | 566346 | 0.9966367 | 0.9866385 | 0.001037248 | 0.9965411 | 0.005104288 | 0.9965452 | 0.005172451 |  |  | 461460 | 0.9841371 | 0.9670213 | 0.00333017 | 0.9893166 | 0.005220868 | 0.989316 | 0.008647202 |  |  | 608880 | 1.003601 | 0.9150489 | 0.005053504 | 0.9827726 | 0.01035769 | 0.9827671 | 0.008685724 |  |  | 909660 | 0.99351 | 0.8678712 | 0.0137218 | 0.9784054 | 0.006159143 | 0.9784007 | 0.01118941
|  |  | 342492 | 1.00313 | 0.9994305 | 0.0004619068 | 0.9999501 | 0.03409419 | 0.9999457 | 0.1764913 |  |  | 566646 | 0.9956763 | 0.9866385 | 0.001037248 | 0.9965418 | 0.005104267 | 0.9965458 | 0.005172446 |  |  | 461760 | 0.9852161 | 0.9670213 | 0.00333017 | 0.9893295 | 0.005220619 | 0.9893289 | 0.008647077 |  |  | 609180 | 1.000238 | 0.9150489 | 0.005053504 | 0.9827747 | 0.01035764 | 0.9827693 | 0.008685706 |  |  | 909960 | 0.9867961 | 0.8678712 | 0.0137218 | 0.9784169 | 0.006158569 | 0.9784121 | 0.01118893
|  |  | 342792 | 1.002234 | 0.9994305 | 0.0004619068 | 0.9999501 | 0.03409419 | 0.9999457 | 0.1764913 |  |  | 566946 | 0.9966367 | 0.9866385 | 0.001037248 | 0.9965424 | 0.005104246 | 0.9965465 | 0.00517244 |  |  | 462060 | 0.9873741 | 0.9670213 | 0.00333017 | 0.9893423 | 0.00522037 | 0.9893417 | 0.008646952 |  |  | 609480 | 1.000238 | 0.9150489 | 0.005053504 | 0.9827769 | 0.0103576 | 0.9827714 | 0.008685688 |  |  | 910260 | 0.991272 | 0.8678712 | 0.0137218 | 0.9784283 | 0.006157996 | 0.9784236 | 0.01118846
|  |  | 343092 | 1.002234 | 0.9994305 | 0.0004619068 | 0.9999501 | 0.03409419 | 0.9999457 | 0.1764913 |  |  | 567246 | 0.9956763 | 0.9866385 | 0.001037248 | 0.9965431 | 0.005104225 | 0.9965471 | 0.005172435 |  |  | 462360 | 0.9852161 | 0.9670213 | 0.00333017 | 0.9893551 | 0.005220121 | 0.9893546 | 0.008646827 |  |  | 609780 | 0.9985561 | 0.9150489 | 0.005053504 | 0.982779 | 0.01035755 | 0.9827736 | 0.00868567 |  |  | 910560 | 0.991272 | 0.8678712 | 0.0137218 | 0.9784398 | 0.006157423 | 0.9784351 | 0.01118798
|  |  | 343392 | 1.00313 | 0.9994305 | 0.0004619068 | 0.9999501 | 0.03409419 | 0.9999457 | 0.1764913 |  |  | 567546 | 0.9966367 | 0.9866385 | 0.001037248 | 0.9965437 | 0.005104204 | 0.9965478 | 0.00517243 |  |  | 462660 | 0.9852161 | 0.9670213 | 0.00333017 | 0.9893679 | 0.005219872 | 0.9893674 | 0.008646703 |  |  | 610080 | 0.9968746 | 0.9150489 | 0.005053504 | 0.9827812 | 0.01035751 | 0.9827757 | 0.008685653 |  |  | 910860 | 0.9957479 | 0.8678712 | 0.0137218 | 0.9784512 | 0.006156852 | 0.9784465 | 0.01118751
|  |  | 343692 | 1.004922 | 0.9994305 | 0.0004619068 | 0.9999501 | 0.03409419 | 0.9999457 | 0.1764913 |  |  | 567846 | 0.9956763 | 0.9866385 | 0.001037248 | 0.9965444 | 0.005104183 | 0.9965484 | 0.005172424 |  |  | 462960 | 0.9841371 | 0.9670213 | 0.00333017 | 0.9893807 | 0.005219624 | 0.9893802 | 0.008646579 |  |  | 610380 | 0.9968746 | 0.9150489 | 0.005053504 | 0.9827833 | 0.01035747 | 0.9827779 | 0.008685635 |  |  | 911160 | 0.991272 | 0.8678712 | 0.0137218 | 0.9784626 | 0.006156281 | 0.9784579 | 0.01118704
|  |  | 343992 | 1.002234 | 0.9994305 | 0.0004619068 | 0.9999501 | 0.03409419 | 0.9999457 | 0.1764913 |  |  | 568146 | 0.9947158 | 0.9866385 | 0.001037248 | 0.996545 | 0.005104163 | 0.996549 | 0.005172419 |  |  | 463260 | 0.9862951 | 0.9670213 | 0.00333017 | 0.9893935 | 0.005219377 | 0.9893929 | 0.008646455 |  |  | 610680 | 1.001919 | 0.9150489 | 0.005053504 | 0.9827854 | 0.01035742 | 0.98278 | 0.008685617 |  |  | 911460 | 0.9957479 | 0.8678712 | 0.0137218 | 0.9784741 | 0.006155712 | 0.9784693 | 0.01118656
|  |  | 344292 | 1.002234 | 0.9994305 | 0.0004619068 | 0.9999501 | 0.03409419 | 0.9999457 | 0.1764913 |  |  | 568446 | 0.9975972 | 0.9866385 | 0.001037248 | 0.9965456 | 0.005104142 | 0.9965497 | 0.005172414 |  |  | 463560 | 0.9852161 | 0.9670213 | 0.00333017 | 0.9894062 | 0.005219129 | 0.9894057 | 0.008646331 |  |  | 610980 | 1.003601 | 0.9150489 | 0.005053504 | 0.9827876 | 0.01035738 | 0.9827821 | 0.0086856 |  |  | 911760 | 1.000224 | 0.8678712 | 0.0137218 | 0.9784855 | 0.006155143 | 0.9784807 | 0.01118609
|  |  | 344592 | 1.004026 | 0.9994305 | 0.0004619068 | 0.9999501 | 0.03409419 | 0.9999457 | 0.1764913 |  |  | 568746 | 0.9956763 | 0.9866385 | 0.001037248 | 0.9965463 | 0.005104122 | 0.9965503 | 0.005172409 |  |  | 463860 | 0.9852161 | 0.9670213 | 0.00333017 | 0.9894189 | 0.005218883 | 0.9894184 | 0.008646207 |  |  | 611280 | 1.000238 | 0.9150489 | 0.005053504 | 0.9827897 | 0.01035734 | 0.9827842 | 0.008685583 |  |  | 912060 | 0.9979859 | 0.8678712 | 0.0137218 | 0.9784968 | 0.006154575 | 0.9784921 | 0.01118562
|  |  | 344892 | 1.004026 | 0.9994305 | 0.0004619068 | 0.9999501 | 0.03409419 | 0.9999457 | 0.1764913 |  |  | 569046 | 0.9956763 | 0.9866385 | 0.001037248 | 0.9965469 | 0.005104102 | 0.996551 | 0.005172404 |  |  | 464160 | 0.9862951 | 0.9670213 | 0.00333017 | 0.9894316 | 0.005218636 | 0.9894311 | 0.008646083 |  |  | 611580 | 1.001919 | 0.9150489 | 0.005053504 | 0.9827918 | 0.0103573 | 0.9827863 | 0.008685566 |  |  | 912360 | 0.9979859 | 0.8678712 | 0.0137218 | 0.9785082 | 0.006154007 | 0.9785035 | 0.01118515
|  |  | 345192 | 1.00313 | 0.9994305 | 0.0004619068 | 0.9999501 | 0.03409419 | 0.9999457 | 0.1764913 |  |  | 569346 | 0.9956763 | 0.9866385 | 0.001037248 | 0.9965475 | 0.005104082 | 0.9965516 | 0.005172399 |  |  | 464460 | 0.9852161 | 0.9670213 | 0.00333017 | 0.9894443 | 0.00521839 | 0.9894438 | 0.00864596 |  |  | 611880 | 0.9985561 | 0.9150489 | 0.005053504 | 0.9827939 | 0.01035726 | 0.9827884 | 0.008685549 |  |  | 912660 | 0.9890341 | 0.8678712 | 0.0137218 | 0.9785196 | 0.006153441 | 0.9785148 | 0.01118468
|  |  | 345492 | 1.002234 | 0.9994305 | 0.0004619068 | 0.9999501 | 0.03409419 | 0.9999457 | 0.1764913 |  |  | 569646 | 0.9937554 | 0.9866385 | 0.001037248 | 0.9965482 | 0.005104062 | 0.9965522 | 0.005172394 |  |  | 464760 | 0.9862951 | 0.9670213 | 0.00333017 | 0.989457 | 0.005218144 | 0.9894564 | 0.008645837 |  |  | 612180 | 1.001919 | 0.9150489 | 0.005053504 | 0.982796 | 0.01035721 | 0.9827905 | 0.008685532 |  |  | 912960 | 0.9867961 | 0.8678712 | 0.0137218 | 0.9785309 | 0.006152875 | 0.9785262 | 0.01118421
|  |  | 345792 | 1.001338 | 0.9994305 | 0.0004619068 | 0.9999501 | 0.03409419 | 0.9999457 | 0.1764913 |  |  | 569946 | 0.9956763 | 0.9866385 | 0.001037248 | 0.9965488 | 0.005104042 | 0.9965529 | 0.005172389 |  |  | 465060 | 0.9862951 | 0.9670213 | 0.00333017 | 0.9894696 | 0.005217899 | 0.9894691 | 0.008645714 |  |  | 612480 | 1.001919 | 0.9150489 | 0.005053504 | 0.9827981 | 0.01035717 | 0.9827926 | 0.008685515 |  |  | 913260 | 0.991272 | 0.8678712 | 0.0137218 | 0.9785423 | 0.006152311 | 0.9785375 | 0.01118374
|  |  | 346092 | 1.00313 | 0.9994305 | 0.0004619068 | 0.9999501 | 0.03409419 | 0.9999457 | 0.1764913 |  |  | 570246 | 0.9947158 | 0.9866385 | 0.001037248 | 0.9965494 | 0.005104022 | 0.9965535 | 0.005172385 |  |  | 465360 | 0.9852161 | 0.9670213 | 0.00333017 | 0.9894822 | 0.005217653 | 0.9894817 | 0.008645592 |  |  | 612780 | 1.000238 | 0.9150489 | 0.005053504 | 0.9828002 | 0.01035713 | 0.9827947 | 0.008685499 |  |  | 913560 | 0.9957479 | 0.8678712 | 0.0137218 | 0.9785536 | 0.006151747 | 0.9785488 | 0.01118327
|  |  | 346392 | 1.002234 | 0.9994305 | 0.0004619068 | 0.9999501 | 0.03409419 | 0.9999457 | 0.1764913 |  |  | 570546 | 0.9956763 | 0.9866385 | 0.001037248 | 0.99655 | 0.005104002 | 0.9965541 | 0.00517238 |  |  | 465660 | 0.9862951 | 0.9670213 | 0.00333017 | 0.9894948 | 0.005217409 | 0.9894943 | 0.008645469 |  |  | 613080 | 1.001919 | 0.9150489 | 0.005053504 | 0.9828023 | 0.01035709 | 0.9827968 | 0.008685482 |  |  | 913860 | 0.991272 | 0.8678712 | 0.0137218 | 0.9785649 | 0.006151183 | 0.9785601 | 0.01118281
|  |  | 346692 | 1.002234 | 0.9994305 | 0.0004619068 | 0.9999501 | 0.03409419 | 0.9999457 | 0.1764913 |  |  | 570846 | 0.9966367 | 0.9866385 | 0.001037248 | 0.9965507 | 0.005103983 | 0.9965547 | 0.005172376 |  |  | 465960 | 0.9862951 | 0.9670213 | 0.00333017 | 0.9895074 | 0.005217164 | 0.9895069 | 0.008645347 |  |  | 613380 | 1.000238 | 0.9150489 | 0.005053504 | 0.9828044 | 0.01035705 | 0.9827989 | 0.008685466 |  |  | 914160 | 0.9957479 | 0.8678712 | 0.0137218 | 0.9785762 | 0.006150621 | 0.9785714 | 0.01118234
|  |  | 346992 | 1.00313 | 0.9994305 | 0.0004619068 | 0.9999501 | 0.03409419 | 0.9999457 | 0.1764913 |  |  | 571146 | 0.9956763 | 0.9866385 | 0.001037248 | 0.9965513 | 0.005103963 | 0.9965554 | 0.005172371 |  |  | 466260 | 0.9841371 | 0.9670213 | 0.00333017 | 0.98952 | 0.005216921 | 0.9895194 | 0.008645225 |  |  | 613680 | 1.001919 | 0.9150489 | 0.005053504 | 0.9828064 | 0.01035701 | 0.9828009 | 0.00868545 |  |  | 914460 | 0.9979859 | 0.8678712 | 0.0137218 | 0.9785875 | 0.00615006 | 0.9785827 | 0.01118188
|  |  | 347292 | 1.002234 | 0.9994305 | 0.0004619068 | 0.9999501 | 0.03409419 | 0.9999457 | 0.1764913 |  |  | 571446 | 0.9947158 | 0.9866385 | 0.001037248 | 0.9965519 | 0.005103944 | 0.996556 | 0.005172367 |  |  | 466560 | 0.9862951 | 0.9670213 | 0.00333017 | 0.9895325 | 0.005216677 | 0.989532 | 0.008645103 |  |  | 613980 | 1.003601 | 0.9150489 | 0.005053504 | 0.9828085 | 0.01035697 | 0.982803 | 0.008685434 |  |  | 914760 | 0.991272 | 0.8678712 | 0.0137218 | 0.9785987 | 0.006149499 | 0.9785939 | 0.01118141
|  |  | 347592 | 1.002234 | 0.9994305 | 0.0004619068 | 0.9999501 | 0.03409419 | 0.9999457 | 0.1764913 |  |  | 571746 | 0.9956763 | 0.9866385 | 0.001037248 | 0.9965525 | 0.005103925 | 0.9965566 | 0.005172362 |  |  | 466860 | 0.9862951 | 0.9670213 | 0.00333017 | 0.989545 | 0.005216434 | 0.9895445 | 0.008644981 | [12 empty] | 915060 | 0.9979859 | 0.8678712 | 0.0137218 | 0.97861 | 0.006148939 | 0.9786052 | 0.01118095
|  |  | 347892 | 1.00313 | 0.9994305 | 0.0004619068 | 0.9999501 | 0.03409419 | 0.9999457 | 0.1764913 |  |  | 572046 | 0.9966367 | 0.9866385 | 0.001037248 | 0.9965531 | 0.005103906 | 0.9965572 | 0.005172358 |  |  | 467160 | 0.9884531 | 0.9670213 | 0.00333017 | 0.9895575 | 0.005216191 | 0.989557 | 0.00864486 | [12 empty] | 915360 | 0.9957479 | 0.8678712 | 0.0137218 | 0.9786212 | 0.00614838 | 0.9786164 | 0.01118048
|  |  | 348192 | 1.00313 | 0.9994305 | 0.0004619068 | 0.9999501 | 0.03409419 | 0.9999457 | 0.1764913 |  |  | 572346 | 0.9966367 | 0.9866385 | 0.001037248 | 0.9965538 | 0.005103887 | 0.9965578 | 0.005172354 |  |  | 467460 | 0.9873741 | 0.9670213 | 0.00333017 | 0.98957 | 0.005215948 | 0.9895695 | 0.008644739 | [12 empty] | 915660 | 0.9957479 | 0.8678712 | 0.0137218 | 0.9786325 | 0.006147822 | 0.9786277 | 0.01118002
|  |  | 348492 | 1.00313 | 0.9994305 | 0.0004619068 | 0.9999501 | 0.03409419 | 0.9999457 | 0.1764913 |  |  | 572646 | 0.9966367 | 0.9866385 | 0.001037248 | 0.9965544 | 0.005103868 | 0.9965585 | 0.00517235 |  |  | 467760 | 0.9884531 | 0.9670213 | 0.00333017 | 0.9895825 | 0.005215706 | 0.9895819 | 0.008644618 | [12 empty] | 915960 | 0.99351 | 0.8678712 | 0.0137218 | 0.9786437 | 0.006147264 | 0.9786389 | 0.01117956
|  |  | 348792 | 1.00313 | 0.9994305 | 0.0004619068 | 0.9999501 | 0.03409419 | 0.9999457 | 0.1764913 |  |  | 572946 | 0.9966367 | 0.9866385 | 0.001037248 | 0.996555 | 0.005103849 | 0.9965591 | 0.005172345 |  |  | 468060 | 0.9862951 | 0.9670213 | 0.00333017 | 0.9895949 | 0.005215465 | 0.9895944 | 0.008644497 | [12 empty] | 916260 | 0.9979859 | 0.8678712 | 0.0137218 | 0.9786549 | 0.006146708 | 0.9786501 | 0.0111791
|  |  | 349092 | 1.00313 | 0.9994305 | 0.0004619068 | 0.9999501 | 0.03409419 | 0.9999457 | 0.1764913 |  |  | 573246 | 0.9966367 | 0.9866385 | 0.001037248 | 0.9965556 | 0.005103831 | 0.9965597 | 0.005172341 |  |  | 468360 | 0.9862951 | 0.9670213 | 0.00333017 | 0.9896073 | 0.005215223 | 0.9896068 | 0.008644376 | [12 empty] | 916560 | 0.99351 | 0.8678712 | 0.0137218 | 0.9786661 | 0.006146152 | 0.9786613 | 0.01117864
|  |  | 349392 | 1.00313 | 0.9994305 | 0.0004619068 | 0.9999501 | 0.03409419 | 0.9999457 | 0.1764913 |  |  | 573546 | 0.9975972 | 0.9866385 | 0.001037248 | 0.9965562 | 0.005103812 | 0.9965603 | 0.005172337 |  |  | 468660 | 0.9862951 | 0.9670213 | 0.00333017 | 0.9896197 | 0.005214982 | 0.9896192 | 0.008644256 | [12 empty] | 916860 | 0.991272 | 0.8678712 | 0.0137218 | 0.9786773 | 0.006145597 | 0.9786724 | 0.01117818
|  |  | 349692 | 1.00313 | 0.9994305 | 0.0004619068 | 0.9999501 | 0.03409419 | 0.9999457 | 0.1764913 |  |  | 573846 | 0.9956763 | 0.9866385 | 0.001037248 | 0.9965568 | 0.005103794 | 0.9965609 | 0.005172334 |  |  | 468960 | 0.9862951 | 0.9670213 | 0.00333017 | 0.9896321 | 0.005214742 | 0.9896315 | 0.008644136 | [12 empty] | 917160 | 0.9890341 | 0.8678712 | 0.0137218 | 0.9786884 | 0.006145042 | 0.9786836 | 0.01117772
|  |  | 349992 | 1.00313 | 0.9994305 | 0.0004619068 | 0.9999501 | 0.03409419 | 0.9999457 | 0.1764913 |  |  | 574146 | 0.9966367 | 0.9866385 | 0.001037248 | 0.9965574 | 0.005103776 | 0.9965615 | 0.00517233 |  |  | 469260 | 0.9852161 | 0.9670213 | 0.00333017 | 0.9896444 | 0.005214502 | 0.9896439 | 0.008644016 | [12 empty] | 917460 | 0.991272 | 0.8678712 | 0.0137218 | 0.9786996 | 0.006144489 | 0.9786947 | 0.01117726
|  |  | 350292 | 1.00313 | 0.9994305 | 0.0004619068 | 0.9999501 | 0.03409419 | 0.9999457 | 0.1764913 |  |  | 574446 | 0.9966367 | 0.9866385 | 0.001037248 | 0.996558 | 0.005103758 | 0.9965621 | 0.005172326 |  |  | 469560 | 0.9884531 | 0.9670213 | 0.00333017 | 0.9896568 | 0.005214262 | 0.9896562 | 0.008643896 | [12 empty] | 917760 | 0.99351 | 0.8678712 | 0.0137218 | 0.9787107 | 0.006143937 | 0.9787059 | 0.01117681
|  |  | 350592 | 1.00313 | 0.9994305 | 0.0004619068 | 0.9999501 | 0.03409419 | 0.9999457 | 0.1764913 |  |  | 574746 | 0.9956763 | 0.9866385 | 0.001037248 | 0.9965586 | 0.005103739 | 0.9965627 | 0.005172322 |  |  | 469860 | 0.9873741 | 0.9670213 | 0.00333017 | 0.9896691 | 0.005214022 | 0.9896686 | 0.008643776 | [12 empty] | 918060 | 0.99351 | 0.8678712 | 0.0137218 | 0.9787219 | 0.006143385 | 0.978717 | 0.01117635
|  |  | 350892 | 1.004922 | 0.9994305 | 0.0004619068 | 0.9999501 | 0.03409419 | 0.9999457 | 0.1764913 |  |  | 575046 | 0.9966367 | 0.9866385 | 0.001037248 | 0.9965592 | 0.005103722 | 0.9965633 | 0.005172319 |  |  | 470160 | 0.9873741 | 0.9670213 | 0.00333017 | 0.9896814 | 0.005213783 | 0.9896809 | 0.008643657 | [12 empty] | 918360 | 0.9957479 | 0.8678712 | 0.0137218 | 0.978733 | 0.006142834 | 0.9787281 | 0.01117589
|  |  | 351192 | 1.004026 | 0.9994305 | 0.0004619068 | 0.9999501 | 0.03409419 | 0.9999457 | 0.1764913 |  |  | 575346 | 0.9947158 | 0.9866385 | 0.001037248 | 0.9965598 | 0.005103704 | 0.9965639 | 0.005172315 |  |  | 470460 | 0.9873741 | 0.9670213 | 0.00333017 | 0.9896937 | 0.005213544 | 0.9896931 | 0.008643538 | [12 empty] | 918660 | 0.9979859 | 0.8678712 | 0.0137218 | 0.9787441 | 0.006142284 | 0.9787392 | 0.01117544
|  |  | 351492 | 1.002234 | 0.9994305 | 0.0004619068 | 0.9999501 | 0.03409419 | 0.9999457 | 0.1764913 |  |  | 575646 | 0.9947158 | 0.9866385 | 0.001037248 | 0.9965604 | 0.005103686 | 0.9965645 | 0.005172312 |  |  | 470760 | 0.9862951 | 0.9670213 | 0.00333017 | 0.9897059 | 0.005213306 | 0.9897054 | 0.008643419 | [12 empty] | 918960 | 1.000224 | 0.8678712 | 0.0137218 | 0.9787552 | 0.006141734 | 0.9787503 | 0.01117498
|  |  | 351792 | 1.002234 | 0.9994305 | 0.0004619068 | 0.9999501 | 0.03409419 | 0.9999457 | 0.1764913 |  |  | 575946 | 0.9956763 | 0.9866385 | 0.001037248 | 0.996561 | 0.005103668 | 0.9965651 | 0.005172308 |  |  | 471060 | 0.9852161 | 0.9670213 | 0.00333017 | 0.9897182 | 0.005213068 | 0.9897176 | 0.0086433 | [12 empty] | 919260 | 0.9979859 | 0.8678712 | 0.0137218 | 0.9787663 | 0.006141186 | 0.9787614 | 0.01117453
|  |  | 352092 | 1.00313 | 0.9994305 | 0.0004619068 | 0.9999501 | 0.03409419 | 0.9999457 | 0.1764913 |  |  | 576246 | 0.9966367 | 0.9866385 | 0.001037248 | 0.9965616 | 0.005103651 | 0.9965657 | 0.005172305 |  |  | 471360 | 0.9862951 | 0.9670213 | 0.00333017 | 0.9897304 | 0.005212831 | 0.9897298 | 0.008643182 | [12 empty] | 919560 | 0.991272 | 0.8678712 | 0.0137218 | 0.9787773 | 0.006140638 | 0.9787724 | 0.01117408
|  |  | 352392 | 1.00313 | 0.9994305 | 0.0004619068 | 0.9999501 | 0.03409419 | 0.9999457 | 0.1764913 |  |  | 576546 | 0.9956763 | 0.9866385 | 0.001037248 | 0.9965622 | 0.005103634 | 0.9965663 | 0.005172301 |  |  | 471660 | 0.9873741 | 0.9670213 | 0.00333017 | 0.9897426 | 0.005212593 | 0.989742 | 0.008643063 | [12 empty] | 919860 | 0.9890341 | 0.8678712 | 0.0137218 | 0.9787884 | 0.006140091 | 0.9787835 | 0.01117363
|  |  | 352692 | 1.004026 | 0.9994305 | 0.0004619068 | 0.9999501 | 0.03409419 | 0.9999457 | 0.1764913 |  |  | 576846 | 0.9966367 | 0.9866385 | 0.001037248 | 0.9965628 | 0.005103616 | 0.9965669 | 0.005172298 |  |  | 471960 | 0.9873741 | 0.9670213 | 0.00333017 | 0.9897547 | 0.005212357 | 0.9897542 | 0.008642945 | [12 empty] | 920160 | 0.9979859 | 0.8678712 | 0.0137218 | 0.9787994 | 0.006139545 | 0.9787945 | 0.01117317
|  |  | 352992 | 1.00313 | 0.9994305 | 0.0004619068 | 0.9999501 | 0.03409419 | 0.9999457 | 0.1764913 |  |  | 577146 | 0.9956763 | 0.9866385 | 0.001037248 | 0.9965634 | 0.005103599 | 0.9965675 | 0.005172295 |  |  | 472260 | 0.9873741 | 0.9670213 | 0.00333017 | 0.9897669 | 0.00521212 | 0.9897664 | 0.008642828 | [12 empty] | 920460 | 0.99351 | 0.8678712 | 0.0137218 | 0.9788104 | 0.006139 | 0.9788055 | 0.01117272
|  |  | 353292 | 1.002234 | 0.9994305 | 0.0004619068 | 0.9999501 | 0.03409419 | 0.9999457 | 0.1764913 |  |  | 577446 | 0.9956763 | 0.9866385 | 0.001037248 | 0.996564 | 0.005103582 | 0.9965681 | 0.005172292 |  |  | 472560 | 0.9873741 | 0.9670213 | 0.00333017 | 0.989779 | 0.005211884 | 0.9897785 | 0.00864271 | [12 empty] | 920760 | 1.002462 | 0.8678712 | 0.0137218 | 0.9788215 | 0.006138455 | 0.9788166 | 0.01117227
|  |  | 353592 | 1.001338 | 0.9994305 | 0.0004619068 | 0.9999501 | 0.03409419 | 0.9999457 | 0.1764913 |  |  | 577746 | 0.9966367 | 0.9866385 | 0.001037248 | 0.9965646 | 0.005103565 | 0.9965687 | 0.005172289 |  |  | 472860 | 0.9852161 | 0.9670213 | 0.00333017 | 0.9897912 | 0.005211648 | 0.9897906 | 0.008642592 | [12 empty] | 921060 | 0.9957479 | 0.8678712 | 0.0137218 | 0.9788325 | 0.006137911 | 0.9788276 | 0.01117182
|  |  | 353892 | 1.002234 | 0.9994305 | 0.0004619068 | 0.9999501 | 0.03409419 | 0.9999457 | 0.1764913 |  |  | 578046 | 0.9966367 | 0.9866385 | 0.001037248 | 0.9965651 | 0.005103548 | 0.9965693 | 0.005172286 |  |  | 473160 | 0.9862951 | 0.9670213 | 0.00333017 | 0.9898033 | 0.005211413 | 0.9898027 | 0.008642475 | [12 empty] | 921360 | 0.991272 | 0.8678712 | 0.0137218 | 0.9788435 | 0.006137368 | 0.9788385 | 0.01117138
|  |  | 354192 | 1.00313 | 0.9994305 | 0.0004619068 | 0.9999501 | 0.03409419 | 0.9999457 | 0.1764913 |  |  | 578346 | 0.9966367 | 0.9866385 | 0.001037248 | 0.9965657 | 0.005103532 | 0.9965699 | 0.005172283 |  |  | 473460 | 0.9852161 | 0.9670213 | 0.00333017 | 0.9898153 | 0.005211178 | 0.9898148 | 0.008642358 | [12 empty] | 921660 | 0.9979859 | 0.8678712 | 0.0137218 | 0.9788544 | 0.006136826 | 0.9788495 | 0.01117093
|  |  | 354492 | 1.00313 | 0.9994305 | 0.0004619068 | 0.9999501 | 0.03409419 | 0.9999457 | 0.1764913 |  |  | 578646 | 0.9975972 | 0.9866385 | 0.001037248 | 0.9965663 | 0.005103515 | 0.9965705 | 0.00517228 |  |  | 473760 | 0.9873741 | 0.9670213 | 0.00333017 | 0.9898274 | 0.005210943 | 0.9898269 | 0.008642242 | [12 empty] | 921960 | 0.9979859 | 0.8678712 | 0.0137218 | 0.9788654 | 0.006136285 | 0.9788605 | 0.01117048
|  |  | 354792 | 1.00313 | 0.9994305 | 0.0004619068 | 0.9999501 | 0.03409419 | 0.9999457 | 0.1764913 |  |  | 578946 | 0.9985577 | 0.9866385 | 0.001037248 | 0.9965669 | 0.005103499 | 0.9965711 | 0.005172277 |  |  | 474060 | 0.9873741 | 0.9670213 | 0.00333017 | 0.9898394 | 0.005210709 | 0.9898389 | 0.008642125 | [12 empty] | 922260 | 0.99351 | 0.8678712 | 0.0137218 | 0.9788764 | 0.006135744 | 0.9788714 | 0.01117004
|  |  | 355092 | 1.00313 | 0.9994305 | 0.0004619068 | 0.9999501 | 0.03409419 | 0.9999457 | 0.1764913 |  |  | 579246 | 0.9966367 | 0.9866385 | 0.001037248 | 0.9965675 | 0.005103482 | 0.9965716 | 0.005172274 |  |  | 474360 | 0.9884531 | 0.9670213 | 0.00333017 | 0.9898515 | 0.005210475 | 0.9898509 | 0.008642009 | [12 empty] | 922560 | 0.9957479 | 0.8678712 | 0.0137218 | 0.9788873 | 0.006135204 | 0.9788823 | 0.01116959
|  |  | 355392 | 1.002234 | 0.9994305 | 0.0004619068 | 0.9999501 | 0.03409419 | 0.9999457 | 0.1764913 |  |  | 579546 | 0.9975972 | 0.9866385 | 0.001037248 | 0.9965681 | 0.005103466 | 0.9965722 | 0.005172271 |  |  | 474660 | 0.9862951 | 0.9670213 | 0.00333017 | 0.9898635 | 0.005210242 | 0.9898629 | 0.008641892 | [12 empty] | 922860 | 0.9957479 | 0.8678712 | 0.0137218 | 0.9788982 | 0.006134666 | 0.9788933 | 0.01116914
|  |  | 355692 | 1.004026 | 0.9994305 | 0.0004619068 | 0.9999501 | 0.03409419 | 0.9999457 | 0.1764913 |  |  | 579846 | 0.9975972 | 0.9866385 | 0.001037248 | 0.9965686 | 0.00510345 | 0.9965728 | 0.005172269 |  |  | 474960 | 0.9873741 | 0.9670213 | 0.00333017 | 0.9898754 | 0.005210009 | 0.9898749 | 0.008641777 | [12 empty] | 923160 | 0.9890341 | 0.8678712 | 0.0137218 | 0.9789091 | 0.006134127 | 0.9789042 | 0.0111687
|  |  | 355992 | 1.00313 | 0.9994305 | 0.0004619068 | 0.9999501 | 0.03409419 | 0.9999457 | 0.1764913 |  |  | 580146 | 0.9966367 | 0.9866385 | 0.001037248 | 0.9965692 | 0.005103433 | 0.9965734 | 0.005172266 |  |  | 475260 | 0.9884531 | 0.9670213 | 0.00333017 | 0.9898874 | 0.005209776 | 0.9898869 | 0.008641661 | [12 empty] | 923460 | 0.9957479 | 0.8678712 | 0.0137218 | 0.97892 | 0.00613359 | 0.9789151 | 0.01116826
|  |  | 356292 | 1.00313 | 0.9994305 | 0.0004619068 | 0.9999501 | 0.03409419 | 0.9999457 | 0.1764913 |  |  | 580446 | 0.9975972 | 0.9866385 | 0.001037248 | 0.9965698 | 0.005103417 | 0.9965739 | 0.005172264 |  |  | 475560 | 0.9873741 | 0.9670213 | 0.00333017 | 0.9898993 | 0.005209544 | 0.9898988 | 0.008641545 | [12 empty] | 923760 | 0.99351 | 0.8678712 | 0.0137218 | 0.9789309 | 0.006133053 | 0.978926 | 0.01116781
|  |  | 356592 | 1.004026 | 0.9994305 | 0.0004619068 | 0.9999501 | 0.03409419 | 0.9999457 | 0.1764913 |  |  | 580746 | 0.9956763 | 0.9866385 | 0.001037248 | 0.9965703 | 0.005103402 | 0.9965745 | 0.005172261 |  |  | 475860 | 0.9873741 | 0.9670213 | 0.00333017 | 0.9899113 | 0.005209312 | 0.9899108 | 0.00864143 | [12 empty] | 924060 | 0.9979859 | 0.8678712 | 0.0137218 | 0.9789418 | 0.006132518 | 0.9789368 | 0.01116737
|  |  | 356892 | 1.004922 | 0.9994305 | 0.0004619068 | 0.9999501 | 0.03409419 | 0.9999457 | 0.1764913 |  |  | 581046 | 0.9966367 | 0.9866385 | 0.001037248 | 0.9965709 | 0.005103386 | 0.9965751 | 0.005172259 |  |  | 476160 | 0.9873741 | 0.9670213 | 0.00333017 | 0.9899232 | 0.00520908 | 0.9899227 | 0.008641315 | [12 empty] | 924360 | 0.9979859 | 0.8678712 | 0.0137218 | 0.9789527 | 0.006131983 | 0.9789477 | 0.01116693
|  |  | 357192 | 1.004026 | 0.9994305 | 0.0004619068 | 0.9999501 | 0.03409419 | 0.9999457 | 0.1764913 |  |  | 581346 | 0.9966367 | 0.9866385 | 0.001037248 | 0.9965715 | 0.00510337 | 0.9965757 | 0.005172256 |  |  | 476460 | 0.9852161 | 0.9670213 | 0.00333017 | 0.9899351 | 0.005208849 | 0.9899346 | 0.0086412 | [12 empty] | 924660 | 1.002462 | 0.8678712 | 0.0137218 | 0.9789635 | 0.006131448 | 0.9789585 | 0.01116649
|  |  | 357492 | 1.00313 | 0.9994305 | 0.0004619068 | 0.9999501 | 0.03409419 | 0.9999457 | 0.1764913 |  |  | 581646 | 0.9966367 | 0.9866385 | 0.001037248 | 0.9965721 | 0.005103354 | 0.9965762 | 0.005172254 |  |  | 476760 | 0.9852161 | 0.9670213 | 0.00333017 | 0.9899469 | 0.005208618 | 0.9899464 | 0.008641086 | [12 empty] | 924960 | 0.99351 | 0.8678712 | 0.0137218 | 0.9789744 | 0.006130915 | 0.9789694 | 0.01116605
|  |  | 357792 | 1.00313 | 0.9994305 | 0.0004619068 | 0.9999501 | 0.03409419 | 0.9999457 | 0.1764913 |  |  | 581946 | 0.9966367 | 0.9866385 | 0.001037248 | 0.9965726 | 0.005103339 | 0.9965768 | 0.005172252 |  |  | 477060 | 0.9852161 | 0.9670213 | 0.00333017 | 0.9899588 | 0.005208387 | 0.9899583 | 0.008640971 | [12 empty] | 925260 | 0.9979859 | 0.8678712 | 0.0137218 | 0.9789852 | 0.006130382 | 0.9789802 | 0.01116561
|  |  | 358092 | 1.00313 | 0.9994305 | 0.0004619068 | 0.9999501 | 0.03409419 | 0.9999457 | 0.1764913 |  |  | 582246 | 0.9956763 | 0.9866385 | 0.001037248 | 0.9965732 | 0.005103324 | 0.9965774 | 0.005172249 |  |  | 477360 | 0.9852161 | 0.9670213 | 0.00333017 | 0.9899706 | 0.005208157 | 0.9899701 | 0.008640857 | [12 empty] | 925560 | 1.002462 | 0.8678712 | 0.0137218 | 0.978996 | 0.00612985 | 0.978991 | 0.01116517
|  |  | 358392 | 1.00313 | 0.9994305 | 0.0004619068 | 0.9999501 | 0.03409419 | 0.9999457 | 0.1764913 |  |  | 582546 | 0.9956763 | 0.9866385 | 0.001037248 | 0.9965737 | 0.005103308 | 0.9965779 | 0.005172247 |  |  | 477660 | 0.9873741 | 0.9670213 | 0.00333017 | 0.9899824 | 0.005207928 | 0.9899819 | 0.008640743 | [12 empty] | 925860 | 1.002462 | 0.8678712 | 0.0137218 | 0.9790068 | 0.006129319 | 0.9790018 | 0.01116473
|  |  | 358692 | 1.00313 | 0.9994305 | 0.0004619068 | 0.9999501 | 0.03409419 | 0.9999457 | 0.1764913 |  |  | 582846 | 0.9956763 | 0.9866385 | 0.001037248 | 0.9965743 | 0.005103293 | 0.9965785 | 0.005172245 |  |  | 477960 | 0.9873741 | 0.9670213 | 0.00333017 | 0.9899942 | 0.005207698 | 0.9899937 | 0.008640629 | [12 empty] | 926160 | 1.002462 | 0.8678712 | 0.0137218 | 0.9790176 | 0.006128789 | 0.9790126 | 0.0111643
|  |  | 358992 | 1.00313 | 0.9994305 | 0.0004619068 | 0.9999501 | 0.03409419 | 0.9999457 | 0.1764913 |  |  | 583146 | 0.9956763 | 0.9866385 | 0.001037248 | 0.9965749 | 0.005103278 | 0.9965791 | 0.005172243 |  |  | 478260 | 0.9862951 | 0.9670213 | 0.00333017 | 0.990006 | 0.005207469 | 0.9900055 | 0.008640516 | [12 empty] | 926460 | 1.000224 | 0.8678712 | 0.0137218 | 0.9790284 | 0.006128259 | 0.9790234 | 0.01116386
|  |  | 359292 | 1.001338 | 0.9994305 | 0.0004619068 | 0.9999501 | 0.03409419 | 0.9999457 | 0.1764913 |  |  | 583446 | 0.9966367 | 0.9866385 | 0.001037248 | 0.9965754 | 0.005103263 | 0.9965796 | 0.005172241 |  |  | 478560 | 0.9873741 | 0.9670213 | 0.00333017 | 0.9900177 | 0.005207241 | 0.9900172 | 0.008640403 | [12 empty] | 926760 | 1.000224 | 0.8678712 | 0.0137218 | 0.9790391 | 0.006127731 | 0.9790341 | 0.01116342
|  |  | 359592 | 1.00313 | 0.9994305 | 0.0004619068 | 0.9999501 | 0.03409419 | 0.9999457 | 0.1764913 |  |  | 583746 | 0.9956763 | 0.9866385 | 0.001037248 | 0.996576 | 0.005103248 | 0.9965802 | 0.005172239 |  |  | 478860 | 0.9862951 | 0.9670213 | 0.00333017 | 0.9900294 | 0.005207013 | 0.990029 | 0.00864029 | [12 empty] | 927060 | 0.99351 | 0.8678712 | 0.0137218 | 0.9790499 | 0.006127203 | 0.9790449 | 0.01116299
|  |  | 359892 | 1.002234 | 0.9994305 | 0.0004619068 | 0.9999501 | 0.03409419 | 0.9999457 | 0.1764913 |  |  | 584046 | 0.9966367 | 0.9866385 | 0.001037248 | 0.9965765 | 0.005103233 | 0.9965807 | 0.005172237 |  |  | 479160 | 0.9873741 | 0.9670213 | 0.00333017 | 0.9900412 | 0.005206785 | 0.9900407 | 0.008640177 | [12 empty] | 927360 | 0.991272 | 0.8678712 | 0.0137218 | 0.9790606 | 0.006126676 | 0.9790556 | 0.01116256
|  |  | 360192 | 1.00313 | 0.9994305 | 0.0004619068 | 0.9999501 | 0.03409419 | 0.9999457 | 0.1764913 |  |  | 584346 | 0.9956763 | 0.9866385 | 0.001037248 | 0.9965771 | 0.005103218 | 0.9965813 | 0.005172235 |  |  | 479460 | 0.9830581 | 0.9670213 | 0.00333017 | 0.9900529 | 0.005206557 | 0.9900524 | 0.008640064 | [12 empty] | 927660 | 0.9979859 | 0.8678712 | 0.0137218 | 0.9790714 | 0.006126149 | 0.9790663 | 0.01116212
|  |  | 360492 | 1.00313 | 0.9994305 | 0.0004619068 | 0.9999501 | 0.03409419 | 0.9999457 | 0.1764913 |  |  | 584646 | 0.9966367 | 0.9866385 | 0.001037248 | 0.9965776 | 0.005103204 | 0.9965818 | 0.005172234 |  |  | 479760 | 0.9873741 | 0.9670213 | 0.00333017 | 0.9900645 | 0.00520633 | 0.990064 | 0.008639952 | [12 empty] | 927960 | 0.991272 | 0.8678712 | 0.0137218 | 0.9790821 | 0.006125624 | 0.979077 | 0.01116169
|  |  | 360792 | 1.002234 | 0.9994305 | 0.0004619068 | 0.9999501 | 0.03409419 | 0.9999457 | 0.1764913 |  |  | 584946 | 0.9956763 | 0.9866385 | 0.001037248 | 0.9965782 | 0.005103189 | 0.9965824 | 0.005172232 |  |  | 480060 | 0.9884531 | 0.9670213 | 0.00333017 | 0.9900762 | 0.005206103 | 0.9900757 | 0.00863984 | [12 empty] | 928260 | 0.99351 | 0.8678712 | 0.0137218 | 0.9790928 | 0.006125099 | 0.9790877 | 0.01116126
|  |  | 361092 | 1.00313 | 0.9994305 | 0.0004619068 | 0.9999501 | 0.03409419 | 0.9999457 | 0.1764913 |  |  | 585246 | 0.9966367 | 0.9866385 | 0.001037248 | 0.9965787 | 0.005103175 | 0.996583 | 0.00517223 |  |  | 480360 | 0.9873741 | 0.9670213 | 0.00333017 | 0.9900878 | 0.005205877 | 0.9900873 | 0.008639728 | [12 empty] | 928560 | 0.9957479 | 0.8678712 | 0.0137218 | 0.9791035 | 0.006124575 | 0.9790984 | 0.01116083
|  |  | 361392 | 1.00313 | 0.9994305 | 0.0004619068 | 0.9999501 | 0.03409419 | 0.9999457 | 0.1764913 |  |  | 585546 | 0.9966367 | 0.9866385 | 0.001037248 | 0.9965793 | 0.00510316 | 0.9965835 | 0.005172229 |  |  | 480660 | 0.9884531 | 0.9670213 | 0.00333017 | 0.9900994 | 0.005205651 | 0.990099 | 0.008639616 | [12 empty] | 928860 | 0.9979859 | 0.8678712 | 0.0137218 | 0.9791142 | 0.006124051 | 0.9791091 | 0.01116039
|  |  | 361692 | 1.002234 | 0.9994305 | 0.0004619068 | 0.9999501 | 0.03409419 | 0.9999457 | 0.1764913 |  |  | 585846 | 0.9966367 | 0.9866385 | 0.001037248 | 0.9965798 | 0.005103146 | 0.9965841 | 0.005172227 |  |  | 480960 | 0.9873741 | 0.9670213 | 0.00333017 | 0.990111 | 0.005205426 | 0.9901106 | 0.008639504 | [12 empty] | 929160 | 0.9957479 | 0.8678712 | 0.0137218 | 0.9791248 | 0.006123529 | 0.9791198 | 0.01115996
|  |  | 361992 | 1.004026 | 0.9994305 | 0.0004619068 | 0.9999501 | 0.03409419 | 0.9999457 | 0.1764913 |  |  | 586146 | 0.9975972 | 0.9866385 | 0.001037248 | 0.9965804 | 0.005103132 | 0.9965846 | 0.005172225 |  |  | 481260 | 0.9884531 | 0.9670213 | 0.00333017 | 0.9901226 | 0.0052052 | 0.9901221 | 0.008639393 | [12 empty] | 929460 | 1.000224 | 0.8678712 | 0.0137218 | 0.9791355 | 0.006123007 | 0.9791304 | 0.01115953
|  |  | 362292 | 1.00313 | 0.9994305 | 0.0004619068 | 0.9999501 | 0.03409419 | 0.9999457 | 0.1764913 |  |  | 586446 | 0.9975972 | 0.9866385 | 0.001037248 | 0.9965809 | 0.005103118 | 0.9965851 | 0.005172224 |  |  | 481560 | 0.9873741 | 0.9670213 | 0.00333017 | 0.9901342 | 0.005204975 | 0.9901337 | 0.008639282 | [12 empty] | 929760 | 0.9979859 | 0.8678712 | 0.0137218 | 0.9791461 | 0.006122486 | 0.9791411 | 0.01115911
|  |  | 362592 | 1.00313 | 0.9994305 | 0.0004619068 | 0.9999501 | 0.03409419 | 0.9999457 | 0.1764913 |  |  | 586746 | 0.9966367 | 0.9866385 | 0.001037248 | 0.9965815 | 0.005103104 | 0.9965857 | 0.005172222 |  |  | 481860 | 0.9884531 | 0.9670213 | 0.00333017 | 0.9901457 | 0.005204751 | 0.9901453 | 0.008639171 | [12 empty] | 930060 | 1.000224 | 0.8678712 | 0.0137218 | 0.9791568 | 0.006121966 | 0.9791517 | 0.01115868
|  |  | 362892 | 1.004026 | 0.9994305 | 0.0004619068 | 0.9999501 | 0.03409419 | 0.9999457 | 0.1764913 |  |  | 587046 | 0.9966367 | 0.9866385 | 0.001037248 | 0.996582 | 0.00510309 | 0.9965862 | 0.005172221 |  |  | 482160 | 0.9884531 | 0.9670213 | 0.00333017 | 0.9901573 | 0.005204527 | 0.9901568 | 0.008639061 | [12 empty] | 930360 | 1.000224 | 0.8678712 | 0.0137218 | 0.9791674 | 0.006121446 | 0.9791623 | 0.01115825
|  |  | 363192 | 1.004922 | 0.9994305 | 0.0004619068 | 0.9999501 | 0.03409419 | 0.9999457 | 0.1764913 |  |  | 587346 | 0.9966367 | 0.9866385 | 0.001037248 | 0.9965825 | 0.005103076 | 0.9965868 | 0.00517222 |  |  | 482460 | 0.9873741 | 0.9670213 | 0.00333017 | 0.9901688 | 0.005204303 | 0.9901683 | 0.00863895 | [12 empty] | 930660 | 0.99351 | 0.8678712 | 0.0137218 | 0.979178 | 0.006120928 | 0.9791729 | 0.01115782
|  |  | 363492 | 1.004026 | 0.9994305 | 0.0004619068 | 0.9999501 | 0.03409419 | 0.9999457 | 0.1764913 |  |  | 587646 | 0.9956763 | 0.9866385 | 0.001037248 | 0.9965831 | 0.005103063 | 0.9965873 | 0.005172218 |  |  | 482760 | 0.9873741 | 0.9670213 | 0.00333017 | 0.9901803 | 0.00520408 | 0.9901798 | 0.00863884 | [12 empty] | 930960 | 0.9979859 | 0.8678712 | 0.0137218 | 0.9791886 | 0.00612041 | 0.9791835 | 0.0111574
|  |  | 363792 | 1.00313 | 0.9994305 | 0.0004619068 | 0.9999501 | 0.03409419 | 0.9999457 | 0.1764913 |  |  | 587946 | 0.9956763 | 0.9866385 | 0.001037248 | 0.9965836 | 0.005103049 | 0.9965879 | 0.005172217 |  |  | 483060 | 0.9862951 | 0.9670213 | 0.00333017 | 0.9901917 | 0.005203857 | 0.9901913 | 0.00863873 | [12 empty] | 931260 | 1.000224 | 0.8678712 | 0.0137218 | 0.9791992 | 0.006119893 | 0.9791941 | 0.01115697
|  |  | 364092 | 1.00313 | 0.9994305 | 0.0004619068 | 0.9999501 | 0.03409419 | 0.9999457 | 0.1764913 |  |  | 588246 | 0.9966367 | 0.9866385 | 0.001037248 | 0.9965841 | 0.005103036 | 0.9965884 | 0.005172216 |  |  | 483360 | 0.9852161 | 0.9670213 | 0.00333017 | 0.9902032 | 0.005203634 | 0.9902027 | 0.00863862 | [12 empty] | 931560 | 0.9979859 | 0.8678712 | 0.0137218 | 0.9792097 | 0.006119376 | 0.9792046 | 0.01115655
|  |  | 364392 | 1.00313 | 0.9994305 | 0.0004619068 | 0.9999501 | 0.03409419 | 0.9999457 | 0.1764913 |  |  | 588546 | 0.9966367 | 0.9866385 | 0.001037248 | 0.9965847 | 0.005103022 | 0.9965889 | 0.005172215 |  |  | 483660 | 0.9873741 | 0.9670213 | 0.00333017 | 0.9902146 | 0.005203412 | 0.9902141 | 0.008638511 | [12 empty] | 931860 | 0.9957479 | 0.8678712 | 0.0137218 | 0.9792203 | 0.006118861 | 0.9792152 | 0.01115612
|  |  | 364692 | 1.002234 | 0.9994305 | 0.0004619068 | 0.9999501 | 0.03409419 | 0.9999457 | 0.1764913 |  |  | 588846 | 0.9966367 | 0.9866385 | 0.001037248 | 0.9965852 | 0.005103009 | 0.9965895 | 0.005172214 |  |  | 483960 | 0.9862951 | 0.9670213 | 0.00333017 | 0.990226 | 0.00520319 | 0.9902256 | 0.008638402 | [12 empty] | 932160 | 0.9957479 | 0.8678712 | 0.0137218 | 0.9792309 | 0.006118346 | 0.9792257 | 0.0111557
|  |  | 364992 | 1.004026 | 0.9994305 | 0.0004619068 | 0.9999501 | 0.03409419 | 0.9999457 | 0.1764913 |  |  | 589146 | 0.9966367 | 0.9866385 | 0.001037248 | 0.9965857 | 0.005102995 | 0.99659 | 0.005172213 |  |  | 484260 | 0.9873741 | 0.9670213 | 0.00333017 | 0.9902374 | 0.005202969 | 0.9902369 | 0.008638293 | [12 empty] | 932460 | 0.9957479 | 0.8678712 | 0.0137218 | 0.9792414 | 0.006117832 | 0.9792363 | 0.01115528
|  |  | 365292 | 1.00313 | 0.9994305 | 0.0004619068 | 0.9999501 | 0.03409419 | 0.9999457 | 0.1764913 |  |  | 589446 | 0.9966367 | 0.9866385 | 0.001037248 | 0.9965863 | 0.005102982 | 0.9965905 | 0.005172212 |  |  | 484560 | 0.9895322 | 0.9670213 | 0.00333017 | 0.9902488 | 0.005202748 | 0.9902483 | 0.008638184 | [12 empty] | 932760 | 0.9957479 | 0.8678712 | 0.0137218 | 0.9792519 | 0.006117319 | 0.9792468 | 0.01115486
|  |  | 365592 | 1.002234 | 0.9994305 | 0.0004619068 | 0.9999501 | 0.03409419 | 0.9999457 | 0.1764913 |  |  | 589746 | 0.9966367 | 0.9866385 | 0.001037248 | 0.9965868 | 0.005102969 | 0.9965911 | 0.005172211 |  |  | 484860 | 0.9862951 | 0.9670213 | 0.00333017 | 0.9902601 | 0.005202527 | 0.9902597 | 0.008638075 | [12 empty] | 933060 | 0.991272 | 0.8678712 | 0.0137218 | 0.9792624 | 0.006116806 | 0.9792573 | 0.01115444
|  |  | 365892 | 1.00313 | 0.9994305 | 0.0004619068 | 0.9999501 | 0.03409419 | 0.9999457 | 0.1764913 |  |  | 590046 | 0.9975972 | 0.9866385 | 0.001037248 | 0.9965873 | 0.005102956 | 0.9965916 | 0.00517221 |  |  | 485160 | 0.9862951 | 0.9670213 | 0.00333017 | 0.9902715 | 0.005202307 | 0.990271 | 0.008637967 | [12 empty] | 933360 | 1.000224 | 0.8678712 | 0.0137218 | 0.9792729 | 0.006116294 | 0.9792678 | 0.01115401
|  |  | 366192 | 1.00313 | 0.9994305 | 0.0004619068 | 0.9999501 | 0.03409419 | 0.9999457 | 0.1764913 |  |  | 590346 | 0.9966367 | 0.9866385 | 0.001037248 | 0.9965878 | 0.005102943 | 0.9965921 | 0.005172209 |  |  | 485460 | 0.9884531 | 0.9670213 | 0.00333017 | 0.9902828 | 0.005202087 | 0.9902824 | 0.008637859 | [12 empty] | 933660 | 1.002462 | 0.8678712 | 0.0137218 | 0.9792834 | 0.006115783 | 0.9792783 | 0.0111536
|  |  | 366492 | 1.00313 | 0.9994305 | 0.0004619068 | 0.9999501 | 0.03409419 | 0.9999457 | 0.1764913 |  |  | 590646 | 0.9966367 | 0.9866385 | 0.001037248 | 0.9965884 | 0.005102931 | 0.9965926 | 0.005172208 |  |  | 485760 | 0.9884531 | 0.9670213 | 0.00333017 | 0.9902941 | 0.005201867 | 0.9902937 | 0.008637751 | [12 empty] | 933960 | 0.9957479 | 0.8678712 | 0.0137218 | 0.9792939 | 0.006115273 | 0.9792887 | 0.01115318
|  |  | 366792 | 1.002234 | 0.9994305 | 0.0004619068 | 0.9999501 | 0.03409419 | 0.9999457 | 0.1764913 |  |  | 590946 | 0.9966367 | 0.9866385 | 0.001037248 | 0.9965889 | 0.005102918 | 0.9965932 | 0.005172208 |  |  | 486060 | 0.9873741 | 0.9670213 | 0.00333017 | 0.9903054 | 0.005201648 | 0.9903049 | 0.008637643 | [12 empty] | 934260 | 0.9957479 | 0.8678712 | 0.0137218 | 0.9793043 | 0.006114764 | 0.9792992 | 0.01115276
|  |  | 367092 | 1.00313 | 0.9994305 | 0.0004619068 | 0.9999501 | 0.03409419 | 0.9999457 | 0.1764913 |  |  | 591246 | 0.9966367 | 0.9866385 | 0.001037248 | 0.9965894 | 0.005102905 | 0.9965937 | 0.005172207 |  |  | 486360 | 0.9873741 | 0.9670213 | 0.00333017 | 0.9903167 | 0.005201429 | 0.9903162 | 0.008637536 | [12 empty] | 934560 | 0.9957479 | 0.8678712 | 0.0137218 | 0.9793148 | 0.006114255 | 0.9793096 | 0.01115234
|  |  | 367392 | 1.00313 | 0.9994305 | 0.0004619068 | 0.9999501 | 0.03409419 | 0.9999457 | 0.1764913 |  |  | 591546 | 0.9975972 | 0.9866385 | 0.001037248 | 0.9965899 | 0.005102893 | 0.9965942 | 0.005172206 |  |  | 486660 | 0.9884531 | 0.9670213 | 0.00333017 | 0.9903279 | 0.005201211 | 0.9903275 | 0.008637428 | [12 empty] | 934860 | 0.991272 | 0.8678712 | 0.0137218 | 0.9793252 | 0.006113747 | 0.9793201 | 0.01115192
|  |  | 367692 | 1.002234 | 0.9994305 | 0.0004619068 | 0.9999501 | 0.03409419 | 0.9999457 | 0.1764913 |  |  | 591846 | 0.9975972 | 0.9866385 | 0.001037248 | 0.9965904 | 0.00510288 | 0.9965947 | 0.005172206 |  |  | 486960 | 0.9873741 | 0.9670213 | 0.00333017 | 0.9903391 | 0.005200992 | 0.9903387 | 0.008637321 | [12 empty] | 935160 | 0.9979859 | 0.8678712 | 0.0137218 | 0.9793357 | 0.00611324 | 0.9793305 | 0.01115151
|  |  | 367992 | 1.002234 | 0.9994305 | 0.0004619068 | 0.9999501 | 0.03409419 | 0.9999457 | 0.1764913 |  |  | 592146 | 0.9975972 | 0.9866385 | 0.001037248 | 0.996591 | 0.005102868 | 0.9965953 | 0.005172205 |  |  | 487260 | 0.9862951 | 0.9670213 | 0.00333017 | 0.9903504 | 0.005200775 | 0.9903499 | 0.008637215 | [12 empty] | 935460 | 0.9979859 | 0.8678712 | 0.0137218 | 0.9793461 | 0.006112733 | 0.9793409 | 0.01115109
|  |  | 368292 | 1.00313 | 0.9994305 | 0.0004619068 | 0.9999501 | 0.03409419 | 0.9999457 | 0.1764913 |  |  | 592446 | 0.9975972 | 0.9866385 | 0.001037248 | 0.9965915 | 0.005102855 | 0.9965958 | 0.005172204 |  |  | 487560 | 0.9884531 | 0.9670213 | 0.00333017 | 0.9903616 | 0.005200557 | 0.9903611 | 0.008637108 | [12 empty] | 935760 | 0.9890341 | 0.8678712 | 0.0137218 | 0.9793565 | 0.006112227 | 0.9793513 | 0.01115068
|  |  | 368592 | 1.004026 | 0.9994305 | 0.0004619068 | 0.9999501 | 0.03409419 | 0.9999457 | 0.1764913 |  |  | 592746 | 0.9966367 | 0.9866385 | 0.001037248 | 0.996592 | 0.005102843 | 0.9965963 | 0.005172204 |  |  | 487860 | 0.9884531 | 0.9670213 | 0.00333017 | 0.9903727 | 0.00520034 | 0.9903723 | 0.008637002 | [12 empty] | 936060 | 0.99351 | 0.8678712 | 0.0137218 | 0.9793669 | 0.006111723 | 0.9793617 | 0.01115026
|  |  | 368892 | 1.002234 | 0.9994305 | 0.0004619068 | 0.9999501 | 0.03409419 | 0.9999457 | 0.1764913 |  |  | 593046 | 0.9975972 | 0.9866385 | 0.001037248 | 0.9965925 | 0.005102831 | 0.9965968 | 0.005172204 |  |  | 488160 | 0.9895322 | 0.9670213 | 0.00333017 | 0.9903839 | 0.005200124 | 0.9903834 | 0.008636896 | [12 empty] | 936360 | 0.9979859 | 0.8678712 | 0.0137218 | 0.9793772 | 0.006111218 | 0.9793721 | 0.01114985
|  |  | 369192 | 1.001338 | 0.9994305 | 0.0004619068 | 0.9999501 | 0.03409419 | 0.9999457 | 0.1764913 |  |  | 593346 | 0.9966367 | 0.9866385 | 0.001037248 | 0.996593 | 0.005102819 | 0.9965973 | 0.005172203 |  |  | 488460 | 0.9884531 | 0.9670213 | 0.00333017 | 0.990395 | 0.005199908 | 0.9903946 | 0.00863679 | [12 empty] | 936660 | 1.002462 | 0.8678712 | 0.0137218 | 0.9793876 | 0.006110715 | 0.9793824 | 0.01114943
|  |  | 369492 | 1.002234 | 0.9994305 | 0.0004619068 | 0.9999501 | 0.03409419 | 0.9999457 | 0.1764913 |  |  | 593646 | 0.9966367 | 0.9866385 | 0.001037248 | 0.9965935 | 0.005102807 | 0.9965978 | 0.005172203 |  |  | 488760 | 0.9884531 | 0.9670213 | 0.00333017 | 0.9904061 | 0.005199692 | 0.9904057 | 0.008636684 | [12 empty] | 936960 | 0.99351 | 0.8678712 | 0.0137218 | 0.979398 | 0.006110212 | 0.9793928 | 0.01114902
|  |  | 369792 | 1.00313 | 0.9994305 | 0.0004619068 | 0.9999501 | 0.03409419 | 0.9999457 | 0.1764913 |  |  | 593946 | 0.9956763 | 0.9866385 | 0.001037248 | 0.996594 | 0.005102795 | 0.9965983 | 0.005172203 |  |  | 489060 | 0.9873741 | 0.9670213 | 0.00333017 | 0.9904173 | 0.005199476 | 0.9904168 | 0.008636579 | [12 empty] | 937260 | 0.9957479 | 0.8678712 | 0.0137218 | 0.9794083 | 0.00610971 | 0.9794031 | 0.01114861
|  |  | 370092 | 1.00313 | 0.9994305 | 0.0004619068 | 0.9999501 | 0.03409419 | 0.9999457 | 0.1764913 |  |  | 594246 | 0.9966367 | 0.9866385 | 0.001037248 | 0.9965945 | 0.005102783 | 0.9965988 | 0.005172202 |  |  | 489360 | 0.9873741 | 0.9670213 | 0.00333017 | 0.9904283 | 0.005199261 | 0.9904279 | 0.008636473 | [12 empty] | 937560 | 0.9890341 | 0.8678712 | 0.0137218 | 0.9794186 | 0.006109209 | 0.9794134 | 0.0111482
|  |  | 370392 | 1.004026 | 0.9994305 | 0.0004619068 | 0.9999501 | 0.03409419 | 0.9999457 | 0.1764913 |  |  | 594546 | 0.9966367 | 0.9866385 | 0.001037248 | 0.996595 | 0.005102772 | 0.9965994 | 0.005172202 |  |  | 489660 | 0.9873741 | 0.9670213 | 0.00333017 | 0.9904394 | 0.005199046 | 0.990439 | 0.008636368 | [12 empty] | 937860 | 0.9957479 | 0.8678712 | 0.0137218 | 0.979429 | 0.006108709 | 0.9794237 | 0.01114779
|  |  | 370692 | 1.002234 | 0.9994305 | 0.0004619068 | 0.9999501 | 0.03409419 | 0.9999457 | 0.1764913 |  |  | 594846 | 0.9966367 | 0.9866385 | 0.001037248 | 0.9965955 | 0.00510276 | 0.9965999 | 0.005172202 |  |  | 489960 | 0.9884531 | 0.9670213 | 0.00333017 | 0.9904505 | 0.005198832 | 0.99045 | 0.008636264 | [12 empty] | 938160 | 0.9979859 | 0.8678712 | 0.0137218 | 0.9794393 | 0.006108209 | 0.979434 | 0.01114738
|  |  | 370992 | 1.001338 | 0.9994305 | 0.0004619068 | 0.9999501 | 0.03409419 | 0.9999457 | 0.1764913 |  |  | 595146 | 0.9956763 | 0.9866385 | 0.001037248 | 0.9965961 | 0.005102748 | 0.9966004 | 0.005172202 |  |  | 490260 | 0.9895322 | 0.9670213 | 0.00333017 | 0.9904615 | 0.005198618 | 0.9904611 | 0.008636159 | [12 empty] | 938460 | 0.9957479 | 0.8678712 | 0.0137218 | 0.9794496 | 0.00610771 | 0.9794443 | 0.01114697
|  |  | 371292 | 1.00313 | 0.9994305 | 0.0004619068 | 0.9999501 | 0.03409419 | 0.9999457 | 0.1764913 |  |  | 595446 | 0.9966367 | 0.9866385 | 0.001037248 | 0.9965966 | 0.005102737 | 0.9966009 | 0.005172202 |  |  | 490560 | 0.9884531 | 0.9670213 | 0.00333017 | 0.9904725 | 0.005198405 | 0.9904721 | 0.008636055 | [12 empty] | 938760 | 0.9957479 | 0.8678712 | 0.0137218 | 0.9794599 | 0.006107212 | 0.9794546 | 0.01114656
|  |  | 371592 | 1.00313 | 0.9994305 | 0.0004619068 | 0.9999501 | 0.03409419 | 0.9999457 | 0.1764913 |  |  | 595746 | 0.9966367 | 0.9866385 | 0.001037248 | 0.9965971 | 0.005102725 | 0.9966014 | 0.005172202 |  |  | 490860 | 0.9873741 | 0.9670213 | 0.00333017 | 0.9904835 | 0.005198191 | 0.9904831 | 0.008635951 | [12 empty] | 939060 | 0.9957479 | 0.8678712 | 0.0137218 | 0.9794701 | 0.006106714 | 0.9794649 | 0.01114615
|  |  | 371892 | 1.00313 | 0.9994305 | 0.0004619068 | 0.9999501 | 0.03409419 | 0.9999457 | 0.1764913 |  |  | 596046 | 0.9985577 | 0.9866385 | 0.001037248 | 0.9965976 | 0.005102714 | 0.9966019 | 0.005172202 |  |  | 491160 | 0.9873741 | 0.9670213 | 0.00333017 | 0.9904945 | 0.005197978 | 0.990494 | 0.008635847 | [12 empty] | 939360 | 0.9957479 | 0.8678712 | 0.0137218 | 0.9794804 | 0.006106218 | 0.9794751 | 0.01114575
|  |  | 372192 | 1.002234 | 0.9994305 | 0.0004619068 | 0.9999501 | 0.03409419 | 0.9999457 | 0.1764913 |  |  | 596346 | 0.9975972 | 0.9866385 | 0.001037248 | 0.996598 | 0.005102703 | 0.9966024 | 0.005172202 |  |  | 491460 | 0.9862951 | 0.9670213 | 0.00333017 | 0.9905054 | 0.005197766 | 0.990505 | 0.008635743 | [12 empty] | 939660 | 0.991272 | 0.8678712 | 0.0137218 | 0.9794906 | 0.006105722 | 0.9794854 | 0.01114534
|  |  | 372492 | 1.00313 | 0.9994305 | 0.0004619068 | 0.9999501 | 0.03409419 | 0.9999457 | 0.1764913 |  |  | 596646 | 0.9966367 | 0.9866385 | 0.001037248 | 0.9965985 | 0.005102692 | 0.9966029 | 0.005172202 |  |  | 491760 | 0.9884531 | 0.9670213 | 0.00333017 | 0.9905164 | 0.005197554 | 0.990516 | 0.00863564 | [12 empty] | 939960 | 0.99351 | 0.8678712 | 0.0137218 | 0.9795009 | 0.006105226 | 0.9794956 | 0.01114494
|  |  | 372792 | 1.004026 | 0.9994305 | 0.0004619068 | 0.9999501 | 0.03409419 | 0.9999457 | 0.1764913 |  |  | 596946 | 0.9966367 | 0.9866385 | 0.001037248 | 0.996599 | 0.005102681 | 0.9966034 | 0.005172202 |  |  | 492060 | 0.9895322 | 0.9670213 | 0.00333017 | 0.9905273 | 0.005197342 | 0.9905269 | 0.008635537 | [12 empty] | 940260 | 0.991272 | 0.8678712 | 0.0137218 | 0.9795111 | 0.006104732 | 0.9795058 | 0.01114453
|  |  | 373092 | 1.004026 | 0.9994305 | 0.0004619068 | 0.9999501 | 0.03409419 | 0.9999457 | 0.1764913 |  |  | 597246 | 0.9975972 | 0.9866385 | 0.001037248 | 0.9965995 | 0.00510267 | 0.9966039 | 0.005172202 |  |  | 492360 | 0.9884531 | 0.9670213 | 0.00333017 | 0.9905382 | 0.005197131 | 0.9905378 | 0.008635434 | [12 empty] | 940560 | 0.99351 | 0.8678712 | 0.0137218 | 0.9795213 | 0.006104238 | 0.979516 | 0.01114413
|  |  | 373392 | 1.00313 | 0.9994305 | 0.0004619068 | 0.9999501 | 0.03409419 | 0.9999457 | 0.1764913 |  |  | 597546 | 0.9975972 | 0.9866385 | 0.001037248 | 0.9966 | 0.005102659 | 0.9966044 | 0.005172202 |  |  | 492660 | 0.9895322 | 0.9670213 | 0.00333017 | 0.9905491 | 0.00519692 | 0.9905487 | 0.008635331 | [12 empty] | 940860 | 0.99351 | 0.8678712 | 0.0137218 | 0.9795315 | 0.006103745 | 0.9795262 | 0.01114372
|  |  | 373692 | 1.00313 | 0.9994305 | 0.0004619068 | 0.9999501 | 0.03409419 | 0.9999457 | 0.1764913 |  |  | 597846 | 0.9966367 | 0.9866385 | 0.001037248 | 0.9966005 | 0.005102648 | 0.9966049 | 0.005172202 |  |  | 492960 | 0.9895322 | 0.9670213 | 0.00333017 | 0.99056 | 0.005196709 | 0.9905596 | 0.008635229 | [12 empty] | 941160 | 0.99351 | 0.8678712 | 0.0137218 | 0.9795417 | 0.006103253 | 0.9795364 | 0.01114332
|  |  | 373992 | 1.004026 | 0.9994305 | 0.0004619068 | 0.9999501 | 0.03409419 | 0.9999457 | 0.1764913 |  |  | 598146 | 0.9975972 | 0.9866385 | 0.001037248 | 0.996601 | 0.005102637 | 0.9966054 | 0.005172203 |  |  | 493260 | 0.9884531 | 0.9670213 | 0.00333017 | 0.9905708 | 0.005196499 | 0.9905704 | 0.008635127 | [12 empty] | 941460 | 0.99351 | 0.8678712 | 0.0137218 | 0.9795519 | 0.006102761 | 0.9795466 | 0.01114292
|  |  | 374292 | 1.002234 | 0.9994305 | 0.0004619068 | 0.9999501 | 0.03409419 | 0.9999457 | 0.1764913 |  |  | 598446 | 0.9956763 | 0.9866385 | 0.001037248 | 0.9966015 | 0.005102626 | 0.9966058 | 0.005172203 |  |  | 493560 | 0.9884531 | 0.9670213 | 0.00333017 | 0.9905817 | 0.005196289 | 0.9905813 | 0.008635025 | [12 empty] | 941760 | 0.9890341 | 0.8678712 | 0.0137218 | 0.9795621 | 0.00610227 | 0.9795568 | 0.01114251
|  |  | 374592 | 1.002234 | 0.9994305 | 0.0004619068 | 0.9999501 | 0.03409419 | 0.9999457 | 0.1764913 |  |  | 598746 | 0.9956763 | 0.9866385 | 0.001037248 | 0.996602 | 0.005102616 | 0.9966063 | 0.005172203 |  |  | 493860 | 0.9906112 | 0.9670213 | 0.00333017 | 0.9905925 | 0.00519608 | 0.9905921 | 0.008634923 | [12 empty] | 942060 | 0.991272 | 0.8678712 | 0.0137218 | 0.9795722 | 0.00610178 | 0.9795669 | 0.01114211
|  |  | 374892 | 1.004026 | 0.9994305 | 0.0004619068 | 0.9999501 | 0.03409419 | 0.9999457 | 0.1764913 |  |  | 599046 | 0.9966367 | 0.9866385 | 0.001037248 | 0.9966025 | 0.005102605 | 0.9966068 | 0.005172204 |  |  | 494160 | 0.9884531 | 0.9670213 | 0.00333017 | 0.9906033 | 0.00519587 | 0.9906029 | 0.008634821 | [12 empty] | 942360 | 0.991272 | 0.8678712 | 0.0137218 | 0.9795824 | 0.006101291 | 0.9795771 | 0.01114171
|  |  | 375192 | 1.00313 | 0.9994305 | 0.0004619068 | 0.9999501 | 0.03409419 | 0.9999457 | 0.1764913 |  |  | 599346 | 0.9966367 | 0.9866385 | 0.001037248 | 0.996603 | 0.005102595 | 0.9966073 | 0.005172204 |  |  | 494460 | 0.9884531 | 0.9670213 | 0.00333017 | 0.9906141 | 0.005195662 | 0.9906137 | 0.00863472 | [12 empty] | 942660 | 0.99351 | 0.8678712 | 0.0137218 | 0.9795925 | 0.006100802 | 0.9795872 | 0.01114131
|  |  | 375492 | 1.00313 | 0.9994305 | 0.0004619068 | 0.9999501 | 0.03409419 | 0.9999457 | 0.1764913 |  |  | 599646 | 0.9966367 | 0.9866385 | 0.001037248 | 0.9966034 | 0.005102584 | 0.9966078 | 0.005172205 |  |  | 494760 | 0.9873741 | 0.9670213 | 0.00333017 | 0.9906248 | 0.005195453 | 0.9906244 | 0.008634619 | [12 empty] | 942960 | 0.99351 | 0.8678712 | 0.0137218 | 0.9796026 | 0.006100315 | 0.9795973 | 0.01114091
|  |  | 375792 | 1.001338 | 0.9994305 | 0.0004619068 | 0.9999501 | 0.03409419 | 0.9999457 | 0.1764913 |  |  | 599946 | 0.9975972 | 0.9866385 | 0.001037248 | 0.9966039 | 0.005102574 | 0.9966083 | 0.005172205 |  |  | 495060 | 0.9862951 | 0.9670213 | 0.00333017 | 0.9906356 | 0.005195245 | 0.9906352 | 0.008634518 | [12 empty] | 943260 | 0.991272 | 0.8678712 | 0.0137218 | 0.9796127 | 0.006099828 | 0.9796074 | 0.01114052
|  |  | 376092 | 1.002234 | 0.9994305 | 0.0004619068 | 0.9999501 | 0.03409419 | 0.9999457 | 0.1764913 |  |  | 600246 | 0.9937554 | 0.9866385 | 0.001037248 | 0.9966044 | 0.005102564 | 0.9966088 | 0.005172206 |  |  | 495360 | 0.9873741 | 0.9670213 | 0.00333017 | 0.9906463 | 0.005195038 | 0.9906459 | 0.008634418 | [12 empty] | 943560 | 0.99351 | 0.8678712 | 0.0137218 | 0.9796228 | 0.006099341 | 0.9796175 | 0.01114012
|  |  | 376392 | 1.00313 | 0.9994305 | 0.0004619068 | 0.9999501 | 0.03409419 | 0.9999457 | 0.1764913 |  |  | 600546 | 0.9947158 | 0.9866385 | 0.001037248 | 0.9966049 | 0.005102553 | 0.9966092 | 0.005172206 |  |  | 495660 | 0.9884531 | 0.9670213 | 0.00333017 | 0.990657 | 0.00519483 | 0.9906566 | 0.008634317 | [12 empty] | 943860 | 0.99351 | 0.8678712 | 0.0137218 | 0.9796329 | 0.006098855 | 0.9796276 | 0.01113972
|  |  | 376692 | 1.002234 | 0.9994305 | 0.0004619068 | 0.9999501 | 0.03409419 | 0.9999457 | 0.1764913 |  |  | 600846 | 0.9947158 | 0.9866385 | 0.001037248 | 0.9966054 | 0.005102543 | 0.9966097 | 0.005172207 |  |  | 495960 | 0.9884531 | 0.9670213 | 0.00333017 | 0.9906677 | 0.005194623 | 0.9906673 | 0.008634217 | [12 empty] | 944160 | 0.9890341 | 0.8678712 | 0.0137218 | 0.979643 | 0.006098371 | 0.9796376 | 0.01113932
|  |  | 376992 | 1.002234 | 0.9994305 | 0.0004619068 | 0.9999501 | 0.03409419 | 0.9999457 | 0.1764913 |  |  | 601146 | 0.9927949 | 0.9866385 | 0.001037248 | 0.9966058 | 0.005102533 | 0.9966102 | 0.005172207 |  |  | 496260 | 0.9884531 | 0.9670213 | 0.00333017 | 0.9906784 | 0.005194417 | 0.990678 | 0.008634117 | [12 empty] | 944460 | 0.99351 | 0.8678712 | 0.0137218 | 0.979653 | 0.006097886 | 0.9796477 | 0.01113893
|  |  | 377292 | 1.004026 | 0.9994305 | 0.0004619068 | 0.9999501 | 0.03409419 | 0.9999457 | 0.1764913 |  |  | 601446 | 0.9927949 | 0.9866385 | 0.001037248 | 0.9966063 | 0.005102523 | 0.9966107 | 0.005172208 |  |  | 496560 | 0.9873741 | 0.9670213 | 0.00333017 | 0.9906891 | 0.005194211 | 0.9906887 | 0.008634017 | [12 empty] | 944760 | 0.99351 | 0.8678712 | 0.0137218 | 0.9796631 | 0.006097403 | 0.9796578 | 0.01113853
|  |  | 377592 | 1.00313 | 0.9994305 | 0.0004619068 | 0.9999501 | 0.03409419 | 0.9999457 | 0.1764913 |  |  | 601746 | 0.9937554 | 0.9866385 | 0.001037248 | 0.9966068 | 0.005102513 | 0.9966112 | 0.005172209 |  |  | 496860 | 0.9895322 | 0.9670213 | 0.00333017 | 0.9906997 | 0.005194005 | 0.9906993 | 0.008633918 | [12 empty] | 945060 | 0.99351 | 0.8678712 | 0.0137218 | 0.9796731 | 0.00609692 | 0.9796678 | 0.01113814
|  |  | 377892 | 1.001338 | 0.9994305 | 0.0004619068 | 0.9999501 | 0.03409419 | 0.9999457 | 0.1764913 |  |  | 602046 | 0.9937554 | 0.9866385 | 0.001037248 | 0.9966073 | 0.005102503 | 0.9966116 | 0.00517221 |  |  | 497160 | 0.9873741 | 0.9670213 | 0.00333017 | 0.9907104 | 0.0051938 | 0.99071 | 0.008633819 | [12 empty] | 945360 | 0.9890341 | 0.8678712 | 0.0137218 | 0.9796832 | 0.006096438 | 0.9796778 | 0.01113775
|  |  | 378192 | 1.00313 | 0.9994305 | 0.0004619068 | 0.9999501 | 0.03409419 | 0.9999457 | 0.1764913 |  |  | 602346 | 0.9947158 | 0.9866385 | 0.001037248 | 0.9966077 | 0.005102494 | 0.9966121 | 0.00517221 |  |  | 497460 | 0.9884531 | 0.9670213 | 0.00333017 | 0.990721 | 0.005193594 | 0.9907206 | 0.00863372 | [12 empty] | 945660 | 0.9890341 | 0.8678712 | 0.0137218 | 0.9796932 | 0.006095957 | 0.9796878 | 0.01113735
|  |  | 378492 | 1.004026 | 0.9994305 | 0.0004619068 | 0.9999501 | 0.03409419 | 0.9999457 | 0.1764913 |  |  | 602646 | 0.9956763 | 0.9866385 | 0.001037248 | 0.9966082 | 0.005102484 | 0.9966126 | 0.005172211 |  |  | 497760 | 0.9873741 | 0.9670213 | 0.00333017 | 0.9907316 | 0.00519339 | 0.9907312 | 0.008633621 | [12 empty] | 945960 | 0.991272 | 0.8678712 | 0.0137218 | 0.9797032 | 0.006095476 | 0.9796978 | 0.01113696
|  |  | 378792 | 1.00313 | 0.9994305 | 0.0004619068 | 0.9999501 | 0.03409419 | 0.9999457 | 0.1764913 |  |  | 602946 | 0.9966367 | 0.9866385 | 0.001037248 | 0.9966087 | 0.005102474 | 0.9966131 | 0.005172212 |  |  | 498060 | 0.9884531 | 0.9670213 | 0.00333017 | 0.9907422 | 0.005193186 | 0.9907417 | 0.008633522 | [12 empty] | 946260 | 0.9845582 | 0.8678712 | 0.0137218 | 0.9797132 | 0.006094996 | 0.9797078 | 0.01113657
|  |  | 379092 | 1.002234 | 0.9994305 | 0.0004619068 | 0.9999501 | 0.03409419 | 0.9999457 | 0.1764913 |  |  | 603246 | 0.9956763 | 0.9866385 | 0.001037248 | 0.9966091 | 0.005102465 | 0.9966135 | 0.005172213 |  |  | 498360 | 0.9895322 | 0.9670213 | 0.00333017 | 0.9907527 | 0.005192982 | 0.9907523 | 0.008633424 | [12 empty] | 946560 | 0.991272 | 0.8678712 | 0.0137218 | 0.9797232 | 0.006094517 | 0.9797178 | 0.01113618
|  |  | 379392 | 1.00313 | 0.9994305 | 0.0004619068 | 0.9999501 | 0.03409419 | 0.9999457 | 0.1764913 |  |  | 603546 | 0.9966367 | 0.9866385 | 0.001037248 | 0.9966096 | 0.005102455 | 0.996614 | 0.005172214 |  |  | 498660 | 0.9884531 | 0.9670213 | 0.00333017 | 0.9907633 | 0.005192778 | 0.9907629 | 0.008633326 | [12 empty] | 946860 | 0.991272 | 0.8678712 | 0.0137218 | 0.9797331 | 0.006094039 | 0.9797278 | 0.01113579
|  |  | 379692 | 1.002234 | 0.9994305 | 0.0004619068 | 0.9999501 | 0.03409419 | 0.9999457 | 0.1764913 |  |  | 603846 | 0.9966367 | 0.9866385 | 0.001037248 | 0.9966101 | 0.005102446 | 0.9966145 | 0.005172215 |  |  | 498960 | 0.9873741 | 0.9670213 | 0.00333017 | 0.9907738 | 0.005192575 | 0.9907734 | 0.008633228 | [12 empty] | 947160 | 0.9867961 | 0.8678712 | 0.0137218 | 0.9797431 | 0.006093561 | 0.9797377 | 0.0111354
|  |  | 379992 | 1.00313 | 0.9994305 | 0.0004619068 | 0.9999501 | 0.03409419 | 0.9999457 | 0.1764913 |  |  | 604146 | 0.9975972 | 0.9866385 | 0.001037248 | 0.9966105 | 0.005102437 | 0.9966149 | 0.005172216 |  |  | 499260 | 0.9884531 | 0.9670213 | 0.00333017 | 0.9907843 | 0.005192372 | 0.9907839 | 0.008633131 | [12 empty] | 947460 | 0.9867961 | 0.8678712 | 0.0137218 | 0.979753 | 0.006093084 | 0.9797477 | 0.01113501
|  |  | 380292 | 1.00313 | 0.9994305 | 0.0004619068 | 0.9999501 | 0.03409419 | 0.9999457 | 0.1764913 |  |  | 604446 | 0.9966367 | 0.9866385 | 0.001037248 | 0.996611 | 0.005102427 | 0.9966154 | 0.005172217 |  |  | 499560 | 0.9884531 | 0.9670213 | 0.00333017 | 0.9907948 | 0.00519217 | 0.9907944 | 0.008633033 | [12 empty] | 947760 | 0.9867961 | 0.8678712 | 0.0137218 | 0.979763 | 0.006092608 | 0.9797576 | 0.01113462
|  |  | 380592 | 1.00313 | 0.9994305 | 0.0004619068 | 0.9999501 | 0.03409419 | 0.9999457 | 0.1764913 |  |  | 604746 | 0.9985577 | 0.9866385 | 0.001037248 | 0.9966115 | 0.005102418 | 0.9966159 | 0.005172218 |  |  | 499860 | 0.9916902 | 0.9670213 | 0.00333017 | 0.9908053 | 0.005191967 | 0.9908049 | 0.008632936 | [12 empty] | 948060 | 0.991272 | 0.8678712 | 0.0137218 | 0.9797729 | 0.006092132 | 0.9797675 | 0.01113423
|  |  | 380892 | 1.002234 | 0.9994305 | 0.0004619068 | 0.9999501 | 0.03409419 | 0.9999457 | 0.1764913 |  |  | 605046 | 0.9975972 | 0.9866385 | 0.001037248 | 0.9966119 | 0.005102409 | 0.9966163 | 0.005172219 |  |  | 500160 | 0.9895322 | 0.9670213 | 0.00333017 | 0.9908157 | 0.005191766 | 0.9908153 | 0.008632839 | [12 empty] | 948360 | 0.9957479 | 0.8678712 | 0.0137218 | 0.9797828 | 0.006091658 | 0.9797774 | 0.01113384
|  |  | 381192 | 1.00313 | 0.9994305 | 0.0004619068 | 0.9999501 | 0.03409419 | 0.9999457 | 0.1764913 |  |  | 605346 | 0.9985577 | 0.9866385 | 0.001037248 | 0.9966124 | 0.0051024 | 0.9966168 | 0.00517222 |  |  | 500460 | 0.9884531 | 0.9670213 | 0.00333017 | 0.9908262 | 0.005191564 | 0.9908258 | 0.008632743 | [12 empty] | 948660 | 0.9890341 | 0.8678712 | 0.0137218 | 0.9797927 | 0.006091184 | 0.9797873 | 0.01113346
|  |  | 381492 | 1.004026 | 0.9994305 | 0.0004619068 | 0.9999501 | 0.03409419 | 0.9999457 | 0.1764913 |  |  | 605646 | 0.9975972 | 0.9866385 | 0.001037248 | 0.9966128 | 0.005102391 | 0.9966172 | 0.005172222 |  |  | 500760 | 0.9862951 | 0.9670213 | 0.00333017 | 0.9908366 | 0.005191363 | 0.9908362 | 0.008632646 | [12 empty] | 948960 | 0.9890341 | 0.8678712 | 0.0137218 | 0.9798026 | 0.00609071 | 0.9797972 | 0.01113307
|  |  | 381792 | 1.002234 | 0.9994305 | 0.0004619068 | 0.9999501 | 0.03409419 | 0.9999457 | 0.1764913 |  |  | 605946 | 0.9995181 | 0.9866385 | 0.001037248 | 0.9966133 | 0.005102382 | 0.9966177 | 0.005172223 |  |  | 501060 | 0.9884531 | 0.9670213 | 0.00333017 | 0.990847 | 0.005191163 | 0.9908466 | 0.00863255 | [12 empty] | 949260 | 0.99351 | 0.8678712 | 0.0137218 | 0.9798125 | 0.006090238 | 0.9798071 | 0.01113268
|  |  | 382092 | 1.00313 | 0.9994305 | 0.0004619068 | 0.9999501 | 0.03409419 | 0.9999457 | 0.1764913 |  |  | 606246 | 0.9985577 | 0.9866385 | 0.001037248 | 0.9966137 | 0.005102373 | 0.9966182 | 0.005172224 |  |  | 501360 | 0.9884531 | 0.9670213 | 0.00333017 | 0.9908574 | 0.005190963 | 0.990857 | 0.008632454 | [12 empty] | 949560 | 0.991272 | 0.8678712 | 0.0137218 | 0.9798224 | 0.006089766 | 0.9798169 | 0.0111323
|  |  | 382392 | 1.001338 | 0.9994305 | 0.0004619068 | 0.9999501 | 0.03409419 | 0.9999457 | 0.1764913 |  |  | 606546 | 0.9995181 | 0.9866385 | 0.001037248 | 0.9966142 | 0.005102364 | 0.9966186 | 0.005172225 |  |  | 501660 | 0.9884531 | 0.9670213 | 0.00333017 | 0.9908678 | 0.005190763 | 0.9908674 | 0.008632358 | [12 empty] | 949860 | 0.99351 | 0.8678712 | 0.0137218 | 0.9798322 | 0.006089294 | 0.9798268 | 0.01113191
|  |  | 382692 | 1.00313 | 0.9994305 | 0.0004619068 | 0.9999501 | 0.03409419 | 0.9999457 | 0.1764913 |  |  | 606846 | 0.9995181 | 0.9866385 | 0.001037248 | 0.9966147 | 0.005102356 | 0.9966191 | 0.005172227 |  |  | 501960 | 0.9884531 | 0.9670213 | 0.00333017 | 0.9908781 | 0.005190563 | 0.9908777 | 0.008632263 | [12 empty] | 950160 | 0.9890341 | 0.8678712 | 0.0137218 | 0.9798421 | 0.006088824 | 0.9798366 | 0.01113153
|  |  | 382992 | 1.002234 | 0.9994305 | 0.0004619068 | 0.9999501 | 0.03409419 | 0.9999457 | 0.1764913 |  |  | 607146 | 0.9995181 | 0.9866385 | 0.001037248 | 0.9966151 | 0.005102347 | 0.9966195 | 0.005172228 |  |  | 502260 | 0.9895322 | 0.9670213 | 0.00333017 | 0.9908885 | 0.005190364 | 0.9908881 | 0.008632167 | [12 empty] | 950460 | 0.9890341 | 0.8678712 | 0.0137218 | 0.9798519 | 0.006088354 | 0.9798465 | 0.01113115
|  |  | 383292 | 1.004026 | 0.9994305 | 0.0004619068 | 0.9999501 | 0.03409419 | 0.9999457 | 0.1764913 |  |  | 607446 | 1.000479 | 0.9866385 | 0.001037248 | 0.9966156 | 0.005102338 | 0.99662 | 0.005172229 |  |  | 502560 | 0.9895322 | 0.9670213 | 0.00333017 | 0.9908988 | 0.005190165 | 0.9908984 | 0.008632072 | [12 empty] | 950760 | 0.991272 | 0.8678712 | 0.0137218 | 0.9798617 | 0.006087885 | 0.9798563 | 0.01113077
|  |  | 383592 | 1.002234 | 0.9994305 | 0.0004619068 | 0.9999501 | 0.03409419 | 0.9999457 | 0.1764913 |  |  | 607746 | 0.9975972 | 0.9866385 | 0.001037248 | 0.996616 | 0.00510233 | 0.9966204 | 0.005172231 |  |  | 502860 | 0.9884531 | 0.9670213 | 0.00333017 | 0.9909091 | 0.005189967 | 0.9909087 | 0.008631977 | [12 empty] | 951060 | 0.9867961 | 0.8678712 | 0.0137218 | 0.9798715 | 0.006087417 | 0.9798661 | 0.01113038
|  |  | 383892 | 1.004026 | 0.9994305 | 0.0004619068 | 0.9999501 | 0.03409419 | 0.9999457 | 0.1764913 |  |  | 608046 | 0.9975972 | 0.9866385 | 0.001037248 | 0.9966165 | 0.005102321 | 0.9966209 | 0.005172232 |  |  | 503160 | 0.9884531 | 0.9670213 | 0.00333017 | 0.9909194 | 0.005189769 | 0.990919 | 0.008631883 | [12 empty] | 951360 | 0.9890341 | 0.8678712 | 0.0137218 | 0.9798814 | 0.006086949 | 0.9798759 | 0.01113
|  |  | 384192 | 1.00313 | 0.9994305 | 0.0004619068 | 0.9999501 | 0.03409419 | 0.9999457 | 0.1764913 |  |  | 608346 | 0.9975972 | 0.9866385 | 0.001037248 | 0.9966169 | 0.005102313 | 0.9966213 | 0.005172234 |  |  | 503460 | 0.9884531 | 0.9670213 | 0.00333017 | 0.9909296 | 0.005189571 | 0.9909293 | 0.008631788 | [12 empty] | 951660 | 0.99351 | 0.8678712 | 0.0137218 | 0.9798911 | 0.006086482 | 0.9798857 | 0.01112962
|  |  | 384492 | 1.00313 | 0.9994305 | 0.0004619068 | 0.9999501 | 0.03409419 | 0.9999457 | 0.1764913 |  |  | 608646 | 0.9966367 | 0.9866385 | 0.001037248 | 0.9966173 | 0.005102304 | 0.9966218 | 0.005172235 |  |  | 503760 | 0.9895322 | 0.9670213 | 0.00333017 | 0.9909399 | 0.005189374 | 0.9909395 | 0.008631694 | [12 empty] | 951960 | 0.991272 | 0.8678712 | 0.0137218 | 0.9799009 | 0.006086016 | 0.9798955 | 0.01112924
|  |  | 384792 | 1.001338 | 0.9994305 | 0.0004619068 | 0.9999501 | 0.03409419 | 0.9999457 | 0.1764913 |  |  | 608946 | 0.9966367 | 0.9866385 | 0.001037248 | 0.9966178 | 0.005102296 | 0.9966222 | 0.005172237 |  |  | 504060 | 0.9895322 | 0.9670213 | 0.00333017 | 0.9909501 | 0.005189177 | 0.9909498 | 0.0086316 | [12 empty] | 952260 | 0.991272 | 0.8678712 | 0.0137218 | 0.9799107 | 0.00608555 | 0.9799052 | 0.01112886
|  |  | 385092 | 1.004026 | 0.9994305 | 0.0004619068 | 0.9999501 | 0.03409419 | 0.9999457 | 0.1764913 |  |  | 609246 | 0.9956763 | 0.9866385 | 0.001037248 | 0.9966182 | 0.005102288 | 0.9966227 | 0.005172238 |  |  | 504360 | 0.9873741 | 0.9670213 | 0.00333017 | 0.9909604 | 0.00518898 | 0.99096 | 0.008631507 | [12 empty] | 952560 | 1.000224 | 0.8678712 | 0.0137218 | 0.9799204 | 0.006085085 | 0.979915 | 0.01112848
|  |  | 385392 | 1.00313 | 0.9994305 | 0.0004619068 | 0.9999501 | 0.03409419 | 0.9999457 | 0.1764913 |  |  | 609546 | 0.9975972 | 0.9866385 | 0.001037248 | 0.9966187 | 0.00510228 | 0.9966231 | 0.00517224 |  |  | 504660 | 0.9884531 | 0.9670213 | 0.00333017 | 0.9909706 | 0.005188784 | 0.9909702 | 0.008631413 | [12 empty] | 952860 | 0.99351 | 0.8678712 | 0.0137218 | 0.9799302 | 0.006084621 | 0.9799247 | 0.01112811
|  |  | 385692 | 1.00313 | 0.9994305 | 0.0004619068 | 0.9999501 | 0.03409419 | 0.9999457 | 0.1764913 |  |  | 609846 | 0.9985577 | 0.9866385 | 0.001037248 | 0.9966191 | 0.005102272 | 0.9966236 | 0.005172242 |  |  | 504960 | 0.9873741 | 0.9670213 | 0.00333017 | 0.9909808 | 0.005188588 | 0.9909804 | 0.00863132 | [12 empty] | 953160 | 0.9845582 | 0.8678712 | 0.0137218 | 0.9799399 | 0.006084158 | 0.9799344 | 0.01112773
|  |  | 385992 | 1.004026 | 0.9994305 | 0.0004619068 | 0.9999501 | 0.03409419 | 0.9999457 | 0.1764913 |  |  | 610146 | 0.9975972 | 0.9866385 | 0.001037248 | 0.9966196 | 0.005102264 | 0.996624 | 0.005172243 |  |  | 505260 | 0.9906112 | 0.9670213 | 0.00333017 | 0.9909909 | 0.005188393 | 0.9909906 | 0.008631227 | [12 empty] | 953460 | 0.9845582 | 0.8678712 | 0.0137218 | 0.9799497 | 0.006083695 | 0.9799442 | 0.01112735
|  |  | 386292 | 1.001338 | 0.9994305 | 0.0004619068 | 0.9999501 | 0.03409419 | 0.9999457 | 0.1764913 |  |  | 610446 | 0.9975972 | 0.9866385 | 0.001037248 | 0.99662 | 0.005102256 | 0.9966245 | 0.005172245 |  |  | 505560 | 0.9884531 | 0.9670213 | 0.00333017 | 0.9910011 | 0.005188198 | 0.9910007 | 0.008631134 | [12 empty] | 953760 | 0.9867961 | 0.8678712 | 0.0137218 | 0.9799594 | 0.006083233 | 0.9799539 | 0.01112698
|  |  | 386592 | 1.004922 | 0.9994305 | 0.0004619068 | 0.9999501 | 0.03409419 | 0.9999457 | 0.1764913 |  |  | 610746 | 0.9975972 | 0.9866385 | 0.001037248 | 0.9966204 | 0.005102248 | 0.9966249 | 0.005172247 |  |  | 505860 | 0.9873741 | 0.9670213 | 0.00333017 | 0.9910112 | 0.005188003 | 0.9910109 | 0.008631042 | [12 empty] | 954060 | 0.9890341 | 0.8678712 | 0.0137218 | 0.9799691 | 0.006082772 | 0.9799636 | 0.0111266
|  |  | 386892 | 1.004026 | 0.9994305 | 0.0004619068 | 0.9999501 | 0.03409419 | 0.9999457 | 0.1764913 |  |  | 611046 | 0.9966367 | 0.9866385 | 0.001037248 | 0.9966209 | 0.00510224 | 0.9966253 | 0.005172248 |  |  | 506160 | 0.9873741 | 0.9670213 | 0.00333017 | 0.9910214 | 0.005187809 | 0.991021 | 0.00863095 | [12 empty] | 954360 | 0.99351 | 0.8678712 | 0.0137218 | 0.9799788 | 0.006082311 | 0.9799732 | 0.01112623
|  |  | 387192 | 1.004026 | 0.9994305 | 0.0004619068 | 0.9999501 | 0.03409419 | 0.9999457 | 0.1764913 |  |  | 611346 | 0.9956763 | 0.9866385 | 0.001037248 | 0.9966213 | 0.005102232 | 0.9966258 | 0.00517225 |  |  | 506460 | 0.9895322 | 0.9670213 | 0.00333017 | 0.9910315 | 0.005187615 | 0.9910311 | 0.008630857 | [12 empty] | 954660 | 0.991272 | 0.8678712 | 0.0137218 | 0.9799884 | 0.006081851 | 0.9799829 | 0.01112585
|  |  | 387492 | 1.00313 | 0.9994305 | 0.0004619068 | 0.9999501 | 0.03409419 | 0.9999457 | 0.1764913 |  |  | 611646 | 0.9966367 | 0.9866385 | 0.001037248 | 0.9966217 | 0.005102224 | 0.9966262 | 0.005172252 |  |  | 506760 | 0.9906112 | 0.9670213 | 0.00333017 | 0.9910416 | 0.005187421 | 0.9910412 | 0.008630766 | [12 empty] | 954960 | 0.991272 | 0.8678712 | 0.0137218 | 0.9799981 | 0.006081392 | 0.9799926 | 0.01112548
|  |  | 387792 | 1.00313 | 0.9994305 | 0.0004619068 | 0.9999501 | 0.03409419 | 0.9999457 | 0.1764913 |  |  | 611946 | 0.9966367 | 0.9866385 | 0.001037248 | 0.9966222 | 0.005102217 | 0.9966266 | 0.005172254 |  |  | 507060 | 0.9906112 | 0.9670213 | 0.00333017 | 0.9910516 | 0.005187228 | 0.9910513 | 0.008630674 | [12 empty] | 955260 | 0.9957479 | 0.8678712 | 0.0137218 | 0.9800078 | 0.006080933 | 0.9800022 | 0.01112511
|  |  | 388092 | 1.00313 | 0.9994305 | 0.0004619068 | 0.9999501 | 0.03409419 | 0.9999457 | 0.1764913 |  |  | 612246 | 0.9966367 | 0.9866385 | 0.001037248 | 0.9966226 | 0.005102209 | 0.9966271 | 0.005172256 |  |  | 507360 | 0.9884531 | 0.9670213 | 0.00333017 | 0.9910617 | 0.005187035 | 0.9910613 | 0.008630583 | [12 empty] | 955560 | 0.9957479 | 0.8678712 | 0.0137218 | 0.9800174 | 0.006080476 | 0.9800119 | 0.01112473
|  |  | 388392 | 1.00313 | 0.9994305 | 0.0004619068 | 0.9999501 | 0.03409419 | 0.9999457 | 0.1764913 |  |  | 612546 | 0.9975972 | 0.9866385 | 0.001037248 | 0.996623 | 0.005102202 | 0.9966275 | 0.005172258 |  |  | 507660 | 0.9916902 | 0.9670213 | 0.00333017 | 0.9910718 | 0.005186842 | 0.9910714 | 0.008630492 | [12 empty] | 955860 | 0.991272 | 0.8678712 | 0.0137218 | 0.980027 | 0.006080018 | 0.9800215 | 0.01112436
|  |  | 388692 | 1.00313 | 0.9994305 | 0.0004619068 | 0.9999501 | 0.03409419 | 0.9999457 | 0.1764913 |  |  | 612846 | 0.9956763 | 0.9866385 | 0.001037248 | 0.9966235 | 0.005102194 | 0.9966279 | 0.005172259 |  |  | 507960 | 0.9862951 | 0.9670213 | 0.00333017 | 0.9910818 | 0.00518665 | 0.9910814 | 0.008630401 | [12 empty] | 956160 | 0.9867961 | 0.8678712 | 0.0137218 | 0.9800367 | 0.006079562 | 0.9800311 | 0.01112399
|  |  | 388992 | 1.004026 | 0.9994305 | 0.0004619068 | 0.9999501 | 0.03409419 | 0.9999457 | 0.1764913 |  |  | 613146 | 0.9966367 | 0.9866385 | 0.001037248 | 0.9966239 | 0.005102187 | 0.9966284 | 0.005172261 |  |  | 508260 | 0.9884531 | 0.9670213 | 0.00333017 | 0.9910918 | 0.005186458 | 0.9910914 | 0.00863031 | [12 empty] | 956460 | 0.9890341 | 0.8678712 | 0.0137218 | 0.9800463 | 0.006079106 | 0.9800407 | 0.01112362
|  |  | 389292 | 1.00313 | 0.9994305 | 0.0004619068 | 0.9999501 | 0.03409419 | 0.9999457 | 0.1764913 |  |  | 613446 | 0.9975972 | 0.9866385 | 0.001037248 | 0.9966243 | 0.005102179 | 0.9966288 | 0.005172263 |  |  | 508560 | 0.9884531 | 0.9670213 | 0.00333017 | 0.9911018 | 0.005186267 | 0.9911014 | 0.00863022 | [12 empty] | 956760 | 0.9890341 | 0.8678712 | 0.0137218 | 0.9800559 | 0.006078651 | 0.9800503 | 0.01112325
|  |  | 389592 | 1.001338 | 0.9994305 | 0.0004619068 | 0.9999501 | 0.03409419 | 0.9999457 | 0.1764913 |  |  | 613746 | 0.9975972 | 0.9866385 | 0.001037248 | 0.9966248 | 0.005102172 | 0.9966292 | 0.005172265 |  |  | 508860 | 0.9873741 | 0.9670213 | 0.00333017 | 0.9911118 | 0.005186076 | 0.9911114 | 0.008630129 | [12 empty] | 957060 | 0.9867961 | 0.8678712 | 0.0137218 | 0.9800655 | 0.006078197 | 0.9800599 | 0.01112288
|  |  | 389892 | 1.002234 | 0.9994305 | 0.0004619068 | 0.9999501 | 0.03409419 | 0.9999457 | 0.1764913 |  |  | 614046 | 0.9975972 | 0.9866385 | 0.001037248 | 0.9966252 | 0.005102165 | 0.9966297 | 0.005172267 |  |  | 509160 | 0.9884531 | 0.9670213 | 0.00333017 | 0.9911217 | 0.005185885 | 0.9911214 | 0.008630039 | [12 empty] | 957360 | 0.991272 | 0.8678712 | 0.0137218 | 0.9800751 | 0.006077743 | 0.9800695 | 0.01112251
|  |  | 390192 | 1.00313 | 0.9994305 | 0.0004619068 | 0.9999501 | 0.03409419 | 0.9999457 | 0.1764913 |  |  | 614346 | 0.9966367 | 0.9866385 | 0.001037248 | 0.9966256 | 0.005102158 | 0.9966301 | 0.00517227 |  |  | 509460 | 0.9884531 | 0.9670213 | 0.00333017 | 0.9911317 | 0.005185695 | 0.9911313 | 0.00862995 | [12 empty] | 957660 | 0.991272 | 0.8678712 | 0.0137218 | 0.9800846 | 0.00607729 | 0.9800791 | 0.01112214
|  |  | 390492 | 1.002234 | 0.9994305 | 0.0004619068 | 0.9999501 | 0.03409419 | 0.9999457 | 0.1764913 |  |  | 614646 | 0.9975972 | 0.9866385 | 0.001037248 | 0.996626 | 0.00510215 | 0.9966305 | 0.005172272 |  |  | 509760 | 0.9873741 | 0.9670213 | 0.00333017 | 0.9911416 | 0.005185505 | 0.9911413 | 0.00862986 | [12 empty] | 957960 | 0.991272 | 0.8678712 | 0.0137218 | 0.9800942 | 0.006076838 | 0.9800886 | 0.01112178
|  |  | 390792 | 1.00313 | 0.9994305 | 0.0004619068 | 0.9999501 | 0.03409419 | 0.9999457 | 0.1764913 |  |  | 614946 | 0.9966367 | 0.9866385 | 0.001037248 | 0.9966264 | 0.005102143 | 0.9966309 | 0.005172274 |  |  | 510060 | 0.9884531 | 0.9670213 | 0.00333017 | 0.9911515 | 0.005185315 | 0.9911512 | 0.008629771 | [12 empty] | 958260 | 0.9890341 | 0.8678712 | 0.0137218 | 0.9801037 | 0.006076386 | 0.9800982 | 0.01112141
|  |  | 391092 | 1.00313 | 0.9994305 | 0.0004619068 | 0.9999501 | 0.03409419 | 0.9999457 | 0.1764913 |  |  | 615246 | 0.9956763 | 0.9866385 | 0.001037248 | 0.9966269 | 0.005102136 | 0.9966314 | 0.005172276 |  |  | 510360 | 0.9895322 | 0.9670213 | 0.00333017 | 0.9911614 | 0.005185126 | 0.9911611 | 0.008629682 | [12 empty] | 958560 | 0.9890341 | 0.8678712 | 0.0137218 | 0.9801133 | 0.006075936 | 0.9801077 | 0.01112104
|  |  | 391392 | 1.004026 | 0.9994305 | 0.0004619068 | 0.9999501 | 0.03409419 | 0.9999457 | 0.1764913 |  |  | 615546 | 0.9966367 | 0.9866385 | 0.001037248 | 0.9966273 | 0.005102129 | 0.9966318 | 0.005172278 |  |  | 510660 | 0.9873741 | 0.9670213 | 0.00333017 | 0.9911713 | 0.005184937 | 0.991171 | 0.008629593 | [12 empty] | 958860 | 0.9890341 | 0.8678712 | 0.0137218 | 0.9801228 | 0.006075485 | 0.9801172 | 0.01112068
|  |  | 391692 | 1.00313 | 0.9994305 | 0.0004619068 | 0.9999501 | 0.03409419 | 0.9999457 | 0.1764913 |  |  | 615846 | 0.9956763 | 0.9866385 | 0.001037248 | 0.9966277 | 0.005102122 | 0.9966322 | 0.00517228 |  |  | 510960 | 0.9884531 | 0.9670213 | 0.00333017 | 0.9911812 | 0.005184748 | 0.9911808 | 0.008629505 | [12 empty] | 959160 | 0.9890341 | 0.8678712 | 0.0137218 | 0.9801323 | 0.006075036 | 0.9801267 | 0.01112031
|  |  | 391992 | 1.004922 | 0.9994305 | 0.0004619068 | 0.9999501 | 0.03409419 | 0.9999457 | 0.1764913 |  |  | 616146 | 0.9975972 | 0.9866385 | 0.001037248 | 0.9966281 | 0.005102116 | 0.9966326 | 0.005172282 |  |  | 511260 | 0.9884531 | 0.9670213 | 0.00333017 | 0.991191 | 0.00518456 | 0.9911907 | 0.008629416 | [12 empty] | 959460 | 0.99351 | 0.8678712 | 0.0137218 | 0.9801418 | 0.006074587 | 0.9801362 | 0.01111995
|  |  | 392292 | 1.002234 | 0.9994305 | 0.0004619068 | 0.9999501 | 0.03409419 | 0.9999457 | 0.1764913 |  |  | 616446 | 0.9975972 | 0.9866385 | 0.001037248 | 0.9966285 | 0.005102109 | 0.996633 | 0.005172285 |  |  | 511560 | 0.9873741 | 0.9670213 | 0.00333017 | 0.9912009 | 0.005184372 | 0.9912005 | 0.008629328 | [12 empty] | 959760 | 0.99351 | 0.8678712 | 0.0137218 | 0.9801513 | 0.006074139 | 0.9801457 | 0.01111958
|  |  | 392592 | 1.004922 | 0.9994305 | 0.0004619068 | 0.9999501 | 0.03409419 | 0.9999457 | 0.1764913 |  |  | 616746 | 0.9985577 | 0.9866385 | 0.001037248 | 0.996629 | 0.005102102 | 0.9966335 | 0.005172287 |  |  | 511860 | 0.9884531 | 0.9670213 | 0.00333017 | 0.9912107 | 0.005184185 | 0.9912103 | 0.00862924 | [12 empty] | 960060 | 0.991272 | 0.8678712 | 0.0137218 | 0.9801608 | 0.006073691 | 0.9801552 | 0.01111922
|  |  | 392892 | 1.00313 | 0.9994305 | 0.0004619068 | 0.9999501 | 0.03409419 | 0.9999457 | 0.1764913 |  |  | 617046 | 0.9966367 | 0.9866385 | 0.001037248 | 0.9966294 | 0.005102095 | 0.9966339 | 0.005172289 |  |  | 512160 | 0.9884531 | 0.9670213 | 0.00333017 | 0.9912205 | 0.005183998 | 0.9912201 | 0.008629152 | [12 empty] | 960360 | 0.991272 | 0.8678712 | 0.0137218 | 0.9801703 | 0.006073245 | 0.9801646 | 0.01111886
|  |  | 393192 | 1.004026 | 0.9994305 | 0.0004619068 | 0.9999501 | 0.03409419 | 0.9999457 | 0.1764913 |  |  | 617346 | 0.9966367 | 0.9866385 | 0.001037248 | 0.9966298 | 0.005102089 | 0.9966343 | 0.005172292 |  |  | 512460 | 0.9884531 | 0.9670213 | 0.00333017 | 0.9912303 | 0.005183811 | 0.9912299 | 0.008629065 | [12 empty] | 960660 | 0.991272 | 0.8678712 | 0.0137218 | 0.9801797 | 0.006072798 | 0.9801741 | 0.0111185
|  |  | 393492 | 1.00313 | 0.9994305 | 0.0004619068 | 0.9999501 | 0.03409419 | 0.9999457 | 0.1764913 |  |  | 617646 | 0.9985577 | 0.9866385 | 0.001037248 | 0.9966302 | 0.005102082 | 0.9966347 | 0.005172294 |  |  | 512760 | 0.9895322 | 0.9670213 | 0.00333017 | 0.99124 | 0.005183624 | 0.9912397 | 0.008628978 | [12 empty] | 960960 | 0.9867961 | 0.8678712 | 0.0137218 | 0.9801892 | 0.006072353 | 0.9801835 | 0.01111814
|  |  | 393792 | 1.004026 | 0.9994305 | 0.0004619068 | 0.9999501 | 0.03409419 | 0.9999457 | 0.1764913 |  |  | 617946 | 0.9985577 | 0.9866385 | 0.001037248 | 0.9966306 | 0.005102076 | 0.9966351 | 0.005172296 |  |  | 513060 | 0.9895322 | 0.9670213 | 0.00333017 | 0.9912498 | 0.005183438 | 0.9912495 | 0.008628891 | [12 empty] | 961260 | 0.9890341 | 0.8678712 | 0.0137218 | 0.9801986 | 0.006071908 | 0.980193 | 0.01111778
|  |  | 394092 | 1.002234 | 0.9994305 | 0.0004619068 | 0.9999501 | 0.03409419 | 0.9999457 | 0.1764913 |  |  | 618246 | 0.9975972 | 0.9866385 | 0.001037248 | 0.996631 | 0.005102069 | 0.9966355 | 0.005172299 |  |  | 513360 | 0.9873741 | 0.9670213 | 0.00333017 | 0.9912595 | 0.005183253 | 0.9912592 | 0.008628804 | [12 empty] | 961560 | 0.991272 | 0.8678712 | 0.0137218 | 0.980208 | 0.006071464 | 0.9802024 | 0.01111742
|  |  | 394392 | 1.002234 | 0.9994305 | 0.0004619068 | 0.9999501 | 0.03409419 | 0.9999457 | 0.1764913 |  |  | 618546 | 0.9985577 | 0.9866385 | 0.001037248 | 0.9966314 | 0.005102063 | 0.9966359 | 0.005172301 |  |  | 513660 | 0.9895322 | 0.9670213 | 0.00333017 | 0.9912693 | 0.005183067 | 0.9912689 | 0.008628718 | [12 empty] | 961860 | 0.99351 | 0.8678712 | 0.0137218 | 0.9802175 | 0.006071021 | 0.9802118 | 0.01111706
|  |  | 394692 | 1.004026 | 0.9994305 | 0.0004619068 | 0.9999501 | 0.03409419 | 0.9999457 | 0.1764913 |  |  | 618846 | 0.9985577 | 0.9866385 | 0.001037248 | 0.9966318 | 0.005102056 | 0.9966364 | 0.005172304 |  |  | 513960 | 0.9884531 | 0.9670213 | 0.00333017 | 0.991279 | 0.005182882 | 0.9912786 | 0.008628631 | [12 empty] | 962160 | 0.9890341 | 0.8678712 | 0.0137218 | 0.9802269 | 0.006070578 | 0.9802212 | 0.0111167
|  |  | 394992 | 1.004922 | 0.9994305 | 0.0004619068 | 0.9999501 | 0.03409419 | 0.9999457 | 0.1764913 |  |  | 619146 | 0.9975972 | 0.9866385 | 0.001037248 | 0.9966322 | 0.00510205 | 0.9966368 | 0.005172306 |  |  | 514260 | 0.9873741 | 0.9670213 | 0.00333017 | 0.9912887 | 0.005182698 | 0.9912883 | 0.008628545 | [12 empty] | 962460 | 0.991272 | 0.8678712 | 0.0137218 | 0.9802363 | 0.006070136 | 0.9802306 | 0.01111634
|  |  | 395292 | 1.002234 | 0.9994305 | 0.0004619068 | 0.9999501 | 0.03409419 | 0.9999457 | 0.1764913 |  |  | 619446 | 0.9975972 | 0.9866385 | 0.001037248 | 0.9966326 | 0.005102044 | 0.9966372 | 0.005172309 |  |  | 514560 | 0.9884531 | 0.9670213 | 0.00333017 | 0.9912983 | 0.005182514 | 0.991298 | 0.00862846 | [12 empty] | 962760 | 0.9867961 | 0.8678712 | 0.0137218 | 0.9802456 | 0.006069695 | 0.98024 | 0.01111598
|  |  | 395592 | 1.004026 | 0.9994305 | 0.0004619068 | 0.9999501 | 0.03409419 | 0.9999457 | 0.1764913 |  |  | 619746 | 0.9966367 | 0.9866385 | 0.001037248 | 0.996633 | 0.005102038 | 0.9966376 | 0.005172311 |  |  | 514860 | 0.9873741 | 0.9670213 | 0.00333017 | 0.991308 | 0.00518233 | 0.9913077 | 0.008628374 | [12 empty] | 963060 | 0.991272 | 0.8678712 | 0.0137218 | 0.980255 | 0.006069254 | 0.9802494 | 0.01111562
|  |  | 395892 | 1.002234 | 0.9994305 | 0.0004619068 | 0.9999501 | 0.03409419 | 0.9999457 | 0.1764913 |  |  | 620046 | 0.9966367 | 0.9866385 | 0.001037248 | 0.9966334 | 0.005102031 | 0.996638 | 0.005172314 |  |  | 515160 | 0.9895322 | 0.9670213 | 0.00333017 | 0.9913176 | 0.005182146 | 0.9913173 | 0.008628289 | [12 empty] | 963360 | 0.99351 | 0.8678712 | 0.0137218 | 0.9802644 | 0.006068814 | 0.9802587 | 0.01111527
|  |  | 396192 | 1.004026 | 0.9994305 | 0.0004619068 | 0.9999501 | 0.03409419 | 0.9999457 | 0.1764913 |  |  | 620346 | 0.9966367 | 0.9866385 | 0.001037248 | 0.9966338 | 0.005102025 | 0.9966384 | 0.005172316 |  |  | 515460 | 0.9873741 | 0.9670213 | 0.00333017 | 0.9913273 | 0.005181963 | 0.9913269 | 0.008628204 | [12 empty] | 963660 | 0.9979859 | 0.8678712 | 0.0137218 | 0.9802737 | 0.006068375 | 0.9802681 | 0.01111491
|  |  | 396492 | 1.004026 | 0.9994305 | 0.0004619068 | 0.9999501 | 0.03409419 | 0.9999457 | 0.1764913 |  |  | 620646 | 0.9985577 | 0.9866385 | 0.001037248 | 0.9966343 | 0.005102019 | 0.9966388 | 0.005172319 |  |  | 515760 | 0.9884531 | 0.9670213 | 0.00333017 | 0.9913369 | 0.00518178 | 0.9913366 | 0.008628119 | [12 empty] | 963960 | 0.99351 | 0.8678712 | 0.0137218 | 0.9802831 | 0.006067936 | 0.9802774 | 0.01111456
|  |  | 396792 | 1.00313 | 0.9994305 | 0.0004619068 | 0.9999501 | 0.03409419 | 0.9999457 | 0.1764913 |  |  | 620946 | 0.9985577 | 0.9866385 | 0.001037248 | 0.9966347 | 0.005102013 | 0.9966392 | 0.005172321 |  |  | 516060 | 0.9873741 | 0.9670213 | 0.00333017 | 0.9913465 | 0.005181598 | 0.9913462 | 0.008628034 | [12 empty] | 964260 | 0.9957479 | 0.8678712 | 0.0137218 | 0.9802924 | 0.006067498 | 0.9802867 | 0.0111142
|  |  | 397092 | 1.00313 | 0.9994305 | 0.0004619068 | 0.9999501 | 0.03409419 | 0.9999457 | 0.1764913 |  |  | 621246 | 0.9975972 | 0.9866385 | 0.001037248 | 0.996635 | 0.005102007 | 0.9966396 | 0.005172324 |  |  | 516360 | 0.9895322 | 0.9670213 | 0.00333017 | 0.9913561 | 0.005181416 | 0.9913557 | 0.00862795 | [12 empty] | 964560 | 0.9957479 | 0.8678712 | 0.0137218 | 0.9803017 | 0.006067061 | 0.980296 | 0.01111385
|  |  | 397392 | 1.00313 | 0.9994305 | 0.0004619068 | 0.9999501 | 0.03409419 | 0.9999457 | 0.1764913 |  |  | 621546 | 0.9975972 | 0.9866385 | 0.001037248 | 0.9966354 | 0.005102001 | 0.99664 | 0.005172327 |  |  | 516660 | 0.9884531 | 0.9670213 | 0.00333017 | 0.9913656 | 0.005181234 | 0.9913653 | 0.008627865 | [12 empty] | 964860 | 0.9957479 | 0.8678712 | 0.0137218 | 0.980311 | 0.006066624 | 0.9803053 | 0.01111349
|  |  | 397692 | 1.004026 | 0.9994305 | 0.0004619068 | 0.9999501 | 0.03409419 | 0.9999457 | 0.1764913 |  |  | 621846 | 0.9975972 | 0.9866385 | 0.001037248 | 0.9966358 | 0.005101996 | 0.9966404 | 0.005172329 |  |  | 516960 | 0.9884531 | 0.9670213 | 0.00333017 | 0.9913752 | 0.005181052 | 0.9913749 | 0.008627781 | [12 empty] | 965160 | 0.991272 | 0.8678712 | 0.0137218 | 0.9803203 | 0.006066188 | 0.9803146 | 0.01111314
|  |  | 397992 | 1.004026 | 0.9994305 | 0.0004619068 | 0.9999501 | 0.03409419 | 0.9999457 | 0.1764913 |  |  | 622146 | 0.9966367 | 0.9866385 | 0.001037248 | 0.9966362 | 0.00510199 | 0.9966408 | 0.005172332 |  |  | 517260 | 0.9884531 | 0.9670213 | 0.00333017 | 0.9913847 | 0.005180871 | 0.9913844 | 0.008627698 | [12 empty] | 965460 | 0.99351 | 0.8678712 | 0.0137218 | 0.9803296 | 0.006065753 | 0.9803239 | 0.01111279
|  |  | 398292 | 1.00313 | 0.9994305 | 0.0004619068 | 0.9999501 | 0.03409419 | 0.9999457 | 0.1764913 |  |  | 622446 | 0.9985577 | 0.9866385 | 0.001037248 | 0.9966366 | 0.005101984 | 0.9966412 | 0.005172335 |  |  | 517560 | 0.9884531 | 0.9670213 | 0.00333017 | 0.9913942 | 0.005180691 | 0.9913939 | 0.008627614 | [12 empty] | 965760 | 0.991272 | 0.8678712 | 0.0137218 | 0.9803389 | 0.006065318 | 0.9803332 | 0.01111244
|  |  | 398592 | 1.004026 | 0.9994305 | 0.0004619068 | 0.9999501 | 0.03409419 | 0.9999457 | 0.1764913 |  |  | 622746 | 0.9975972 | 0.9866385 | 0.001037248 | 0.996637 | 0.005101978 | 0.9966416 | 0.005172338 |  |  | 517860 | 0.9884531 | 0.9670213 | 0.00333017 | 0.9914037 | 0.00518051 | 0.9914034 | 0.008627531 | [12 empty] | 966060 | 0.9890341 | 0.8678712 | 0.0137218 | 0.9803482 | 0.006064885 | 0.9803425 | 0.01111209
|  |  | 398892 | 1.002234 | 0.9994305 | 0.0004619068 | 0.9999501 | 0.03409419 | 0.9999457 | 0.1764913 |  |  | 623046 | 0.9966367 | 0.9866385 | 0.001037248 | 0.9966374 | 0.005101973 | 0.996642 | 0.00517234 |  |  | 518160 | 0.9873741 | 0.9670213 | 0.00333017 | 0.9914132 | 0.005180331 | 0.9914129 | 0.008627448 | [12 empty] | 966360 | 0.9890341 | 0.8678712 | 0.0137218 | 0.9803574 | 0.006064451 | 0.9803517 | 0.01111173
|  |  | 399192 | 1.00313 | 0.9994305 | 0.0004619068 | 0.9999501 | 0.03409419 | 0.9999457 | 0.1764913 |  |  | 623346 | 0.9975972 | 0.9866385 | 0.001037248 | 0.9966378 | 0.005101967 | 0.9966424 | 0.005172343 |  |  | 518460 | 0.9873741 | 0.9670213 | 0.00333017 | 0.9914227 | 0.005180151 | 0.9914224 | 0.008627365 | [12 empty] | 966660 | 0.9890341 | 0.8678712 | 0.0137218 | 0.9803667 | 0.006064019 | 0.980361 | 0.01111138
|  |  | 399492 | 1.004026 | 0.9994305 | 0.0004619068 | 0.9999501 | 0.03409419 | 0.9999457 | 0.1764913 |  |  | 623646 | 0.9966367 | 0.9866385 | 0.001037248 | 0.9966382 | 0.005101962 | 0.9966428 | 0.005172346 |  |  | 518760 | 0.9884531 | 0.9670213 | 0.00333017 | 0.9914322 | 0.005179972 | 0.9914319 | 0.008627282 | [12 empty] | 966960 | 0.9979859 | 0.8678712 | 0.0137218 | 0.9803759 | 0.006063587 | 0.9803702 | 0.01111104
|  |  | 399792 | 1.00313 | 0.9994305 | 0.0004619068 | 0.9999501 | 0.03409419 | 0.9999457 | 0.1764913 |  |  | 623946 | 0.9966367 | 0.9866385 | 0.001037248 | 0.9966386 | 0.005101956 | 0.9966432 | 0.005172349 |  |  | 519060 | 0.9895322 | 0.9670213 | 0.00333017 | 0.9914416 | 0.005179793 | 0.9914413 | 0.0086272 | [12 empty] | 967260 | 0.9845582 | 0.8678712 | 0.0137218 | 0.9803851 | 0.006063155 | 0.9803794 | 0.01111069
|  |  | 400092 | 1.004026 | 0.9994305 | 0.0004619068 | 0.9999501 | 0.03409419 | 0.9999457 | 0.1764913 |  |  | 624246 | 0.9956763 | 0.9866385 | 0.001037248 | 0.996639 | 0.005101951 | 0.9966435 | 0.005172352 |  |  | 519360 | 0.9884531 | 0.9670213 | 0.00333017 | 0.991451 | 0.005179614 | 0.9914507 | 0.008627118 | [12 empty] | 967560 | 0.9890341 | 0.8678712 | 0.0137218 | 0.9803943 | 0.006062725 | 0.9803886 | 0.01111034
|  |  | 400392 | 1.00313 | 0.9994305 | 0.0004619068 | 0.9999501 | 0.03409419 | 0.9999457 | 0.1764913 |  |  | 624546 | 0.9975972 | 0.9866385 | 0.001037248 | 0.9966394 | 0.005101945 | 0.9966439 | 0.005172355 |  |  | 519660 | 0.9873741 | 0.9670213 | 0.00333017 | 0.9914605 | 0.005179436 | 0.9914602 | 0.008627036 | [12 empty] | 967860 | 0.9890341 | 0.8678712 | 0.0137218 | 0.9804035 | 0.006062295 | 0.9803978 | 0.01110999
|  |  | 400692 | 1.00313 | 0.9994305 | 0.0004619068 | 0.9999501 | 0.03409419 | 0.9999457 | 0.1764913 |  |  | 624846 | 0.9975972 | 0.9866385 | 0.001037248 | 0.9966398 | 0.00510194 | 0.9966443 | 0.005172358 |  |  | 519960 | 0.9884531 | 0.9670213 | 0.00333017 | 0.9914699 | 0.005179258 | 0.9914696 | 0.008626954 | [12 empty] | 968160 | 0.99351 | 0.8678712 | 0.0137218 | 0.9804127 | 0.006061865 | 0.980407 | 0.01110964
|  |  | 400992 | 1.00313 | 0.9994305 | 0.0004619068 | 0.9999501 | 0.03409419 | 0.9999457 | 0.1764913 |  |  | 625146 | 0.9985577 | 0.9866385 | 0.001037248 | 0.9966401 | 0.005101935 | 0.9966447 | 0.00517236 |  |  | 520260 | 0.9906112 | 0.9670213 | 0.00333017 | 0.9914792 | 0.005179081 | 0.9914789 | 0.008626873 | [12 empty] | 968460 | 0.991272 | 0.8678712 | 0.0137218 | 0.9804219 | 0.006061437 | 0.9804162 | 0.0111093
|  |  | 401292 | 1.002234 | 0.9994305 | 0.0004619068 | 0.9999501 | 0.03409419 | 0.9999457 | 0.1764913 |  |  | 625446 | 0.9975972 | 0.9866385 | 0.001037248 | 0.9966405 | 0.005101929 | 0.9966451 | 0.005172363 |  |  | 520560 | 0.9884531 | 0.9670213 | 0.00333017 | 0.9914886 | 0.005178904 | 0.9914883 | 0.008626792 | [12 empty] | 968760 | 0.99351 | 0.8678712 | 0.0137218 | 0.9804311 | 0.006061009 | 0.9804253 | 0.01110895
|  |  | 401592 | 1.002234 | 0.9994305 | 0.0004619068 | 0.9999501 | 0.03409419 | 0.9999457 | 0.1764913 |  |  | 625746 | 0.9966367 | 0.9866385 | 0.001037248 | 0.9966409 | 0.005101924 | 0.9966455 | 0.005172366 |  |  | 520860 | 0.9884531 | 0.9670213 | 0.00333017 | 0.991498 | 0.005178727 | 0.9914977 | 0.008626711 | [12 empty] | 969060 | 0.99351 | 0.8678712 | 0.0137218 | 0.9804403 | 0.006060582 | 0.9804345 | 0.01110861
|  |  | 401892 | 1.002234 | 0.9994305 | 0.0004619068 | 0.9999501 | 0.03409419 | 0.9999457 | 0.1764913 |  |  | 626046 | 0.9975972 | 0.9866385 | 0.001037248 | 0.9966413 | 0.005101919 | 0.9966459 | 0.005172369 |  |  | 521160 | 0.9895322 | 0.9670213 | 0.00333017 | 0.9915073 | 0.00517855 | 0.991507 | 0.00862663 | [12 empty] | 969360 | 0.9867961 | 0.8678712 | 0.0137218 | 0.9804494 | 0.006060155 | 0.9804437 | 0.01110826
|  |  | 402192 | 1.004026 | 0.9994305 | 0.0004619068 | 0.9999501 | 0.03409419 | 0.9999457 | 0.1764913 |  |  | 626346 | 0.9975972 | 0.9866385 | 0.001037248 | 0.9966417 | 0.005101914 | 0.9966463 | 0.005172372 |  |  | 521460 | 0.9895322 | 0.9670213 | 0.00333017 | 0.9915166 | 0.005178374 | 0.9915163 | 0.008626549 | [12 empty] | 969660 | 0.99351 | 0.8678712 | 0.0137218 | 0.9804586 | 0.006059729 | 0.9804528 | 0.01110792
|  |  | 402492 | 1.004026 | 0.9994305 | 0.0004619068 | 0.9999501 | 0.03409419 | 0.9999457 | 0.1764913 |  |  | 626646 | 0.9966367 | 0.9866385 | 0.001037248 | 0.9966421 | 0.005101909 | 0.9966466 | 0.005172375 |  |  | 521760 | 0.9895322 | 0.9670213 | 0.00333017 | 0.9915259 | 0.005178199 | 0.9915256 | 0.008626469 | [12 empty] | 969960 | 0.991272 | 0.8678712 | 0.0137218 | 0.9804677 | 0.006059304 | 0.9804619 | 0.01110757
|  |  | 402792 | 1.004026 | 0.9994305 | 0.0004619068 | 0.9999501 | 0.03409419 | 0.9999457 | 0.1764913 |  |  | 626946 | 0.9975972 | 0.9866385 | 0.001037248 | 0.9966424 | 0.005101904 | 0.996647 | 0.005172378 |  |  | 522060 | 0.9895322 | 0.9670213 | 0.00333017 | 0.9915352 | 0.005178023 | 0.9915349 | 0.008626389 | [12 empty] | 970260 | 0.9957479 | 0.8678712 | 0.0137218 | 0.9804768 | 0.006058879 | 0.980471 | 0.01110723
|  |  | 403092 | 1.004922 | 0.9994305 | 0.0004619068 | 0.9999501 | 0.03409419 | 0.9999457 | 0.1764913 |  |  | 627246 | 0.9975972 | 0.9866385 | 0.001037248 | 0.9966428 | 0.005101899 | 0.9966474 | 0.005172382 |  |  | 522360 | 0.9895322 | 0.9670213 | 0.00333017 | 0.9915445 | 0.005177848 | 0.9915442 | 0.008626309 | [12 empty] | 970560 | 0.99351 | 0.8678712 | 0.0137218 | 0.9804859 | 0.006058455 | 0.9804801 | 0.01110689
|  |  | 403392 | 1.00313 | 0.9994305 | 0.0004619068 | 0.9999501 | 0.03409419 | 0.9999457 | 0.1764913 |  |  | 627546 | 0.9975972 | 0.9866385 | 0.001037248 | 0.9966432 | 0.005101894 | 0.9966478 | 0.005172385 |  |  | 522660 | 0.9884531 | 0.9670213 | 0.00333017 | 0.9915538 | 0.005177674 | 0.9915535 | 0.00862623 | [12 empty] | 970860 | 0.9890341 | 0.8678712 | 0.0137218 | 0.980495 | 0.006058031 | 0.9804892 | 0.01110655
|  |  | 403692 | 1.002234 | 0.9994305 | 0.0004619068 | 0.9999501 | 0.03409419 | 0.9999457 | 0.1764913 |  |  | 627846 | 0.9975972 | 0.9866385 | 0.001037248 | 0.9966436 | 0.005101889 | 0.9966482 | 0.005172388 |  |  | 522960 | 0.9884531 | 0.9670213 | 0.00333017 | 0.991563 | 0.005177499 | 0.9915627 | 0.00862615 | [12 empty] | 971160 | 0.9890341 | 0.8678712 | 0.0137218 | 0.9805041 | 0.006057609 | 0.9804983 | 0.0111062
|  |  | 403992 | 1.001338 | 0.9994305 | 0.0004619068 | 0.9999501 | 0.03409419 | 0.9999457 | 0.1764913 |  |  | 628146 | 0.9995181 | 0.9866385 | 0.001037248 | 0.9966439 | 0.005101884 | 0.9966485 | 0.005172391 |  |  | 523260 | 0.9906112 | 0.9670213 | 0.00333017 | 0.9915722 | 0.005177325 | 0.991572 | 0.008626071 | [12 empty] | 971460 | 0.99351 | 0.8678712 | 0.0137218 | 0.9805132 | 0.006057187 | 0.9805074 | 0.01110586
|  |  | 404292 | 1.002234 | 0.9994305 | 0.0004619068 | 0.9999501 | 0.03409419 | 0.9999457 | 0.1764913 |  |  | 628446 | 0.9975972 | 0.9866385 | 0.001037248 | 0.9966443 | 0.005101879 | 0.9966489 | 0.005172394 |  |  | 523560 | 0.9895322 | 0.9670213 | 0.00333017 | 0.9915815 | 0.005177152 | 0.9915812 | 0.008625992 | [12 empty] | 971760 | 0.991272 | 0.8678712 | 0.0137218 | 0.9805222 | 0.006056765 | 0.9805164 | 0.01110552
|  |  | 404592 | 1.002234 | 0.9994305 | 0.0004619068 | 0.9999501 | 0.03409419 | 0.9999457 | 0.1764913 |  |  | 628746 | 0.9975972 | 0.9866385 | 0.001037248 | 0.9966447 | 0.005101874 | 0.9966493 | 0.005172397 |  |  | 523860 | 0.9906112 | 0.9670213 | 0.00333017 | 0.9915907 | 0.005176978 | 0.9915904 | 0.008625913 | [12 empty] | 972060 | 0.9979859 | 0.8678712 | 0.0137218 | 0.9805313 | 0.006056344 | 0.9805255 | 0.01110518
|  |  | 404892 | 1.004026 | 0.9994305 | 0.0004619068 | 0.9999501 | 0.03409419 | 0.9999457 | 0.1764913 |  |  | 629046 | 0.9966367 | 0.9866385 | 0.001037248 | 0.9966451 | 0.00510187 | 0.9966497 | 0.0051724 |  |  | 524160 | 0.9895322 | 0.9670213 | 0.00333017 | 0.9915999 | 0.005176806 | 0.9915996 | 0.008625835 | [12 empty] | 972360 | 0.99351 | 0.8678712 | 0.0137218 | 0.9805404 | 0.006055924 | 0.9805345 | 0.01110485
|  |  | 405192 | 1.004026 | 0.9994305 | 0.0004619068 | 0.9999501 | 0.03409419 | 0.9999457 | 0.1764913 |  |  | 629346 | 0.9975972 | 0.9866385 | 0.001037248 | 0.9966454 | 0.005101865 | 0.99665 | 0.005172404 |  |  | 524460 | 0.9895322 | 0.9670213 | 0.00333017 | 0.991609 | 0.005176633 | 0.9916087 | 0.008625757 | [12 empty] | 972660 | 0.991272 | 0.8678712 | 0.0137218 | 0.9805494 | 0.006055505 | 0.9805436 | 0.01110451
|  |  | 405492 | 1.004026 | 0.9994305 | 0.0004619068 | 0.9999501 | 0.03409419 | 0.9999457 | 0.1764913 |  |  | 629646 | 0.9966367 | 0.9866385 | 0.001037248 | 0.9966458 | 0.005101861 | 0.9966504 | 0.005172407 |  |  | 524760 | 0.9873741 | 0.9670213 | 0.00333017 | 0.9916182 | 0.005176461 | 0.9916179 | 0.008625679 | [12 empty] | 972960 | 0.9979859 | 0.8678712 | 0.0137218 | 0.9805584 | 0.006055086 | 0.9805526 | 0.01110417
|  |  | 405792 | 1.002234 | 0.9994305 | 0.0004619068 | 0.9999501 | 0.03409419 | 0.9999457 | 0.1764913 |  |  | 629946 | 0.9985577 | 0.9866385 | 0.001037248 | 0.9966462 | 0.005101856 | 0.9966508 | 0.00517241 |  |  | 525060 | 0.9873741 | 0.9670213 | 0.00333017 | 0.9916273 | 0.005176289 | 0.991627 | 0.008625601 | [12 empty] | 973260 | 0.9890341 | 0.8678712 | 0.0137218 | 0.9805674 | 0.006054668 | 0.9805616 | 0.01110383
|  |  | 406092 | 1.00313 | 0.9994305 | 0.0004619068 | 0.9999501 | 0.03409419 | 0.9999457 | 0.1764913 |  |  | 630246 | 0.9966367 | 0.9866385 | 0.001037248 | 0.9966465 | 0.005101851 | 0.9966511 | 0.005172413 |  |  | 525360 | 0.9895322 | 0.9670213 | 0.00333017 | 0.9916365 | 0.005176117 | 0.9916362 | 0.008625523 | [12 empty] | 973560 | 0.991272 | 0.8678712 | 0.0137218 | 0.9805764 | 0.00605425 | 0.9805706 | 0.0111035
|  |  | 406392 | 1.004922 | 0.9994305 | 0.0004619068 | 0.9999501 | 0.03409419 | 0.9999457 | 0.1764913 |  |  | 630546 | 0.9985577 | 0.9866385 | 0.001037248 | 0.9966469 | 0.005101847 | 0.9966515 | 0.005172417 |  |  | 525660 | 0.9884531 | 0.9670213 | 0.00333017 | 0.9916456 | 0.005175946 | 0.9916453 | 0.008625446 | [12 empty] | 973860 | 0.9957479 | 0.8678712 | 0.0137218 | 0.9805854 | 0.006053834 | 0.9805796 | 0.01110316
|  |  | 406692 | 1.00313 | 0.9994305 | 0.0004619068 | 0.9999501 | 0.03409419 | 0.9999457 | 0.1764913 |  |  | 630846 | 0.9975972 | 0.9866385 | 0.001037248 | 0.9966473 | 0.005101842 | 0.9966519 | 0.00517242 |  |  | 525960 | 0.9884531 | 0.9670213 | 0.00333017 | 0.9916547 | 0.005175775 | 0.9916544 | 0.008625369 | [12 empty] | 974160 | 0.9957479 | 0.8678712 | 0.0137218 | 0.9805944 | 0.006053417 | 0.9805886 | 0.01110282
|  |  | 406992 | 1.00313 | 0.9994305 | 0.0004619068 | 0.9999501 | 0.03409419 | 0.9999457 | 0.1764913 |  |  | 631146 | 0.9966367 | 0.9866385 | 0.001037248 | 0.9966476 | 0.005101838 | 0.9966523 | 0.005172423 |  |  | 526260 | 0.9895322 | 0.9670213 | 0.00333017 | 0.9916638 | 0.005175605 | 0.9916635 | 0.008625292 | [12 empty] | 974460 | 0.991272 | 0.8678712 | 0.0137218 | 0.9806034 | 0.006053002 | 0.9805976 | 0.01110249
|  |  | 407292 | 1.00313 | 0.9994305 | 0.0004619068 | 0.9999501 | 0.03409419 | 0.9999457 | 0.1764913 |  |  | 631446 | 0.9975972 | 0.9866385 | 0.001037248 | 0.996648 | 0.005101834 | 0.9966526 | 0.005172426 |  |  | 526560 | 0.9895322 | 0.9670213 | 0.00333017 | 0.9916728 | 0.005175435 | 0.9916726 | 0.008625215 | [12 empty] | 974760 | 0.9867961 | 0.8678712 | 0.0137218 | 0.9806124 | 0.006052587 | 0.9806065 | 0.01110215
|  |  | 407592 | 1.004922 | 0.9994305 | 0.0004619068 | 0.9999501 | 0.03409419 | 0.9999457 | 0.1764913 |  |  | 631746 | 0.9966367 | 0.9866385 | 0.001037248 | 0.9966484 | 0.005101829 | 0.996653 | 0.00517243 |  |  | 526860 | 0.9884531 | 0.9670213 | 0.00333017 | 0.9916819 | 0.005175265 | 0.9916816 | 0.008625139 | [12 empty] | 975060 | 0.99351 | 0.8678712 | 0.0137218 | 0.9806213 | 0.006052172 | 0.9806155 | 0.01110182
|  |  | 407892 | 1.002234 | 0.9994305 | 0.0004619068 | 0.9999501 | 0.03409419 | 0.9999457 | 0.1764913 |  |  | 632046 | 0.9975972 | 0.9866385 | 0.001037248 | 0.9966487 | 0.005101825 | 0.9966534 | 0.005172433 |  |  | 527160 | 0.9895322 | 0.9670213 | 0.00333017 | 0.9916909 | 0.005175096 | 0.9916907 | 0.008625063 | [12 empty] | 975360 | 0.9957479 | 0.8678712 | 0.0137218 | 0.9806303 | 0.006051759 | 0.9806244 | 0.01110149
|  |  | 408192 | 1.004026 | 0.9994305 | 0.0004619068 | 0.9999501 | 0.03409419 | 0.9999457 | 0.1764913 |  |  | 632346 | 0.9975972 | 0.9866385 | 0.001037248 | 0.9966491 | 0.005101821 | 0.9966537 | 0.005172437 |  |  | 527460 | 0.9873741 | 0.9670213 | 0.00333017 | 0.9917 | 0.005174927 | 0.9916997 | 0.008624987 | [12 empty] | 975660 | 0.9957479 | 0.8678712 | 0.0137218 | 0.9806392 | 0.006051346 | 0.9806333 | 0.01110115
|  |  | 408492 | 1.00313 | 0.9994305 | 0.0004619068 | 0.9999501 | 0.03409419 | 0.9999457 | 0.1764913 |  |  | 632646 | 0.9975972 | 0.9866385 | 0.001037248 | 0.9966494 | 0.005101817 | 0.9966541 | 0.00517244 |  |  | 527760 | 0.9895322 | 0.9670213 | 0.00333017 | 0.991709 | 0.005174758 | 0.9917087 | 0.008624911 | [12 empty] | 975960 | 0.99351 | 0.8678712 | 0.0137218 | 0.9806481 | 0.006050933 | 0.9806423 | 0.01110082
|  |  | 408792 | 1.002234 | 0.9994305 | 0.0004619068 | 0.9999501 | 0.03409419 | 0.9999457 | 0.1764913 |  |  | 632946 | 0.9975972 | 0.9866385 | 0.001037248 | 0.9966498 | 0.005101813 | 0.9966544 | 0.005172443 |  |  | 528060 | 0.9884531 | 0.9670213 | 0.00333017 | 0.991718 | 0.005174589 | 0.9917177 | 0.008624835 | [12 empty] | 976260 | 0.9867961 | 0.8678712 | 0.0137218 | 0.980657 | 0.006050522 | 0.9806512 | 0.01110049
|  |  | 409092 | 1.002234 | 0.9994305 | 0.0004619068 | 0.9999501 | 0.03409419 | 0.9999457 | 0.1764913 |  |  | 633246 | 0.9985577 | 0.9866385 | 0.001037248 | 0.9966502 | 0.005101808 | 0.9966548 | 0.005172447 |  |  | 528360 | 0.9873741 | 0.9670213 | 0.00333017 | 0.9917269 | 0.005174421 | 0.9917267 | 0.00862476 | [12 empty] | 976560 | 0.99351 | 0.8678712 | 0.0137218 | 0.9806659 | 0.006050111 | 0.9806601 | 0.01110016
|  |  | 409392 | 1.00313 | 0.9994305 | 0.0004619068 | 0.9999501 | 0.03409419 | 0.9999457 | 0.1764913 |  |  | 633546 | 0.9985577 | 0.9866385 | 0.001037248 | 0.9966505 | 0.005101804 | 0.9966552 | 0.00517245 |  |  | 528660 | 0.9884531 | 0.9670213 | 0.00333017 | 0.9917359 | 0.005174254 | 0.9917356 | 0.008624685 | [12 empty] | 976860 | 0.991272 | 0.8678712 | 0.0137218 | 0.9806748 | 0.0060497 | 0.9806689 | 0.01109983
|  |  | 409692 | 1.004922 | 0.9994305 | 0.0004619068 | 0.9999501 | 0.03409419 | 0.9999457 | 0.1764913 |  |  | 633846 | 0.9985577 | 0.9866385 | 0.001037248 | 0.9966509 | 0.0051018 | 0.9966555 | 0.005172454 |  |  | 528960 | 0.9884531 | 0.9670213 | 0.00333017 | 0.9917449 | 0.005174086 | 0.9917446 | 0.00862461 | [12 empty] | 977160 | 0.9979859 | 0.8678712 | 0.0137218 | 0.9806837 | 0.00604929 | 0.9806778 | 0.0110995
|  |  | 409992 | 1.00313 | 0.9994305 | 0.0004619068 | 0.9999501 | 0.03409419 | 0.9999457 | 0.1764913 |  |  | 634146 | 0.9975972 | 0.9866385 | 0.001037248 | 0.9966512 | 0.005101796 | 0.9966559 | 0.005172457 |  |  | 529260 | 0.9895322 | 0.9670213 | 0.00333017 | 0.9917538 | 0.005173919 | 0.9917535 | 0.008624535 | [12 empty] | 977460 | 0.9957479 | 0.8678712 | 0.0137218 | 0.9806926 | 0.006048881 | 0.9806867 | 0.01109917
|  |  | 410292 | 1.002234 | 0.9994305 | 0.0004619068 | 0.9999501 | 0.03409419 | 0.9999457 | 0.1764913 |  |  | 634446 | 0.9985577 | 0.9866385 | 0.001037248 | 0.9966516 | 0.005101792 | 0.9966562 | 0.005172461 |  |  | 529560 | 0.9906112 | 0.9670213 | 0.00333017 | 0.9917627 | 0.005173753 | 0.9917625 | 0.008624461 | [12 empty] | 977760 | 0.99351 | 0.8678712 | 0.0137218 | 0.9807015 | 0.006048473 | 0.9806956 | 0.01109884
|  |  | 410592 | 1.004026 | 0.9994305 | 0.0004619068 | 0.9999501 | 0.03409419 | 0.9999457 | 0.1764913 |  |  | 634746 | 0.9966367 | 0.9866385 | 0.001037248 | 0.9966519 | 0.005101788 | 0.9966566 | 0.005172464 |  |  | 529860 | 0.9884531 | 0.9670213 | 0.00333017 | 0.9917716 | 0.005173586 | 0.9917714 | 0.008624387 | [12 empty] | 978060 | 1.002462 | 0.8678712 | 0.0137218 | 0.9807103 | 0.006048065 | 0.9807044 | 0.01109851
|  |  | 410892 | 1.004026 | 0.9994305 | 0.0004619068 | 0.9999501 | 0.03409419 | 0.9999457 | 0.1764913 |  |  | 635046 | 0.9975972 | 0.9866385 | 0.001037248 | 0.9966523 | 0.005101785 | 0.9966569 | 0.005172468 |  |  | 530160 | 0.9873741 | 0.9670213 | 0.00333017 | 0.9917805 | 0.00517342 | 0.9917803 | 0.008624313 | [12 empty] | 978360 | 0.9957479 | 0.8678712 | 0.0137218 | 0.9807191 | 0.006047657 | 0.9807132 | 0.01109819
|  |  | 411192 | 1.00313 | 0.9994305 | 0.0004619068 | 0.9999501 | 0.03409419 | 0.9999457 | 0.1764913 |  |  | 635346 | 0.9985577 | 0.9866385 | 0.001037248 | 0.9966527 | 0.005101781 | 0.9966573 | 0.005172471 |  |  | 530460 | 0.9884531 | 0.9670213 | 0.00333017 | 0.9917894 | 0.005173255 | 0.9917892 | 0.008624239 | [12 empty] | 978660 | 0.9979859 | 0.8678712 | 0.0137218 | 0.980728 | 0.006047251 | 0.9807221 | 0.01109786
|  |  | 411492 | 1.00313 | 0.9994305 | 0.0004619068 | 0.9999501 | 0.03409419 | 0.9999457 | 0.1764913 |  |  | 635646 | 0.9975972 | 0.9866385 | 0.001037248 | 0.996653 | 0.005101777 | 0.9966577 | 0.005172475 |  |  | 530760 | 0.9895322 | 0.9670213 | 0.00333017 | 0.9917983 | 0.005173089 | 0.991798 | 0.008624166 | [12 empty] | 978960 | 1.000224 | 0.8678712 | 0.0137218 | 0.9807368 | 0.006046845 | 0.9807309 | 0.01109753
|  |  | 411792 | 1.002234 | 0.9994305 | 0.0004619068 | 0.9999501 | 0.03409419 | 0.9999457 | 0.1764913 |  |  | 635946 | 0.9975972 | 0.9866385 | 0.001037248 | 0.9966534 | 0.005101773 | 0.996658 | 0.005172478 |  |  | 531060 | 0.9906112 | 0.9670213 | 0.00333017 | 0.9918071 | 0.005172924 | 0.9918069 | 0.008624092 | [12 empty] | 979260 | 0.9957479 | 0.8678712 | 0.0137218 | 0.9807456 | 0.006046439 | 0.9807397 | 0.01109721
|  |  | 412092 | 1.004026 | 0.9994305 | 0.0004619068 | 0.9999501 | 0.03409419 | 0.9999457 | 0.1764913 |  |  | 636246 | 0.9985577 | 0.9866385 | 0.001037248 | 0.9966537 | 0.00510177 | 0.9966584 | 0.005172482 |  |  | 531360 | 0.9873741 | 0.9670213 | 0.00333017 | 0.991816 | 0.00517276 | 0.9918157 | 0.008624019 | [12 empty] | 979560 | 0.9957479 | 0.8678712 | 0.0137218 | 0.9807544 | 0.006046035 | 0.9807485 | 0.01109688
|  |  | 412392 | 1.004026 | 0.9994305 | 0.0004619068 | 0.9999501 | 0.03409419 | 0.9999457 | 0.1764913 |  |  | 636546 | 0.9975972 | 0.9866385 | 0.001037248 | 0.9966541 | 0.005101766 | 0.9966587 | 0.005172486 |  |  | 531660 | 0.9884531 | 0.9670213 | 0.00333017 | 0.9918248 | 0.005172596 | 0.9918245 | 0.008623946 | [12 empty] | 979860 | 0.9957479 | 0.8678712 | 0.0137218 | 0.9807632 | 0.00604563 | 0.9807573 | 0.01109656
|  |  | 412692 | 1.004026 | 0.9994305 | 0.0004619068 | 0.9999501 | 0.03409419 | 0.9999457 | 0.1764913 |  |  | 636846 | 0.9985577 | 0.9866385 | 0.001037248 | 0.9966544 | 0.005101762 | 0.9966591 | 0.005172489 |  |  | 531960 | 0.9884531 | 0.9670213 | 0.00333017 | 0.9918336 | 0.005172432 | 0.9918334 | 0.008623874 | [12 empty] | 980160 | 0.9957479 | 0.8678712 | 0.0137218 | 0.980772 | 0.006045227 | 0.9807661 | 0.01109623
|  |  | 412992 | 1.00313 | 0.9994305 | 0.0004619068 | 0.9999501 | 0.03409419 | 0.9999457 | 0.1764913 |  |  | 637146 | 0.9985577 | 0.9866385 | 0.001037248 | 0.9966547 | 0.005101759 | 0.9966594 | 0.005172493 |  |  | 532260 | 0.9906112 | 0.9670213 | 0.00333017 | 0.9918424 | 0.005172268 | 0.9918421 | 0.008623801 | [12 empty] | 980460 | 1.002462 | 0.8678712 | 0.0137218 | 0.9807808 | 0.006044824 | 0.9807748 | 0.01109591
|  |  | 413292 | 1.002234 | 0.9994305 | 0.0004619068 | 0.9999501 | 0.03409419 | 0.9999457 | 0.1764913 |  |  | 637446 | 0.9975972 | 0.9866385 | 0.001037248 | 0.9966551 | 0.005101755 | 0.9966598 | 0.005172496 |  |  | 532560 | 0.9906112 | 0.9670213 | 0.00333017 | 0.9918512 | 0.005172105 | 0.9918509 | 0.008623729 | [12 empty] | 980760 | 0.99351 | 0.8678712 | 0.0137218 | 0.9807895 | 0.006044422 | 0.9807836 | 0.01109558
|  |  | 413592 | 1.004026 | 0.9994305 | 0.0004619068 | 0.9999501 | 0.03409419 | 0.9999457 | 0.1764913 |  |  | 637746 | 0.9975972 | 0.9866385 | 0.001037248 | 0.9966554 | 0.005101752 | 0.9966601 | 0.0051725 |  |  | 532860 | 0.9906112 | 0.9670213 | 0.00333017 | 0.9918599 | 0.005171942 | 0.9918597 | 0.008623657 | [12 empty] | 981060 | 0.99351 | 0.8678712 | 0.0137218 | 0.9807983 | 0.00604402 | 0.9807923 | 0.01109526
|  |  | 413892 | 1.00313 | 0.9994305 | 0.0004619068 | 0.9999501 | 0.03409419 | 0.9999457 | 0.1764913 |  |  | 638046 | 0.9975972 | 0.9866385 | 0.001037248 | 0.9966558 | 0.005101748 | 0.9966604 | 0.005172504 |  |  | 533160 | 0.9884531 | 0.9670213 | 0.00333017 | 0.9918687 | 0.005171779 | 0.9918685 | 0.008623585 | [12 empty] | 981360 | 0.991272 | 0.8678712 | 0.0137218 | 0.980807 | 0.006043619 | 0.9808011 | 0.01109494
|  |  | 414192 | 1.004026 | 0.9994305 | 0.0004619068 | 0.9999501 | 0.03409419 | 0.9999457 | 0.1764913 |  |  | 638346 | 0.9995181 | 0.9866385 | 0.001037248 | 0.9966561 | 0.005101745 | 0.9966608 | 0.005172507 |  |  | 533460 | 0.9884531 | 0.9670213 | 0.00333017 | 0.9918774 | 0.005171617 | 0.9918772 | 0.008623514 | [12 empty] | 981660 | 0.9957479 | 0.8678712 | 0.0137218 | 0.9808158 | 0.006043219 | 0.9808098 | 0.01109462
|  |  | 414492 | 1.004026 | 0.9994305 | 0.0004619068 | 0.9999501 | 0.03409419 | 0.9999457 | 0.1764913 |  |  | 638646 | 0.9985577 | 0.9866385 | 0.001037248 | 0.9966565 | 0.005101741 | 0.9966611 | 0.005172511 |  |  | 533760 | 0.9895322 | 0.9670213 | 0.00333017 | 0.9918862 | 0.005171455 | 0.9918859 | 0.008623443 | [12 empty] | 981960 | 0.9957479 | 0.8678712 | 0.0137218 | 0.9808245 | 0.006042819 | 0.9808185 | 0.0110943
|  |  | 414792 | 1.004922 | 0.9994305 | 0.0004619068 | 0.9999501 | 0.03409419 | 0.9999457 | 0.1764913 |  |  | 638946 | 0.9975972 | 0.9866385 | 0.001037248 | 0.9966568 | 0.005101738 | 0.9966615 | 0.005172515 |  |  | 534060 | 0.9895322 | 0.9670213 | 0.00333017 | 0.9918949 | 0.005171294 | 0.9918946 | 0.008623372 | [12 empty] | 982260 | 0.99351 | 0.8678712 | 0.0137218 | 0.9808332 | 0.00604242 | 0.9808272 | 0.01109398
|  |  | 415092 | 1.004026 | 0.9994305 | 0.0004619068 | 0.9999501 | 0.03409419 | 0.9999457 | 0.1764913 |  |  | 639246 | 0.9975972 | 0.9866385 | 0.001037248 | 0.9966571 | 0.005101735 | 0.9966618 | 0.005172519 |  |  | 534360 | 0.9895322 | 0.9670213 | 0.00333017 | 0.9919036 | 0.005171132 | 0.9919033 | 0.008623301 | [12 empty] | 982560 | 0.9890341 | 0.8678712 | 0.0137218 | 0.9808419 | 0.006042022 | 0.9808359 | 0.01109366
|  |  | 415392 | 1.00313 | 0.9994305 | 0.0004619068 | 0.9999501 | 0.03409419 | 0.9999457 | 0.1764913 |  |  | 639546 | 0.9975972 | 0.9866385 | 0.001037248 | 0.9966575 | 0.005101731 | 0.9966622 | 0.005172522 |  |  | 534660 | 0.9884531 | 0.9670213 | 0.00333017 | 0.9919123 | 0.005170971 | 0.991912 | 0.00862323 | [12 empty] | 982860 | 0.99351 | 0.8678712 | 0.0137218 | 0.9808506 | 0.006041624 | 0.9808446 | 0.01109334
|  |  | 415692 | 1.004922 | 0.9994305 | 0.0004619068 | 0.9999501 | 0.03409419 | 0.9999457 | 0.1764913 |  |  | 639846 | 0.9985577 | 0.9866385 | 0.001037248 | 0.9966578 | 0.005101728 | 0.9966625 | 0.005172526 |  |  | 534960 | 0.9873741 | 0.9670213 | 0.00333017 | 0.9919209 | 0.005170811 | 0.9919207 | 0.00862316 | [12 empty] | 983160 | 0.9890341 | 0.8678712 | 0.0137218 | 0.9808593 | 0.006041227 | 0.9808533 | 0.01109302
|  |  | 415992 | 1.002234 | 0.9994305 | 0.0004619068 | 0.9999501 | 0.03409419 | 0.9999457 | 0.1764913 |  |  | 640146 | 0.9985577 | 0.9866385 | 0.001037248 | 0.9966582 | 0.005101725 | 0.9966628 | 0.00517253 |  |  | 535260 | 0.9862951 | 0.9670213 | 0.00333017 | 0.9919296 | 0.005170651 | 0.9919293 | 0.00862309 | [12 empty] | 983460 | 1.000224 | 0.8678712 | 0.0137218 | 0.9808679 | 0.00604083 | 0.9808619 | 0.0110927
|  |  | 416292 | 1.00313 | 0.9994305 | 0.0004619068 | 0.9999501 | 0.03409419 | 0.9999457 | 0.1764913 |  |  | 640446 | 0.9975972 | 0.9866385 | 0.001037248 | 0.9966585 | 0.005101722 | 0.9966632 | 0.005172534 |  |  | 535560 | 0.9884531 | 0.9670213 | 0.00333017 | 0.9919382 | 0.005170491 | 0.991938 | 0.00862302 | [12 empty] | 983760 | 0.9957479 | 0.8678712 | 0.0137218 | 0.9808766 | 0.006040434 | 0.9808706 | 0.01109238
|  |  | 416592 | 1.00313 | 0.9994305 | 0.0004619068 | 0.9999501 | 0.03409419 | 0.9999457 | 0.1764913 |  |  | 640746 | 0.9985577 | 0.9866385 | 0.001037248 | 0.9966588 | 0.005101718 | 0.9966635 | 0.005172537 |  |  | 535860 | 0.9884531 | 0.9670213 | 0.00333017 | 0.9919468 | 0.005170331 | 0.9919466 | 0.00862295 | [12 empty] | 984060 | 0.991272 | 0.8678712 | 0.0137218 | 0.9808853 | 0.006040039 | 0.9808793 | 0.01109207
|  |  | 416892 | 1.004026 | 0.9994305 | 0.0004619068 | 0.9999501 | 0.03409419 | 0.9999457 | 0.1764913 |  |  | 641046 | 0.9995181 | 0.9866385 | 0.001037248 | 0.9966592 | 0.005101715 | 0.9966639 | 0.005172541 |  |  | 536160 | 0.9895322 | 0.9670213 | 0.00333017 | 0.9919555 | 0.005170172 | 0.9919552 | 0.00862288 | [12 empty] | 984360 | 0.9957479 | 0.8678712 | 0.0137218 | 0.9808939 | 0.006039644 | 0.9808879 | 0.01109175
|  |  | 417192 | 1.004026 | 0.9994305 | 0.0004619068 | 0.9999501 | 0.03409419 | 0.9999457 | 0.1764913 |  |  | 641346 | 0.9985577 | 0.9866385 | 0.001037248 | 0.9966595 | 0.005101712 | 0.9966642 | 0.005172545 |  |  | 536460 | 0.9906112 | 0.9670213 | 0.00333017 | 0.9919641 | 0.005170013 | 0.9919638 | 0.008622811 | [12 empty] | 984660 | 0.99351 | 0.8678712 | 0.0137218 | 0.9809025 | 0.00603925 | 0.9808965 | 0.01109143
|  |  | 417492 | 1.004922 | 0.9994305 | 0.0004619068 | 0.9999501 | 0.03409419 | 0.9999457 | 0.1764913 |  |  | 641646 | 0.9985577 | 0.9866385 | 0.001037248 | 0.9966598 | 0.005101709 | 0.9966645 | 0.005172549 |  |  | 536760 | 0.9884531 | 0.9670213 | 0.00333017 | 0.9919726 | 0.005169855 | 0.9919724 | 0.008622742 | [12 empty] | 984960 | 0.9890341 | 0.8678712 | 0.0137218 | 0.9809112 | 0.006038856 | 0.9809051 | 0.01109112
|  |  | 417792 | 1.002234 | 0.9994305 | 0.0004619068 | 0.9999501 | 0.03409419 | 0.9999457 | 0.1764913 |  |  | 641946 | 0.9995181 | 0.9866385 | 0.001037248 | 0.9966602 | 0.005101706 | 0.9966649 | 0.005172553 |  |  | 537060 | 0.9873741 | 0.9670213 | 0.00333017 | 0.9919812 | 0.005169697 | 0.991981 | 0.008622673 | [12 empty] | 985260 | 0.99351 | 0.8678712 | 0.0137218 | 0.9809198 | 0.006038463 | 0.9809137 | 0.0110908
|  |  | 418092 | 1.004026 | 0.9994305 | 0.0004619068 | 0.9999501 | 0.03409419 | 0.9999457 | 0.1764913 |  |  | 642246 | 0.9985577 | 0.9866385 | 0.001037248 | 0.9966605 | 0.005101703 | 0.9966652 | 0.005172557 |  |  | 537360 | 0.9884531 | 0.9670213 | 0.00333017 | 0.9919898 | 0.005169539 | 0.9919895 | 0.008622605 | [12 empty] | 985560 | 0.9957479 | 0.8678712 | 0.0137218 | 0.9809284 | 0.006038071 | 0.9809223 | 0.01109049
|  |  | 418392 | 1.00313 | 0.9994305 | 0.0004619068 | 0.9999501 | 0.03409419 | 0.9999457 | 0.1764913 |  |  | 642546 | 0.9985577 | 0.9866385 | 0.001037248 | 0.9966608 | 0.0051017 | 0.9966655 | 0.005172561 |  |  | 537660 | 0.9895322 | 0.9670213 | 0.00333017 | 0.9919983 | 0.005169381 | 0.9919981 | 0.008622536 | [12 empty] | 985860 | 1.002462 | 0.8678712 | 0.0137218 | 0.980937 | 0.006037679 | 0.9809309 | 0.01109017
|  |  | 418692 | 1.002234 | 0.9994305 | 0.0004619068 | 0.9999501 | 0.03409419 | 0.9999457 | 0.1764913 |  |  | 642846 | 0.9995181 | 0.9866385 | 0.001037248 | 0.9966612 | 0.005101697 | 0.9966659 | 0.005172564 |  |  | 537960 | 0.9884531 | 0.9670213 | 0.00333017 | 0.9920068 | 0.005169224 | 0.9920066 | 0.008622468 | [12 empty] | 986160 | 0.9957479 | 0.8678712 | 0.0137218 | 0.9809455 | 0.006037288 | 0.9809395 | 0.01108986
|  |  | 418992 | 1.004026 | 0.9994305 | 0.0004619068 | 0.9999501 | 0.03409419 | 0.9999457 | 0.1764913 |  |  | 643146 | 0.9966367 | 0.9866385 | 0.001037248 | 0.9966615 | 0.005101695 | 0.9966662 | 0.005172568 |  |  | 538260 | 0.9884531 | 0.9670213 | 0.00333017 | 0.9920154 | 0.005169067 | 0.9920151 | 0.0086224 | [12 empty] | 986460 | 0.9890341 | 0.8678712 | 0.0137218 | 0.9809541 | 0.006036898 | 0.9809481 | 0.01108955
|  |  | 419292 | 1.00313 | 0.9994305 | 0.0004619068 | 0.9999501 | 0.03409419 | 0.9999457 | 0.1764913 |  |  | 643446 | 0.9985577 | 0.9866385 | 0.001037248 | 0.9966618 | 0.005101692 | 0.9966665 | 0.005172572 |  |  | 538560 | 0.9884531 | 0.9670213 | 0.00333017 | 0.9920239 | 0.005168911 | 0.9920236 | 0.008622332 | [12 empty] | 986760 | 0.9979859 | 0.8678712 | 0.0137218 | 0.9809627 | 0.006036508 | 0.9809566 | 0.01108923
|  |  | 419592 | 1.004026 | 0.9994305 | 0.0004619068 | 0.9999501 | 0.03409419 | 0.9999457 | 0.1764913 |  |  | 643746 | 0.9975972 | 0.9866385 | 0.001037248 | 0.9966621 | 0.005101689 | 0.9966668 | 0.005172576 |  |  | 538860 | 0.9895322 | 0.9670213 | 0.00333017 | 0.9920323 | 0.005168754 | 0.9920321 | 0.008622265 | [12 empty] | 987060 | 0.9979859 | 0.8678712 | 0.0137218 | 0.9809712 | 0.006036119 | 0.9809652 | 0.01108892
|  |  | 419892 | 1.004026 | 0.9994305 | 0.0004619068 | 0.9999501 | 0.03409419 | 0.9999457 | 0.1764913 |  |  | 644046 | 0.9985577 | 0.9866385 | 0.001037248 | 0.9966625 | 0.005101686 | 0.9966672 | 0.00517258 |  |  | 539160 | 0.9895322 | 0.9670213 | 0.00333017 | 0.9920408 | 0.005168599 | 0.9920406 | 0.008622197 | [12 empty] | 987360 | 0.99351 | 0.8678712 | 0.0137218 | 0.9809798 | 0.00603573 | 0.9809737 | 0.01108861
|  |  | 420192 | 1.004026 | 0.9994305 | 0.0004619068 | 0.9999501 | 0.03409419 | 0.9999457 | 0.1764913 |  |  | 644346 | 0.9985577 | 0.9866385 | 0.001037248 | 0.9966628 | 0.005101683 | 0.9966675 | 0.005172584 |  |  | 539460 | 0.9884531 | 0.9670213 | 0.00333017 | 0.9920493 | 0.005168443 | 0.9920491 | 0.00862213 | [12 empty] | 987660 | 0.9957479 | 0.8678712 | 0.0137218 | 0.9809883 | 0.006035342 | 0.9809823 | 0.0110883
|  |  | 420492 | 1.00313 | 0.9994305 | 0.0004619068 | 0.9999501 | 0.03409419 | 0.9999457 | 0.1764913 |  |  | 644646 | 0.9975972 | 0.9866385 | 0.001037248 | 0.9966631 | 0.005101681 | 0.9966678 | 0.005172588 |  |  | 539760 | 0.9884531 | 0.9670213 | 0.00333017 | 0.9920577 | 0.005168288 | 0.9920575 | 0.008622063 | [12 empty] | 987960 | 0.9957479 | 0.8678712 | 0.0137218 | 0.9809968 | 0.006034954 | 0.9809908 | 0.01108799
|  |  | 420792 | 1.00313 | 0.9994305 | 0.0004619068 | 0.9999501 | 0.03409419 | 0.9999457 | 0.1764913 |  |  | 644946 | 0.9985577 | 0.9866385 | 0.001037248 | 0.9966634 | 0.005101678 | 0.9966682 | 0.005172592 |  |  | 540060 | 0.9906112 | 0.9670213 | 0.00333017 | 0.9920662 | 0.005168133 | 0.9920659 | 0.008621997 | [12 empty] | 988260 | 0.9957479 | 0.8678712 | 0.0137218 | 0.9810054 | 0.006034568 | 0.9809993 | 0.01108768
|  |  | 421092 | 1.004026 | 0.9994305 | 0.0004619068 | 0.9999501 | 0.03409419 | 0.9999457 | 0.1764913 |  |  | 645246 | 0.9975972 | 0.9866385 | 0.001037248 | 0.9966638 | 0.005101675 | 0.9966685 | 0.005172596 |  |  | 540360 | 0.9906112 | 0.9670213 | 0.00333017 | 0.9920746 | 0.005167979 | 0.9920744 | 0.00862193 | [12 empty] | 988560 | 0.9979859 | 0.8678712 | 0.0137218 | 0.9810139 | 0.006034181 | 0.9810078 | 0.01108737
|  |  | 421392 | 1.004026 | 0.9994305 | 0.0004619068 | 0.9999501 | 0.03409419 | 0.9999457 | 0.1764913 |  |  | 645546 | 0.9975972 | 0.9866385 | 0.001037248 | 0.9966641 | 0.005101673 | 0.9966688 | 0.0051726 |  |  | 540660 | 0.9895322 | 0.9670213 | 0.00333017 | 0.992083 | 0.005167824 | 0.9920828 | 0.008621864 | [12 empty] | 988860 | 1.000224 | 0.8678712 | 0.0137218 | 0.9810224 | 0.006033796 | 0.9810163 | 0.01108706
|  |  | 421692 | 1.004026 | 0.9994305 | 0.0004619068 | 0.9999501 | 0.03409419 | 0.9999457 | 0.1764913 |  |  | 645846 | 0.9975972 | 0.9866385 | 0.001037248 | 0.9966644 | 0.00510167 | 0.9966691 | 0.005172604 |  |  | 540960 | 0.9895322 | 0.9670213 | 0.00333017 | 0.9920914 | 0.005167671 | 0.9920912 | 0.008621798 | [12 empty] | 989160 | 0.9957479 | 0.8678712 | 0.0137218 | 0.9810308 | 0.006033411 | 0.9810248 | 0.01108676
|  |  | 421992 | 1.004026 | 0.9994305 | 0.0004619068 | 0.9999501 | 0.03409419 | 0.9999457 | 0.1764913 |  |  | 646146 | 0.9995181 | 0.9866385 | 0.001037248 | 0.9966647 | 0.005101668 | 0.9966694 | 0.005172608 |  |  | 541260 | 0.9895322 | 0.9670213 | 0.00333017 | 0.9920997 | 0.005167517 | 0.9920995 | 0.008621732 | [12 empty] | 989460 | 0.9979859 | 0.8678712 | 0.0137218 | 0.9810393 | 0.006033027 | 0.9810332 | 0.01108645
|  |  | 422292 | 1.00313 | 0.9994305 | 0.0004619068 | 0.9999501 | 0.03409419 | 0.9999457 | 0.1764913 |  |  | 646446 | 0.9985577 | 0.9866385 | 0.001037248 | 0.996665 | 0.005101665 | 0.9966698 | 0.005172612 |  |  | 541560 | 0.9873741 | 0.9670213 | 0.00333017 | 0.9921081 | 0.005167364 | 0.9921079 | 0.008621667 | [12 empty] | 989760 | 1.002462 | 0.8678712 | 0.0137218 | 0.9810478 | 0.006032643 | 0.9810417 | 0.01108614
|  |  | 422592 | 1.004922 | 0.9994305 | 0.0004619068 | 0.9999501 | 0.03409419 | 0.9999457 | 0.1764913 |  |  | 646746 | 0.9995181 | 0.9866385 | 0.001037248 | 0.9966654 | 0.005101663 | 0.9966701 | 0.005172616 |  |  | 541860 | 0.9862951 | 0.9670213 | 0.00333017 | 0.9921165 | 0.005167211 | 0.9921163 | 0.008621601 | [12 empty] | 990060 | 0.9957479 | 0.8678712 | 0.0137218 | 0.9810562 | 0.00603226 | 0.9810501 | 0.01108583
|  |  | 422892 | 1.00313 | 0.9994305 | 0.0004619068 | 0.9999501 | 0.03409419 | 0.9999457 | 0.1764913 |  |  | 647046 | 0.9995181 | 0.9866385 | 0.001037248 | 0.9966657 | 0.00510166 | 0.9966704 | 0.00517262 |  |  | 542160 | 0.9884531 | 0.9670213 | 0.00333017 | 0.9921248 | 0.005167058 | 0.9921246 | 0.008621536 | [12 empty] | 990360 | 1.002462 | 0.8678712 | 0.0137218 | 0.9810647 | 0.006031877 | 0.9810586 | 0.01108553
|  |  | 423192 | 1.004026 | 0.9994305 | 0.0004619068 | 0.9999501 | 0.03409419 | 0.9999457 | 0.1764913 |  |  | 647346 | 0.9985577 | 0.9866385 | 0.001037248 | 0.996666 | 0.005101658 | 0.9966707 | 0.005172624 |  |  | 542460 | 0.9895322 | 0.9670213 | 0.00333017 | 0.9921331 | 0.005166906 | 0.9921329 | 0.008621471 | [12 empty] | 990660 | 0.9957479 | 0.8678712 | 0.0137218 | 0.9810731 | 0.006031495 | 0.981067 | 0.01108522
|  |  | 423492 | 1.004026 | 0.9994305 | 0.0004619068 | 0.9999501 | 0.03409419 | 0.9999457 | 0.1764913 |  |  | 647646 | 0.9985577 | 0.9866385 | 0.001037248 | 0.9966663 | 0.005101655 | 0.996671 | 0.005172628 |  |  | 542760 | 0.9884531 | 0.9670213 | 0.00333017 | 0.9921414 | 0.005166754 | 0.9921412 | 0.008621407 | [12 empty] | 990960 | 0.9957479 | 0.8678712 | 0.0137218 | 0.9810816 | 0.006031114 | 0.9810754 | 0.01108492
|  |  | 423792 | 1.004026 | 0.9994305 | 0.0004619068 | 0.9999501 | 0.03409419 | 0.9999457 | 0.1764913 |  |  | 647946 | 0.9985577 | 0.9866385 | 0.001037248 | 0.9966666 | 0.005101653 | 0.9966714 | 0.005172632 |  |  | 543060 | 0.9895322 | 0.9670213 | 0.00333017 | 0.9921497 | 0.005166603 | 0.9921495 | 0.008621342 | [12 empty] | 991260 | 0.9957479 | 0.8678712 | 0.0137218 | 0.98109 | 0.006030733 | 0.9810839 | 0.01108461
|  |  | 424092 | 1.004026 | 0.9994305 | 0.0004619068 | 0.9999501 | 0.03409419 | 0.9999457 | 0.1764913 |  |  | 648246 | 0.9975972 | 0.9866385 | 0.001037248 | 0.9966669 | 0.005101651 | 0.9966717 | 0.005172636 |  |  | 543360 | 0.9906112 | 0.9670213 | 0.00333017 | 0.992158 | 0.005166452 | 0.9921578 | 0.008621278 | [12 empty] | 991560 | 0.9979859 | 0.8678712 | 0.0137218 | 0.9810984 | 0.006030353 | 0.9810923 | 0.01108431
|  |  | 424392 | 1.00313 | 0.9994305 | 0.0004619068 | 0.9999501 | 0.03409419 | 0.9999457 | 0.1764913 |  |  | 648546 | 0.9975972 | 0.9866385 | 0.001037248 | 0.9966673 | 0.005101649 | 0.996672 | 0.005172641 |  |  | 543660 | 0.9895322 | 0.9670213 | 0.00333017 | 0.9921663 | 0.005166301 | 0.9921661 | 0.008621214 | [12 empty] | 991860 | 1.000224 | 0.8678712 | 0.0137218 | 0.9811068 | 0.006029973 | 0.9811007 | 0.01108401
|  |  | 424692 | 1.00313 | 0.9994305 | 0.0004619068 | 0.9999501 | 0.03409419 | 0.9999457 | 0.1764913 |  |  | 648846 | 0.9975972 | 0.9866385 | 0.001037248 | 0.9966676 | 0.005101646 | 0.9966723 | 0.005172645 |  |  | 543960 | 0.9895322 | 0.9670213 | 0.00333017 | 0.9921745 | 0.00516615 | 0.9921743 | 0.00862115 | [12 empty] | 992160 | 0.9957479 | 0.8678712 | 0.0137218 | 0.9811152 | 0.006029594 | 0.981109 | 0.0110837
|  |  | 424992 | 1.002234 | 0.9994305 | 0.0004619068 | 0.9999501 | 0.03409419 | 0.9999457 | 0.1764913 |  |  | 649146 | 0.9985577 | 0.9866385 | 0.001037248 | 0.9966679 | 0.005101644 | 0.9966726 | 0.005172649 |  |  | 544260 | 0.9884531 | 0.9670213 | 0.00333017 | 0.9921828 | 0.005166 | 0.9921826 | 0.008621086 | [12 empty] | 992460 | 0.99351 | 0.8678712 | 0.0137218 | 0.9811236 | 0.006029216 | 0.9811174 | 0.0110834
|  |  | 425292 | 1.004922 | 0.9994305 | 0.0004619068 | 0.9999501 | 0.03409419 | 0.9999457 | 0.1764913 |  |  | 649446 | 0.9985577 | 0.9866385 | 0.001037248 | 0.9966682 | 0.005101642 | 0.9966729 | 0.005172653 |  |  | 544560 | 0.9895322 | 0.9670213 | 0.00333017 | 0.992191 | 0.00516585 | 0.9921908 | 0.008621023 | [12 empty] | 992760 | 1.000224 | 0.8678712 | 0.0137218 | 0.9811319 | 0.006028838 | 0.9811258 | 0.0110831
|  |  | 425592 | 1.004026 | 0.9994305 | 0.0004619068 | 0.9999501 | 0.03409419 | 0.9999457 | 0.1764913 |  |  | 649746 | 0.9995181 | 0.9866385 | 0.001037248 | 0.9966685 | 0.00510164 | 0.9966732 | 0.005172657 |  |  | 544860 | 0.9873741 | 0.9670213 | 0.00333017 | 0.9921992 | 0.0051657 | 0.992199 | 0.00862096 | [12 empty] | 993060 | 0.9979859 | 0.8678712 | 0.0137218 | 0.9811403 | 0.006028461 | 0.9811341 | 0.0110828
|  |  | 425892 | 1.00313 | 0.9994305 | 0.0004619068 | 0.9999501 | 0.03409419 | 0.9999457 | 0.1764913 |  |  | 650046 | 1.000479 | 0.9866385 | 0.001037248 | 0.9966688 | 0.005101638 | 0.9966736 | 0.005172661 |  |  | 545160 | 0.9895322 | 0.9670213 | 0.00333017 | 0.9922074 | 0.005165551 | 0.9922072 | 0.008620897 | [12 empty] | 993360 | 0.9979859 | 0.8678712 | 0.0137218 | 0.9811486 | 0.006028084 | 0.9811425 | 0.0110825
|  |  | 426192 | 1.004026 | 0.9994305 | 0.0004619068 | 0.9999501 | 0.03409419 | 0.9999457 | 0.1764913 |  |  | 650346 | 0.9995181 | 0.9866385 | 0.001037248 | 0.9966691 | 0.005101635 | 0.9966739 | 0.005172665 |  |  | 545460 | 0.9884531 | 0.9670213 | 0.00333017 | 0.9922156 | 0.005165402 | 0.9922154 | 0.008620834 | [12 empty] | 993660 | 0.9957479 | 0.8678712 | 0.0137218 | 0.981157 | 0.006027708 | 0.9811508 | 0.0110822
|  |  | 426492 | 1.004026 | 0.9994305 | 0.0004619068 | 0.9999501 | 0.03409419 | 0.9999457 | 0.1764913 |  |  | 650646 | 0.9985577 | 0.9866385 | 0.001037248 | 0.9966694 | 0.005101633 | 0.9966742 | 0.00517267 |  |  | 545760 | 0.9906112 | 0.9670213 | 0.00333017 | 0.9922238 | 0.005165253 | 0.9922236 | 0.008620772 | [12 empty] | 993960 | 0.99351 | 0.8678712 | 0.0137218 | 0.9811653 | 0.006027333 | 0.9811591 | 0.0110819
|  |  | 426792 | 1.00313 | 0.9994305 | 0.0004619068 | 0.9999501 | 0.03409419 | 0.9999457 | 0.1764913 |  |  | 650946 | 0.9985577 | 0.9866385 | 0.001037248 | 0.9966697 | 0.005101631 | 0.9966745 | 0.005172674 |  |  | 546060 | 0.9895322 | 0.9670213 | 0.00333017 | 0.992232 | 0.005165105 | 0.9922318 | 0.008620709 | [12 empty] | 994260 | 0.9957479 | 0.8678712 | 0.0137218 | 0.9811736 | 0.006026958 | 0.9811675 | 0.0110816
|  |  | 427092 | 1.004922 | 0.9994305 | 0.0004619068 | 0.9999501 | 0.03409419 | 0.9999457 | 0.1764913 |  |  | 651246 | 0.9995181 | 0.9866385 | 0.001037248 | 0.99667 | 0.005101629 | 0.9966748 | 0.005172678 |  |  | 546360 | 0.9895322 | 0.9670213 | 0.00333017 | 0.9922401 | 0.005164957 | 0.9922399 | 0.008620647 | [12 empty] | 994560 | 0.9979859 | 0.8678712 | 0.0137218 | 0.9811819 | 0.006026584 | 0.9811758 | 0.0110813
|  |  | 427392 | 1.004026 | 0.9994305 | 0.0004619068 | 0.9999501 | 0.03409419 | 0.9999457 | 0.1764913 |  |  | 651546 | 1.000479 | 0.9866385 | 0.001037248 | 0.9966703 | 0.005101627 | 0.9966751 | 0.005172682 |  |  | 546660 | 0.9895322 | 0.9670213 | 0.00333017 | 0.9922483 | 0.00516481 | 0.9922481 | 0.008620585 | [12 empty] | 994860 | 0.991272 | 0.8678712 | 0.0137218 | 0.9811902 | 0.00602621 | 0.9811841 | 0.011081
|  |  | 427692 | 1.004922 | 0.9994305 | 0.0004619068 | 0.9999501 | 0.03409419 | 0.9999457 | 0.1764913 |  |  | 651846 | 0.9966367 | 0.9866385 | 0.001037248 | 0.9966706 | 0.005101625 | 0.9966754 | 0.005172686 |  |  | 546960 | 0.9906112 | 0.9670213 | 0.00333017 | 0.9922564 | 0.005164662 | 0.9922562 | 0.008620524 | [12 empty] | 995160 | 1.000224 | 0.8678712 | 0.0137218 | 0.9811985 | 0.006025837 | 0.9811924 | 0.0110807
|  |  | 427992 | 1.004922 | 0.9994305 | 0.0004619068 | 0.9999501 | 0.03409419 | 0.9999457 | 0.1764913 |  |  | 652146 | 0.9985577 | 0.9866385 | 0.001037248 | 0.9966709 | 0.005101623 | 0.9966757 | 0.00517269 |  |  | 547260 | 0.9895322 | 0.9670213 | 0.00333017 | 0.9922645 | 0.005164515 | 0.9922643 | 0.008620462 | [12 empty] | 995460 | 0.9979859 | 0.8678712 | 0.0137218 | 0.9812068 | 0.006025465 | 0.9812006 | 0.01108041
|  |  | 428292 | 1.00313 | 0.9994305 | 0.0004619068 | 0.9999501 | 0.03409419 | 0.9999457 | 0.1764913 |  |  | 652446 | 0.9995181 | 0.9866385 | 0.001037248 | 0.9966712 | 0.005101622 | 0.996676 | 0.005172695 |  |  | 547560 | 0.9895322 | 0.9670213 | 0.00333017 | 0.9922726 | 0.005164369 | 0.9922724 | 0.008620401 | [12 empty] | 995760 | 1.002462 | 0.8678712 | 0.0137218 | 0.9812151 | 0.006025093 | 0.9812089 | 0.01108011
|  |  | 428592 | 1.00313 | 0.9994305 | 0.0004619068 | 0.9999501 | 0.03409419 | 0.9999457 | 0.1764913 |  |  | 652746 | 1.000479 | 0.9866385 | 0.001037248 | 0.9966716 | 0.00510162 | 0.9966763 | 0.005172699 |  |  | 547860 | 0.9906112 | 0.9670213 | 0.00333017 | 0.9922807 | 0.005164222 | 0.9922805 | 0.00862034 | [12 empty] | 996060 | 1.002462 | 0.8678712 | 0.0137218 | 0.9812234 | 0.006024722 | 0.9812172 | 0.01107981
|  |  | 428892 | 1.004026 | 0.9994305 | 0.0004619068 | 0.9999501 | 0.03409419 | 0.9999457 | 0.1764913 |  |  | 653046 | 0.9985577 | 0.9866385 | 0.001037248 | 0.9966719 | 0.005101618 | 0.9966766 | 0.005172703 |  |  | 548160 | 0.9895322 | 0.9670213 | 0.00333017 | 0.9922888 | 0.005164076 | 0.9922886 | 0.008620279 | [12 empty] | 996360 | 0.9979859 | 0.8678712 | 0.0137218 | 0.9812316 | 0.006024351 | 0.9812254 | 0.01107952
[13 empty] | 653346 | 0.9985577 | 0.9866385 | 0.001037248 | 0.9966722 | 0.005101616 | 0.9966769 | 0.005172707 |  |  | 548460 | 0.9895322 | 0.9670213 | 0.00333017 | 0.9922968 | 0.00516393 | 0.9922966 | 0.008620218 | [12 empty] | 996660 | 0.9979859 | 0.8678712 | 0.0137218 | 0.9812399 | 0.006023981 | 0.9812337 | 0.01107922
[13 empty] | 653646 | 0.9975972 | 0.9866385 | 0.001037248 | 0.9966725 | 0.005101614 | 0.9966772 | 0.005172712 |  |  | 548760 | 0.9895322 | 0.9670213 | 0.00333017 | 0.9923049 | 0.005163785 | 0.9923047 | 0.008620158 | [12 empty] | 996960 | 0.9979859 | 0.8678712 | 0.0137218 | 0.9812481 | 0.006023611 | 0.9812419 | 0.01107893
[13 empty] | 653946 | 0.9985577 | 0.9866385 | 0.001037248 | 0.9966728 | 0.005101612 | 0.9966775 | 0.005172716 |  |  | 549060 | 0.9906112 | 0.9670213 | 0.00333017 | 0.9923129 | 0.00516364 | 0.9923127 | 0.008620098 | [12 empty] | 997260 | 0.9979859 | 0.8678712 | 0.0137218 | 0.9812563 | 0.006023242 | 0.9812501 | 0.01107863
[13 empty] | 654246 | 0.9995181 | 0.9866385 | 0.001037248 | 0.996673 | 0.005101611 | 0.9966778 | 0.00517272 |  |  | 549360 | 0.9895322 | 0.9670213 | 0.00333017 | 0.9923209 | 0.005163495 | 0.9923207 | 0.008620038 | [12 empty] | 997560 | 0.99351 | 0.8678712 | 0.0137218 | 0.9812645 | 0.006022874 | 0.9812583 | 0.01107834
[13 empty] | 654546 | 0.9995181 | 0.9866385 | 0.001037248 | 0.9966733 | 0.005101609 | 0.9966781 | 0.005172725 |  |  | 549660 | 0.9895322 | 0.9670213 | 0.00333017 | 0.9923289 | 0.005163351 | 0.9923287 | 0.008619978 | [12 empty] | 997860 | 0.9957479 | 0.8678712 | 0.0137218 | 0.9812728 | 0.006022506 | 0.9812665 | 0.01107805
[13 empty] | 654846 | 0.9985577 | 0.9866385 | 0.001037248 | 0.9966736 | 0.005101607 | 0.9966784 | 0.005172729 |  |  | 549960 | 0.9884531 | 0.9670213 | 0.00333017 | 0.9923369 | 0.005163207 | 0.9923367 | 0.008619918 | [12 empty] | 998160 | 0.99351 | 0.8678712 | 0.0137218 | 0.981281 | 0.006022139 | 0.9812747 | 0.01107776
[13 empty] | 655146 | 0.9985577 | 0.9866385 | 0.001037248 | 0.9966739 | 0.005101606 | 0.9966787 | 0.005172733 |  |  | 550260 | 0.9873741 | 0.9670213 | 0.00333017 | 0.9923449 | 0.005163063 | 0.9923447 | 0.008619859 | [12 empty] | 998460 | 0.9979859 | 0.8678712 | 0.0137218 | 0.9812891 | 0.006021772 | 0.9812829 | 0.01107746
[13 empty] | 655446 | 0.9985577 | 0.9866385 | 0.001037248 | 0.9966742 | 0.005101604 | 0.996679 | 0.005172737 |  |  | 550560 | 0.9895322 | 0.9670213 | 0.00333017 | 0.9923529 | 0.005162919 | 0.9923527 | 0.0086198 | [12 empty] | 998760 | 1.000224 | 0.8678712 | 0.0137218 | 0.9812973 | 0.006021406 | 0.9812911 | 0.01107717
[13 empty] | 655746 | 0.9985577 | 0.9866385 | 0.001037248 | 0.9966745 | 0.005101602 | 0.9966793 | 0.005172742 |  |  | 550860 | 0.9895322 | 0.9670213 | 0.00333017 | 0.9923608 | 0.005162776 | 0.9923606 | 0.008619741 | [12 empty] | 999060 | 0.9979859 | 0.8678712 | 0.0137218 | 0.9813055 | 0.006021041 | 0.9812993 | 0.01107688
[13 empty] | 656046 | 0.9995181 | 0.9866385 | 0.001037248 | 0.9966748 | 0.005101601 | 0.9966796 | 0.005172746 |  |  | 551160 | 0.9906112 | 0.9670213 | 0.00333017 | 0.9923688 | 0.005162633 | 0.9923686 | 0.008619682 | [12 empty] | 999360 | 0.9957479 | 0.8678712 | 0.0137218 | 0.9813137 | 0.006020676 | 0.9813074 | 0.01107659
[13 empty] | 656346 | 0.9985577 | 0.9866385 | 0.001037248 | 0.9966751 | 0.005101599 | 0.9966799 | 0.00517275 |  |  | 551460 | 0.9906112 | 0.9670213 | 0.00333017 | 0.9923767 | 0.005162491 | 0.9923765 | 0.008619624 | [12 empty] | 999660 | 1.000224 | 0.8678712 | 0.0137218 | 0.9813218 | 0.006020312 | 0.9813156 | 0.0110763
[13 empty] | 656646 | 0.9985577 | 0.9866385 | 0.001037248 | 0.9966754 | 0.005101598 | 0.9966802 | 0.005172755 |  |  | 551760 | 0.9916902 | 0.9670213 | 0.00333017 | 0.9923846 | 0.005162349 | 0.9923844 | 0.008619565 | [12 empty] | 999960 | 1.002462 | 0.8678712 | 0.0137218 | 0.98133 | 0.006019948 | 0.9813237 | 0.01107601
[13 empty] | 656946 | 1.000479 | 0.9866385 | 0.001037248 | 0.9966757 | 0.005101596 | 0.9966805 | 0.005172759 |  |  | 552060 | 0.9884531 | 0.9670213 | 0.00333017 | 0.9923925 | 0.005162207 | 0.9923923 | 0.008619507 | [12 empty] | 1000260 | 0.9979859 | 0.8678712 | 0.0137218 | 0.9813381 | 0.006019585 | 0.9813318 | 0.01107572
[13 empty] | 657246 | 0.9985577 | 0.9866385 | 0.001037248 | 0.996676 | 0.005101595 | 0.9966808 | 0.005172763 |  |  | 552360 | 0.9895322 | 0.9670213 | 0.00333017 | 0.9924004 | 0.005162065 | 0.9924002 | 0.008619449 | [12 empty] | 1000560 | 1.002462 | 0.8678712 | 0.0137218 | 0.9813462 | 0.006019222 | 0.98134 | 0.01107543
[13 empty] | 657546 | 1.000479 | 0.9866385 | 0.001037248 | 0.9966763 | 0.005101593 | 0.9966811 | 0.005172768 |  |  | 552660 | 0.9895322 | 0.9670213 | 0.00333017 | 0.9924083 | 0.005161924 | 0.9924081 | 0.008619392 | [12 empty] | 1000860 | 1.002462 | 0.8678712 | 0.0137218 | 0.9813543 | 0.00601886 | 0.9813481 | 0.01107515
[13 empty] | 657846 | 0.9995181 | 0.9866385 | 0.001037248 | 0.9966766 | 0.005101592 | 0.9966814 | 0.005172772 |  |  | 552960 | 0.9895322 | 0.9670213 | 0.00333017 | 0.9924162 | 0.005161783 | 0.992416 | 0.008619334 | [12 empty] | 1001160 | 0.9979859 | 0.8678712 | 0.0137218 | 0.9813624 | 0.006018499 | 0.9813562 | 0.01107486
[13 empty] | 658146 | 0.9995181 | 0.9866385 | 0.001037248 | 0.9966768 | 0.005101591 | 0.9966816 | 0.005172776 |  |  | 553260 | 0.9895322 | 0.9670213 | 0.00333017 | 0.992424 | 0.005161642 | 0.9924238 | 0.008619277 | [12 empty] | 1001460 | 1.000224 | 0.8678712 | 0.0137218 | 0.9813705 | 0.006018138 | 0.9813643 | 0.01107457
[13 empty] | 658446 | 0.9985577 | 0.9866385 | 0.001037248 | 0.9966771 | 0.005101589 | 0.9966819 | 0.005172781 |  |  | 553560 | 0.9895322 | 0.9670213 | 0.00333017 | 0.9924318 | 0.005161502 | 0.9924317 | 0.00861922 | [12 empty] | 1001760 | 1.0047 | 0.8678712 | 0.0137218 | 0.9813786 | 0.006017778 | 0.9813723 | 0.01107429
[13 empty] | 658746 | 0.9995181 | 0.9866385 | 0.001037248 | 0.9966774 | 0.005101588 | 0.9966822 | 0.005172785 |  |  | 553860 | 0.9895322 | 0.9670213 | 0.00333017 | 0.9924397 | 0.005161362 | 0.9924395 | 0.008619163 | [12 empty] | 1002060 | 0.9979859 | 0.8678712 | 0.0137218 | 0.9813867 | 0.006017418 | 0.9813804 | 0.011074
[13 empty] | 659046 | 0.9995181 | 0.9866385 | 0.001037248 | 0.9966777 | 0.005101587 | 0.9966825 | 0.00517279 |  |  | 554160 | 0.9906112 | 0.9670213 | 0.00333017 | 0.9924475 | 0.005161222 | 0.9924473 | 0.008619106 | [12 empty] | 1002360 | 0.9957479 | 0.8678712 | 0.0137218 | 0.9813948 | 0.006017059 | 0.9813885 | 0.01107371
[13 empty] | 659346 | 0.9995181 | 0.9866385 | 0.001037248 | 0.996678 | 0.005101585 | 0.9966828 | 0.005172794 |  |  | 554460 | 0.9895322 | 0.9670213 | 0.00333017 | 0.9924553 | 0.005161083 | 0.9924551 | 0.00861905 | [12 empty] | 1002660 | 0.9957479 | 0.8678712 | 0.0137218 | 0.9814028 | 0.006016701 | 0.9813965 | 0.01107343
[13 empty] | 659646 | 0.9995181 | 0.9866385 | 0.001037248 | 0.9966783 | 0.005101584 | 0.9966831 | 0.005172798 |  |  | 554760 | 0.9906112 | 0.9670213 | 0.00333017 | 0.9924631 | 0.005160944 | 0.9924629 | 0.008618994 | [12 empty] | 1002960 | 0.9979859 | 0.8678712 | 0.0137218 | 0.9814109 | 0.006016343 | 0.9814046 | 0.01107314
[13 empty] | 659946 | 0.9995181 | 0.9866385 | 0.001037248 | 0.9966786 | 0.005101583 | 0.9966834 | 0.005172803 |  |  | 555060 | 0.9895322 | 0.9670213 | 0.00333017 | 0.9924709 | 0.005160805 | 0.9924707 | 0.008618938 | [12 empty] | 1003260 | 1.002462 | 0.8678712 | 0.0137218 | 0.9814189 | 0.006015985 | 0.9814126 | 0.01107286
[13 empty] | 660246 | 0.9985577 | 0.9866385 | 0.001037248 | 0.9966788 | 0.005101582 | 0.9966837 | 0.005172807 |  |  | 555360 | 0.9916902 | 0.9670213 | 0.00333017 | 0.9924786 | 0.005160667 | 0.9924785 | 0.008618882 | [12 empty] | 1003560 | 1.002462 | 0.8678712 | 0.0137218 | 0.981427 | 0.006015628 | 0.9814207 | 0.01107258
[13 empty] | 660546 | 0.9995181 | 0.9866385 | 0.001037248 | 0.9966791 | 0.00510158 | 0.9966839 | 0.005172812 |  |  | 555660 | 0.9906112 | 0.9670213 | 0.00333017 | 0.9924864 | 0.005160529 | 0.9924862 | 0.008618826 | [12 empty] | 1003860 | 0.9957479 | 0.8678712 | 0.0137218 | 0.981435 | 0.006015272 | 0.9814287 | 0.01107229
[13 empty] | 660846 | 0.9985577 | 0.9866385 | 0.001037248 | 0.9966794 | 0.005101579 | 0.9966842 | 0.005172816 |  |  | 555960 | 0.9895322 | 0.9670213 | 0.00333017 | 0.9924941 | 0.005160391 | 0.992494 | 0.008618771 | [12 empty] | 1004160 | 1.0047 | 0.8678712 | 0.0137218 | 0.981443 | 0.006014916 | 0.9814367 | 0.01107201
[13 empty] | 661146 | 0.9995181 | 0.9866385 | 0.001037248 | 0.9966797 | 0.005101578 | 0.9966845 | 0.005172821 |  |  | 556260 | 0.9906112 | 0.9670213 | 0.00333017 | 0.9925018 | 0.005160253 | 0.9925017 | 0.008618716 | [12 empty] | 1004460 | 1.000224 | 0.8678712 | 0.0137218 | 0.981451 | 0.006014561 | 0.9814447 | 0.01107173
[13 empty] | 661446 | 0.9995181 | 0.9866385 | 0.001037248 | 0.99668 | 0.005101577 | 0.9966848 | 0.005172825 |  |  | 556560 | 0.9884531 | 0.9670213 | 0.00333017 | 0.9925096 | 0.005160116 | 0.9925094 | 0.008618661 | [12 empty] | 1004760 | 0.9957479 | 0.8678712 | 0.0137218 | 0.981459 | 0.006014207 | 0.9814527 | 0.01107145
[13 empty] | 661746 | 0.9995181 | 0.9866385 | 0.001037248 | 0.9966802 | 0.005101576 | 0.9966851 | 0.005172829 |  |  | 556860 | 0.9906112 | 0.9670213 | 0.00333017 | 0.9925173 | 0.005159979 | 0.9925171 | 0.008618606 | [12 empty] | 1005060 | 0.99351 | 0.8678712 | 0.0137218 | 0.981467 | 0.006013853 | 0.9814607 | 0.01107117
[13 empty] | 662046 | 0.9995181 | 0.9866385 | 0.001037248 | 0.9966805 | 0.005101575 | 0.9966853 | 0.005172834 |  |  | 557160 | 0.9906112 | 0.9670213 | 0.00333017 | 0.9925249 | 0.005159843 | 0.9925248 | 0.008618551 | [12 empty] | 1005360 | 0.9979859 | 0.8678712 | 0.0137218 | 0.981475 | 0.006013499 | 0.9814686 | 0.01107089
[13 empty] | 662346 | 0.9995181 | 0.9866385 | 0.001037248 | 0.9966808 | 0.005101574 | 0.9966856 | 0.005172838 |  |  | 557460 | 0.9906112 | 0.9670213 | 0.00333017 | 0.9925326 | 0.005159707 | 0.9925325 | 0.008618497 | [12 empty] | 1005660 | 1.000224 | 0.8678712 | 0.0137218 | 0.9814829 | 0.006013146 | 0.9814766 | 0.01107061
[13 empty] | 662646 | 0.9995181 | 0.9866385 | 0.001037248 | 0.9966811 | 0.005101573 | 0.9966859 | 0.005172843 |  |  | 557760 | 0.9895322 | 0.9670213 | 0.00333017 | 0.9925403 | 0.005159571 | 0.9925401 | 0.008618443 | [12 empty] | 1005960 | 1.0047 | 0.8678712 | 0.0137218 | 0.9814909 | 0.006012794 | 0.9814845 | 0.01107033
[13 empty] | 662946 | 0.9985577 | 0.9866385 | 0.001037248 | 0.9966813 | 0.005101572 | 0.9966862 | 0.005172847 |  |  | 558060 | 0.9895322 | 0.9670213 | 0.00333017 | 0.9925479 | 0.005159435 | 0.9925478 | 0.008618389 | [12 empty] | 1006260 | 1.000224 | 0.8678712 | 0.0137218 | 0.9814988 | 0.006012442 | 0.9814925 | 0.01107005
[13 empty] | 663246 | 1.000479 | 0.9866385 | 0.001037248 | 0.9966816 | 0.005101571 | 0.9966865 | 0.005172852 |  |  | 558360 | 0.9906112 | 0.9670213 | 0.00333017 | 0.9925556 | 0.0051593 | 0.9925554 | 0.008618335 | [12 empty] | 1006560 | 1.006938 | 0.8678712 | 0.0137218 | 0.9815068 | 0.006012091 | 0.9815004 | 0.01106977
[13 empty] | 663546 | 1.000479 | 0.9866385 | 0.001037248 | 0.9966819 | 0.00510157 | 0.9966867 | 0.005172856 |  |  | 558660 | 0.9895322 | 0.9670213 | 0.00333017 | 0.9925632 | 0.005159165 | 0.9925631 | 0.008618281 | [12 empty] | 1006860 | 1.000224 | 0.8678712 | 0.0137218 | 0.9815147 | 0.00601174 | 0.9815084 | 0.01106949
[13 empty] | 663846 | 0.9995181 | 0.9866385 | 0.001037248 | 0.9966822 | 0.005101569 | 0.996687 | 0.005172861 |  |  | 558960 | 0.9884531 | 0.9670213 | 0.00333017 | 0.9925708 | 0.00515903 | 0.9925707 | 0.008618228 | [12 empty] | 1007160 | 0.9957479 | 0.8678712 | 0.0137218 | 0.9815226 | 0.00601139 | 0.9815163 | 0.01106921
[13 empty] | 664146 | 1.000479 | 0.9866385 | 0.001037248 | 0.9966824 | 0.005101568 | 0.9966873 | 0.005172865 |  |  | 559260 | 0.9906112 | 0.9670213 | 0.00333017 | 0.9925784 | 0.005158895 | 0.9925783 | 0.008618175 | [12 empty] | 1007460 | 0.9957479 | 0.8678712 | 0.0137218 | 0.9815305 | 0.006011041 | 0.9815242 | 0.01106894
[13 empty] | 664446 | 0.9995181 | 0.9866385 | 0.001037248 | 0.9966827 | 0.005101567 | 0.9966876 | 0.00517287 |  |  | 559560 | 0.9906112 | 0.9670213 | 0.00333017 | 0.992586 | 0.005158761 | 0.9925859 | 0.008618122 | [12 empty] | 1007760 | 1.000224 | 0.8678712 | 0.0137218 | 0.9815385 | 0.006010692 | 0.9815321 | 0.01106866
[13 empty] | 664746 | 0.9995181 | 0.9866385 | 0.001037248 | 0.996683 | 0.005101566 | 0.9966878 | 0.005172874 |  |  | 559860 | 0.9895322 | 0.9670213 | 0.00333017 | 0.9925936 | 0.005158628 | 0.9925935 | 0.008618069 | [12 empty] | 1008060 | 0.9979859 | 0.8678712 | 0.0137218 | 0.9815463 | 0.006010343 | 0.98154 | 0.01106838
[13 empty] | 665046 | 1.000479 | 0.9866385 | 0.001037248 | 0.9966833 | 0.005101565 | 0.9966881 | 0.005172879 |  |  | 560160 | 0.9895322 | 0.9670213 | 0.00333017 | 0.9926012 | 0.005158494 | 0.992601 | 0.008618017 | [12 empty] | 1008360 | 0.9979859 | 0.8678712 | 0.0137218 | 0.9815542 | 0.006009996 | 0.9815479 | 0.01106811
[13 empty] | 665346 | 1.000479 | 0.9866385 | 0.001037248 | 0.9966835 | 0.005101565 | 0.9966884 | 0.005172883 |  |  | 560460 | 0.9895322 | 0.9670213 | 0.00333017 | 0.9926087 | 0.005158361 | 0.9926086 | 0.008617964 | [12 empty] | 1008660 | 0.99351 | 0.8678712 | 0.0137218 | 0.9815621 | 0.006009648 | 0.9815557 | 0.01106783
[13 empty] | 665646 | 0.9995181 | 0.9866385 | 0.001037248 | 0.9966838 | 0.005101564 | 0.9966886 | 0.005172888 |  |  | 560760 | 0.9906112 | 0.9670213 | 0.00333017 | 0.9926163 | 0.005158228 | 0.9926161 | 0.008617912 | [12 empty] | 1008960 | 0.99351 | 0.8678712 | 0.0137218 | 0.98157 | 0.006009302 | 0.9815636 | 0.01106756
[13 empty] | 665946 | 0.9995181 | 0.9866385 | 0.001037248 | 0.9966841 | 0.005101563 | 0.9966889 | 0.005172892 |  |  | 561060 | 0.9884531 | 0.9670213 | 0.00333017 | 0.9926238 | 0.005158095 | 0.9926237 | 0.00861786 | [12 empty] | 1009260 | 0.9979859 | 0.8678712 | 0.0137218 | 0.9815778 | 0.006008955 | 0.9815714 | 0.01106728
[13 empty] | 666246 | 0.9985577 | 0.9866385 | 0.001037248 | 0.9966843 | 0.005101562 | 0.9966892 | 0.005172897 |  |  | 561360 | 0.9895322 | 0.9670213 | 0.00333017 | 0.9926313 | 0.005157963 | 0.9926312 | 0.008617808 | [12 empty] | 1009560 | 1.002462 | 0.8678712 | 0.0137218 | 0.9815857 | 0.00600861 | 0.9815793 | 0.01106701
[13 empty] | 666546 | 0.9985577 | 0.9866385 | 0.001037248 | 0.9966846 | 0.005101561 | 0.9966894 | 0.005172901 |  |  | 561660 | 0.9895322 | 0.9670213 | 0.00333017 | 0.9926388 | 0.005157831 | 0.9926387 | 0.008617757 | [12 empty] | 1009860 | 1.002462 | 0.8678712 | 0.0137218 | 0.9815935 | 0.006008265 | 0.9815871 | 0.01106674
[13 empty] | 666846 | 1.000479 | 0.9866385 | 0.001037248 | 0.9966849 | 0.005101561 | 0.9966897 | 0.005172906 |  |  | 561960 | 0.9906112 | 0.9670213 | 0.00333017 | 0.9926463 | 0.0051577 | 0.9926462 | 0.008617706 | [12 empty] | 1010160 | 1.002462 | 0.8678712 | 0.0137218 | 0.9816014 | 0.00600792 | 0.981595 | 0.01106646
[13 empty] | 667146 | 0.9995181 | 0.9866385 | 0.001037248 | 0.9966851 | 0.00510156 | 0.99669 | 0.00517291 |  |  | 562260 | 0.9906112 | 0.9670213 | 0.00333017 | 0.9926538 | 0.005157568 | 0.9926537 | 0.008617654 | [12 empty] | 1010460 | 0.9979859 | 0.8678712 | 0.0137218 | 0.9816092 | 0.006007576 | 0.9816028 | 0.01106619
[13 empty] | 667446 | 1.000479 | 0.9866385 | 0.001037248 | 0.9966854 | 0.005101559 | 0.9966903 | 0.005172915 |  |  | 562560 | 0.9906112 | 0.9670213 | 0.00333017 | 0.9926613 | 0.005157437 | 0.9926611 | 0.008617604 | [12 empty] | 1010760 | 0.991272 | 0.8678712 | 0.0137218 | 0.981617 | 0.006007233 | 0.9816106 | 0.01106592
[13 empty] | 667746 | 0.9995181 | 0.9866385 | 0.001037248 | 0.9966857 | 0.005101559 | 0.9966905 | 0.005172919 |  |  | 562860 | 0.9906112 | 0.9670213 | 0.00333017 | 0.9926687 | 0.005157306 | 0.9926686 | 0.008617553 | [12 empty] | 1011060 | 0.9957479 | 0.8678712 | 0.0137218 | 0.9816248 | 0.00600689 | 0.9816184 | 0.01106565
[13 empty] | 668046 | 0.9985577 | 0.9866385 | 0.001037248 | 0.9966859 | 0.005101558 | 0.9966908 | 0.005172924 |  |  | 563160 | 0.9895322 | 0.9670213 | 0.00333017 | 0.9926762 | 0.005157176 | 0.992676 | 0.008617502 | [12 empty] | 1011360 | 0.991272 | 0.8678712 | 0.0137218 | 0.9816326 | 0.006006548 | 0.9816262 | 0.01106538
[13 empty] | 668346 | 1.000479 | 0.9866385 | 0.001037248 | 0.9966862 | 0.005101558 | 0.996691 | 0.005172929 |  |  | 563460 | 0.9916902 | 0.9670213 | 0.00333017 | 0.9926836 | 0.005157046 | 0.9926835 | 0.008617452 | [12 empty] | 1011660 | 0.9979859 | 0.8678712 | 0.0137218 | 0.9816404 | 0.006006206 | 0.981634 | 0.01106511
[13 empty] | 668646 | 0.9995181 | 0.9866385 | 0.001037248 | 0.9966865 | 0.005101557 | 0.9966913 | 0.005172933 |  |  | 563760 | 0.9895322 | 0.9670213 | 0.00333017 | 0.992691 | 0.005156916 | 0.9926909 | 0.008617402 | [12 empty] | 1011960 | 0.9867961 | 0.8678712 | 0.0137218 | 0.9816482 | 0.006005864 | 0.9816417 | 0.01106484
[13 empty] | 668946 | 1.000479 | 0.9866385 | 0.001037248 | 0.9966867 | 0.005101556 | 0.9966916 | 0.005172938 |  |  | 564060 | 0.9906112 | 0.9670213 | 0.00333017 | 0.9926984 | 0.005156786 | 0.9926983 | 0.008617352 | [12 empty] | 1012260 | 0.99351 | 0.8678712 | 0.0137218 | 0.9816559 | 0.006005524 | 0.9816495 | 0.01106457
[13 empty] | 669246 | 0.9995181 | 0.9866385 | 0.001037248 | 0.996687 | 0.005101556 | 0.9966918 | 0.005172942 |  |  | 564360 | 0.9895322 | 0.9670213 | 0.00333017 | 0.9927058 | 0.005156657 | 0.9927057 | 0.008617302 | [12 empty] | 1012560 | 0.991272 | 0.8678712 | 0.0137218 | 0.9816637 | 0.006005184 | 0.9816573 | 0.0110643
[13 empty] | 669546 | 0.9995181 | 0.9866385 | 0.001037248 | 0.9966872 | 0.005101555 | 0.9966921 | 0.005172947 |  |  | 564660 | 0.9895322 | 0.9670213 | 0.00333017 | 0.9927132 | 0.005156528 | 0.9927131 | 0.008617253 | [12 empty] | 1012860 | 0.9979859 | 0.8678712 | 0.0137218 | 0.9816715 | 0.006004844 | 0.981665 | 0.01106403
[13 empty] | 669846 | 0.9995181 | 0.9866385 | 0.001037248 | 0.9966875 | 0.005101555 | 0.9966924 | 0.005172951 |  |  | 564960 | 0.9906112 | 0.9670213 | 0.00333017 | 0.9927206 | 0.0051564 | 0.9927205 | 0.008617203 | [12 empty] | 1013160 | 0.99351 | 0.8678712 | 0.0137218 | 0.9816792 | 0.006004505 | 0.9816727 | 0.01106376
[13 empty] | 670146 | 0.9985577 | 0.9866385 | 0.001037248 | 0.9966878 | 0.005101554 | 0.9966926 | 0.005172956 |  |  | 565260 | 0.9906112 | 0.9670213 | 0.00333017 | 0.9927279 | 0.005156271 | 0.9927278 | 0.008617154 | [12 empty] | 1013460 | 0.9979859 | 0.8678712 | 0.0137218 | 0.9816869 | 0.006004167 | 0.9816805 | 0.01106349
[13 empty] | 670446 | 1.000479 | 0.9866385 | 0.001037248 | 0.996688 | 0.005101554 | 0.9966929 | 0.005172961 |  |  | 565560 | 0.9906112 | 0.9670213 | 0.00333017 | 0.9927353 | 0.005156143 | 0.9927352 | 0.008617105 | [12 empty] | 1013760 | 0.99351 | 0.8678712 | 0.0137218 | 0.9816947 | 0.006003829 | 0.9816882 | 0.01106323
[13 empty] | 670746 | 1.000479 | 0.9866385 | 0.001037248 | 0.9966883 | 0.005101553 | 0.9966931 | 0.005172965 |  |  | 565860 | 0.9895322 | 0.9670213 | 0.00333017 | 0.9927426 | 0.005156015 | 0.9927425 | 0.008617056 | [12 empty] | 1014060 | 0.991272 | 0.8678712 | 0.0137218 | 0.9817024 | 0.006003491 | 0.9816959 | 0.01106296
[13 empty] | 671046 | 1.001439 | 0.9866385 | 0.001037248 | 0.9966885 | 0.005101553 | 0.9966934 | 0.00517297 |  |  | 566160 | 0.9895322 | 0.9670213 | 0.00333017 | 0.9927499 | 0.005155888 | 0.9927498 | 0.008617008 | [12 empty] | 1014360 | 0.99351 | 0.8678712 | 0.0137218 | 0.9817101 | 0.006003154 | 0.9817036 | 0.01106269
[13 empty] | 671346 | 1.001439 | 0.9866385 | 0.001037248 | 0.9966888 | 0.005101553 | 0.9966937 | 0.005172974 |  |  | 566460 | 0.9906112 | 0.9670213 | 0.00333017 | 0.9927573 | 0.005155761 | 0.9927571 | 0.008616959 | [12 empty] | 1014660 | 0.991272 | 0.8678712 | 0.0137218 | 0.9817178 | 0.006002818 | 0.9817113 | 0.01106243
[13 empty] | 671646 | 1.000479 | 0.9866385 | 0.001037248 | 0.996689 | 0.005101552 | 0.9966939 | 0.005172979 |  |  | 566760 | 0.9916902 | 0.9670213 | 0.00333017 | 0.9927646 | 0.005155634 | 0.9927644 | 0.008616911 | [12 empty] | 1014960 | 0.991272 | 0.8678712 | 0.0137218 | 0.9817255 | 0.006002482 | 0.981719 | 0.01106216
[13 empty] | 671946 | 1.001439 | 0.9866385 | 0.001037248 | 0.9966893 | 0.005101552 | 0.9966942 | 0.005172984 |  |  | 567060 | 0.9906112 | 0.9670213 | 0.00333017 | 0.9927718 | 0.005155507 | 0.9927717 | 0.008616863 | [12 empty] | 1015260 | 0.9890341 | 0.8678712 | 0.0137218 | 0.9817332 | 0.006002147 | 0.9817267 | 0.0110619
[13 empty] | 672246 | 1.000479 | 0.9866385 | 0.001037248 | 0.9966895 | 0.005101551 | 0.9966944 | 0.005172988 |  |  | 567360 | 0.9895322 | 0.9670213 | 0.00333017 | 0.9927791 | 0.005155381 | 0.992779 | 0.008616816 | [12 empty] | 1015560 | 1.000224 | 0.8678712 | 0.0137218 | 0.9817408 | 0.006001812 | 0.9817343 | 0.01106163
[13 empty] | 672546 | 1.001439 | 0.9866385 | 0.001037248 | 0.9966898 | 0.005101551 | 0.9966947 | 0.005172993 |  |  | 567660 | 0.9916902 | 0.9670213 | 0.00333017 | 0.9927864 | 0.005155255 | 0.9927863 | 0.008616768 | [12 empty] | 1015860 | 0.99351 | 0.8678712 | 0.0137218 | 0.9817485 | 0.006001478 | 0.981742 | 0.01106137
[13 empty] | 672846 | 0.9995181 | 0.9866385 | 0.001037248 | 0.99669 | 0.005101551 | 0.9966949 | 0.005172997 |  |  | 567960 | 0.9906112 | 0.9670213 | 0.00333017 | 0.9927936 | 0.005155129 | 0.9927935 | 0.008616721 | [12 empty] | 1016160 | 0.991272 | 0.8678712 | 0.0137218 | 0.9817562 | 0.006001144 | 0.9817497 | 0.01106111
[13 empty] | 673146 | 0.9995181 | 0.9866385 | 0.001037248 | 0.9966903 | 0.00510155 | 0.9966952 | 0.005173002 |  |  | 568260 | 0.9906112 | 0.9670213 | 0.00333017 | 0.9928009 | 0.005155004 | 0.9928008 | 0.008616673 | [12 empty] | 1016460 | 0.991272 | 0.8678712 | 0.0137218 | 0.9817638 | 0.006000811 | 0.9817573 | 0.01106084
[13 empty] | 673446 | 1.000479 | 0.9866385 | 0.001037248 | 0.9966906 | 0.00510155 | 0.9966954 | 0.005173007 |  |  | 568560 | 0.9895322 | 0.9670213 | 0.00333017 | 0.9928081 | 0.005154879 | 0.992808 | 0.008616626 | [12 empty] | 1016760 | 1.000224 | 0.8678712 | 0.0137218 | 0.9817714 | 0.006000479 | 0.9817649 | 0.01106058
[13 empty] | 673746 | 1.000479 | 0.9866385 | 0.001037248 | 0.9966908 | 0.00510155 | 0.9966957 | 0.005173011 |  |  | 568860 | 0.9916902 | 0.9670213 | 0.00333017 | 0.9928153 | 0.005154754 | 0.9928152 | 0.00861658 | [12 empty] | 1017060 | 0.99351 | 0.8678712 | 0.0137218 | 0.9817791 | 0.006000147 | 0.9817726 | 0.01106032
[13 empty] | 674046 | 1.000479 | 0.9866385 | 0.001037248 | 0.9966911 | 0.00510155 | 0.9966959 | 0.005173016 |  |  | 569160 | 0.9906112 | 0.9670213 | 0.00333017 | 0.9928225 | 0.00515463 | 0.9928224 | 0.008616533 | [12 empty] | 1017360 | 0.9890341 | 0.8678712 | 0.0137218 | 0.9817867 | 0.005999815 | 0.9817802 | 0.01106006
[13 empty] | 674346 | 1.000479 | 0.9866385 | 0.001037248 | 0.9966913 | 0.005101549 | 0.9966962 | 0.00517302 |  |  | 569460 | 0.9906112 | 0.9670213 | 0.00333017 | 0.9928297 | 0.005154505 | 0.9928296 | 0.008616487 | [12 empty] | 1017660 | 0.9979859 | 0.8678712 | 0.0137218 | 0.9817943 | 0.005999484 | 0.9817878 | 0.0110598
[13 empty] | 674646 | 0.9985577 | 0.9866385 | 0.001037248 | 0.9966915 | 0.005101549 | 0.9966964 | 0.005173025 |  |  | 569760 | 0.9916902 | 0.9670213 | 0.00333017 | 0.9928369 | 0.005154381 | 0.9928368 | 0.00861644 | [12 empty] | 1017960 | 0.991272 | 0.8678712 | 0.0137218 | 0.9818019 | 0.005999154 | 0.9817954 | 0.01105954
[13 empty] | 674946 | 1.000479 | 0.9866385 | 0.001037248 | 0.9966918 | 0.005101549 | 0.9966967 | 0.00517303 |  |  | 570060 | 0.9895322 | 0.9670213 | 0.00333017 | 0.9928441 | 0.005154258 | 0.992844 | 0.008616394 | [12 empty] | 1018260 | 0.9890341 | 0.8678712 | 0.0137218 | 0.9818095 | 0.005998824 | 0.981803 | 0.01105928
[13 empty] | 675246 | 1.000479 | 0.9866385 | 0.001037248 | 0.996692 | 0.005101549 | 0.9966969 | 0.005173034 |  |  | 570360 | 0.9895322 | 0.9670213 | 0.00333017 | 0.9928513 | 0.005154135 | 0.9928512 | 0.008616348 | [12 empty] | 1018560 | 0.991272 | 0.8678712 | 0.0137218 | 0.9818171 | 0.005998494 | 0.9818105 | 0.01105902
[13 empty] | 675546 | 0.9995181 | 0.9866385 | 0.001037248 | 0.9966923 | 0.005101549 | 0.9966972 | 0.005173039 |  |  | 570660 | 0.9916902 | 0.9670213 | 0.00333017 | 0.9928584 | 0.005154011 | 0.9928583 | 0.008616303 | [12 empty] | 1018860 | 0.991272 | 0.8678712 | 0.0137218 | 0.9818247 | 0.005998165 | 0.9818181 | 0.01105876
[13 empty] | 675846 | 0.9995181 | 0.9866385 | 0.001037248 | 0.9966925 | 0.005101549 | 0.9966974 | 0.005173044 |  |  | 570960 | 0.9906112 | 0.9670213 | 0.00333017 | 0.9928655 | 0.005153889 | 0.9928655 | 0.008616257 | [12 empty] | 1019160 | 0.9979859 | 0.8678712 | 0.0137218 | 0.9818322 | 0.005997837 | 0.9818257 | 0.0110585
[13 empty] | 676146 | 1.001439 | 0.9866385 | 0.001037248 | 0.9966928 | 0.005101549 | 0.9966977 | 0.005173048 |  |  | 571260 | 0.9906112 | 0.9670213 | 0.00333017 | 0.9928727 | 0.005153766 | 0.9928726 | 0.008616212 | [12 empty] | 1019460 | 0.99351 | 0.8678712 | 0.0137218 | 0.9818398 | 0.005997509 | 0.9818332 | 0.01105824
[13 empty] | 676446 | 1.000479 | 0.9866385 | 0.001037248 | 0.996693 | 0.005101548 | 0.9966979 | 0.005173053 |  |  | 571560 | 0.9906112 | 0.9670213 | 0.00333017 | 0.9928798 | 0.005153644 | 0.9928797 | 0.008616167 | [12 empty] | 1019760 | 0.99351 | 0.8678712 | 0.0137218 | 0.9818473 | 0.005997182 | 0.9818408 | 0.01105798
[13 empty] | 676746 | 1.000479 | 0.9866385 | 0.001037248 | 0.9966933 | 0.005101548 | 0.9966982 | 0.005173057 |  |  | 571860 | 0.9906112 | 0.9670213 | 0.00333017 | 0.9928869 | 0.005153522 | 0.9928868 | 0.008616122 | [12 empty] | 1020060 | 0.99351 | 0.8678712 | 0.0137218 | 0.9818549 | 0.005996855 | 0.9818483 | 0.01105773
[13 empty] | 677046 | 0.9995181 | 0.9866385 | 0.001037248 | 0.9966935 | 0.005101548 | 0.9966984 | 0.005173062 |  |  | 572160 | 0.9906112 | 0.9670213 | 0.00333017 | 0.992894 | 0.005153401 | 0.9928939 | 0.008616078 | [12 empty] | 1020360 | 0.9890341 | 0.8678712 | 0.0137218 | 0.9818624 | 0.005996529 | 0.9818559 | 0.01105747
[13 empty] | 677346 | 1.000479 | 0.9866385 | 0.001037248 | 0.9966938 | 0.005101548 | 0.9966987 | 0.005173067 |  |  | 572460 | 0.9927692 | 0.9670213 | 0.00333017 | 0.9929011 | 0.005153279 | 0.992901 | 0.008616033 | [12 empty] | 1020660 | 0.991272 | 0.8678712 | 0.0137218 | 0.9818699 | 0.005996204 | 0.9818634 | 0.01105721
[13 empty] | 677646 | 1.000479 | 0.9866385 | 0.001037248 | 0.996694 | 0.005101548 | 0.9966989 | 0.005173071 |  |  | 572760 | 0.9895322 | 0.9670213 | 0.00333017 | 0.9929081 | 0.005153158 | 0.992908 | 0.008615989 | [12 empty] | 1020960 | 1.0047 | 0.8678712 | 0.0137218 | 0.9818775 | 0.005995878 | 0.9818709 | 0.01105696
[13 empty] | 677946 | 0.9995181 | 0.9866385 | 0.001037248 | 0.9966942 | 0.005101548 | 0.9966992 | 0.005173076 |  |  | 573060 | 0.9916902 | 0.9670213 | 0.00333017 | 0.9929152 | 0.005153038 | 0.9929151 | 0.008615945 | [12 empty] | 1021260 | 0.99351 | 0.8678712 | 0.0137218 | 0.981885 | 0.005995554 | 0.9818784 | 0.0110567
[13 empty] | 678246 | 1.000479 | 0.9866385 | 0.001037248 | 0.9966945 | 0.005101548 | 0.9966994 | 0.005173081 |  |  | 573360 | 0.9927692 | 0.9670213 | 0.00333017 | 0.9929222 | 0.005152917 | 0.9929222 | 0.008615901 | [12 empty] | 1021560 | 1.002462 | 0.8678712 | 0.0137218 | 0.9818925 | 0.00599523 | 0.9818859 | 0.01105645
[13 empty] | 678546 | 1.000479 | 0.9866385 | 0.001037248 | 0.9966947 | 0.005101548 | 0.9966996 | 0.005173085 |  |  | 573660 | 0.9916902 | 0.9670213 | 0.00333017 | 0.9929293 | 0.005152797 | 0.9929292 | 0.008615857 | [12 empty] | 1021860 | 0.9957479 | 0.8678712 | 0.0137218 | 0.9819 | 0.005994906 | 0.9818934 | 0.01105619
[13 empty] | 678846 | 0.9985577 | 0.9866385 | 0.001037248 | 0.996695 | 0.005101548 | 0.9966999 | 0.00517309 |  |  | 573960 | 0.9906112 | 0.9670213 | 0.00333017 | 0.9929363 | 0.005152677 | 0.9929362 | 0.008615813 | [12 empty] | 1022160 | 0.99351 | 0.8678712 | 0.0137218 | 0.9819074 | 0.005994583 | 0.9819009 | 0.01105594
[13 empty] | 679146 | 1.001439 | 0.9866385 | 0.001037248 | 0.9966952 | 0.005101548 | 0.9967001 | 0.005173095 |  |  | 574260 | 0.9906112 | 0.9670213 | 0.00333017 | 0.9929433 | 0.005152558 | 0.9929432 | 0.00861577 | [12 empty] | 1022460 | 0.9845582 | 0.8678712 | 0.0137218 | 0.9819149 | 0.00599426 | 0.9819083 | 0.01105568
[13 empty] | 679446 | 1.000479 | 0.9866385 | 0.001037248 | 0.9966954 | 0.005101548 | 0.9967004 | 0.005173099 |  |  | 574560 | 0.9895322 | 0.9670213 | 0.00333017 | 0.9929503 | 0.005152438 | 0.9929502 | 0.008615727 | [12 empty] | 1022760 | 0.9957479 | 0.8678712 | 0.0137218 | 0.9819224 | 0.005993938 | 0.9819158 | 0.01105543
[13 empty] | 679746 | 1.000479 | 0.9866385 | 0.001037248 | 0.9966957 | 0.005101548 | 0.9967006 | 0.005173104 |  |  | 574860 | 0.9916902 | 0.9670213 | 0.00333017 | 0.9929573 | 0.005152319 | 0.9929572 | 0.008615684 | [12 empty] | 1023060 | 0.99351 | 0.8678712 | 0.0137218 | 0.9819298 | 0.005993617 | 0.9819232 | 0.01105518
[13 empty] | 680046 | 0.9995181 | 0.9866385 | 0.001037248 | 0.9966959 | 0.005101549 | 0.9967008 | 0.005173109 |  |  | 575160 | 0.9906112 | 0.9670213 | 0.00333017 | 0.9929643 | 0.005152201 | 0.9929642 | 0.008615641 | [12 empty] | 1023360 | 0.9957479 | 0.8678712 | 0.0137218 | 0.9819373 | 0.005993296 | 0.9819307 | 0.01105493
[13 empty] | 680346 | 1.001439 | 0.9866385 | 0.001037248 | 0.9966961 | 0.005101549 | 0.9967011 | 0.005173113 |  |  | 575460 | 0.9906112 | 0.9670213 | 0.00333017 | 0.9929712 | 0.005152082 | 0.9929712 | 0.008615599 | [12 empty] | 1023660 | 0.991272 | 0.8678712 | 0.0137218 | 0.9819447 | 0.005992975 | 0.9819381 | 0.01105467
[13 empty] | 680646 | 0.9995181 | 0.9866385 | 0.001037248 | 0.9966964 | 0.005101549 | 0.9967013 | 0.005173118 |  |  | 575760 | 0.9895322 | 0.9670213 | 0.00333017 | 0.9929782 | 0.005151964 | 0.9929781 | 0.008615556 | [12 empty] | 1023960 | 0.9957479 | 0.8678712 | 0.0137218 | 0.9819522 | 0.005992656 | 0.9819455 | 0.01105442
[13 empty] | 680946 | 0.9995181 | 0.9866385 | 0.001037248 | 0.9966966 | 0.005101549 | 0.9967015 | 0.005173123 |  |  | 576060 | 0.9895322 | 0.9670213 | 0.00333017 | 0.9929851 | 0.005151846 | 0.9929851 | 0.008615514 | [12 empty] | 1024260 | 0.991272 | 0.8678712 | 0.0137218 | 0.9819596 | 0.005992336 | 0.981953 | 0.01105417
[13 empty] | 681246 | 0.9985577 | 0.9866385 | 0.001037248 | 0.9966969 | 0.005101549 | 0.9967018 | 0.005173127 |  |  | 576360 | 0.9916902 | 0.9670213 | 0.00333017 | 0.9929921 | 0.005151729 | 0.992992 | 0.008615472 | [12 empty] | 1024560 | 0.991272 | 0.8678712 | 0.0137218 | 0.981967 | 0.005992017 | 0.9819604 | 0.01105392
[13 empty] | 681546 | 0.9995181 | 0.9866385 | 0.001037248 | 0.9966971 | 0.005101549 | 0.996702 | 0.005173132 |  |  | 576660 | 0.9906112 | 0.9670213 | 0.00333017 | 0.992999 | 0.005151611 | 0.9929989 | 0.00861543 | [12 empty] | 1024860 | 0.9890341 | 0.8678712 | 0.0137218 | 0.9819744 | 0.005991699 | 0.9819678 | 0.01105367
[13 empty] | 681846 | 0.9985577 | 0.9866385 | 0.001037248 | 0.9966973 | 0.005101549 | 0.9967023 | 0.005173137 |  |  | 576960 | 0.9927692 | 0.9670213 | 0.00333017 | 0.9930059 | 0.005151494 | 0.9930058 | 0.008615388 | [12 empty] | 1025160 | 0.9957479 | 0.8678712 | 0.0137218 | 0.9819818 | 0.005991381 | 0.9819752 | 0.01105342
[13 empty] | 682146 | 1.000479 | 0.9866385 | 0.001037248 | 0.9966976 | 0.00510155 | 0.9967025 | 0.005173141 |  |  | 577260 | 0.9916902 | 0.9670213 | 0.00333017 | 0.9930128 | 0.005151377 | 0.9930127 | 0.008615347 | [12 empty] | 1025460 | 0.99351 | 0.8678712 | 0.0137218 | 0.9819892 | 0.005991064 | 0.9819825 | 0.01105317
[13 empty] | 682446 | 0.9995181 | 0.9866385 | 0.001037248 | 0.9966978 | 0.00510155 | 0.9967027 | 0.005173146 |  |  | 577560 | 0.9927692 | 0.9670213 | 0.00333017 | 0.9930197 | 0.005151261 | 0.9930196 | 0.008615306 | [12 empty] | 1025760 | 0.99351 | 0.8678712 | 0.0137218 | 0.9819966 | 0.005990747 | 0.9819899 | 0.01105292
[13 empty] | 682746 | 1.000479 | 0.9866385 | 0.001037248 | 0.996698 | 0.00510155 | 0.996703 | 0.005173151 |  |  | 577860 | 0.9916902 | 0.9670213 | 0.00333017 | 0.9930266 | 0.005151145 | 0.9930265 | 0.008615265 | [12 empty] | 1026060 | 0.9957479 | 0.8678712 | 0.0137218 | 0.9820039 | 0.00599043 | 0.9819973 | 0.01105267
[13 empty] | 683046 | 0.9995181 | 0.9866385 | 0.001037248 | 0.9966982 | 0.00510155 | 0.9967032 | 0.005173155 |  |  | 578160 | 0.9916902 | 0.9670213 | 0.00333017 | 0.9930334 | 0.005151029 | 0.9930334 | 0.008615224 | [12 empty] | 1026360 | 0.9957479 | 0.8678712 | 0.0137218 | 0.9820113 | 0.005990115 | 0.9820046 | 0.01105243
[13 empty] | 683346 | 1.000479 | 0.9866385 | 0.001037248 | 0.9966985 | 0.005101551 | 0.9967034 | 0.00517316 |  |  | 578460 | 0.9895322 | 0.9670213 | 0.00333017 | 0.9930403 | 0.005150913 | 0.9930402 | 0.008615183 | [12 empty] | 1026660 | 0.99351 | 0.8678712 | 0.0137218 | 0.9820186 | 0.005989799 | 0.982012 | 0.01105218
[13 empty] | 683646 | 0.9995181 | 0.9866385 | 0.001037248 | 0.9966987 | 0.005101551 | 0.9967036 | 0.005173165 |  |  | 578760 | 0.9895322 | 0.9670213 | 0.00333017 | 0.9930471 | 0.005150798 | 0.9930471 | 0.008615142 | [12 empty] | 1026960 | 0.99351 | 0.8678712 | 0.0137218 | 0.982026 | 0.005989485 | 0.9820193 | 0.01105193
[13 empty] | 683946 | 1.001439 | 0.9866385 | 0.001037248 | 0.9966989 | 0.005101551 | 0.9967039 | 0.005173169 |  |  | 579060 | 0.9906112 | 0.9670213 | 0.00333017 | 0.993054 | 0.005150683 | 0.9930539 | 0.008615102 | [12 empty] | 1027260 | 0.991272 | 0.8678712 | 0.0137218 | 0.9820333 | 0.00598917 | 0.9820267 | 0.01105168
[13 empty] | 684246 | 1.001439 | 0.9866385 | 0.001037248 | 0.9966992 | 0.005101552 | 0.9967041 | 0.005173174 |  |  | 579360 | 0.9916902 | 0.9670213 | 0.00333017 | 0.9930608 | 0.005150568 | 0.9930607 | 0.008615062 | [12 empty] | 1027560 | 0.991272 | 0.8678712 | 0.0137218 | 0.9820407 | 0.005988856 | 0.982034 | 0.01105144
[13 empty] | 684546 | 1.000479 | 0.9866385 | 0.001037248 | 0.9966994 | 0.005101552 | 0.9967043 | 0.005173179 |  |  | 579660 | 0.9906112 | 0.9670213 | 0.00333017 | 0.9930676 | 0.005150454 | 0.9930675 | 0.008615022 | [12 empty] | 1027860 | 0.99351 | 0.8678712 | 0.0137218 | 0.982048 | 0.005988543 | 0.9820413 | 0.01105119
[13 empty] | 684846 | 0.9995181 | 0.9866385 | 0.001037248 | 0.9966996 | 0.005101552 | 0.9967046 | 0.005173183 |  |  | 579960 | 0.9895322 | 0.9670213 | 0.00333017 | 0.9930744 | 0.005150339 | 0.9930743 | 0.008614982 | [12 empty] | 1028160 | 0.991272 | 0.8678712 | 0.0137218 | 0.9820553 | 0.00598823 | 0.9820486 | 0.01105095
[13 empty] | 685146 | 1.000479 | 0.9866385 | 0.001037248 | 0.9966998 | 0.005101553 | 0.9967048 | 0.005173188 |  |  | 580260 | 0.9916902 | 0.9670213 | 0.00333017 | 0.9930812 | 0.005150226 | 0.9930811 | 0.008614942 | [12 empty] | 1028460 | 0.991272 | 0.8678712 | 0.0137218 | 0.9820626 | 0.005987918 | 0.9820559 | 0.0110507
[13 empty] | 685446 | 1.000479 | 0.9866385 | 0.001037248 | 0.9967001 | 0.005101553 | 0.996705 | 0.005173193 |  |  | 580560 | 0.9938482 | 0.9670213 | 0.00333017 | 0.993088 | 0.005150112 | 0.9930879 | 0.008614903 | [12 empty] | 1028760 | 0.9890341 | 0.8678712 | 0.0137218 | 0.9820699 | 0.005987606 | 0.9820632 | 0.01105046
[13 empty] | 685746 | 1.000479 | 0.9866385 | 0.001037248 | 0.9967003 | 0.005101553 | 0.9967052 | 0.005173197 |  |  | 580860 | 0.9906112 | 0.9670213 | 0.00333017 | 0.9930947 | 0.005149998 | 0.9930947 | 0.008614864 | [12 empty] | 1029060 | 0.99351 | 0.8678712 | 0.0137218 | 0.9820772 | 0.005987295 | 0.9820705 | 0.01105021
[13 empty] | 686046 | 0.9995181 | 0.9866385 | 0.001037248 | 0.9967005 | 0.005101554 | 0.9967055 | 0.005173202 |  |  | 581160 | 0.9906112 | 0.9670213 | 0.00333017 | 0.9931015 | 0.005149885 | 0.9931014 | 0.008614825 | [12 empty] | 1029360 | 0.9979859 | 0.8678712 | 0.0137218 | 0.9820845 | 0.005986984 | 0.9820778 | 0.01104997
[13 empty] | 686346 | 1.000479 | 0.9866385 | 0.001037248 | 0.9967007 | 0.005101554 | 0.9967057 | 0.005173207 |  |  | 581460 | 0.9906112 | 0.9670213 | 0.00333017 | 0.9931082 | 0.005149773 | 0.9931082 | 0.008614786 | [12 empty] | 1029660 | 0.991272 | 0.8678712 | 0.0137218 | 0.9820917 | 0.005986674 | 0.982085 | 0.01104973
[13 empty] | 686646 | 0.9985577 | 0.9866385 | 0.001037248 | 0.996701 | 0.005101555 | 0.9967059 | 0.005173211 |  |  | 581760 | 0.9916902 | 0.9670213 | 0.00333017 | 0.993115 | 0.00514966 | 0.9931149 | 0.008614747 | [12 empty] | 1029960 | 0.9867961 | 0.8678712 | 0.0137218 | 0.982099 | 0.005986365 | 0.9820923 | 0.01104949
[13 empty] | 686946 | 0.9995181 | 0.9866385 | 0.001037248 | 0.9967012 | 0.005101555 | 0.9967061 | 0.005173216 |  |  | 582060 | 0.9906112 | 0.9670213 | 0.00333017 | 0.9931217 | 0.005149548 | 0.9931216 | 0.008614708 | [12 empty] | 1030260 | 1.000224 | 0.8678712 | 0.0137218 | 0.9821063 | 0.005986055 | 0.9820996 | 0.01104924
[13 empty] | 687246 | 0.9995181 | 0.9866385 | 0.001037248 | 0.9967014 | 0.005101555 | 0.9967064 | 0.005173221 |  |  | 582360 | 0.9906112 | 0.9670213 | 0.00333017 | 0.9931284 | 0.005149436 | 0.9931284 | 0.00861467 | [12 empty] | 1030560 | 0.9957479 | 0.8678712 | 0.0137218 | 0.9821135 | 0.005985747 | 0.9821068 | 0.011049
[13 empty] | 687546 | 0.9995181 | 0.9866385 | 0.001037248 | 0.9967016 | 0.005101556 | 0.9967066 | 0.005173225 |  |  | 582660 | 0.9895322 | 0.9670213 | 0.00333017 | 0.9931351 | 0.005149324 | 0.9931351 | 0.008614632 | [12 empty] | 1030860 | 0.99351 | 0.8678712 | 0.0137218 | 0.9821207 | 0.005985438 | 0.982114 | 0.01104876
[13 empty] | 687846 | 1.000479 | 0.9866385 | 0.001037248 | 0.9967019 | 0.005101556 | 0.9967068 | 0.00517323 |  |  | 582960 | 0.9916902 | 0.9670213 | 0.00333017 | 0.9931418 | 0.005149213 | 0.9931417 | 0.008614594 | [12 empty] | 1031160 | 0.991272 | 0.8678712 | 0.0137218 | 0.982128 | 0.005985131 | 0.9821213 | 0.01104852
[13 empty] | 688146 | 1.002399 | 0.9866385 | 0.001037248 | 0.9967021 | 0.005101557 | 0.996707 | 0.005173235 |  |  | 583260 | 0.9938482 | 0.9670213 | 0.00333017 | 0.9931485 | 0.005149101 | 0.9931484 | 0.008614556 | [12 empty] | 1031460 | 1.002462 | 0.8678712 | 0.0137218 | 0.9821352 | 0.005984823 | 0.9821285 | 0.01104828
[13 empty] | 688446 | 1.000479 | 0.9866385 | 0.001037248 | 0.9967023 | 0.005101557 | 0.9967073 | 0.005173239 |  |  | 583560 | 0.9916902 | 0.9670213 | 0.00333017 | 0.9931551 | 0.00514899 | 0.9931551 | 0.008614518 | [12 empty] | 1031760 | 0.991272 | 0.8678712 | 0.0137218 | 0.9821424 | 0.005984517 | 0.9821357 | 0.01104804
[13 empty] | 688746 | 1.000479 | 0.9866385 | 0.001037248 | 0.9967025 | 0.005101558 | 0.9967075 | 0.005173244 |  |  | 583860 | 0.9916902 | 0.9670213 | 0.00333017 | 0.9931618 | 0.00514888 | 0.9931618 | 0.008614481 | [12 empty] | 1032060 | 0.99351 | 0.8678712 | 0.0137218 | 0.9821496 | 0.005984211 | 0.9821429 | 0.0110478
[13 empty] | 689046 | 1.001439 | 0.9866385 | 0.001037248 | 0.9967027 | 0.005101558 | 0.9967077 | 0.005173249 |  |  | 584160 | 0.9916902 | 0.9670213 | 0.00333017 | 0.9931684 | 0.005148769 | 0.9931684 | 0.008614444 | [12 empty] | 1032360 | 0.9845582 | 0.8678712 | 0.0137218 | 0.9821568 | 0.005983905 | 0.9821501 | 0.01104756
[13 empty] | 689346 | 1.000479 | 0.9866385 | 0.001037248 | 0.996703 | 0.005101559 | 0.9967079 | 0.005173253 |  |  | 584460 | 0.9906112 | 0.9670213 | 0.00333017 | 0.9931751 | 0.005148659 | 0.993175 | 0.008614407 | [12 empty] | 1032660 | 0.9957479 | 0.8678712 | 0.0137218 | 0.982164 | 0.0059836 | 0.9821573 | 0.01104732
[13 empty] | 689646 | 0.9995181 | 0.9866385 | 0.001037248 | 0.9967032 | 0.005101559 | 0.9967081 | 0.005173258 |  |  | 584760 | 0.9916902 | 0.9670213 | 0.00333017 | 0.9931817 | 0.00514855 | 0.9931817 | 0.00861437 | [12 empty] | 1032960 | 0.9867961 | 0.8678712 | 0.0137218 | 0.9821712 | 0.005983295 | 0.9821644 | 0.01104708
[13 empty] | 689946 | 1.000479 | 0.9866385 | 0.001037248 | 0.9967034 | 0.00510156 | 0.9967084 | 0.005173263 |  |  | 585060 | 0.9927692 | 0.9670213 | 0.00333017 | 0.9931883 | 0.00514844 | 0.9931883 | 0.008614333 | [12 empty] | 1033260 | 0.99351 | 0.8678712 | 0.0137218 | 0.9821783 | 0.005982991 | 0.9821716 | 0.01104684
[13 empty] | 690246 | 1.000479 | 0.9866385 | 0.001037248 | 0.9967036 | 0.005101561 | 0.9967086 | 0.005173267 |  |  | 585360 | 0.9916902 | 0.9670213 | 0.00333017 | 0.9931949 | 0.005148331 | 0.9931949 | 0.008614296 | [12 empty] | 1033560 | 0.991272 | 0.8678712 | 0.0137218 | 0.9821855 | 0.005982687 | 0.9821788 | 0.01104661
[13 empty] | 690546 | 0.9995181 | 0.9866385 | 0.001037248 | 0.9967038 | 0.005101561 | 0.9967088 | 0.005173272 |  |  | 585660 | 0.9927692 | 0.9670213 | 0.00333017 | 0.9932015 | 0.005148222 | 0.9932015 | 0.00861426 | [12 empty] | 1033860 | 0.9957479 | 0.8678712 | 0.0137218 | 0.9821927 | 0.005982384 | 0.9821859 | 0.01104637
[13 empty] | 690846 | 1.000479 | 0.9866385 | 0.001037248 | 0.996704 | 0.005101562 | 0.996709 | 0.005173277 |  |  | 585960 | 0.9916902 | 0.9670213 | 0.00333017 | 0.9932081 | 0.005148113 | 0.9932081 | 0.008614224 | [12 empty] | 1034160 | 0.991272 | 0.8678712 | 0.0137218 | 0.9821998 | 0.005982081 | 0.9821931 | 0.01104613
[13 empty] | 691146 | 0.9985577 | 0.9866385 | 0.001037248 | 0.9967042 | 0.005101562 | 0.9967092 | 0.005173281 |  |  | 586260 | 0.9916902 | 0.9670213 | 0.00333017 | 0.9932147 | 0.005148004 | 0.9932146 | 0.008614188 | [12 empty] | 1034460 | 0.9979859 | 0.8678712 | 0.0137218 | 0.982207 | 0.005981779 | 0.9822002 | 0.0110459
[13 empty] | 691446 | 0.9985577 | 0.9866385 | 0.001037248 | 0.9967045 | 0.005101563 | 0.9967094 | 0.005173286 |  |  | 586560 | 0.9906112 | 0.9670213 | 0.00333017 | 0.9932212 | 0.005147896 | 0.9932212 | 0.008614152 | [12 empty] | 1034760 | 0.99351 | 0.8678712 | 0.0137218 | 0.9822141 | 0.005981477 | 0.9822073 | 0.01104566
[13 empty] | 691746 | 1.000479 | 0.9866385 | 0.001037248 | 0.9967047 | 0.005101564 | 0.9967097 | 0.005173291 |  |  | 586860 | 0.9916902 | 0.9670213 | 0.00333017 | 0.9932278 | 0.005147788 | 0.9932278 | 0.008614116 | [12 empty] | 1035060 | 0.991272 | 0.8678712 | 0.0137218 | 0.9822212 | 0.005981176 | 0.9822144 | 0.01104543
[13 empty] | 692046 | 0.9995181 | 0.9866385 | 0.001037248 | 0.9967049 | 0.005101564 | 0.9967099 | 0.005173295 |  |  | 587160 | 0.9906112 | 0.9670213 | 0.00333017 | 0.9932343 | 0.005147681 | 0.9932343 | 0.008614081 | [12 empty] | 1035360 | 0.9867961 | 0.8678712 | 0.0137218 | 0.9822283 | 0.005980875 | 0.9822215 | 0.01104519
[13 empty] | 692346 | 1.000479 | 0.9866385 | 0.001037248 | 0.9967051 | 0.005101565 | 0.9967101 | 0.0051733 |  |  | 587460 | 0.9916902 | 0.9670213 | 0.00333017 | 0.9932409 | 0.005147573 | 0.9932408 | 0.008614045 | [12 empty] | 1035660 | 0.9979859 | 0.8678712 | 0.0137218 | 0.9822354 | 0.005980575 | 0.9822286 | 0.01104496
[13 empty] | 692646 | 1.000479 | 0.9866385 | 0.001037248 | 0.9967053 | 0.005101566 | 0.9967103 | 0.005173305 |  |  | 587760 | 0.9906112 | 0.9670213 | 0.00333017 | 0.9932474 | 0.005147466 | 0.9932474 | 0.00861401 | [12 empty] | 1035960 | 0.9979859 | 0.8678712 | 0.0137218 | 0.9822425 | 0.005980275 | 0.9822357 | 0.01104472
[13 empty] | 692946 | 1.000479 | 0.9866385 | 0.001037248 | 0.9967055 | 0.005101566 | 0.9967105 | 0.005173309 |  |  | 588060 | 0.9906112 | 0.9670213 | 0.00333017 | 0.9932539 | 0.005147359 | 0.9932539 | 0.008613975 | [12 empty] | 1036260 | 1.000224 | 0.8678712 | 0.0137218 | 0.9822496 | 0.005979976 | 0.9822428 | 0.01104449
[13 empty] | 693246 | 0.9995181 | 0.9866385 | 0.001037248 | 0.9967057 | 0.005101567 | 0.9967107 | 0.005173314 |  |  | 588360 | 0.9927692 | 0.9670213 | 0.00333017 | 0.9932604 | 0.005147253 | 0.9932604 | 0.00861394 | [12 empty] | 1036560 | 0.9957479 | 0.8678712 | 0.0137218 | 0.9822567 | 0.005979677 | 0.9822499 | 0.01104426
[13 empty] | 693546 | 0.9985577 | 0.9866385 | 0.001037248 | 0.9967059 | 0.005101568 | 0.9967109 | 0.005173319 |  |  | 588660 | 0.9916902 | 0.9670213 | 0.00333017 | 0.9932669 | 0.005147146 | 0.9932669 | 0.008613906 | [12 empty] | 1036860 | 0.9957479 | 0.8678712 | 0.0137218 | 0.9822638 | 0.005979378 | 0.982257 | 0.01104402
[13 empty] | 693846 | 1.001439 | 0.9866385 | 0.001037248 | 0.9967062 | 0.005101569 | 0.9967111 | 0.005173323 |  |  | 588960 | 0.9916902 | 0.9670213 | 0.00333017 | 0.9932734 | 0.00514704 | 0.9932733 | 0.008613871 | [12 empty] | 1037160 | 0.99351 | 0.8678712 | 0.0137218 | 0.9822708 | 0.005979081 | 0.982264 | 0.01104379
[13 empty] | 694146 | 0.9995181 | 0.9866385 | 0.001037248 | 0.9967064 | 0.005101569 | 0.9967114 | 0.005173328 |  |  | 589260 | 0.9916902 | 0.9670213 | 0.00333017 | 0.9932798 | 0.005146935 | 0.9932798 | 0.008613837 | [12 empty] | 1037460 | 0.9867961 | 0.8678712 | 0.0137218 | 0.9822779 | 0.005978783 | 0.9822711 | 0.01104356
[13 empty] | 694446 | 0.9995181 | 0.9866385 | 0.001037248 | 0.9967066 | 0.00510157 | 0.9967116 | 0.005173333 |  |  | 589560 | 0.9927692 | 0.9670213 | 0.00333017 | 0.9932863 | 0.005146829 | 0.9932863 | 0.008613803 | [12 empty] | 1037760 | 0.99351 | 0.8678712 | 0.0137218 | 0.982285 | 0.005978486 | 0.9822781 | 0.01104333
[13 empty] | 694746 | 0.9995181 | 0.9866385 | 0.001037248 | 0.9967068 | 0.005101571 | 0.9967118 | 0.005173337 |  |  | 589860 | 0.9949272 | 0.9670213 | 0.00333017 | 0.9932927 | 0.005146724 | 0.9932927 | 0.008613769 | [12 empty] | 1038060 | 0.991272 | 0.8678712 | 0.0137218 | 0.982292 | 0.00597819 | 0.9822852 | 0.0110431
[13 empty] | 695046 | 0.9995181 | 0.9866385 | 0.001037248 | 0.996707 | 0.005101572 | 0.996712 | 0.005173342 |  |  | 590160 | 0.9927692 | 0.9670213 | 0.00333017 | 0.9932992 | 0.005146619 | 0.9932991 | 0.008613735 | [12 empty] | 1038360 | 0.991272 | 0.8678712 | 0.0137218 | 0.982299 | 0.005977894 | 0.9822922 | 0.01104286
[13 empty] | 695346 | 0.9995181 | 0.9866385 | 0.001037248 | 0.9967072 | 0.005101572 | 0.9967122 | 0.005173347 |  |  | 590460 | 0.9927692 | 0.9670213 | 0.00333017 | 0.9933056 | 0.005146514 | 0.9933056 | 0.008613702 | [12 empty] | 1038660 | 0.9890341 | 0.8678712 | 0.0137218 | 0.9823061 | 0.005977599 | 0.9822992 | 0.01104263
[13 empty] | 695646 | 0.9995181 | 0.9866385 | 0.001037248 | 0.9967074 | 0.005101573 | 0.9967124 | 0.005173351 |  |  | 590760 | 0.9895322 | 0.9670213 | 0.00333017 | 0.993312 | 0.00514641 | 0.993312 | 0.008613668 | [12 empty] | 1038960 | 0.9890341 | 0.8678712 | 0.0137218 | 0.9823131 | 0.005977304 | 0.9823062 | 0.0110424
[13 empty] | 695946 | 1.001439 | 0.9866385 | 0.001037248 | 0.9967076 | 0.005101574 | 0.9967126 | 0.005173356 |  |  | 591060 | 0.9916902 | 0.9670213 | 0.00333017 | 0.9933184 | 0.005146305 | 0.9933184 | 0.008613635 | [12 empty] | 1039260 | 0.9957479 | 0.8678712 | 0.0137218 | 0.9823201 | 0.005977009 | 0.9823132 | 0.01104217
[13 empty] | 696246 | 1.000479 | 0.9866385 | 0.001037248 | 0.9967078 | 0.005101575 | 0.9967128 | 0.005173361 |  |  | 591360 | 0.9916902 | 0.9670213 | 0.00333017 | 0.9933248 | 0.005146201 | 0.9933248 | 0.008613602 | [12 empty] | 1039560 | 0.9979859 | 0.8678712 | 0.0137218 | 0.9823271 | 0.005976715 | 0.9823202 | 0.01104195
[13 empty] | 696546 | 0.9995181 | 0.9866385 | 0.001037248 | 0.996708 | 0.005101576 | 0.996713 | 0.005173365 |  |  | 591660 | 0.9916902 | 0.9670213 | 0.00333017 | 0.9933312 | 0.005146098 | 0.9933312 | 0.008613569 | [12 empty] | 1039860 | 0.99351 | 0.8678712 | 0.0137218 | 0.9823341 | 0.005976422 | 0.9823272 | 0.01104172
[13 empty] | 696846 | 1.000479 | 0.9866385 | 0.001037248 | 0.9967082 | 0.005101576 | 0.9967132 | 0.00517337 |  |  | 591960 | 0.9906112 | 0.9670213 | 0.00333017 | 0.9933376 | 0.005145994 | 0.9933375 | 0.008613536 | [12 empty] | 1040160 | 1.002462 | 0.8678712 | 0.0137218 | 0.9823411 | 0.005976129 | 0.9823342 | 0.01104149
[13 empty] | 697146 | 0.9995181 | 0.9866385 | 0.001037248 | 0.9967084 | 0.005101577 | 0.9967134 | 0.005173375 |  |  | 592260 | 0.9916902 | 0.9670213 | 0.00333017 | 0.9933439 | 0.005145891 | 0.9933439 | 0.008613504 | [12 empty] | 1040460 | 0.9890341 | 0.8678712 | 0.0137218 | 0.982348 | 0.005975837 | 0.9823412 | 0.01104126
[13 empty] | 697446 | 0.9995181 | 0.9866385 | 0.001037248 | 0.9967086 | 0.005101578 | 0.9967136 | 0.005173379 |  |  | 592560 | 0.9906112 | 0.9670213 | 0.00333017 | 0.9933503 | 0.005145788 | 0.9933503 | 0.008613471 | [12 empty] | 1040760 | 0.9957479 | 0.8678712 | 0.0137218 | 0.982355 | 0.005975544 | 0.9823482 | 0.01104103
[13 empty] | 697746 | 0.9995181 | 0.9866385 | 0.001037248 | 0.9967088 | 0.005101579 | 0.9967138 | 0.005173384 |  |  | 592860 | 0.9895322 | 0.9670213 | 0.00333017 | 0.9933566 | 0.005145685 | 0.9933566 | 0.008613439 | [12 empty] | 1041060 | 0.991272 | 0.8678712 | 0.0137218 | 0.982362 | 0.005975253 | 0.9823551 | 0.01104081
[13 empty] | 698046 | 0.9995181 | 0.9866385 | 0.001037248 | 0.996709 | 0.00510158 | 0.996714 | 0.005173389 |  |  | 593160 | 0.9927692 | 0.9670213 | 0.00333017 | 0.9933629 | 0.005145583 | 0.9933629 | 0.008613407 | [12 empty] | 1041360 | 0.99351 | 0.8678712 | 0.0137218 | 0.9823689 | 0.005974962 | 0.9823621 | 0.01104058
[13 empty] | 698346 | 0.9995181 | 0.9866385 | 0.001037248 | 0.9967092 | 0.005101581 | 0.9967142 | 0.005173393 |  |  | 593460 | 0.9916902 | 0.9670213 | 0.00333017 | 0.9933693 | 0.005145481 | 0.9933693 | 0.008613375 | [12 empty] | 1041660 | 0.99351 | 0.8678712 | 0.0137218 | 0.9823759 | 0.005974671 | 0.982369 | 0.01104035
[13 empty] | 698646 | 0.9995181 | 0.9866385 | 0.001037248 | 0.9967094 | 0.005101582 | 0.9967145 | 0.005173398 |  |  | 593760 | 0.9906112 | 0.9670213 | 0.00333017 | 0.9933756 | 0.005145379 | 0.9933756 | 0.008613343 | [12 empty] | 1041960 | 0.99351 | 0.8678712 | 0.0137218 | 0.9823828 | 0.005974381 | 0.9823759 | 0.01104013
[13 empty] | 698946 | 0.9995181 | 0.9866385 | 0.001037248 | 0.9967096 | 0.005101583 | 0.9967147 | 0.005173403 |  |  | 594060 | 0.9927692 | 0.9670213 | 0.00333017 | 0.9933819 | 0.005145278 | 0.9933819 | 0.008613312 | [12 empty] | 1042260 | 0.9979859 | 0.8678712 | 0.0137218 | 0.9823897 | 0.005974091 | 0.9823829 | 0.0110399
[13 empty] | 699246 | 0.9995181 | 0.9866385 | 0.001037248 | 0.9967098 | 0.005101583 | 0.9967149 | 0.005173407 |  |  | 594360 | 0.9949272 | 0.9670213 | 0.00333017 | 0.9933882 | 0.005145176 | 0.9933882 | 0.00861328 | [12 empty] | 1042560 | 0.9890341 | 0.8678712 | 0.0137218 | 0.9823967 | 0.005973802 | 0.9823898 | 0.01103968
[13 empty] | 699546 | 0.9995181 | 0.9866385 | 0.001037248 | 0.99671 | 0.005101584 | 0.9967151 | 0.005173412 |  |  | 594660 | 0.9916902 | 0.9670213 | 0.00333017 | 0.9933945 | 0.005145075 | 0.9933944 | 0.008613249 | [12 empty] | 1042860 | 0.99351 | 0.8678712 | 0.0137218 | 0.9824036 | 0.005973514 | 0.9823967 | 0.01103945
[13 empty] | 699846 | 0.9995181 | 0.9866385 | 0.001037248 | 0.9967102 | 0.005101585 | 0.9967153 | 0.005173417 |  |  | 594960 | 0.9916902 | 0.9670213 | 0.00333017 | 0.9934007 | 0.005144974 | 0.9934007 | 0.008613218 | [12 empty] | 1043160 | 0.991272 | 0.8678712 | 0.0137218 | 0.9824105 | 0.005973225 | 0.9824036 | 0.01103923
[13 empty] | 700146 | 1.000479 | 0.9866385 | 0.001037248 | 0.9967104 | 0.005101586 | 0.9967155 | 0.005173421 |  |  | 595260 | 0.9916902 | 0.9670213 | 0.00333017 | 0.993407 | 0.005144874 | 0.993407 | 0.008613187 | [12 empty] | 1043460 | 0.99351 | 0.8678712 | 0.0137218 | 0.9824174 | 0.005972938 | 0.9824105 | 0.011039
[13 empty] | 700446 | 0.9985577 | 0.9866385 | 0.001037248 | 0.9967106 | 0.005101587 | 0.9967157 | 0.005173426 |  |  | 595560 | 0.9927692 | 0.9670213 | 0.00333017 | 0.9934132 | 0.005144773 | 0.9934132 | 0.008613157 | [12 empty] | 1043760 | 0.991272 | 0.8678712 | 0.0137218 | 0.9824243 | 0.00597265 | 0.9824174 | 0.01103878
[13 empty] | 700746 | 0.9995181 | 0.9866385 | 0.001037248 | 0.9967108 | 0.005101588 | 0.9967159 | 0.00517343 |  |  | 595860 | 0.9916902 | 0.9670213 | 0.00333017 | 0.9934195 | 0.005144673 | 0.9934195 | 0.008613126 | [12 empty] | 1044060 | 0.99351 | 0.8678712 | 0.0137218 | 0.9824312 | 0.005972364 | 0.9824243 | 0.01103856
[13 empty] | 701046 | 0.9995181 | 0.9866385 | 0.001037248 | 0.996711 | 0.005101589 | 0.9967161 | 0.005173435 |  |  | 596160 | 0.9906112 | 0.9670213 | 0.00333017 | 0.9934257 | 0.005144573 | 0.9934257 | 0.008613096 | [12 empty] | 1044360 | 0.9890341 | 0.8678712 | 0.0137218 | 0.982438 | 0.005972077 | 0.9824311 | 0.01103834
[13 empty] | 701346 | 1.001439 | 0.9866385 | 0.001037248 | 0.9967112 | 0.00510159 | 0.9967162 | 0.00517344 |  |  | 596460 | 0.9916902 | 0.9670213 | 0.00333017 | 0.9934319 | 0.005144474 | 0.9934319 | 0.008613066 | [12 empty] | 1044660 | 0.99351 | 0.8678712 | 0.0137218 | 0.9824449 | 0.005971791 | 0.982438 | 0.01103811
[13 empty] | 701646 | 0.9995181 | 0.9866385 | 0.001037248 | 0.9967114 | 0.005101591 | 0.9967164 | 0.005173444 |  |  | 596760 | 0.9927692 | 0.9670213 | 0.00333017 | 0.9934381 | 0.005144375 | 0.9934381 | 0.008613036 | [12 empty] | 1044960 | 0.9890341 | 0.8678712 | 0.0137218 | 0.9824518 | 0.005971506 | 0.9824448 | 0.01103789
[13 empty] | 701946 | 0.9995181 | 0.9866385 | 0.001037248 | 0.9967116 | 0.005101592 | 0.9967166 | 0.005173449 |  |  | 597060 | 0.9927692 | 0.9670213 | 0.00333017 | 0.9934443 | 0.005144276 | 0.9934443 | 0.008613006 | [12 empty] | 1045260 | 0.9957479 | 0.8678712 | 0.0137218 | 0.9824586 | 0.005971221 | 0.9824517 | 0.01103767
[13 empty] | 702246 | 1.000479 | 0.9866385 | 0.001037248 | 0.9967118 | 0.005101593 | 0.9967168 | 0.005173454 |  |  | 597360 | 0.9927692 | 0.9670213 | 0.00333017 | 0.9934505 | 0.005144177 | 0.9934505 | 0.008612976 | [12 empty] | 1045560 | 0.9957479 | 0.8678712 | 0.0137218 | 0.9824654 | 0.005970937 | 0.9824585 | 0.01103745
[13 empty] | 702546 | 0.9995181 | 0.9866385 | 0.001037248 | 0.996712 | 0.005101594 | 0.996717 | 0.005173458 |  |  | 597660 | 0.9916902 | 0.9670213 | 0.00333017 | 0.9934567 | 0.005144078 | 0.9934567 | 0.008612946 | [12 empty] | 1045860 | 0.99351 | 0.8678712 | 0.0137218 | 0.9824723 | 0.005970653 | 0.9824654 | 0.01103723
[13 empty] | 702846 | 0.9995181 | 0.9866385 | 0.001037248 | 0.9967122 | 0.005101595 | 0.9967172 | 0.005173463 |  |  | 597960 | 0.9906112 | 0.9670213 | 0.00333017 | 0.9934629 | 0.00514398 | 0.9934629 | 0.008612917 | [12 empty] | 1046160 | 0.9845582 | 0.8678712 | 0.0137218 | 0.9824791 | 0.005970369 | 0.9824722 | 0.01103701
[13 empty] | 703146 | 1.000479 | 0.9866385 | 0.001037248 | 0.9967124 | 0.005101596 | 0.9967174 | 0.005173467 |  |  | 598260 | 0.9938482 | 0.9670213 | 0.00333017 | 0.993469 | 0.005143882 | 0.993469 | 0.008612888 | [12 empty] | 1046460 | 1.000224 | 0.8678712 | 0.0137218 | 0.9824859 | 0.005970086 | 0.982479 | 0.01103679
[13 empty] | 703446 | 1.000479 | 0.9866385 | 0.001037248 | 0.9967126 | 0.005101597 | 0.9967176 | 0.005173472 |  |  | 598560 | 0.9927692 | 0.9670213 | 0.00333017 | 0.9934752 | 0.005143784 | 0.9934752 | 0.008612859 | [12 empty] | 1046760 | 0.991272 | 0.8678712 | 0.0137218 | 0.9824927 | 0.005969803 | 0.9824858 | 0.01103657
[13 empty] | 703746 | 1.000479 | 0.9866385 | 0.001037248 | 0.9967128 | 0.005101598 | 0.9967178 | 0.005173477 |  |  | 598860 | 0.9916902 | 0.9670213 | 0.00333017 | 0.9934813 | 0.005143687 | 0.9934813 | 0.00861283 | [12 empty] | 1047060 | 0.9957479 | 0.8678712 | 0.0137218 | 0.9824995 | 0.005969521 | 0.9824926 | 0.01103635
[13 empty] | 704046 | 0.9995181 | 0.9866385 | 0.001037248 | 0.996713 | 0.005101599 | 0.996718 | 0.005173481 |  |  | 599160 | 0.9916902 | 0.9670213 | 0.00333017 | 0.9934875 | 0.005143589 | 0.9934875 | 0.008612801 | [12 empty] | 1047360 | 0.9867961 | 0.8678712 | 0.0137218 | 0.9825063 | 0.00596924 | 0.9824994 | 0.01103613
[13 empty] | 704346 | 0.9985577 | 0.9866385 | 0.001037248 | 0.9967132 | 0.005101601 | 0.9967182 | 0.005173486 |  |  | 599460 | 0.9916902 | 0.9670213 | 0.00333017 | 0.9934936 | 0.005143492 | 0.9934936 | 0.008612773 | [12 empty] | 1047660 | 0.9979859 | 0.8678712 | 0.0137218 | 0.9825131 | 0.005968959 | 0.9825062 | 0.01103591
[13 empty] | 704646 | 0.9985577 | 0.9866385 | 0.001037248 | 0.9967133 | 0.005101602 | 0.9967184 | 0.00517349 |  |  | 599760 | 0.9906112 | 0.9670213 | 0.00333017 | 0.9934997 | 0.005143395 | 0.9934997 | 0.008612744 | [12 empty] | 1047960 | 1.000224 | 0.8678712 | 0.0137218 | 0.9825199 | 0.005968678 | 0.982513 | 0.0110357
[13 empty] | 704946 | 0.9975972 | 0.9866385 | 0.001037248 | 0.9967135 | 0.005101603 | 0.9967186 | 0.005173495 |  |  | 600060 | 0.9938482 | 0.9670213 | 0.00333017 | 0.9935058 | 0.005143299 | 0.9935058 | 0.008612716 | [12 empty] | 1048260 | 0.9979859 | 0.8678712 | 0.0137218 | 0.9825267 | 0.005968398 | 0.9825197 | 0.01103548
[13 empty] | 705246 | 0.9985577 | 0.9866385 | 0.001037248 | 0.9967137 | 0.005101604 | 0.9967188 | 0.0051735 |  |  | 600360 | 0.9916902 | 0.9670213 | 0.00333017 | 0.9935119 | 0.005143203 | 0.9935119 | 0.008612688 | [12 empty] | 1048560 | 0.99351 | 0.8678712 | 0.0137218 | 0.9825335 | 0.005968118 | 0.9825265 | 0.01103526
[13 empty] | 705546 | 0.9995181 | 0.9866385 | 0.001037248 | 0.9967139 | 0.005101605 | 0.996719 | 0.005173504 |  |  | 600660 | 0.9916902 | 0.9670213 | 0.00333017 | 0.993518 | 0.005143107 | 0.993518 | 0.00861266 | [12 empty] | 1048860 | 0.9979859 | 0.8678712 | 0.0137218 | 0.9825402 | 0.005967838 | 0.9825332 | 0.01103505
[13 empty] | 705846 | 0.9995181 | 0.9866385 | 0.001037248 | 0.9967141 | 0.005101606 | 0.9967191 | 0.005173509 |  |  | 600960 | 0.9916902 | 0.9670213 | 0.00333017 | 0.993524 | 0.005143011 | 0.9935241 | 0.008612632 | [12 empty] | 1049160 | 0.9979859 | 0.8678712 | 0.0137218 | 0.982547 | 0.00596756 | 0.98254 | 0.01103483
[13 empty] | 706146 | 1.000479 | 0.9866385 | 0.001037248 | 0.9967143 | 0.005101607 | 0.9967193 | 0.005173513 |  |  | 601260 | 0.9916902 | 0.9670213 | 0.00333017 | 0.9935301 | 0.005142915 | 0.9935301 | 0.008612605 | [12 empty] | 1049460 | 0.9890341 | 0.8678712 | 0.0137218 | 0.9825537 | 0.005967281 | 0.9825467 | 0.01103461
[13 empty] | 706446 | 0.9995181 | 0.9866385 | 0.001037248 | 0.9967145 | 0.005101608 | 0.9967195 | 0.005173518 |  |  | 601560 | 0.9916902 | 0.9670213 | 0.00333017 | 0.9935361 | 0.00514282 | 0.9935362 | 0.008612577 | [12 empty] | 1049760 | 1.002462 | 0.8678712 | 0.0137218 | 0.9825604 | 0.005967003 | 0.9825535 | 0.0110344
[13 empty] | 706746 | 1.000479 | 0.9866385 | 0.001037248 | 0.9967147 | 0.00510161 | 0.9967197 | 0.005173523 |  |  | 601860 | 0.9916902 | 0.9670213 | 0.00333017 | 0.9935422 | 0.005142725 | 0.9935422 | 0.00861255 | [12 empty] | 1050060 | 0.9890341 | 0.8678712 | 0.0137218 | 0.9825672 | 0.005966726 | 0.9825602 | 0.01103418
[13 empty] | 707046 | 1.000479 | 0.9866385 | 0.001037248 | 0.9967149 | 0.005101611 | 0.9967199 | 0.005173527 |  |  | 602160 | 0.9916902 | 0.9670213 | 0.00333017 | 0.9935482 | 0.00514263 | 0.9935482 | 0.008612523 | [12 empty] | 1050360 | 0.9979859 | 0.8678712 | 0.0137218 | 0.9825739 | 0.005966449 | 0.9825669 | 0.01103397
[13 empty] | 707346 | 0.9995181 | 0.9866385 | 0.001037248 | 0.996715 | 0.005101612 | 0.9967201 | 0.005173532 |  |  | 602460 | 0.9916902 | 0.9670213 | 0.00333017 | 0.9935542 | 0.005142536 | 0.9935543 | 0.008612496 | [12 empty] | 1050660 | 0.9979859 | 0.8678712 | 0.0137218 | 0.9825806 | 0.005966172 | 0.9825736 | 0.01103375
[13 empty] | 707646 | 1.000479 | 0.9866385 | 0.001037248 | 0.9967152 | 0.005101613 | 0.9967203 | 0.005173536 |  |  | 602760 | 0.9906112 | 0.9670213 | 0.00333017 | 0.9935603 | 0.005142441 | 0.9935603 | 0.008612469 | [12 empty] | 1050960 | 0.9979859 | 0.8678712 | 0.0137218 | 0.9825873 | 0.005965896 | 0.9825803 | 0.01103354
[13 empty] | 707946 | 0.9995181 | 0.9866385 | 0.001037248 | 0.9967154 | 0.005101614 | 0.9967205 | 0.005173541 |  |  | 603060 | 0.9906112 | 0.9670213 | 0.00333017 | 0.9935663 | 0.005142347 | 0.9935663 | 0.008612442 | [12 empty] | 1051260 | 0.991272 | 0.8678712 | 0.0137218 | 0.982594 | 0.00596562 | 0.982587 | 0.01103333
[13 empty] | 708246 | 0.9985577 | 0.9866385 | 0.001037248 | 0.9967156 | 0.005101615 | 0.9967206 | 0.005173545 |  |  | 603360 | 0.9916902 | 0.9670213 | 0.00333017 | 0.9935723 | 0.005142253 | 0.9935723 | 0.008612416 | [12 empty] | 1051560 | 0.991272 | 0.8678712 | 0.0137218 | 0.9826007 | 0.005965345 | 0.9825937 | 0.01103311
[13 empty] | 708546 | 0.9995181 | 0.9866385 | 0.001037248 | 0.9967158 | 0.005101617 | 0.9967208 | 0.00517355 |  |  | 603660 | 0.9916902 | 0.9670213 | 0.00333017 | 0.9935782 | 0.00514216 | 0.9935783 | 0.00861239 | [12 empty] | 1051860 | 0.991272 | 0.8678712 | 0.0137218 | 0.9826074 | 0.00596507 | 0.9826004 | 0.0110329
[13 empty] | 708846 | 1.000479 | 0.9866385 | 0.001037248 | 0.996716 | 0.005101618 | 0.996721 | 0.005173555 |  |  | 603960 | 0.9916902 | 0.9670213 | 0.00333017 | 0.9935842 | 0.005142067 | 0.9935842 | 0.008612364 | [12 empty] | 1052160 | 0.9979859 | 0.8678712 | 0.0137218 | 0.982614 | 0.005964796 | 0.982607 | 0.01103269
[13 empty] | 709146 | 0.9995181 | 0.9866385 | 0.001037248 | 0.9967161 | 0.005101619 | 0.9967212 | 0.005173559 |  |  | 604260 | 0.9906112 | 0.9670213 | 0.00333017 | 0.9935902 | 0.005141973 | 0.9935902 | 0.008612338 | [12 empty] | 1052460 | 0.9979859 | 0.8678712 | 0.0137218 | 0.9826207 | 0.005964522 | 0.9826137 | 0.01103248
[13 empty] | 709446 | 0.9995181 | 0.9866385 | 0.001037248 | 0.9967163 | 0.00510162 | 0.9967214 | 0.005173564 |  |  | 604560 | 0.9916902 | 0.9670213 | 0.00333017 | 0.9935961 | 0.005141881 | 0.9935962 | 0.008612312 | [12 empty] | 1052760 | 0.9867961 | 0.8678712 | 0.0137218 | 0.9826274 | 0.005964249 | 0.9826203 | 0.01103227
[13 empty] | 709746 | 0.9995181 | 0.9866385 | 0.001037248 | 0.9967165 | 0.005101621 | 0.9967216 | 0.005173568 |  |  | 604860 | 0.9906112 | 0.9670213 | 0.00333017 | 0.9936021 | 0.005141788 | 0.9936021 | 0.008612286 | [12 empty] | 1053060 | 0.991272 | 0.8678712 | 0.0137218 | 0.982634 | 0.005963976 | 0.982627 | 0.01103205
[13 empty] | 710046 | 1.000479 | 0.9866385 | 0.001037248 | 0.9967167 | 0.005101623 | 0.9967218 | 0.005173573 |  |  | 605160 | 0.9927692 | 0.9670213 | 0.00333017 | 0.993608 | 0.005141696 | 0.993608 | 0.008612261 | [12 empty] | 1053360 | 0.991272 | 0.8678712 | 0.0137218 | 0.9826407 | 0.005963703 | 0.9826336 | 0.01103184
[13 empty] | 710346 | 1.000479 | 0.9866385 | 0.001037248 | 0.9967169 | 0.005101624 | 0.9967219 | 0.005173577 |  |  | 605460 | 0.9916902 | 0.9670213 | 0.00333017 | 0.9936139 | 0.005141604 | 0.993614 | 0.008612235 | [12 empty] | 1053660 | 0.99351 | 0.8678712 | 0.0137218 | 0.9826473 | 0.005963431 | 0.9826403 | 0.01103163
[13 empty] | 710646 | 0.9995181 | 0.9866385 | 0.001037248 | 0.996717 | 0.005101625 | 0.9967221 | 0.005173582 |  |  | 605760 | 0.9916902 | 0.9670213 | 0.00333017 | 0.9936198 | 0.005141512 | 0.9936199 | 0.00861221 | [12 empty] | 1053960 | 0.991272 | 0.8678712 | 0.0137218 | 0.9826539 | 0.00596316 | 0.9826469 | 0.01103142
[13 empty] | 710946 | 0.9985577 | 0.9866385 | 0.001037248 | 0.9967172 | 0.005101626 | 0.9967223 | 0.005173586 |  |  | 606060 | 0.9906112 | 0.9670213 | 0.00333017 | 0.9936258 | 0.00514142 | 0.9936258 | 0.008612185 | [12 empty] | 1054260 | 0.991272 | 0.8678712 | 0.0137218 | 0.9826605 | 0.005962888 | 0.9826535 | 0.01103121
[13 empty] | 711246 | 0.9995181 | 0.9866385 | 0.001037248 | 0.9967174 | 0.005101628 | 0.9967225 | 0.005173591 |  |  | 606360 | 0.9916902 | 0.9670213 | 0.00333017 | 0.9936317 | 0.005141329 | 0.9936317 | 0.00861216 | [12 empty] | 1054560 | 0.9979859 | 0.8678712 | 0.0137218 | 0.9826672 | 0.005962618 | 0.9826601 | 0.011031
[13 empty] | 711546 | 0.9995181 | 0.9866385 | 0.001037248 | 0.9967176 | 0.005101629 | 0.9967227 | 0.005173596 |  |  | 606660 | 0.9916902 | 0.9670213 | 0.00333017 | 0.9936375 | 0.005141238 | 0.9936376 | 0.008612135 | [12 empty] | 1054860 | 1.000224 | 0.8678712 | 0.0137218 | 0.9826738 | 0.005962348 | 0.9826667 | 0.0110308
[13 empty] | 711846 | 1.000479 | 0.9866385 | 0.001037248 | 0.9967178 | 0.00510163 | 0.9967228 | 0.0051736 |  |  | 606960 | 0.9906112 | 0.9670213 | 0.00333017 | 0.9936434 | 0.005141147 | 0.9936435 | 0.008612111 | [12 empty] | 1055160 | 0.9979859 | 0.8678712 | 0.0137218 | 0.9826804 | 0.005962078 | 0.9826733 | 0.01103059
[13 empty] | 712146 | 1.000479 | 0.9866385 | 0.001037248 | 0.9967179 | 0.005101631 | 0.996723 | 0.005173605 |  |  | 607260 | 0.9927692 | 0.9670213 | 0.00333017 | 0.9936493 | 0.005141056 | 0.9936493 | 0.008612086 | [12 empty] | 1055460 | 0.9890341 | 0.8678712 | 0.0137218 | 0.9826869 | 0.005961808 | 0.9826799 | 0.01103038
[13 empty] | 712446 | 0.9985577 | 0.9866385 | 0.001037248 | 0.9967181 | 0.005101633 | 0.9967232 | 0.005173609 |  |  | 607560 | 0.9916902 | 0.9670213 | 0.00333017 | 0.9936551 | 0.005140966 | 0.9936552 | 0.008612062 | [12 empty] | 1055760 | 0.99351 | 0.8678712 | 0.0137218 | 0.9826935 | 0.005961539 | 0.9826865 | 0.01103017
[13 empty] | 712746 | 1.000479 | 0.9866385 | 0.001037248 | 0.9967183 | 0.005101634 | 0.9967234 | 0.005173614 |  |  | 607860 | 0.9938482 | 0.9670213 | 0.00333017 | 0.993661 | 0.005140875 | 0.993661 | 0.008612038 | [12 empty] | 1056060 | 0.9979859 | 0.8678712 | 0.0137218 | 0.9827001 | 0.005961271 | 0.982693 | 0.01102996
[13 empty] | 713046 | 0.9985577 | 0.9866385 | 0.001037248 | 0.9967185 | 0.005101635 | 0.9967236 | 0.005173618 |  |  | 608160 | 0.9906112 | 0.9670213 | 0.00333017 | 0.9936668 | 0.005140785 | 0.9936669 | 0.008612014 | [12 empty] | 1056360 | 0.9957479 | 0.8678712 | 0.0137218 | 0.9827067 | 0.005961003 | 0.9826996 | 0.01102976
[13 empty] | 713346 | 0.9995181 | 0.9866385 | 0.001037248 | 0.9967187 | 0.005101637 | 0.9967237 | 0.005173623 |  |  | 608460 | 0.9916902 | 0.9670213 | 0.00333017 | 0.9936727 | 0.005140696 | 0.9936727 | 0.00861199 | [12 empty] | 1056660 | 1.000224 | 0.8678712 | 0.0137218 | 0.9827132 | 0.005960735 | 0.9827062 | 0.01102955
[13 empty] | 713646 | 1.000479 | 0.9866385 | 0.001037248 | 0.9967188 | 0.005101638 | 0.9967239 | 0.005173627 |  |  | 608760 | 0.9906112 | 0.9670213 | 0.00333017 | 0.9936785 | 0.005140606 | 0.9936785 | 0.008611966 | [12 empty] | 1056960 | 1.002462 | 0.8678712 | 0.0137218 | 0.9827198 | 0.005960468 | 0.9827127 | 0.01102934
[13 empty] | 713946 | 1.000479 | 0.9866385 | 0.001037248 | 0.996719 | 0.005101639 | 0.9967241 | 0.005173632 |  |  | 609060 | 0.9916902 | 0.9670213 | 0.00333017 | 0.9936843 | 0.005140517 | 0.9936843 | 0.008611943 | [12 empty] | 1057260 | 1.000224 | 0.8678712 | 0.0137218 | 0.9827263 | 0.005960202 | 0.9827192 | 0.01102914
[13 empty] | 714246 | 1.000479 | 0.9866385 | 0.001037248 | 0.9967192 | 0.005101641 | 0.9967243 | 0.005173636 |  |  | 609360 | 0.9927692 | 0.9670213 | 0.00333017 | 0.9936901 | 0.005140428 | 0.9936901 | 0.00861192 | [12 empty] | 1057560 | 1.000224 | 0.8678712 | 0.0137218 | 0.9827329 | 0.005959935 | 0.9827258 | 0.01102893
[13 empty] | 714546 | 0.9995181 | 0.9866385 | 0.001037248 | 0.9967194 | 0.005101642 | 0.9967244 | 0.005173641 |  |  | 609660 | 0.9895322 | 0.9670213 | 0.00333017 | 0.9936959 | 0.005140339 | 0.9936959 | 0.008611896 | [12 empty] | 1057860 | 0.9979859 | 0.8678712 | 0.0137218 | 0.9827394 | 0.00595967 | 0.9827323 | 0.01102873
[13 empty] | 714846 | 1.000479 | 0.9866385 | 0.001037248 | 0.9967195 | 0.005101643 | 0.9967246 | 0.005173645 |  |  | 609960 | 0.9906112 | 0.9670213 | 0.00333017 | 0.9937017 | 0.005140251 | 0.9937017 | 0.008611873 | [12 empty] | 1058160 | 0.9957479 | 0.8678712 | 0.0137218 | 0.9827459 | 0.005959404 | 0.9827388 | 0.01102852
[13 empty] | 715146 | 0.9995181 | 0.9866385 | 0.001037248 | 0.9967197 | 0.005101645 | 0.9967248 | 0.00517365 |  |  | 610260 | 0.9916902 | 0.9670213 | 0.00333017 | 0.9937074 | 0.005140162 | 0.9937075 | 0.008611851 | [12 empty] | 1058460 | 1.002462 | 0.8678712 | 0.0137218 | 0.9827524 | 0.005959139 | 0.9827453 | 0.01102832
[13 empty] | 715446 | 0.9995181 | 0.9866385 | 0.001037248 | 0.9967199 | 0.005101646 | 0.996725 | 0.005173654 |  |  | 610560 | 0.9916902 | 0.9670213 | 0.00333017 | 0.9937132 | 0.005140074 | 0.9937133 | 0.008611828 | [12 empty] | 1058760 | 0.9957479 | 0.8678712 | 0.0137218 | 0.9827589 | 0.005958875 | 0.9827518 | 0.01102812
[13 empty] | 715746 | 0.9985577 | 0.9866385 | 0.001037248 | 0.99672 | 0.005101647 | 0.9967251 | 0.005173659 |  |  | 610860 | 0.9906112 | 0.9670213 | 0.00333017 | 0.993719 | 0.005139987 | 0.993719 | 0.008611805 | [12 empty] | 1059060 | 0.9867961 | 0.8678712 | 0.0137218 | 0.9827654 | 0.005958611 | 0.9827583 | 0.01102791
[13 empty] | 716046 | 1.000479 | 0.9866385 | 0.001037248 | 0.9967202 | 0.005101649 | 0.9967253 | 0.005173663 |  |  | 611160 | 0.9906112 | 0.9670213 | 0.00333017 | 0.9937247 | 0.005139899 | 0.9937248 | 0.008611783 | [12 empty] | 1059360 | 0.9890341 | 0.8678712 | 0.0137218 | 0.9827719 | 0.005958347 | 0.9827648 | 0.01102771
[13 empty] | 716346 | 1.000479 | 0.9866385 | 0.001037248 | 0.9967204 | 0.00510165 | 0.9967255 | 0.005173668 |  |  | 611460 | 0.9906112 | 0.9670213 | 0.00333017 | 0.9937305 | 0.005139812 | 0.9937305 | 0.00861176 | [12 empty] | 1059660 | 0.9867961 | 0.8678712 | 0.0137218 | 0.9827784 | 0.005958084 | 0.9827713 | 0.01102751
[13 empty] | 716646 | 0.9985577 | 0.9866385 | 0.001037248 | 0.9967206 | 0.005101651 | 0.9967257 | 0.005173672 |  |  | 611760 | 0.9906112 | 0.9670213 | 0.00333017 | 0.9937362 | 0.005139725 | 0.9937362 | 0.008611738 | [12 empty] | 1059960 | 0.99351 | 0.8678712 | 0.0137218 | 0.9827849 | 0.005957821 | 0.9827778 | 0.0110273
[13 empty] | 716946 | 0.9995181 | 0.9866385 | 0.001037248 | 0.9967207 | 0.005101653 | 0.9967258 | 0.005173677 |  |  | 612060 | 0.9906112 | 0.9670213 | 0.00333017 | 0.9937419 | 0.005139638 | 0.993742 | 0.008611716 | [12 empty] | 1060260 | 0.9979859 | 0.8678712 | 0.0137218 | 0.9827914 | 0.005957559 | 0.9827842 | 0.0110271
[13 empty] | 717246 | 0.9995181 | 0.9866385 | 0.001037248 | 0.9967209 | 0.005101654 | 0.996726 | 0.005173681 |  |  | 612360 | 0.9884531 | 0.9670213 | 0.00333017 | 0.9937476 | 0.005139551 | 0.9937477 | 0.008611694 | [12 empty] | 1060560 | 1.0047 | 0.8678712 | 0.0137218 | 0.9827978 | 0.005957297 | 0.9827907 | 0.0110269
[13 empty] | 717546 | 1.000479 | 0.9866385 | 0.001037248 | 0.9967211 | 0.005101656 | 0.9967262 | 0.005173686 |  |  | 612660 | 0.9906112 | 0.9670213 | 0.00333017 | 0.9937533 | 0.005139465 | 0.9937534 | 0.008611673 | [12 empty] | 1060860 | 1.000224 | 0.8678712 | 0.0137218 | 0.9828043 | 0.005957036 | 0.9827972 | 0.0110267
[13 empty] | 717846 | 0.9995181 | 0.9866385 | 0.001037248 | 0.9967212 | 0.005101657 | 0.9967263 | 0.00517369 |  |  | 612960 | 0.9916902 | 0.9670213 | 0.00333017 | 0.993759 | 0.005139378 | 0.9937591 | 0.008611651 | [12 empty] | 1061160 | 0.9957479 | 0.8678712 | 0.0137218 | 0.9828107 | 0.005956775 | 0.9828036 | 0.0110265
[13 empty] | 718146 | 0.9985577 | 0.9866385 | 0.001037248 | 0.9967214 | 0.005101658 | 0.9967265 | 0.005173695 |  |  | 613260 | 0.9916902 | 0.9670213 | 0.00333017 | 0.9937647 | 0.005139292 | 0.9937647 | 0.00861163 | [12 empty] | 1061460 | 0.9957479 | 0.8678712 | 0.0137218 | 0.9828172 | 0.005956514 | 0.98281 | 0.0110263
[13 empty] | 718446 | 1.000479 | 0.9866385 | 0.001037248 | 0.9967216 | 0.00510166 | 0.9967267 | 0.005173699 |  |  | 613560 | 0.9906112 | 0.9670213 | 0.00333017 | 0.9937704 | 0.005139207 | 0.9937704 | 0.008611609 | [12 empty] | 1061760 | 0.9979859 | 0.8678712 | 0.0137218 | 0.9828236 | 0.005956254 | 0.9828165 | 0.0110261
[13 empty] | 718746 | 0.9995181 | 0.9866385 | 0.001037248 | 0.9967218 | 0.005101661 | 0.9967269 | 0.005173704 |  |  | 613860 | 0.9906112 | 0.9670213 | 0.00333017 | 0.993776 | 0.005139121 | 0.9937761 | 0.008611588 | [12 empty] | 1062060 | 1.002462 | 0.8678712 | 0.0137218 | 0.98283 | 0.005955995 | 0.9828229 | 0.0110259
[13 empty] | 719046 | 0.9995181 | 0.9866385 | 0.001037248 | 0.9967219 | 0.005101663 | 0.996727 | 0.005173708 |  |  | 614160 | 0.9906112 | 0.9670213 | 0.00333017 | 0.9937817 | 0.005139036 | 0.9937817 | 0.008611567 | [12 empty] | 1062360 | 0.9979859 | 0.8678712 | 0.0137218 | 0.9828364 | 0.005955735 | 0.9828293 | 0.0110257
[13 empty] | 719346 | 0.9995181 | 0.9866385 | 0.001037248 | 0.9967221 | 0.005101664 | 0.9967272 | 0.005173712 |  |  | 614460 | 0.9916902 | 0.9670213 | 0.00333017 | 0.9937873 | 0.005138951 | 0.9937874 | 0.008611546 | [12 empty] | 1062660 | 1.000224 | 0.8678712 | 0.0137218 | 0.9828429 | 0.005955476 | 0.9828357 | 0.0110255
[13 empty] | 719646 | 1.000479 | 0.9866385 | 0.001037248 | 0.9967223 | 0.005101666 | 0.9967274 | 0.005173717 |  |  | 614760 | 0.9906112 | 0.9670213 | 0.00333017 | 0.9937929 | 0.005138866 | 0.993793 | 0.008611525 | [12 empty] | 1062960 | 0.9957479 | 0.8678712 | 0.0137218 | 0.9828493 | 0.005955218 | 0.9828421 | 0.0110253
[13 empty] | 719946 | 1.000479 | 0.9866385 | 0.001037248 | 0.9967224 | 0.005101667 | 0.9967275 | 0.005173721 |  |  | 615060 | 0.9895322 | 0.9670213 | 0.00333017 | 0.9937986 | 0.005138782 | 0.9937986 | 0.008611505 | [12 empty] | 1063260 | 0.9979859 | 0.8678712 | 0.0137218 | 0.9828557 | 0.00595496 | 0.9828485 | 0.0110251
[13 empty] | 720246 | 1.000479 | 0.9866385 | 0.001037248 | 0.9967226 | 0.005101668 | 0.9967277 | 0.005173726 |  |  | 615360 | 0.9895322 | 0.9670213 | 0.00333017 | 0.9938042 | 0.005138697 | 0.9938043 | 0.008611484 | [12 empty] | 1063560 | 0.99351 | 0.8678712 | 0.0137218 | 0.982862 | 0.005954703 | 0.9828549 | 0.0110249
[13 empty] | 720546 | 1.000479 | 0.9866385 | 0.001037248 | 0.9967227 | 0.00510167 | 0.9967279 | 0.00517373 |  |  | 615660 | 0.9895322 | 0.9670213 | 0.00333017 | 0.9938098 | 0.005138613 | 0.9938099 | 0.008611464 | [12 empty] | 1063860 | 0.99351 | 0.8678712 | 0.0137218 | 0.9828684 | 0.005954446 | 0.9828613 | 0.01102471
[13 empty] | 720846 | 0.9995181 | 0.9866385 | 0.001037248 | 0.9967229 | 0.005101671 | 0.996728 | 0.005173735 |  |  | 615960 | 0.9916902 | 0.9670213 | 0.00333017 | 0.9938154 | 0.005138529 | 0.9938155 | 0.008611444 | [12 empty] | 1064160 | 0.991272 | 0.8678712 | 0.0137218 | 0.9828748 | 0.005954189 | 0.9828676 | 0.01102451
[13 empty] | 721146 | 0.9995181 | 0.9866385 | 0.001037248 | 0.9967231 | 0.005101673 | 0.9967282 | 0.005173739 |  |  | 616260 | 0.9916902 | 0.9670213 | 0.00333017 | 0.993821 | 0.005138445 | 0.9938211 | 0.008611424 | [12 empty] | 1064460 | 0.99351 | 0.8678712 | 0.0137218 | 0.9828812 | 0.005953933 | 0.982874 | 0.01102431
[13 empty] | 721446 | 0.9995181 | 0.9866385 | 0.001037248 | 0.9967232 | 0.005101674 | 0.9967284 | 0.005173743 |  |  | 616560 | 0.9906112 | 0.9670213 | 0.00333017 | 0.9938266 | 0.005138362 | 0.9938266 | 0.008611404 | [12 empty] | 1064760 | 0.991272 | 0.8678712 | 0.0137218 | 0.9828875 | 0.005953677 | 0.9828804 | 0.01102412
[13 empty] | 721746 | 1.001439 | 0.9866385 | 0.001037248 | 0.9967234 | 0.005101676 | 0.9967285 | 0.005173748 |  |  | 616860 | 0.9916902 | 0.9670213 | 0.00333017 | 0.9938321 | 0.005138279 | 0.9938322 | 0.008611385 | [12 empty] | 1065060 | 0.9957479 | 0.8678712 | 0.0137218 | 0.9828939 | 0.005953421 | 0.9828867 | 0.01102392
[13 empty] | 722046 | 0.9995181 | 0.9866385 | 0.001037248 | 0.9967236 | 0.005101677 | 0.9967287 | 0.005173752 |  |  | 617160 | 0.9906112 | 0.9670213 | 0.00333017 | 0.9938377 | 0.005138196 | 0.9938378 | 0.008611365 | [12 empty] | 1065360 | 0.99351 | 0.8678712 | 0.0137218 | 0.9829002 | 0.005953167 | 0.982893 | 0.01102372
[13 empty] | 722346 | 1.000479 | 0.9866385 | 0.001037248 | 0.9967237 | 0.005101679 | 0.9967288 | 0.005173757 |  |  | 617460 | 0.9906112 | 0.9670213 | 0.00333017 | 0.9938433 | 0.005138113 | 0.9938433 | 0.008611346 | [12 empty] | 1065660 | 0.9890341 | 0.8678712 | 0.0137218 | 0.9829066 | 0.005952912 | 0.9828994 | 0.01102353
[13 empty] | 722646 | 0.9995181 | 0.9866385 | 0.001037248 | 0.9967239 | 0.00510168 | 0.996729 | 0.005173761 |  |  | 617760 | 0.9895322 | 0.9670213 | 0.00333017 | 0.9938488 | 0.005138031 | 0.9938489 | 0.008611327 | [12 empty] | 1065960 | 0.99351 | 0.8678712 | 0.0137218 | 0.9829129 | 0.005952658 | 0.9829057 | 0.01102333
[13 empty] | 722946 | 1.000479 | 0.9866385 | 0.001037248 | 0.9967241 | 0.005101682 | 0.9967292 | 0.005173766 |  |  | 618060 | 0.9906112 | 0.9670213 | 0.00333017 | 0.9938543 | 0.005137948 | 0.9938544 | 0.008611308 | [12 empty] | 1066260 | 0.9957479 | 0.8678712 | 0.0137218 | 0.9829192 | 0.005952404 | 0.982912 | 0.01102314
[13 empty] | 723246 | 0.9985577 | 0.9866385 | 0.001037248 | 0.9967242 | 0.005101683 | 0.9967293 | 0.00517377 |  |  | 618360 | 0.9916902 | 0.9670213 | 0.00333017 | 0.9938599 | 0.005137866 | 0.9938599 | 0.008611289 | [12 empty] | 1066560 | 0.9979859 | 0.8678712 | 0.0137218 | 0.9829255 | 0.005952151 | 0.9829183 | 0.01102294
[13 empty] | 723546 | 1.000479 | 0.9866385 | 0.001037248 | 0.9967244 | 0.005101685 | 0.9967295 | 0.005173774 |  |  | 618660 | 0.9906112 | 0.9670213 | 0.00333017 | 0.9938654 | 0.005137784 | 0.9938655 | 0.00861127 | [12 empty] | 1066860 | 0.991272 | 0.8678712 | 0.0137218 | 0.9829319 | 0.005951898 | 0.9829246 | 0.01102275
[13 empty] | 723846 | 0.9995181 | 0.9866385 | 0.001037248 | 0.9967245 | 0.005101686 | 0.9967297 | 0.005173779 |  |  | 618960 | 0.9895322 | 0.9670213 | 0.00333017 | 0.9938709 | 0.005137703 | 0.993871 | 0.008611251 | [12 empty] | 1067160 | 0.9979859 | 0.8678712 | 0.0137218 | 0.9829382 | 0.005951646 | 0.9829309 | 0.01102256
[13 empty] | 724146 | 0.9995181 | 0.9866385 | 0.001037248 | 0.9967247 | 0.005101688 | 0.9967298 | 0.005173783 |  |  | 619260 | 0.9906112 | 0.9670213 | 0.00333017 | 0.9938764 | 0.005137621 | 0.9938765 | 0.008611233 | [12 empty] | 1067460 | 1.002462 | 0.8678712 | 0.0137218 | 0.9829444 | 0.005951394 | 0.9829372 | 0.01102236
[13 empty] | 724446 | 1.000479 | 0.9866385 | 0.001037248 | 0.9967249 | 0.005101689 | 0.99673 | 0.005173787 |  |  | 619560 | 0.9906112 | 0.9670213 | 0.00333017 | 0.9938819 | 0.00513754 | 0.993882 | 0.008611214 | [12 empty] | 1067760 | 0.9979859 | 0.8678712 | 0.0137218 | 0.9829507 | 0.005951142 | 0.9829435 | 0.01102217
[13 empty] | 724746 | 1.000479 | 0.9866385 | 0.001037248 | 0.996725 | 0.005101691 | 0.9967301 | 0.005173792 |  |  | 619860 | 0.9884531 | 0.9670213 | 0.00333017 | 0.9938874 | 0.005137459 | 0.9938875 | 0.008611196 | [12 empty] | 1068060 | 0.9957479 | 0.8678712 | 0.0137218 | 0.982957 | 0.005950891 | 0.9829498 | 0.01102198
[13 empty] | 725046 | 0.9995181 | 0.9866385 | 0.001037248 | 0.9967252 | 0.005101692 | 0.9967303 | 0.005173796 |  |  | 620160 | 0.9906112 | 0.9670213 | 0.00333017 | 0.9938928 | 0.005137378 | 0.9938929 | 0.008611178 | [12 empty] | 1068360 | 0.99351 | 0.8678712 | 0.0137218 | 0.9829633 | 0.00595064 | 0.9829561 | 0.01102179
[13 empty] | 725346 | 0.9995181 | 0.9866385 | 0.001037248 | 0.9967253 | 0.005101694 | 0.9967305 | 0.005173801 |  |  | 620460 | 0.9873741 | 0.9670213 | 0.00333017 | 0.9938983 | 0.005137298 | 0.9938984 | 0.00861116 | [12 empty] | 1068660 | 0.99351 | 0.8678712 | 0.0137218 | 0.9829696 | 0.00595039 | 0.9829623 | 0.01102159
[13 empty] | 725646 | 0.9985577 | 0.9866385 | 0.001037248 | 0.9967255 | 0.005101695 | 0.9967306 | 0.005173805 |  |  | 620760 | 0.9906112 | 0.9670213 | 0.00333017 | 0.9939038 | 0.005137218 | 0.9939039 | 0.008611142 | [12 empty] | 1068960 | 1.002462 | 0.8678712 | 0.0137218 | 0.9829758 | 0.00595014 | 0.9829686 | 0.0110214
[13 empty] | 725946 | 0.9995181 | 0.9866385 | 0.001037248 | 0.9967257 | 0.005101697 | 0.9967308 | 0.005173809 |  |  | 621060 | 0.9906112 | 0.9670213 | 0.00333017 | 0.9939092 | 0.005137137 | 0.9939093 | 0.008611125 | [12 empty] | 1069260 | 0.991272 | 0.8678712 | 0.0137218 | 0.9829821 | 0.005949891 | 0.9829748 | 0.01102121
[13 empty] | 726246 | 0.9995181 | 0.9866385 | 0.001037248 | 0.9967258 | 0.005101699 | 0.9967309 | 0.005173814 |  |  | 621360 | 0.9895322 | 0.9670213 | 0.00333017 | 0.9939147 | 0.005137058 | 0.9939147 | 0.008611107 | [12 empty] | 1069560 | 0.9890341 | 0.8678712 | 0.0137218 | 0.9829883 | 0.005949642 | 0.9829811 | 0.01102102
[13 empty] | 726546 | 0.9995181 | 0.9866385 | 0.001037248 | 0.996726 | 0.0051017 | 0.9967311 | 0.005173818 |  |  | 621660 | 0.9895322 | 0.9670213 | 0.00333017 | 0.9939201 | 0.005136978 | 0.9939202 | 0.00861109 | [12 empty] | 1069860 | 0.9867961 | 0.8678712 | 0.0137218 | 0.9829945 | 0.005949393 | 0.9829873 | 0.01102083
[13 empty] | 726846 | 0.9995181 | 0.9866385 | 0.001037248 | 0.9967261 | 0.005101702 | 0.9967313 | 0.005173822 |  |  | 621960 | 0.9906112 | 0.9670213 | 0.00333017 | 0.9939255 | 0.005136898 | 0.9939256 | 0.008611073 | [12 empty] | 1070160 | 0.9890341 | 0.8678712 | 0.0137218 | 0.9830008 | 0.005949145 | 0.9829935 | 0.01102064
[13 empty] | 727146 | 1.000479 | 0.9866385 | 0.001037248 | 0.9967263 | 0.005101703 | 0.9967314 | 0.005173827 |  |  | 622260 | 0.9927692 | 0.9670213 | 0.00333017 | 0.9939309 | 0.005136819 | 0.993931 | 0.008611056 | [12 empty] | 1070460 | 0.9890341 | 0.8678712 | 0.0137218 | 0.983007 | 0.005948897 | 0.9829997 | 0.01102045
[13 empty] | 727446 | 1.000479 | 0.9866385 | 0.001037248 | 0.9967264 | 0.005101705 | 0.9967316 | 0.005173831 |  |  | 622560 | 0.9916902 | 0.9670213 | 0.00333017 | 0.9939363 | 0.00513674 | 0.9939364 | 0.008611039 | [12 empty] | 1070760 | 0.99351 | 0.8678712 | 0.0137218 | 0.9830132 | 0.00594865 | 0.983006 | 0.01102026
[13 empty] | 727746 | 1.001439 | 0.9866385 | 0.001037248 | 0.9967266 | 0.005101706 | 0.9967317 | 0.005173835 |  |  | 622860 | 0.9906112 | 0.9670213 | 0.00333017 | 0.9939417 | 0.005136662 | 0.9939418 | 0.008611022 | [12 empty] | 1071060 | 0.9957479 | 0.8678712 | 0.0137218 | 0.9830194 | 0.005948403 | 0.9830122 | 0.01102007
[13 empty] | 728046 | 0.9995181 | 0.9866385 | 0.001037248 | 0.9967267 | 0.005101708 | 0.9967319 | 0.00517384 |  |  | 623160 | 0.9927692 | 0.9670213 | 0.00333017 | 0.9939471 | 0.005136583 | 0.9939472 | 0.008611005 | [12 empty] | 1071360 | 0.991272 | 0.8678712 | 0.0137218 | 0.9830256 | 0.005948156 | 0.9830184 | 0.01101988
[13 empty] | 728346 | 0.9995181 | 0.9866385 | 0.001037248 | 0.9967269 | 0.00510171 | 0.996732 | 0.005173844 |  |  | 623460 | 0.9895322 | 0.9670213 | 0.00333017 | 0.9939525 | 0.005136505 | 0.9939526 | 0.008610989 | [12 empty] | 1071660 | 0.991272 | 0.8678712 | 0.0137218 | 0.9830318 | 0.00594791 | 0.9830246 | 0.01101969
[13 empty] | 728646 | 0.9985577 | 0.9866385 | 0.001037248 | 0.9967271 | 0.005101711 | 0.9967322 | 0.005173848 |  |  | 623760 | 0.9906112 | 0.9670213 | 0.00333017 | 0.9939578 | 0.005136426 | 0.9939579 | 0.008610972 | [12 empty] | 1071960 | 0.9979859 | 0.8678712 | 0.0137218 | 0.983038 | 0.005947664 | 0.9830307 | 0.01101951
[13 empty] | 728946 | 1.000479 | 0.9866385 | 0.001037248 | 0.9967272 | 0.005101713 | 0.9967324 | 0.005173853 |  |  | 624060 | 0.9906112 | 0.9670213 | 0.00333017 | 0.9939632 | 0.005136349 | 0.9939633 | 0.008610956 | [12 empty] | 1072260 | 1.000224 | 0.8678712 | 0.0137218 | 0.9830442 | 0.005947419 | 0.9830369 | 0.01101932
[13 empty] | 729246 | 0.9995181 | 0.9866385 | 0.001037248 | 0.9967274 | 0.005101714 | 0.9967325 | 0.005173857 |  |  | 624360 | 0.9895322 | 0.9670213 | 0.00333017 | 0.9939686 | 0.005136271 | 0.9939687 | 0.00861094 | [12 empty] | 1072560 | 0.9867961 | 0.8678712 | 0.0137218 | 0.9830504 | 0.005947174 | 0.9830431 | 0.01101913
[13 empty] | 729546 | 1.000479 | 0.9866385 | 0.001037248 | 0.9967275 | 0.005101716 | 0.9967327 | 0.005173861 |  |  | 624660 | 0.9895322 | 0.9670213 | 0.00333017 | 0.9939739 | 0.005136193 | 0.993974 | 0.008610924 | [12 empty] | 1072860 | 0.9957479 | 0.8678712 | 0.0137218 | 0.9830565 | 0.00594693 | 0.9830492 | 0.01101894
[13 empty] | 729846 | 1.000479 | 0.9866385 | 0.001037248 | 0.9967277 | 0.005101717 | 0.9967328 | 0.005173866 |  |  | 624960 | 0.9895322 | 0.9670213 | 0.00333017 | 0.9939792 | 0.005136116 | 0.9939793 | 0.008610908 | [12 empty] | 1073160 | 0.991272 | 0.8678712 | 0.0137218 | 0.9830627 | 0.005946686 | 0.9830554 | 0.01101876
[13 empty] | 730146 | 1.001439 | 0.9866385 | 0.001037248 | 0.9967278 | 0.005101719 | 0.996733 | 0.00517387 |  |  | 625260 | 0.9906112 | 0.9670213 | 0.00333017 | 0.9939846 | 0.005136039 | 0.9939847 | 0.008610892 | [12 empty] | 1073460 | 0.9979859 | 0.8678712 | 0.0137218 | 0.9830688 | 0.005946442 | 0.9830616 | 0.01101857
[13 empty] | 730446 | 0.9995181 | 0.9866385 | 0.001037248 | 0.996728 | 0.005101721 | 0.9967331 | 0.005173874 |  |  | 625560 | 0.9906112 | 0.9670213 | 0.00333017 | 0.9939899 | 0.005135962 | 0.99399 | 0.008610877 | [12 empty] | 1073760 | 1.000224 | 0.8678712 | 0.0137218 | 0.983075 | 0.005946199 | 0.9830677 | 0.01101839
[13 empty] | 730746 | 1.001439 | 0.9866385 | 0.001037248 | 0.9967281 | 0.005101722 | 0.9967333 | 0.005173878 |  |  | 625860 | 0.9884531 | 0.9670213 | 0.00333017 | 0.9939952 | 0.005135886 | 0.9939953 | 0.008610861 | [12 empty] | 1074060 | 0.9979859 | 0.8678712 | 0.0137218 | 0.9830811 | 0.005945956 | 0.9830738 | 0.0110182
[13 empty] | 731046 | 1.000479 | 0.9866385 | 0.001037248 | 0.9967283 | 0.005101724 | 0.9967334 | 0.005173883 |  |  | 626160 | 0.9884531 | 0.9670213 | 0.00333017 | 0.9940005 | 0.005135809 | 0.9940006 | 0.008610846 | [12 empty] | 1074360 | 1.000224 | 0.8678712 | 0.0137218 | 0.9830873 | 0.005945713 | 0.98308 | 0.01101802
[13 empty] | 731346 | 1.000479 | 0.9866385 | 0.001037248 | 0.9967284 | 0.005101726 | 0.9967336 | 0.005173887 |  |  | 626460 | 0.9895322 | 0.9670213 | 0.00333017 | 0.9940058 | 0.005135733 | 0.9940059 | 0.008610831 | [12 empty] | 1074660 | 0.9957479 | 0.8678712 | 0.0137218 | 0.9830934 | 0.005945471 | 0.9830861 | 0.01101783
[13 empty] | 731646 | 1.001439 | 0.9866385 | 0.001037248 | 0.9967286 | 0.005101727 | 0.9967337 | 0.005173891 |  |  | 626760 | 0.9906112 | 0.9670213 | 0.00333017 | 0.9940111 | 0.005135657 | 0.9940112 | 0.008610816 | [12 empty] | 1074960 | 1.000224 | 0.8678712 | 0.0137218 | 0.9830995 | 0.00594523 | 0.9830922 | 0.01101765
[13 empty] | 731946 | 1.001439 | 0.9866385 | 0.001037248 | 0.9967287 | 0.005101729 | 0.9967339 | 0.005173896 |  |  | 627060 | 0.9906112 | 0.9670213 | 0.00333017 | 0.9940163 | 0.005135581 | 0.9940164 | 0.008610801 | [12 empty] | 1075260 | 0.99351 | 0.8678712 | 0.0137218 | 0.9831056 | 0.005944988 | 0.9830983 | 0.01101746
[13 empty] | 732246 | 1.001439 | 0.9866385 | 0.001037248 | 0.9967289 | 0.00510173 | 0.996734 | 0.0051739 |  |  | 627360 | 0.9895322 | 0.9670213 | 0.00333017 | 0.9940216 | 0.005135506 | 0.9940217 | 0.008610786 | [12 empty] | 1075560 | 0.991272 | 0.8678712 | 0.0137218 | 0.9831117 | 0.005944748 | 0.9831044 | 0.01101728
[13 empty] | 732546 | 1.001439 | 0.9866385 | 0.001037248 | 0.996729 | 0.005101732 | 0.9967342 | 0.005173904 |  |  | 627660 | 0.9906112 | 0.9670213 | 0.00333017 | 0.9940268 | 0.00513543 | 0.994027 | 0.008610772 | [12 empty] | 1075860 | 0.9979859 | 0.8678712 | 0.0137218 | 0.9831178 | 0.005944507 | 0.9831105 | 0.01101709
[13 empty] | 732846 | 1.001439 | 0.9866385 | 0.001037248 | 0.9967292 | 0.005101734 | 0.9967343 | 0.005173908 |  |  | 627960 | 0.9895322 | 0.9670213 | 0.00333017 | 0.9940321 | 0.005135355 | 0.9940322 | 0.008610757 | [12 empty] | 1076160 | 0.991272 | 0.8678712 | 0.0137218 | 0.9831239 | 0.005944267 | 0.9831166 | 0.01101691
[13 empty] | 733146 | 0.9995181 | 0.9866385 | 0.001037248 | 0.9967293 | 0.005101735 | 0.9967345 | 0.005173913 |  |  | 628260 | 0.9906112 | 0.9670213 | 0.00333017 | 0.9940373 | 0.00513528 | 0.9940375 | 0.008610743 | [12 empty] | 1076460 | 0.9957479 | 0.8678712 | 0.0137218 | 0.98313 | 0.005944028 | 0.9831227 | 0.01101673
[13 empty] | 733446 | 1.000479 | 0.9866385 | 0.001037248 | 0.9967295 | 0.005101737 | 0.9967346 | 0.005173917 |  |  | 628560 | 0.9906112 | 0.9670213 | 0.00333017 | 0.9940426 | 0.005135206 | 0.9940427 | 0.008610728 | [12 empty] | 1076760 | 0.9979859 | 0.8678712 | 0.0137218 | 0.9831361 | 0.005943788 | 0.9831287 | 0.01101655
[13 empty] | 733746 | 1.001439 | 0.9866385 | 0.001037248 | 0.9967296 | 0.005101739 | 0.9967348 | 0.005173921 |  |  | 628860 | 0.9906112 | 0.9670213 | 0.00333017 | 0.9940478 | 0.005135131 | 0.9940479 | 0.008610714 | [12 empty] | 1077060 | 1.000224 | 0.8678712 | 0.0137218 | 0.9831421 | 0.00594355 | 0.9831348 | 0.01101636
[13 empty] | 734046 | 1.001439 | 0.9866385 | 0.001037248 | 0.9967298 | 0.00510174 | 0.9967349 | 0.005173925 |  |  | 629160 | 0.9906112 | 0.9670213 | 0.00333017 | 0.994053 | 0.005135057 | 0.9940531 | 0.0086107 | [12 empty] | 1077360 | 0.9979859 | 0.8678712 | 0.0137218 | 0.9831482 | 0.005943311 | 0.9831408 | 0.01101618
[13 empty] | 734346 | 1.000479 | 0.9866385 | 0.001037248 | 0.9967299 | 0.005101742 | 0.9967351 | 0.00517393 |  |  | 629460 | 0.9906112 | 0.9670213 | 0.00333017 | 0.9940582 | 0.005134983 | 0.9940583 | 0.008610687 | [12 empty] | 1077660 | 0.9957479 | 0.8678712 | 0.0137218 | 0.9831542 | 0.005943073 | 0.9831469 | 0.011016
[13 empty] | 734646 | 1.001439 | 0.9866385 | 0.001037248 | 0.9967301 | 0.005101744 | 0.9967352 | 0.005173934 |  |  | 629760 | 0.9906112 | 0.9670213 | 0.00333017 | 0.9940634 | 0.005134909 | 0.9940635 | 0.008610673 | [12 empty] | 1077960 | 0.9957479 | 0.8678712 | 0.0137218 | 0.9831603 | 0.005942836 | 0.9831529 | 0.01101582
[13 empty] | 734946 | 0.9995181 | 0.9866385 | 0.001037248 | 0.9967302 | 0.005101745 | 0.9967354 | 0.005173938 |  |  | 630060 | 0.9906112 | 0.9670213 | 0.00333017 | 0.9940686 | 0.005134835 | 0.9940687 | 0.008610659 | [12 empty] | 1078260 | 0.991272 | 0.8678712 | 0.0137218 | 0.9831663 | 0.005942598 | 0.983159 | 0.01101564
[13 empty] | 735246 | 0.9995181 | 0.9866385 | 0.001037248 | 0.9967303 | 0.005101747 | 0.9967355 | 0.005173942 |  |  | 630360 | 0.9884531 | 0.9670213 | 0.00333017 | 0.9940738 | 0.005134762 | 0.9940739 | 0.008610646 | [12 empty] | 1078560 | 0.99351 | 0.8678712 | 0.0137218 | 0.9831724 | 0.005942362 | 0.983165 | 0.01101546
[13 empty] | 735546 | 1.000479 | 0.9866385 | 0.001037248 | 0.9967305 | 0.005101749 | 0.9967357 | 0.005173946 |  |  | 630660 | 0.9895322 | 0.9670213 | 0.00333017 | 0.994079 | 0.005134689 | 0.9940791 | 0.008610633 | [12 empty] | 1078860 | 0.9979859 | 0.8678712 | 0.0137218 | 0.9831784 | 0.005942125 | 0.983171 | 0.01101528
[13 empty] | 735846 | 1.000479 | 0.9866385 | 0.001037248 | 0.9967306 | 0.00510175 | 0.9967358 | 0.005173951 |  |  | 630960 | 0.9895322 | 0.9670213 | 0.00333017 | 0.9940841 | 0.005134616 | 0.9940842 | 0.008610619 | [12 empty] | 1079160 | 0.9979859 | 0.8678712 | 0.0137218 | 0.9831844 | 0.005941889 | 0.9831771 | 0.0110151
[13 empty] | 736146 | 1.000479 | 0.9866385 | 0.001037248 | 0.9967308 | 0.005101752 | 0.9967359 | 0.005173955 |  |  | 631260 | 0.9906112 | 0.9670213 | 0.00333017 | 0.9940893 | 0.005134543 | 0.9940894 | 0.008610606 | [12 empty] | 1079460 | 1.002462 | 0.8678712 | 0.0137218 | 0.9831904 | 0.005941654 | 0.9831831 | 0.01101492
[13 empty] | 736446 | 1.001439 | 0.9866385 | 0.001037248 | 0.9967309 | 0.005101754 | 0.9967361 | 0.005173959 |  |  | 631560 | 0.9895322 | 0.9670213 | 0.00333017 | 0.9940944 | 0.00513447 | 0.9940945 | 0.008610593 | [12 empty] | 1079760 | 0.9979859 | 0.8678712 | 0.0137218 | 0.9831964 | 0.005941419 | 0.9831891 | 0.01101474
[13 empty] | 736746 | 0.9985577 | 0.9866385 | 0.001037248 | 0.9967311 | 0.005101755 | 0.9967362 | 0.005173963 |  |  | 631860 | 0.9906112 | 0.9670213 | 0.00333017 | 0.9940996 | 0.005134398 | 0.9940997 | 0.008610581 | [12 empty] | 1080060 | 1.000224 | 0.8678712 | 0.0137218 | 0.9832024 | 0.005941184 | 0.9831951 | 0.01101456
[13 empty] | 737046 | 0.9995181 | 0.9866385 | 0.001037248 | 0.9967312 | 0.005101757 | 0.9967364 | 0.005173968 |  |  | 632160 | 0.9906112 | 0.9670213 | 0.00333017 | 0.9941047 | 0.005134326 | 0.9941048 | 0.008610568 | [12 empty] | 1080360 | 1.000224 | 0.8678712 | 0.0137218 | 0.9832084 | 0.005940949 | 0.983201 | 0.01101438
[13 empty] | 737346 | 1.001439 | 0.9866385 | 0.001037248 | 0.9967313 | 0.005101759 | 0.9967365 | 0.005173972 |  |  | 632460 | 0.9906112 | 0.9670213 | 0.00333017 | 0.9941098 | 0.005134254 | 0.9941099 | 0.008610555 | [12 empty] | 1080660 | 1.000224 | 0.8678712 | 0.0137218 | 0.9832144 | 0.005940715 | 0.983207 | 0.01101421
[13 empty] | 737646 | 1.001439 | 0.9866385 | 0.001037248 | 0.9967315 | 0.00510176 | 0.9967367 | 0.005173976 |  |  | 632760 | 0.9916902 | 0.9670213 | 0.00333017 | 0.9941149 | 0.005134182 | 0.9941151 | 0.008610543 | [12 empty] | 1080960 | 0.9957479 | 0.8678712 | 0.0137218 | 0.9832204 | 0.005940482 | 0.983213 | 0.01101403
[13 empty] | 737946 | 1.001439 | 0.9866385 | 0.001037248 | 0.9967316 | 0.005101762 | 0.9967368 | 0.00517398 |  |  | 633060 | 0.9884531 | 0.9670213 | 0.00333017 | 0.99412 | 0.00513411 | 0.9941202 | 0.008610531 | [12 empty] | 1081260 | 0.9890341 | 0.8678712 | 0.0137218 | 0.9832264 | 0.005940248 | 0.983219 | 0.01101385
[13 empty] | 738246 | 1.000479 | 0.9866385 | 0.001037248 | 0.9967318 | 0.005101764 | 0.9967369 | 0.005173984 |  |  | 633360 | 0.9906112 | 0.9670213 | 0.00333017 | 0.9941251 | 0.005134039 | 0.9941253 | 0.008610519 | [12 empty] | 1081560 | 0.9957479 | 0.8678712 | 0.0137218 | 0.9832323 | 0.005940016 | 0.9832249 | 0.01101367
[13 empty] | 738546 | 0.9995181 | 0.9866385 | 0.001037248 | 0.9967319 | 0.005101765 | 0.9967371 | 0.005173988 |  |  | 633660 | 0.9906112 | 0.9670213 | 0.00333017 | 0.9941302 | 0.005133968 | 0.9941303 | 0.008610507 | [12 empty] | 1081860 | 1.000224 | 0.8678712 | 0.0137218 | 0.9832383 | 0.005939783 | 0.9832309 | 0.0110135
[13 empty] | 738846 | 0.9995181 | 0.9866385 | 0.001037248 | 0.9967321 | 0.005101767 | 0.9967372 | 0.005173993 |  |  | 633960 | 0.9906112 | 0.9670213 | 0.00333017 | 0.9941353 | 0.005133897 | 0.9941354 | 0.008610495 | [12 empty] | 1082160 | 0.9979859 | 0.8678712 | 0.0137218 | 0.9832442 | 0.005939551 | 0.9832368 | 0.01101332
[13 empty] | 739146 | 0.9995181 | 0.9866385 | 0.001037248 | 0.9967322 | 0.005101769 | 0.9967374 | 0.005173997 |  |  | 634260 | 0.9916902 | 0.9670213 | 0.00333017 | 0.9941404 | 0.005133826 | 0.9941405 | 0.008610483 | [12 empty] | 1082460 | 1.0047 | 0.8678712 | 0.0137218 | 0.9832502 | 0.00593932 | 0.9832428 | 0.01101314
[13 empty] | 739446 | 1.000479 | 0.9866385 | 0.001037248 | 0.9967323 | 0.00510177 | 0.9967375 | 0.005174001 |  |  | 634560 | 0.9916902 | 0.9670213 | 0.00333017 | 0.9941454 | 0.005133755 | 0.9941456 | 0.008610471 | [12 empty] | 1082760 | 0.9957479 | 0.8678712 | 0.0137218 | 0.9832561 | 0.005939088 | 0.9832487 | 0.01101297
[13 empty] | 739746 | 1.000479 | 0.9866385 | 0.001037248 | 0.9967325 | 0.005101772 | 0.9967377 | 0.005174005 |  |  | 634860 | 0.9916902 | 0.9670213 | 0.00333017 | 0.9941505 | 0.005133685 | 0.9941506 | 0.00861046 | [12 empty] | 1083060 | 1.000224 | 0.8678712 | 0.0137218 | 0.9832621 | 0.005938857 | 0.9832546 | 0.01101279
[13 empty] | 740046 | 1.002399 | 0.9866385 | 0.001037248 | 0.9967326 | 0.005101774 | 0.9967378 | 0.005174009 |  |  | 635160 | 0.9906112 | 0.9670213 | 0.00333017 | 0.9941555 | 0.005133615 | 0.9941557 | 0.008610448 | [12 empty] | 1083360 | 1.000224 | 0.8678712 | 0.0137218 | 0.983268 | 0.005938627 | 0.9832606 | 0.01101262
[13 empty] | 740346 | 1.001439 | 0.9866385 | 0.001037248 | 0.9967328 | 0.005101776 | 0.9967379 | 0.005174013 |  |  | 635460 | 0.9916902 | 0.9670213 | 0.00333017 | 0.9941606 | 0.005133545 | 0.9941607 | 0.008610437 | [12 empty] | 1083660 | 0.9890341 | 0.8678712 | 0.0137218 | 0.9832739 | 0.005938397 | 0.9832665 | 0.01101244
[13 empty] | 740646 | 1.000479 | 0.9866385 | 0.001037248 | 0.9967329 | 0.005101777 | 0.9967381 | 0.005174017 |  |  | 635760 | 0.9895322 | 0.9670213 | 0.00333017 | 0.9941656 | 0.005133475 | 0.9941657 | 0.008610426 | [12 empty] | 1083960 | 0.9979859 | 0.8678712 | 0.0137218 | 0.9832798 | 0.005938167 | 0.9832724 | 0.01101227
[13 empty] | 740946 | 1.001439 | 0.9866385 | 0.001037248 | 0.996733 | 0.005101779 | 0.9967382 | 0.005174022 |  |  | 636060 | 0.9916902 | 0.9670213 | 0.00333017 | 0.9941706 | 0.005133405 | 0.9941708 | 0.008610415 | [12 empty] | 1084260 | 1.0047 | 0.8678712 | 0.0137218 | 0.9832857 | 0.005937938 | 0.9832783 | 0.01101209
[13 empty] | 741246 | 0.9985577 | 0.9866385 | 0.001037248 | 0.9967332 | 0.005101781 | 0.9967384 | 0.005174026 |  |  | 636360 | 0.9906112 | 0.9670213 | 0.00333017 | 0.9941756 | 0.005133336 | 0.9941758 | 0.008610404 | [12 empty] | 1084560 | 0.9979859 | 0.8678712 | 0.0137218 | 0.9832916 | 0.005937709 | 0.9832842 | 0.01101192
[13 empty] | 741546 | 0.9995181 | 0.9866385 | 0.001037248 | 0.9967333 | 0.005101782 | 0.9967385 | 0.00517403 |  |  | 636660 | 0.9906112 | 0.9670213 | 0.00333017 | 0.9941807 | 0.005133267 | 0.9941808 | 0.008610393 | [12 empty] | 1084860 | 0.9979859 | 0.8678712 | 0.0137218 | 0.9832975 | 0.00593748 | 0.9832901 | 0.01101175
[13 empty] | 741846 | 0.9995181 | 0.9866385 | 0.001037248 | 0.9967334 | 0.005101784 | 0.9967386 | 0.005174034 |  |  | 636960 | 0.9906112 | 0.9670213 | 0.00333017 | 0.9941857 | 0.005133198 | 0.9941858 | 0.008610383 | [12 empty] | 1085160 | 1.0047 | 0.8678712 | 0.0137218 | 0.9833034 | 0.005937252 | 0.9832959 | 0.01101157
[13 empty] | 742146 | 1.000479 | 0.9866385 | 0.001037248 | 0.9967336 | 0.005101786 | 0.9967388 | 0.005174038 |  |  | 637260 | 0.9916902 | 0.9670213 | 0.00333017 | 0.9941906 | 0.005133129 | 0.9941908 | 0.008610372 | [12 empty] | 1085460 | 0.9957479 | 0.8678712 | 0.0137218 | 0.9833093 | 0.005937025 | 0.9833018 | 0.0110114
[13 empty] | 742446 | 1.001439 | 0.9866385 | 0.001037248 | 0.9967337 | 0.005101788 | 0.9967389 | 0.005174042 |  |  | 637560 | 0.9927692 | 0.9670213 | 0.00333017 | 0.9941956 | 0.00513306 | 0.9941958 | 0.008610362 | [12 empty] | 1085760 | 0.9957479 | 0.8678712 | 0.0137218 | 0.9833151 | 0.005936797 | 0.9833077 | 0.01101123
[13 empty] | 742746 | 1.000479 | 0.9866385 | 0.001037248 | 0.9967339 | 0.005101789 | 0.996739 | 0.005174046 |  |  | 637860 | 0.9938482 | 0.9670213 | 0.00333017 | 0.9942006 | 0.005132992 | 0.9942008 | 0.008610351 | [12 empty] | 1086060 | 0.9890341 | 0.8678712 | 0.0137218 | 0.983321 | 0.00593657 | 0.9833135 | 0.01101106
[13 empty] | 743046 | 0.9995181 | 0.9866385 | 0.001037248 | 0.996734 | 0.005101791 | 0.9967392 | 0.00517405 |  |  | 638160 | 0.9916902 | 0.9670213 | 0.00333017 | 0.9942056 | 0.005132924 | 0.9942057 | 0.008610341 | [12 empty] | 1086360 | 0.9979859 | 0.8678712 | 0.0137218 | 0.9833269 | 0.005936344 | 0.9833194 | 0.01101089
[13 empty] | 743346 | 1.000479 | 0.9866385 | 0.001037248 | 0.9967341 | 0.005101793 | 0.9967393 | 0.005174054 |  |  | 638460 | 0.9895322 | 0.9670213 | 0.00333017 | 0.9942105 | 0.005132856 | 0.9942107 | 0.008610331 | [12 empty] | 1086660 | 0.9979859 | 0.8678712 | 0.0137218 | 0.9833327 | 0.005936117 | 0.9833252 | 0.01101071
[13 empty] | 743646 | 1.001439 | 0.9866385 | 0.001037248 | 0.9967343 | 0.005101795 | 0.9967395 | 0.005174058 |  |  | 638760 | 0.9906112 | 0.9670213 | 0.00333017 | 0.9942155 | 0.005132788 | 0.9942156 | 0.008610321 | [12 empty] | 1086960 | 1.002462 | 0.8678712 | 0.0137218 | 0.9833386 | 0.005935892 | 0.9833311 | 0.01101054
[13 empty] | 743946 | 1.002399 | 0.9866385 | 0.001037248 | 0.9967344 | 0.005101796 | 0.9967396 | 0.005174063 |  |  | 639060 | 0.9906112 | 0.9670213 | 0.00333017 | 0.9942204 | 0.005132721 | 0.9942206 | 0.008610312 | [12 empty] | 1087260 | 1.006938 | 0.8678712 | 0.0137218 | 0.9833444 | 0.005935666 | 0.9833369 | 0.01101037
[13 empty] | 744246 | 1.000479 | 0.9866385 | 0.001037248 | 0.9967345 | 0.005101798 | 0.9967397 | 0.005174067 |  |  | 639360 | 0.9906112 | 0.9670213 | 0.00333017 | 0.9942254 | 0.005132653 | 0.9942255 | 0.008610302 | [12 empty] | 1087560 | 1.000224 | 0.8678712 | 0.0137218 | 0.9833502 | 0.005935441 | 0.9833427 | 0.0110102
[13 empty] | 744546 | 1.000479 | 0.9866385 | 0.001037248 | 0.9967347 | 0.0051018 | 0.9967399 | 0.005174071 |  |  | 639660 | 0.9906112 | 0.9670213 | 0.00333017 | 0.9942303 | 0.005132586 | 0.9942304 | 0.008610292 | [12 empty] | 1087860 | 0.99351 | 0.8678712 | 0.0137218 | 0.983356 | 0.005935216 | 0.9833486 | 0.01101003
[13 empty] | 744846 | 1.001439 | 0.9866385 | 0.001037248 | 0.9967348 | 0.005101801 | 0.99674 | 0.005174075 |  |  | 639960 | 0.9916902 | 0.9670213 | 0.00333017 | 0.9942352 | 0.005132519 | 0.9942354 | 0.008610283 | [12 empty] | 1088160 | 1.000224 | 0.8678712 | 0.0137218 | 0.9833619 | 0.005934992 | 0.9833544 | 0.01100986
[13 empty] | 745146 | 0.9995181 | 0.9866385 | 0.001037248 | 0.9967349 | 0.005101803 | 0.9967401 | 0.005174079 |  |  | 640260 | 0.9916902 | 0.9670213 | 0.00333017 | 0.9942401 | 0.005132452 | 0.9942403 | 0.008610274 | [12 empty] | 1088460 | 1.002462 | 0.8678712 | 0.0137218 | 0.9833677 | 0.005934768 | 0.9833602 | 0.01100969
[13 empty] | 745446 | 1.000479 | 0.9866385 | 0.001037248 | 0.9967351 | 0.005101805 | 0.9967403 | 0.005174083 |  |  | 640560 | 0.9916902 | 0.9670213 | 0.00333017 | 0.994245 | 0.005132386 | 0.9942452 | 0.008610265 | [12 empty] | 1088760 | 0.9979859 | 0.8678712 | 0.0137218 | 0.9833735 | 0.005934545 | 0.983366 | 0.01100952
[13 empty] | 745746 | 1.000479 | 0.9866385 | 0.001037248 | 0.9967352 | 0.005101807 | 0.9967404 | 0.005174087 |  |  | 640860 | 0.9916902 | 0.9670213 | 0.00333017 | 0.9942499 | 0.005132319 | 0.9942501 | 0.008610255 | [12 empty] | 1089060 | 0.9979859 | 0.8678712 | 0.0137218 | 0.9833793 | 0.005934321 | 0.9833718 | 0.01100935
[13 empty] | 746046 | 1.000479 | 0.9866385 | 0.001037248 | 0.9967353 | 0.005101808 | 0.9967405 | 0.005174091 |  |  | 641160 | 0.9916902 | 0.9670213 | 0.00333017 | 0.9942548 | 0.005132253 | 0.994255 | 0.008610247 | [12 empty] | 1089360 | 0.99351 | 0.8678712 | 0.0137218 | 0.9833851 | 0.005934099 | 0.9833776 | 0.01100919
[13 empty] | 746346 | 1.000479 | 0.9866385 | 0.001037248 | 0.9967355 | 0.00510181 | 0.9967407 | 0.005174095 |  |  | 641460 | 0.9895322 | 0.9670213 | 0.00333017 | 0.9942597 | 0.005132187 | 0.9942598 | 0.008610238 | [12 empty] | 1089660 | 0.9957479 | 0.8678712 | 0.0137218 | 0.9833908 | 0.005933876 | 0.9833833 | 0.01100902
[13 empty] | 746646 | 1.002399 | 0.9866385 | 0.001037248 | 0.9967356 | 0.005101812 | 0.9967408 | 0.005174099 |  |  | 641760 | 0.9906112 | 0.9670213 | 0.00333017 | 0.9942646 | 0.005132121 | 0.9942647 | 0.008610229 | [12 empty] | 1089960 | 1.011414 | 0.8678712 | 0.0137218 | 0.9833966 | 0.005933654 | 0.9833891 | 0.01100885
[13 empty] | 746946 | 1.000479 | 0.9866385 | 0.001037248 | 0.9967357 | 0.005101814 | 0.9967409 | 0.005174103 |  |  | 642060 | 0.9916902 | 0.9670213 | 0.00333017 | 0.9942694 | 0.005132055 | 0.9942696 | 0.00861022 | [12 empty] | 1090260 | 1.0047 | 0.8678712 | 0.0137218 | 0.9834024 | 0.005933433 | 0.9833949 | 0.01100868
[13 empty] | 747246 | 1.001439 | 0.9866385 | 0.001037248 | 0.9967358 | 0.005101815 | 0.9967411 | 0.005174107 |  |  | 642360 | 0.9916902 | 0.9670213 | 0.00333017 | 0.9942743 | 0.00513199 | 0.9942744 | 0.008610212 | [12 empty] | 1090560 | 0.991272 | 0.8678712 | 0.0137218 | 0.9834082 | 0.005933211 | 0.9834006 | 0.01100851
[13 empty] | 747546 | 1.001439 | 0.9866385 | 0.001037248 | 0.996736 | 0.005101817 | 0.9967412 | 0.005174111 |  |  | 642660 | 0.9906112 | 0.9670213 | 0.00333017 | 0.9942791 | 0.005131925 | 0.9942793 | 0.008610204 | [12 empty] | 1090860 | 1.002462 | 0.8678712 | 0.0137218 | 0.9834139 | 0.00593299 | 0.9834064 | 0.01100835
[13 empty] | 747846 | 1.002399 | 0.9866385 | 0.001037248 | 0.9967361 | 0.005101819 | 0.9967413 | 0.005174115 |  |  | 642960 | 0.9906112 | 0.9670213 | 0.00333017 | 0.994284 | 0.00513186 | 0.9942841 | 0.008610195 | [12 empty] | 1091160 | 0.9979859 | 0.8678712 | 0.0137218 | 0.9834197 | 0.00593277 | 0.9834121 | 0.01100818
[13 empty] | 748146 | 1.001439 | 0.9866385 | 0.001037248 | 0.9967362 | 0.005101821 | 0.9967414 | 0.005174119 |  |  | 643260 | 0.9906112 | 0.9670213 | 0.00333017 | 0.9942888 | 0.005131795 | 0.994289 | 0.008610187 | [12 empty] | 1091460 | 0.9957479 | 0.8678712 | 0.0137218 | 0.9834254 | 0.00593255 | 0.9834179 | 0.01100801
[13 empty] | 748446 | 1.002399 | 0.9866385 | 0.001037248 | 0.9967364 | 0.005101823 | 0.9967416 | 0.005174123 |  |  | 643560 | 0.9895322 | 0.9670213 | 0.00333017 | 0.9942936 | 0.00513173 | 0.9942938 | 0.008610179 | [12 empty] | 1091760 | 1.0047 | 0.8678712 | 0.0137218 | 0.9834311 | 0.00593233 | 0.9834236 | 0.01100785
[13 empty] | 748746 | 1.000479 | 0.9866385 | 0.001037248 | 0.9967365 | 0.005101824 | 0.9967417 | 0.005174127 |  |  | 643860 | 0.9895322 | 0.9670213 | 0.00333017 | 0.9942984 | 0.005131665 | 0.9942986 | 0.008610171 | [12 empty] | 1092060 | 0.991272 | 0.8678712 | 0.0137218 | 0.9834369 | 0.005932111 | 0.9834293 | 0.01100768
[13 empty] | 749046 | 1.000479 | 0.9866385 | 0.001037248 | 0.9967366 | 0.005101826 | 0.9967418 | 0.005174131 |  |  | 644160 | 0.9916902 | 0.9670213 | 0.00333017 | 0.9943032 | 0.005131601 | 0.9943034 | 0.008610164 | [12 empty] | 1092360 | 0.9979859 | 0.8678712 | 0.0137218 | 0.9834426 | 0.005931892 | 0.9834351 | 0.01100752
[13 empty] | 749346 | 1.000479 | 0.9866385 | 0.001037248 | 0.9967368 | 0.005101828 | 0.996742 | 0.005174135 |  |  | 644460 | 0.9916902 | 0.9670213 | 0.00333017 | 0.994308 | 0.005131537 | 0.9943082 | 0.008610156 | [12 empty] | 1092660 | 0.9957479 | 0.8678712 | 0.0137218 | 0.9834483 | 0.005931673 | 0.9834408 | 0.01100735
[13 empty] | 749646 | 1.000479 | 0.9866385 | 0.001037248 | 0.9967369 | 0.00510183 | 0.9967421 | 0.005174139 |  |  | 644760 | 0.9895322 | 0.9670213 | 0.00333017 | 0.9943128 | 0.005131473 | 0.994313 | 0.008610149 | [12 empty] | 1092960 | 0.9957479 | 0.8678712 | 0.0137218 | 0.983454 | 0.005931455 | 0.9834465 | 0.01100719
[13 empty] | 749946 | 1.000479 | 0.9866385 | 0.001037248 | 0.996737 | 0.005101831 | 0.9967422 | 0.005174143 |  |  | 645060 | 0.9906112 | 0.9670213 | 0.00333017 | 0.9943176 | 0.005131409 | 0.9943178 | 0.008610141 | [12 empty] | 1093260 | 1.000224 | 0.8678712 | 0.0137218 | 0.9834597 | 0.005931237 | 0.9834522 | 0.01100702
[13 empty] | 750246 | 1.001439 | 0.9866385 | 0.001037248 | 0.9967371 | 0.005101833 | 0.9967423 | 0.005174147 |  |  | 645360 | 0.9916902 | 0.9670213 | 0.00333017 | 0.9943224 | 0.005131346 | 0.9943226 | 0.008610134 | [12 empty] | 1093560 | 1.000224 | 0.8678712 | 0.0137218 | 0.9834654 | 0.005931019 | 0.9834579 | 0.01100686
[13 empty] | 750546 | 1.000479 | 0.9866385 | 0.001037248 | 0.9967373 | 0.005101835 | 0.9967425 | 0.005174151 |  |  | 645660 | 0.9906112 | 0.9670213 | 0.00333017 | 0.9943272 | 0.005131282 | 0.9943273 | 0.008610127 | [12 empty] | 1093860 | 0.9979859 | 0.8678712 | 0.0137218 | 0.9834711 | 0.005930802 | 0.9834636 | 0.01100669
[13 empty] | 750846 | 1.000479 | 0.9866385 | 0.001037248 | 0.9967374 | 0.005101837 | 0.9967426 | 0.005174155 |  |  | 645960 | 0.9927692 | 0.9670213 | 0.00333017 | 0.9943319 | 0.005131219 | 0.9943321 | 0.00861012 | [12 empty] | 1094160 | 0.99351 | 0.8678712 | 0.0137218 | 0.9834768 | 0.005930585 | 0.9834693 | 0.01100653
[13 empty] | 751146 | 1.000479 | 0.9866385 | 0.001037248 | 0.9967375 | 0.005101838 | 0.9967427 | 0.005174159 |  |  | 646260 | 0.9916902 | 0.9670213 | 0.00333017 | 0.9943367 | 0.005131156 | 0.9943369 | 0.008610113 | [12 empty] | 1094460 | 0.9979859 | 0.8678712 | 0.0137218 | 0.9834825 | 0.005930369 | 0.9834749 | 0.01100637
[13 empty] | 751446 | 1.000479 | 0.9866385 | 0.001037248 | 0.9967376 | 0.00510184 | 0.9967429 | 0.005174163 |  |  | 646560 | 0.9916902 | 0.9670213 | 0.00333017 | 0.9943414 | 0.005131093 | 0.9943416 | 0.008610106 | [12 empty] | 1094760 | 1.002462 | 0.8678712 | 0.0137218 | 0.9834882 | 0.005930153 | 0.9834806 | 0.0110062
[13 empty] | 751746 | 1.001439 | 0.9866385 | 0.001037248 | 0.9967378 | 0.005101842 | 0.996743 | 0.005174167 |  |  | 646860 | 0.9916902 | 0.9670213 | 0.00333017 | 0.9943462 | 0.005131031 | 0.9943464 | 0.008610099 | [12 empty] | 1095060 | 0.99351 | 0.8678712 | 0.0137218 | 0.9834938 | 0.005929937 | 0.9834863 | 0.01100604
[13 empty] | 752046 | 1.001439 | 0.9866385 | 0.001037248 | 0.9967379 | 0.005101844 | 0.9967431 | 0.005174171 |  |  | 647160 | 0.9916902 | 0.9670213 | 0.00333017 | 0.9943509 | 0.005130968 | 0.9943511 | 0.008610093 | [12 empty] | 1095360 | 1.0047 | 0.8678712 | 0.0137218 | 0.9834995 | 0.005929722 | 0.9834919 | 0.01100588
[13 empty] | 752346 | 1.001439 | 0.9866385 | 0.001037248 | 0.996738 | 0.005101846 | 0.9967432 | 0.005174175 |  |  | 647460 | 0.9916902 | 0.9670213 | 0.00333017 | 0.9943556 | 0.005130906 | 0.9943558 | 0.008610086 | [12 empty] | 1095660 | 0.99351 | 0.8678712 | 0.0137218 | 0.9835051 | 0.005929507 | 0.9834976 | 0.01100572
[13 empty] | 752646 | 1.000479 | 0.9866385 | 0.001037248 | 0.9967381 | 0.005101847 | 0.9967434 | 0.005174178 |  |  | 647760 | 0.9906112 | 0.9670213 | 0.00333017 | 0.9943604 | 0.005130844 | 0.9943605 | 0.00861008 | [12 empty] | 1095960 | 0.9979859 | 0.8678712 | 0.0137218 | 0.9835108 | 0.005929292 | 0.9835032 | 0.01100556
[13 empty] | 752946 | 1.001439 | 0.9866385 | 0.001037248 | 0.9967383 | 0.005101849 | 0.9967435 | 0.005174182 |  |  | 648060 | 0.9916902 | 0.9670213 | 0.00333017 | 0.9943651 | 0.005130782 | 0.9943652 | 0.008610073 | [12 empty] | 1096260 | 1.000224 | 0.8678712 | 0.0137218 | 0.9835164 | 0.005929078 | 0.9835088 | 0.01100539
[13 empty] | 753246 | 0.9995181 | 0.9866385 | 0.001037248 | 0.9967384 | 0.005101851 | 0.9967436 | 0.005174186 |  |  | 648360 | 0.9927692 | 0.9670213 | 0.00333017 | 0.9943698 | 0.005130721 | 0.9943699 | 0.008610067 | [12 empty] | 1096560 | 1.000224 | 0.8678712 | 0.0137218 | 0.9835221 | 0.005928864 | 0.9835145 | 0.01100523
[13 empty] | 753546 | 0.9995181 | 0.9866385 | 0.001037248 | 0.9967385 | 0.005101853 | 0.9967437 | 0.00517419 |  |  | 648660 | 0.9916902 | 0.9670213 | 0.00333017 | 0.9943745 | 0.005130659 | 0.9943746 | 0.008610061 | [12 empty] | 1096860 | 1.000224 | 0.8678712 | 0.0137218 | 0.9835277 | 0.005928651 | 0.9835201 | 0.01100507
[13 empty] | 753846 | 1.001439 | 0.9866385 | 0.001037248 | 0.9967386 | 0.005101855 | 0.9967439 | 0.005174194 |  |  | 648960 | 0.9916902 | 0.9670213 | 0.00333017 | 0.9943791 | 0.005130598 | 0.9943793 | 0.008610055 | [12 empty] | 1097160 | 0.99351 | 0.8678712 | 0.0137218 | 0.9835333 | 0.005928438 | 0.9835257 | 0.01100491
[13 empty] | 754146 | 1.000479 | 0.9866385 | 0.001037248 | 0.9967388 | 0.005101856 | 0.996744 | 0.005174198 |  |  | 649260 | 0.9906112 | 0.9670213 | 0.00333017 | 0.9943838 | 0.005130537 | 0.994384 | 0.00861005 | [12 empty] | 1097460 | 0.9979859 | 0.8678712 | 0.0137218 | 0.9835389 | 0.005928225 | 0.9835313 | 0.01100475
[13 empty] | 754446 | 0.9995181 | 0.9866385 | 0.001037248 | 0.9967389 | 0.005101858 | 0.9967441 | 0.005174202 |  |  | 649560 | 0.9916902 | 0.9670213 | 0.00333017 | 0.9943885 | 0.005130476 | 0.9943887 | 0.008610044 | [12 empty] | 1097760 | 1.000224 | 0.8678712 | 0.0137218 | 0.9835445 | 0.005928012 | 0.9835369 | 0.01100459
[13 empty] | 754746 | 1.000479 | 0.9866385 | 0.001037248 | 0.996739 | 0.00510186 | 0.9967442 | 0.005174206 |  |  | 649860 | 0.9916902 | 0.9670213 | 0.00333017 | 0.9943932 | 0.005130415 | 0.9943933 | 0.008610038 | [12 empty] | 1098060 | 1.002462 | 0.8678712 | 0.0137218 | 0.9835501 | 0.0059278 | 0.9835425 | 0.01100443
[13 empty] | 755046 | 1.001439 | 0.9866385 | 0.001037248 | 0.9967391 | 0.005101862 | 0.9967444 | 0.00517421 |  |  | 650160 | 0.9916902 | 0.9670213 | 0.00333017 | 0.9943978 | 0.005130354 | 0.994398 | 0.008610033 | [12 empty] | 1098360 | 1.002462 | 0.8678712 | 0.0137218 | 0.9835557 | 0.005927589 | 0.9835481 | 0.01100427
[13 empty] | 755346 | 1.001439 | 0.9866385 | 0.001037248 | 0.9967392 | 0.005101863 | 0.9967445 | 0.005174214 |  |  | 650460 | 0.9927692 | 0.9670213 | 0.00333017 | 0.9944025 | 0.005130294 | 0.9944026 | 0.008610027 | [12 empty] | 1098660 | 1.000224 | 0.8678712 | 0.0137218 | 0.9835613 | 0.005927377 | 0.9835537 | 0.01100411
[13 empty] | 755646 | 1.001439 | 0.9866385 | 0.001037248 | 0.9967394 | 0.005101865 | 0.9967446 | 0.005174217 |  |  | 650760 | 0.9906112 | 0.9670213 | 0.00333017 | 0.9944071 | 0.005130234 | 0.9944073 | 0.008610022 | [12 empty] | 1098960 | 0.9979859 | 0.8678712 | 0.0137218 | 0.9835669 | 0.005927166 | 0.9835593 | 0.01100396
[13 empty] | 755946 | 1.001439 | 0.9866385 | 0.001037248 | 0.9967395 | 0.005101867 | 0.9967447 | 0.005174221 |  |  | 651060 | 0.9895322 | 0.9670213 | 0.00333017 | 0.9944117 | 0.005130174 | 0.9944119 | 0.008610017 | [12 empty] | 1099260 | 1.000224 | 0.8678712 | 0.0137218 | 0.9835725 | 0.005926956 | 0.9835649 | 0.0110038
[13 empty] | 756246 | 1.000479 | 0.9866385 | 0.001037248 | 0.9967396 | 0.005101869 | 0.9967448 | 0.005174225 |  |  | 651360 | 0.9906112 | 0.9670213 | 0.00333017 | 0.9944164 | 0.005130114 | 0.9944165 | 0.008610012 | [12 empty] | 1099560 | 0.9979859 | 0.8678712 | 0.0137218 | 0.983578 | 0.005926746 | 0.9835704 | 0.01100364
[13 empty] | 756546 | 1.000479 | 0.9866385 | 0.001037248 | 0.9967397 | 0.005101871 | 0.996745 | 0.005174229 |  |  | 651660 | 0.9927692 | 0.9670213 | 0.00333017 | 0.994421 | 0.005130054 | 0.9944212 | 0.008610007 | [12 empty] | 1099860 | 0.9957479 | 0.8678712 | 0.0137218 | 0.9835836 | 0.005926536 | 0.983576 | 0.01100348
[13 empty] | 756846 | 1.000479 | 0.9866385 | 0.001037248 | 0.9967398 | 0.005101872 | 0.9967451 | 0.005174233 |  |  | 651960 | 0.9927692 | 0.9670213 | 0.00333017 | 0.9944256 | 0.005129994 | 0.9944258 | 0.008610002 | [12 empty] | 1100160 | 0.9979859 | 0.8678712 | 0.0137218 | 0.9835892 | 0.005926326 | 0.9835815 | 0.01100332
[13 empty] | 757146 | 1.002399 | 0.9866385 | 0.001037248 | 0.99674 | 0.005101874 | 0.9967452 | 0.005174237 |  |  | 652260 | 0.9916902 | 0.9670213 | 0.00333017 | 0.9944302 | 0.005129935 | 0.9944304 | 0.008609997 | [12 empty] | 1100460 | 0.9957479 | 0.8678712 | 0.0137218 | 0.9835947 | 0.005926117 | 0.9835871 | 0.01100317
[13 empty] | 757446 | 1.002399 | 0.9866385 | 0.001037248 | 0.9967401 | 0.005101876 | 0.9967453 | 0.005174241 |  |  | 652560 | 0.9906112 | 0.9670213 | 0.00333017 | 0.9944348 | 0.005129876 | 0.994435 | 0.008609993 | [12 empty] | 1100760 | 0.991272 | 0.8678712 | 0.0137218 | 0.9836003 | 0.005925908 | 0.9835926 | 0.01100301
[13 empty] | 757746 | 1.002399 | 0.9866385 | 0.001037248 | 0.9967402 | 0.005101878 | 0.9967454 | 0.005174244 |  |  | 652860 | 0.9927692 | 0.9670213 | 0.00333017 | 0.9944394 | 0.005129817 | 0.9944396 | 0.008609988 | [12 empty] | 1101060 | 0.9957479 | 0.8678712 | 0.0137218 | 0.9836058 | 0.0059257 | 0.9835982 | 0.01100285
[13 empty] | 758046 | 1.002399 | 0.9866385 | 0.001037248 | 0.9967403 | 0.00510188 | 0.9967456 | 0.005174248 |  |  | 653160 | 0.9906112 | 0.9670213 | 0.00333017 | 0.994444 | 0.005129758 | 0.9944441 | 0.008609984 | [12 empty] | 1101360 | 1.0047 | 0.8678712 | 0.0137218 | 0.9836113 | 0.005925492 | 0.9836037 | 0.0110027
[13 empty] | 758346 | 1.001439 | 0.9866385 | 0.001037248 | 0.9967404 | 0.005101881 | 0.9967457 | 0.005174252 |  |  | 653460 | 0.9916902 | 0.9670213 | 0.00333017 | 0.9944485 | 0.0051297 | 0.9944487 | 0.00860998 | [12 empty] | 1101660 | 0.99351 | 0.8678712 | 0.0137218 | 0.9836169 | 0.005925284 | 0.9836092 | 0.01100254
[13 empty] | 758646 | 1.002399 | 0.9866385 | 0.001037248 | 0.9967406 | 0.005101883 | 0.9967458 | 0.005174256 |  |  | 653760 | 0.9916902 | 0.9670213 | 0.00333017 | 0.9944531 | 0.005129641 | 0.9944533 | 0.008609976 | [12 empty] | 1101960 | 1.002462 | 0.8678712 | 0.0137218 | 0.9836224 | 0.005925077 | 0.9836147 | 0.01100239
[13 empty] | 758946 | 1.001439 | 0.9866385 | 0.001037248 | 0.9967407 | 0.005101885 | 0.9967459 | 0.00517426 |  |  | 654060 | 0.9895322 | 0.9670213 | 0.00333017 | 0.9944577 | 0.005129583 | 0.9944579 | 0.008609972 | [12 empty] | 1102260 | 0.99351 | 0.8678712 | 0.0137218 | 0.9836279 | 0.00592487 | 0.9836202 | 0.01100223
[13 empty] | 759246 | 1.002399 | 0.9866385 | 0.001037248 | 0.9967408 | 0.005101887 | 0.996746 | 0.005174263 |  |  | 654360 | 0.9906112 | 0.9670213 | 0.00333017 | 0.9944622 | 0.005129525 | 0.9944624 | 0.008609968 | [12 empty] | 1102560 | 1.002462 | 0.8678712 | 0.0137218 | 0.9836334 | 0.005924663 | 0.9836257 | 0.01100208
[13 empty] | 759546 | 1.002399 | 0.9866385 | 0.001037248 | 0.9967409 | 0.005101889 | 0.9967462 | 0.005174267 |  |  | 654660 | 0.9916902 | 0.9670213 | 0.00333017 | 0.9944667 | 0.005129467 | 0.9944669 | 0.008609964 | [12 empty] | 1102860 | 1.000224 | 0.8678712 | 0.0137218 | 0.9836389 | 0.005924457 | 0.9836312 | 0.01100192
[13 empty] | 759846 | 1.001439 | 0.9866385 | 0.001037248 | 0.996741 | 0.00510189 | 0.9967463 | 0.005174271 |  |  | 654960 | 0.9927692 | 0.9670213 | 0.00333017 | 0.9944713 | 0.005129409 | 0.9944715 | 0.00860996 | [12 empty] | 1103160 | 0.9957479 | 0.8678712 | 0.0137218 | 0.9836444 | 0.005924251 | 0.9836367 | 0.01100177
[13 empty] | 760146 | 1.001439 | 0.9866385 | 0.001037248 | 0.9967411 | 0.005101892 | 0.9967464 | 0.005174275 |  |  | 655260 | 0.9916902 | 0.9670213 | 0.00333017 | 0.9944758 | 0.005129352 | 0.994476 | 0.008609956 | [12 empty] | 1103460 | 0.99351 | 0.8678712 | 0.0137218 | 0.9836499 | 0.005924045 | 0.9836422 | 0.01100161
[13 empty] | 760446 | 1.002399 | 0.9866385 | 0.001037248 | 0.9967413 | 0.005101894 | 0.9967465 | 0.005174279 |  |  | 655560 | 0.9906112 | 0.9670213 | 0.00333017 | 0.9944803 | 0.005129294 | 0.9944805 | 0.008609953 | [12 empty] | 1103760 | 1.000224 | 0.8678712 | 0.0137218 | 0.9836554 | 0.00592384 | 0.9836477 | 0.01100146
[13 empty] | 760746 | 1.001439 | 0.9866385 | 0.001037248 | 0.9967414 | 0.005101896 | 0.9967466 | 0.005174282 |  |  | 655860 | 0.9906112 | 0.9670213 | 0.00333017 | 0.9944849 | 0.005129237 | 0.9944851 | 0.008609949 | [12 empty] | 1104060 | 0.9957479 | 0.8678712 | 0.0137218 | 0.9836608 | 0.005923635 | 0.9836532 | 0.0110013
[13 empty] | 761046 | 1.000479 | 0.9866385 | 0.001037248 | 0.9967415 | 0.005101898 | 0.9967467 | 0.005174286 |  |  | 656160 | 0.9906112 | 0.9670213 | 0.00333017 | 0.9944894 | 0.00512918 | 0.9944896 | 0.008609946 | [12 empty] | 1104360 | 1.000224 | 0.8678712 | 0.0137218 | 0.9836663 | 0.005923431 | 0.9836586 | 0.01100115
[13 empty] | 761346 | 1.001439 | 0.9866385 | 0.001037248 | 0.9967416 | 0.005101899 | 0.9967469 | 0.00517429 |  |  | 656460 | 0.9906112 | 0.9670213 | 0.00333017 | 0.9944939 | 0.005129123 | 0.9944941 | 0.008609943 | [12 empty] | 1104660 | 1.002462 | 0.8678712 | 0.0137218 | 0.9836718 | 0.005923226 | 0.9836641 | 0.011001
[13 empty] | 761646 | 1.000479 | 0.9866385 | 0.001037248 | 0.9967417 | 0.005101901 | 0.996747 | 0.005174294 |  |  | 656760 | 0.9906112 | 0.9670213 | 0.00333017 | 0.9944984 | 0.005129067 | 0.9944986 | 0.00860994 | [12 empty] | 1104960 | 0.991272 | 0.8678712 | 0.0137218 | 0.9836772 | 0.005923023 | 0.9836695 | 0.01100085
[13 empty] | 761946 | 1.000479 | 0.9866385 | 0.001037248 | 0.9967418 | 0.005101903 | 0.9967471 | 0.005174297 |  |  | 657060 | 0.9895322 | 0.9670213 | 0.00333017 | 0.9945028 | 0.00512901 | 0.994503 | 0.008609937 | [12 empty] | 1105260 | 0.9979859 | 0.8678712 | 0.0137218 | 0.9836827 | 0.005922819 | 0.983675 | 0.01100069
[13 empty] | 762246 | 1.001439 | 0.9866385 | 0.001037248 | 0.996742 | 0.005101905 | 0.9967472 | 0.005174301 |  |  | 657360 | 0.9906112 | 0.9670213 | 0.00333017 | 0.9945073 | 0.005128954 | 0.9945075 | 0.008609934 | [12 empty] | 1105560 | 0.9979859 | 0.8678712 | 0.0137218 | 0.9836881 | 0.005922616 | 0.9836804 | 0.01100054
[13 empty] | 762546 | 1.001439 | 0.9866385 | 0.001037248 | 0.9967421 | 0.005101907 | 0.9967473 | 0.005174305 |  |  | 657660 | 0.9916902 | 0.9670213 | 0.00333017 | 0.9945118 | 0.005128898 | 0.994512 | 0.008609931 | [12 empty] | 1105860 | 0.9979859 | 0.8678712 | 0.0137218 | 0.9836935 | 0.005922413 | 0.9836859 | 0.01100039
[13 empty] | 762846 | 1.002399 | 0.9866385 | 0.001037248 | 0.9967422 | 0.005101909 | 0.9967474 | 0.005174309 |  |  | 657960 | 0.9916902 | 0.9670213 | 0.00333017 | 0.9945163 | 0.005128842 | 0.9945165 | 0.008609928 | [12 empty] | 1106160 | 1.002462 | 0.8678712 | 0.0137218 | 0.983699 | 0.005922211 | 0.9836913 | 0.01100024
[13 empty] | 763146 | 1.001439 | 0.9866385 | 0.001037248 | 0.9967423 | 0.00510191 | 0.9967476 | 0.005174312 |  |  | 658260 | 0.9927692 | 0.9670213 | 0.00333017 | 0.9945207 | 0.005128786 | 0.9945209 | 0.008609926 | [12 empty] | 1106460 | 0.99351 | 0.8678712 | 0.0137218 | 0.9837044 | 0.005922009 | 0.9836967 | 0.01100009
[13 empty] | 763446 | 1.000479 | 0.9866385 | 0.001037248 | 0.9967424 | 0.005101912 | 0.9967477 | 0.005174316 |  |  | 658560 | 0.9927692 | 0.9670213 | 0.00333017 | 0.9945252 | 0.00512873 | 0.9945254 | 0.008609923 | [12 empty] | 1106760 | 1.000224 | 0.8678712 | 0.0137218 | 0.9837098 | 0.005921807 | 0.9837021 | 0.01099994
[13 empty] | 763746 | 1.001439 | 0.9866385 | 0.001037248 | 0.9967425 | 0.005101914 | 0.9967478 | 0.00517432 |  |  | 658860 | 0.9895322 | 0.9670213 | 0.00333017 | 0.9945296 | 0.005128675 | 0.9945298 | 0.008609921 | [12 empty] | 1107060 | 0.9957479 | 0.8678712 | 0.0137218 | 0.9837152 | 0.005921606 | 0.9837075 | 0.01099979
[13 empty] | 764046 | 1.000479 | 0.9866385 | 0.001037248 | 0.9967426 | 0.005101916 | 0.9967479 | 0.005174324 |  |  | 659160 | 0.9916902 | 0.9670213 | 0.00333017 | 0.994534 | 0.005128619 | 0.9945342 | 0.008609919 | [12 empty] | 1107360 | 1.000224 | 0.8678712 | 0.0137218 | 0.9837206 | 0.005921405 | 0.9837129 | 0.01099963
[13 empty] | 764346 | 1.001439 | 0.9866385 | 0.001037248 | 0.9967427 | 0.005101918 | 0.996748 | 0.005174327 |  |  | 659460 | 0.9927692 | 0.9670213 | 0.00333017 | 0.9945385 | 0.005128564 | 0.9945387 | 0.008609916 | [12 empty] | 1107660 | 0.991272 | 0.8678712 | 0.0137218 | 0.983726 | 0.005921204 | 0.9837183 | 0.01099948
[13 empty] | 764646 | 1.002399 | 0.9866385 | 0.001037248 | 0.9967429 | 0.005101919 | 0.9967481 | 0.005174331 |  |  | 659760 | 0.9927692 | 0.9670213 | 0.00333017 | 0.9945429 | 0.005128509 | 0.9945431 | 0.008609914 | [12 empty] | 1107960 | 0.9957479 | 0.8678712 | 0.0137218 | 0.9837314 | 0.005921003 | 0.9837237 | 0.01099934
[13 empty] | 764946 | 1.001439 | 0.9866385 | 0.001037248 | 0.996743 | 0.005101921 | 0.9967482 | 0.005174335 |  |  | 660060 | 0.9927692 | 0.9670213 | 0.00333017 | 0.9945473 | 0.005128454 | 0.9945475 | 0.008609912 | [12 empty] | 1108260 | 1.002462 | 0.8678712 | 0.0137218 | 0.9837368 | 0.005920803 | 0.9837291 | 0.01099919
[13 empty] | 765246 | 1.001439 | 0.9866385 | 0.001037248 | 0.9967431 | 0.005101923 | 0.9967483 | 0.005174338 |  |  | 660360 | 0.9916902 | 0.9670213 | 0.00333017 | 0.9945517 | 0.0051284 | 0.9945519 | 0.00860991 | [12 empty] | 1108560 | 0.99351 | 0.8678712 | 0.0137218 | 0.9837422 | 0.005920604 | 0.9837345 | 0.01099904
[13 empty] | 765546 | 1.001439 | 0.9866385 | 0.001037248 | 0.9967432 | 0.005101925 | 0.9967485 | 0.005174342 |  |  | 660660 | 0.9916902 | 0.9670213 | 0.00333017 | 0.9945561 | 0.005128345 | 0.9945563 | 0.008609909 | [12 empty] | 1108860 | 0.9979859 | 0.8678712 | 0.0137218 | 0.9837476 | 0.005920404 | 0.9837398 | 0.01099889
[13 empty] | 765846 | 1.001439 | 0.9866385 | 0.001037248 | 0.9967433 | 0.005101927 | 0.9967486 | 0.005174346 |  |  | 660960 | 0.9927692 | 0.9670213 | 0.00333017 | 0.9945605 | 0.005128291 | 0.9945607 | 0.008609907 | [12 empty] | 1109160 | 1.002462 | 0.8678712 | 0.0137218 | 0.9837529 | 0.005920205 | 0.9837452 | 0.01099874
[13 empty] | 766146 | 1.002399 | 0.9866385 | 0.001037248 | 0.9967434 | 0.005101928 | 0.9967487 | 0.005174349 |  |  | 661260 | 0.9927692 | 0.9670213 | 0.00333017 | 0.9945649 | 0.005128237 | 0.9945651 | 0.008609905 | [12 empty] | 1109460 | 1.0047 | 0.8678712 | 0.0137218 | 0.9837583 | 0.005920007 | 0.9837506 | 0.01099859
[13 empty] | 766446 | 1.001439 | 0.9866385 | 0.001037248 | 0.9967435 | 0.00510193 | 0.9967488 | 0.005174353 |  |  | 661560 | 0.9916902 | 0.9670213 | 0.00333017 | 0.9945693 | 0.005128183 | 0.9945695 | 0.008609904 | [12 empty] | 1109760 | 0.99351 | 0.8678712 | 0.0137218 | 0.9837637 | 0.005919809 | 0.9837559 | 0.01099844
[13 empty] | 766746 | 0.9995181 | 0.9866385 | 0.001037248 | 0.9967436 | 0.005101932 | 0.9967489 | 0.005174357 |  |  | 661860 | 0.9916902 | 0.9670213 | 0.00333017 | 0.9945736 | 0.005128129 | 0.9945739 | 0.008609903 | [12 empty] | 1110060 | 0.9957479 | 0.8678712 | 0.0137218 | 0.983769 | 0.005919611 | 0.9837613 | 0.01099829
[13 empty] | 767046 | 1.001439 | 0.9866385 | 0.001037248 | 0.9967437 | 0.005101934 | 0.996749 | 0.00517436 |  |  | 662160 | 0.9906112 | 0.9670213 | 0.00333017 | 0.994578 | 0.005128076 | 0.9945782 | 0.008609901 | [12 empty] | 1110360 | 1.002462 | 0.8678712 | 0.0137218 | 0.9837744 | 0.005919413 | 0.9837666 | 0.01099815
[13 empty] | 767346 | 0.9995181 | 0.9866385 | 0.001037248 | 0.9967439 | 0.005101936 | 0.9967491 | 0.005174364 |  |  | 662460 | 0.9927692 | 0.9670213 | 0.00333017 | 0.9945823 | 0.005128022 | 0.9945826 | 0.0086099 | [12 empty] | 1110660 | 1.000224 | 0.8678712 | 0.0137218 | 0.9837797 | 0.005919216 | 0.9837719 | 0.010998
[13 empty] | 767646 | 1.000479 | 0.9866385 | 0.001037248 | 0.996744 | 0.005101937 | 0.9967492 | 0.005174368 |  |  | 662760 | 0.9938482 | 0.9670213 | 0.00333017 | 0.9945867 | 0.005127969 | 0.9945869 | 0.008609899 | [12 empty] | 1110960 | 0.9957479 | 0.8678712 | 0.0137218 | 0.983785 | 0.005919019 | 0.9837773 | 0.01099785
[13 empty] | 767946 | 1.000479 | 0.9866385 | 0.001037248 | 0.9967441 | 0.005101939 | 0.9967493 | 0.005174371 |  |  | 663060 | 0.9927692 | 0.9670213 | 0.00333017 | 0.994591 | 0.005127916 | 0.9945913 | 0.008609898 | [12 empty] | 1111260 | 0.9957479 | 0.8678712 | 0.0137218 | 0.9837904 | 0.005918822 | 0.9837826 | 0.01099771
[13 empty] | 768246 | 1.001439 | 0.9866385 | 0.001037248 | 0.9967442 | 0.005101941 | 0.9967494 | 0.005174375 |  |  | 663360 | 0.9906112 | 0.9670213 | 0.00333017 | 0.9945954 | 0.005127863 | 0.9945956 | 0.008609897 | [12 empty] | 1111560 | 0.991272 | 0.8678712 | 0.0137218 | 0.9837957 | 0.005918626 | 0.9837879 | 0.01099756
[13 empty] | 768546 | 1.000479 | 0.9866385 | 0.001037248 | 0.9967443 | 0.005101943 | 0.9967496 | 0.005174379 |  |  | 663660 | 0.9906112 | 0.9670213 | 0.00333017 | 0.9945997 | 0.00512781 | 0.9945999 | 0.008609896 | [12 empty] | 1111860 | 0.9890341 | 0.8678712 | 0.0137218 | 0.983801 | 0.00591843 | 0.9837932 | 0.01099741
[13 empty] | 768846 | 1.001439 | 0.9866385 | 0.001037248 | 0.9967444 | 0.005101945 | 0.9967497 | 0.005174382 |  |  | 663960 | 0.9927692 | 0.9670213 | 0.00333017 | 0.994604 | 0.005127758 | 0.9946043 | 0.008609896 | [12 empty] | 1112160 | 0.99351 | 0.8678712 | 0.0137218 | 0.9838063 | 0.005918234 | 0.9837985 | 0.01099727
[13 empty] | 769146 | 1.001439 | 0.9866385 | 0.001037248 | 0.9967445 | 0.005101947 | 0.9967498 | 0.005174386 |  |  | 664260 | 0.9927692 | 0.9670213 | 0.00333017 | 0.9946083 | 0.005127705 | 0.9946086 | 0.008609895 | [12 empty] | 1112460 | 0.9979859 | 0.8678712 | 0.0137218 | 0.9838116 | 0.005918039 | 0.9838038 | 0.01099712
[13 empty] | 769446 | 1.001439 | 0.9866385 | 0.001037248 | 0.9967446 | 0.005101948 | 0.9967499 | 0.005174389 |  |  | 664560 | 0.9916902 | 0.9670213 | 0.00333017 | 0.9946127 | 0.005127653 | 0.9946129 | 0.008609895 | [12 empty] | 1112760 | 0.9957479 | 0.8678712 | 0.0137218 | 0.9838169 | 0.005917844 | 0.9838091 | 0.01099698
[13 empty] | 769746 | 1.002399 | 0.9866385 | 0.001037248 | 0.9967447 | 0.00510195 | 0.99675 | 0.005174393 |  |  | 664860 | 0.9916902 | 0.9670213 | 0.00333017 | 0.994617 | 0.005127601 | 0.9946172 | 0.008609894 | [12 empty] | 1113060 | 0.9979859 | 0.8678712 | 0.0137218 | 0.9838222 | 0.00591765 | 0.9838144 | 0.01099683
[13 empty] | 770046 | 1.001439 | 0.9866385 | 0.001037248 | 0.9967448 | 0.005101952 | 0.9967501 | 0.005174397 |  |  | 665160 | 0.9927692 | 0.9670213 | 0.00333017 | 0.9946212 | 0.005127549 | 0.9946215 | 0.008609894 | [12 empty] | 1113360 | 0.9890341 | 0.8678712 | 0.0137218 | 0.9838275 | 0.005917455 | 0.9838197 | 0.01099669
[13 empty] | 770346 | 1.001439 | 0.9866385 | 0.001037248 | 0.9967449 | 0.005101954 | 0.9967502 | 0.0051744 |  |  | 665460 | 0.9916902 | 0.9670213 | 0.00333017 | 0.9946255 | 0.005127497 | 0.9946258 | 0.008609894 | [12 empty] | 1113660 | 1.002462 | 0.8678712 | 0.0137218 | 0.9838328 | 0.005917262 | 0.983825 | 0.01099654
[13 empty] | 770646 | 1.001439 | 0.9866385 | 0.001037248 | 0.996745 | 0.005101956 | 0.9967503 | 0.005174404 |  |  | 665760 | 0.9927692 | 0.9670213 | 0.00333017 | 0.9946298 | 0.005127445 | 0.99463 | 0.008609894 | [12 empty] | 1113960 | 0.9979859 | 0.8678712 | 0.0137218 | 0.983838 | 0.005917068 | 0.9838302 | 0.0109964
[13 empty] | 770946 | 1.000479 | 0.9866385 | 0.001037248 | 0.9967451 | 0.005101957 | 0.9967504 | 0.005174407 |  |  | 666060 | 0.9916902 | 0.9670213 | 0.00333017 | 0.9946341 | 0.005127394 | 0.9946343 | 0.008609894 | [12 empty] | 1114260 | 0.99351 | 0.8678712 | 0.0137218 | 0.9838433 | 0.005916875 | 0.9838355 | 0.01099626
[13 empty] | 771246 | 1.001439 | 0.9866385 | 0.001037248 | 0.9967452 | 0.005101959 | 0.9967505 | 0.005174411 |  |  | 666360 | 0.9916902 | 0.9670213 | 0.00333017 | 0.9946384 | 0.005127343 | 0.9946386 | 0.008609894 | [12 empty] | 1114560 | 0.991272 | 0.8678712 | 0.0137218 | 0.9838486 | 0.005916682 | 0.9838408 | 0.01099611
[13 empty] | 771546 | 1.000479 | 0.9866385 | 0.001037248 | 0.9967454 | 0.005101961 | 0.9967506 | 0.005174415 |  |  | 666660 | 0.9927692 | 0.9670213 | 0.00333017 | 0.9946426 | 0.005127291 | 0.9946428 | 0.008609894 | [12 empty] | 1114860 | 0.991272 | 0.8678712 | 0.0137218 | 0.9838538 | 0.005916489 | 0.983846 | 0.01099597
[13 empty] | 771846 | 1.002399 | 0.9866385 | 0.001037248 | 0.9967455 | 0.005101963 | 0.9967507 | 0.005174418 |  |  | 666960 | 0.9906112 | 0.9670213 | 0.00333017 | 0.9946469 | 0.00512724 | 0.9946471 | 0.008609894 | [12 empty] | 1115160 | 1.000224 | 0.8678712 | 0.0137218 | 0.9838591 | 0.005916297 | 0.9838512 | 0.01099583
[13 empty] | 772146 | 0.9995181 | 0.9866385 | 0.001037248 | 0.9967456 | 0.005101965 | 0.9967508 | 0.005174422 |  |  | 667260 | 0.9906112 | 0.9670213 | 0.00333017 | 0.9946511 | 0.00512719 | 0.9946513 | 0.008609895 | [12 empty] | 1115460 | 1.002462 | 0.8678712 | 0.0137218 | 0.9838643 | 0.005916105 | 0.9838565 | 0.01099568
[13 empty] | 772446 | 1.001439 | 0.9866385 | 0.001037248 | 0.9967457 | 0.005101966 | 0.9967509 | 0.005174425 |  |  | 667560 | 0.9916902 | 0.9670213 | 0.00333017 | 0.9946553 | 0.005127139 | 0.9946556 | 0.008609895 | [12 empty] | 1115760 | 0.9979859 | 0.8678712 | 0.0137218 | 0.9838695 | 0.005915914 | 0.9838617 | 0.01099554
[13 empty] | 772746 | 1.002399 | 0.9866385 | 0.001037248 | 0.9967458 | 0.005101968 | 0.9967511 | 0.005174429 |  |  | 667860 | 0.9916902 | 0.9670213 | 0.00333017 | 0.9946596 | 0.005127088 | 0.9946598 | 0.008609896 | [12 empty] | 1116060 | 1.000224 | 0.8678712 | 0.0137218 | 0.9838748 | 0.005915722 | 0.9838669 | 0.0109954
[13 empty] | 773046 | 1.000479 | 0.9866385 | 0.001037248 | 0.9967459 | 0.00510197 | 0.9967512 | 0.005174432 |  |  | 668160 | 0.9916902 | 0.9670213 | 0.00333017 | 0.9946638 | 0.005127038 | 0.994664 | 0.008609896 | [12 empty] | 1116360 | 0.99351 | 0.8678712 | 0.0137218 | 0.98388 | 0.005915532 | 0.9838722 | 0.01099526
[13 empty] | 773346 | 1.000479 | 0.9866385 | 0.001037248 | 0.996746 | 0.005101972 | 0.9967513 | 0.005174436 |  |  | 668460 | 0.9927692 | 0.9670213 | 0.00333017 | 0.994668 | 0.005126988 | 0.9946683 | 0.008609897 | [12 empty] | 1116660 | 0.99351 | 0.8678712 | 0.0137218 | 0.9838852 | 0.005915341 | 0.9838774 | 0.01099511
[13 empty] | 773646 | 1.001439 | 0.9866385 | 0.001037248 | 0.9967461 | 0.005101974 | 0.9967514 | 0.005174439 |  |  | 668760 | 0.9916902 | 0.9670213 | 0.00333017 | 0.9946722 | 0.005126938 | 0.9946725 | 0.008609898 | [12 empty] | 1116960 | 0.9979859 | 0.8678712 | 0.0137218 | 0.9838904 | 0.005915151 | 0.9838826 | 0.01099497
[13 empty] | 773946 | 1.002399 | 0.9866385 | 0.001037248 | 0.9967462 | 0.005101975 | 0.9967515 | 0.005174443 |  |  | 669060 | 0.9916902 | 0.9670213 | 0.00333017 | 0.9946764 | 0.005126888 | 0.9946767 | 0.008609899 | [12 empty] | 1117260 | 0.991272 | 0.8678712 | 0.0137218 | 0.9838956 | 0.005914961 | 0.9838878 | 0.01099483
[13 empty] | 774246 | 1.001439 | 0.9866385 | 0.001037248 | 0.9967463 | 0.005101977 | 0.9967516 | 0.005174446 |  |  | 669360 | 0.9938482 | 0.9670213 | 0.00333017 | 0.9946806 | 0.005126838 | 0.9946809 | 0.0086099 | [12 empty] | 1117560 | 0.9957479 | 0.8678712 | 0.0137218 | 0.9839008 | 0.005914771 | 0.983893 | 0.01099469
[13 empty] | 774546 | 1.000479 | 0.9866385 | 0.001037248 | 0.9967464 | 0.005101979 | 0.9967517 | 0.00517445 |  |  | 669660 | 0.9927692 | 0.9670213 | 0.00333017 | 0.9946848 | 0.005126789 | 0.9946851 | 0.008609901 | [12 empty] | 1117860 | 0.9957479 | 0.8678712 | 0.0137218 | 0.983906 | 0.005914582 | 0.9838982 | 0.01099455
[13 empty] | 774846 | 1.001439 | 0.9866385 | 0.001037248 | 0.9967465 | 0.005101981 | 0.9967518 | 0.005174454 |  |  | 669960 | 0.9938482 | 0.9670213 | 0.00333017 | 0.994689 | 0.00512674 | 0.9946893 | 0.008609902 | [12 empty] | 1118160 | 0.991272 | 0.8678712 | 0.0137218 | 0.9839112 | 0.005914393 | 0.9839034 | 0.01099441
[13 empty] | 775146 | 1.000479 | 0.9866385 | 0.001037248 | 0.9967466 | 0.005101983 | 0.9967519 | 0.005174457 |  |  | 670260 | 0.9916902 | 0.9670213 | 0.00333017 | 0.9946932 | 0.00512669 | 0.9946934 | 0.008609904 | [12 empty] | 1118460 | 0.9957479 | 0.8678712 | 0.0137218 | 0.9839164 | 0.005914204 | 0.9839085 | 0.01099427
[13 empty] | 775446 | 1.001439 | 0.9866385 | 0.001037248 | 0.9967467 | 0.005101984 | 0.996752 | 0.005174461 |  |  | 670560 | 0.9927692 | 0.9670213 | 0.00333017 | 0.9946974 | 0.005126641 | 0.9946976 | 0.008609905 | [12 empty] | 1118760 | 0.99351 | 0.8678712 | 0.0137218 | 0.9839216 | 0.005914016 | 0.9839137 | 0.01099413
[13 empty] | 775746 | 1.001439 | 0.9866385 | 0.001037248 | 0.9967468 | 0.005101986 | 0.9967521 | 0.005174464 |  |  | 670860 | 0.9938482 | 0.9670213 | 0.00333017 | 0.9947015 | 0.005126592 | 0.9947018 | 0.008609906 | [12 empty] | 1119060 | 0.991272 | 0.8678712 | 0.0137218 | 0.9839267 | 0.005913828 | 0.9839189 | 0.01099399
[13 empty] | 776046 | 1.002399 | 0.9866385 | 0.001037248 | 0.9967469 | 0.005101988 | 0.9967522 | 0.005174468 |  |  | 671160 | 0.9927692 | 0.9670213 | 0.00333017 | 0.9947057 | 0.005126544 | 0.9947059 | 0.008609908 | [12 empty] | 1119360 | 0.9979859 | 0.8678712 | 0.0137218 | 0.9839319 | 0.005913641 | 0.983924 | 0.01099385
[13 empty] | 776346 | 1.000479 | 0.9866385 | 0.001037248 | 0.996747 | 0.00510199 | 0.9967523 | 0.005174471 |  |  | 671460 | 0.9916902 | 0.9670213 | 0.00333017 | 0.9947098 | 0.005126495 | 0.9947101 | 0.00860991 | [12 empty] | 1119660 | 0.99351 | 0.8678712 | 0.0137218 | 0.9839371 | 0.005913453 | 0.9839292 | 0.01099371
[13 empty] | 776646 | 1.001439 | 0.9866385 | 0.001037248 | 0.9967471 | 0.005101992 | 0.9967524 | 0.005174474 |  |  | 671760 | 0.9938482 | 0.9670213 | 0.00333017 | 0.994714 | 0.005126447 | 0.9947142 | 0.008609911 | [12 empty] | 1119960 | 0.9957479 | 0.8678712 | 0.0137218 | 0.9839422 | 0.005913266 | 0.9839343 | 0.01099357
[13 empty] | 776946 | 1.000479 | 0.9866385 | 0.001037248 | 0.9967472 | 0.005101993 | 0.9967525 | 0.005174478 |  |  | 672060 | 0.9949272 | 0.9670213 | 0.00333017 | 0.9947181 | 0.005126398 | 0.9947184 | 0.008609913 | [12 empty] | 1120260 | 0.99351 | 0.8678712 | 0.0137218 | 0.9839474 | 0.00591308 | 0.9839395 | 0.01099344
[13 empty] | 777246 | 1.000479 | 0.9866385 | 0.001037248 | 0.9967473 | 0.005101995 | 0.9967526 | 0.005174481 |  |  | 672360 | 0.9927692 | 0.9670213 | 0.00333017 | 0.9947222 | 0.00512635 | 0.9947225 | 0.008609915 | [12 empty] | 1120560 | 0.99351 | 0.8678712 | 0.0137218 | 0.9839525 | 0.005912893 | 0.9839446 | 0.0109933
[13 empty] | 777546 | 1.000479 | 0.9866385 | 0.001037248 | 0.9967474 | 0.005101997 | 0.9967527 | 0.005174485 |  |  | 672660 | 0.9916902 | 0.9670213 | 0.00333017 | 0.9947264 | 0.005126302 | 0.9947266 | 0.008609917 | [12 empty] | 1120860 | 0.9867961 | 0.8678712 | 0.0137218 | 0.9839576 | 0.005912707 | 0.9839498 | 0.01099316
[13 empty] | 777846 | 0.9995181 | 0.9866385 | 0.001037248 | 0.9967475 | 0.005101999 | 0.9967528 | 0.005174488 |  |  | 672960 | 0.9927692 | 0.9670213 | 0.00333017 | 0.9947305 | 0.005126254 | 0.9947307 | 0.008609919 | [12 empty] | 1121160 | 0.99351 | 0.8678712 | 0.0137218 | 0.9839628 | 0.005912522 | 0.9839549 | 0.01099302
[13 empty] | 778146 | 0.9995181 | 0.9866385 | 0.001037248 | 0.9967476 | 0.005102001 | 0.9967529 | 0.005174492 |  |  | 673260 | 0.9916902 | 0.9670213 | 0.00333017 | 0.9947346 | 0.005126207 | 0.9947348 | 0.008609922 | [12 empty] | 1121460 | 1.000224 | 0.8678712 | 0.0137218 | 0.9839679 | 0.005912336 | 0.98396 | 0.01099289
[13 empty] | 778446 | 1.000479 | 0.9866385 | 0.001037248 | 0.9967477 | 0.005102002 | 0.996753 | 0.005174495 |  |  | 673560 | 0.9927692 | 0.9670213 | 0.00333017 | 0.9947387 | 0.005126159 | 0.9947389 | 0.008609924 | [12 empty] | 1121760 | 0.991272 | 0.8678712 | 0.0137218 | 0.983973 | 0.005912151 | 0.9839651 | 0.01099275
[13 empty] | 778746 | 1.000479 | 0.9866385 | 0.001037248 | 0.9967478 | 0.005102004 | 0.9967531 | 0.005174499 |  |  | 673860 | 0.9927692 | 0.9670213 | 0.00333017 | 0.9947428 | 0.005126112 | 0.994743 | 0.008609926 | [12 empty] | 1122060 | 0.9957479 | 0.8678712 | 0.0137218 | 0.9839781 | 0.005911967 | 0.9839702 | 0.01099261
[13 empty] | 779046 | 1.000479 | 0.9866385 | 0.001037248 | 0.9967479 | 0.005102006 | 0.9967532 | 0.005174502 |  |  | 674160 | 0.9927692 | 0.9670213 | 0.00333017 | 0.9947469 | 0.005126065 | 0.9947471 | 0.008609929 | [12 empty] | 1122360 | 0.9890341 | 0.8678712 | 0.0137218 | 0.9839832 | 0.005911782 | 0.9839753 | 0.01099248
[13 empty] | 779346 | 1.001439 | 0.9866385 | 0.001037248 | 0.996748 | 0.005102008 | 0.9967533 | 0.005174506 |  |  | 674460 | 0.9916902 | 0.9670213 | 0.00333017 | 0.994751 | 0.005126018 | 0.9947512 | 0.008609931 | [12 empty] | 1122660 | 0.9957479 | 0.8678712 | 0.0137218 | 0.9839883 | 0.005911598 | 0.9839804 | 0.01099234
[13 empty] | 779646 | 1.002399 | 0.9866385 | 0.001037248 | 0.9967481 | 0.00510201 | 0.9967534 | 0.005174509 |  |  | 674760 | 0.9916902 | 0.9670213 | 0.00333017 | 0.994755 | 0.005125971 | 0.9947553 | 0.008609934 | [12 empty] | 1122960 | 0.9890341 | 0.8678712 | 0.0137218 | 0.9839934 | 0.005911414 | 0.9839855 | 0.0109922
[13 empty] | 779946 | 1.002399 | 0.9866385 | 0.001037248 | 0.9967482 | 0.005102011 | 0.9967535 | 0.005174512 |  |  | 675060 | 0.9916902 | 0.9670213 | 0.00333017 | 0.9947591 | 0.005125924 | 0.9947594 | 0.008609937 | [12 empty] | 1123260 | 1.000224 | 0.8678712 | 0.0137218 | 0.9839985 | 0.005911231 | 0.9839906 | 0.01099207
[13 empty] | 780246 | 1.001439 | 0.9866385 | 0.001037248 | 0.9967483 | 0.005102013 | 0.9967536 | 0.005174516 |  |  | 675360 | 0.9927692 | 0.9670213 | 0.00333017 | 0.9947632 | 0.005125877 | 0.9947634 | 0.00860994 | [12 empty] | 1123560 | 0.991272 | 0.8678712 | 0.0137218 | 0.9840036 | 0.005911048 | 0.9839957 | 0.01099193
[13 empty] | 780546 | 1.001439 | 0.9866385 | 0.001037248 | 0.9967484 | 0.005102015 | 0.9967537 | 0.005174519 |  |  | 675660 | 0.9949272 | 0.9670213 | 0.00333017 | 0.9947672 | 0.005125831 | 0.9947675 | 0.008609943 | [12 empty] | 1123860 | 0.9890341 | 0.8678712 | 0.0137218 | 0.9840087 | 0.005910865 | 0.9840008 | 0.0109918
[13 empty] | 780846 | 1.000479 | 0.9866385 | 0.001037248 | 0.9967485 | 0.005102017 | 0.9967538 | 0.005174523 |  |  | 675960 | 0.9927692 | 0.9670213 | 0.00333017 | 0.9947713 | 0.005125785 | 0.9947715 | 0.008609946 | [12 empty] | 1124160 | 0.991272 | 0.8678712 | 0.0137218 | 0.9840137 | 0.005910683 | 0.9840058 | 0.01099166
[13 empty] | 781146 | 1.000479 | 0.9866385 | 0.001037248 | 0.9967486 | 0.005102019 | 0.9967539 | 0.005174526 |  |  | 676260 | 0.9916902 | 0.9670213 | 0.00333017 | 0.9947753 | 0.005125739 | 0.9947756 | 0.008609949 | [12 empty] | 1124460 | 0.99351 | 0.8678712 | 0.0137218 | 0.9840188 | 0.0059105 | 0.9840109 | 0.01099153
[13 empty] | 781446 | 1.000479 | 0.9866385 | 0.001037248 | 0.9967487 | 0.00510202 | 0.996754 | 0.005174529 |  |  | 676560 | 0.9927692 | 0.9670213 | 0.00333017 | 0.9947794 | 0.005125693 | 0.9947796 | 0.008609952 | [12 empty] | 1124760 | 0.99351 | 0.8678712 | 0.0137218 | 0.9840239 | 0.005910319 | 0.9840159 | 0.01099139
[13 empty] | 781746 | 1.001439 | 0.9866385 | 0.001037248 | 0.9967488 | 0.005102022 | 0.9967541 | 0.005174533 |  |  | 676860 | 0.9927692 | 0.9670213 | 0.00333017 | 0.9947834 | 0.005125647 | 0.9947837 | 0.008609955 | [12 empty] | 1125060 | 0.99351 | 0.8678712 | 0.0137218 | 0.9840289 | 0.005910137 | 0.984021 | 0.01099126
[13 empty] | 782046 | 1.001439 | 0.9866385 | 0.001037248 | 0.9967489 | 0.005102024 | 0.9967542 | 0.005174536 |  |  | 677160 | 0.9927692 | 0.9670213 | 0.00333017 | 0.9947874 | 0.005125601 | 0.9947877 | 0.008609959 | [12 empty] | 1125360 | 1.002462 | 0.8678712 | 0.0137218 | 0.984034 | 0.005909956 | 0.984026 | 0.01099113
[13 empty] | 782346 | 1.001439 | 0.9866385 | 0.001037248 | 0.996749 | 0.005102026 | 0.9967543 | 0.00517454 |  |  | 677460 | 0.9949272 | 0.9670213 | 0.00333017 | 0.9947914 | 0.005125556 | 0.9947917 | 0.008609962 | [12 empty] | 1125660 | 1.002462 | 0.8678712 | 0.0137218 | 0.984039 | 0.005909775 | 0.9840311 | 0.01099099
[13 empty] | 782646 | 1.000479 | 0.9866385 | 0.001037248 | 0.9967491 | 0.005102028 | 0.9967544 | 0.005174543 |  |  | 677760 | 0.9938482 | 0.9670213 | 0.00333017 | 0.9947955 | 0.00512551 | 0.9947957 | 0.008609966 | [12 empty] | 1125960 | 0.991272 | 0.8678712 | 0.0137218 | 0.984044 | 0.005909594 | 0.9840361 | 0.01099086
[13 empty] | 782946 | 1.000479 | 0.9866385 | 0.001037248 | 0.9967492 | 0.005102029 | 0.9967545 | 0.005174546 |  |  | 678060 | 0.9927692 | 0.9670213 | 0.00333017 | 0.9947995 | 0.005125465 | 0.9947997 | 0.008609969 | [12 empty] | 1126260 | 0.9845582 | 0.8678712 | 0.0137218 | 0.9840491 | 0.005909414 | 0.9840411 | 0.01099073
[13 empty] | 783246 | 1.000479 | 0.9866385 | 0.001037248 | 0.9967492 | 0.005102031 | 0.9967546 | 0.00517455 |  |  | 678360 | 0.9927692 | 0.9670213 | 0.00333017 | 0.9948035 | 0.00512542 | 0.9948037 | 0.008609973 | [12 empty] | 1126560 | 0.9890341 | 0.8678712 | 0.0137218 | 0.9840541 | 0.005909234 | 0.9840461 | 0.01099059
[13 empty] | 783546 | 0.9995181 | 0.9866385 | 0.001037248 | 0.9967493 | 0.005102033 | 0.9967547 | 0.005174553 |  |  | 678660 | 0.9927692 | 0.9670213 | 0.00333017 | 0.9948074 | 0.005125375 | 0.9948077 | 0.008609977 | [12 empty] | 1126860 | 0.9890341 | 0.8678712 | 0.0137218 | 0.9840591 | 0.005909055 | 0.9840512 | 0.01099046
[13 empty] | 783846 | 1.000479 | 0.9866385 | 0.001037248 | 0.9967494 | 0.005102035 | 0.9967547 | 0.005174556 |  |  | 678960 | 0.9927692 | 0.9670213 | 0.00333017 | 0.9948114 | 0.00512533 | 0.9948117 | 0.00860998 | [12 empty] | 1127160 | 0.99351 | 0.8678712 | 0.0137218 | 0.9840641 | 0.005908875 | 0.9840562 | 0.01099033
[13 empty] | 784146 | 0.9995181 | 0.9866385 | 0.001037248 | 0.9967495 | 0.005102036 | 0.9967548 | 0.00517456 |  |  | 679260 | 0.9916902 | 0.9670213 | 0.00333017 | 0.9948154 | 0.005125286 | 0.9948157 | 0.008609984 | [12 empty] | 1127460 | 0.991272 | 0.8678712 | 0.0137218 | 0.9840691 | 0.005908696 | 0.9840612 | 0.0109902
[13 empty] | 784446 | 1.001439 | 0.9866385 | 0.001037248 | 0.9967496 | 0.005102038 | 0.9967549 | 0.005174563 |  |  | 679560 | 0.9927692 | 0.9670213 | 0.00333017 | 0.9948194 | 0.005125241 | 0.9948197 | 0.008609988 | [12 empty] | 1127760 | 1.000224 | 0.8678712 | 0.0137218 | 0.9840741 | 0.005908517 | 0.9840662 | 0.01099006
[13 empty] | 784746 | 1.001439 | 0.9866385 | 0.001037248 | 0.9967497 | 0.00510204 | 0.996755 | 0.005174566 |  |  | 679860 | 0.9916902 | 0.9670213 | 0.00333017 | 0.9948234 | 0.005125197 | 0.9948236 | 0.008609993 | [12 empty] | 1128060 | 0.9957479 | 0.8678712 | 0.0137218 | 0.9840791 | 0.005908339 | 0.9840712 | 0.01098993
[13 empty] | 785046 | 1.001439 | 0.9866385 | 0.001037248 | 0.9967498 | 0.005102042 | 0.9967551 | 0.00517457 |  |  | 680160 | 0.9927692 | 0.9670213 | 0.00333017 | 0.9948273 | 0.005125152 | 0.9948276 | 0.008609997 | [12 empty] | 1128360 | 0.991272 | 0.8678712 | 0.0137218 | 0.9840841 | 0.005908161 | 0.9840762 | 0.0109898
[13 empty] | 785346 | 1.002399 | 0.9866385 | 0.001037248 | 0.9967499 | 0.005102044 | 0.9967552 | 0.005174573 |  |  | 680460 | 0.9949272 | 0.9670213 | 0.00333017 | 0.9948313 | 0.005125108 | 0.9948315 | 0.008610001 | [12 empty] | 1128660 | 1.006938 | 0.8678712 | 0.0137218 | 0.9840891 | 0.005907983 | 0.9840811 | 0.01098967
[13 empty] | 785646 | 1.001439 | 0.9866385 | 0.001037248 | 0.99675 | 0.005102045 | 0.9967553 | 0.005174576 |  |  | 680760 | 0.9927692 | 0.9670213 | 0.00333017 | 0.9948352 | 0.005125065 | 0.9948355 | 0.008610005 | [12 empty] | 1128960 | 0.9957479 | 0.8678712 | 0.0137218 | 0.9840941 | 0.005907806 | 0.9840861 | 0.01098954
[13 empty] | 785946 | 1.002399 | 0.9866385 | 0.001037248 | 0.9967501 | 0.005102047 | 0.9967554 | 0.00517458 |  |  | 681060 | 0.9938482 | 0.9670213 | 0.00333017 | 0.9948392 | 0.005125021 | 0.9948394 | 0.00861001 | [12 empty] | 1129260 | 0.991272 | 0.8678712 | 0.0137218 | 0.984099 | 0.005907629 | 0.9840911 | 0.01098941
[13 empty] | 786246 | 1.000479 | 0.9866385 | 0.001037248 | 0.9967502 | 0.005102049 | 0.9967555 | 0.005174583 |  |  | 681360 | 0.9938482 | 0.9670213 | 0.00333017 | 0.9948431 | 0.005124977 | 0.9948434 | 0.008610014 | [12 empty] | 1129560 | 0.9979859 | 0.8678712 | 0.0137218 | 0.984104 | 0.005907452 | 0.984096 | 0.01098928
[13 empty] | 786546 | 1.000479 | 0.9866385 | 0.001037248 | 0.9967503 | 0.005102051 | 0.9967556 | 0.005174586 |  |  | 681660 | 0.9927692 | 0.9670213 | 0.00333017 | 0.994847 | 0.005124934 | 0.9948473 | 0.008610019 | [12 empty] | 1129860 | 0.99351 | 0.8678712 | 0.0137218 | 0.984109 | 0.005907275 | 0.984101 | 0.01098915
[13 empty] | 786846 | 1.000479 | 0.9866385 | 0.001037248 | 0.9967504 | 0.005102052 | 0.9967557 | 0.005174589 |  |  | 681960 | 0.9916902 | 0.9670213 | 0.00333017 | 0.9948509 | 0.00512489 | 0.9948512 | 0.008610024 | [12 empty] | 1130160 | 1.000224 | 0.8678712 | 0.0137218 | 0.9841139 | 0.005907099 | 0.984106 | 0.01098902
[13 empty] | 787146 | 1.000479 | 0.9866385 | 0.001037248 | 0.9967505 | 0.005102054 | 0.9967558 | 0.005174593 |  |  | 682260 | 0.9949272 | 0.9670213 | 0.00333017 | 0.9948549 | 0.005124847 | 0.9948551 | 0.008610029 | [12 empty] | 1130460 | 0.9957479 | 0.8678712 | 0.0137218 | 0.9841189 | 0.005906923 | 0.9841109 | 0.01098889
[13 empty] | 787446 | 1.001439 | 0.9866385 | 0.001037248 | 0.9967506 | 0.005102056 | 0.9967559 | 0.005174596 |  |  | 682560 | 0.9927692 | 0.9670213 | 0.00333017 | 0.9948588 | 0.005124804 | 0.994859 | 0.008610033 | [12 empty] | 1130760 | 0.991272 | 0.8678712 | 0.0137218 | 0.9841238 | 0.005906748 | 0.9841158 | 0.01098876
[13 empty] | 787746 | 1.001439 | 0.9866385 | 0.001037248 | 0.9967506 | 0.005102058 | 0.996756 | 0.005174599 |  |  | 682860 | 0.9927692 | 0.9670213 | 0.00333017 | 0.9948627 | 0.005124761 | 0.9948629 | 0.008610038 | [12 empty] | 1131060 | 1.000224 | 0.8678712 | 0.0137218 | 0.9841288 | 0.005906572 | 0.9841208 | 0.01098863
[13 empty] | 788046 | 1.000479 | 0.9866385 | 0.001037248 | 0.9967507 | 0.005102059 | 0.9967561 | 0.005174602 |  |  | 683160 | 0.9916902 | 0.9670213 | 0.00333017 | 0.9948666 | 0.005124719 | 0.9948668 | 0.008610043 | [12 empty] | 1131360 | 0.99351 | 0.8678712 | 0.0137218 | 0.9841337 | 0.005906397 | 0.9841257 | 0.0109885
[13 empty] | 788346 | 0.9995181 | 0.9866385 | 0.001037248 | 0.9967508 | 0.005102061 | 0.9967561 | 0.005174606 |  |  | 683460 | 0.9927692 | 0.9670213 | 0.00333017 | 0.9948704 | 0.005124676 | 0.9948707 | 0.008610048 | [12 empty] | 1131660 | 0.99351 | 0.8678712 | 0.0137218 | 0.9841386 | 0.005906223 | 0.9841306 | 0.01098837
[13 empty] | 788646 | 1.000479 | 0.9866385 | 0.001037248 | 0.9967509 | 0.005102063 | 0.9967562 | 0.005174609 |  |  | 683760 | 0.9938482 | 0.9670213 | 0.00333017 | 0.9948743 | 0.005124633 | 0.9948746 | 0.008610054 | [12 empty] | 1131960 | 0.99351 | 0.8678712 | 0.0137218 | 0.9841436 | 0.005906048 | 0.9841356 | 0.01098825
[13 empty] | 788946 | 1.001439 | 0.9866385 | 0.001037248 | 0.996751 | 0.005102065 | 0.9967563 | 0.005174612 |  |  | 684060 | 0.9916902 | 0.9670213 | 0.00333017 | 0.9948782 | 0.005124591 | 0.9948785 | 0.008610059 | [12 empty] | 1132260 | 1.000224 | 0.8678712 | 0.0137218 | 0.9841485 | 0.005905874 | 0.9841405 | 0.01098812
[13 empty] | 789246 | 1.000479 | 0.9866385 | 0.001037248 | 0.9967511 | 0.005102067 | 0.9967564 | 0.005174615 |  |  | 684360 | 0.9927692 | 0.9670213 | 0.00333017 | 0.9948821 | 0.005124549 | 0.9948824 | 0.008610064 | [12 empty] | 1132560 | 0.9957479 | 0.8678712 | 0.0137218 | 0.9841534 | 0.0059057 | 0.9841454 | 0.01098799
[13 empty] | 789546 | 1.001439 | 0.9866385 | 0.001037248 | 0.9967512 | 0.005102068 | 0.9967565 | 0.005174619 |  |  | 684660 | 0.9927692 | 0.9670213 | 0.00333017 | 0.9948859 | 0.005124507 | 0.9948862 | 0.00861007 | [12 empty] | 1132860 | 0.9979859 | 0.8678712 | 0.0137218 | 0.9841583 | 0.005905527 | 0.9841503 | 0.01098786
[13 empty] | 789846 | 0.9985577 | 0.9866385 | 0.001037248 | 0.9967513 | 0.00510207 | 0.9967566 | 0.005174622 |  |  | 684960 | 0.9916902 | 0.9670213 | 0.00333017 | 0.9948898 | 0.005124465 | 0.9948901 | 0.008610075 | [12 empty] | 1133160 | 0.9979859 | 0.8678712 | 0.0137218 | 0.9841632 | 0.005905354 | 0.9841552 | 0.01098774
[13 empty] | 790146 | 0.9995181 | 0.9866385 | 0.001037248 | 0.9967514 | 0.005102072 | 0.9967567 | 0.005174625 |  |  | 685260 | 0.9927692 | 0.9670213 | 0.00333017 | 0.9948937 | 0.005124423 | 0.9948939 | 0.008610081 | [12 empty] | 1133460 | 0.9979859 | 0.8678712 | 0.0137218 | 0.9841681 | 0.005905181 | 0.9841601 | 0.01098761
[13 empty] | 790446 | 1.000479 | 0.9866385 | 0.001037248 | 0.9967515 | 0.005102074 | 0.9967568 | 0.005174628 |  |  | 685560 | 0.9938482 | 0.9670213 | 0.00333017 | 0.9948975 | 0.005124382 | 0.9948978 | 0.008610086 | [12 empty] | 1133760 | 0.9957479 | 0.8678712 | 0.0137218 | 0.984173 | 0.005905008 | 0.9841649 | 0.01098748
[13 empty] | 790746 | 1.001439 | 0.9866385 | 0.001037248 | 0.9967515 | 0.005102075 | 0.9967569 | 0.005174632 |  |  | 685860 | 0.9938482 | 0.9670213 | 0.00333017 | 0.9949013 | 0.00512434 | 0.9949016 | 0.008610092 | [12 empty] | 1134060 | 0.99351 | 0.8678712 | 0.0137218 | 0.9841778 | 0.005904836 | 0.9841698 | 0.01098736
[13 empty] | 791046 | 1.002399 | 0.9866385 | 0.001037248 | 0.9967516 | 0.005102077 | 0.996757 | 0.005174635 |  |  | 686160 | 0.9916902 | 0.9670213 | 0.00333017 | 0.9949052 | 0.005124299 | 0.9949055 | 0.008610098 | [12 empty] | 1134360 | 1.000224 | 0.8678712 | 0.0137218 | 0.9841827 | 0.005904664 | 0.9841747 | 0.01098723
[13 empty] | 791346 | 1.001439 | 0.9866385 | 0.001037248 | 0.9967517 | 0.005102079 | 0.996757 | 0.005174638 |  |  | 686460 | 0.9927692 | 0.9670213 | 0.00333017 | 0.994909 | 0.005124258 | 0.9949093 | 0.008610104 | [12 empty] | 1134660 | 0.9979859 | 0.8678712 | 0.0137218 | 0.9841876 | 0.005904492 | 0.9841796 | 0.0109871
[13 empty] | 791646 | 1.001439 | 0.9866385 | 0.001037248 | 0.9967518 | 0.005102081 | 0.9967571 | 0.005174641 |  |  | 686760 | 0.9938482 | 0.9670213 | 0.00333017 | 0.9949128 | 0.005124217 | 0.9949131 | 0.00861011 | [12 empty] | 1134960 | 1.002462 | 0.8678712 | 0.0137218 | 0.9841925 | 0.005904321 | 0.9841844 | 0.01098698
[13 empty] | 791946 | 1.000479 | 0.9866385 | 0.001037248 | 0.9967519 | 0.005102082 | 0.9967572 | 0.005174644 |  |  | 687060 | 0.9927692 | 0.9670213 | 0.00333017 | 0.9949166 | 0.005124176 | 0.9949169 | 0.008610116 | [12 empty] | 1135260 | 0.991272 | 0.8678712 | 0.0137218 | 0.9841973 | 0.00590415 | 0.9841893 | 0.01098685
[13 empty] | 792246 | 1.000479 | 0.9866385 | 0.001037248 | 0.996752 | 0.005102084 | 0.9967573 | 0.005174648 |  |  | 687360 | 0.9938482 | 0.9670213 | 0.00333017 | 0.9949205 | 0.005124135 | 0.9949207 | 0.008610122 | [12 empty] | 1135560 | 0.9890341 | 0.8678712 | 0.0137218 | 0.9842022 | 0.005903979 | 0.9841941 | 0.01098673
[13 empty] | 792546 | 0.9995181 | 0.9866385 | 0.001037248 | 0.9967521 | 0.005102086 | 0.9967574 | 0.005174651 |  |  | 687660 | 0.9938482 | 0.9670213 | 0.00333017 | 0.9949243 | 0.005124094 | 0.9949246 | 0.008610128 | [12 empty] | 1135860 | 0.9867961 | 0.8678712 | 0.0137218 | 0.984207 | 0.005903809 | 0.984199 | 0.0109866
[13 empty] | 792846 | 0.9985577 | 0.9866385 | 0.001037248 | 0.9967522 | 0.005102088 | 0.9967575 | 0.005174654 |  |  | 687960 | 0.9916902 | 0.9670213 | 0.00333017 | 0.9949281 | 0.005124054 | 0.9949284 | 0.008610135 | [12 empty] | 1136160 | 0.9957479 | 0.8678712 | 0.0137218 | 0.9842119 | 0.005903639 | 0.9842038 | 0.01098648
[13 empty] | 793146 | 0.9995181 | 0.9866385 | 0.001037248 | 0.9967522 | 0.005102089 | 0.9967576 | 0.005174657 |  |  | 688260 | 0.9916902 | 0.9670213 | 0.00333017 | 0.9949318 | 0.005124013 | 0.9949321 | 0.008610141 | [12 empty] | 1136460 | 1.000224 | 0.8678712 | 0.0137218 | 0.9842167 | 0.005903469 | 0.9842087 | 0.01098635
[13 empty] | 793446 | 1.000479 | 0.9866385 | 0.001037248 | 0.9967523 | 0.005102091 | 0.9967577 | 0.00517466 |  |  | 688560 | 0.9927692 | 0.9670213 | 0.00333017 | 0.9949356 | 0.005123973 | 0.9949359 | 0.008610147 | [12 empty] | 1136760 | 1.002462 | 0.8678712 | 0.0137218 | 0.9842215 | 0.005903299 | 0.9842135 | 0.01098623
[13 empty] | 793746 | 1.000479 | 0.9866385 | 0.001037248 | 0.9967524 | 0.005102093 | 0.9967578 | 0.005174663 |  |  | 688860 | 0.9927692 | 0.9670213 | 0.00333017 | 0.9949394 | 0.005123933 | 0.9949397 | 0.008610154 | [12 empty] | 1137060 | 0.9890341 | 0.8678712 | 0.0137218 | 0.9842264 | 0.00590313 | 0.9842183 | 0.0109861
[13 empty] | 794046 | 1.000479 | 0.9866385 | 0.001037248 | 0.9967525 | 0.005102095 | 0.9967578 | 0.005174667 |  |  | 689160 | 0.9916902 | 0.9670213 | 0.00333017 | 0.9949432 | 0.005123893 | 0.9949435 | 0.00861016 | [12 empty] | 1137360 | 1.002462 | 0.8678712 | 0.0137218 | 0.9842312 | 0.005902961 | 0.9842231 | 0.01098598
[13 empty] | 794346 | 1.00336 | 0.9866385 | 0.001037248 | 0.9967526 | 0.005102096 | 0.9967579 | 0.00517467 |  |  | 689460 | 0.9906112 | 0.9670213 | 0.00333017 | 0.9949469 | 0.005123853 | 0.9949472 | 0.008610167 | [12 empty] | 1137660 | 0.9957479 | 0.8678712 | 0.0137218 | 0.984236 | 0.005902792 | 0.9842279 | 0.01098586
[13 empty] | 794646 | 1.001439 | 0.9866385 | 0.001037248 | 0.9967527 | 0.005102098 | 0.996758 | 0.005174673 |  |  | 689760 | 0.9927692 | 0.9670213 | 0.00333017 | 0.9949507 | 0.005123814 | 0.994951 | 0.008610174 | [12 empty] | 1137960 | 0.99351 | 0.8678712 | 0.0137218 | 0.9842408 | 0.005902624 | 0.9842328 | 0.01098573
[13 empty] | 794946 | 1.001439 | 0.9866385 | 0.001037248 | 0.9967528 | 0.0051021 | 0.9967581 | 0.005174676 |  |  | 690060 | 0.9916902 | 0.9670213 | 0.00333017 | 0.9949545 | 0.005123774 | 0.9949548 | 0.008610181 | [12 empty] | 1138260 | 0.99351 | 0.8678712 | 0.0137218 | 0.9842456 | 0.005902456 | 0.9842376 | 0.01098561
[13 empty] | 795246 | 1.001439 | 0.9866385 | 0.001037248 | 0.9967528 | 0.005102102 | 0.9967582 | 0.005174679 |  |  | 690360 | 0.9927692 | 0.9670213 | 0.00333017 | 0.9949582 | 0.005123735 | 0.9949585 | 0.008610188 | [12 empty] | 1138560 | 1.000224 | 0.8678712 | 0.0137218 | 0.9842504 | 0.005902288 | 0.9842424 | 0.01098549
[13 empty] | 795546 | 1.000479 | 0.9866385 | 0.001037248 | 0.9967529 | 0.005102103 | 0.9967583 | 0.005174682 |  |  | 690660 | 0.9938482 | 0.9670213 | 0.00333017 | 0.9949619 | 0.005123695 | 0.9949623 | 0.008610195 | [12 empty] | 1138860 | 0.9979859 | 0.8678712 | 0.0137218 | 0.9842552 | 0.005902121 | 0.9842471 | 0.01098537
[13 empty] | 795846 | 0.9985577 | 0.9866385 | 0.001037248 | 0.996753 | 0.005102105 | 0.9967584 | 0.005174685 |  |  | 690960 | 0.9906112 | 0.9670213 | 0.00333017 | 0.9949657 | 0.005123656 | 0.994966 | 0.008610202 | [12 empty] | 1139160 | 0.9957479 | 0.8678712 | 0.0137218 | 0.98426 | 0.005901953 | 0.9842519 | 0.01098524
[13 empty] | 796146 | 1.000479 | 0.9866385 | 0.001037248 | 0.9967531 | 0.005102107 | 0.9967584 | 0.005174688 |  |  | 691260 | 0.9927692 | 0.9670213 | 0.00333017 | 0.9949694 | 0.005123617 | 0.9949697 | 0.008610209 | [12 empty] | 1139460 | 0.9979859 | 0.8678712 | 0.0137218 | 0.9842648 | 0.005901786 | 0.9842567 | 0.01098512
[13 empty] | 796446 | 1.001439 | 0.9866385 | 0.001037248 | 0.9967532 | 0.005102108 | 0.9967585 | 0.005174692 |  |  | 691560 | 0.9906112 | 0.9670213 | 0.00333017 | 0.9949731 | 0.005123578 | 0.9949734 | 0.008610216 | [12 empty] | 1139760 | 0.991272 | 0.8678712 | 0.0137218 | 0.9842696 | 0.00590162 | 0.9842615 | 0.010985
[13 empty] | 796746 | 1.002399 | 0.9866385 | 0.001037248 | 0.9967533 | 0.00510211 | 0.9967586 | 0.005174695 |  |  | 691860 | 0.9906112 | 0.9670213 | 0.00333017 | 0.9949769 | 0.00512354 | 0.9949772 | 0.008610223 | [12 empty] | 1140060 | 0.9957479 | 0.8678712 | 0.0137218 | 0.9842743 | 0.005901454 | 0.9842663 | 0.01098488
[13 empty] | 797046 | 1.000479 | 0.9866385 | 0.001037248 | 0.9967534 | 0.005102112 | 0.9967587 | 0.005174698 |  |  | 692160 | 0.9927692 | 0.9670213 | 0.00333017 | 0.9949806 | 0.005123501 | 0.9949809 | 0.00861023 | [12 empty] | 1140360 | 0.99351 | 0.8678712 | 0.0137218 | 0.9842791 | 0.005901287 | 0.984271 | 0.01098476
[13 empty] | 797346 | 1.001439 | 0.9866385 | 0.001037248 | 0.9967534 | 0.005102114 | 0.9967588 | 0.005174701 |  |  | 692460 | 0.9927692 | 0.9670213 | 0.00333017 | 0.9949843 | 0.005123463 | 0.9949846 | 0.008610238 | [12 empty] | 1140660 | 1.000224 | 0.8678712 | 0.0137218 | 0.9842839 | 0.005901122 | 0.9842758 | 0.01098464
[13 empty] | 797646 | 1.001439 | 0.9866385 | 0.001037248 | 0.9967535 | 0.005102115 | 0.9967589 | 0.005174704 |  |  | 692760 | 0.9916902 | 0.9670213 | 0.00333017 | 0.994988 | 0.005123424 | 0.9949883 | 0.008610245 | [12 empty] | 1140960 | 0.9979859 | 0.8678712 | 0.0137218 | 0.9842886 | 0.005900956 | 0.9842805 | 0.01098452
[13 empty] | 797946 | 1.000479 | 0.9866385 | 0.001037248 | 0.9967536 | 0.005102117 | 0.9967589 | 0.005174707 |  |  | 693060 | 0.9938482 | 0.9670213 | 0.00333017 | 0.9949917 | 0.005123386 | 0.994992 | 0.008610253 | [12 empty] | 1141260 | 0.9890341 | 0.8678712 | 0.0137218 | 0.9842934 | 0.005900791 | 0.9842853 | 0.01098439
[13 empty] | 798246 | 1.000479 | 0.9866385 | 0.001037248 | 0.9967537 | 0.005102119 | 0.996759 | 0.00517471 |  |  | 693360 | 0.9916902 | 0.9670213 | 0.00333017 | 0.9949954 | 0.005123348 | 0.9949957 | 0.008610261 | [12 empty] | 1141560 | 0.9957479 | 0.8678712 | 0.0137218 | 0.9842981 | 0.005900626 | 0.98429 | 0.01098427
[13 empty] | 798546 | 1.001439 | 0.9866385 | 0.001037248 | 0.9967538 | 0.005102121 | 0.9967591 | 0.005174713 |  |  | 693660 | 0.9916902 | 0.9670213 | 0.00333017 | 0.994999 | 0.00512331 | 0.9949994 | 0.008610268 | [12 empty] | 1141860 | 0.991272 | 0.8678712 | 0.0137218 | 0.9843029 | 0.005900462 | 0.9842948 | 0.01098415
[13 empty] | 798846 | 1.000479 | 0.9866385 | 0.001037248 | 0.9967539 | 0.005102122 | 0.9967592 | 0.005174716 |  |  | 693960 | 0.9906112 | 0.9670213 | 0.00333017 | 0.9950027 | 0.005123272 | 0.995003 | 0.008610276 | [12 empty] | 1142160 | 0.9957479 | 0.8678712 | 0.0137218 | 0.9843076 | 0.005900297 | 0.9842995 | 0.01098403
[13 empty] | 799146 | 1.000479 | 0.9866385 | 0.001037248 | 0.9967539 | 0.005102124 | 0.9967593 | 0.005174719 |  |  | 694260 | 0.9916902 | 0.9670213 | 0.00333017 | 0.9950064 | 0.005123235 | 0.9950067 | 0.008610284 | [12 empty] | 1142460 | 0.991272 | 0.8678712 | 0.0137218 | 0.9843123 | 0.005900133 | 0.9843042 | 0.01098392
[13 empty] | 799446 | 1.000479 | 0.9866385 | 0.001037248 | 0.996754 | 0.005102126 | 0.9967594 | 0.005174722 |  |  | 694560 | 0.9916902 | 0.9670213 | 0.00333017 | 0.99501 | 0.005123197 | 0.9950104 | 0.008610292 | [12 empty] | 1142760 | 1.002462 | 0.8678712 | 0.0137218 | 0.984317 | 0.00589997 | 0.9843089 | 0.0109838
[13 empty] | 799746 | 1.000479 | 0.9866385 | 0.001037248 | 0.9967541 | 0.005102127 | 0.9967594 | 0.005174725 |  |  | 694860 | 0.9916902 | 0.9670213 | 0.00333017 | 0.9950137 | 0.00512316 | 0.995014 | 0.0086103 | [12 empty] | 1143060 | 0.9957479 | 0.8678712 | 0.0137218 | 0.9843218 | 0.005899806 | 0.9843136 | 0.01098368
[13 empty] | 800046 | 1.001439 | 0.9866385 | 0.001037248 | 0.9967542 | 0.005102129 | 0.9967595 | 0.005174728 |  |  | 695160 | 0.9916902 | 0.9670213 | 0.00333017 | 0.9950174 | 0.005123123 | 0.9950177 | 0.008610308 | [12 empty] | 1143360 | 0.9890341 | 0.8678712 | 0.0137218 | 0.9843265 | 0.005899643 | 0.9843184 | 0.01098356
[13 empty] | 800346 | 0.9985577 | 0.9866385 | 0.001037248 | 0.9967543 | 0.005102131 | 0.9967596 | 0.005174731 |  |  | 695460 | 0.9949272 | 0.9670213 | 0.00333017 | 0.995021 | 0.005123085 | 0.9950213 | 0.008610316 | [12 empty] | 1143660 | 0.99351 | 0.8678712 | 0.0137218 | 0.9843312 | 0.00589948 | 0.9843231 | 0.01098344
[13 empty] | 800646 | 1.002399 | 0.9866385 | 0.001037248 | 0.9967543 | 0.005102133 | 0.9967597 | 0.005174735 |  |  | 695760 | 0.9916902 | 0.9670213 | 0.00333017 | 0.9950246 | 0.005123048 | 0.995025 | 0.008610324 | [12 empty] | 1143960 | 0.9979859 | 0.8678712 | 0.0137218 | 0.9843359 | 0.005899318 | 0.9843278 | 0.01098332
[13 empty] | 800946 | 1.001439 | 0.9866385 | 0.001037248 | 0.9967544 | 0.005102134 | 0.9967598 | 0.005174738 |  |  | 696060 | 0.9916902 | 0.9670213 | 0.00333017 | 0.9950283 | 0.005123011 | 0.9950286 | 0.008610332 | [12 empty] | 1144260 | 0.9979859 | 0.8678712 | 0.0137218 | 0.9843406 | 0.005899156 | 0.9843325 | 0.0109832
[13 empty] | 801246 | 1.002399 | 0.9866385 | 0.001037248 | 0.9967545 | 0.005102136 | 0.9967599 | 0.005174741 |  |  | 696360 | 0.9895322 | 0.9670213 | 0.00333017 | 0.9950319 | 0.005122975 | 0.9950322 | 0.008610341 | [12 empty] | 1144560 | 0.9957479 | 0.8678712 | 0.0137218 | 0.9843453 | 0.005898994 | 0.9843371 | 0.01098308
[13 empty] | 801546 | 1.000479 | 0.9866385 | 0.001037248 | 0.9967546 | 0.005102138 | 0.9967599 | 0.005174744 |  |  | 696660 | 0.9949272 | 0.9670213 | 0.00333017 | 0.9950355 | 0.005122938 | 0.9950359 | 0.008610349 | [12 empty] | 1144860 | 0.9957479 | 0.8678712 | 0.0137218 | 0.98435 | 0.005898832 | 0.9843418 | 0.01098297
[13 empty] | 801846 | 1.000479 | 0.9866385 | 0.001037248 | 0.9967547 | 0.005102139 | 0.99676 | 0.005174747 |  |  | 696960 | 0.9916902 | 0.9670213 | 0.00333017 | 0.9950391 | 0.005122902 | 0.9950395 | 0.008610358 | [12 empty] | 1145160 | 0.9979859 | 0.8678712 | 0.0137218 | 0.9843546 | 0.00589867 | 0.9843465 | 0.01098285
[13 empty] | 802146 | 1.000479 | 0.9866385 | 0.001037248 | 0.9967547 | 0.005102141 | 0.9967601 | 0.00517475 |  |  | 697260 | 0.9927692 | 0.9670213 | 0.00333017 | 0.9950428 | 0.005122865 | 0.9950431 | 0.008610366 | [12 empty] | 1145460 | 0.99351 | 0.8678712 | 0.0137218 | 0.9843593 | 0.005898509 | 0.9843512 | 0.01098273
[13 empty] | 802446 | 0.9995181 | 0.9866385 | 0.001037248 | 0.9967548 | 0.005102143 | 0.9967602 | 0.005174753 |  |  | 697560 | 0.9927692 | 0.9670213 | 0.00333017 | 0.9950464 | 0.005122829 | 0.9950467 | 0.008610375 | [12 empty] | 1145760 | 1.006938 | 0.8678712 | 0.0137218 | 0.984364 | 0.005898348 | 0.9843558 | 0.01098261
[13 empty] | 802746 | 1.000479 | 0.9866385 | 0.001037248 | 0.9967549 | 0.005102144 | 0.9967603 | 0.005174756 |  |  | 697860 | 0.9916902 | 0.9670213 | 0.00333017 | 0.99505 | 0.005122793 | 0.9950503 | 0.008610384 | [12 empty] | 1146060 | 1.000224 | 0.8678712 | 0.0137218 | 0.9843687 | 0.005898188 | 0.9843605 | 0.0109825
[13 empty] | 803046 | 1.001439 | 0.9866385 | 0.001037248 | 0.996755 | 0.005102146 | 0.9967603 | 0.005174759 |  |  | 698160 | 0.9927692 | 0.9670213 | 0.00333017 | 0.9950536 | 0.005122757 | 0.9950539 | 0.008610392 | [12 empty] | 1146360 | 0.99351 | 0.8678712 | 0.0137218 | 0.9843733 | 0.005898028 | 0.9843652 | 0.01098238
[13 empty] | 803346 | 1.000479 | 0.9866385 | 0.001037248 | 0.9967551 | 0.005102148 | 0.9967604 | 0.005174762 |  |  | 698460 | 0.9927692 | 0.9670213 | 0.00333017 | 0.9950571 | 0.005122721 | 0.9950575 | 0.008610401 | [12 empty] | 1146660 | 1.000224 | 0.8678712 | 0.0137218 | 0.984378 | 0.005897868 | 0.9843698 | 0.01098227
[13 empty] | 803646 | 1.000479 | 0.9866385 | 0.001037248 | 0.9967551 | 0.00510215 | 0.9967605 | 0.005174765 |  |  | 698760 | 0.9927692 | 0.9670213 | 0.00333017 | 0.9950607 | 0.005122685 | 0.9950611 | 0.00861041 | [12 empty] | 1146960 | 0.99351 | 0.8678712 | 0.0137218 | 0.9843826 | 0.005897708 | 0.9843744 | 0.01098215
[13 empty] | 803946 | 1.001439 | 0.9866385 | 0.001037248 | 0.9967552 | 0.005102151 | 0.9967606 | 0.005174767 |  |  | 699060 | 0.9927692 | 0.9670213 | 0.00333017 | 0.9950643 | 0.00512265 | 0.9950646 | 0.008610419 | [12 empty] | 1147260 | 0.9957479 | 0.8678712 | 0.0137218 | 0.9843873 | 0.005897549 | 0.9843791 | 0.01098203
[13 empty] | 804246 | 1.002399 | 0.9866385 | 0.001037248 | 0.9967553 | 0.005102153 | 0.9967607 | 0.00517477 |  |  | 699360 | 0.9916902 | 0.9670213 | 0.00333017 | 0.9950679 | 0.005122614 | 0.9950682 | 0.008610428 | [12 empty] | 1147560 | 1.000224 | 0.8678712 | 0.0137218 | 0.9843919 | 0.005897389 | 0.9843837 | 0.01098192
[13 empty] | 804546 | 1.001439 | 0.9866385 | 0.001037248 | 0.9967554 | 0.005102155 | 0.9967607 | 0.005174773 |  |  | 699660 | 0.9916902 | 0.9670213 | 0.00333017 | 0.9950714 | 0.005122579 | 0.9950718 | 0.008610437 | [12 empty] | 1147860 | 1.0047 | 0.8678712 | 0.0137218 | 0.9843965 | 0.00589723 | 0.9843884 | 0.0109818
[13 empty] | 804846 | 1.000479 | 0.9866385 | 0.001037248 | 0.9967555 | 0.005102156 | 0.9967608 | 0.005174776 |  |  | 699960 | 0.9927692 | 0.9670213 | 0.00333017 | 0.995075 | 0.005122544 | 0.9950753 | 0.008610446 | [12 empty] | 1148160 | 0.9957479 | 0.8678712 | 0.0137218 | 0.9844012 | 0.005897072 | 0.984393 | 0.01098169
[13 empty] | 805146 | 1.001439 | 0.9866385 | 0.001037248 | 0.9967555 | 0.005102158 | 0.9967609 | 0.005174779 |  |  | 700260 | 0.9916902 | 0.9670213 | 0.00333017 | 0.9950785 | 0.005122509 | 0.9950789 | 0.008610455 | [12 empty] | 1148460 | 1.002462 | 0.8678712 | 0.0137218 | 0.9844058 | 0.005896914 | 0.9843976 | 0.01098157
[13 empty] | 805446 | 1.002399 | 0.9866385 | 0.001037248 | 0.9967556 | 0.00510216 | 0.996761 | 0.005174782 |  |  | 700560 | 0.9916902 | 0.9670213 | 0.00333017 | 0.9950821 | 0.005122474 | 0.9950824 | 0.008610465 | [12 empty] | 1148760 | 0.9979859 | 0.8678712 | 0.0137218 | 0.9844104 | 0.005896756 | 0.9844022 | 0.01098146
[13 empty] | 805746 | 1.000479 | 0.9866385 | 0.001037248 | 0.9967557 | 0.005102161 | 0.9967611 | 0.005174785 |  |  | 700860 | 0.9916902 | 0.9670213 | 0.00333017 | 0.9950856 | 0.005122439 | 0.995086 | 0.008610474 | [12 empty] | 1149060 | 0.9957479 | 0.8678712 | 0.0137218 | 0.984415 | 0.005896598 | 0.9844068 | 0.01098134
[13 empty] | 806046 | 1.001439 | 0.9866385 | 0.001037248 | 0.9967558 | 0.005102163 | 0.9967611 | 0.005174788 |  |  | 701160 | 0.9916902 | 0.9670213 | 0.00333017 | 0.9950892 | 0.005122404 | 0.9950895 | 0.008610484 | [12 empty] | 1149360 | 0.9957479 | 0.8678712 | 0.0137218 | 0.9844196 | 0.00589644 | 0.9844114 | 0.01098123
[13 empty] | 806346 | 1.000479 | 0.9866385 | 0.001037248 | 0.9967559 | 0.005102165 | 0.9967612 | 0.005174791 |  |  | 701460 | 0.9906112 | 0.9670213 | 0.00333017 | 0.9950927 | 0.005122369 | 0.995093 | 0.008610493 | [12 empty] | 1149660 | 0.9957479 | 0.8678712 | 0.0137218 | 0.9844242 | 0.005896283 | 0.984416 | 0.01098111
[13 empty] | 806646 | 1.000479 | 0.9866385 | 0.001037248 | 0.9967559 | 0.005102166 | 0.9967613 | 0.005174794 |  |  | 701760 | 0.9916902 | 0.9670213 | 0.00333017 | 0.9950962 | 0.005122335 | 0.9950966 | 0.008610503 | [12 empty] | 1149960 | 0.9979859 | 0.8678712 | 0.0137218 | 0.9844288 | 0.005896126 | 0.9844206 | 0.010981
[13 empty] | 806946 | 1.002399 | 0.9866385 | 0.001037248 | 0.996756 | 0.005102168 | 0.9967614 | 0.005174797 |  |  | 702060 | 0.9906112 | 0.9670213 | 0.00333017 | 0.9950997 | 0.005122301 | 0.9951001 | 0.008610512 | [12 empty] | 1150260 | 0.99351 | 0.8678712 | 0.0137218 | 0.9844334 | 0.00589597 | 0.9844252 | 0.01098089
[13 empty] | 807246 | 1.000479 | 0.9866385 | 0.001037248 | 0.9967561 | 0.00510217 | 0.9967614 | 0.0051748 |  |  | 702360 | 0.9916902 | 0.9670213 | 0.00333017 | 0.9951033 | 0.005122266 | 0.9951036 | 0.008610522 | [12 empty] | 1150560 | 0.9979859 | 0.8678712 | 0.0137218 | 0.984438 | 0.005895813 | 0.9844298 | 0.01098077
[13 empty] | 807546 | 1.000479 | 0.9866385 | 0.001037248 | 0.9967562 | 0.005102171 | 0.9967615 | 0.005174803 |  |  | 702660 | 0.9906112 | 0.9670213 | 0.00333017 | 0.9951068 | 0.005122232 | 0.9951071 | 0.008610532 | [12 empty] | 1150860 | 1.000224 | 0.8678712 | 0.0137218 | 0.9844426 | 0.005895657 | 0.9844344 | 0.01098066
[13 empty] | 807846 | 0.9995181 | 0.9866385 | 0.001037248 | 0.9967562 | 0.005102173 | 0.9967616 | 0.005174806 |  |  | 702960 | 0.9916902 | 0.9670213 | 0.00333017 | 0.9951103 | 0.005122198 | 0.9951106 | 0.008610542 | [12 empty] | 1151160 | 1.002462 | 0.8678712 | 0.0137218 | 0.9844471 | 0.005895501 | 0.9844389 | 0.01098055
[13 empty] | 808146 | 1.000479 | 0.9866385 | 0.001037248 | 0.9967563 | 0.005102175 | 0.9967617 | 0.005174808 |  |  | 703260 | 0.9916902 | 0.9670213 | 0.00333017 | 0.9951138 | 0.005122164 | 0.9951141 | 0.008610551 | [12 empty] | 1151460 | 1.002462 | 0.8678712 | 0.0137218 | 0.9844517 | 0.005895346 | 0.9844435 | 0.01098044
[13 empty] | 808446 | 1.000479 | 0.9866385 | 0.001037248 | 0.9967564 | 0.005102176 | 0.9967618 | 0.005174811 |  |  | 703560 | 0.9916902 | 0.9670213 | 0.00333017 | 0.9951173 | 0.005122131 | 0.9951176 | 0.008610561 | [12 empty] | 1151760 | 0.9957479 | 0.8678712 | 0.0137218 | 0.9844563 | 0.005895191 | 0.9844481 | 0.01098032
[13 empty] | 808746 | 1.000479 | 0.9866385 | 0.001037248 | 0.9967565 | 0.005102178 | 0.9967618 | 0.005174814 |  |  | 703860 | 0.9916902 | 0.9670213 | 0.00333017 | 0.9951207 | 0.005122097 | 0.9951211 | 0.008610571 | [12 empty] | 1152060 | 1.002462 | 0.8678712 | 0.0137218 | 0.9844608 | 0.005895036 | 0.9844526 | 0.01098021
[13 empty] | 809046 | 1.001439 | 0.9866385 | 0.001037248 | 0.9967565 | 0.00510218 | 0.9967619 | 0.005174817 |  |  | 704160 | 0.9916902 | 0.9670213 | 0.00333017 | 0.9951242 | 0.005122064 | 0.9951246 | 0.008610582 | [12 empty] | 1152360 | 0.9957479 | 0.8678712 | 0.0137218 | 0.9844654 | 0.005894881 | 0.9844572 | 0.0109801
[13 empty] | 809346 | 1.001439 | 0.9866385 | 0.001037248 | 0.9967566 | 0.005102181 | 0.996762 | 0.00517482 |  |  | 704460 | 0.9938482 | 0.9670213 | 0.00333017 | 0.9951277 | 0.00512203 | 0.995128 | 0.008610592 | [12 empty] | 1152660 | 0.9957479 | 0.8678712 | 0.0137218 | 0.9844699 | 0.005894726 | 0.9844617 | 0.01097999
[13 empty] | 809646 | 1.000479 | 0.9866385 | 0.001037248 | 0.9967567 | 0.005102183 | 0.9967621 | 0.005174823 |  |  | 704760 | 0.9927692 | 0.9670213 | 0.00333017 | 0.9951312 | 0.005121997 | 0.9951315 | 0.008610602 | [12 empty] | 1152960 | 1.002462 | 0.8678712 | 0.0137218 | 0.9844745 | 0.005894572 | 0.9844662 | 0.01097988
[13 empty] | 809946 | 0.9995181 | 0.9866385 | 0.001037248 | 0.9967568 | 0.005102185 | 0.9967621 | 0.005174826 |  |  | 705060 | 0.9938482 | 0.9670213 | 0.00333017 | 0.9951346 | 0.005121964 | 0.995135 | 0.008610612 | [12 empty] | 1153260 | 0.9957479 | 0.8678712 | 0.0137218 | 0.984479 | 0.005894418 | 0.9844708 | 0.01097976
[13 empty] | 810246 | 1.001439 | 0.9866385 | 0.001037248 | 0.9967568 | 0.005102186 | 0.9967622 | 0.005174829 |  |  | 705360 | 0.9916902 | 0.9670213 | 0.00333017 | 0.9951381 | 0.005121931 | 0.9951384 | 0.008610622 | [12 empty] | 1153560 | 0.99351 | 0.8678712 | 0.0137218 | 0.9844835 | 0.005894265 | 0.9844753 | 0.01097965
[13 empty] | 810546 | 0.9995181 | 0.9866385 | 0.001037248 | 0.9967569 | 0.005102188 | 0.9967623 | 0.005174831 |  |  | 705660 | 0.9906112 | 0.9670213 | 0.00333017 | 0.9951415 | 0.005121898 | 0.9951419 | 0.008610633 | [12 empty] | 1153860 | 0.9979859 | 0.8678712 | 0.0137218 | 0.9844881 | 0.005894111 | 0.9844798 | 0.01097954
[13 empty] | 810846 | 1.000479 | 0.9866385 | 0.001037248 | 0.996757 | 0.00510219 | 0.9967624 | 0.005174834 |  |  | 705960 | 0.9916902 | 0.9670213 | 0.00333017 | 0.995145 | 0.005121865 | 0.9951453 | 0.008610643 | [12 empty] | 1154160 | 0.9890341 | 0.8678712 | 0.0137218 | 0.9844926 | 0.005893958 | 0.9844844 | 0.01097943
[13 empty] | 811146 | 0.9995181 | 0.9866385 | 0.001037248 | 0.9967571 | 0.005102191 | 0.9967624 | 0.005174837 |  |  | 706260 | 0.9938482 | 0.9670213 | 0.00333017 | 0.9951484 | 0.005121833 | 0.9951488 | 0.008610654 | [12 empty] | 1154460 | 0.9979859 | 0.8678712 | 0.0137218 | 0.9844971 | 0.005893806 | 0.9844889 | 0.01097932
[13 empty] | 811446 | 1.000479 | 0.9866385 | 0.001037248 | 0.9967571 | 0.005102193 | 0.9967625 | 0.00517484 |  |  | 706560 | 0.9927692 | 0.9670213 | 0.00333017 | 0.9951518 | 0.0051218 | 0.9951522 | 0.008610664 | [12 empty] | 1154760 | 1.002462 | 0.8678712 | 0.0137218 | 0.9845016 | 0.005893653 | 0.9844934 | 0.01097921
[13 empty] | 811746 | 1.001439 | 0.9866385 | 0.001037248 | 0.9967572 | 0.005102195 | 0.9967626 | 0.005174843 |  |  | 706860 | 0.9906112 | 0.9670213 | 0.00333017 | 0.9951553 | 0.005121768 | 0.9951556 | 0.008610675 | [12 empty] | 1155060 | 1.000224 | 0.8678712 | 0.0137218 | 0.9845061 | 0.005893501 | 0.9844979 | 0.0109791
[13 empty] | 812046 | 1.000479 | 0.9866385 | 0.001037248 | 0.9967573 | 0.005102196 | 0.9967627 | 0.005174846 |  |  | 707160 | 0.9927692 | 0.9670213 | 0.00333017 | 0.9951587 | 0.005121735 | 0.995159 | 0.008610686 | [12 empty] | 1155360 | 0.99351 | 0.8678712 | 0.0137218 | 0.9845106 | 0.005893349 | 0.9845024 | 0.01097899
[13 empty] | 812346 | 1.001439 | 0.9866385 | 0.001037248 | 0.9967574 | 0.005102198 | 0.9967627 | 0.005174848 |  |  | 707460 | 0.9895322 | 0.9670213 | 0.00333017 | 0.9951621 | 0.005121703 | 0.9951625 | 0.008610697 | [12 empty] | 1155660 | 0.99351 | 0.8678712 | 0.0137218 | 0.9845151 | 0.005893197 | 0.9845069 | 0.01097888
[13 empty] | 812646 | 1.000479 | 0.9866385 | 0.001037248 | 0.9967574 | 0.0051022 | 0.9967628 | 0.005174851 |  |  | 707760 | 0.9916902 | 0.9670213 | 0.00333017 | 0.9951655 | 0.005121671 | 0.9951659 | 0.008610707 | [12 empty] | 1155960 | 1.011414 | 0.8678712 | 0.0137218 | 0.9845196181 | 0.005893046 | 0.9845114 | 0.01097877
[13 empty] | 812946 | 0.9995181 | 0.9866385 | 0.001037248 | 0.9967575 | 0.005102201 | 0.9967629 | 0.005174854 |  |  | 708060 | 0.9927692 | 0.9670213 | 0.00333017 | 0.9951689 | 0.005121639 | 0.9951693 | 0.008610718 | [12 empty] | 1156260 | 1.002462 | 0.8678712 | 0.0137218 | 0.9845241 | 0.005892894 | 0.9845158 | 0.01097866
[13 empty] | 813246 | 1.001439 | 0.9866385 | 0.001037248 | 0.9967576 | 0.005102203 | 0.996763 | 0.005174857 |  |  | 708360 | 0.9927692 | 0.9670213 | 0.00333017 | 0.9951723 | 0.005121607 | 0.9951727 | 0.008610729 | [12 empty] | 1156560 | 0.9979859 | 0.8678712 | 0.0137218 | 0.9845286 | 0.005892744 | 0.9845203 | 0.01097855
[13 empty] | 813546 | 1.000479 | 0.9866385 | 0.001037248 | 0.9967576 | 0.005102204 | 0.996763 | 0.00517486 |  |  | 708660 | 0.9916902 | 0.9670213 | 0.00333017 | 0.9951757 | 0.005121576 | 0.9951761 | 0.00861074 | [12 empty] | 1156860 | 1.002462 | 0.8678712 | 0.0137218 | 0.9845331 | 0.005892593 | 0.9845248 | 0.01097845
[13 empty] | 813846 | 1.000479 | 0.9866385 | 0.001037248 | 0.9967577 | 0.005102206 | 0.9967631 | 0.005174862 |  |  | 708960 | 0.9916902 | 0.9670213 | 0.00333017 | 0.9951791 | 0.005121544 | 0.9951795 | 0.008610751 | [12 empty] | 1157160 | 0.9957479 | 0.8678712 | 0.0137218 | 0.9845375 | 0.005892443 | 0.9845293 | 0.01097834
[13 empty] | 814146 | 1.001439 | 0.9866385 | 0.001037248 | 0.9967578 | 0.005102208 | 0.9967632 | 0.005174865 |  |  | 709260 | 0.9916902 | 0.9670213 | 0.00333017 | 0.9951825 | 0.005121513 | 0.9951829 | 0.008610763 | [12 empty] | 1157460 | 1.000224 | 0.8678712 | 0.0137218 | 0.984542 | 0.005892292 | 0.9845337 | 0.01097823
[13 empty] | 814446 | 1.000479 | 0.9866385 | 0.001037248 | 0.9967579 | 0.005102209 | 0.9967632 | 0.005174868 |  |  | 709560 | 0.9906112 | 0.9670213 | 0.00333017 | 0.9951859 | 0.005121481 | 0.9951862 | 0.008610774 | [12 empty] | 1157760 | 1.009176 | 0.8678712 | 0.0137218 | 0.9845465 | 0.005892143 | 0.9845382 | 0.01097812
[13 empty] | 814746 | 1.000479 | 0.9866385 | 0.001037248 | 0.9967579 | 0.005102211 | 0.9967633 | 0.005174871 |  |  | 709860 | 0.9927692 | 0.9670213 | 0.00333017 | 0.9951893 | 0.00512145 | 0.9951896 | 0.008610785 | [12 empty] | 1158060 | 0.9979859 | 0.8678712 | 0.0137218 | 0.9845509 | 0.005891993 | 0.9845426 | 0.01097801
[13 empty] | 815046 | 1.001439 | 0.9866385 | 0.001037248 | 0.996758 | 0.005102213 | 0.9967634 | 0.005174874 |  |  | 710160 | 0.9927692 | 0.9670213 | 0.00333017 | 0.9951926 | 0.005121419 | 0.995193 | 0.008610796 | [12 empty] | 1158360 | 0.9957479 | 0.8678712 | 0.0137218 | 0.9845554 | 0.005891844 | 0.9845471 | 0.01097791
[13 empty] | 815346 | 1.001439 | 0.9866385 | 0.001037248 | 0.9967581 | 0.005102214 | 0.9967635 | 0.005174876 |  |  | 710460 | 0.9938482 | 0.9670213 | 0.00333017 | 0.995196 | 0.005121388 | 0.9951963 | 0.008610808 | [12 empty] | 1158660 | 1.002462 | 0.8678712 | 0.0137218 | 0.9845598 | 0.005891695 | 0.9845515 | 0.0109778
[13 empty] | 815646 | 0.9995181 | 0.9866385 | 0.001037248 | 0.9967581 | 0.005102216 | 0.9967635 | 0.005174879 |  |  | 710760 | 0.9916902 | 0.9670213 | 0.00333017 | 0.9951993 | 0.005121357 | 0.9951997 | 0.008610819 | [12 empty] | 1158960 | 1.000224 | 0.8678712 | 0.0137218 | 0.9845643 | 0.005891546 | 0.984556 | 0.01097769
[13 empty] | 815946 | 1.001439 | 0.9866385 | 0.001037248 | 0.9967582 | 0.005102218 | 0.9967636 | 0.005174882 |  |  | 711060 | 0.9916902 | 0.9670213 | 0.00333017 | 0.9952027 | 0.005121326 | 0.9952031 | 0.008610831 | [12 empty] | 1159260 | 1.000224 | 0.8678712 | 0.0137218 | 0.9845687 | 0.005891397 | 0.9845604 | 0.01097758
[13 empty] | 816246 | 1.001439 | 0.9866385 | 0.001037248 | 0.9967583 | 0.005102219 | 0.9967637 | 0.005174885 |  |  | 711360 | 0.9927692 | 0.9670213 | 0.00333017 | 0.995206 | 0.005121296 | 0.9952064 | 0.008610842 | [12 empty] | 1159560 | 0.9957479 | 0.8678712 | 0.0137218 | 0.9845731 | 0.005891249 | 0.9845648 | 0.01097748
[13 empty] | 816546 | 1.001439 | 0.9866385 | 0.001037248 | 0.9967584 | 0.005102221 | 0.9967637 | 0.005174887 |  |  | 711660 | 0.9927692 | 0.9670213 | 0.00333017 | 0.9952094 | 0.005121265 | 0.9952097 | 0.008610854 | [12 empty] | 1159860 | 0.9890341 | 0.8678712 | 0.0137218 | 0.9845775 | 0.005891101 | 0.9845692 | 0.01097737
[13 empty] | 816846 | 1.000479 | 0.9866385 | 0.001037248 | 0.9967584 | 0.005102222 | 0.9967638 | 0.00517489 |  |  | 711960 | 0.9927692 | 0.9670213 | 0.00333017 | 0.9952127 | 0.005121235 | 0.9952131 | 0.008610866 | [12 empty] | 1160160 | 1.000224 | 0.8678712 | 0.0137218 | 0.984582 | 0.005890953 | 0.9845737 | 0.01097726
[13 empty] | 817146 | 1.000479 | 0.9866385 | 0.001037248 | 0.9967585 | 0.005102224 | 0.9967639 | 0.005174893 |  |  | 712260 | 0.9916902 | 0.9670213 | 0.00333017 | 0.9952161 | 0.005121204 | 0.9952164 | 0.008610877 | [12 empty] | 1160460 | 1.0047 | 0.8678712 | 0.0137218 | 0.9845864 | 0.005890806 | 0.9845781 | 0.01097716
[13 empty] | 817446 | 1.000479 | 0.9866385 | 0.001037248 | 0.9967586 | 0.005102226 | 0.996764 | 0.005174896 |  |  | 712560 | 0.9927692 | 0.9670213 | 0.00333017 | 0.9952194 | 0.005121174 | 0.9952197 | 0.008610889 | [12 empty] | 1160760 | 1.000224 | 0.8678712 | 0.0137218 | 0.9845908 | 0.005890659 | 0.9845825 | 0.01097705
[13 empty] | 817746 | 0.9995181 | 0.9866385 | 0.001037248 | 0.9967586 | 0.005102227 | 0.996764 | 0.005174898 |  |  | 712860 | 0.9906112 | 0.9670213 | 0.00333017 | 0.9952227 | 0.005121144 | 0.9952231 | 0.008610901 | [12 empty] | 1161060 | 0.9979859 | 0.8678712 | 0.0137218 | 0.9845952 | 0.005890512 | 0.9845869 | 0.01097695
[13 empty] | 818046 | 1.001439 | 0.9866385 | 0.001037248 | 0.9967587 | 0.005102229 | 0.9967641 | 0.005174901 |  |  | 713160 | 0.9916902 | 0.9670213 | 0.00333017 | 0.995226 | 0.005121114 | 0.9952264 | 0.008610913 | [12 empty] | 1161360 | 0.9979859 | 0.8678712 | 0.0137218 | 0.9845996 | 0.005890365 | 0.9845913 | 0.01097684
[13 empty] | 818346 | 1.002399 | 0.9866385 | 0.001037248 | 0.9967588 | 0.00510223 | 0.9967642 | 0.005174904 |  |  | 713460 | 0.9916902 | 0.9670213 | 0.00333017 | 0.9952293 | 0.005121084 | 0.9952297 | 0.008610925 | [12 empty] | 1161660 | 0.99351 | 0.8678712 | 0.0137218 | 0.984604 | 0.005890219 | 0.9845957 | 0.01097674
[13 empty] | 818646 | 1.001439 | 0.9866385 | 0.001037248 | 0.9967589 | 0.005102232 | 0.9967642 | 0.005174906 |  |  | 713760 | 0.9927692 | 0.9670213 | 0.00333017 | 0.9952326 | 0.005121054 | 0.995233 | 0.008610937 | [12 empty] | 1161960 | 0.9979859 | 0.8678712 | 0.0137218 | 0.9846084 | 0.005890073 | 0.9846001 | 0.01097663
[13 empty] | 818946 | 1.001439 | 0.9866385 | 0.001037248 | 0.9967589 | 0.005102234 | 0.9967643 | 0.005174909 |  |  | 714060 | 0.9927692 | 0.9670213 | 0.00333017 | 0.9952359 | 0.005121025 | 0.9952363 | 0.008610949 | [12 empty] | 1162260 | 1.009176 | 0.8678712 | 0.0137218 | 0.9846128 | 0.005889927 | 0.9846044 | 0.01097653
[13 empty] | 819246 | 1.000479 | 0.9866385 | 0.001037248 | 0.996759 | 0.005102235 | 0.9967644 | 0.005174912 |  |  | 714360 | 0.9916902 | 0.9670213 | 0.00333017 | 0.9952392 | 0.005120995 | 0.9952396 | 0.008610961 | [12 empty] | 1162560 | 0.9979859 | 0.8678712 | 0.0137218 | 0.9846171 | 0.005889781 | 0.9846088 | 0.01097642
[13 empty] | 819546 | 1.000479 | 0.9866385 | 0.001037248 | 0.9967591 | 0.005102237 | 0.9967644 | 0.005174914 |  |  | 714660 | 0.9927692 | 0.9670213 | 0.00333017 | 0.9952425 | 0.005120966 | 0.9952429 | 0.008610973 | [12 empty] | 1162860 | 0.99351 | 0.8678712 | 0.0137218 | 0.9846215 | 0.005889636 | 0.9846132 | 0.01097632
[13 empty] | 819846 | 1.000479 | 0.9866385 | 0.001037248 | 0.9967591 | 0.005102238 | 0.9967645 | 0.005174917 |  |  | 714960 | 0.9927692 | 0.9670213 | 0.00333017 | 0.9952458 | 0.005120937 | 0.9952462 | 0.008610985 | [12 empty] | 1163160 | 0.99351 | 0.8678712 | 0.0137218 | 0.9846259 | 0.005889491 | 0.9846176 | 0.01097621
[13 empty] | 820146 | 0.9995181 | 0.9866385 | 0.001037248 | 0.9967592 | 0.00510224 | 0.9967646 | 0.00517492 |  |  | 715260 | 0.9916902 | 0.9670213 | 0.00333017 | 0.9952491 | 0.005120907 | 0.9952494 | 0.008610998 | [12 empty] | 1163460 | 0.9979859 | 0.8678712 | 0.0137218 | 0.9846303 | 0.005889346 | 0.9846219 | 0.01097611
[13 empty] | 820446 | 1.000479 | 0.9866385 | 0.001037248 | 0.9967593 | 0.005102242 | 0.9967647 | 0.005174923 |  |  | 715560 | 0.9927692 | 0.9670213 | 0.00333017 | 0.9952523 | 0.005120878 | 0.9952527 | 0.00861101 | [12 empty] | 1163760 | 1.002462 | 0.8678712 | 0.0137218 | 0.9846346 | 0.005889201 | 0.9846263 | 0.01097601
[13 empty] | 820746 | 0.9995181 | 0.9866385 | 0.001037248 | 0.9967593 | 0.005102243 | 0.9967647 | 0.005174925 |  |  | 715860 | 0.9927692 | 0.9670213 | 0.00333017 | 0.9952556 | 0.005120849 | 0.995256 | 0.008611023 | [12 empty] | 1164060 | 1.002462 | 0.8678712 | 0.0137218 | 0.984639 | 0.005889057 | 0.9846306 | 0.0109759
[13 empty] | 821046 | 1.002399 | 0.9866385 | 0.001037248 | 0.9967594 | 0.005102245 | 0.9967648 | 0.005174928 |  |  | 716160 | 0.9927692 | 0.9670213 | 0.00333017 | 0.9952589 | 0.00512082 | 0.9952592 | 0.008611035 | [12 empty] | 1164360 | 1.002462 | 0.8678712 | 0.0137218 | 0.9846433 | 0.005888913 | 0.984635 | 0.0109758
[13 empty] | 821346 | 1.001439 | 0.9866385 | 0.001037248 | 0.9967595 | 0.005102246 | 0.9967649 | 0.005174931 |  |  | 716460 | 0.9927692 | 0.9670213 | 0.00333017 | 0.9952621 | 0.005120792 | 0.9952625 | 0.008611048 | [12 empty] | 1164660 | 0.99351 | 0.8678712 | 0.0137218 | 0.9846477 | 0.005888769 | 0.9846393 | 0.0109757
[13 empty] | 821646 | 1.000479 | 0.9866385 | 0.001037248 | 0.9967595 | 0.005102248 | 0.9967649 | 0.005174933 |  |  | 716760 | 0.9927692 | 0.9670213 | 0.00333017 | 0.9952654 | 0.005120763 | 0.9952657 | 0.00861106 | [12 empty] | 1164960 | 0.9979859 | 0.8678712 | 0.0137218 | 0.984652 | 0.005888625 | 0.9846436 | 0.01097559
[13 empty] | 821946 | 1.000479 | 0.9866385 | 0.001037248 | 0.9967596 | 0.00510225 | 0.996765 | 0.005174936 |  |  | 717060 | 0.9927692 | 0.9670213 | 0.00333017 | 0.9952686 | 0.005120735 | 0.995269 | 0.008611073 | [12 empty] | 1165260 | 1.0047 | 0.8678712 | 0.0137218 | 0.9846563 | 0.005888482 | 0.984648 | 0.01097549
[13 empty] | 822246 | 1.001439 | 0.9866385 | 0.001037248 | 0.9967597 | 0.005102251 | 0.9967651 | 0.005174938 |  |  | 717360 | 0.9916902 | 0.9670213 | 0.00333017 | 0.9952718 | 0.005120706 | 0.9952722 | 0.008611085 | [12 empty] | 1165560 | 0.9957479 | 0.8678712 | 0.0137218 | 0.9846607 | 0.005888339 | 0.9846523 | 0.01097539
[13 empty] | 822546 | 1.000479 | 0.9866385 | 0.001037248 | 0.9967597 | 0.005102253 | 0.9967651 | 0.005174941 |  |  | 717660 | 0.9916902 | 0.9670213 | 0.00333017 | 0.9952751 | 0.005120678 | 0.9952755 | 0.008611098 | [12 empty] | 1165860 | 0.991272 | 0.8678712 | 0.0137218 | 0.984665 | 0.005888196 | 0.9846566 | 0.01097529
[13 empty] | 822846 | 1.002399 | 0.9866385 | 0.001037248 | 0.9967598 | 0.005102254 | 0.9967652 | 0.005174944 |  |  | 717960 | 0.9927692 | 0.9670213 | 0.00333017 | 0.9952783 | 0.00512065 | 0.9952787 | 0.008611111 | [12 empty] | 1166160 | 0.991272 | 0.8678712 | 0.0137218 | 0.9846693 | 0.005888054 | 0.9846609 | 0.01097518
[13 empty] | 823146 | 1.002399 | 0.9866385 | 0.001037248 | 0.9967599 | 0.005102256 | 0.9967653 | 0.005174946 |  |  | 718260 | 0.9916902 | 0.9670213 | 0.00333017 | 0.9952815 | 0.005120621 | 0.9952819 | 0.008611124 | [12 empty] | 1166460 | 0.9957479 | 0.8678712 | 0.0137218 | 0.9846736 | 0.005887911 | 0.9846653 | 0.01097508
[13 empty] | 823446 | 1.001439 | 0.9866385 | 0.001037248 | 0.9967599 | 0.005102257 | 0.9967653 | 0.005174949 |  |  | 718560 | 0.9927692 | 0.9670213 | 0.00333017 | 0.9952848 | 0.005120594 | 0.9952851 | 0.008611137 | [12 empty] | 1166760 | 0.99351 | 0.8678712 | 0.0137218 | 0.9846779 | 0.005887769 | 0.9846696 | 0.01097498
[13 empty] | 823746 | 1.001439 | 0.9866385 | 0.001037248 | 0.99676 | 0.005102259 | 0.9967654 | 0.005174952 |  |  | 718860 | 0.9938482 | 0.9670213 | 0.00333017 | 0.995288 | 0.005120566 | 0.9952884 | 0.00861115 | [12 empty] | 1167060 | 1.006938 | 0.8678712 | 0.0137218 | 0.9846822 | 0.005887627 | 0.9846739 | 0.01097488
[13 empty] | 824046 | 1.000479 | 0.9866385 | 0.001037248 | 0.9967601 | 0.005102261 | 0.9967655 | 0.005174954 |  |  | 719160 | 0.9927692 | 0.9670213 | 0.00333017 | 0.9952912 | 0.005120538 | 0.9952916 | 0.008611163 | [12 empty] | 1167360 | 0.9979859 | 0.8678712 | 0.0137218 | 0.9846865 | 0.005887486 | 0.9846782 | 0.01097478
[13 empty] | 824346 | 1.000479 | 0.9866385 | 0.001037248 | 0.9967601 | 0.005102262 | 0.9967655 | 0.005174957 |  |  | 719460 | 0.9927692 | 0.9670213 | 0.00333017 | 0.9952944 | 0.00512051 | 0.9952948 | 0.008611176 | [12 empty] | 1167660 | 1.000224 | 0.8678712 | 0.0137218 | 0.9846908 | 0.005887345 | 0.9846825 | 0.01097468
[13 empty] | 824646 | 1.001439 | 0.9866385 | 0.001037248 | 0.9967602 | 0.005102264 | 0.9967656 | 0.005174959 |  |  | 719760 | 0.9927692 | 0.9670213 | 0.00333017 | 0.9952976 | 0.005120483 | 0.995298 | 0.008611189 | [12 empty] | 1167960 | 0.9957479 | 0.8678712 | 0.0137218 | 0.9846951 | 0.005887204 | 0.9846867 | 0.01097458
[13 empty] | 824946 | 1.001439 | 0.9866385 | 0.001037248 | 0.9967603 | 0.005102265 | 0.9967657 | 0.005174962 |  |  | 720060 | 0.9916902 | 0.9670213 | 0.00333017 | 0.9953008 | 0.005120455 | 0.9953012 | 0.008611202 | [12 empty] | 1168260 | 1.002462 | 0.8678712 | 0.0137218 | 0.9846994 | 0.005887063 | 0.984691 | 0.01097447
[13 empty] | 825246 | 1.001439 | 0.9866385 | 0.001037248 | 0.9967603 | 0.005102267 | 0.9967657 | 0.005174965 |  |  | 720360 | 0.9916902 | 0.9670213 | 0.00333017 | 0.995304 | 0.005120428 | 0.9953043 | 0.008611215 | [12 empty] | 1168560 | 1.000224 | 0.8678712 | 0.0137218 | 0.9847037 | 0.005886922 | 0.9846953 | 0.01097437
[13 empty] | 825546 | 1.002399 | 0.9866385 | 0.001037248 | 0.9967604 | 0.005102268 | 0.9967658 | 0.005174967 |  |  | 720660 | 0.9916902 | 0.9670213 | 0.00333017 | 0.9953071 | 0.005120401 | 0.9953075 | 0.008611229 | [12 empty] | 1168860 | 1.0047 | 0.8678712 | 0.0137218 | 0.984708 | 0.005886782 | 0.9846996 | 0.01097427
[13 empty] | 825846 | 1.002399 | 0.9866385 | 0.001037248 | 0.9967605 | 0.00510227 | 0.9967659 | 0.00517497 |  |  | 720960 | 0.9927692 | 0.9670213 | 0.00333017 | 0.9953103 | 0.005120373 | 0.9953107 | 0.008611242 | [12 empty] | 1169160 | 1.000224 | 0.8678712 | 0.0137218 | 0.9847122 | 0.005886642 | 0.9847038 | 0.01097417
[13 empty] | 826146 | 1.001439 | 0.9866385 | 0.001037248 | 0.9967605 | 0.005102271 | 0.9967659 | 0.005174972 |  |  | 721260 | 0.9916902 | 0.9670213 | 0.00333017 | 0.9953135 | 0.005120346 | 0.9953139 | 0.008611255 | [12 empty] | 1169460 | 0.991272 | 0.8678712 | 0.0137218 | 0.9847165 | 0.005886502 | 0.9847081 | 0.01097407
[13 empty] | 826446 | 1.000479 | 0.9866385 | 0.001037248 | 0.9967606 | 0.005102273 | 0.996766 | 0.005174975 |  |  | 721560 | 0.9938482 | 0.9670213 | 0.00333017 | 0.9953167 | 0.00512032 | 0.995317 | 0.008611269 | [12 empty] | 1169760 | 0.9957479 | 0.8678712 | 0.0137218 | 0.9847208 | 0.005886363 | 0.9847124 | 0.01097397
[13 empty] | 826746 | 1.002399 | 0.9866385 | 0.001037248 | 0.9967607 | 0.005102275 | 0.9967661 | 0.005174978 |  |  | 721860 | 0.9938482 | 0.9670213 | 0.00333017 | 0.9953198 | 0.005120293 | 0.9953202 | 0.008611282 | [12 empty] | 1170060 | 0.9979859 | 0.8678712 | 0.0137218 | 0.984725 | 0.005886223 | 0.9847166 | 0.01097388
[13 empty] | 827046 | 1.001439 | 0.9866385 | 0.001037248 | 0.9967607 | 0.005102276 | 0.9967661 | 0.00517498 |  |  | 722160 | 0.9927692 | 0.9670213 | 0.00333017 | 0.995323 | 0.005120266 | 0.9953234 | 0.008611296 | [12 empty] | 1170360 | 0.9979859 | 0.8678712 | 0.0137218 | 0.9847293 | 0.005886084 | 0.9847209 | 0.01097378
[13 empty] | 827346 | 1.000479 | 0.9866385 | 0.001037248 | 0.9967608 | 0.005102278 | 0.9967662 | 0.005174983 |  |  | 722460 | 0.9906112 | 0.9670213 | 0.00333017 | 0.9953261 | 0.005120239 | 0.9953265 | 0.008611309 | [12 empty] | 1170660 | 0.9957479 | 0.8678712 | 0.0137218 | 0.9847335 | 0.005885946 | 0.9847251 | 0.01097368
[13 empty] | 827646 | 1.001439 | 0.9866385 | 0.001037248 | 0.9967608 | 0.005102279 | 0.9967663 | 0.005174985 |  |  | 722760 | 0.9916902 | 0.9670213 | 0.00333017 | 0.9953293 | 0.005120213 | 0.9953297 | 0.008611323 | [12 empty] | 1170960 | 0.9957479 | 0.8678712 | 0.0137218 | 0.9847378 | 0.005885807 | 0.9847294 | 0.01097358
[13 empty] | 827946 | 1.000479 | 0.9866385 | 0.001037248 | 0.9967609 | 0.005102281 | 0.9967663 | 0.005174988 |  |  | 723060 | 0.9916902 | 0.9670213 | 0.00333017 | 0.9953324 | 0.005120187 | 0.9953328 | 0.008611337 | [12 empty] | 1171260 | 1.002462 | 0.8678712 | 0.0137218 | 0.984742 | 0.005885669 | 0.9847336 | 0.01097348
[13 empty] | 828246 | 0.9995181 | 0.9866385 | 0.001037248 | 0.996761 | 0.005102282 | 0.9967664 | 0.00517499 |  |  | 723360 | 0.9938482 | 0.9670213 | 0.00333017 | 0.9953356 | 0.00512016 | 0.995336 | 0.00861135 | [12 empty] | 1171560 | 1.002462 | 0.8678712 | 0.0137218 | 0.9847462 | 0.005885531 | 0.9847378 | 0.01097338
[13 empty] | 828546 | 1.000479 | 0.9866385 | 0.001037248 | 0.996761 | 0.005102284 | 0.9967664 | 0.005174993 |  |  | 723660 | 0.9927692 | 0.9670213 | 0.00333017 | 0.9953387 | 0.005120134 | 0.9953391 | 0.008611364 | [12 empty] | 1171860 | 0.9979859 | 0.8678712 | 0.0137218 | 0.9847505 | 0.005885393 | 0.984742 | 0.01097328
[13 empty] | 828846 | 1.002399 | 0.9866385 | 0.001037248 | 0.9967611 | 0.005102285 | 0.9967665 | 0.005174995 |  |  | 723960 | 0.9927692 | 0.9670213 | 0.00333017 | 0.9953418 | 0.005120108 | 0.9953422 | 0.008611378 | [12 empty] | 1172160 | 0.9979859 | 0.8678712 | 0.0137218 | 0.9847547 | 0.005885255 | 0.9847463 | 0.01097319
[13 empty] | 829146 | 1.002399 | 0.9866385 | 0.001037248 | 0.9967612 | 0.005102287 | 0.9967666 | 0.005174998 |  |  | 724260 | 0.9927692 | 0.9670213 | 0.00333017 | 0.9953449 | 0.005120082 | 0.9953453 | 0.008611392 | [12 empty] | 1172460 | 1.000224 | 0.8678712 | 0.0137218 | 0.9847589 | 0.005885118 | 0.9847505 | 0.01097309
[13 empty] | 829446 | 1.001439 | 0.9866385 | 0.001037248 | 0.9967612 | 0.005102288 | 0.9967666 | 0.005175 |  |  | 724560 | 0.9916902 | 0.9670213 | 0.00333017 | 0.9953481 | 0.005120056 | 0.9953484 | 0.008611406 | [12 empty] | 1172760 | 1.0047 | 0.8678712 | 0.0137218 | 0.9847631 | 0.005884981 | 0.9847547 | 0.01097299
[13 empty] | 829746 | 1.001439 | 0.9866385 | 0.001037248 | 0.9967613 | 0.00510229 | 0.9967667 | 0.005175003 |  |  | 724860 | 0.9927692 | 0.9670213 | 0.00333017 | 0.9953512 | 0.00512003 | 0.9953516 | 0.00861142 | [12 empty] | 1173060 | 1.000224 | 0.8678712 | 0.0137218 | 0.9847673 | 0.005884844 | 0.9847589 | 0.01097289
[13 empty] | 830046 | 0.9995181 | 0.9866385 | 0.001037248 | 0.9967614 | 0.005102291 | 0.9967668 | 0.005175005 |  |  | 725160 | 0.9938482 | 0.9670213 | 0.00333017 | 0.9953543 | 0.005120005 | 0.9953547 | 0.008611434 | [12 empty] | 1173360 | 1.002462 | 0.8678712 | 0.0137218 | 0.9847715 | 0.005884708 | 0.9847631 | 0.0109728
[13 empty] | 830346 | 1.001439 | 0.9866385 | 0.001037248 | 0.9967614 | 0.005102293 | 0.9967668 | 0.005175008 |  |  | 725460 | 0.9960063 | 0.9670213 | 0.00333017 | 0.9953574 | 0.005119979 | 0.9953578 | 0.008611448 | [12 empty] | 1173660 | 0.99351 | 0.8678712 | 0.0137218 | 0.9847757 | 0.005884571 | 0.9847673 | 0.0109727
[13 empty] | 830646 | 1.001439 | 0.9866385 | 0.001037248 | 0.9967615 | 0.005102294 | 0.9967669 | 0.00517501 |  |  | 725760 | 0.9916902 | 0.9670213 | 0.00333017 | 0.9953605 | 0.005119954 | 0.9953609 | 0.008611462 | [12 empty] | 1173960 | 1.0047 | 0.8678712 | 0.0137218 | 0.9847799 | 0.005884435 | 0.9847715 | 0.0109726
[13 empty] | 830946 | 1.001439 | 0.9866385 | 0.001037248 | 0.9967615 | 0.005102296 | 0.996767 | 0.005175013 |  |  | 726060 | 0.9927692 | 0.9670213 | 0.00333017 | 0.9953636 | 0.005119928 | 0.995364 | 0.008611476 | [12 empty] | 1174260 | 1.013651 | 0.8678712 | 0.0137218 | 0.9847841 | 0.0058843 | 0.9847757 | 0.01097251
[13 empty] | 831246 | 1.000479 | 0.9866385 | 0.001037248 | 0.9967616 | 0.005102297 | 0.996767 | 0.005175015 |  |  | 726360 | 0.9906112 | 0.9670213 | 0.00333017 | 0.9953666 | 0.005119903 | 0.995367 | 0.008611491 | [12 empty] | 1174560 | 1.009176 | 0.8678712 | 0.0137218 | 0.9847883 | 0.005884164 | 0.9847798 | 0.01097241
[13 empty] | 831546 | 1.000479 | 0.9866385 | 0.001037248 | 0.9967617 | 0.005102299 | 0.9967671 | 0.005175018 |  |  | 726660 | 0.9895322 | 0.9670213 | 0.00333017 | 0.9953697 | 0.005119878 | 0.9953701 | 0.008611505 | [12 empty] | 1174860 | 1.002462 | 0.8678712 | 0.0137218 | 0.9847925 | 0.005884029 | 0.984784 | 0.01097231
[13 empty] | 831846 | 1.001439 | 0.9866385 | 0.001037248 | 0.9967617 | 0.005102301 | 0.9967671 | 0.00517502 |  |  | 726960 | 0.9927692 | 0.9670213 | 0.00333017 | 0.9953728 | 0.005119853 | 0.9953732 | 0.008611519 | [12 empty] | 1175160 | 1.0047 | 0.8678712 | 0.0137218 | 0.9847966 | 0.005883894 | 0.9847882 | 0.01097222
[13 empty] | 832146 | 1.001439 | 0.9866385 | 0.001037248 | 0.9967618 | 0.005102302 | 0.9967672 | 0.005175023 |  |  | 727260 | 0.9927692 | 0.9670213 | 0.00333017 | 0.9953759 | 0.005119828 | 0.9953763 | 0.008611534 | [12 empty] | 1175460 | 0.9957479 | 0.8678712 | 0.0137218 | 0.9848008 | 0.005883759 | 0.9847924 | 0.01097212
[13 empty] | 832446 | 1.001439 | 0.9866385 | 0.001037248 | 0.9967619 | 0.005102304 | 0.9967673 | 0.005175025 |  |  | 727560 | 0.9916902 | 0.9670213 | 0.00333017 | 0.9953789 | 0.005119803 | 0.9953793 | 0.008611548 | [12 empty] | 1175760 | 0.99351 | 0.8678712 | 0.0137218 | 0.984805 | 0.005883624 | 0.9847965 | 0.01097203
[13 empty] | 832746 | 1.000479 | 0.9866385 | 0.001037248 | 0.9967619 | 0.005102305 | 0.9967673 | 0.005175028 |  |  | 727860 | 0.9927692 | 0.9670213 | 0.00333017 | 0.995382 | 0.005119778 | 0.9953824 | 0.008611563 | [12 empty] | 1176060 | 1.002462 | 0.8678712 | 0.0137218 | 0.9848091 | 0.00588349 | 0.9848007 | 0.01097193
[13 empty] | 833046 | 1.001439 | 0.9866385 | 0.001037248 | 0.996762 | 0.005102307 | 0.9967674 | 0.00517503 |  |  | 728160 | 0.9927692 | 0.9670213 | 0.00333017 | 0.9953851 | 0.005119753 | 0.9953855 | 0.008611577 | [12 empty] | 1176360 | 1.0047 | 0.8678712 | 0.0137218 | 0.9848133 | 0.005883356 | 0.9848048 | 0.01097183
[13 empty] | 833346 | 1.001439 | 0.9866385 | 0.001037248 | 0.996762 | 0.005102308 | 0.9967674 | 0.005175033 |  |  | 728460 | 0.9927692 | 0.9670213 | 0.00333017 | 0.9953881 | 0.005119729 | 0.9953885 | 0.008611592 | [12 empty] | 1176660 | 1.0047 | 0.8678712 | 0.0137218 | 0.9848174 | 0.005883222 | 0.984809 | 0.01097174
[13 empty] | 833646 | 1.000479 | 0.9866385 | 0.001037248 | 0.9967621 | 0.00510231 | 0.9967675 | 0.005175035 |  |  | 728760 | 0.9927692 | 0.9670213 | 0.00333017 | 0.9953912 | 0.005119704 | 0.9953916 | 0.008611606 | [12 empty] | 1176960 | 1.0047 | 0.8678712 | 0.0137218 | 0.9848216 | 0.005883088 | 0.9848131 | 0.01097165
[13 empty] | 833946 | 0.9995181 | 0.9866385 | 0.001037248 | 0.9967622 | 0.005102311 | 0.9967676 | 0.005175038 |  |  | 729060 | 0.9916902 | 0.9670213 | 0.00333017 | 0.9953942 | 0.00511968 | 0.9953946 | 0.008611621 | [12 empty] | 1177260 | 0.9979859 | 0.8678712 | 0.0137218 | 0.9848257 | 0.005882955 | 0.9848173 | 0.01097155
[13 empty] | 834246 | 1.001439 | 0.9866385 | 0.001037248 | 0.9967622 | 0.005102313 | 0.9967676 | 0.00517504 |  |  | 729360 | 0.9927692 | 0.9670213 | 0.00333017 | 0.9953972 | 0.005119656 | 0.9953976 | 0.008611636 | [12 empty] | 1177560 | 1.000224 | 0.8678712 | 0.0137218 | 0.9848299 | 0.005882822 | 0.9848214 | 0.01097146
[13 empty] | 834546 | 1.001439 | 0.9866385 | 0.001037248 | 0.9967623 | 0.005102314 | 0.9967677 | 0.005175043 |  |  | 729660 | 0.9949272 | 0.9670213 | 0.00333017 | 0.9954003 | 0.005119632 | 0.9954007 | 0.00861165 | [12 empty] | 1177860 | 1.002462 | 0.8678712 | 0.0137218 | 0.984834 | 0.005882689 | 0.9848255 | 0.01097136
[13 empty] | 834846 | 1.001439 | 0.9866385 | 0.001037248 | 0.9967623 | 0.005102316 | 0.9967678 | 0.005175045 |  |  | 729960 | 0.9938482 | 0.9670213 | 0.00333017 | 0.9954033 | 0.005119608 | 0.9954037 | 0.008611665 | [12 empty] | 1178160 | 1.000224 | 0.8678712 | 0.0137218 | 0.9848381 | 0.005882556 | 0.9848296 | 0.01097127
[13 empty] | 835146 | 1.001439 | 0.9866385 | 0.001037248 | 0.9967624 | 0.005102317 | 0.9967678 | 0.005175047 |  |  | 730260 | 0.9927692 | 0.9670213 | 0.00333017 | 0.9954063 | 0.005119584 | 0.9954067 | 0.00861168 | [12 empty] | 1178460 | 0.9979859 | 0.8678712 | 0.0137218 | 0.9848422 | 0.005882424 | 0.9848338 | 0.01097117
[13 empty] | 835446 | 0.9995181 | 0.9866385 | 0.001037248 | 0.9967625 | 0.005102318 | 0.9967679 | 0.00517505 |  |  | 730560 | 0.9916902 | 0.9670213 | 0.00333017 | 0.9954093 | 0.00511956 | 0.9954097 | 0.008611695 | [12 empty] | 1178760 | 1.009176 | 0.8678712 | 0.0137218 | 0.9848464 | 0.005882291 | 0.9848379 | 0.01097108
[13 empty] | 835746 | 1.002399 | 0.9866385 | 0.001037248 | 0.9967625 | 0.00510232 | 0.9967679 | 0.005175052 |  |  | 730860 | 0.9906112 | 0.9670213 | 0.00333017 | 0.9954123 | 0.005119536 | 0.9954128 | 0.00861171 | [12 empty] | 1179060 | 1.0047 | 0.8678712 | 0.0137218 | 0.9848505 | 0.005882159 | 0.984842 | 0.01097099
[13 empty] | 836046 | 1.002399 | 0.9866385 | 0.001037248 | 0.9967626 | 0.005102321 | 0.996768 | 0.005175055 |  |  | 731160 | 0.9927692 | 0.9670213 | 0.00333017 | 0.9954154 | 0.005119512 | 0.9954158 | 0.008611725 | [12 empty] | 1179360 | 1.000224 | 0.8678712 | 0.0137218 | 0.9848546 | 0.005882028 | 0.9848461 | 0.01097089
[13 empty] | 836346 | 1.002399 | 0.9866385 | 0.001037248 | 0.9967626 | 0.005102323 | 0.9967681 | 0.005175057 |  |  | 731460 | 0.9938482 | 0.9670213 | 0.00333017 | 0.9954184 | 0.005119489 | 0.9954188 | 0.00861174 | [12 empty] | 1179660 | 0.9979859 | 0.8678712 | 0.0137218 | 0.9848587 | 0.005881896 | 0.9848502 | 0.0109708
[13 empty] | 836646 | 1.001439 | 0.9866385 | 0.001037248 | 0.9967627 | 0.005102324 | 0.9967681 | 0.005175059 |  |  | 731760 | 0.9960063 | 0.9670213 | 0.00333017 | 0.9954214 | 0.005119465 | 0.9954218 | 0.008611755 | [12 empty] | 1179960 | 1.006938 | 0.8678712 | 0.0137218 | 0.9848628 | 0.005881765 | 0.9848543 | 0.01097071
[13 empty] | 836946 | 1.001439 | 0.9866385 | 0.001037248 | 0.9967628 | 0.005102326 | 0.9967682 | 0.005175062 |  |  | 732060 | 0.9938482 | 0.9670213 | 0.00333017 | 0.9954243 | 0.005119442 | 0.9954248 | 0.00861177 | [12 empty] | 1180260 | 1.0047 | 0.8678712 | 0.0137218 | 0.9848669 | 0.005881634 | 0.9848584 | 0.01097061
[13 empty] | 837246 | 1.001439 | 0.9866385 | 0.001037248 | 0.9967628 | 0.005102327 | 0.9967682 | 0.005175064 |  |  | 732360 | 0.9927692 | 0.9670213 | 0.00333017 | 0.9954273 | 0.005119418 | 0.9954277 | 0.008611785 | [12 empty] | 1180560 | 1.006938 | 0.8678712 | 0.0137218 | 0.984871 | 0.005881503 | 0.9848625 | 0.01097052
[13 empty] | 837546 | 1.000479 | 0.9866385 | 0.001037248 | 0.9967629 | 0.005102329 | 0.9967683 | 0.005175067 |  |  | 732660 | 0.9938482 | 0.9670213 | 0.00333017 | 0.9954303 | 0.005119395 | 0.9954307 | 0.008611801 | [12 empty] | 1180860 | 1.002462 | 0.8678712 | 0.0137218 | 0.9848751 | 0.005881373 | 0.9848665 | 0.01097043
[13 empty] | 837846 | 1.002399 | 0.9866385 | 0.001037248 | 0.9967629 | 0.00510233 | 0.9967684 | 0.005175069 |  |  | 732960 | 0.9927692 | 0.9670213 | 0.00333017 | 0.9954333 | 0.005119372 | 0.9954337 | 0.008611816 | [12 empty] | 1181160 | 0.99351 | 0.8678712 | 0.0137218 | 0.9848791 | 0.005881242 | 0.9848706 | 0.01097034
[13 empty] | 838146 | 1.000479 | 0.9866385 | 0.001037248 | 0.996763 | 0.005102332 | 0.9967684 | 0.005175071 |  |  | 733260 | 0.9927692 | 0.9670213 | 0.00333017 | 0.9954363 | 0.005119349 | 0.9954367 | 0.008611831 | [12 empty] | 1181460 | 1.002462 | 0.8678712 | 0.0137218 | 0.9848832 | 0.005881112 | 0.9848747 | 0.01097025
[13 empty] | 838446 | 1.000479 | 0.9866385 | 0.001037248 | 0.996763 | 0.005102333 | 0.9967685 | 0.005175074 |  |  | 733560 | 0.9906112 | 0.9670213 | 0.00333017 | 0.9954392 | 0.005119326 | 0.9954397 | 0.008611846 | [12 empty] | 1181760 | 1.006938 | 0.8678712 | 0.0137218 | 0.9848873 | 0.005880982 | 0.9848788 | 0.01097015
[13 empty] | 838746 | 1.001439 | 0.9866385 | 0.001037248 | 0.9967631 | 0.005102335 | 0.9967685 | 0.005175076 |  |  | 733860 | 0.9906112 | 0.9670213 | 0.00333017 | 0.9954422 | 0.005119303 | 0.9954426 | 0.008611862 | [12 empty] | 1182060 | 1.002462 | 0.8678712 | 0.0137218 | 0.9848913 | 0.005880853 | 0.9848828 | 0.01097006
[13 empty] | 839046 | 1.002399 | 0.9866385 | 0.001037248 | 0.9967632 | 0.005102336 | 0.9967686 | 0.005175079 |  |  | 734160 | 0.9938482 | 0.9670213 | 0.00333017 | 0.9954452 | 0.005119281 | 0.9954456 | 0.008611877 | [12 empty] | 1182360 | 0.9979859 | 0.8678712 | 0.0137218 | 0.9848954 | 0.005880723 | 0.9848869 | 0.01096997
[13 empty] | 839346 | 1.002399 | 0.9866385 | 0.001037248 | 0.9967632 | 0.005102338 | 0.9967686 | 0.005175081 |  |  | 734460 | 0.9916902 | 0.9670213 | 0.00333017 | 0.9954481 | 0.005119258 | 0.9954485 | 0.008611893 | [12 empty] | 1182660 | 1.002462 | 0.8678712 | 0.0137218 | 0.9848995 | 0.005880594 | 0.9848909 | 0.01096988
[13 empty] | 839646 | 1.00336 | 0.9866385 | 0.001037248 | 0.9967633 | 0.005102339 | 0.9967687 | 0.005175083 |  |  | 734760 | 0.9938482 | 0.9670213 | 0.00333017 | 0.9954511 | 0.005119236 | 0.9954515 | 0.008611908 | [12 empty] | 1182960 | 1.002462 | 0.8678712 | 0.0137218 | 0.9849035 | 0.005880465 | 0.984895 | 0.01096979
[13 empty] | 839946 | 1.001439 | 0.9866385 | 0.001037248 | 0.9967633 | 0.005102341 | 0.9967688 | 0.005175086 |  |  | 735060 | 0.9938482 | 0.9670213 | 0.00333017 | 0.995454 | 0.005119213 | 0.9954544 | 0.008611924 | [12 empty] | 1183260 | 0.9979859 | 0.8678712 | 0.0137218 | 0.9849076 | 0.005880337 | 0.984899 | 0.0109697
[13 empty] | 840246 | 1.002399 | 0.9866385 | 0.001037248 | 0.9967634 | 0.005102342 | 0.9967688 | 0.005175088 |  |  | 735360 | 0.9938482 | 0.9670213 | 0.00333017 | 0.9954569 | 0.005119191 | 0.9954574 | 0.008611939 | [12 empty] | 1183560 | 0.9979859 | 0.8678712 | 0.0137218 | 0.9849116 | 0.005880208 | 0.9849031 | 0.01096961
[13 empty] | 840546 | 1.000479 | 0.9866385 | 0.001037248 | 0.9967634 | 0.005102343 | 0.9967689 | 0.00517509 |  |  | 735660 | 0.9916902 | 0.9670213 | 0.00333017 | 0.9954599 | 0.005119168 | 0.9954603 | 0.008611955 | [12 empty] | 1183860 | 1.002462 | 0.8678712 | 0.0137218 | 0.9849156 | 0.00588008 | 0.9849071 | 0.01096952
[13 empty] | 840846 | 1.001439 | 0.9866385 | 0.001037248 | 0.9967635 | 0.005102345 | 0.9967689 | 0.005175093 |  |  | 735960 | 0.9938482 | 0.9670213 | 0.00333017 | 0.9954628 | 0.005119146 | 0.9954632 | 0.008611971 | [12 empty] | 1184160 | 0.9957479 | 0.8678712 | 0.0137218 | 0.9849197 | 0.005879952 | 0.9849111 | 0.01096943
[13 empty] | 841146 | 1.001439 | 0.9866385 | 0.001037248 | 0.9967636 | 0.005102346 | 0.996769 | 0.005175095 |  |  | 736260 | 0.9916902 | 0.9670213 | 0.00333017 | 0.9954657 | 0.005119124 | 0.9954662 | 0.008611987 | [12 empty] | 1184460 | 0.99351 | 0.8678712 | 0.0137218 | 0.9849237 | 0.005879824 | 0.9849152 | 0.01096934
[13 empty] | 841446 | 1.002399 | 0.9866385 | 0.001037248 | 0.9967636 | 0.005102348 | 0.996769 | 0.005175097 |  |  | 736560 | 0.9927692 | 0.9670213 | 0.00333017 | 0.9954687 | 0.005119102 | 0.9954691 | 0.008612002 | [12 empty] | 1184760 | 0.99351 | 0.8678712 | 0.0137218 | 0.9849277 | 0.005879697 | 0.9849192 | 0.01096925
[13 empty] | 841746 | 1.002399 | 0.9866385 | 0.001037248 | 0.9967637 | 0.005102349 | 0.9967691 | 0.0051751 |  |  | 736860 | 0.9938482 | 0.9670213 | 0.00333017 | 0.9954716 | 0.00511908 | 0.995472 | 0.008612018 | [12 empty] | 1185060 | 1.0047 | 0.8678712 | 0.0137218 | 0.9849318 | 0.005879569 | 0.9849232 | 0.01096916
[13 empty] | 842046 | 1.001439 | 0.9866385 | 0.001037248 | 0.9967637 | 0.005102351 | 0.9967692 | 0.005175102 |  |  | 737160 | 0.9927692 | 0.9670213 | 0.00333017 | 0.9954745 | 0.005119059 | 0.9954749 | 0.008612034 | [12 empty] | 1185360 | 1.009176 | 0.8678712 | 0.0137218 | 0.9849358 | 0.005879442 | 0.9849272 | 0.01096907
[13 empty] | 842346 | 1.002399 | 0.9866385 | 0.001037248 | 0.9967638 | 0.005102352 | 0.9967692 | 0.005175104 |  |  | 737460 | 0.9927692 | 0.9670213 | 0.00333017 | 0.9954774 | 0.005119037 | 0.9954778 | 0.00861205 | [12 empty] | 1185660 | 0.9979859 | 0.8678712 | 0.0137218 | 0.9849398 | 0.005879316 | 0.9849312 | 0.01096898
[13 empty] | 842646 | 1.002399 | 0.9866385 | 0.001037248 | 0.9967638 | 0.005102354 | 0.9967693 | 0.005175107 |  |  | 737760 | 0.9927692 | 0.9670213 | 0.00333017 | 0.9954803 | 0.005119015 | 0.9954807 | 0.008612066 | [12 empty] | 1185960 | 1.000224 | 0.8678712 | 0.0137218 | 0.9849438 | 0.005879189 | 0.9849352 | 0.01096889
[13 empty] | 842946 | 1.002399 | 0.9866385 | 0.001037248 | 0.9967639 | 0.005102355 | 0.9967693 | 0.005175109 |  |  | 738060 | 0.9938482 | 0.9670213 | 0.00333017 | 0.9954832 | 0.005118994 | 0.9954836 | 0.008612082 | [12 empty] | 1186260 | 1.006938 | 0.8678712 | 0.0137218 | 0.9849478 | 0.005879063 | 0.9849392 | 0.0109688
[13 empty] | 843246 | 1.002399 | 0.9866385 | 0.001037248 | 0.996764 | 0.005102356 | 0.9967694 | 0.005175111 |  |  | 738360 | 0.9938482 | 0.9670213 | 0.00333017 | 0.9954861 | 0.005118972 | 0.9954865 | 0.008612098 | [12 empty] | 1186560 | 0.9957479 | 0.8678712 | 0.0137218 | 0.9849518 | 0.005878936 | 0.9849432 | 0.01096871
[13 empty] | 843546 | 1.002399 | 0.9866385 | 0.001037248 | 0.996764 | 0.005102358 | 0.9967694 | 0.005175113 |  |  | 738660 | 0.9938482 | 0.9670213 | 0.00333017 | 0.995489 | 0.005118951 | 0.9954894 | 0.008612114 | [12 empty] | 1186860 | 1.002462 | 0.8678712 | 0.0137218 | 0.9849558 | 0.005878811 | 0.9849472 | 0.01096862
[13 empty] | 843846 | 1.002399 | 0.9866385 | 0.001037248 | 0.9967641 | 0.005102359 | 0.9967695 | 0.005175116 |  |  | 738960 | 0.9916902 | 0.9670213 | 0.00333017 | 0.9954919 | 0.00511893 | 0.9954923 | 0.00861213 | [12 empty] | 1187160 | 0.9979859 | 0.8678712 | 0.0137218 | 0.9849598 | 0.005878685 | 0.9849512 | 0.01096854
[13 empty] | 844146 | 1.002399 | 0.9866385 | 0.001037248 | 0.9967641 | 0.005102361 | 0.9967696 | 0.005175118 |  |  | 739260 | 0.9938482 | 0.9670213 | 0.00333017 | 0.9954947 | 0.005118909 | 0.9954952 | 0.008612146 | [12 empty] | 1187460 | 1.000224 | 0.8678712 | 0.0137218 | 0.9849637 | 0.005878559 | 0.9849552 | 0.01096845
[13 empty] | 844446 | 1.002399 | 0.9866385 | 0.001037248 | 0.9967642 | 0.005102362 | 0.9967696 | 0.00517512 |  |  | 739560 | 0.9938482 | 0.9670213 | 0.00333017 | 0.9954976 | 0.005118888 | 0.995498 | 0.008612162 | [12 empty] | 1187760 | 1.002462 | 0.8678712 | 0.0137218 | 0.9849677 | 0.005878434 | 0.9849591 | 0.01096836
[13 empty] | 844746 | 1.000479 | 0.9866385 | 0.001037248 | 0.9967642 | 0.005102364 | 0.9967697 | 0.005175123 |  |  | 739860 | 0.9927692 | 0.9670213 | 0.00333017 | 0.9955005 | 0.005118867 | 0.9955009 | 0.008612179 | [12 empty] | 1188060 | 1.006938 | 0.8678712 | 0.0137218 | 0.9849717 | 0.005878309 | 0.9849631 | 0.01096827
[13 empty] | 845046 | 1.00336 | 0.9866385 | 0.001037248 | 0.9967643 | 0.005102365 | 0.9967697 | 0.005175125 |  |  | 740160 | 0.9927692 | 0.9670213 | 0.00333017 | 0.9955033 | 0.005118846 | 0.9955038 | 0.008612195 | [12 empty] | 1188360 | 0.9979859 | 0.8678712 | 0.0137218 | 0.9849757 | 0.005878184 | 0.9849671 | 0.01096818
[13 empty] | 845346 | 1.001439 | 0.9866385 | 0.001037248 | 0.9967643 | 0.005102366 | 0.9967698 | 0.005175127 |  |  | 740460 | 0.9938482 | 0.9670213 | 0.00333017 | 0.9955062 | 0.005118825 | 0.9955066 | 0.008612211 | [12 empty] | 1188660 | 0.99351 | 0.8678712 | 0.0137218 | 0.9849796 | 0.00587806 | 0.984971 | 0.0109681
[13 empty] | 845646 | 1.002399 | 0.9866385 | 0.001037248 | 0.9967644 | 0.005102368 | 0.9967698 | 0.005175129 |  |  | 740760 | 0.9938482 | 0.9670213 | 0.00333017 | 0.9955091 | 0.005118804 | 0.9955095 | 0.008612228 | [12 empty] | 1188960 | 1.000224 | 0.8678712 | 0.0137218 | 0.9849836 | 0.005877935 | 0.984975 | 0.01096801
[13 empty] | 845946 | 1.001439 | 0.9866385 | 0.001037248 | 0.9967645 | 0.005102369 | 0.9967699 | 0.005175132 |  |  | 741060 | 0.9960063 | 0.9670213 | 0.00333017 | 0.9955119 | 0.005118784 | 0.9955124 | 0.008612244 | [12 empty] | 1189260 | 0.9979859 | 0.8678712 | 0.0137218 | 0.9849875 | 0.005877811 | 0.984979 | 0.01096792
[13 empty] | 846246 | 1.002399 | 0.9866385 | 0.001037248 | 0.9967645 | 0.005102371 | 0.9967699 | 0.005175134 |  |  | 741360 | 0.9949272 | 0.9670213 | 0.00333017 | 0.9955148 | 0.005118763 | 0.9955152 | 0.00861226 | [12 empty] | 1189560 | 1.002462 | 0.8678712 | 0.0137218 | 0.9849915 | 0.005877688 | 0.9849829 | 0.01096783
[13 empty] | 846546 | 1.002399 | 0.9866385 | 0.001037248 | 0.9967646 | 0.005102372 | 0.99677 | 0.005175136 |  |  | 741660 | 0.9949272 | 0.9670213 | 0.00333017 | 0.9955176 | 0.005118743 | 0.995518 | 0.008612277 | [12 empty] | 1189860 | 1.000224 | 0.8678712 | 0.0137218 | 0.9849954 | 0.005877564 | 0.9849868 | 0.01096775
[13 empty] | 846846 | 1.00336 | 0.9866385 | 0.001037248 | 0.9967646 | 0.005102373 | 0.9967701 | 0.005175138 |  |  | 741960 | 0.9938482 | 0.9670213 | 0.00333017 | 0.9955204 | 0.005118722 | 0.9955209 | 0.008612293 | [12 empty] | 1190160 | 0.9979859 | 0.8678712 | 0.0137218 | 0.9849994 | 0.00587744 | 0.9849908 | 0.01096766
[13 empty] | 847146 | 1.001439 | 0.9866385 | 0.001037248 | 0.9967647 | 0.005102375 | 0.9967701 | 0.005175141 |  |  | 742260 | 0.9938482 | 0.9670213 | 0.00333017 | 0.9955233 | 0.005118702 | 0.9955237 | 0.00861231 | [12 empty] | 1190460 | 0.99351 | 0.8678712 | 0.0137218 | 0.9850033 | 0.005877317 | 0.9849947 | 0.01096758
[13 empty] | 847446 | 1.001439 | 0.9866385 | 0.001037248 | 0.9967647 | 0.005102376 | 0.9967702 | 0.005175143 |  |  | 742560 | 0.9949272 | 0.9670213 | 0.00333017 | 0.9955261 | 0.005118682 | 0.9955265 | 0.008612326 | [12 empty] | 1190760 | 1.002462 | 0.8678712 | 0.0137218 | 0.9850073 | 0.005877194 | 0.9849986 | 0.01096749
[13 empty] | 847746 | 1.001439 | 0.9866385 | 0.001037248 | 0.9967648 | 0.005102378 | 0.9967702 | 0.005175145 |  |  | 742860 | 0.9927692 | 0.9670213 | 0.00333017 | 0.9955289 | 0.005118662 | 0.9955294 | 0.008612343 | [12 empty] | 1191060 | 0.9957479 | 0.8678712 | 0.0137218 | 0.9850112 | 0.005877071 | 0.9850026 | 0.0109674
[13 empty] | 848046 | 1.001439 | 0.9866385 | 0.001037248 | 0.9967648 | 0.005102379 | 0.9967703 | 0.005175147 |  |  | 743160 | 0.9949272 | 0.9670213 | 0.00333017 | 0.9955317 | 0.005118642 | 0.9955322 | 0.00861236 | [12 empty] | 1191360 | 0.9979859 | 0.8678712 | 0.0137218 | 0.9850151 | 0.005876949 | 0.9850065 | 0.01096732
[13 empty] | 848346 | 1.001439 | 0.9866385 | 0.001037248 | 0.9967649 | 0.00510238 | 0.9967703 | 0.005175149 |  |  | 743460 | 0.9927692 | 0.9670213 | 0.00333017 | 0.9955346 | 0.005118622 | 0.995535 | 0.008612376 | [12 empty] | 1191660 | 0.9979859 | 0.8678712 | 0.0137218 | 0.985019 | 0.005876827 | 0.9850104 | 0.01096723
[13 empty] | 848646 | 1.001439 | 0.9866385 | 0.001037248 | 0.9967649 | 0.005102382 | 0.9967704 | 0.005175152 |  |  | 743760 | 0.9949272 | 0.9670213 | 0.00333017 | 0.9955374 | 0.005118602 | 0.9955378 | 0.008612393 | [12 empty] | 1191960 | 0.9957479 | 0.8678712 | 0.0137218 | 0.9850229 | 0.005876705 | 0.9850143 | 0.01096715
[13 empty] | 848946 | 1.002399 | 0.9866385 | 0.001037248 | 0.996765 | 0.005102383 | 0.9967704 | 0.005175154 |  |  | 744060 | 0.9949272 | 0.9670213 | 0.00333017 | 0.9955402 | 0.005118582 | 0.9955406 | 0.00861241 | [12 empty] | 1192260 | 1.000224 | 0.8678712 | 0.0137218 | 0.9850269 | 0.005876583 | 0.9850182 | 0.01096706
[13 empty] | 849246 | 1.002399 | 0.9866385 | 0.001037248 | 0.996765 | 0.005102385 | 0.9967705 | 0.005175156 |  |  | 744360 | 0.9938482 | 0.9670213 | 0.00333017 | 0.995543 | 0.005118563 | 0.9955434 | 0.008612427 | [12 empty] | 1192560 | 1.002462 | 0.8678712 | 0.0137218 | 0.9850308 | 0.005876461 | 0.9850221 | 0.01096698
[13 empty] | 849546 | 1.001439 | 0.9866385 | 0.001037248 | 0.9967651 | 0.005102386 | 0.9967705 | 0.005175158 |  |  | 744660 | 0.9949272 | 0.9670213 | 0.00333017 | 0.9955458 | 0.005118543 | 0.9955462 | 0.008612444 | [12 empty] | 1192860 | 0.9979859 | 0.8678712 | 0.0137218 | 0.9850347 | 0.00587634 | 0.985026 | 0.01096689
[13 empty] | 849846 | 1.001439 | 0.9866385 | 0.001037248 | 0.9967651 | 0.005102387 | 0.9967706 | 0.00517516 |  |  | 744960 | 0.9949272 | 0.9670213 | 0.00333017 | 0.9955486 | 0.005118524 | 0.995549 | 0.00861246 | [12 empty] | 1193160 | 0.9957479 | 0.8678712 | 0.0137218 | 0.9850386 | 0.005876218 | 0.9850299 | 0.01096681
[13 empty] | 850146 | 1.000479 | 0.9866385 | 0.001037248 | 0.9967652 | 0.005102389 | 0.9967706 | 0.005175163 |  |  | 745260 | 0.9949272 | 0.9670213 | 0.00333017 | 0.9955513 | 0.005118504 | 0.9955518 | 0.008612477 | [12 empty] | 1193460 | 1.002462 | 0.8678712 | 0.0137218 | 0.9850425 | 0.005876097 | 0.9850338 | 0.01096672
[13 empty] | 850446 | 1.002399 | 0.9866385 | 0.001037248 | 0.9967653 | 0.00510239 | 0.9967707 | 0.005175165 |  |  | 745560 | 0.9938482 | 0.9670213 | 0.00333017 | 0.9955541 | 0.005118485 | 0.9955546 | 0.008612494 | [12 empty] | 1193760 | 0.99351 | 0.8678712 | 0.0137218 | 0.9850463 | 0.005875977 | 0.9850377 | 0.01096664
[13 empty] | 850746 | 1.001439 | 0.9866385 | 0.001037248 | 0.9967653 | 0.005102391 | 0.9967707 | 0.005175167 |  |  | 745860 | 0.9949272 | 0.9670213 | 0.00333017 | 0.9955569 | 0.005118466 | 0.9955574 | 0.008612511 | [12 empty] | 1194060 | 1.002462 | 0.8678712 | 0.0137218 | 0.9850502 | 0.005875856 | 0.9850416 | 0.01096655
[13 empty] | 851046 | 1.000479 | 0.9866385 | 0.001037248 | 0.9967654 | 0.005102393 | 0.9967708 | 0.005175169 |  |  | 746160 | 0.9960063 | 0.9670213 | 0.00333017 | 0.9955597 | 0.005118447 | 0.9955601 | 0.008612528 | [12 empty] | 1194360 | 1.006938 | 0.8678712 | 0.0137218 | 0.9850541 | 0.005875736 | 0.9850455 | 0.01096647
[13 empty] | 851346 | 1.000479 | 0.9866385 | 0.001037248 | 0.9967654 | 0.005102394 | 0.9967709 | 0.005175171 |  |  | 746460 | 0.9949272 | 0.9670213 | 0.00333017 | 0.9955625 | 0.005118427 | 0.9955629 | 0.008612545 | [12 empty] | 1194660 | 0.9957479 | 0.8678712 | 0.0137218 | 0.985058 | 0.005875616 | 0.9850493 | 0.01096638
[13 empty] | 851646 | 1.002399 | 0.9866385 | 0.001037248 | 0.9967655 | 0.005102396 | 0.9967709 | 0.005175174 |  |  | 746760 | 0.9927692 | 0.9670213 | 0.00333017 | 0.9955652 | 0.005118409 | 0.9955657 | 0.008612563 | [12 empty] | 1194960 | 1.0047 | 0.8678712 | 0.0137218 | 0.9850619 | 0.005875496 | 0.9850532 | 0.0109663
[13 empty] | 851946 | 1.000479 | 0.9866385 | 0.001037248 | 0.9967655 | 0.005102397 | 0.996771 | 0.005175176 |  |  | 747060 | 0.9927692 | 0.9670213 | 0.00333017 | 0.995568 | 0.00511839 | 0.9955684 | 0.00861258 | [12 empty] | 1195260 | 1.002462 | 0.8678712 | 0.0137218 | 0.9850657 | 0.005875376 | 0.9850571 | 0.01096622
[13 empty] | 852246 | 1.002399 | 0.9866385 | 0.001037248 | 0.9967656 | 0.005102398 | 0.996771 | 0.005175178 |  |  | 747360 | 0.9938482 | 0.9670213 | 0.00333017 | 0.9955707 | 0.005118371 | 0.9955712 | 0.008612597 | [12 empty] | 1195560 | 1.000224 | 0.8678712 | 0.0137218 | 0.9850696 | 0.005875257 | 0.9850609 | 0.01096613
[13 empty] | 852546 | 1.002399 | 0.9866385 | 0.001037248 | 0.9967656 | 0.0051024 | 0.9967711 | 0.00517518 |  |  | 747660 | 0.9960063 | 0.9670213 | 0.00333017 | 0.9955735 | 0.005118352 | 0.9955739 | 0.008612614 | [12 empty] | 1195860 | 1.002462 | 0.8678712 | 0.0137218 | 0.9850734 | 0.005875137 | 0.9850648 | 0.01096605
[13 empty] | 852846 | 1.001439 | 0.9866385 | 0.001037248 | 0.9967657 | 0.005102401 | 0.9967711 | 0.005175182 |  |  | 747960 | 0.9949272 | 0.9670213 | 0.00333017 | 0.9955762 | 0.005118333 | 0.9955767 | 0.008612631 | [12 empty] | 1196160 | 1.006938 | 0.8678712 | 0.0137218 | 0.9850773 | 0.005875018 | 0.9850686 | 0.01096597
[13 empty] | 853146 | 1.000479 | 0.9866385 | 0.001037248 | 0.9967657 | 0.005102402 | 0.9967712 | 0.005175184 |  |  | 748260 | 0.9938482 | 0.9670213 | 0.00333017 | 0.995579 | 0.005118315 | 0.9955794 | 0.008612649 | [12 empty] | 1196460 | 1.002462 | 0.8678712 | 0.0137218 | 0.9850811 | 0.005874899 | 0.9850725 | 0.01096588
[13 empty] | 853446 | 1.002399 | 0.9866385 | 0.001037248 | 0.9967658 | 0.005102404 | 0.9967712 | 0.005175186 |  |  | 748560 | 0.9938482 | 0.9670213 | 0.00333017 | 0.9955817 | 0.005118296 | 0.9955822 | 0.008612666 | [12 empty] | 1196760 | 1.000224 | 0.8678712 | 0.0137218 | 0.985085 | 0.005874781 | 0.9850763 | 0.0109658
[13 empty] | 853746 | 1.001439 | 0.9866385 | 0.001037248 | 0.9967658 | 0.005102405 | 0.9967713 | 0.005175189 |  |  | 748860 | 0.9938482 | 0.9670213 | 0.00333017 | 0.9955844 | 0.005118278 | 0.9955849 | 0.008612683 | [12 empty] | 1197060 | 1.000224 | 0.8678712 | 0.0137218 | 0.9850888 | 0.005874662 | 0.9850802 | 0.01096572
[13 empty] | 854046 | 1.001439 | 0.9866385 | 0.001037248 | 0.9967659 | 0.005102406 | 0.9967713 | 0.005175191 |  |  | 749160 | 0.9949272 | 0.9670213 | 0.00333017 | 0.9955872 | 0.00511826 | 0.9955876 | 0.008612701 | [12 empty] | 1197360 | 1.0047 | 0.8678712 | 0.0137218 | 0.9850927 | 0.005874544 | 0.985084 | 0.01096564
[13 empty] | 854346 | 1.001439 | 0.9866385 | 0.001037248 | 0.9967659 | 0.005102408 | 0.9967714 | 0.005175193 |  |  | 749460 | 0.9927692 | 0.9670213 | 0.00333017 | 0.9955899 | 0.005118242 | 0.9955904 | 0.008612718 | [12 empty] | 1197660 | 1.002462 | 0.8678712 | 0.0137218 | 0.9850965 | 0.005874426 | 0.9850878 | 0.01096556
[13 empty] | 854646 | 1.000479 | 0.9866385 | 0.001037248 | 0.996766 | 0.005102409 | 0.9967714 | 0.005175195 |  |  | 749760 | 0.9949272 | 0.9670213 | 0.00333017 | 0.9955926 | 0.005118223 | 0.9955931 | 0.008612736 | [12 empty] | 1197960 | 0.9979859 | 0.8678712 | 0.0137218 | 0.9851003 | 0.005874309 | 0.9850916 | 0.01096547
[13 empty] | 854946 | 0.9995181 | 0.9866385 | 0.001037248 | 0.996766 | 0.00510241 | 0.9967715 | 0.005175197 |  |  | 750060 | 0.9949272 | 0.9670213 | 0.00333017 | 0.9955953 | 0.005118205 | 0.9955958 | 0.008612753 | [12 empty] | 1198260 | 0.9979859 | 0.8678712 | 0.0137218 | 0.9851041 | 0.005874191 | 0.9850955 | 0.01096539
[13 empty] | 855246 | 1.00336 | 0.9866385 | 0.001037248 | 0.9967661 | 0.005102412 | 0.9967715 | 0.005175199 |  |  | 750360 | 0.9949272 | 0.9670213 | 0.00333017 | 0.995598 | 0.005118187 | 0.9955985 | 0.008612771 | [12 empty] | 1198560 | 0.99351 | 0.8678712 | 0.0137218 | 0.985108 | 0.005874074 | 0.9850993 | 0.01096531
[13 empty] | 855546 | 1.002399 | 0.9866385 | 0.001037248 | 0.9967661 | 0.005102413 | 0.9967716 | 0.005175201 |  |  | 750660 | 0.9927692 | 0.9670213 | 0.00333017 | 0.9956008 | 0.00511817 | 0.9956012 | 0.008612788 | [12 empty] | 1198860 | 0.991272 | 0.8678712 | 0.0137218 | 0.9851118 | 0.005873957 | 0.9851031 | 0.01096523
[13 empty] | 855846 | 1.001439 | 0.9866385 | 0.001037248 | 0.9967662 | 0.005102414 | 0.9967716 | 0.005175203 |  |  | 750960 | 0.9938482 | 0.9670213 | 0.00333017 | 0.9956035 | 0.005118152 | 0.9956039 | 0.008612806 | [12 empty] | 1199160 | 1.000224 | 0.8678712 | 0.0137218 | 0.9851156 | 0.00587384 | 0.9851069 | 0.01096515
[13 empty] | 856146 | 1.002399 | 0.9866385 | 0.001037248 | 0.9967662 | 0.005102416 | 0.9967717 | 0.005175206 |  |  | 751260 | 0.9938482 | 0.9670213 | 0.00333017 | 0.9956062 | 0.005118134 | 0.9956066 | 0.008612823 | [12 empty] | 1199460 | 0.991272 | 0.8678712 | 0.0137218 | 0.9851194 | 0.005873723 | 0.9851107 | 0.01096507
[13 empty] | 856446 | 1.002399 | 0.9866385 | 0.001037248 | 0.9967663 | 0.005102417 | 0.9967717 | 0.005175208 |  |  | 751560 | 0.9927692 | 0.9670213 | 0.00333017 | 0.9956088 | 0.005118116 | 0.9956093 | 0.008612841 | [12 empty] | 1199760 | 1.002462 | 0.8678712 | 0.0137218 | 0.9851232 | 0.005873607 | 0.9851145 | 0.01096499
[13 empty] | 856746 | 1.001439 | 0.9866385 | 0.001037248 | 0.9967663 | 0.005102418 | 0.9967718 | 0.00517521 |  |  | 751860 | 0.9938482 | 0.9670213 | 0.00333017 | 0.9956115 | 0.005118099 | 0.995612 | 0.008612859 | [12 empty] | 1200060 | 0.9979859 | 0.8678712 | 0.0137218 | 0.985127 | 0.00587349 | 0.9851183 | 0.0109649
[13 empty] | 857046 | 1.001439 | 0.9866385 | 0.001037248 | 0.9967664 | 0.00510242 | 0.9967718 | 0.005175212 |  |  | 752160 | 0.9938482 | 0.9670213 | 0.00333017 | 0.9956142 | 0.005118081 | 0.9956147 | 0.008612877 | [12 empty] | 1200360 | 0.99351 | 0.8678712 | 0.0137218 | 0.9851308 | 0.005873374 | 0.9851221 | 0.01096482
[13 empty] | 857346 | 1.001439 | 0.9866385 | 0.001037248 | 0.9967664 | 0.005102421 | 0.9967719 | 0.005175214 |  |  | 752460 | 0.9949272 | 0.9670213 | 0.00333017 | 0.9956169 | 0.005118064 | 0.9956174 | 0.008612894
[13 empty] | 857646 | 1.000479 | 0.9866385 | 0.001037248 | 0.9967665 | 0.005102422 | 0.9967719 | 0.005175216 |  |  | 752760 | 0.9960063 | 0.9670213 | 0.00333017 | 0.9956196 | 0.005118047 | 0.99562 | 0.008612912
[13 empty] | 857946 | 1.000479 | 0.9866385 | 0.001037248 | 0.9967665 | 0.005102424 | 0.996772 | 0.005175218 |  |  | 753060 | 0.9960063 | 0.9670213 | 0.00333017 | 0.9956223 | 0.005118029 | 0.9956227 | 0.00861293
[13 empty] | 858246 | 1.002399 | 0.9866385 | 0.001037248 | 0.9967666 | 0.005102425 | 0.996772 | 0.00517522 |  |  | 753360 | 0.9960063 | 0.9670213 | 0.00333017 | 0.9956249 | 0.005118012 | 0.9956254 | 0.008612948
[13 empty] | 858546 | 1.00336 | 0.9866385 | 0.001037248 | 0.9967666 | 0.005102426 | 0.9967721 | 0.005175222 |  |  | 753660 | 0.9949272 | 0.9670213 | 0.00333017 | 0.9956276 | 0.005117995 | 0.995628 | 0.008612966
[13 empty] | 858846 | 1.002399 | 0.9866385 | 0.001037248 | 0.9967667 | 0.005102428 | 0.9967721 | 0.005175224 |  |  | 753960 | 0.9927692 | 0.9670213 | 0.00333017 | 0.9956302 | 0.005117978 | 0.9956307 | 0.008612984
[13 empty] | 859146 | 1.002399 | 0.9866385 | 0.001037248 | 0.9967667 | 0.005102429 | 0.9967722 | 0.005175226 |  |  | 754260 | 0.9938482 | 0.9670213 | 0.00333017 | 0.9956329 | 0.005117961 | 0.9956334 | 0.008613002
[13 empty] | 859446 | 1.002399 | 0.9866385 | 0.001037248 | 0.9967668 | 0.00510243 | 0.9967722 | 0.005175228 |  |  | 754560 | 0.9949272 | 0.9670213 | 0.00333017 | 0.9956355 | 0.005117944 | 0.995636 | 0.00861302
[23 empty] | 754860 | 0.9960063 | 0.9670213 | 0.00333017 | 0.9956382 | 0.005117928 | 0.9956387 | 0.008613038
[23 empty] | 755160 | 0.9960063 | 0.9670213 | 0.00333017 | 0.9956408 | 0.005117911 | 0.9956413 | 0.008613056
[23 empty] | 755460 | 0.9927692 | 0.9670213 | 0.00333017 | 0.9956435 | 0.005117894 | 0.9956439 | 0.008613074
[23 empty] | 755760 | 0.9960063 | 0.9670213 | 0.00333017 | 0.9956461 | 0.005117878 | 0.9956466 | 0.008613092
[23 empty] | 756060 | 0.9960063 | 0.9670213 | 0.00333017 | 0.9956487 | 0.005117861 | 0.9956492 | 0.00861311
[23 empty] | 756360 | 0.9949272 | 0.9670213 | 0.00333017 | 0.9956514 | 0.005117845 | 0.9956518 | 0.008613128
[23 empty] | 756660 | 0.9927692 | 0.9670213 | 0.00333017 | 0.995654 | 0.005117829 | 0.9956545 | 0.008613146
[23 empty] | 756960 | 0.9938482 | 0.9670213 | 0.00333017 | 0.9956566 | 0.005117813 | 0.9956571 | 0.008613165
[23 empty] | 757260 | 0.9949272 | 0.9670213 | 0.00333017 | 0.9956592 | 0.005117796 | 0.9956597 | 0.008613183
[23 empty] | 757560 | 0.9938482 | 0.9670213 | 0.00333017 | 0.9956618 | 0.00511778 | 0.9956623 | 0.008613201
[23 empty] | 757860 | 0.9960063 | 0.9670213 | 0.00333017 | 0.9956644 | 0.005117764 | 0.9956649 | 0.00861322
[23 empty] | 758160 | 0.9949272 | 0.9670213 | 0.00333017 | 0.995667 | 0.005117748 | 0.9956675 | 0.008613238
[23 empty] | 758460 | 0.9938482 | 0.9670213 | 0.00333017 | 0.9956696 | 0.005117733 | 0.9956701 | 0.008613256
[23 empty] | 758760 | 0.9949272 | 0.9670213 | 0.00333017 | 0.9956722 | 0.005117717 | 0.9956727 | 0.008613275
[23 empty] | 759060 | 0.9927692 | 0.9670213 | 0.00333017 | 0.9956748 | 0.005117701 | 0.9956753 | 0.008613293
[23 empty] | 759360 | 0.9949272 | 0.9670213 | 0.00333017 | 0.9956774 | 0.005117686 | 0.9956779 | 0.008613312
[23 empty] | 759660 | 0.9949272 | 0.9670213 | 0.00333017 | 0.99568 | 0.00511767 | 0.9956804 | 0.00861333
[23 empty] | 759960 | 0.9949272 | 0.9670213 | 0.00333017 | 0.9956825 | 0.005117655 | 0.995683 | 0.008613349
[23 empty] | 760260 | 0.9949272 | 0.9670213 | 0.00333017 | 0.9956851 | 0.005117639 | 0.9956856 | 0.008613367
[23 empty] | 760560 | 0.9938482 | 0.9670213 | 0.00333017 | 0.9956877 | 0.005117624 | 0.9956882 | 0.008613386
[23 empty] | 760860 | 0.9949272 | 0.9670213 | 0.00333017 | 0.9956902 | 0.005117609 | 0.9956907 | 0.008613405
[23 empty] | 761160 | 0.9938482 | 0.9670213 | 0.00333017 | 0.9956928 | 0.005117593 | 0.9956933 | 0.008613423
[23 empty] | 761460 | 0.9949272 | 0.9670213 | 0.00333017 | 0.9956953 | 0.005117578 | 0.9956958 | 0.008613442
[23 empty] | 761760 | 0.9938482 | 0.9670213 | 0.00333017 | 0.9956979 | 0.005117563 | 0.9956984 | 0.008613461
[23 empty] | 762060 | 0.9949272 | 0.9670213 | 0.00333017 | 0.9957004 | 0.005117548 | 0.9957009 | 0.008613479
[23 empty] | 762360 | 0.9949272 | 0.9670213 | 0.00333017 | 0.995703 | 0.005117534 | 0.9957035 | 0.008613498
[23 empty] | 762660 | 0.9960063 | 0.9670213 | 0.00333017 | 0.9957055 | 0.005117519 | 0.995706 | 0.008613517
[23 empty] | 762960 | 0.9938482 | 0.9670213 | 0.00333017 | 0.9957081 | 0.005117504 | 0.9957085 | 0.008613536
[23 empty] | 763260 | 0.9960063 | 0.9670213 | 0.00333017 | 0.9957106 | 0.005117489 | 0.9957111 | 0.008613555
[23 empty] | 763560 | 0.9970853 | 0.9670213 | 0.00333017 | 0.9957131 | 0.005117475 | 0.9957136 | 0.008613573
[23 empty] | 763860 | 0.9960063 | 0.9670213 | 0.00333017 | 0.9957156 | 0.00511746 | 0.9957161 | 0.008613592
[23 empty] | 764160 | 0.9960063 | 0.9670213 | 0.00333017 | 0.9957181 | 0.005117446 | 0.9957186 | 0.008613611
[23 empty] | 764460 | 0.9960063 | 0.9670213 | 0.00333017 | 0.9957207 | 0.005117432 | 0.9957211 | 0.00861363
[23 empty] | 764760 | 0.9949272 | 0.9670213 | 0.00333017 | 0.9957232 | 0.005117417 | 0.9957237 | 0.008613649
[23 empty] | 765060 | 0.9949272 | 0.9670213 | 0.00333017 | 0.9957257 | 0.005117403 | 0.9957262 | 0.008613668
[23 empty] | 765360 | 0.9949272 | 0.9670213 | 0.00333017 | 0.9957282 | 0.005117389 | 0.9957287 | 0.008613687
[23 empty] | 765660 | 0.9960063 | 0.9670213 | 0.00333017 | 0.9957307 | 0.005117375 | 0.9957312 | 0.008613706
[23 empty] | 765960 | 0.9960063 | 0.9670213 | 0.00333017 | 0.9957332 | 0.005117361 | 0.9957337 | 0.008613725
[23 empty] | 766260 | 0.9970853 | 0.9670213 | 0.00333017 | 0.9957356 | 0.005117347 | 0.9957361 | 0.008613745
[23 empty] | 766560 | 0.9992433 | 0.9670213 | 0.00333017 | 0.9957381 | 0.005117333 | 0.9957386 | 0.008613764
[23 empty] | 766860 | 0.9949272 | 0.9670213 | 0.00333017 | 0.9957406 | 0.005117319 | 0.9957411 | 0.008613783
[23 empty] | 767160 | 0.9949272 | 0.9670213 | 0.00333017 | 0.9957431 | 0.005117306 | 0.9957436 | 0.008613802
[23 empty] | 767460 | 0.9938482 | 0.9670213 | 0.00333017 | 0.9957456 | 0.005117292 | 0.9957461 | 0.008613821
[23 empty] | 767760 | 0.9960063 | 0.9670213 | 0.00333017 | 0.995748 | 0.005117278 | 0.9957485 | 0.008613841
[23 empty] | 768060 | 0.9970853 | 0.9670213 | 0.00333017 | 0.9957505 | 0.005117265 | 0.995751 | 0.00861386
[23 empty] | 768360 | 0.9949272 | 0.9670213 | 0.00333017 | 0.995753 | 0.005117251 | 0.9957535 | 0.008613879
[23 empty] | 768660 | 0.9927692 | 0.9670213 | 0.00333017 | 0.9957554 | 0.005117238 | 0.9957559 | 0.008613898
[23 empty] | 768960 | 0.9960063 | 0.9670213 | 0.00333017 | 0.9957579 | 0.005117225 | 0.9957584 | 0.008613918
[23 empty] | 769260 | 0.9949272 | 0.9670213 | 0.00333017 | 0.9957603 | 0.005117212 | 0.9957608 | 0.008613937
[23 empty] | 769560 | 0.9960063 | 0.9670213 | 0.00333017 | 0.9957628 | 0.005117198 | 0.9957633 | 0.008613957
[23 empty] | 769860 | 0.9960063 | 0.9670213 | 0.00333017 | 0.9957652 | 0.005117185 | 0.9957657 | 0.008613976
[23 empty] | 770160 | 0.9960063 | 0.9670213 | 0.00333017 | 0.9957676 | 0.005117172 | 0.9957681 | 0.008613995
[23 empty] | 770460 | 0.9960063 | 0.9670213 | 0.00333017 | 0.9957701 | 0.005117159 | 0.9957706 | 0.008614015
[23 empty] | 770760 | 0.9960063 | 0.9670213 | 0.00333017 | 0.9957725 | 0.005117146 | 0.995773 | 0.008614034
[23 empty] | 771060 | 0.9949272 | 0.9670213 | 0.00333017 | 0.9957749 | 0.005117134 | 0.9957754 | 0.008614054
[23 empty] | 771360 | 0.9970853 | 0.9670213 | 0.00333017 | 0.9957773 | 0.005117121 | 0.9957778 | 0.008614073
[23 empty] | 771660 | 0.9949272 | 0.9670213 | 0.00333017 | 0.9957798 | 0.005117108 | 0.9957803 | 0.008614093
[23 empty] | 771960 | 0.9949272 | 0.9670213 | 0.00333017 | 0.9957822 | 0.005117096 | 0.9957827 | 0.008614113
[23 empty] | 772260 | 0.9960063 | 0.9670213 | 0.00333017 | 0.9957846 | 0.005117083 | 0.9957851 | 0.008614132
[23 empty] | 772560 | 0.9960063 | 0.9670213 | 0.00333017 | 0.995787 | 0.00511707 | 0.9957875 | 0.008614152
[23 empty] | 772860 | 0.9960063 | 0.9670213 | 0.00333017 | 0.9957894 | 0.005117058 | 0.9957899 | 0.008614171
[23 empty] | 773160 | 0.9960063 | 0.9670213 | 0.00333017 | 0.9957918 | 0.005117046 | 0.9957923 | 0.008614191
[23 empty] | 773460 | 0.9960063 | 0.9670213 | 0.00333017 | 0.9957942 | 0.005117033 | 0.9957947 | 0.008614211
[23 empty] | 773760 | 0.9970853 | 0.9670213 | 0.00333017 | 0.9957966 | 0.005117021 | 0.9957971 | 0.008614231
[23 empty] | 774060 | 0.9970853 | 0.9670213 | 0.00333017 | 0.995799 | 0.005117009 | 0.9957995 | 0.00861425
[23 empty] | 774360 | 0.9970853 | 0.9670213 | 0.00333017 | 0.9958013 | 0.005116997 | 0.9958019 | 0.00861427
[23 empty] | 774660 | 0.9960063 | 0.9670213 | 0.00333017 | 0.9958037 | 0.005116985 | 0.9958042 | 0.00861429
[23 empty] | 774960 | 0.9949272 | 0.9670213 | 0.00333017 | 0.9958061 | 0.005116973 | 0.9958066 | 0.00861431
[23 empty] | 775260 | 0.9960063 | 0.9670213 | 0.00333017 | 0.9958085 | 0.005116961 | 0.995809 | 0.00861433
[23 empty] | 775560 | 0.9960063 | 0.9670213 | 0.00333017 | 0.9958108 | 0.005116949 | 0.9958113 | 0.008614349
[23 empty] | 775860 | 0.9960063 | 0.9670213 | 0.00333017 | 0.9958132 | 0.005116937 | 0.9958137 | 0.008614369
[23 empty] | 776160 | 0.9960063 | 0.9670213 | 0.00333017 | 0.9958156 | 0.005116926 | 0.9958161 | 0.008614389
[23 empty] | 776460 | 0.9949272 | 0.9670213 | 0.00333017 | 0.9958179 | 0.005116914 | 0.9958184 | 0.008614409
[23 empty] | 776760 | 0.9949272 | 0.9670213 | 0.00333017 | 0.9958203 | 0.005116903 | 0.9958208 | 0.008614429
[23 empty] | 777060 | 0.9960063 | 0.9670213 | 0.00333017 | 0.9958226 | 0.005116891 | 0.9958231 | 0.008614449
[23 empty] | 777360 | 0.9949272 | 0.9670213 | 0.00333017 | 0.9958249 | 0.00511688 | 0.9958255 | 0.008614469
[23 empty] | 777660 | 0.9981643 | 0.9670213 | 0.00333017 | 0.9958273 | 0.005116868 | 0.9958278 | 0.008614489
[23 empty] | 777960 | 0.9970853 | 0.9670213 | 0.00333017 | 0.9958296 | 0.005116857 | 0.9958301 | 0.008614509
[23 empty] | 778260 | 0.9949272 | 0.9670213 | 0.00333017 | 0.995832 | 0.005116846 | 0.9958325 | 0.008614529
[23 empty] | 778560 | 0.9949272 | 0.9670213 | 0.00333017 | 0.9958343 | 0.005116834 | 0.9958348 | 0.008614549
[23 empty] | 778860 | 0.9949272 | 0.9670213 | 0.00333017 | 0.9958366 | 0.005116823 | 0.9958371 | 0.008614569
[23 empty] | 779160 | 0.9938482 | 0.9670213 | 0.00333017 | 0.9958389 | 0.005116812 | 0.9958395 | 0.008614589
[23 empty] | 779460 | 0.9970853 | 0.9670213 | 0.00333017 | 0.9958413 | 0.005116801 | 0.9958418 | 0.008614609
[23 empty] | 779760 | 0.9981643 | 0.9670213 | 0.00333017 | 0.9958436 | 0.00511679 | 0.9958441 | 0.00861463
[23 empty] | 780060 | 0.9970853 | 0.9670213 | 0.00333017 | 0.9958459 | 0.005116779 | 0.9958464 | 0.00861465
[23 empty] | 780360 | 0.9970853 | 0.9670213 | 0.00333017 | 0.9958482 | 0.005116769 | 0.9958487 | 0.00861467
[23 empty] | 780660 | 0.9949272 | 0.9670213 | 0.00333017 | 0.9958505 | 0.005116758 | 0.995851 | 0.00861469
[23 empty] | 780960 | 0.9949272 | 0.9670213 | 0.00333017 | 0.9958528 | 0.005116747 | 0.9958533 | 0.00861471
[23 empty] | 781260 | 0.9938482 | 0.9670213 | 0.00333017 | 0.9958551 | 0.005116737 | 0.9958556 | 0.008614731
[23 empty] | 781560 | 0.9960063 | 0.9670213 | 0.00333017 | 0.9958574 | 0.005116726 | 0.9958579 | 0.008614751
[23 empty] | 781860 | 0.9970853 | 0.9670213 | 0.00333017 | 0.9958597 | 0.005116715 | 0.9958602 | 0.008614771
[23 empty] | 782160 | 0.9960063 | 0.9670213 | 0.00333017 | 0.9958619 | 0.005116705 | 0.9958625 | 0.008614791
[23 empty] | 782460 | 0.9960063 | 0.9670213 | 0.00333017 | 0.9958642 | 0.005116695 | 0.9958647 | 0.008614812
[23 empty] | 782760 | 0.9960063 | 0.9670213 | 0.00333017 | 0.9958665 | 0.005116684 | 0.995867 | 0.008614832
[23 empty] | 783060 | 0.9960063 | 0.9670213 | 0.00333017 | 0.9958688 | 0.005116674 | 0.9958693 | 0.008614852
[23 empty] | 783360 | 0.9960063 | 0.9670213 | 0.00333017 | 0.995871 | 0.005116664 | 0.9958716 | 0.008614873
[23 empty] | 783660 | 0.9938482 | 0.9670213 | 0.00333017 | 0.9958733 | 0.005116654 | 0.9958738 | 0.008614893
[23 empty] | 783960 | 0.9960063 | 0.9670213 | 0.00333017 | 0.9958756 | 0.005116644 | 0.9958761 | 0.008614914
[23 empty] | 784260 | 0.9960063 | 0.9670213 | 0.00333017 | 0.9958778 | 0.005116634 | 0.9958784 | 0.008614934
[23 empty] | 784560 | 0.9960063 | 0.9670213 | 0.00333017 | 0.9958801 | 0.005116624 | 0.9958806 | 0.008614955
[23 empty] | 784860 | 0.9960063 | 0.9670213 | 0.00333017 | 0.9958823 | 0.005116614 | 0.9958829 | 0.008614975
[23 empty] | 785160 | 0.9949272 | 0.9670213 | 0.00333017 | 0.9958846 | 0.005116604 | 0.9958851 | 0.008614995
[23 empty] | 785460 | 0.9949272 | 0.9670213 | 0.00333017 | 0.9958868 | 0.005116594 | 0.9958874 | 0.008615016
[23 empty] | 785760 | 0.9960063 | 0.9670213 | 0.00333017 | 0.9958891 | 0.005116584 | 0.9958896 | 0.008615037
[23 empty] | 786060 | 0.9960063 | 0.9670213 | 0.00333017 | 0.9958913 | 0.005116575 | 0.9958918 | 0.008615057
[23 empty] | 786360 | 0.9960063 | 0.9670213 | 0.00333017 | 0.9958935 | 0.005116565 | 0.9958941 | 0.008615078
[23 empty] | 786660 | 0.9949272 | 0.9670213 | 0.00333017 | 0.9958958 | 0.005116555 | 0.9958963 | 0.008615098
[23 empty] | 786960 | 0.9970853 | 0.9670213 | 0.00333017 | 0.995898 | 0.005116546 | 0.9958985 | 0.008615119
[23 empty] | 787260 | 0.9960063 | 0.9670213 | 0.00333017 | 0.9959002 | 0.005116537 | 0.9959007 | 0.008615139
[23 empty] | 787560 | 0.9970853 | 0.9670213 | 0.00333017 | 0.9959024 | 0.005116527 | 0.995903 | 0.00861516
[23 empty] | 787860 | 0.9970853 | 0.9670213 | 0.00333017 | 0.9959046 | 0.005116518 | 0.9959052 | 0.008615181
[23 empty] | 788160 | 0.9949272 | 0.9670213 | 0.00333017 | 0.9959069 | 0.005116509 | 0.9959074 | 0.008615201
[23 empty] | 788460 | 0.9938482 | 0.9670213 | 0.00333017 | 0.9959091 | 0.005116499 | 0.9959096 | 0.008615222
[23 empty] | 788760 | 0.9938482 | 0.9670213 | 0.00333017 | 0.9959113 | 0.00511649 | 0.9959118 | 0.008615243
[23 empty] | 789060 | 0.9960063 | 0.9670213 | 0.00333017 | 0.9959135 | 0.005116481 | 0.995914 | 0.008615263
[23 empty] | 789360 | 0.9949272 | 0.9670213 | 0.00333017 | 0.9959157 | 0.005116472 | 0.9959162 | 0.008615284
[23 empty] | 789660 | 0.9949272 | 0.9670213 | 0.00333017 | 0.9959179 | 0.005116463 | 0.9959184 | 0.008615305
[23 empty] | 789960 | 0.9970853 | 0.9670213 | 0.00333017 | 0.99592 | 0.005116454 | 0.9959206 | 0.008615325
[23 empty] | 790260 | 0.9970853 | 0.9670213 | 0.00333017 | 0.9959222 | 0.005116445 | 0.9959228 | 0.008615346
[23 empty] | 790560 | 0.9927692 | 0.9670213 | 0.00333017 | 0.9959244 | 0.005116436 | 0.995925 | 0.008615367
[23 empty] | 790860 | 0.9938482 | 0.9670213 | 0.00333017 | 0.9959266 | 0.005116428 | 0.9959271 | 0.008615388
[23 empty] | 791160 | 0.9960063 | 0.9670213 | 0.00333017 | 0.9959288 | 0.005116419 | 0.9959293 | 0.008615409
[23 empty] | 791460 | 0.9970853 | 0.9670213 | 0.00333017 | 0.9959309 | 0.00511641 | 0.9959315 | 0.008615429
[23 empty] | 791760 | 0.9960063 | 0.9670213 | 0.00333017 | 0.9959331 | 0.005116402 | 0.9959337 | 0.00861545
[23 empty] | 792060 | 0.9970853 | 0.9670213 | 0.00333017 | 0.9959353 | 0.005116393 | 0.9959358 | 0.008615471
[23 empty] | 792360 | 0.9960063 | 0.9670213 | 0.00333017 | 0.9959374 | 0.005116385 | 0.995938 | 0.008615492
[23 empty] | 792660 | 0.9949272 | 0.9670213 | 0.00333017 | 0.9959396 | 0.005116376 | 0.9959401 | 0.008615513
[23 empty] | 792960 | 0.9960063 | 0.9670213 | 0.00333017 | 0.9959417 | 0.005116368 | 0.9959423 | 0.008615534
[23 empty] | 793260 | 0.9960063 | 0.9670213 | 0.00333017 | 0.9959439 | 0.00511636 | 0.9959444 | 0.008615555
[23 empty] | 793560 | 0.9970853 | 0.9670213 | 0.00333017 | 0.995946 | 0.005116351 | 0.9959466 | 0.008615576
[23 empty] | 793860 | 0.9938482 | 0.9670213 | 0.00333017 | 0.9959482 | 0.005116343 | 0.9959487 | 0.008615597
[23 empty] | 794160 | 0.9960063 | 0.9670213 | 0.00333017 | 0.9959503 | 0.005116335 | 0.9959509 | 0.008615618
[23 empty] | 794460 | 0.9960063 | 0.9670213 | 0.00333017 | 0.9959525 | 0.005116327 | 0.995953 | 0.008615638
[23 empty] | 794760 | 0.9949272 | 0.9670213 | 0.00333017 | 0.9959546 | 0.005116319 | 0.9959552 | 0.008615659
[23 empty] | 795060 | 0.9970853 | 0.9670213 | 0.00333017 | 0.9959567 | 0.005116311 | 0.9959573 | 0.00861568
[23 empty] | 795360 | 0.9970853 | 0.9670213 | 0.00333017 | 0.9959589 | 0.005116303 | 0.9959594 | 0.008615701
[23 empty] | 795660 | 0.9960063 | 0.9670213 | 0.00333017 | 0.995961 | 0.005116295 | 0.9959615 | 0.008615722
[23 empty] | 795960 | 0.9949272 | 0.9670213 | 0.00333017 | 0.9959631 | 0.005116287 | 0.9959637 | 0.008615744
[23 empty] | 796260 | 0.9949272 | 0.9670213 | 0.00333017 | 0.9959652 | 0.005116279 | 0.9959658 | 0.008615765
[23 empty] | 796560 | 0.9960063 | 0.9670213 | 0.00333017 | 0.9959673 | 0.005116272 | 0.9959679 | 0.008615786
[23 empty] | 796860 | 0.9949272 | 0.9670213 | 0.00333017 | 0.9959694 | 0.005116264 | 0.99597 | 0.008615807
[23 empty] | 797160 | 0.9960063 | 0.9670213 | 0.00333017 | 0.9959715 | 0.005116256 | 0.9959721 | 0.008615828
[23 empty] | 797460 | 0.9949272 | 0.9670213 | 0.00333017 | 0.9959737 | 0.005116249 | 0.9959742 | 0.008615849
[23 empty] | 797760 | 0.9949272 | 0.9670213 | 0.00333017 | 0.9959758 | 0.005116241 | 0.9959763 | 0.00861587
[23 empty] | 798060 | 0.9960063 | 0.9670213 | 0.00333017 | 0.9959778 | 0.005116234 | 0.9959784 | 0.008615891
[23 empty] | 798360 | 0.9970853 | 0.9670213 | 0.00333017 | 0.9959799 | 0.005116226 | 0.9959805 | 0.008615912
[23 empty] | 798660 | 0.9938482 | 0.9670213 | 0.00333017 | 0.995982 | 0.005116219 | 0.9959826 | 0.008615933
[23 empty] | 798960 | 0.9949272 | 0.9670213 | 0.00333017 | 0.9959841 | 0.005116212 | 0.9959847 | 0.008615955
[23 empty] | 799260 | 0.9960063 | 0.9670213 | 0.00333017 | 0.9959862 | 0.005116204 | 0.9959868 | 0.008615976
[23 empty] | 799560 | 0.9960063 | 0.9670213 | 0.00333017 | 0.9959883 | 0.005116197 | 0.9959888 | 0.008615997
[23 empty] | 799860 | 0.9949272 | 0.9670213 | 0.00333017 | 0.9959904 | 0.00511619 | 0.9959909 | 0.008616018
[23 empty] | 800160 | 0.9960063 | 0.9670213 | 0.00333017 | 0.9959924 | 0.005116183 | 0.995993 | 0.008616039
[23 empty] | 800460 | 0.9970853 | 0.9670213 | 0.00333017 | 0.9959945 | 0.005116176 | 0.9959951 | 0.008616061
[23 empty] | 800760 | 0.9960063 | 0.9670213 | 0.00333017 | 0.9959966 | 0.005116169 | 0.9959971 | 0.008616082
[23 empty] | 801060 | 0.9949272 | 0.9670213 | 0.00333017 | 0.9959986 | 0.005116162 | 0.9959992 | 0.008616103
[23 empty] | 801360 | 0.9949272 | 0.9670213 | 0.00333017 | 0.9960007 | 0.005116155 | 0.9960013 | 0.008616124
[23 empty] | 801660 | 0.9960063 | 0.9670213 | 0.00333017 | 0.9960027 | 0.005116148 | 0.9960033 | 0.008616146
[23 empty] | 801960 | 0.9949272 | 0.9670213 | 0.00333017 | 0.9960048 | 0.005116141 | 0.9960054 | 0.008616167
[23 empty] | 802260 | 0.9927692 | 0.9670213 | 0.00333017 | 0.9960068 | 0.005116134 | 0.9960074 | 0.008616188
[23 empty] | 802560 | 0.9970853 | 0.9670213 | 0.00333017 | 0.9960089 | 0.005116128 | 0.9960095 | 0.008616209
[23 empty] | 802860 | 0.9960063 | 0.9670213 | 0.00333017 | 0.9960109 | 0.005116121 | 0.9960115 | 0.008616231
[23 empty] | 803160 | 0.9970853 | 0.9670213 | 0.00333017 | 0.996013 | 0.005116114 | 0.9960135 | 0.008616252
[23 empty] | 803460 | 0.9981643 | 0.9670213 | 0.00333017 | 0.996015 | 0.005116108 | 0.9960156 | 0.008616273
[23 empty] | 803760 | 0.9960063 | 0.9670213 | 0.00333017 | 0.996017 | 0.005116101 | 0.9960176 | 0.008616295
[23 empty] | 804060 | 0.9970853 | 0.9670213 | 0.00333017 | 0.9960191 | 0.005116095 | 0.9960196 | 0.008616316
[23 empty] | 804360 | 0.9970853 | 0.9670213 | 0.00333017 | 0.9960211 | 0.005116088 | 0.9960217 | 0.008616337
[23 empty] | 804660 | 0.9970853 | 0.9670213 | 0.00333017 | 0.9960231 | 0.005116082 | 0.9960237 | 0.008616359
[23 empty] | 804960 | 0.9949272 | 0.9670213 | 0.00333017 | 0.9960251 | 0.005116076 | 0.9960257 | 0.00861638
[23 empty] | 805260 | 0.9970853 | 0.9670213 | 0.00333017 | 0.9960272 | 0.005116069 | 0.9960277 | 0.008616402
[23 empty] | 805560 | 0.9949272 | 0.9670213 | 0.00333017 | 0.9960292 | 0.005116063 | 0.9960297 | 0.008616423
[23 empty] | 805860 | 0.9949272 | 0.9670213 | 0.00333017 | 0.9960312 | 0.005116057 | 0.9960318 | 0.008616444
[23 empty] | 806160 | 0.9938482 | 0.9670213 | 0.00333017 | 0.9960332 | 0.005116051 | 0.9960338 | 0.008616466
[23 empty] | 806460 | 0.9970853 | 0.9670213 | 0.00333017 | 0.9960352 | 0.005116045 | 0.9960358 | 0.008616487
[23 empty] | 806760 | 0.9970853 | 0.9670213 | 0.00333017 | 0.9960372 | 0.005116039 | 0.9960378 | 0.008616509
[23 empty] | 807060 | 0.9981643 | 0.9670213 | 0.00333017 | 0.9960392 | 0.005116033 | 0.9960398 | 0.00861653
[23 empty] | 807360 | 0.9960063 | 0.9670213 | 0.00333017 | 0.9960412 | 0.005116027 | 0.9960418 | 0.008616552
[23 empty] | 807660 | 0.9949272 | 0.9670213 | 0.00333017 | 0.9960432 | 0.005116021 | 0.9960437 | 0.008616573
[23 empty] | 807960 | 0.9949272 | 0.9670213 | 0.00333017 | 0.9960452 | 0.005116015 | 0.9960457 | 0.008616595
[23 empty] | 808260 | 0.9960063 | 0.9670213 | 0.00333017 | 0.9960471 | 0.005116009 | 0.9960477 | 0.008616616
[23 empty] | 808560 | 0.9938482 | 0.9670213 | 0.00333017 | 0.9960491 | 0.005116004 | 0.9960497 | 0.008616638
[23 empty] | 808860 | 0.9970853 | 0.9670213 | 0.00333017 | 0.9960511 | 0.005115998 | 0.9960517 | 0.008616659
[23 empty] | 809160 | 0.9938482 | 0.9670213 | 0.00333017 | 0.9960531 | 0.005115992 | 0.9960537 | 0.008616681
[23 empty] | 809460 | 0.9970853 | 0.9670213 | 0.00333017 | 0.996055 | 0.005115987 | 0.9960556 | 0.008616702
[23 empty] | 809760 | 0.9970853 | 0.9670213 | 0.00333017 | 0.996057 | 0.005115981 | 0.9960576 | 0.008616724
[23 empty] | 810060 | 0.9981643 | 0.9670213 | 0.00333017 | 0.996059 | 0.005115975 | 0.9960596 | 0.008616745
[23 empty] | 810360 | 0.9960063 | 0.9670213 | 0.00333017 | 0.9960609 | 0.00511597 | 0.9960615 | 0.008616767
[23 empty] | 810660 | 0.9981643 | 0.9670213 | 0.00333017 | 0.9960629 | 0.005115965 | 0.9960635 | 0.008616788
[23 empty] | 810960 | 0.9970853 | 0.9670213 | 0.00333017 | 0.9960648 | 0.005115959 | 0.9960654 | 0.00861681
[23 empty] | 811260 | 0.9938482 | 0.9670213 | 0.00333017 | 0.9960668 | 0.005115954 | 0.9960674 | 0.008616831
[23 empty] | 811560 | 0.9970853 | 0.9670213 | 0.00333017 | 0.9960687 | 0.005115949 | 0.9960693 | 0.008616853
[23 empty] | 811860 | 0.9960063 | 0.9670213 | 0.00333017 | 0.9960707 | 0.005115943 | 0.9960713 | 0.008616875
[23 empty] | 812160 | 0.9960063 | 0.9670213 | 0.00333017 | 0.9960726 | 0.005115938 | 0.9960732 | 0.008616896
[23 empty] | 812460 | 0.9960063 | 0.9670213 | 0.00333017 | 0.9960746 | 0.005115933 | 0.9960752 | 0.008616918
[23 empty] | 812760 | 0.9938482 | 0.9670213 | 0.00333017 | 0.9960765 | 0.005115928 | 0.9960771 | 0.008616939
[23 empty] | 813060 | 0.9970853 | 0.9670213 | 0.00333017 | 0.9960784 | 0.005115923 | 0.996079 | 0.008616961
[23 empty] | 813360 | 0.9970853 | 0.9670213 | 0.00333017 | 0.9960804 | 0.005115918 | 0.996081 | 0.008616983
[23 empty] | 813660 | 0.9981643 | 0.9670213 | 0.00333017 | 0.9960823 | 0.005115913 | 0.9960829 | 0.008617004
[23 empty] | 813960 | 0.9960063 | 0.9670213 | 0.00333017 | 0.9960842 | 0.005115908 | 0.9960848 | 0.008617026
[23 empty] | 814260 | 0.9960063 | 0.9670213 | 0.00333017 | 0.9960861 | 0.005115903 | 0.9960867 | 0.008617048
[23 empty] | 814560 | 0.9981643 | 0.9670213 | 0.00333017 | 0.9960881 | 0.005115898 | 0.9960887 | 0.008617069
[23 empty] | 814860 | 0.9960063 | 0.9670213 | 0.00333017 | 0.99609 | 0.005115893 | 0.9960906 | 0.008617091
[23 empty] | 815160 | 0.9970853 | 0.9670213 | 0.00333017 | 0.9960919 | 0.005115888 | 0.9960925 | 0.008617113
[23 empty] | 815460 | 0.9960063 | 0.9670213 | 0.00333017 | 0.9960938 | 0.005115884 | 0.9960944 | 0.008617134
[23 empty] | 815760 | 0.9970853 | 0.9670213 | 0.00333017 | 0.9960957 | 0.005115879 | 0.9960963 | 0.008617156
[23 empty] | 816060 | 0.9981643 | 0.9670213 | 0.00333017 | 0.9960976 | 0.005115874 | 0.9960982 | 0.008617178
[23 empty] | 816360 | 0.9960063 | 0.9670213 | 0.00333017 | 0.9960995 | 0.00511587 | 0.9961001 | 0.008617199
[23 empty] | 816660 | 0.9949272 | 0.9670213 | 0.00333017 | 0.9961014 | 0.005115865 | 0.996102 | 0.008617221
[23 empty] | 816960 | 0.9970853 | 0.9670213 | 0.00333017 | 0.9961033 | 0.005115861 | 0.9961039 | 0.008617243
[23 empty] | 817260 | 0.9981643 | 0.9670213 | 0.00333017 | 0.9961052 | 0.005115856 | 0.9961058 | 0.008617264
[23 empty] | 817560 | 0.9960063 | 0.9670213 | 0.00333017 | 0.9961071 | 0.005115852 | 0.9961077 | 0.008617286
[23 empty] | 817860 | 0.9970853 | 0.9670213 | 0.00333017 | 0.996109 | 0.005115847 | 0.9961096 | 0.008617308
[23 empty] | 818160 | 0.9981643 | 0.9670213 | 0.00333017 | 0.9961108 | 0.005115843 | 0.9961114 | 0.00861733
[23 empty] | 818460 | 0.9981643 | 0.9670213 | 0.00333017 | 0.9961127 | 0.005115839 | 0.9961133 | 0.008617351
[23 empty] | 818760 | 0.9981643 | 0.9670213 | 0.00333017 | 0.9961146 | 0.005115834 | 0.9961152 | 0.008617373
[23 empty] | 819060 | 0.9970853 | 0.9670213 | 0.00333017 | 0.9961165 | 0.00511583 | 0.9961171 | 0.008617395
[23 empty] | 819360 | 0.9981643 | 0.9670213 | 0.00333017 | 0.9961183 | 0.005115826 | 0.9961189 | 0.008617417
[23 empty] | 819660 | 0.9981643 | 0.9670213 | 0.00333017 | 0.9961202 | 0.005115822 | 0.9961208 | 0.008617438
[23 empty] | 819960 | 0.9960063 | 0.9670213 | 0.00333017 | 0.9961221 | 0.005115818 | 0.9961227 | 0.00861746
[23 empty] | 820260 | 0.9960063 | 0.9670213 | 0.00333017 | 0.9961239 | 0.005115814 | 0.9961245 | 0.008617482
[23 empty] | 820560 | 0.9949272 | 0.9670213 | 0.00333017 | 0.9961258 | 0.00511581 | 0.9961264 | 0.008617504
[23 empty] | 820860 | 0.9981643 | 0.9670213 | 0.00333017 | 0.9961276 | 0.005115806 | 0.9961282 | 0.008617525
[23 empty] | 821160 | 0.9970853 | 0.9670213 | 0.00333017 | 0.9961295 | 0.005115802 | 0.9961301 | 0.008617547
[23 empty] | 821460 | 0.9981643 | 0.9670213 | 0.00333017 | 0.9961313 | 0.005115798 | 0.9961319 | 0.008617569
[23 empty] | 821760 | 0.9992433 | 0.9670213 | 0.00333017 | 0.9961332 | 0.005115794 | 0.9961338 | 0.008617591
[23 empty] | 822060 | 0.9960063 | 0.9670213 | 0.00333017 | 0.996135 | 0.00511579 | 0.9961356 | 0.008617613
[23 empty] | 822360 | 0.9992433 | 0.9670213 | 0.00333017 | 0.9961369 | 0.005115787 | 0.9961375 | 0.008617634
[23 empty] | 822660 | 0.9970853 | 0.9670213 | 0.00333017 | 0.9961387 | 0.005115783 | 0.9961393 | 0.008617656
[23 empty] | 822960 | 0.9960063 | 0.9670213 | 0.00333017 | 0.9961405 | 0.005115779 | 0.9961411 | 0.008617678
[23 empty] | 823260 | 0.9981643 | 0.9670213 | 0.00333017 | 0.9961423 | 0.005115775 | 0.996143 | 0.0086177
[23 empty] | 823560 | 0.9970853 | 0.9670213 | 0.00333017 | 0.9961442 | 0.005115772 | 0.9961448 | 0.008617722
[23 empty] | 823860 | 0.9981643 | 0.9670213 | 0.00333017 | 0.996146 | 0.005115768 | 0.9961466 | 0.008617744
[23 empty] | 824160 | 0.9981643 | 0.9670213 | 0.00333017 | 0.9961478 | 0.005115765 | 0.9961484 | 0.008617765
[23 empty] | 824460 | 0.9970853 | 0.9670213 | 0.00333017 | 0.9961496 | 0.005115761 | 0.9961502 | 0.008617787
[23 empty] | 824760 | 0.9960063 | 0.9670213 | 0.00333017 | 0.9961515 | 0.005115758 | 0.9961521 | 0.008617809
[23 empty] | 825060 | 0.9970853 | 0.9670213 | 0.00333017 | 0.9961533 | 0.005115754 | 0.9961539 | 0.008617831
[23 empty] | 825360 | 0.9981643 | 0.9670213 | 0.00333017 | 0.9961551 | 0.005115751 | 0.9961557 | 0.008617853
[23 empty] | 825660 | 0.9981643 | 0.9670213 | 0.00333017 | 0.9961569 | 0.005115748 | 0.9961575 | 0.008617875
[23 empty] | 825960 | 0.9992433 | 0.9670213 | 0.00333017 | 0.9961587 | 0.005115744 | 0.9961593 | 0.008617896
[23 empty] | 826260 | 0.9960063 | 0.9670213 | 0.00333017 | 0.9961605 | 0.005115741 | 0.9961611 | 0.008617918
[23 empty] | 826560 | 0.9970853 | 0.9670213 | 0.00333017 | 0.9961623 | 0.005115738 | 0.9961629 | 0.00861794
[23 empty] | 826860 | 0.9981643 | 0.9670213 | 0.00333017 | 0.9961641 | 0.005115735 | 0.9961647 | 0.008617962
[23 empty] | 827160 | 0.9970853 | 0.9670213 | 0.00333017 | 0.9961659 | 0.005115732 | 0.9961665 | 0.008617984
[23 empty] | 827460 | 0.9981643 | 0.9670213 | 0.00333017 | 0.9961677 | 0.005115728 | 0.9961683 | 0.008618006
[23 empty] | 827760 | 0.9992433 | 0.9670213 | 0.00333017 | 0.9961694 | 0.005115725 | 0.9961701 | 0.008618028
[23 empty] | 828060 | 0.9981643 | 0.9670213 | 0.00333017 | 0.9961712 | 0.005115722 | 0.9961718 | 0.008618049
[23 empty] | 828360 | 0.9970853 | 0.9670213 | 0.00333017 | 0.996173 | 0.005115719 | 0.9961736 | 0.008618071
[23 empty] | 828660 | 0.9960063 | 0.9670213 | 0.00333017 | 0.9961748 | 0.005115716 | 0.9961754 | 0.008618093
[23 empty] | 828960 | 0.9970853 | 0.9670213 | 0.00333017 | 0.9961766 | 0.005115713 | 0.9961772 | 0.008618115
[23 empty] | 829260 | 0.9970853 | 0.9670213 | 0.00333017 | 0.9961783 | 0.005115711 | 0.9961789 | 0.008618137
[23 empty] | 829560 | 0.9981643 | 0.9670213 | 0.00333017 | 0.9961801 | 0.005115708 | 0.9961807 | 0.008618159
[23 empty] | 829860 | 0.9992433 | 0.9670213 | 0.00333017 | 0.9961819 | 0.005115705 | 0.9961825 | 0.008618181
[23 empty] | 830160 | 0.9992433 | 0.9670213 | 0.00333017 | 0.9961836 | 0.005115702 | 0.9961842 | 0.008618203
[23 empty] | 830460 | 0.9992433 | 0.9670213 | 0.00333017 | 0.9961854 | 0.005115699 | 0.996186 | 0.008618225
[23 empty] | 830760 | 0.9981643 | 0.9670213 | 0.00333017 | 0.9961871 | 0.005115697 | 0.9961878 | 0.008618246
[23 empty] | 831060 | 0.9960063 | 0.9670213 | 0.00333017 | 0.9961889 | 0.005115694 | 0.9961895 | 0.008618268
[23 empty] | 831360 | 0.9949272 | 0.9670213 | 0.00333017 | 0.9961906 | 0.005115691 | 0.9961913 | 0.00861829
[23 empty] | 831660 | 0.9981643 | 0.9670213 | 0.00333017 | 0.9961924 | 0.005115689 | 0.996193 | 0.008618312
[23 empty] | 831960 | 0.9981643 | 0.9670213 | 0.00333017 | 0.9961941 | 0.005115686 | 0.9961948 | 0.008618334
[23 empty] | 832260 | 0.9970853 | 0.9670213 | 0.00333017 | 0.9961959 | 0.005115684 | 0.9961965 | 0.008618356
[23 empty] | 832560 | 0.9981643 | 0.9670213 | 0.00333017 | 0.9961976 | 0.005115681 | 0.9961982 | 0.008618378
[23 empty] | 832860 | 0.9970853 | 0.9670213 | 0.00333017 | 0.9961994 | 0.005115679 | 0.9962 | 0.0086184
[23 empty] | 833160 | 0.9981643 | 0.9670213 | 0.00333017 | 0.9962011 | 0.005115676 | 0.9962017 | 0.008618422
[23 empty] | 833460 | 0.9981643 | 0.9670213 | 0.00333017 | 0.9962028 | 0.005115674 | 0.9962035 | 0.008618444
[23 empty] | 833760 | 0.9970853 | 0.9670213 | 0.00333017 | 0.9962046 | 0.005115672 | 0.9962052 | 0.008618466
[23 empty] | 834060 | 0.9981643 | 0.9670213 | 0.00333017 | 0.9962063 | 0.005115669 | 0.9962069 | 0.008618487
[23 empty] | 834360 | 0.9992433 | 0.9670213 | 0.00333017 | 0.996208 | 0.005115667 | 0.9962086 | 0.008618509
[23 empty] | 834660 | 0.9981643 | 0.9670213 | 0.00333017 | 0.9962097 | 0.005115665 | 0.9962104 | 0.008618531
[23 empty] | 834960 | 0.9981643 | 0.9670213 | 0.00333017 | 0.9962114 | 0.005115663 | 0.9962121 | 0.008618553
[23 empty] | 835260 | 0.9981643 | 0.9670213 | 0.00333017 | 0.9962132 | 0.00511566 | 0.9962138 | 0.008618575
[23 empty] | 835560 | 1.000322 | 0.9670213 | 0.00333017 | 0.9962149 | 0.005115658 | 0.9962155 | 0.008618597
[23 empty] | 835860 | 0.9992433 | 0.9670213 | 0.00333017 | 0.9962166 | 0.005115656 | 0.9962172 | 0.008618619
[23 empty] | 836160 | 0.9981643 | 0.9670213 | 0.00333017 | 0.9962183 | 0.005115654 | 0.9962189 | 0.008618641
[23 empty] | 836460 | 0.9970853 | 0.9670213 | 0.00333017 | 0.99622 | 0.005115652 | 0.9962206 | 0.008618663
[23 empty] | 836760 | 0.9981643 | 0.9670213 | 0.00333017 | 0.9962217 | 0.00511565 | 0.9962223 | 0.008618685
[23 empty] | 837060 | 0.9970853 | 0.9670213 | 0.00333017 | 0.9962234 | 0.005115648 | 0.996224 | 0.008618707
[23 empty] | 837360 | 0.9981643 | 0.9670213 | 0.00333017 | 0.9962251 | 0.005115646 | 0.9962257 | 0.008618729
[23 empty] | 837660 | 1.000322 | 0.9670213 | 0.00333017 | 0.9962268 | 0.005115644 | 0.9962274 | 0.008618751
[23 empty] | 837960 | 0.9992433 | 0.9670213 | 0.00333017 | 0.9962285 | 0.005115643 | 0.9962291 | 0.008618772
[23 empty] | 838260 | 0.9981643 | 0.9670213 | 0.00333017 | 0.9962302 | 0.005115641 | 0.9962308 | 0.008618794
[23 empty] | 838560 | 0.9992433 | 0.9670213 | 0.00333017 | 0.9962318 | 0.005115639 | 0.9962325 | 0.008618816
[23 empty] | 838860 | 0.9981643 | 0.9670213 | 0.00333017 | 0.9962335 | 0.005115637 | 0.9962342 | 0.008618838
[23 empty] | 839160 | 0.9981643 | 0.9670213 | 0.00333017 | 0.9962352 | 0.005115635 | 0.9962358 | 0.00861886
[23 empty] | 839460 | 0.9970853 | 0.9670213 | 0.00333017 | 0.9962369 | 0.005115634 | 0.9962375 | 0.008618882
[23 empty] | 839760 | 0.9970853 | 0.9670213 | 0.00333017 | 0.9962386 | 0.005115632 | 0.9962392 | 0.008618904
[23 empty] | 840060 | 0.9981643 | 0.9670213 | 0.00333017 | 0.9962402 | 0.00511563 | 0.9962409 | 0.008618926
[23 empty] | 840360 | 0.9981643 | 0.9670213 | 0.00333017 | 0.9962419 | 0.005115629 | 0.9962425 | 0.008618948
[23 empty] | 840660 | 0.9970853 | 0.9670213 | 0.00333017 | 0.9962436 | 0.005115627 | 0.9962442 | 0.00861897
[23 empty] | 840960 | 0.9992433 | 0.9670213 | 0.00333017 | 0.9962452 | 0.005115626 | 0.9962459 | 0.008618992
[23 empty] | 841260 | 0.9970853 | 0.9670213 | 0.00333017 | 0.9962469 | 0.005115624 | 0.9962475 | 0.008619014
[23 empty] | 841560 | 0.9992433 | 0.9670213 | 0.00333017 | 0.9962485 | 0.005115623 | 0.9962492 | 0.008619036
[23 empty] | 841860 | 0.9981643 | 0.9670213 | 0.00333017 | 0.9962502 | 0.005115621 | 0.9962508 | 0.008619058
[23 empty] | 842160 | 0.9981643 | 0.9670213 | 0.00333017 | 0.9962518 | 0.00511562 | 0.9962525 | 0.008619079
[23 empty] | 842460 | 0.9981643 | 0.9670213 | 0.00333017 | 0.9962535 | 0.005115619 | 0.9962541 | 0.008619101
[23 empty] | 842760 | 0.9981643 | 0.9670213 | 0.00333017 | 0.9962551 | 0.005115617 | 0.9962558 | 0.008619123
[23 empty] | 843060 | 0.9981643 | 0.9670213 | 0.00333017 | 0.9962568 | 0.005115616 | 0.9962574 | 0.008619145
[23 empty] | 843360 | 0.9981643 | 0.9670213 | 0.00333017 | 0.9962584 | 0.005115615 | 0.9962591 | 0.008619167
[23 empty] | 843660 | 0.9992433 | 0.9670213 | 0.00333017 | 0.9962601 | 0.005115613 | 0.9962607 | 0.008619189
[23 empty] | 843960 | 0.9981643 | 0.9670213 | 0.00333017 | 0.9962617 | 0.005115612 | 0.9962624 | 0.008619211
[23 empty] | 844260 | 0.9981643 | 0.9670213 | 0.00333017 | 0.9962633 | 0.005115611 | 0.996264 | 0.008619233
[23 empty] | 844560 | 0.9992433 | 0.9670213 | 0.00333017 | 0.996265 | 0.00511561 | 0.9962656 | 0.008619255
[23 empty] | 844860 | 0.9960063 | 0.9670213 | 0.00333017 | 0.9962666 | 0.005115609 | 0.9962672 | 0.008619277
[23 empty] | 845160 | 0.9992433 | 0.9670213 | 0.00333017 | 0.9962682 | 0.005115608 | 0.9962689 | 0.008619299
[23 empty] | 845460 | 0.9981643 | 0.9670213 | 0.00333017 | 0.9962699 | 0.005115607 | 0.9962705 | 0.008619321
[23 empty] | 845760 | 0.9992433 | 0.9670213 | 0.00333017 | 0.9962715 | 0.005115606 | 0.9962721 | 0.008619343
[23 empty] | 846060 | 0.9992433 | 0.9670213 | 0.00333017 | 0.9962731 | 0.005115605 | 0.9962737 | 0.008619364
[23 empty] | 846360 | 0.9992433 | 0.9670213 | 0.00333017 | 0.9962747 | 0.005115604 | 0.9962754 | 0.008619386
[23 empty] | 846660 | 0.9981643 | 0.9670213 | 0.00333017 | 0.9962763 | 0.005115603 | 0.996277 | 0.008619408
[23 empty] | 846960 | 0.9981643 | 0.9670213 | 0.00333017 | 0.9962779 | 0.005115602 | 0.9962786 | 0.00861943
[23 empty] | 847260 | 0.9981643 | 0.9670213 | 0.00333017 | 0.9962795 | 0.005115601 | 0.9962802 | 0.008619452
[23 empty] | 847560 | 0.9981643 | 0.9670213 | 0.00333017 | 0.9962811 | 0.0051156 | 0.9962818 | 0.008619474
[23 empty] | 847860 | 0.9981643 | 0.9670213 | 0.00333017 | 0.9962827 | 0.005115599 | 0.9962834 | 0.008619496
[23 empty] | 848160 | 0.9970853 | 0.9670213 | 0.00333017 | 0.9962843 | 0.005115598 | 0.996285 | 0.008619518
[23 empty] | 848460 | 0.9981643 | 0.9670213 | 0.00333017 | 0.9962859 | 0.005115598 | 0.9962866 | 0.00861954
[23 empty] | 848760 | 0.9970853 | 0.9670213 | 0.00333017 | 0.9962875 | 0.005115597 | 0.9962882 | 0.008619562
[23 empty] | 849060 | 0.9981643 | 0.9670213 | 0.00333017 | 0.9962891 | 0.005115596 | 0.9962898 | 0.008619583
[23 empty] | 849360 | 0.9981643 | 0.9670213 | 0.00333017 | 0.9962907 | 0.005115596 | 0.9962914 | 0.008619605
[23 empty] | 849660 | 0.9981643 | 0.9670213 | 0.00333017 | 0.9962923 | 0.005115595 | 0.996293 | 0.008619627
[23 empty] | 849960 | 0.9981643 | 0.9670213 | 0.00333017 | 0.9962939 | 0.005115594 | 0.9962945 | 0.008619649
[23 empty] | 850260 | 0.9981643 | 0.9670213 | 0.00333017 | 0.9962955 | 0.005115594 | 0.9962961 | 0.008619671
[23 empty] | 850560 | 0.9992433 | 0.9670213 | 0.00333017 | 0.996297 | 0.005115593 | 0.9962977 | 0.008619693
[23 empty] | 850860 | 0.9981643 | 0.9670213 | 0.00333017 | 0.9962986 | 0.005115593 | 0.9962993 | 0.008619715
[23 empty] | 851160 | 0.9981643 | 0.9670213 | 0.00333017 | 0.9963002 | 0.005115592 | 0.9963009 | 0.008619737
[23 empty] | 851460 | 0.9970853 | 0.9670213 | 0.00333017 | 0.9963018 | 0.005115592 | 0.9963024 | 0.008619759
[23 empty] | 851760 | 0.9992433 | 0.9670213 | 0.00333017 | 0.9963033 | 0.005115591 | 0.996304 | 0.00861978
[23 empty] | 852060 | 0.9970853 | 0.9670213 | 0.00333017 | 0.9963049 | 0.005115591 | 0.9963056 | 0.008619802
[23 empty] | 852360 | 0.9970853 | 0.9670213 | 0.00333017 | 0.9963065 | 0.005115591 | 0.9963071 | 0.008619824
[23 empty] | 852660 | 0.9970853 | 0.9670213 | 0.00333017 | 0.996308 | 0.00511559 | 0.9963087 | 0.008619846
[23 empty] | 852960 | 0.9960063 | 0.9670213 | 0.00333017 | 0.9963096 | 0.00511559 | 0.9963102 | 0.008619868
[23 empty] | 853260 | 0.9992433 | 0.9670213 | 0.00333017 | 0.9963111 | 0.00511559 | 0.9963118 | 0.00861989
[23 empty] | 853560 | 0.9992433 | 0.9670213 | 0.00333017 | 0.9963127 | 0.005115589 | 0.9963134 | 0.008619912
[23 empty] | 853860 | 0.9981643 | 0.9670213 | 0.00333017 | 0.9963142 | 0.005115589 | 0.9963149 | 0.008619933
[23 empty] | 854160 | 0.9970853 | 0.9670213 | 0.00333017 | 0.9963158 | 0.005115589 | 0.9963165 | 0.008619955
[23 empty] | 854460 | 0.9981643 | 0.9670213 | 0.00333017 | 0.9963173 | 0.005115589 | 0.996318 | 0.008619977
[23 empty] | 854760 | 0.9970853 | 0.9670213 | 0.00333017 | 0.9963189 | 0.005115588 | 0.9963195 | 0.008619999
[23 empty] | 855060 | 0.9970853 | 0.9670213 | 0.00333017 | 0.9963204 | 0.005115588 | 0.9963211 | 0.008620021
[23 empty] | 855360 | 0.9960063 | 0.9670213 | 0.00333017 | 0.996322 | 0.005115588 | 0.9963226 | 0.008620043
[23 empty] | 855660 | 0.9981643 | 0.9670213 | 0.00333017 | 0.9963235 | 0.005115588 | 0.9963242 | 0.008620064
[23 empty] | 855960 | 0.9981643 | 0.9670213 | 0.00333017 | 0.996325 | 0.005115588 | 0.9963257 | 0.008620086
[23 empty] | 856260 | 0.9981643 | 0.9670213 | 0.00333017 | 0.9963266 | 0.005115588 | 0.9963272 | 0.008620108
[23 empty] | 856560 | 0.9981643 | 0.9670213 | 0.00333017 | 0.9963281 | 0.005115588 | 0.9963288 | 0.00862013
[23 empty] | 856860 | 1.000322 | 0.9670213 | 0.00333017 | 0.9963296 | 0.005115588 | 0.9963303 | 0.008620152
[23 empty] | 857160 | 0.9970853 | 0.9670213 | 0.00333017 | 0.9963311 | 0.005115588 | 0.9963318 | 0.008620174
[23 empty] | 857460 | 0.9981643 | 0.9670213 | 0.00333017 | 0.9963327 | 0.005115588 | 0.9963333 | 0.008620195
[23 empty] | 857760 | 0.9992433 | 0.9670213 | 0.00333017 | 0.9963342 | 0.005115588 | 0.9963349 | 0.008620217
[23 empty] | 858060 | 0.9981643 | 0.9670213 | 0.00333017 | 0.9963357 | 0.005115589 | 0.9963364 | 0.008620239
[23 empty] | 858360 | 0.9981643 | 0.9670213 | 0.00333017 | 0.9963372 | 0.005115589 | 0.9963379 | 0.008620261
[23 empty] | 858660 | 0.9992433 | 0.9670213 | 0.00333017 | 0.9963387 | 0.005115589 | 0.9963394 | 0.008620283
[23 empty] | 858960 | 0.9981643 | 0.9670213 | 0.00333017 | 0.9963402 | 0.005115589 | 0.9963409 | 0.008620304
[23 empty] | 859260 | 0.9981643 | 0.9670213 | 0.00333017 | 0.9963417 | 0.005115589 | 0.9963424 | 0.008620326
[23 empty] | 859560 | 0.9992433 | 0.9670213 | 0.00333017 | 0.9963432 | 0.00511559 | 0.9963439 | 0.008620348
[23 empty] | 859860 | 1.000322 | 0.9670213 | 0.00333017 | 0.9963448 | 0.00511559 | 0.9963454 | 0.00862037
[23 empty] | 860160 | 0.9992433 | 0.9670213 | 0.00333017 | 0.9963463 | 0.00511559 | 0.9963469 | 0.008620391
[23 empty] | 860460 | 0.9970853 | 0.9670213 | 0.00333017 | 0.9963477 | 0.005115591 | 0.9963484 | 0.008620413
[23 empty] | 860760 | 0.9981643 | 0.9670213 | 0.00333017 | 0.9963492 | 0.005115591 | 0.9963499 | 0.008620435
[23 empty] | 861060 | 0.9981643 | 0.9670213 | 0.00333017 | 0.9963507 | 0.005115591 | 0.9963514 | 0.008620457
[23 empty] | 861360 | 0.9970853 | 0.9670213 | 0.00333017 | 0.9963522 | 0.005115592 | 0.9963529 | 0.008620478
[23 empty] | 861660 | 0.9949272 | 0.9670213 | 0.00333017 | 0.9963537 | 0.005115592 | 0.9963544 | 0.0086205
[23 empty] | 861960 | 0.9981643 | 0.9670213 | 0.00333017 | 0.9963552 | 0.005115593 | 0.9963559 | 0.008620522
[23 empty] | 862260 | 0.9992433 | 0.9670213 | 0.00333017 | 0.9963567 | 0.005115593 | 0.9963574 | 0.008620544
[23 empty] | 862560 | 0.9970853 | 0.9670213 | 0.00333017 | 0.9963582 | 0.005115594 | 0.9963588 | 0.008620565
[23 empty] | 862860 | 0.9981643 | 0.9670213 | 0.00333017 | 0.9963596 | 0.005115594 | 0.9963603 | 0.008620587
[23 empty] | 863160 | 0.9981643 | 0.9670213 | 0.00333017 | 0.9963611 | 0.005115595 | 0.9963618 | 0.008620609
[23 empty] | 863460 | 0.9992433 | 0.9670213 | 0.00333017 | 0.9963626 | 0.005115596 | 0.9963633 | 0.008620631
[23 empty] | 863760 | 0.9981643 | 0.9670213 | 0.00333017 | 0.9963641 | 0.005115596 | 0.9963647 | 0.008620652
[23 empty] | 864060 | 0.9981643 | 0.9670213 | 0.00333017 | 0.9963655 | 0.005115597 | 0.9963662 | 0.008620674
[23 empty] | 864360 | 0.9981643 | 0.9670213 | 0.00333017 | 0.996367 | 0.005115598 | 0.9963677 | 0.008620696
[23 empty] | 864660 | 0.9970853 | 0.9670213 | 0.00333017 | 0.9963685 | 0.005115598 | 0.9963691 | 0.008620717
[23 empty] | 864960 | 0.9981643 | 0.9670213 | 0.00333017 | 0.9963699 | 0.005115599 | 0.9963706 | 0.008620739
[23 empty] | 865260 | 0.9981643 | 0.9670213 | 0.00333017 | 0.9963714 | 0.0051156 | 0.996372 | 0.008620761
[23 empty] | 865560 | 0.9981643 | 0.9670213 | 0.00333017 | 0.9963728 | 0.0051156 | 0.9963735 | 0.008620782
[23 empty] | 865860 | 0.9981643 | 0.9670213 | 0.00333017 | 0.9963743 | 0.005115601 | 0.996375 | 0.008620804
[23 empty] | 866160 | 0.9970853 | 0.9670213 | 0.00333017 | 0.9963757 | 0.005115602 | 0.9963764 | 0.008620826
[23 empty] | 866460 | 0.9992433 | 0.9670213 | 0.00333017 | 0.9963772 | 0.005115603 | 0.9963779 | 0.008620847
[23 empty] | 866760 | 0.9970853 | 0.9670213 | 0.00333017 | 0.9963786 | 0.005115604 | 0.9963793 | 0.008620869
[23 empty] | 867060 | 0.9970853 | 0.9670213 | 0.00333017 | 0.9963801 | 0.005115605 | 0.9963808 | 0.008620891
[23 empty] | 867360 | 0.9949272 | 0.9670213 | 0.00333017 | 0.9963815 | 0.005115606 | 0.9963822 | 0.008620912
[23 empty] | 867660 | 0.9981643 | 0.9670213 | 0.00333017 | 0.996383 | 0.005115607 | 0.9963836 | 0.008620934
[23 empty] | 867960 | 0.9970853 | 0.9670213 | 0.00333017 | 0.9963844 | 0.005115607 | 0.9963851 | 0.008620956
[23 empty] | 868260 | 0.9960063 | 0.9670213 | 0.00333017 | 0.9963858 | 0.005115608 | 0.9963865 | 0.008620977
[23 empty] | 868560 | 0.9981643 | 0.9670213 | 0.00333017 | 0.9963873 | 0.005115609 | 0.9963879 | 0.008620999
[23 empty] | 868860 | 0.9970853 | 0.9670213 | 0.00333017 | 0.9963887 | 0.005115611 | 0.9963894 | 0.008621021
[23 empty] | 869160 | 0.9970853 | 0.9670213 | 0.00333017 | 0.9963901 | 0.005115612 | 0.9963908 | 0.008621042
[23 empty] | 869460 | 0.9970853 | 0.9670213 | 0.00333017 | 0.9963915 | 0.005115613 | 0.9963922 | 0.008621064
[23 empty] | 869760 | 0.9981643 | 0.9670213 | 0.00333017 | 0.996393 | 0.005115614 | 0.9963937 | 0.008621085
[23 empty] | 870060 | 0.9960063 | 0.9670213 | 0.00333017 | 0.9963944 | 0.005115615 | 0.9963951 | 0.008621107
[23 empty] | 870360 | 0.9970853 | 0.9670213 | 0.00333017 | 0.9963958 | 0.005115616 | 0.9963965 | 0.008621129
[23 empty] | 870660 | 0.9970853 | 0.9670213 | 0.00333017 | 0.9963972 | 0.005115617 | 0.9963979 | 0.00862115
[23 empty] | 870960 | 0.9960063 | 0.9670213 | 0.00333017 | 0.9963986 | 0.005115618 | 0.9963993 | 0.008621172
[23 empty] | 871260 | 0.9970853 | 0.9670213 | 0.00333017 | 0.9964001 | 0.00511562 | 0.9964007 | 0.008621193
[23 empty] | 871560 | 0.9981643 | 0.9670213 | 0.00333017 | 0.9964015 | 0.005115621 | 0.9964022 | 0.008621215
[23 empty] | 871860 | 0.9992433 | 0.9670213 | 0.00333017 | 0.9964029 | 0.005115622 | 0.9964036 | 0.008621236
[23 empty] | 872160 | 0.9981643 | 0.9670213 | 0.00333017 | 0.9964043 | 0.005115623 | 0.996405 | 0.008621258
[23 empty] | 872460 | 0.9970853 | 0.9670213 | 0.00333017 | 0.9964057 | 0.005115625 | 0.9964064 | 0.008621279
[23 empty] | 872760 | 0.9981643 | 0.9670213 | 0.00333017 | 0.9964071 | 0.005115626 | 0.9964078 | 0.008621301
[23 empty] | 873060 | 0.9960063 | 0.9670213 | 0.00333017 | 0.9964085 | 0.005115627 | 0.9964092 | 0.008621323
[23 empty] | 873360 | 0.9970853 | 0.9670213 | 0.00333017 | 0.9964099 | 0.005115629 | 0.9964106 | 0.008621344
[23 empty] | 873660 | 0.9981643 | 0.9670213 | 0.00333017 | 0.9964113 | 0.00511563 | 0.996412 | 0.008621366
[23 empty] | 873960 | 0.9970853 | 0.9670213 | 0.00333017 | 0.9964127 | 0.005115632 | 0.9964134 | 0.008621387
[23 empty] | 874260 | 0.9970853 | 0.9670213 | 0.00333017 | 0.9964141 | 0.005115633 | 0.9964147 | 0.008621409
[23 empty] | 874560 | 0.9970853 | 0.9670213 | 0.00333017 | 0.9964154 | 0.005115634 | 0.9964161 | 0.00862143
[23 empty] | 874860 | 0.9949272 | 0.9670213 | 0.00333017 | 0.9964168 | 0.005115636 | 0.9964175 | 0.008621452
[23 empty] | 875160 | 0.9960063 | 0.9670213 | 0.00333017 | 0.9964182 | 0.005115637 | 0.9964189 | 0.008621473
[23 empty] | 875460 | 0.9970853 | 0.9670213 | 0.00333017 | 0.9964196 | 0.005115639 | 0.9964203 | 0.008621494
[23 empty] | 875760 | 0.9981643 | 0.9670213 | 0.00333017 | 0.996421 | 0.00511564 | 0.9964217 | 0.008621516
[23 empty] | 876060 | 0.9981643 | 0.9670213 | 0.00333017 | 0.9964223 | 0.005115642 | 0.996423 | 0.008621537
[23 empty] | 876360 | 0.9992433 | 0.9670213 | 0.00333017 | 0.9964237 | 0.005115644 | 0.9964244 | 0.008621559
[23 empty] | 876660 | 0.9981643 | 0.9670213 | 0.00333017 | 0.9964251 | 0.005115645 | 0.9964258 | 0.00862158
[23 empty] | 876960 | 0.9960063 | 0.9670213 | 0.00333017 | 0.9964265 | 0.005115647 | 0.9964272 | 0.008621602
[23 empty] | 877260 | 0.9949272 | 0.9670213 | 0.00333017 | 0.9964278 | 0.005115648 | 0.9964285 | 0.008621623
[23 empty] | 877560 | 0.9970853 | 0.9670213 | 0.00333017 | 0.9964292 | 0.00511565 | 0.9964299 | 0.008621645
[23 empty] | 877860 | 0.9981643 | 0.9670213 | 0.00333017 | 0.9964306 | 0.005115652 | 0.9964312 | 0.008621666
[23 empty] | 878160 | 0.9981643 | 0.9670213 | 0.00333017 | 0.9964319 | 0.005115653 | 0.9964326 | 0.008621687
[23 empty] | 878460 | 0.9970853 | 0.9670213 | 0.00333017 | 0.9964333 | 0.005115655 | 0.996434 | 0.008621709
[23 empty] | 878760 | 0.9981643 | 0.9670213 | 0.00333017 | 0.9964346 | 0.005115657 | 0.9964353 | 0.00862173
[23 empty] | 879060 | 0.9970853 | 0.9670213 | 0.00333017 | 0.996436 | 0.005115659 | 0.9964367 | 0.008621752
[23 empty] | 879360 | 0.9981643 | 0.9670213 | 0.00333017 | 0.9964373 | 0.00511566 | 0.996438 | 0.008621773
[23 empty] | 879660 | 0.9981643 | 0.9670213 | 0.00333017 | 0.9964387 | 0.005115662 | 0.9964394 | 0.008621794
[23 empty] | 879960 | 0.9970853 | 0.9670213 | 0.00333017 | 0.99644 | 0.005115664 | 0.9964407 | 0.008621816
[23 empty] | 880260 | 0.9981643 | 0.9670213 | 0.00333017 | 0.9964414 | 0.005115666 | 0.9964421 | 0.008621837
[23 empty] | 880560 | 0.9970853 | 0.9670213 | 0.00333017 | 0.9964427 | 0.005115668 | 0.9964434 | 0.008621858
[23 empty] | 880860 | 0.9960063 | 0.9670213 | 0.00333017 | 0.9964441 | 0.00511567 | 0.9964448 | 0.00862188
[23 empty] | 881160 | 0.9960063 | 0.9670213 | 0.00333017 | 0.9964454 | 0.005115672 | 0.9964461 | 0.008621901
[23 empty] | 881460 | 0.9960063 | 0.9670213 | 0.00333017 | 0.9964467 | 0.005115674 | 0.9964474 | 0.008621922
[23 empty] | 881760 | 0.9992433 | 0.9670213 | 0.00333017 | 0.9964481 | 0.005115675 | 0.9964488 | 0.008621944
[23 empty] | 882060 | 0.9970853 | 0.9670213 | 0.00333017 | 0.9964494 | 0.005115677 | 0.9964501 | 0.008621965
[23 empty] | 882360 | 0.9970853 | 0.9670213 | 0.00333017 | 0.9964507 | 0.005115679 | 0.9964514 | 0.008621986
[23 empty] | 882660 | 0.9981643 | 0.9670213 | 0.00333017 | 0.9964521 | 0.005115681 | 0.9964528 | 0.008622008
[23 empty] | 882960 | 0.9970853 | 0.9670213 | 0.00333017 | 0.9964534 | 0.005115683 | 0.9964541 | 0.008622029
[23 empty] | 883260 | 0.9992433 | 0.9670213 | 0.00333017 | 0.9964547 | 0.005115685 | 0.9964554 | 0.00862205
[23 empty] | 883560 | 0.9970853 | 0.9670213 | 0.00333017 | 0.996456 | 0.005115688 | 0.9964567 | 0.008622071
[23 empty] | 883860 | 0.9970853 | 0.9670213 | 0.00333017 | 0.9964574 | 0.00511569 | 0.9964581 | 0.008622093
[23 empty] | 884160 | 0.9992433 | 0.9670213 | 0.00333017 | 0.9964587 | 0.005115692 | 0.9964594 | 0.008622114
[23 empty] | 884460 | 0.9981643 | 0.9670213 | 0.00333017 | 0.99646 | 0.005115694 | 0.9964607 | 0.008622135
[23 empty] | 884760 | 0.9970853 | 0.9670213 | 0.00333017 | 0.9964613 | 0.005115696 | 0.996462 | 0.008622156
[23 empty] | 885060 | 1.000322 | 0.9670213 | 0.00333017 | 0.9964626 | 0.005115698 | 0.9964633 | 0.008622178
[23 empty] | 885360 | 0.9981643 | 0.9670213 | 0.00333017 | 0.9964639 | 0.0051157 | 0.9964646 | 0.008622199
[23 empty] | 885660 | 0.9970853 | 0.9670213 | 0.00333017 | 0.9964652 | 0.005115702 | 0.9964659 | 0.00862222
[23 empty] | 885960 | 0.9992433 | 0.9670213 | 0.00333017 | 0.9964665 | 0.005115705 | 0.9964672 | 0.008622241
[23 empty] | 886260 | 0.9960063 | 0.9670213 | 0.00333017 | 0.9964678 | 0.005115707 | 0.9964685 | 0.008622262
[23 empty] | 886560 | 0.9981643 | 0.9670213 | 0.00333017 | 0.9964691 | 0.005115709 | 0.9964698 | 0.008622284
[23 empty] | 886860 | 0.9981643 | 0.9670213 | 0.00333017 | 0.9964704 | 0.005115711 | 0.9964711 | 0.008622305
[23 empty] | 887160 | 0.9981643 | 0.9670213 | 0.00333017 | 0.9964717 | 0.005115714 | 0.9964724 | 0.008622326
[23 empty] | 887460 | 0.9981643 | 0.9670213 | 0.00333017 | 0.996473 | 0.005115716 | 0.9964737 | 0.008622347
[23 empty] | 887760 | 0.9981643 | 0.9670213 | 0.00333017 | 0.9964743 | 0.005115718 | 0.996475 | 0.008622368
[23 empty] | 888060 | 0.9949272 | 0.9670213 | 0.00333017 | 0.9964756 | 0.005115721 | 0.9964763 | 0.008622389
[23 empty] | 888360 | 0.9981643 | 0.9670213 | 0.00333017 | 0.9964769 | 0.005115723 | 0.9964776 | 0.00862241
[23 empty] | 888660 | 0.9981643 | 0.9670213 | 0.00333017 | 0.9964782 | 0.005115725 | 0.9964789 | 0.008622432
[23 empty] | 888960 | 0.9970853 | 0.9670213 | 0.00333017 | 0.9964795 | 0.005115728 | 0.9964802 | 0.008622453
[23 empty] | 889260 | 0.9992433 | 0.9670213 | 0.00333017 | 0.9964807 | 0.00511573 | 0.9964815 | 0.008622474
[23 empty] | 889560 | 0.9992433 | 0.9670213 | 0.00333017 | 0.996482 | 0.005115733 | 0.9964827 | 0.008622495
[23 empty] | 889860 | 0.9960063 | 0.9670213 | 0.00333017 | 0.9964833 | 0.005115735 | 0.996484 | 0.008622516
[23 empty] | 890160 | 0.9970853 | 0.9670213 | 0.00333017 | 0.9964846 | 0.005115737 | 0.9964853 | 0.008622537
[23 empty] | 890460 | 0.9970853 | 0.9670213 | 0.00333017 | 0.9964858 | 0.00511574 | 0.9964866 | 0.008622558
[23 empty] | 890760 | 1.000322 | 0.9670213 | 0.00333017 | 0.9964871 | 0.005115742 | 0.9964878 | 0.008622579
[23 empty] | 891060 | 0.9981643 | 0.9670213 | 0.00333017 | 0.9964884 | 0.005115745 | 0.9964891 | 0.0086226
[23 empty] | 891360 | 0.9981643 | 0.9670213 | 0.00333017 | 0.9964897 | 0.005115747 | 0.9964904 | 0.008622621
[23 empty] | 891660 | 0.9981643 | 0.9670213 | 0.00333017 | 0.9964909 | 0.00511575 | 0.9964916 | 0.008622642
[23 empty] | 891960 | 0.9970853 | 0.9670213 | 0.00333017 | 0.9964922 | 0.005115753 | 0.9964929 | 0.008622663
[23 empty] | 892260 | 0.9981643 | 0.9670213 | 0.00333017 | 0.9964934 | 0.005115755 | 0.9964942 | 0.008622684
[23 empty] | 892560 | 0.9970853 | 0.9670213 | 0.00333017 | 0.9964947 | 0.005115758 | 0.9964954 | 0.008622705
[23 empty] | 892860 | 0.9970853 | 0.9670213 | 0.00333017 | 0.996496 | 0.00511576 | 0.9964967 | 0.008622726
[23 empty] | 893160 | 0.9960063 | 0.9670213 | 0.00333017 | 0.9964972 | 0.005115763 | 0.9964979 | 0.008622747
[23 empty] | 893460 | 0.9970853 | 0.9670213 | 0.00333017 | 0.9964985 | 0.005115766 | 0.9964992 | 0.008622768
[23 empty] | 893760 | 0.9981643 | 0.9670213 | 0.00333017 | 0.9964997 | 0.005115768 | 0.9965004 | 0.008622789
[23 empty] | 894060 | 0.9981643 | 0.9670213 | 0.00333017 | 0.996501 | 0.005115771 | 0.9965017 | 0.00862281
[23 empty] | 894360 | 0.9970853 | 0.9670213 | 0.00333017 | 0.9965022 | 0.005115774 | 0.9965029 | 0.008622831
[23 empty] | 894660 | 0.9970853 | 0.9670213 | 0.00333017 | 0.9965035 | 0.005115776 | 0.9965042 | 0.008622852
[23 empty] | 894960 | 0.9992433 | 0.9670213 | 0.00333017 | 0.9965047 | 0.005115779 | 0.9965054 | 0.008622873
[23 empty] | 895260 | 0.9981643 | 0.9670213 | 0.00333017 | 0.9965059 | 0.005115782 | 0.9965067 | 0.008622894
[23 empty] | 895560 | 0.9981643 | 0.9670213 | 0.00333017 | 0.9965072 | 0.005115785 | 0.9965079 | 0.008622915
[23 empty] | 895860 | 0.9970853 | 0.9670213 | 0.00333017 | 0.9965084 | 0.005115787 | 0.9965091 | 0.008622935
[23 empty] | 896160 | 0.9970853 | 0.9670213 | 0.00333017 | 0.9965097 | 0.00511579 | 0.9965104 | 0.008622956
[23 empty] | 896460 | 0.9981643 | 0.9670213 | 0.00333017 | 0.9965109 | 0.005115793 | 0.9965116 | 0.008622977
[23 empty] | 896760 | 0.9970853 | 0.9670213 | 0.00333017 | 0.9965121 | 0.005115796 | 0.9965128 | 0.008622998
[23 empty] | 897060 | 0.9970853 | 0.9670213 | 0.00333017 | 0.9965133 | 0.005115799 | 0.9965141 | 0.008623019
[23 empty] | 897360 | 0.9981643 | 0.9670213 | 0.00333017 | 0.9965146 | 0.005115801 | 0.9965153 | 0.00862304
[23 empty] | 897660 | 0.9981643 | 0.9670213 | 0.00333017 | 0.9965158 | 0.005115804 | 0.9965165 | 0.008623061
[23 empty] | 897960 | 0.9970853 | 0.9670213 | 0.00333017 | 0.996517 | 0.005115807 | 0.9965177 | 0.008623081
[23 empty] | 898260 | 0.9981643 | 0.9670213 | 0.00333017 | 0.9965182 | 0.00511581 | 0.996519 | 0.008623102
[23 empty] | 898560 | 0.9992433 | 0.9670213 | 0.00333017 | 0.9965195 | 0.005115813 | 0.9965202 | 0.008623123
[23 empty] | 898860 | 0.9992433 | 0.9670213 | 0.00333017 | 0.9965207 | 0.005115816 | 0.9965214 | 0.008623144
[23 empty] | 899160 | 0.9981643 | 0.9670213 | 0.00333017 | 0.9965219 | 0.005115819 | 0.9965226 | 0.008623165
[23 empty] | 899460 | 0.9970853 | 0.9670213 | 0.00333017 | 0.9965231 | 0.005115822 | 0.9965238 | 0.008623185
[23 empty] | 899760 | 0.9970853 | 0.9670213 | 0.00333017 | 0.9965243 | 0.005115825 | 0.996525 | 0.008623206
[23 empty] | 900060 | 0.9960063 | 0.9670213 | 0.00333017 | 0.9965255 | 0.005115828 | 0.9965262 | 0.008623227
[23 empty] | 900360 | 0.9960063 | 0.9670213 | 0.00333017 | 0.9965267 | 0.005115831 | 0.9965275 | 0.008623248
[23 empty] | 900660 | 0.9970853 | 0.9670213 | 0.00333017 | 0.9965279 | 0.005115834 | 0.9965287 | 0.008623268
[23 empty] | 900960 | 0.9970853 | 0.9670213 | 0.00333017 | 0.9965291 | 0.005115837 | 0.9965299 | 0.008623289
[23 empty] | 901260 | 0.9981643 | 0.9670213 | 0.00333017 | 0.9965303 | 0.00511584 | 0.9965311 | 0.00862331
[23 empty] | 901560 | 0.9981643 | 0.9670213 | 0.00333017 | 0.9965315 | 0.005115843 | 0.9965323 | 0.00862333
[23 empty] | 901860 | 0.9992433 | 0.9670213 | 0.00333017 | 0.9965327 | 0.005115846 | 0.9965335 | 0.008623351
[23 empty] | 902160 | 0.9970853 | 0.9670213 | 0.00333017 | 0.9965339 | 0.005115849 | 0.9965347 | 0.008623372
[23 empty] | 902460 | 0.9981643 | 0.9670213 | 0.00333017 | 0.9965351 | 0.005115852 | 0.9965359 | 0.008623392
[23 empty] | 902760 | 0.9981643 | 0.9670213 | 0.00333017 | 0.9965363 | 0.005115855 | 0.996537 | 0.008623413
[23 empty] | 903060 | 1.000322 | 0.9670213 | 0.00333017 | 0.9965375 | 0.005115858 | 0.9965382 | 0.008623434
[23 empty] | 903360 | 0.9992433 | 0.9670213 | 0.00333017 | 0.9965387 | 0.005115862 | 0.9965394 | 0.008623454
[23 empty] | 903660 | 0.9981643 | 0.9670213 | 0.00333017 | 0.9965399 | 0.005115865 | 0.9965406 | 0.008623475
[23 empty] | 903960 | 0.9981643 | 0.9670213 | 0.00333017 | 0.9965411 | 0.005115868 | 0.9965418 | 0.008623496
[23 empty] | 904260 | 0.9960063 | 0.9670213 | 0.00333017 | 0.9965422 | 0.005115871 | 0.996543 | 0.008623516
[23 empty] | 904560 | 0.9981643 | 0.9670213 | 0.00333017 | 0.9965434 | 0.005115874 | 0.9965442 | 0.008623537
[23 empty] | 904860 | 0.9992433 | 0.9670213 | 0.00333017 | 0.9965446 | 0.005115878 | 0.9965453 | 0.008623557
[23 empty] | 905160 | 0.9970853 | 0.9670213 | 0.00333017 | 0.9965458 | 0.005115881 | 0.9965465 | 0.008623578
[23 empty] | 905460 | 0.9970853 | 0.9670213 | 0.00333017 | 0.996547 | 0.005115884 | 0.9965477 | 0.008623598
[23 empty] | 905760 | 0.9970853 | 0.9670213 | 0.00333017 | 0.9965481 | 0.005115887 | 0.9965489 | 0.008623619
[23 empty] | 906060 | 0.9981643 | 0.9670213 | 0.00333017 | 0.9965493 | 0.005115891 | 0.99655 | 0.008623639
[23 empty] | 906360 | 0.9970853 | 0.9670213 | 0.00333017 | 0.9965505 | 0.005115894 | 0.9965512 | 0.00862366
[23 empty] | 906660 | 0.9981643 | 0.9670213 | 0.00333017 | 0.9965516 | 0.005115897 | 0.9965524 | 0.008623681
[23 empty] | 906960 | 0.9970853 | 0.9670213 | 0.00333017 | 0.9965528 | 0.005115901 | 0.9965535 | 0.008623701
[23 empty] | 907260 | 0.9981643 | 0.9670213 | 0.00333017 | 0.996554 | 0.005115904 | 0.9965547 | 0.008623721
[23 empty] | 907560 | 0.9981643 | 0.9670213 | 0.00333017 | 0.9965551 | 0.005115907 | 0.9965559 | 0.008623742
[23 empty] | 907860 | 1.000322 | 0.9670213 | 0.00333017 | 0.9965563 | 0.005115911 | 0.996557 | 0.008623762
[23 empty] | 908160 | 1.000322 | 0.9670213 | 0.00333017 | 0.9965574 | 0.005115914 | 0.9965582 | 0.008623783
[23 empty] | 908460 | 0.9981643 | 0.9670213 | 0.00333017 | 0.9965586 | 0.005115917 | 0.9965593 | 0.008623803
[23 empty] | 908760 | 0.9970853 | 0.9670213 | 0.00333017 | 0.9965597 | 0.005115921 | 0.9965605 | 0.008623824
[23 empty] | 909060 | 0.9981643 | 0.9670213 | 0.00333017 | 0.9965609 | 0.005115924 | 0.9965616 | 0.008623844
[23 empty] | 909360 | 0.9992433 | 0.9670213 | 0.00333017 | 0.996562 | 0.005115928 | 0.9965628 | 0.008623865
[23 empty] | 909660 | 0.9970853 | 0.9670213 | 0.00333017 | 0.9965632 | 0.005115931 | 0.9965639 | 0.008623885
[23 empty] | 909960 | 0.9970853 | 0.9670213 | 0.00333017 | 0.9965643 | 0.005115934 | 0.9965651 | 0.008623905
[23 empty] | 910260 | 0.9992433 | 0.9670213 | 0.00333017 | 0.9965655 | 0.005115938 | 0.9965662 | 0.008623926
[23 empty] | 910560 | 0.9992433 | 0.9670213 | 0.00333017 | 0.9965666 | 0.005115941 | 0.9965674 | 0.008623946
[23 empty] | 910860 | 0.9970853 | 0.9670213 | 0.00333017 | 0.9965678 | 0.005115945 | 0.9965685 | 0.008623966
[23 empty] | 911160 | 0.9992433 | 0.9670213 | 0.00333017 | 0.9965689 | 0.005115948 | 0.9965696 | 0.008623987
[23 empty] | 911460 | 0.9992433 | 0.9670213 | 0.00333017 | 0.99657 | 0.005115952 | 0.9965708 | 0.008624007
[23 empty] | 911760 | 0.9981643 | 0.9670213 | 0.00333017 | 0.9965712 | 0.005115955 | 0.9965719 | 0.008624027
[23 empty] | 912060 | 0.9981643 | 0.9670213 | 0.00333017 | 0.9965723 | 0.005115959 | 0.9965731 | 0.008624048
[23 empty] | 912360 | 0.9981643 | 0.9670213 | 0.00333017 | 0.9965734 | 0.005115962 | 0.9965742 | 0.008624068
[23 empty] | 912660 | 0.9981643 | 0.9670213 | 0.00333017 | 0.9965746 | 0.005115966 | 0.9965753 | 0.008624088
[23 empty] | 912960 | 0.9992433 | 0.9670213 | 0.00333017 | 0.9965757 | 0.00511597 | 0.9965764 | 0.008624109
[23 empty] | 913260 | 0.9992433 | 0.9670213 | 0.00333017 | 0.9965768 | 0.005115973 | 0.9965776 | 0.008624129
[23 empty] | 913560 | 0.9981643 | 0.9670213 | 0.00333017 | 0.9965779 | 0.005115977 | 0.9965787 | 0.008624149
[23 empty] | 913860 | 0.9981643 | 0.9670213 | 0.00333017 | 0.9965791 | 0.00511598 | 0.9965798 | 0.008624169
[23 empty] | 914160 | 0.9992433 | 0.9670213 | 0.00333017 | 0.9965802 | 0.005115984 | 0.9965809 | 0.008624189
[23 empty] | 914460 | 1.000322 | 0.9670213 | 0.00333017 | 0.9965813 | 0.005115988 | 0.9965821 | 0.00862421
[23 empty] | 914760 | 0.9981643 | 0.9670213 | 0.00333017 | 0.9965824 | 0.005115991 | 0.9965832 | 0.00862423
[23 empty] | 915060 | 1.000322 | 0.9670213 | 0.00333017 | 0.9965835 | 0.005115995 | 0.9965843 | 0.00862425
[23 empty] | 915360 | 0.9960063 | 0.9670213 | 0.00333017 | 0.9965847 | 0.005115999 | 0.9965854 | 0.00862427
[23 empty] | 915660 | 0.9981643 | 0.9670213 | 0.00333017 | 0.9965858 | 0.005116002 | 0.9965865 | 0.00862429
[23 empty] | 915960 | 1.000322 | 0.9670213 | 0.00333017 | 0.9965869 | 0.005116006 | 0.9965876 | 0.008624311
[23 empty] | 916260 | 0.9992433 | 0.9670213 | 0.00333017 | 0.996588 | 0.00511601 | 0.9965887 | 0.008624331
[23 empty] | 916560 | 0.9981643 | 0.9670213 | 0.00333017 | 0.9965891 | 0.005116013 | 0.9965898 | 0.008624351
[23 empty] | 916860 | 0.9981643 | 0.9670213 | 0.00333017 | 0.9965902 | 0.005116017 | 0.9965909 | 0.008624371
[23 empty] | 917160 | 0.9981643 | 0.9670213 | 0.00333017 | 0.9965913 | 0.005116021 | 0.996592 | 0.008624391
[23 empty] | 917460 | 0.9981643 | 0.9670213 | 0.00333017 | 0.9965924 | 0.005116025 | 0.9965931 | 0.008624411
[23 empty] | 917760 | 0.9992433 | 0.9670213 | 0.00333017 | 0.9965935 | 0.005116028 | 0.9965942 | 0.008624431
[23 empty] | 918060 | 1.000322 | 0.9670213 | 0.00333017 | 0.9965946 | 0.005116032 | 0.9965953 | 0.008624451
[23 empty] | 918360 | 1.001401 | 0.9670213 | 0.00333017 | 0.9965957 | 0.005116036 | 0.9965964 | 0.008624471
[23 empty] | 918660 | 0.9981643 | 0.9670213 | 0.00333017 | 0.9965968 | 0.00511604 | 0.9965975 | 0.008624491
[23 empty] | 918960 | 0.9981643 | 0.9670213 | 0.00333017 | 0.9965979 | 0.005116043 | 0.9965986 | 0.008624511
[23 empty] | 919260 | 0.9970853 | 0.9670213 | 0.00333017 | 0.996599 | 0.005116047 | 0.9965997 | 0.008624531
[23 empty] | 919560 | 0.9981643 | 0.9670213 | 0.00333017 | 0.9966001 | 0.005116051 | 0.9966008 | 0.008624551
[23 empty] | 919860 | 1.001401 | 0.9670213 | 0.00333017 | 0.9966011 | 0.005116055 | 0.9966019 | 0.008624571
[23 empty] | 920160 | 0.9992433 | 0.9670213 | 0.00333017 | 0.9966022 | 0.005116059 | 0.996603 | 0.008624591
[23 empty] | 920460 | 1.000322 | 0.9670213 | 0.00333017 | 0.9966033 | 0.005116063 | 0.9966041 | 0.008624611
[23 empty] | 920760 | 0.9981643 | 0.9670213 | 0.00333017 | 0.9966044 | 0.005116067 | 0.9966051 | 0.008624631
[23 empty] | 921060 | 1.000322 | 0.9670213 | 0.00333017 | 0.9966055 | 0.00511607 | 0.9966062 | 0.008624651
[23 empty] | 921360 | 0.9981643 | 0.9670213 | 0.00333017 | 0.9966065 | 0.005116074 | 0.9966073 | 0.008624671
[23 empty] | 921660 | 0.9981643 | 0.9670213 | 0.00333017 | 0.9966076 | 0.005116078 | 0.9966084 | 0.008624691
[23 empty] | 921960 | 0.9981643 | 0.9670213 | 0.00333017 | 0.9966087 | 0.005116082 | 0.9966095 | 0.008624711
[23 empty] | 922260 | 0.9992433 | 0.9670213 | 0.00333017 | 0.9966098 | 0.005116086 | 0.9966105 | 0.008624731
[23 empty] | 922560 | 0.9981643 | 0.9670213 | 0.00333017 | 0.9966108 | 0.00511609 | 0.9966116 | 0.008624751
[23 empty] | 922860 | 0.9981643 | 0.9670213 | 0.00333017 | 0.9966119 | 0.005116094 | 0.9966127 | 0.008624771
[23 empty] | 923160 | 0.9992433 | 0.9670213 | 0.00333017 | 0.996613 | 0.005116098 | 0.9966137 | 0.00862479
[23 empty] | 923460 | 0.9992433 | 0.9670213 | 0.00333017 | 0.996614 | 0.005116102 | 0.9966148 | 0.00862481
[23 empty] | 923760 | 0.9970853 | 0.9670213 | 0.00333017 | 0.9966151 | 0.005116106 | 0.9966159 | 0.00862483
[23 empty] | 924060 | 0.9992433 | 0.9670213 | 0.00333017 | 0.9966162 | 0.00511611 | 0.9966169 | 0.00862485
[23 empty] | 924360 | 1.000322 | 0.9670213 | 0.00333017 | 0.9966172 | 0.005116114 | 0.996618 | 0.00862487
[23 empty] | 924660 | 0.9992433 | 0.9670213 | 0.00333017 | 0.9966183 | 0.005116118 | 0.996619 | 0.00862489
[23 empty] | 924960 | 0.9992433 | 0.9670213 | 0.00333017 | 0.9966193 | 0.005116122 | 0.9966201 | 0.008624909
[23 empty] | 925260 | 0.9992433 | 0.9670213 | 0.00333017 | 0.9966204 | 0.005116126 | 0.9966212 | 0.008624929
[23 empty] | 925560 | 0.9970853 | 0.9670213 | 0.00333017 | 0.9966215 | 0.00511613 | 0.9966222 | 0.008624949
[23 empty] | 925860 | 0.9992433 | 0.9670213 | 0.00333017 | 0.9966225 | 0.005116134 | 0.9966233 | 0.008624969
[23 empty] | 926160 | 0.9981643 | 0.9670213 | 0.00333017 | 0.9966236 | 0.005116138 | 0.9966243 | 0.008624988
[23 empty] | 926460 | 0.9981643 | 0.9670213 | 0.00333017 | 0.9966246 | 0.005116142 | 0.9966254 | 0.008625008
[23 empty] | 926760 | 0.9981643 | 0.9670213 | 0.00333017 | 0.9966256 | 0.005116146 | 0.9966264 | 0.008625028
[23 empty] | 927060 | 1.000322 | 0.9670213 | 0.00333017 | 0.9966267 | 0.00511615 | 0.9966275 | 0.008625047
[23 empty] | 927360 | 1.000322 | 0.9670213 | 0.00333017 | 0.9966277 | 0.005116154 | 0.9966285 | 0.008625067
[23 empty] | 927660 | 0.9981643 | 0.9670213 | 0.00333017 | 0.9966288 | 0.005116158 | 0.9966295 | 0.008625087
[23 empty] | 927960 | 0.9981643 | 0.9670213 | 0.00333017 | 0.9966298 | 0.005116162 | 0.9966306 | 0.008625106
[23 empty] | 928260 | 1.000322 | 0.9670213 | 0.00333017 | 0.9966309 | 0.005116167 | 0.9966316 | 0.008625126
[23 empty] | 928560 | 1.001401 | 0.9670213 | 0.00333017 | 0.9966319 | 0.005116171 | 0.9966327 | 0.008625146
[23 empty] | 928860 | 0.9992433 | 0.9670213 | 0.00333017 | 0.9966329 | 0.005116175 | 0.9966337 | 0.008625165
[23 empty] | 929160 | 0.9981643 | 0.9670213 | 0.00333017 | 0.996634 | 0.005116179 | 0.9966347 | 0.008625185
[23 empty] | 929460 | 0.9992433 | 0.9670213 | 0.00333017 | 0.996635 | 0.005116183 | 0.9966358 | 0.008625204
[23 empty] | 929760 | 1.000322 | 0.9670213 | 0.00333017 | 0.996636 | 0.005116187 | 0.9966368 | 0.008625224
[23 empty] | 930060 | 0.9992433 | 0.9670213 | 0.00333017 | 0.9966371 | 0.005116192 | 0.9966378 | 0.008625244
[23 empty] | 930360 | 1.000322 | 0.9670213 | 0.00333017 | 0.9966381 | 0.005116196 | 0.9966388 | 0.008625263
[23 empty] | 930660 | 0.9981643 | 0.9670213 | 0.00333017 | 0.9966391 | 0.0051162 | 0.9966399 | 0.008625283
[23 empty] | 930960 | 1.000322 | 0.9670213 | 0.00333017 | 0.9966401 | 0.005116204 | 0.9966409 | 0.008625302
[23 empty] | 931260 | 1.001401 | 0.9670213 | 0.00333017 | 0.9966412 | 0.005116208 | 0.9966419 | 0.008625322
[23 empty] | 931560 | 0.9992433 | 0.9670213 | 0.00333017 | 0.9966422 | 0.005116213 | 0.9966429 | 0.008625341
[23 empty] | 931860 | 0.9981643 | 0.9670213 | 0.00333017 | 0.9966432 | 0.005116217 | 0.996644 | 0.008625361
[23 empty] | 932160 | 0.9992433 | 0.9670213 | 0.00333017 | 0.9966442 | 0.005116221 | 0.996645 | 0.00862538
[23 empty] | 932460 | 0.9981643 | 0.9670213 | 0.00333017 | 0.9966452 | 0.005116225 | 0.996646 | 0.008625399
[23 empty] | 932760 | 0.9992433 | 0.9670213 | 0.00333017 | 0.9966462 | 0.00511623 | 0.996647 | 0.008625419
[23 empty] | 933060 | 0.9992433 | 0.9670213 | 0.00333017 | 0.9966472 | 0.005116234 | 0.996648 | 0.008625438
[23 empty] | 933360 | 1.000322 | 0.9670213 | 0.00333017 | 0.9966483 | 0.005116238 | 0.996649 | 0.008625458
[23 empty] | 933660 | 1.000322 | 0.9670213 | 0.00333017 | 0.9966493 | 0.005116242 | 0.99665 | 0.008625477
[23 empty] | 933960 | 0.9981643 | 0.9670213 | 0.00333017 | 0.9966503 | 0.005116247 | 0.996651 | 0.008625497
[23 empty] | 934260 | 1.000322 | 0.9670213 | 0.00333017 | 0.9966513 | 0.005116251 | 0.996652 | 0.008625516
[23 empty] | 934560 | 0.9992433 | 0.9670213 | 0.00333017 | 0.9966523 | 0.005116255 | 0.996653 | 0.008625535
[23 empty] | 934860 | 0.9981643 | 0.9670213 | 0.00333017 | 0.9966533 | 0.00511626 | 0.9966541 | 0.008625555
[23 empty] | 935160 | 0.9970853 | 0.9670213 | 0.00333017 | 0.9966543 | 0.005116264 | 0.9966551 | 0.008625574
[23 empty] | 935460 | 0.9981643 | 0.9670213 | 0.00333017 | 0.9966553 | 0.005116268 | 0.9966561 | 0.008625593
[23 empty] | 935760 | 1.000322 | 0.9670213 | 0.00333017 | 0.9966563 | 0.005116273 | 0.996657 | 0.008625613
[23 empty] | 936060 | 1.000322 | 0.9670213 | 0.00333017 | 0.9966573 | 0.005116277 | 0.996658 | 0.008625632
[23 empty] | 936360 | 0.9992433 | 0.9670213 | 0.00333017 | 0.9966583 | 0.005116281 | 0.996659 | 0.008625651
[23 empty] | 936660 | 0.9970853 | 0.9670213 | 0.00333017 | 0.9966593 | 0.005116286 | 0.99666 | 0.00862567
[23 empty] | 936960 | 0.9992433 | 0.9670213 | 0.00333017 | 0.9966603 | 0.00511629 | 0.996661 | 0.00862569
[23 empty] | 937260 | 0.9992433 | 0.9670213 | 0.00333017 | 0.9966612 | 0.005116294 | 0.996662 | 0.008625709
[23 empty] | 937560 | 0.9992433 | 0.9670213 | 0.00333017 | 0.9966622 | 0.005116299 | 0.996663 | 0.008625728
[23 empty] | 937860 | 0.9981643 | 0.9670213 | 0.00333017 | 0.9966632 | 0.005116303 | 0.996664 | 0.008625747
[23 empty] | 938160 | 0.9981643 | 0.9670213 | 0.00333017 | 0.9966642 | 0.005116308 | 0.996665 | 0.008625767
[23 empty] | 938460 | 0.9992433 | 0.9670213 | 0.00333017 | 0.9966652 | 0.005116312 | 0.996666 | 0.008625786
[23 empty] | 938760 | 0.9981643 | 0.9670213 | 0.00333017 | 0.9966662 | 0.005116316 | 0.9966669 | 0.008625805
[23 empty] | 939060 | 0.9992433 | 0.9670213 | 0.00333017 | 0.9966671 | 0.005116321 | 0.9966679 | 0.008625824
[23 empty] | 939360 | 0.9992433 | 0.9670213 | 0.00333017 | 0.9966681 | 0.005116325 | 0.9966689 | 0.008625843
[23 empty] | 939660 | 0.9960063 | 0.9670213 | 0.00333017 | 0.9966691 | 0.00511633 | 0.9966699 | 0.008625862
[23 empty] | 939960 | 0.9927692 | 0.9670213 | 0.00333017 | 0.9966701 | 0.005116334 | 0.9966708 | 0.008625881
[23 empty] | 940260 | 0.9906112 | 0.9670213 | 0.00333017 | 0.996671 | 0.005116339 | 0.9966718 | 0.0086259
[23 empty] | 940560 | 0.9927692 | 0.9670213 | 0.00333017 | 0.996672 | 0.005116343 | 0.9966728 | 0.00862592
[23 empty] | 940860 | 0.9938482 | 0.9670213 | 0.00333017 | 0.996673 | 0.005116348 | 0.9966738 | 0.008625939
[23 empty] | 941160 | 0.9938482 | 0.9670213 | 0.00333017 | 0.996674 | 0.005116352 | 0.9966747 | 0.008625958
[23 empty] | 941460 | 0.9916902 | 0.9670213 | 0.00333017 | 0.9966749 | 0.005116357 | 0.9966757 | 0.008625977
[23 empty] | 941760 | 0.9949272 | 0.9670213 | 0.00333017 | 0.9966759 | 0.005116361 | 0.9966767 | 0.008625996
[23 empty] | 942060 | 0.9938482 | 0.9670213 | 0.00333017 | 0.9966769 | 0.005116366 | 0.9966776 | 0.008626015
[23 empty] | 942360 | 0.9960063 | 0.9670213 | 0.00333017 | 0.9966778 | 0.00511637 | 0.9966786 | 0.008626034
[23 empty] | 942660 | 0.9960063 | 0.9670213 | 0.00333017 | 0.9966788 | 0.005116375 | 0.9966796 | 0.008626053
[23 empty] | 942960 | 0.9970853 | 0.9670213 | 0.00333017 | 0.9966797 | 0.005116379 | 0.9966805 | 0.008626072
[23 empty] | 943260 | 0.9970853 | 0.9670213 | 0.00333017 | 0.9966807 | 0.005116384 | 0.9966815 | 0.008626091
[23 empty] | 943560 | 0.9992433 | 0.9670213 | 0.00333017 | 0.9966816 | 0.005116388 | 0.9966824 | 0.00862611
[23 empty] | 943860 | 0.9981643 | 0.9670213 | 0.00333017 | 0.9966826 | 0.005116393 | 0.9966834 | 0.008626129
[23 empty] | 944160 | 1.001401 | 0.9670213 | 0.00333017 | 0.9966836 | 0.005116397 | 0.9966843 | 0.008626148
[23 empty] | 944460 | 0.9992433 | 0.9670213 | 0.00333017 | 0.9966845 | 0.005116402 | 0.9966853 | 0.008626166
[23 empty] | 944760 | 1.000322 | 0.9670213 | 0.00333017 | 0.9966855 | 0.005116406 | 0.9966862 | 0.008626185
[23 empty] | 945060 | 0.9992433 | 0.9670213 | 0.00333017 | 0.9966864 | 0.005116411 | 0.9966872 | 0.008626204
[23 empty] | 945360 | 1.000322 | 0.9670213 | 0.00333017 | 0.9966874 | 0.005116416 | 0.9966881 | 0.008626223
[23 empty] | 945660 | 1.001401 | 0.9670213 | 0.00333017 | 0.9966883 | 0.00511642 | 0.9966891 | 0.008626242
[23 empty] | 945960 | 1.001401 | 0.9670213 | 0.00333017 | 0.9966892 | 0.005116425 | 0.99669 | 0.008626261
[23 empty] | 946260 | 1.00248 | 0.9670213 | 0.00333017 | 0.9966902 | 0.005116429 | 0.996691 | 0.00862628
[23 empty] | 946560 | 1.004638 | 0.9670213 | 0.00333017 | 0.9966911 | 0.005116434 | 0.9966919 | 0.008626298
[23 empty] | 946860 | 1.00248 | 0.9670213 | 0.00333017 | 0.9966921 | 0.005116439 | 0.9966928 | 0.008626317
[23 empty] | 947160 | 1.005717 | 0.9670213 | 0.00333017 | 0.996693 | 0.005116443 | 0.9966938 | 0.008626336
[23 empty] | 947460 | 1.005717 | 0.9670213 | 0.00333017 | 0.9966939 | 0.005116448 | 0.9966947 | 0.008626355
[23 empty] | 947760 | 1.006796 | 0.9670213 | 0.00333017 | 0.9966949 | 0.005116452 | 0.9966957 | 0.008626373
[23 empty] | 948060 | 1.004638 | 0.9670213 | 0.00333017 | 0.9966958 | 0.005116457 | 0.9966966 | 0.008626392
[23 empty] | 948360 | 1.000322 | 0.9670213 | 0.00333017 | 0.9966967 | 0.005116462 | 0.9966975 | 0.008626411
[23 empty] | 948660 | 0.9970853 | 0.9670213 | 0.00333017 | 0.9966977 | 0.005116466 | 0.9966985 | 0.00862643
[23 empty] | 948960 | 0.9970853 | 0.9670213 | 0.00333017 | 0.9966986 | 0.005116471 | 0.9966994 | 0.008626448
[23 empty] | 949260 | 0.9981643 | 0.9670213 | 0.00333017 | 0.9966995 | 0.005116476 | 0.9967003 | 0.008626467
[23 empty] | 949560 | 0.9992433 | 0.9670213 | 0.00333017 | 0.9967004 | 0.00511648 | 0.9967012 | 0.008626486
[23 empty] | 949860 | 1.000322 | 0.9670213 | 0.00333017 | 0.9967014 | 0.005116485 | 0.9967022 | 0.008626504
[23 empty] | 950160 | 0.9992433 | 0.9670213 | 0.00333017 | 0.9967023 | 0.00511649 | 0.9967031 | 0.008626523
[23 empty] | 950460 | 1.000322 | 0.9670213 | 0.00333017 | 0.9967032 | 0.005116494 | 0.996704 | 0.008626542
[23 empty] | 950760 | 1.00248 | 0.9670213 | 0.00333017 | 0.9967041 | 0.005116499 | 0.9967049 | 0.00862656
[23 empty] | 951060 | 1.001401 | 0.9670213 | 0.00333017 | 0.9967051 | 0.005116504 | 0.9967058 | 0.008626579
[23 empty] | 951360 | 1.000322 | 0.9670213 | 0.00333017 | 0.996706 | 0.005116509 | 0.9967068 | 0.008626597
[23 empty] | 951660 | 0.9992433 | 0.9670213 | 0.00333017 | 0.9967069 | 0.005116513 | 0.9967077 | 0.008626616
[23 empty] | 951960 | 1.000322 | 0.9670213 | 0.00333017 | 0.9967078 | 0.005116518 | 0.9967086 | 0.008626635
[23 empty] | 952260 | 1.000322 | 0.9670213 | 0.00333017 | 0.9967087 | 0.005116523 | 0.9967095 | 0.008626653
[23 empty] | 952560 | 0.9992433 | 0.9670213 | 0.00333017 | 0.9967096 | 0.005116527 | 0.9967104 | 0.008626672
[23 empty] | 952860 | 0.9992433 | 0.9670213 | 0.00333017 | 0.9967105 | 0.005116532 | 0.9967113 | 0.00862669
[23 empty] | 953160 | 0.9981643 | 0.9670213 | 0.00333017 | 0.9967114 | 0.005116537 | 0.9967122 | 0.008626709
[23 empty] | 953460 | 1.001401 | 0.9670213 | 0.00333017 | 0.9967123 | 0.005116542 | 0.9967131 | 0.008626727
[23 empty] | 953760 | 0.9992433 | 0.9670213 | 0.00333017 | 0.9967132 | 0.005116546 | 0.996714 | 0.008626746
[23 empty] | 954060 | 1.001401 | 0.9670213 | 0.00333017 | 0.9967142 | 0.005116551 | 0.9967149 | 0.008626764
[23 empty] | 954360 | 1.000322 | 0.9670213 | 0.00333017 | 0.9967151 | 0.005116556 | 0.9967158 | 0.008626782
[23 empty] | 954660 | 1.000322 | 0.9670213 | 0.00333017 | 0.996716 | 0.005116561 | 0.9967167 | 0.008626801
[23 empty] | 954960 | 1.001401 | 0.9670213 | 0.00333017 | 0.9967169 | 0.005116566 | 0.9967176 | 0.008626819
[23 empty] | 955260 | 0.9992433 | 0.9670213 | 0.00333017 | 0.9967178 | 0.00511657 | 0.9967185 | 0.008626838
[23 empty] | 955560 | 1.00248 | 0.9670213 | 0.00333017 | 0.9967186 | 0.005116575 | 0.9967194 | 0.008626856
[23 empty] | 955860 | 1.000322 | 0.9670213 | 0.00333017 | 0.9967195 | 0.00511658 | 0.9967203 | 0.008626874
[23 empty] | 956160 | 1.001401 | 0.9670213 | 0.00333017 | 0.9967204 | 0.005116585 | 0.9967212 | 0.008626893
[23 empty] | 956460 | 1.000322 | 0.9670213 | 0.00333017 | 0.9967213 | 0.005116589 | 0.9967221 | 0.008626911
[23 empty] | 956760 | 1.001401 | 0.9670213 | 0.00333017 | 0.9967222 | 0.005116594 | 0.996723 | 0.008626929
[23 empty] | 957060 | 1.001401 | 0.9670213 | 0.00333017 | 0.9967231 | 0.005116599 | 0.9967239 | 0.008626948
[23 empty] | 957360 | 0.9992433 | 0.9670213 | 0.00333017 | 0.996724 | 0.005116604 | 0.9967248 | 0.008626966
[23 empty] | 957660 | 1.000322 | 0.9670213 | 0.00333017 | 0.9967249 | 0.005116609 | 0.9967257 | 0.008626984
[23 empty] | 957960 | 1.000322 | 0.9670213 | 0.00333017 | 0.9967258 | 0.005116614 | 0.9967266 | 0.008627003
[23 empty] | 958260 | 1.001401 | 0.9670213 | 0.00333017 | 0.9967266 | 0.005116618 | 0.9967274 | 0.008627021
[23 empty] | 958560 | 1.000322 | 0.9670213 | 0.00333017 | 0.9967275 | 0.005116623 | 0.9967283 | 0.008627039
[23 empty] | 958860 | 1.000322 | 0.9670213 | 0.00333017 | 0.9967284 | 0.005116628 | 0.9967292 | 0.008627057
[23 empty] | 959160 | 1.000322 | 0.9670213 | 0.00333017 | 0.9967293 | 0.005116633 | 0.9967301 | 0.008627075
[23 empty] | 959460 | 1.000322 | 0.9670213 | 0.00333017 | 0.9967302 | 0.005116638 | 0.996731 | 0.008627094
[23 empty] | 959760 | 1.001401 | 0.9670213 | 0.00333017 | 0.996731 | 0.005116643 | 0.9967318 | 0.008627112
[23 empty] | 960060 | 1.001401 | 0.9670213 | 0.00333017 | 0.9967319 | 0.005116647 | 0.9967327 | 0.00862713
[23 empty] | 960360 | 1.000322 | 0.9670213 | 0.00333017 | 0.9967328 | 0.005116652 | 0.9967336 | 0.008627148
[23 empty] | 960660 | 1.001401 | 0.9670213 | 0.00333017 | 0.9967337 | 0.005116657 | 0.9967345 | 0.008627166
[23 empty] | 960960 | 1.001401 | 0.9670213 | 0.00333017 | 0.9967345 | 0.005116662 | 0.9967353 | 0.008627184
[23 empty] | 961260 | 1.000322 | 0.9670213 | 0.00333017 | 0.9967354 | 0.005116667 | 0.9967362 | 0.008627203
[23 empty] | 961560 | 0.9992433 | 0.9670213 | 0.00333017 | 0.9967363 | 0.005116672 | 0.9967371 | 0.008627221
[23 empty] | 961860 | 1.000322 | 0.9670213 | 0.00333017 | 0.9967371 | 0.005116677 | 0.9967379 | 0.008627239
[23 empty] | 962160 | 1.001401 | 0.9670213 | 0.00333017 | 0.996738 | 0.005116682 | 0.9967388 | 0.008627257
[23 empty] | 962460 | 1.000322 | 0.9670213 | 0.00333017 | 0.9967389 | 0.005116687 | 0.9967397 | 0.008627275
[23 empty] | 962760 | 1.00248 | 0.9670213 | 0.00333017 | 0.9967397 | 0.005116691 | 0.9967405 | 0.008627293
[23 empty] | 963060 | 1.001401 | 0.9670213 | 0.00333017 | 0.9967406 | 0.005116696 | 0.9967414 | 0.008627311
[23 empty] | 963360 | 1.001401 | 0.9670213 | 0.00333017 | 0.9967414 | 0.005116701 | 0.9967422 | 0.008627329
[23 empty] | 963660 | 1.001401 | 0.9670213 | 0.00333017 | 0.9967423 | 0.005116706 | 0.9967431 | 0.008627347
[23 empty] | 963960 | 1.001401 | 0.9670213 | 0.00333017 | 0.9967432 | 0.005116711 | 0.996744 | 0.008627365
[23 empty] | 964260 | 1.001401 | 0.9670213 | 0.00333017 | 0.996744 | 0.005116716 | 0.9967448 | 0.008627383
[23 empty] | 964560 | 1.003559 | 0.9670213 | 0.00333017 | 0.9967449 | 0.005116721 | 0.9967457 | 0.008627401
[23 empty] | 964860 | 1.00248 | 0.9670213 | 0.00333017 | 0.9967457 | 0.005116726 | 0.9967465 | 0.008627419
[23 empty] | 965160 | 1.001401 | 0.9670213 | 0.00333017 | 0.9967466 | 0.005116731 | 0.9967474 | 0.008627437
[23 empty] | 965460 | 1.000322 | 0.9670213 | 0.00333017 | 0.9967474 | 0.005116736 | 0.9967482 | 0.008627454
[23 empty] | 965760 | 0.9992433 | 0.9670213 | 0.00333017 | 0.9967483 | 0.005116741 | 0.9967491 | 0.008627472
[23 empty] | 966060 | 1.000322 | 0.9670213 | 0.00333017 | 0.9967491 | 0.005116746 | 0.9967499 | 0.00862749
[23 empty] | 966360 | 1.000322 | 0.9670213 | 0.00333017 | 0.99675 | 0.005116751 | 0.9967508 | 0.008627508
[23 empty] | 966660 | 1.000322 | 0.9670213 | 0.00333017 | 0.9967508 | 0.005116756 | 0.9967516 | 0.008627526
[23 empty] | 966960 | 1.001401 | 0.9670213 | 0.00333017 | 0.9967516 | 0.005116761 | 0.9967525 | 0.008627544
[23 empty] | 967260 | 1.001401 | 0.9670213 | 0.00333017 | 0.9967525 | 0.005116766 | 0.9967533 | 0.008627561
[23 empty] | 967560 | 1.000322 | 0.9670213 | 0.00333017 | 0.9967533 | 0.005116771 | 0.9967541 | 0.008627579
[23 empty] | 967860 | 0.9992433 | 0.9670213 | 0.00333017 | 0.9967542 | 0.005116776 | 0.996755 | 0.008627597
[23 empty] | 968160 | 1.00248 | 0.9670213 | 0.00333017 | 0.996755 | 0.00511678 | 0.9967558 | 0.008627615
[23 empty] | 968460 | 1.000322 | 0.9670213 | 0.00333017 | 0.9967558 | 0.005116785 | 0.9967566 | 0.008627633
[23 empty] | 968760 | 0.9992433 | 0.9670213 | 0.00333017 | 0.9967567 | 0.00511679 | 0.9967575 | 0.00862765
[23 empty] | 969060 | 1.000322 | 0.9670213 | 0.00333017 | 0.9967575 | 0.005116795 | 0.9967583 | 0.008627668
[23 empty] | 969360 | 0.9981643 | 0.9670213 | 0.00333017 | 0.9967583 | 0.0051168 | 0.9967591 | 0.008627686
[23 empty] | 969660 | 1.000322 | 0.9670213 | 0.00333017 | 0.9967592 | 0.005116805 | 0.99676 | 0.008627703
[23 empty] | 969960 | 1.000322 | 0.9670213 | 0.00333017 | 0.99676 | 0.00511681 | 0.9967608 | 0.008627721
[23 empty] | 970260 | 1.000322 | 0.9670213 | 0.00333017 | 0.9967608 | 0.005116815 | 0.9967616 | 0.008627739
[23 empty] | 970560 | 1.000322 | 0.9670213 | 0.00333017 | 0.9967617 | 0.00511682 | 0.9967625 | 0.008627756
[23 empty] | 970860 | 1.001401 | 0.9670213 | 0.00333017 | 0.9967625 | 0.005116825 | 0.9967633 | 0.008627774
[23 empty] | 971160 | 1.001401 | 0.9670213 | 0.00333017 | 0.9967633 | 0.00511683 | 0.9967641 | 0.008627792
[23 empty] | 971460 | 0.9992433 | 0.9670213 | 0.00333017 | 0.9967641 | 0.005116835 | 0.9967649 | 0.008627809
[23 empty] | 971760 | 0.9992433 | 0.9670213 | 0.00333017 | 0.9967649 | 0.005116841 | 0.9967658 | 0.008627827
[23 empty] | 972060 | 1.001401 | 0.9670213 | 0.00333017 | 0.9967658 | 0.005116846 | 0.9967666 | 0.008627844
[23 empty] | 972360 | 0.9992433 | 0.9670213 | 0.00333017 | 0.9967666 | 0.005116851 | 0.9967674 | 0.008627862
[23 empty] | 972660 | 0.9992433 | 0.9670213 | 0.00333017 | 0.9967674 | 0.005116856 | 0.9967682 | 0.00862788
[23 empty] | 972960 | 0.9992433 | 0.9670213 | 0.00333017 | 0.9967682 | 0.005116861 | 0.996769 | 0.008627897
[23 empty] | 973260 | 0.9992433 | 0.9670213 | 0.00333017 | 0.996769 | 0.005116866 | 0.9967698 | 0.008627915
[23 empty] | 973560 | 0.9992433 | 0.9670213 | 0.00333017 | 0.9967698 | 0.005116871 | 0.9967707 | 0.008627932
[23 empty] | 973860 | 1.000322 | 0.9670213 | 0.00333017 | 0.9967707 | 0.005116876 | 0.9967715 | 0.00862795
[23 empty] | 974160 | 1.000322 | 0.9670213 | 0.00333017 | 0.9967715 | 0.005116881 | 0.9967723 | 0.008627967
[23 empty] | 974460 | 1.001401 | 0.9670213 | 0.00333017 | 0.9967723 | 0.005116886 | 0.9967731 | 0.008627984
[23 empty] | 974760 | 1.00248 | 0.9670213 | 0.00333017 | 0.9967731 | 0.005116891 | 0.9967739 | 0.008628002
[23 empty] | 975060 | 1.00248 | 0.9670213 | 0.00333017 | 0.9967739 | 0.005116896 | 0.9967747 | 0.008628019
[23 empty] | 975360 | 1.000322 | 0.9670213 | 0.00333017 | 0.9967747 | 0.005116901 | 0.9967755 | 0.008628037
[23 empty] | 975660 | 1.000322 | 0.9670213 | 0.00333017 | 0.9967755 | 0.005116906 | 0.9967763 | 0.008628054
[23 empty] | 975960 | 0.9992433 | 0.9670213 | 0.00333017 | 0.9967763 | 0.005116911 | 0.9967771 | 0.008628071
[23 empty] | 976260 | 0.9992433 | 0.9670213 | 0.00333017 | 0.9967771 | 0.005116916 | 0.9967779 | 0.008628089
[23 empty] | 976560 | 0.9981643 | 0.9670213 | 0.00333017 | 0.9967779 | 0.005116921 | 0.9967787 | 0.008628106
[23 empty] | 976860 | 0.9992433 | 0.9670213 | 0.00333017 | 0.9967787 | 0.005116926 | 0.9967795 | 0.008628124
[23 empty] | 977160 | 0.9992433 | 0.9670213 | 0.00333017 | 0.9967795 | 0.005116931 | 0.9967803 | 0.008628141
[23 empty] | 977460 | 0.9981643 | 0.9670213 | 0.00333017 | 0.9967803 | 0.005116937 | 0.9967811 | 0.008628158
[23 empty] | 977760 | 1.000322 | 0.9670213 | 0.00333017 | 0.9967811 | 0.005116942 | 0.9967819 | 0.008628175
[23 empty] | 978060 | 1.000322 | 0.9670213 | 0.00333017 | 0.9967819 | 0.005116947 | 0.9967827 | 0.008628193
[23 empty] | 978360 | 1.001401 | 0.9670213 | 0.00333017 | 0.9967827 | 0.005116952 | 0.9967835 | 0.00862821
[23 empty] | 978660 | 1.001401 | 0.9670213 | 0.00333017 | 0.9967835 | 0.005116957 | 0.9967843 | 0.008628227
[23 empty] | 978960 | 1.000322 | 0.9670213 | 0.00333017 | 0.9967843 | 0.005116962 | 0.9967851 | 0.008628244
[23 empty] | 979260 | 1.001401 | 0.9670213 | 0.00333017 | 0.9967851 | 0.005116967 | 0.9967859 | 0.008628262
[23 empty] | 979560 | 0.9992433 | 0.9670213 | 0.00333017 | 0.9967858 | 0.005116972 | 0.9967867 | 0.008628279
[23 empty] | 979860 | 1.000322 | 0.9670213 | 0.00333017 | 0.9967866 | 0.005116977 | 0.9967874 | 0.008628296
[23 empty] | 980160 | 1.000322 | 0.9670213 | 0.00333017 | 0.9967874 | 0.005116982 | 0.9967882 | 0.008628313
[23 empty] | 980460 | 0.9992433 | 0.9670213 | 0.00333017 | 0.9967882 | 0.005116988 | 0.996789 | 0.00862833
[23 empty] | 980760 | 0.9992433 | 0.9670213 | 0.00333017 | 0.996789 | 0.005116993 | 0.9967898 | 0.008628347
[23 empty] | 981060 | 1.00248 | 0.9670213 | 0.00333017 | 0.9967898 | 0.005116998 | 0.9967906 | 0.008628365
[23 empty] | 981360 | 1.000322 | 0.9670213 | 0.00333017 | 0.9967905 | 0.005117003 | 0.9967914 | 0.008628382
[23 empty] | 981660 | 1.001401 | 0.9670213 | 0.00333017 | 0.9967913 | 0.005117008 | 0.9967921 | 0.008628399
[23 empty] | 981960 | 1.000322 | 0.9670213 | 0.00333017 | 0.9967921 | 0.005117013 | 0.9967929 | 0.008628416
[23 empty] | 982260 | 1.001401 | 0.9670213 | 0.00333017 | 0.9967929 | 0.005117018 | 0.9967937 | 0.008628433
[23 empty] | 982560 | 0.9992433 | 0.9670213 | 0.00333017 | 0.9967936 | 0.005117023 | 0.9967945 | 0.00862845
[23 empty] | 982860 | 1.000322 | 0.9670213 | 0.00333017 | 0.9967944 | 0.005117029 | 0.9967952 | 0.008628467
[23 empty] | 983160 | 1.000322 | 0.9670213 | 0.00333017 | 0.9967952 | 0.005117034 | 0.996796 | 0.008628484
[23 empty] | 983460 | 1.000322 | 0.9670213 | 0.00333017 | 0.996796 | 0.005117039 | 0.9967968 | 0.008628501
[23 empty] | 983760 | 1.001401 | 0.9670213 | 0.00333017 | 0.9967967 | 0.005117044 | 0.9967975 | 0.008628518
[23 empty] | 984060 | 1.00248 | 0.9670213 | 0.00333017 | 0.9967975 | 0.005117049 | 0.9967983 | 0.008628535
[23 empty] | 984360 | 1.001401 | 0.9670213 | 0.00333017 | 0.9967983 | 0.005117054 | 0.9967991 | 0.008628552
[23 empty] | 984660 | 1.001401 | 0.9670213 | 0.00333017 | 0.996799 | 0.005117059 | 0.9967999 | 0.008628569
[23 empty] | 984960 | 1.00248 | 0.9670213 | 0.00333017 | 0.9967998 | 0.005117065 | 0.9968006 | 0.008628586
[23 empty] | 985260 | 1.00248 | 0.9670213 | 0.00333017 | 0.9968006 | 0.00511707 | 0.9968014 | 0.008628603
[23 empty] | 985560 | 1.000322 | 0.9670213 | 0.00333017 | 0.9968013 | 0.005117075 | 0.9968021 | 0.00862862
[23 empty] | 985860 | 1.001401 | 0.9670213 | 0.00333017 | 0.9968021 | 0.00511708 | 0.9968029 | 0.008628636
[23 empty] | 986160 | 0.9981643 | 0.9670213 | 0.00333017 | 0.9968028 | 0.005117085 | 0.9968037 | 0.008628653
[23 empty] | 986460 | 0.9992433 | 0.9670213 | 0.00333017 | 0.9968036 | 0.00511709 | 0.9968044 | 0.00862867
[23 empty] | 986760 | 1.000322 | 0.9670213 | 0.00333017 | 0.9968044 | 0.005117095 | 0.9968052 | 0.008628687
[23 empty] | 987060 | 1.001401 | 0.9670213 | 0.00333017 | 0.9968051 | 0.005117101 | 0.9968059 | 0.008628704
[23 empty] | 987360 | 1.000322 | 0.9670213 | 0.00333017 | 0.9968059 | 0.005117106 | 0.9968067 | 0.008628721
[23 empty] | 987660 | 0.9992433 | 0.9670213 | 0.00333017 | 0.9968066 | 0.005117111 | 0.9968074 | 0.008628737
[23 empty] | 987960 | 0.9992433 | 0.9670213 | 0.00333017 | 0.9968074 | 0.005117116 | 0.9968082 | 0.008628754
[23 empty] | 988260 | 1.001401 | 0.9670213 | 0.00333017 | 0.9968081 | 0.005117121 | 0.9968089 | 0.008628771
[23 empty] | 988560 | 1.001401 | 0.9670213 | 0.00333017 | 0.9968089 | 0.005117126 | 0.9968097 | 0.008628788
[23 empty] | 988860 | 1.000322 | 0.9670213 | 0.00333017 | 0.9968096 | 0.005117132 | 0.9968104 | 0.008628804
[23 empty] | 989160 | 1.001401 | 0.9670213 | 0.00333017 | 0.9968104 | 0.005117137 | 0.9968112 | 0.008628821
[23 empty] | 989460 | 0.9992433 | 0.9670213 | 0.00333017 | 0.9968111 | 0.005117142 | 0.9968119 | 0.008628838
[23 empty] | 989760 | 1.001401 | 0.9670213 | 0.00333017 | 0.9968119 | 0.005117147 | 0.9968127 | 0.008628854
[23 empty] | 990060 | 1.000322 | 0.9670213 | 0.00333017 | 0.9968126 | 0.005117152 | 0.9968134 | 0.008628871
[23 empty] | 990360 | 0.9992433 | 0.9670213 | 0.00333017 | 0.9968133 | 0.005117157 | 0.9968142 | 0.008628888
[23 empty] | 990660 | 0.9992433 | 0.9670213 | 0.00333017 | 0.9968141 | 0.005117163 | 0.9968149 | 0.008628904
[23 empty] | 990960 | 1.00248 | 0.9670213 | 0.00333017 | 0.9968148 | 0.005117168 | 0.9968157 | 0.008628921
[23 empty] | 991260 | 1.003559 | 0.9670213 | 0.00333017 | 0.9968156 | 0.005117173 | 0.9968164 | 0.008628938
[23 empty] | 991560 | 1.001401 | 0.9670213 | 0.00333017 | 0.9968163 | 0.005117178 | 0.9968171 | 0.008628954
[23 empty] | 991860 | 1.001401 | 0.9670213 | 0.00333017 | 0.996817 | 0.005117183 | 0.9968179 | 0.008628971
[23 empty] | 992160 | 1.001401 | 0.9670213 | 0.00333017 | 0.9968178 | 0.005117189 | 0.9968186 | 0.008628987
[23 empty] | 992460 | 1.00248 | 0.9670213 | 0.00333017 | 0.9968185 | 0.005117194 | 0.9968193 | 0.008629004
[23 empty] | 992760 | 1.001401 | 0.9670213 | 0.00333017 | 0.9968192 | 0.005117199 | 0.9968201 | 0.00862902
[23 empty] | 993060 | 1.00248 | 0.9670213 | 0.00333017 | 0.99682 | 0.005117204 | 0.9968208 | 0.008629037
[23 empty] | 993360 | 1.00248 | 0.9670213 | 0.00333017 | 0.9968207 | 0.005117209 | 0.9968215 | 0.008629053
[23 empty] | 993660 | 1.001401 | 0.9670213 | 0.00333017 | 0.9968214 | 0.005117215 | 0.9968223 | 0.00862907
[23 empty] | 993960 | 1.001401 | 0.9670213 | 0.00333017 | 0.9968222 | 0.00511722 | 0.996823 | 0.008629086
[23 empty] | 994260 | 1.001401 | 0.9670213 | 0.00333017 | 0.9968229 | 0.005117225 | 0.9968237 | 0.008629103
[23 empty] | 994560 | 1.000322 | 0.9670213 | 0.00333017 | 0.9968236 | 0.00511723 | 0.9968245 | 0.008629119
[23 empty] | 994860 | 1.001401 | 0.9670213 | 0.00333017 | 0.9968243 | 0.005117235 | 0.9968252 | 0.008629136
[23 empty] | 995160 | 1.000322 | 0.9670213 | 0.00333017 | 0.9968251 | 0.005117241 | 0.9968259 | 0.008629152
[23 empty] | 995460 | 1.000322 | 0.9670213 | 0.00333017 | 0.9968258 | 0.005117246 | 0.9968266 | 0.008629168
[23 empty] | 995760 | 1.001401 | 0.9670213 | 0.00333017 | 0.9968265 | 0.005117251 | 0.9968273 | 0.008629185
[23 empty] | 996060 | 1.001401 | 0.9670213 | 0.00333017 | 0.9968272 | 0.005117256 | 0.9968281 | 0.008629201
[23 empty] | 996360 | 1.000322 | 0.9670213 | 0.00333017 | 0.996828 | 0.005117261 | 0.9968288 | 0.008629217
[23 empty] | 996660 | 1.000322 | 0.9670213 | 0.00333017 | 0.9968287 | 0.005117267 | 0.9968295 | 0.008629234
[23 empty] | 996960 | 1.001401 | 0.9670213 | 0.00333017 | 0.9968294 | 0.005117272 | 0.9968302 | 0.00862925
[23 empty] | 997260 | 1.001401 | 0.9670213 | 0.00333017 | 0.9968301 | 0.005117277 | 0.9968309 | 0.008629266
[23 empty] | 997560 | 1.001401 | 0.9670213 | 0.00333017 | 0.9968308 | 0.005117282 | 0.9968317 | 0.008629283
[23 empty] | 997860 | 1.00248 | 0.9670213 | 0.00333017 | 0.9968315 | 0.005117287 | 0.9968324 | 0.008629299
[23 empty] | 998160 | 1.000322 | 0.9670213 | 0.00333017 | 0.9968322 | 0.005117293 | 0.9968331 | 0.008629315
[23 empty] | 998460 | 1.001401 | 0.9670213 | 0.00333017 | 0.996833 | 0.005117298 | 0.9968338 | 0.008629331
[23 empty] | 998760 | 1.000322 | 0.9670213 | 0.00333017 | 0.9968337 | 0.005117303 | 0.9968345 | 0.008629348
[23 empty] | 999060 | 1.001401 | 0.9670213 | 0.00333017 | 0.9968344 | 0.005117308 | 0.9968352 | 0.008629364
[23 empty] | 999360 | 1.000322 | 0.9670213 | 0.00333017 | 0.9968351 | 0.005117314 | 0.9968359 | 0.00862938
[23 empty] | 999660 | 1.00248 | 0.9670213 | 0.00333017 | 0.9968358 | 0.005117319 | 0.9968366 | 0.008629396
[23 empty] | 999960 | 1.000322 | 0.9670213 | 0.00333017 | 0.9968365 | 0.005117324 | 0.9968373 | 0.008629412
[23 empty] | 1000260 | 1.001401 | 0.9670213 | 0.00333017 | 0.9968372 | 0.005117329 | 0.996838 | 0.008629429
[23 empty] | 1000560 | 1.001401 | 0.9670213 | 0.00333017 | 0.9968379 | 0.005117334 | 0.9968387 | 0.008629445
[23 empty] | 1000860 | 1.003559 | 0.9670213 | 0.00333017 | 0.9968386 | 0.00511734 | 0.9968394 | 0.008629461
[23 empty] | 1001160 | 1.001401 | 0.9670213 | 0.00333017 | 0.9968393 | 0.005117345 | 0.9968401 | 0.008629477
[23 empty] | 1001460 | 1.001401 | 0.9670213 | 0.00333017 | 0.99684 | 0.00511735 | 0.9968408 | 0.008629493
[23 empty] | 1001760 | 1.000322 | 0.9670213 | 0.00333017 | 0.9968407 | 0.005117355 | 0.9968415 | 0.008629509
[23 empty] | 1002060 | 1.000322 | 0.9670213 | 0.00333017 | 0.9968414 | 0.005117361 | 0.9968422 | 0.008629525
[23 empty] | 1002360 | 1.001401 | 0.9670213 | 0.00333017 | 0.9968421 | 0.005117366 | 0.9968429 | 0.008629541
[23 empty] | 1002660 | 1.000322 | 0.9670213 | 0.00333017 | 0.9968428 | 0.005117371 | 0.9968436 | 0.008629557
[23 empty] | 1002960 | 1.000322 | 0.9670213 | 0.00333017 | 0.9968435 | 0.005117376 | 0.9968443 | 0.008629573
[23 empty] | 1003260 | 1.00248 | 0.9670213 | 0.00333017 | 0.9968442 | 0.005117381 | 0.996845 | 0.008629589
[23 empty] | 1003560 | 1.001401 | 0.9670213 | 0.00333017 | 0.9968449 | 0.005117387 | 0.9968457 | 0.008629605
[23 empty] | 1003860 | 1.000322 | 0.9670213 | 0.00333017 | 0.9968456 | 0.005117392 | 0.9968464 | 0.008629621
[23 empty] | 1004160 | 1.001401 | 0.9670213 | 0.00333017 | 0.9968462 | 0.005117397 | 0.9968471 | 0.008629637
[23 empty] | 1004460 | 1.000322 | 0.9670213 | 0.00333017 | 0.9968469 | 0.005117402 | 0.9968478 | 0.008629653
[23 empty] | 1004760 | 1.001401 | 0.9670213 | 0.00333017 | 0.9968476 | 0.005117408 | 0.9968485 | 0.008629669
[23 empty] | 1005060 | 1.003559 | 0.9670213 | 0.00333017 | 0.9968483 | 0.005117413 | 0.9968491 | 0.008629685
[23 empty] | 1005360 | 1.003559 | 0.9670213 | 0.00333017 | 0.996849 | 0.005117418 | 0.9968498 | 0.008629701
[23 empty] | 1005660 | 1.003559 | 0.9670213 | 0.00333017 | 0.9968497 | 0.005117423 | 0.9968505 | 0.008629717
[23 empty] | 1005960 | 1.00248 | 0.9670213 | 0.00333017 | 0.9968504 | 0.005117428 | 0.9968512 | 0.008629732
[23 empty] | 1006260 | 1.001401 | 0.9670213 | 0.00333017 | 0.996851 | 0.005117434 | 0.9968519 | 0.008629748
[23 empty] | 1006560 | 1.001401 | 0.9670213 | 0.00333017 | 0.9968517 | 0.005117439 | 0.9968526 | 0.008629764
[23 empty] | 1006860 | 1.003559 | 0.9670213 | 0.00333017 | 0.9968524 | 0.005117444 | 0.9968532 | 0.00862978
[23 empty] | 1007160 | 1.001401 | 0.9670213 | 0.00333017 | 0.9968531 | 0.005117449 | 0.9968539 | 0.008629796
[23 empty] | 1007460 | 1.001401 | 0.9670213 | 0.00333017 | 0.9968538 | 0.005117455 | 0.9968546 | 0.008629811
[23 empty] | 1007760 | 1.000322 | 0.9670213 | 0.00333017 | 0.9968544 | 0.00511746 | 0.9968553 | 0.008629827
[23 empty] | 1008060 | 1.000322 | 0.9670213 | 0.00333017 | 0.9968551 | 0.005117465 | 0.996856 | 0.008629843
[23 empty] | 1008360 | 1.001401 | 0.9670213 | 0.00333017 | 0.9968558 | 0.00511747 | 0.9968566 | 0.008629859
[23 empty] | 1008660 | 1.000322 | 0.9670213 | 0.00333017 | 0.9968565 | 0.005117476 | 0.9968573 | 0.008629874
[23 empty] | 1008960 | 1.001401 | 0.9670213 | 0.00333017 | 0.9968571 | 0.005117481 | 0.996858 | 0.00862989
[23 empty] | 1009260 | 1.000322 | 0.9670213 | 0.00333017 | 0.9968578 | 0.005117486 | 0.9968586 | 0.008629906
[23 empty] | 1009560 | 1.001401 | 0.9670213 | 0.00333017 | 0.9968585 | 0.005117491 | 0.9968593 | 0.008629921
[23 empty] | 1009860 | 1.00248 | 0.9670213 | 0.00333017 | 0.9968591 | 0.005117497 | 0.99686 | 0.008629937
[23 empty] | 1010160 | 1.001401 | 0.9670213 | 0.00333017 | 0.9968598 | 0.005117502 | 0.9968606 | 0.008629953
[23 empty] | 1010460 | 1.000322 | 0.9670213 | 0.00333017 | 0.9968605 | 0.005117507 | 0.9968613 | 0.008629968
[23 empty] | 1010760 | 0.9992433 | 0.9670213 | 0.00333017 | 0.9968611 | 0.005117512 | 0.996862 | 0.008629984
[23 empty] | 1011060 | 1.001401 | 0.9670213 | 0.00333017 | 0.9968618 | 0.005117517 | 0.9968626 | 0.00863
[23 empty] | 1011360 | 1.001401 | 0.9670213 | 0.00333017 | 0.9968625 | 0.005117523 | 0.9968633 | 0.008630015
[23 empty] | 1011660 | 1.001401 | 0.9670213 | 0.00333017 | 0.9968631 | 0.005117528 | 0.996864 | 0.008630031
[23 empty] | 1011960 | 1.001401 | 0.9670213 | 0.00333017 | 0.9968638 | 0.005117533 | 0.9968646 | 0.008630046
[23 empty] | 1012260 | 1.00248 | 0.9670213 | 0.00333017 | 0.9968644 | 0.005117538 | 0.9968653 | 0.008630062
[23 empty] | 1012560 | 1.003559 | 0.9670213 | 0.00333017 | 0.9968651 | 0.005117544 | 0.996866 | 0.008630077
[23 empty] | 1012860 | 1.00248 | 0.9670213 | 0.00333017 | 0.9968658 | 0.005117549 | 0.9968666 | 0.008630093
[23 empty] | 1013160 | 1.00248 | 0.9670213 | 0.00333017 | 0.9968664 | 0.005117554 | 0.9968673 | 0.008630108
[23 empty] | 1013460 | 1.001401 | 0.9670213 | 0.00333017 | 0.9968671 | 0.005117559 | 0.9968679 | 0.008630124
[23 empty] | 1013760 | 1.00248 | 0.9670213 | 0.00333017 | 0.9968677 | 0.005117565 | 0.9968686 | 0.008630139
[23 empty] | 1014060 | 1.001401 | 0.9670213 | 0.00333017 | 0.9968684 | 0.00511757 | 0.9968692 | 0.008630155
[23 empty] | 1014360 | 1.001401 | 0.9670213 | 0.00333017 | 0.996869 | 0.005117575 | 0.9968699 | 0.00863017
[23 empty] | 1014660 | 1.001401 | 0.9670213 | 0.00333017 | 0.9968697 | 0.00511758 | 0.9968705 | 0.008630186
[23 empty] | 1014960 | 1.000322 | 0.9670213 | 0.00333017 | 0.9968703 | 0.005117586 | 0.9968712 | 0.008630201
[23 empty] | 1015260 | 1.000322 | 0.9670213 | 0.00333017 | 0.996871 | 0.005117591 | 0.9968718 | 0.008630216
[23 empty] | 1015560 | 1.001401 | 0.9670213 | 0.00333017 | 0.9968716 | 0.005117596 | 0.9968725 | 0.008630232
[23 empty] | 1015860 | 1.001401 | 0.9670213 | 0.00333017 | 0.9968723 | 0.005117601 | 0.9968731 | 0.008630247
[23 empty] | 1016160 | 1.001401 | 0.9670213 | 0.00333017 | 0.9968729 | 0.005117606 | 0.9968738 | 0.008630262
[23 empty] | 1016460 | 0.9992433 | 0.9670213 | 0.00333017 | 0.9968736 | 0.005117612 | 0.9968744 | 0.008630278
[23 empty] | 1016760 | 1.000322 | 0.9670213 | 0.00333017 | 0.9968742 | 0.005117617 | 0.9968751 | 0.008630293
[23 empty] | 1017060 | 1.000322 | 0.9670213 | 0.00333017 | 0.9968749 | 0.005117622 | 0.9968757 | 0.008630308
[23 empty] | 1017360 | 1.001401 | 0.9670213 | 0.00333017 | 0.9968755 | 0.005117627 | 0.9968764 | 0.008630324
[23 empty] | 1017660 | 1.001401 | 0.9670213 | 0.00333017 | 0.9968761 | 0.005117633 | 0.996877 | 0.008630339
[23 empty] | 1017960 | 1.001401 | 0.9670213 | 0.00333017 | 0.9968768 | 0.005117638 | 0.9968776 | 0.008630354
[23 empty] | 1018260 | 1.003559 | 0.9670213 | 0.00333017 | 0.9968774 | 0.005117643 | 0.9968783 | 0.008630369
[23 empty] | 1018560 | 1.00248 | 0.9670213 | 0.00333017 | 0.9968781 | 0.005117648 | 0.9968789 | 0.008630384
[23 empty] | 1018860 | 1.001401 | 0.9670213 | 0.00333017 | 0.9968787 | 0.005117654 | 0.9968795 | 0.0086304
[23 empty] | 1019160 | 1.00248 | 0.9670213 | 0.00333017 | 0.9968793 | 0.005117659 | 0.9968802 | 0.008630415
[23 empty] | 1019460 | 1.000322 | 0.9670213 | 0.00333017 | 0.99688 | 0.005117664 | 0.9968808 | 0.00863043
[23 empty] | 1019760 | 1.00248 | 0.9670213 | 0.00333017 | 0.9968806 | 0.005117669 | 0.9968815 | 0.008630445
[23 empty] | 1020060 | 1.00248 | 0.9670213 | 0.00333017 | 0.9968812 | 0.005117675 | 0.9968821 | 0.00863046
[23 empty] | 1020360 | 1.00248 | 0.9670213 | 0.00333017 | 0.9968819 | 0.00511768 | 0.9968827 | 0.008630475
[23 empty] | 1020660 | 1.003559 | 0.9670213 | 0.00333017 | 0.9968825 | 0.005117685 | 0.9968834 | 0.008630491
[23 empty] | 1020960 | 1.003559 | 0.9670213 | 0.00333017 | 0.9968831 | 0.00511769 | 0.996884 | 0.008630506
[23 empty] | 1021260 | 1.00248 | 0.9670213 | 0.00333017 | 0.9968838 | 0.005117695 | 0.9968846 | 0.008630521
[23 empty] | 1021560 | 1.00248 | 0.9670213 | 0.00333017 | 0.9968844 | 0.005117701 | 0.9968852 | 0.008630536
[23 empty] | 1021860 | 1.003559 | 0.9670213 | 0.00333017 | 0.996885 | 0.005117706 | 0.9968859 | 0.008630551
[23 empty] | 1022160 | 1.003559 | 0.9670213 | 0.00333017 | 0.9968856 | 0.005117711 | 0.9968865 | 0.008630566
[23 empty] | 1022460 | 1.003559 | 0.9670213 | 0.00333017 | 0.9968863 | 0.005117716 | 0.9968871 | 0.008630581
[23 empty] | 1022760 | 1.001401 | 0.9670213 | 0.00333017 | 0.9968869 | 0.005117722 | 0.9968877 | 0.008630596
[23 empty] | 1023060 | 1.000322 | 0.9670213 | 0.00333017 | 0.9968875 | 0.005117727 | 0.9968884 | 0.008630611
[23 empty] | 1023360 | 1.00248 | 0.9670213 | 0.00333017 | 0.9968881 | 0.005117732 | 0.996889 | 0.008630626
[23 empty] | 1023660 | 1.00248 | 0.9670213 | 0.00333017 | 0.9968887 | 0.005117737 | 0.9968896 | 0.008630641
[23 empty] | 1023960 | 1.00248 | 0.9670213 | 0.00333017 | 0.9968894 | 0.005117742 | 0.9968902 | 0.008630656
[23 empty] | 1024260 | 1.00248 | 0.9670213 | 0.00333017 | 0.99689 | 0.005117748 | 0.9968908 | 0.008630671
[23 empty] | 1024560 | 1.001401 | 0.9670213 | 0.00333017 | 0.9968906 | 0.005117753 | 0.9968915 | 0.008630685
[23 empty] | 1024860 | 1.001401 | 0.9670213 | 0.00333017 | 0.9968912 | 0.005117758 | 0.9968921 | 0.0086307
[23 empty] | 1025160 | 1.00248 | 0.9670213 | 0.00333017 | 0.9968918 | 0.005117763 | 0.9968927 | 0.008630715
[23 empty] | 1025460 | 1.00248 | 0.9670213 | 0.00333017 | 0.9968925 | 0.005117769 | 0.9968933 | 0.00863073
[23 empty] | 1025760 | 1.001401 | 0.9670213 | 0.00333017 | 0.9968931 | 0.005117774 | 0.9968939 | 0.008630745
[23 empty] | 1026060 | 1.001401 | 0.9670213 | 0.00333017 | 0.9968937 | 0.005117779 | 0.9968945 | 0.00863076
[23 empty] | 1026360 | 1.001401 | 0.9670213 | 0.00333017 | 0.9968943 | 0.005117784 | 0.9968951 | 0.008630775
[23 empty] | 1026660 | 1.001401 | 0.9670213 | 0.00333017 | 0.9968949 | 0.005117789 | 0.9968958 | 0.008630789
[23 empty] | 1026960 | 1.00248 | 0.9670213 | 0.00333017 | 0.9968955 | 0.005117795 | 0.9968964 | 0.008630804
[23 empty] | 1027260 | 1.000322 | 0.9670213 | 0.00333017 | 0.9968961 | 0.0051178 | 0.996897 | 0.008630819
[23 empty] | 1027560 | 1.001401 | 0.9670213 | 0.00333017 | 0.9968967 | 0.005117805 | 0.9968976 | 0.008630834
[23 empty] | 1027860 | 1.001401 | 0.9670213 | 0.00333017 | 0.9968973 | 0.00511781 | 0.9968982 | 0.008630848
[23 empty] | 1028160 | 1.001401 | 0.9670213 | 0.00333017 | 0.9968979 | 0.005117815 | 0.9968988 | 0.008630863
[23 empty] | 1028460 | 1.001401 | 0.9670213 | 0.00333017 | 0.9968985 | 0.005117821 | 0.9968994 | 0.008630878
[23 empty] | 1028760 | 1.001401 | 0.9670213 | 0.00333017 | 0.9968991 | 0.005117826 | 0.9969 | 0.008630893
[23 empty] | 1029060 | 1.00248 | 0.9670213 | 0.00333017 | 0.9968997 | 0.005117831 | 0.9969006 | 0.008630907
[23 empty] | 1029360 | 1.000322 | 0.9670213 | 0.00333017 | 0.9969004 | 0.005117836 | 0.9969012 | 0.008630922
[23 empty] | 1029660 | 1.000322 | 0.9670213 | 0.00333017 | 0.996901 | 0.005117841 | 0.9969018 | 0.008630937
[23 empty] | 1029960 | 1.000322 | 0.9670213 | 0.00333017 | 0.9969016 | 0.005117847 | 0.9969024 | 0.008630951
[23 empty] | 1030260 | 1.000322 | 0.9670213 | 0.00333017 | 0.9969022 | 0.005117852 | 0.996903 | 0.008630966
[23 empty] | 1030560 | 1.00248 | 0.9670213 | 0.00333017 | 0.9969027 | 0.005117857 | 0.9969036 | 0.00863098
[23 empty] | 1030860 | 1.00248 | 0.9670213 | 0.00333017 | 0.9969033 | 0.005117862 | 0.9969042 | 0.008630995
[23 empty] | 1031160 | 1.003559 | 0.9670213 | 0.00333017 | 0.9969039 | 0.005117867 | 0.9969048 | 0.00863101
[23 empty] | 1031460 | 1.00248 | 0.9670213 | 0.00333017 | 0.9969045 | 0.005117873 | 0.9969054 | 0.008631024
[23 empty] | 1031760 | 1.000322 | 0.9670213 | 0.00333017 | 0.9969051 | 0.005117878 | 0.996906 | 0.008631039
[23 empty] | 1032060 | 1.000322 | 0.9670213 | 0.00333017 | 0.9969057 | 0.005117883 | 0.9969066 | 0.008631053
[23 empty] | 1032360 | 1.00248 | 0.9670213 | 0.00333017 | 0.9969063 | 0.005117888 | 0.9969072 | 0.008631068
[23 empty] | 1032660 | 1.000322 | 0.9670213 | 0.00333017 | 0.9969069 | 0.005117893 | 0.9969078 | 0.008631082
[23 empty] | 1032960 | 1.00248 | 0.9670213 | 0.00333017 | 0.9969075 | 0.005117899 | 0.9969084 | 0.008631097
[23 empty] | 1033260 | 1.00248 | 0.9670213 | 0.00333017 | 0.9969081 | 0.005117904 | 0.996909 | 0.008631111
[23 empty] | 1033560 | 1.003559 | 0.9670213 | 0.00333017 | 0.9969087 | 0.005117909 | 0.9969095 | 0.008631126
[23 empty] | 1033860 | 1.00248 | 0.9670213 | 0.00333017 | 0.9969093 | 0.005117914 | 0.9969101 | 0.00863114
[23 empty] | 1034160 | 1.003559 | 0.9670213 | 0.00333017 | 0.9969098 | 0.005117919 | 0.9969107 | 0.008631155
[23 empty] | 1034460 | 1.00248 | 0.9670213 | 0.00333017 | 0.9969104 | 0.005117925 | 0.9969113 | 0.008631169
[23 empty] | 1034760 | 1.001401 | 0.9670213 | 0.00333017 | 0.996911 | 0.00511793 | 0.9969119 | 0.008631183
[23 empty] | 1035060 | 1.000322 | 0.9670213 | 0.00333017 | 0.9969116 | 0.005117935 | 0.9969125 | 0.008631198
[23 empty] | 1035360 | 1.001401 | 0.9670213 | 0.00333017 | 0.9969122 | 0.00511794 | 0.996913 | 0.008631212
[23 empty] | 1035660 | 1.000322 | 0.9670213 | 0.00333017 | 0.9969128 | 0.005117945 | 0.9969136 | 0.008631226
[23 empty] | 1035960 | 1.00248 | 0.9670213 | 0.00333017 | 0.9969133 | 0.005117951 | 0.9969142 | 0.008631241
[23 empty] | 1036260 | 1.004638 | 0.9670213 | 0.00333017 | 0.9969139 | 0.005117956 | 0.9969148 | 0.008631255
[23 empty] | 1036560 | 1.003559 | 0.9670213 | 0.00333017 | 0.9969145 | 0.005117961 | 0.9969154 | 0.008631269
[23 empty] | 1036860 | 1.004638 | 0.9670213 | 0.00333017 | 0.9969151 | 0.005117966 | 0.996916 | 0.008631284
[23 empty] | 1037160 | 1.00248 | 0.9670213 | 0.00333017 | 0.9969157 | 0.005117971 | 0.9969165 | 0.008631298
[23 empty] | 1037460 | 1.001401 | 0.9670213 | 0.00333017 | 0.9969162 | 0.005117976 | 0.9969171 | 0.008631312
[23 empty] | 1037760 | 0.9981643 | 0.9670213 | 0.00333017 | 0.9969168 | 0.005117982 | 0.9969177 | 0.008631326
[23 empty] | 1038060 | 0.9992433 | 0.9670213 | 0.00333017 | 0.9969174 | 0.005117987 | 0.9969183 | 0.008631341
[23 empty] | 1038360 | 0.9992433 | 0.9670213 | 0.00333017 | 0.996918 | 0.005117992 | 0.9969188 | 0.008631355
[23 empty] | 1038660 | 1.000322 | 0.9670213 | 0.00333017 | 0.9969185 | 0.005117997 | 0.9969194 | 0.008631369
[23 empty] | 1038960 | 1.000322 | 0.9670213 | 0.00333017 | 0.9969191 | 0.005118002 | 0.99692 | 0.008631383
[23 empty] | 1039260 | 1.001401 | 0.9670213 | 0.00333017 | 0.9969197 | 0.005118007 | 0.9969205 | 0.008631397
[23 empty] | 1039560 | 1.001401 | 0.9670213 | 0.00333017 | 0.9969202 | 0.005118013 | 0.9969211 | 0.008631412
[23 empty] | 1039860 | 1.003559 | 0.9670213 | 0.00333017 | 0.9969208 | 0.005118018 | 0.9969217 | 0.008631426
[23 empty] | 1040160 | 1.00248 | 0.9670213 | 0.00333017 | 0.9969214 | 0.005118023 | 0.9969222 | 0.00863144
[23 empty] | 1040460 | 1.003559 | 0.9670213 | 0.00333017 | 0.9969219 | 0.005118028 | 0.9969228 | 0.008631454
[23 empty] | 1040760 | 1.00248 | 0.9670213 | 0.00333017 | 0.9969225 | 0.005118033 | 0.9969234 | 0.008631468
[23 empty] | 1041060 | 1.000322 | 0.9670213 | 0.00333017 | 0.9969231 | 0.005118038 | 0.9969239 | 0.008631482
[23 empty] | 1041360 | 1.000322 | 0.9670213 | 0.00333017 | 0.9969236 | 0.005118043 | 0.9969245 | 0.008631496
[23 empty] | 1041660 | 1.000322 | 0.9670213 | 0.00333017 | 0.9969242 | 0.005118049 | 0.9969251 | 0.00863151
[23 empty] | 1041960 | 1.001401 | 0.9670213 | 0.00333017 | 0.9969248 | 0.005118054 | 0.9969256 | 0.008631524
[23 empty] | 1042260 | 1.001401 | 0.9670213 | 0.00333017 | 0.9969253 | 0.005118059 | 0.9969262 | 0.008631538
[23 empty] | 1042560 | 1.00248 | 0.9670213 | 0.00333017 | 0.9969259 | 0.005118064 | 0.9969268 | 0.008631552
[23 empty] | 1042860 | 1.003559 | 0.9670213 | 0.00333017 | 0.9969264 | 0.005118069 | 0.9969273 | 0.008631566
[23 empty] | 1043160 | 1.001401 | 0.9670213 | 0.00333017 | 0.996927 | 0.005118074 | 0.9969279 | 0.00863158
[23 empty] | 1043460 | 1.000322 | 0.9670213 | 0.00333017 | 0.9969276 | 0.00511808 | 0.9969284 | 0.008631594
[23 empty] | 1043760 | 1.000322 | 0.9670213 | 0.00333017 | 0.9969281 | 0.005118085 | 0.996929 | 0.008631608
[23 empty] | 1044060 | 1.000322 | 0.9670213 | 0.00333017 | 0.9969287 | 0.00511809 | 0.9969295 | 0.008631622
[23 empty] | 1044360 | 1.001401 | 0.9670213 | 0.00333017 | 0.9969292 | 0.005118095 | 0.9969301 | 0.008631636
[23 empty] | 1044660 | 1.00248 | 0.9670213 | 0.00333017 | 0.9969298 | 0.0051181 | 0.9969307 | 0.00863165
[23 empty] | 1044960 | 1.003559 | 0.9670213 | 0.00333017 | 0.9969303 | 0.005118105 | 0.9969312 | 0.008631664
[23 empty] | 1045260 | 1.003559 | 0.9670213 | 0.00333017 | 0.9969309 | 0.00511811 | 0.9969318 | 0.008631678
[23 empty] | 1045560 | 1.001401 | 0.9670213 | 0.00333017 | 0.9969314 | 0.005118115 | 0.9969323 | 0.008631692
[23 empty] | 1045860 | 1.004638 | 0.9670213 | 0.00333017 | 0.996932 | 0.005118121 | 0.9969329 | 0.008631705
[23 empty] | 1046160 | 1.000322 | 0.9670213 | 0.00333017 | 0.9969325 | 0.005118126 | 0.9969334 | 0.008631719
[23 empty] | 1046460 | 1.001401 | 0.9670213 | 0.00333017 | 0.9969331 | 0.005118131 | 0.996934 | 0.008631733
[23 empty] | 1046760 | 1.00248 | 0.9670213 | 0.00333017 | 0.9969336 | 0.005118136 | 0.9969345 | 0.008631747
[23 empty] | 1047060 | 1.001401 | 0.9670213 | 0.00333017 | 0.9969342 | 0.005118141 | 0.9969351 | 0.008631761
[23 empty] | 1047360 | 1.001401 | 0.9670213 | 0.00333017 | 0.9969347 | 0.005118146 | 0.9969356 | 0.008631774
[23 empty] | 1047660 | 1.001401 | 0.9670213 | 0.00333017 | 0.9969353 | 0.005118151 | 0.9969362 | 0.008631788
[23 empty] | 1047960 | 1.001401 | 0.9670213 | 0.00333017 | 0.9969358 | 0.005118156 | 0.9969367 | 0.008631802
[23 empty] | 1048260 | 1.00248 | 0.9670213 | 0.00333017 | 0.9969364 | 0.005118162 | 0.9969372 | 0.008631816
[23 empty] | 1048560 | 1.003559 | 0.9670213 | 0.00333017 | 0.9969369 | 0.005118167 | 0.9969378 | 0.008631829
[23 empty] | 1048860 | 1.00248 | 0.9670213 | 0.00333017 | 0.9969374 | 0.005118172 | 0.9969383 | 0.008631843
[23 empty] | 1049160 | 1.003559 | 0.9670213 | 0.00333017 | 0.996938 | 0.005118177 | 0.9969389 | 0.008631857
[23 empty] | 1049460 | 1.00248 | 0.9670213 | 0.00333017 | 0.9969385 | 0.005118182 | 0.9969394 | 0.00863187
[23 empty] | 1049760 | 1.001401 | 0.9670213 | 0.00333017 | 0.9969391 | 0.005118187 | 0.9969399 | 0.008631884
[23 empty] | 1050060 | 1.000322 | 0.9670213 | 0.00333017 | 0.9969396 | 0.005118192 | 0.9969405 | 0.008631898
[23 empty] | 1050360 | 1.001401 | 0.9670213 | 0.00333017 | 0.9969401 | 0.005118197 | 0.996941 | 0.008631911
[23 empty] | 1050660 | 1.001401 | 0.9670213 | 0.00333017 | 0.9969407 | 0.005118202 | 0.9969416 | 0.008631925
[23 empty] | 1050960 | 1.00248 | 0.9670213 | 0.00333017 | 0.9969412 | 0.005118207 | 0.9969421 | 0.008631938
[23 empty] | 1051260 | 1.001401 | 0.9670213 | 0.00333017 | 0.9969418 | 0.005118213 | 0.9969426 | 0.008631952
[23 empty] | 1051560 | 1.003559 | 0.9670213 | 0.00333017 | 0.9969423 | 0.005118218 | 0.9969432 | 0.008631966
[23 empty] | 1051860 | 1.001401 | 0.9670213 | 0.00333017 | 0.9969428 | 0.005118223 | 0.9969437 | 0.008631979
[23 empty] | 1052160 | 1.001401 | 0.9670213 | 0.00333017 | 0.9969434 | 0.005118228 | 0.9969442 | 0.008631993
[23 empty] | 1052460 | 1.00248 | 0.9670213 | 0.00333017 | 0.9969439 | 0.005118233 | 0.9969448 | 0.008632006
[23 empty] | 1052760 | 1.00248 | 0.9670213 | 0.00333017 | 0.9969444 | 0.005118238 | 0.9969453 | 0.00863202
[23 empty] | 1053060 | 1.001401 | 0.9670213 | 0.00333017 | 0.9969449 | 0.005118243 | 0.9969458 | 0.008632033
[23 empty] | 1053360 | 1.000322 | 0.9670213 | 0.00333017 | 0.9969455 | 0.005118248 | 0.9969464 | 0.008632047
[23 empty] | 1053660 | 1.001401 | 0.9670213 | 0.00333017 | 0.996946 | 0.005118253 | 0.9969469 | 0.00863206
[23 empty] | 1053960 | 1.000322 | 0.9670213 | 0.00333017 | 0.9969465 | 0.005118258 | 0.9969474 | 0.008632073
[23 empty] | 1054260 | 1.000322 | 0.9670213 | 0.00333017 | 0.9969471 | 0.005118263 | 0.9969479 | 0.008632087
[23 empty] | 1054560 | 1.001401 | 0.9670213 | 0.00333017 | 0.9969476 | 0.005118268 | 0.9969485 | 0.0086321
[23 empty] | 1054860 | 1.000322 | 0.9670213 | 0.00333017 | 0.9969481 | 0.005118273 | 0.996949 | 0.008632114
[23 empty] | 1055160 | 1.000322 | 0.9670213 | 0.00333017 | 0.9969486 | 0.005118278 | 0.9969495 | 0.008632127
[23 empty] | 1055460 | 1.000322 | 0.9670213 | 0.00333017 | 0.9969491 | 0.005118284 | 0.99695 | 0.00863214
[23 empty] | 1055760 | 1.001401 | 0.9670213 | 0.00333017 | 0.9969497 | 0.005118289 | 0.9969506 | 0.008632154
[23 empty] | 1056060 | 0.9992433 | 0.9670213 | 0.00333017 | 0.9969502 | 0.005118294 | 0.9969511 | 0.008632167
[23 empty] | 1056360 | 1.000322 | 0.9670213 | 0.00333017 | 0.9969507 | 0.005118299 | 0.9969516 | 0.00863218
[23 empty] | 1056660 | 1.001401 | 0.9670213 | 0.00333017 | 0.9969512 | 0.005118304 | 0.9969521 | 0.008632194
[23 empty] | 1056960 | 1.00248 | 0.9670213 | 0.00333017 | 0.9969517 | 0.005118309 | 0.9969526 | 0.008632207
[23 empty] | 1057260 | 1.001401 | 0.9670213 | 0.00333017 | 0.9969523 | 0.005118314 | 0.9969531 | 0.00863222
[23 empty] | 1057560 | 1.00248 | 0.9670213 | 0.00333017 | 0.9969528 | 0.005118319 | 0.9969537 | 0.008632234
[23 empty] | 1057860 | 1.001401 | 0.9670213 | 0.00333017 | 0.9969533 | 0.005118324 | 0.9969542 | 0.008632247
[23 empty] | 1058160 | 1.001401 | 0.9670213 | 0.00333017 | 0.9969538 | 0.005118329 | 0.9969547 | 0.00863226
[23 empty] | 1058460 | 0.9992433 | 0.9670213 | 0.00333017 | 0.9969543 | 0.005118334 | 0.9969552 | 0.008632273
[23 empty] | 1058760 | 0.9992433 | 0.9670213 | 0.00333017 | 0.9969548 | 0.005118339 | 0.9969557 | 0.008632287
[23 empty] | 1059060 | 1.000322 | 0.9670213 | 0.00333017 | 0.9969554 | 0.005118344 | 0.9969562 | 0.0086323
[23 empty] | 1059360 | 0.9992433 | 0.9670213 | 0.00333017 | 0.9969559 | 0.005118349 | 0.9969568 | 0.008632313
[23 empty] | 1059660 | 1.000322 | 0.9670213 | 0.00333017 | 0.9969564 | 0.005118354 | 0.9969573 | 0.008632326
[23 empty] | 1059960 | 1.000322 | 0.9670213 | 0.00333017 | 0.9969569 | 0.005118359 | 0.9969578 | 0.008632339
[23 empty] | 1060260 | 1.000322 | 0.9670213 | 0.00333017 | 0.9969574 | 0.005118364 | 0.9969583 | 0.008632352
[23 empty] | 1060560 | 1.001401 | 0.9670213 | 0.00333017 | 0.9969579 | 0.005118369 | 0.9969588 | 0.008632365
[23 empty] | 1060860 | 1.001401 | 0.9670213 | 0.00333017 | 0.9969584 | 0.005118374 | 0.9969593 | 0.008632379
[23 empty] | 1061160 | 1.00248 | 0.9670213 | 0.00333017 | 0.9969589 | 0.005118379 | 0.9969598 | 0.008632392
[23 empty] | 1061460 | 1.003559 | 0.9670213 | 0.00333017 | 0.9969594 | 0.005118384 | 0.9969603 | 0.008632405
[23 empty] | 1061760 | 1.001401 | 0.9670213 | 0.00333017 | 0.9969599 | 0.005118389 | 0.9969608 | 0.008632418
[23 empty] | 1062060 | 1.00248 | 0.9670213 | 0.00333017 | 0.9969604 | 0.005118394 | 0.9969613 | 0.008632431
[23 empty] | 1062360 | 1.000322 | 0.9670213 | 0.00333017 | 0.9969609 | 0.005118399 | 0.9969618 | 0.008632444
[23 empty] | 1062660 | 1.000322 | 0.9670213 | 0.00333017 | 0.9969614 | 0.005118404 | 0.9969623 | 0.008632457
[23 empty] | 1062960 | 0.9981643 | 0.9670213 | 0.00333017 | 0.9969619 | 0.005118409 | 0.9969628 | 0.00863247
[23 empty] | 1063260 | 0.9981643 | 0.9670213 | 0.00333017 | 0.9969624 | 0.005118414 | 0.9969633 | 0.008632483
[23 empty] | 1063560 | 0.9992433 | 0.9670213 | 0.00333017 | 0.9969629 | 0.005118419 | 0.9969638 | 0.008632496
[23 empty] | 1063860 | 1.000322 | 0.9670213 | 0.00333017 | 0.9969634 | 0.005118424 | 0.9969643 | 0.008632509
[23 empty] | 1064160 | 1.001401 | 0.9670213 | 0.00333017 | 0.9969639 | 0.005118429 | 0.9969648 | 0.008632522
[23 empty] | 1064460 | 1.001401 | 0.9670213 | 0.00333017 | 0.9969644 | 0.005118434 | 0.9969653 | 0.008632535
[23 empty] | 1064760 | 1.00248 | 0.9670213 | 0.00333017 | 0.9969649 | 0.005118439 | 0.9969658 | 0.008632548
[23 empty] | 1065060 | 1.00248 | 0.9670213 | 0.00333017 | 0.9969654 | 0.005118444 | 0.9969663 | 0.008632561
[23 empty] | 1065360 | 1.003559 | 0.9670213 | 0.00333017 | 0.9969659 | 0.005118449 | 0.9969668 | 0.008632573
[23 empty] | 1065660 | 1.003559 | 0.9670213 | 0.00333017 | 0.9969664 | 0.005118454 | 0.9969673 | 0.008632586
[23 empty] | 1065960 | 1.00248 | 0.9670213 | 0.00333017 | 0.9969669 | 0.005118459 | 0.9969678 | 0.008632599
[23 empty] | 1066260 | 0.9992433 | 0.9670213 | 0.00333017 | 0.9969674 | 0.005118464 | 0.9969683 | 0.008632612
[23 empty] | 1066560 | 1.001401 | 0.9670213 | 0.00333017 | 0.9969679 | 0.005118469 | 0.9969688 | 0.008632625
[23 empty] | 1066860 | 0.9992433 | 0.9670213 | 0.00333017 | 0.9969684 | 0.005118474 | 0.9969693 | 0.008632638
[23 empty] | 1067160 | 0.9992433 | 0.9670213 | 0.00333017 | 0.9969689 | 0.005118479 | 0.9969698 | 0.00863265
[23 empty] | 1067460 | 1.000322 | 0.9670213 | 0.00333017 | 0.9969694 | 0.005118484 | 0.9969703 | 0.008632663
[23 empty] | 1067760 | 0.9992433 | 0.9670213 | 0.00333017 | 0.9969699 | 0.005118489 | 0.9969708 | 0.008632676
[23 empty] | 1068060 | 1.000322 | 0.9670213 | 0.00333017 | 0.9969704 | 0.005118494 | 0.9969712 | 0.008632689
[23 empty] | 1068360 | 1.00248 | 0.9670213 | 0.00333017 | 0.9969708 | 0.005118499 | 0.9969717 | 0.008632701
[23 empty] | 1068660 | 1.00248 | 0.9670213 | 0.00333017 | 0.9969713 | 0.005118504 | 0.9969722 | 0.008632714
[23 empty] | 1068960 | 1.001401 | 0.9670213 | 0.00333017 | 0.9969718 | 0.005118509 | 0.9969727 | 0.008632727
[23 empty] | 1069260 | 1.003559 | 0.9670213 | 0.00333017 | 0.9969723 | 0.005118514 | 0.9969732 | 0.00863274
[23 empty] | 1069560 | 1.00248 | 0.9670213 | 0.00333017 | 0.9969728 | 0.005118519 | 0.9969737 | 0.008632752
[23 empty] | 1069860 | 1.001401 | 0.9670213 | 0.00333017 | 0.9969733 | 0.005118524 | 0.9969742 | 0.008632765
[23 empty] | 1070160 | 1.001401 | 0.9670213 | 0.00333017 | 0.9969738 | 0.005118529 | 0.9969746 | 0.008632778
[23 empty] | 1070460 | 0.9970853 | 0.9670213 | 0.00333017 | 0.9969742 | 0.005118534 | 0.9969751 | 0.00863279
[23 empty] | 1070760 | 0.9981643 | 0.9670213 | 0.00333017 | 0.9969747 | 0.005118539 | 0.9969756 | 0.008632803
[23 empty] | 1071060 | 1.000322 | 0.9670213 | 0.00333017 | 0.9969752 | 0.005118543 | 0.9969761 | 0.008632816
[23 empty] | 1071360 | 0.9992433 | 0.9670213 | 0.00333017 | 0.9969757 | 0.005118548 | 0.9969766 | 0.008632828
[23 empty] | 1071660 | 1.001401 | 0.9670213 | 0.00333017 | 0.9969762 | 0.005118553 | 0.996977 | 0.008632841
[23 empty] | 1071960 | 1.00248 | 0.9670213 | 0.00333017 | 0.9969766 | 0.005118558 | 0.9969775 | 0.008632853
[23 empty] | 1072260 | 1.001401 | 0.9670213 | 0.00333017 | 0.9969771 | 0.005118563 | 0.996978 | 0.008632866
[23 empty] | 1072560 | 1.001401 | 0.9670213 | 0.00333017 | 0.9969776 | 0.005118568 | 0.9969785 | 0.008632878
[23 empty] | 1072860 | 1.003559 | 0.9670213 | 0.00333017 | 0.9969781 | 0.005118573 | 0.996979 | 0.008632891
[23 empty] | 1073160 | 1.00248 | 0.9670213 | 0.00333017 | 0.9969785 | 0.005118578 | 0.9969794 | 0.008632903
[23 empty] | 1073460 | 1.001401 | 0.9670213 | 0.00333017 | 0.996979 | 0.005118583 | 0.9969799 | 0.008632916
[23 empty] | 1073760 | 1.000322 | 0.9670213 | 0.00333017 | 0.9969795 | 0.005118588 | 0.9969804 | 0.008632928
[23 empty] | 1074060 | 1.000322 | 0.9670213 | 0.00333017 | 0.99698 | 0.005118593 | 0.9969809 | 0.008632941
[23 empty] | 1074360 | 0.9992433 | 0.9670213 | 0.00333017 | 0.9969804 | 0.005118598 | 0.9969813 | 0.008632953
[23 empty] | 1074660 | 1.000322 | 0.9670213 | 0.00333017 | 0.9969809 | 0.005118602 | 0.9969818 | 0.008632966
[23 empty] | 1074960 | 1.001401 | 0.9670213 | 0.00333017 | 0.9969814 | 0.005118607 | 0.9969823 | 0.008632978
[23 empty] | 1075260 | 1.001401 | 0.9670213 | 0.00333017 | 0.9969818 | 0.005118612 | 0.9969827 | 0.008632991
[23 empty] | 1075560 | 1.000322 | 0.9670213 | 0.00333017 | 0.9969823 | 0.005118617 | 0.9969832 | 0.008633003
[23 empty] | 1075860 | 1.001401 | 0.9670213 | 0.00333017 | 0.9969828 | 0.005118622 | 0.9969837 | 0.008633015
[23 empty] | 1076160 | 1.00248 | 0.9670213 | 0.00333017 | 0.9969832 | 0.005118627 | 0.9969841 | 0.008633028
[23 empty] | 1076460 | 1.001401 | 0.9670213 | 0.00333017 | 0.9969837 | 0.005118632 | 0.9969846 | 0.00863304
[23 empty] | 1076760 | 1.000322 | 0.9670213 | 0.00333017 | 0.9969842 | 0.005118637 | 0.9969851 | 0.008633053
[23 empty] | 1077060 | 0.9992433 | 0.9670213 | 0.00333017 | 0.9969846 | 0.005118642 | 0.9969855 | 0.008633065
[23 empty] | 1077360 | 1.000322 | 0.9670213 | 0.00333017 | 0.9969851 | 0.005118646 | 0.996986 | 0.008633077
[23 empty] | 1077660 | 1.000322 | 0.9670213 | 0.00333017 | 0.9969856 | 0.005118651 | 0.9969865 | 0.008633089
[23 empty] | 1077960 | 1.000322 | 0.9670213 | 0.00333017 | 0.996986 | 0.005118656 | 0.9969869 | 0.008633102
[23 empty] | 1078260 | 0.9992433 | 0.9670213 | 0.00333017 | 0.9969865 | 0.005118661 | 0.9969874 | 0.008633114
[23 empty] | 1078560 | 1.001401 | 0.9670213 | 0.00333017 | 0.996987 | 0.005118666 | 0.9969879 | 0.008633126
[23 empty] | 1078860 | 1.001401 | 0.9670213 | 0.00333017 | 0.9969874 | 0.005118671 | 0.9969883 | 0.008633139
[23 empty] | 1079160 | 1.001401 | 0.9670213 | 0.00333017 | 0.9969879 | 0.005118676 | 0.9969888 | 0.008633151
[23 empty] | 1079460 | 1.001401 | 0.9670213 | 0.00333017 | 0.9969883 | 0.00511868 | 0.9969892 | 0.008633163
[23 empty] | 1079760 | 1.00248 | 0.9670213 | 0.00333017 | 0.9969888 | 0.005118685 | 0.9969897 | 0.008633175
[23 empty] | 1080060 | 1.001401 | 0.9670213 | 0.00333017 | 0.9969893 | 0.00511869 | 0.9969902 | 0.008633187
[23 empty] | 1080360 | 1.000322 | 0.9670213 | 0.00333017 | 0.9969897 | 0.005118695 | 0.9969906 | 0.0086332
[23 empty] | 1080660 | 1.001401 | 0.9670213 | 0.00333017 | 0.9969902 | 0.0051187 | 0.9969911 | 0.008633212
[23 empty] | 1080960 | 1.000322 | 0.9670213 | 0.00333017 | 0.9969906 | 0.005118705 | 0.9969915 | 0.008633224
[23 empty] | 1081260 | 1.001401 | 0.9670213 | 0.00333017 | 0.9969911 | 0.00511871 | 0.996992 | 0.008633236
[23 empty] | 1081560 | 1.000322 | 0.9670213 | 0.00333017 | 0.9969915 | 0.005118714 | 0.9969924 | 0.008633248
[23 empty] | 1081860 | 1.00248 | 0.9670213 | 0.00333017 | 0.996992 | 0.005118719 | 0.9969929 | 0.00863326
[23 empty] | 1082160 | 1.00248 | 0.9670213 | 0.00333017 | 0.9969924 | 0.005118724 | 0.9969933 | 0.008633272
[23 empty] | 1082460 | 1.001401 | 0.9670213 | 0.00333017 | 0.9969929 | 0.005118729 | 0.9969938 | 0.008633284
[23 empty] | 1082760 | 1.001401 | 0.9670213 | 0.00333017 | 0.9969933 | 0.005118734 | 0.9969942 | 0.008633296
[23 empty] | 1083060 | 1.001401 | 0.9670213 | 0.00333017 | 0.9969938 | 0.005118739 | 0.9969947 | 0.008633309
[23 empty] | 1083360 | 1.00248 | 0.9670213 | 0.00333017 | 0.9969942 | 0.005118743 | 0.9969951 | 0.008633321
[23 empty] | 1083660 | 1.000322 | 0.9670213 | 0.00333017 | 0.9969947 | 0.005118748 | 0.9969956 | 0.008633333
[23 empty] | 1083960 | 1.001401 | 0.9670213 | 0.00333017 | 0.9969951 | 0.005118753 | 0.996996 | 0.008633345
[23 empty] | 1084260 | 1.000322 | 0.9670213 | 0.00333017 | 0.9969956 | 0.005118758 | 0.9969965 | 0.008633357
[23 empty] | 1084560 | 1.00248 | 0.9670213 | 0.00333017 | 0.996996 | 0.005118763 | 0.9969969 | 0.008633369
[23 empty] | 1084860 | 1.00248 | 0.9670213 | 0.00333017 | 0.9969965 | 0.005118767 | 0.9969974 | 0.008633381
[23 empty] | 1085160 | 1.00248 | 0.9670213 | 0.00333017 | 0.9969969 | 0.005118772 | 0.9969978 | 0.008633393
[23 empty] | 1085460 | 1.00248 | 0.9670213 | 0.00333017 | 0.9969974 | 0.005118777 | 0.9969983 | 0.008633404
[23 empty] | 1085760 | 1.003559 | 0.9670213 | 0.00333017 | 0.9969978 | 0.005118782 | 0.9969987 | 0.008633416
[23 empty] | 1086060 | 1.000322 | 0.9670213 | 0.00333017 | 0.9969983 | 0.005118787 | 0.9969992 | 0.008633428
[23 empty] | 1086360 | 1.000322 | 0.9670213 | 0.00333017 | 0.9969987 | 0.005118791 | 0.9969996 | 0.00863344
[23 empty] | 1086660 | 0.9992433 | 0.9670213 | 0.00333017 | 0.9969991 | 0.005118796 | 0.997 | 0.008633452
[23 empty] | 1086960 | 1.001401 | 0.9670213 | 0.00333017 | 0.9969996 | 0.005118801 | 0.9970005 | 0.008633464
[23 empty] | 1087260 | 1.000322 | 0.9670213 | 0.00333017 | 0.997 | 0.005118806 | 0.9970009 | 0.008633476
[23 empty] | 1087560 | 1.00248 | 0.9670213 | 0.00333017 | 0.9970005 | 0.00511881 | 0.9970014 | 0.008633488
[23 empty] | 1087860 | 1.00248 | 0.9670213 | 0.00333017 | 0.9970009 | 0.005118815 | 0.9970018 | 0.008633499
[23 empty] | 1088160 | 1.000322 | 0.9670213 | 0.00333017 | 0.9970013 | 0.00511882 | 0.9970022 | 0.008633511
[23 empty] | 1088460 | 1.000322 | 0.9670213 | 0.00333017 | 0.9970018 | 0.005118825 | 0.9970027 | 0.008633523
[23 empty] | 1088760 | 1.001401 | 0.9670213 | 0.00333017 | 0.9970022 | 0.00511883 | 0.9970031 | 0.008633535
[23 empty] | 1089060 | 1.001401 | 0.9670213 | 0.00333017 | 0.9970027 | 0.005118834 | 0.9970036 | 0.008633547
[23 empty] | 1089360 | 1.000322 | 0.9670213 | 0.00333017 | 0.9970031 | 0.005118839 | 0.997004 | 0.008633558
[23 empty] | 1089660 | 1.001401 | 0.9670213 | 0.00333017 | 0.9970035 | 0.005118844 | 0.9970044 | 0.00863357
[23 empty] | 1089960 | 1.00248 | 0.9670213 | 0.00333017 | 0.997004 | 0.005118849 | 0.9970049 | 0.008633582
[23 empty] | 1090260 | 1.000322 | 0.9670213 | 0.00333017 | 0.9970044 | 0.005118853 | 0.9970053 | 0.008633594
[23 empty] | 1090560 | 1.000322 | 0.9670213 | 0.00333017 | 0.9970048 | 0.005118858 | 0.9970057 | 0.008633605
[23 empty] | 1090860 | 1.000322 | 0.9670213 | 0.00333017 | 0.9970053 | 0.005118863 | 0.9970062 | 0.008633617
[23 empty] | 1091160 | 0.9992433 | 0.9670213 | 0.00333017 | 0.9970057 | 0.005118867 | 0.9970066 | 0.008633629
[23 empty] | 1091460 | 1.00248 | 0.9670213 | 0.00333017 | 0.9970061 | 0.005118872 | 0.997007 | 0.00863364
[23 empty] | 1091760 | 1.001401 | 0.9670213 | 0.00333017 | 0.9970065 | 0.005118877 | 0.9970074 | 0.008633652
[23 empty] | 1092060 | 1.00248 | 0.9670213 | 0.00333017 | 0.997007 | 0.005118882 | 0.9970079 | 0.008633664
[23 empty] | 1092360 | 1.001401 | 0.9670213 | 0.00333017 | 0.9970074 | 0.005118886 | 0.9970083 | 0.008633675
[23 empty] | 1092660 | 1.00248 | 0.9670213 | 0.00333017 | 0.9970078 | 0.005118891 | 0.9970087 | 0.008633687
[23 empty] | 1092960 | 1.000322 | 0.9670213 | 0.00333017 | 0.9970083 | 0.005118896 | 0.9970092 | 0.008633698
[23 empty] | 1093260 | 1.001401 | 0.9670213 | 0.00333017 | 0.9970087 | 0.005118901 | 0.9970096 | 0.00863371
[23 empty] | 1093560 | 1.001401 | 0.9670213 | 0.00333017 | 0.9970091 | 0.005118905 | 0.99701 | 0.008633722
[23 empty] | 1093860 | 1.00248 | 0.9670213 | 0.00333017 | 0.9970095 | 0.00511891 | 0.9970104 | 0.008633733
[23 empty] | 1094160 | 1.001401 | 0.9670213 | 0.00333017 | 0.99701 | 0.005118915 | 0.9970109 | 0.008633745
[23 empty] | 1094460 | 0.9992433 | 0.9670213 | 0.00333017 | 0.9970104 | 0.005118919 | 0.9970113 | 0.008633756
[23 empty] | 1094760 | 1.001401 | 0.9670213 | 0.00333017 | 0.9970108 | 0.005118924 | 0.9970117 | 0.008633768
[23 empty] | 1095060 | 1.00248 | 0.9670213 | 0.00333017 | 0.9970112 | 0.005118929 | 0.9970121 | 0.008633779
[23 empty] | 1095360 | 1.001401 | 0.9670213 | 0.00333017 | 0.9970116 | 0.005118933 | 0.9970126 | 0.008633791
[23 empty] | 1095660 | 1.001401 | 0.9670213 | 0.00333017 | 0.9970121 | 0.005118938 | 0.997013 | 0.008633802
[23 empty] | 1095960 | 1.00248 | 0.9670213 | 0.00333017 | 0.9970125 | 0.005118943 | 0.9970134 | 0.008633814
[23 empty] | 1096260 | 1.001401 | 0.9670213 | 0.00333017 | 0.9970129 | 0.005118948 | 0.9970138 | 0.008633825
[23 empty] | 1096560 | 1.000322 | 0.9670213 | 0.00333017 | 0.9970133 | 0.005118952 | 0.9970142 | 0.008633837
[23 empty] | 1096860 | 1.000322 | 0.9670213 | 0.00333017 | 0.9970137 | 0.005118957 | 0.9970147 | 0.008633848
[23 empty] | 1097160 | 1.000322 | 0.9670213 | 0.00333017 | 0.9970142 | 0.005118962 | 0.9970151 | 0.008633859
[23 empty] | 1097460 | 1.001401 | 0.9670213 | 0.00333017 | 0.9970146 | 0.005118966 | 0.9970155 | 0.008633871
[23 empty] | 1097760 | 1.000322 | 0.9670213 | 0.00333017 | 0.997015 | 0.005118971 | 0.9970159 | 0.008633882
[23 empty] | 1098060 | 1.000322 | 0.9670213 | 0.00333017 | 0.9970154 | 0.005118976 | 0.9970163 | 0.008633894
[23 empty] | 1098360 | 1.001401 | 0.9670213 | 0.00333017 | 0.9970158 | 0.00511898 | 0.9970167 | 0.008633905
[23 empty] | 1098660 | 1.003559 | 0.9670213 | 0.00333017 | 0.9970162 | 0.005118985 | 0.9970171 | 0.008633916
[23 empty] | 1098960 | 1.003559 | 0.9670213 | 0.00333017 | 0.9970167 | 0.005118989 | 0.9970176 | 0.008633928
[23 empty] | 1099260 | 1.003559 | 0.9670213 | 0.00333017 | 0.9970171 | 0.005118994 | 0.997018 | 0.008633939
[23 empty] | 1099560 | 1.00248 | 0.9670213 | 0.00333017 | 0.9970175 | 0.005118999 | 0.9970184 | 0.00863395
[23 empty] | 1099860 | 1.003559 | 0.9670213 | 0.00333017 | 0.9970179 | 0.005119003 | 0.9970188 | 0.008633961
[23 empty] | 1100160 | 1.00248 | 0.9670213 | 0.00333017 | 0.9970183 | 0.005119008 | 0.9970192 | 0.008633973
[23 empty] | 1100460 | 1.00248 | 0.9670213 | 0.00333017 | 0.9970187 | 0.005119013 | 0.9970196 | 0.008633984
[23 empty] | 1100760 | 1.001401 | 0.9670213 | 0.00333017 | 0.9970191 | 0.005119017 | 0.99702 | 0.008633995
[23 empty] | 1101060 | 1.000322 | 0.9670213 | 0.00333017 | 0.9970195 | 0.005119022 | 0.9970204 | 0.008634006
[23 empty] | 1101360 | 1.00248 | 0.9670213 | 0.00333017 | 0.9970199 | 0.005119027 | 0.9970208 | 0.008634018
[23 empty] | 1101660 | 1.001401 | 0.9670213 | 0.00333017 | 0.9970203 | 0.005119031 | 0.9970213 | 0.008634029
[23 empty] | 1101960 | 1.003559 | 0.9670213 | 0.00333017 | 0.9970208 | 0.005119036 | 0.9970217 | 0.00863404
[23 empty] | 1102260 | 1.00248 | 0.9670213 | 0.00333017 | 0.9970212 | 0.00511904 | 0.9970221 | 0.008634051
[23 empty] | 1102560 | 1.004638 | 0.9670213 | 0.00333017 | 0.9970216 | 0.005119045 | 0.9970225 | 0.008634062
[23 empty] | 1102860 | 1.00248 | 0.9670213 | 0.00333017 | 0.997022 | 0.00511905 | 0.9970229 | 0.008634074
[23 empty] | 1103160 | 1.001401 | 0.9670213 | 0.00333017 | 0.9970224 | 0.005119054 | 0.9970233 | 0.008634085
[23 empty] | 1103460 | 1.001401 | 0.9670213 | 0.00333017 | 0.9970228 | 0.005119059 | 0.9970237 | 0.008634096
[23 empty] | 1103760 | 1.003559 | 0.9670213 | 0.00333017 | 0.9970232 | 0.005119063 | 0.9970241 | 0.008634107
[23 empty] | 1104060 | 1.001401 | 0.9670213 | 0.00333017 | 0.9970236 | 0.005119068 | 0.9970245 | 0.008634118
[23 empty] | 1104360 | 1.00248 | 0.9670213 | 0.00333017 | 0.997024 | 0.005119073 | 0.9970249 | 0.008634129
[23 empty] | 1104660 | 1.001401 | 0.9670213 | 0.00333017 | 0.9970244 | 0.005119077 | 0.9970253 | 0.00863414
[23 empty] | 1104960 | 1.00248 | 0.9670213 | 0.00333017 | 0.9970248 | 0.005119082 | 0.9970257 | 0.008634151
[23 empty] | 1105260 | 1.00248 | 0.9670213 | 0.00333017 | 0.9970252 | 0.005119086 | 0.9970261 | 0.008634162
[23 empty] | 1105560 | 1.003559 | 0.9670213 | 0.00333017 | 0.9970256 | 0.005119091 | 0.9970265 | 0.008634173
[23 empty] | 1105860 | 1.00248 | 0.9670213 | 0.00333017 | 0.997026 | 0.005119096 | 0.9970269 | 0.008634184
[23 empty] | 1106160 | 1.00248 | 0.9670213 | 0.00333017 | 0.9970264 | 0.0051191 | 0.9970273 | 0.008634195
[23 empty] | 1106460 | 1.003559 | 0.9670213 | 0.00333017 | 0.9970268 | 0.005119105 | 0.9970277 | 0.008634206
[23 empty] | 1106760 | 1.000322 | 0.9670213 | 0.00333017 | 0.9970272 | 0.005119109 | 0.9970281 | 0.008634217
[23 empty] | 1107060 | 1.001401 | 0.9670213 | 0.00333017 | 0.9970276 | 0.005119114 | 0.9970285 | 0.008634228
[23 empty] | 1107360 | 1.00248 | 0.9670213 | 0.00333017 | 0.997028 | 0.005119118 | 0.9970289 | 0.008634239
[23 empty] | 1107660 | 1.001401 | 0.9670213 | 0.00333017 | 0.9970284 | 0.005119123 | 0.9970293 | 0.00863425
[23 empty] | 1107960 | 1.001401 | 0.9670213 | 0.00333017 | 0.9970287 | 0.005119127 | 0.9970297 | 0.008634261
[23 empty] | 1108260 | 0.9992433 | 0.9670213 | 0.00333017 | 0.9970291 | 0.005119132 | 0.9970301 | 0.008634272
[23 empty] | 1108560 | 0.9992433 | 0.9670213 | 0.00333017 | 0.9970295 | 0.005119137 | 0.9970304 | 0.008634283
[23 empty] | 1108860 | 1.000322 | 0.9670213 | 0.00333017 | 0.9970299 | 0.005119141 | 0.9970308 | 0.008634294
[23 empty] | 1109160 | 1.00248 | 0.9670213 | 0.00333017 | 0.9970303 | 0.005119146 | 0.9970312 | 0.008634305
[23 empty] | 1109460 | 1.000322 | 0.9670213 | 0.00333017 | 0.9970307 | 0.00511915 | 0.9970316 | 0.008634316
[23 empty] | 1109760 | 1.001401 | 0.9670213 | 0.00333017 | 0.9970311 | 0.005119155 | 0.997032 | 0.008634326
[23 empty] | 1110060 | 1.001401 | 0.9670213 | 0.00333017 | 0.9970315 | 0.005119159 | 0.9970324 | 0.008634337
[23 empty] | 1110360 | 1.00248 | 0.9670213 | 0.00333017 | 0.9970319 | 0.005119164 | 0.9970328 | 0.008634348
[23 empty] | 1110660 | 1.003559 | 0.9670213 | 0.00333017 | 0.9970323 | 0.005119168 | 0.9970332 | 0.008634359
[23 empty] | 1110960 | 1.00248 | 0.9670213 | 0.00333017 | 0.9970327 | 0.005119173 | 0.9970336 | 0.00863437
[23 empty] | 1111260 | 1.001401 | 0.9670213 | 0.00333017 | 0.997033 | 0.005119177 | 0.997034 | 0.008634381
[23 empty] | 1111560 | 1.001401 | 0.9670213 | 0.00333017 | 0.9970334 | 0.005119182 | 0.9970343 | 0.008634391
[23 empty] | 1111860 | 1.001401 | 0.9670213 | 0.00333017 | 0.9970338 | 0.005119186 | 0.9970347 | 0.008634402
[23 empty] | 1112160 | 1.00248 | 0.9670213 | 0.00333017 | 0.9970342 | 0.005119191 | 0.9970351 | 0.008634413
[23 empty] | 1112460 | 1.00248 | 0.9670213 | 0.00333017 | 0.9970346 | 0.005119195 | 0.9970355 | 0.008634424
[23 empty] | 1112760 | 1.00248 | 0.9670213 | 0.00333017 | 0.997035 | 0.0051192 | 0.9970359 | 0.008634434
[23 empty] | 1113060 | 1.00248 | 0.9670213 | 0.00333017 | 0.9970353 | 0.005119204 | 0.9970363 | 0.008634445
[23 empty] | 1113360 | 1.00248 | 0.9670213 | 0.00333017 | 0.9970357 | 0.005119209 | 0.9970366 | 0.008634456
[23 empty] | 1113660 | 1.001401 | 0.9670213 | 0.00333017 | 0.9970361 | 0.005119213 | 0.997037 | 0.008634466
[23 empty] | 1113960 | 1.001401 | 0.9670213 | 0.00333017 | 0.9970365 | 0.005119218 | 0.9970374 | 0.008634477
[23 empty] | 1114260 | 1.000322 | 0.9670213 | 0.00333017 | 0.9970369 | 0.005119222 | 0.9970378 | 0.008634488
[23 empty] | 1114560 | 1.000322 | 0.9670213 | 0.00333017 | 0.9970373 | 0.005119227 | 0.9970382 | 0.008634498
[23 empty] | 1114860 | 1.000322 | 0.9670213 | 0.00333017 | 0.9970376 | 0.005119231 | 0.9970386 | 0.008634509
[23 empty] | 1115160 | 1.000322 | 0.9670213 | 0.00333017 | 0.997038 | 0.005119236 | 0.9970389 | 0.00863452
[23 empty] | 1115460 | 1.000322 | 0.9670213 | 0.00333017 | 0.9970384 | 0.00511924 | 0.9970393 | 0.00863453
[23 empty] | 1115760 | 0.9992433 | 0.9670213 | 0.00333017 | 0.9970388 | 0.005119245 | 0.9970397 | 0.008634541
[23 empty] | 1116060 | 1.000322 | 0.9670213 | 0.00333017 | 0.9970391 | 0.005119249 | 0.9970401 | 0.008634551
[23 empty] | 1116360 | 1.003559 | 0.9670213 | 0.00333017 | 0.9970395 | 0.005119253 | 0.9970404 | 0.008634562
[23 empty] | 1116660 | 1.001401 | 0.9670213 | 0.00333017 | 0.9970399 | 0.005119258 | 0.9970408 | 0.008634572
[23 empty] | 1116960 | 1.000322 | 0.9670213 | 0.00333017 | 0.9970403 | 0.005119262 | 0.9970412 | 0.008634583
[23 empty] | 1117260 | 1.00248 | 0.9670213 | 0.00333017 | 0.9970406 | 0.005119267 | 0.9970416 | 0.008634593
[23 empty] | 1117560 | 1.00248 | 0.9670213 | 0.00333017 | 0.997041 | 0.005119271 | 0.9970419 | 0.008634604
[23 empty] | 1117860 | 1.001401 | 0.9670213 | 0.00333017 | 0.9970414 | 0.005119276 | 0.9970423 | 0.008634614
[23 empty] | 1118160 | 1.001401 | 0.9670213 | 0.00333017 | 0.9970418 | 0.00511928 | 0.9970427 | 0.008634625
[23 empty] | 1118460 | 1.000322 | 0.9670213 | 0.00333017 | 0.9970421 | 0.005119284 | 0.9970431 | 0.008634635
[23 empty] | 1118760 | 1.001401 | 0.9670213 | 0.00333017 | 0.9970425 | 0.005119289 | 0.9970434 | 0.008634646
[23 empty] | 1119060 | 1.00248 | 0.9670213 | 0.00333017 | 0.9970429 | 0.005119293 | 0.9970438 | 0.008634656
[23 empty] | 1119360 | 1.003559 | 0.9670213 | 0.00333017 | 0.9970433 | 0.005119298 | 0.9970442 | 0.008634667
[23 empty] | 1119660 | 1.003559 | 0.9670213 | 0.00333017 | 0.9970436 | 0.005119302 | 0.9970445 | 0.008634677
[23 empty] | 1119960 | 1.004638 | 0.9670213 | 0.00333017 | 0.997044 | 0.005119307 | 0.9970449 | 0.008634688
[23 empty] | 1120260 | 1.00248 | 0.9670213 | 0.00333017 | 0.9970444 | 0.005119311 | 0.9970453 | 0.008634698
[23 empty] | 1120560 | 1.00248 | 0.9670213 | 0.00333017 | 0.9970447 | 0.005119315 | 0.9970456 | 0.008634708
[23 empty] | 1120860 | 1.00248 | 0.9670213 | 0.00333017 | 0.9970451 | 0.00511932 | 0.997046 | 0.008634719
[23 empty] | 1121160 | 1.001401 | 0.9670213 | 0.00333017 | 0.9970455 | 0.005119324 | 0.9970464 | 0.008634729
[23 empty] | 1121460 | 0.9992433 | 0.9670213 | 0.00333017 | 0.9970458 | 0.005119329 | 0.9970467 | 0.008634739
[23 empty] | 1121760 | 0.9992433 | 0.9670213 | 0.00333017 | 0.9970462 | 0.005119333 | 0.9970471 | 0.00863475
[23 empty] | 1122060 | 1.000322 | 0.9670213 | 0.00333017 | 0.9970466 | 0.005119337 | 0.9970475 | 0.00863476
[23 empty] | 1122360 | 1.000322 | 0.9670213 | 0.00333017 | 0.9970469 | 0.005119342 | 0.9970478 | 0.00863477
[23 empty] | 1122660 | 1.00248 | 0.9670213 | 0.00333017 | 0.9970473 | 0.005119346 | 0.9970482 | 0.008634781
[23 empty] | 1122960 | 1.003559 | 0.9670213 | 0.00333017 | 0.9970476 | 0.00511935 | 0.9970486 | 0.008634791
[23 empty] | 1123260 | 1.00248 | 0.9670213 | 0.00333017 | 0.997048 | 0.005119355 | 0.9970489 | 0.008634801
[23 empty] | 1123560 | 1.00248 | 0.9670213 | 0.00333017 | 0.9970484 | 0.005119359 | 0.9970493 | 0.008634812
[23 empty] | 1123860 | 1.003559 | 0.9670213 | 0.00333017 | 0.9970487 | 0.005119364 | 0.9970497 | 0.008634822
[23 empty] | 1124160 | 1.003559 | 0.9670213 | 0.00333017 | 0.9970491 | 0.005119368 | 0.99705 | 0.008634832
[23 empty] | 1124460 | 1.00248 | 0.9670213 | 0.00333017 | 0.9970495 | 0.005119372 | 0.9970504 | 0.008634842
[23 empty] | 1124760 | 1.000322 | 0.9670213 | 0.00333017 | 0.9970498 | 0.005119377 | 0.9970507 | 0.008634852
[23 empty] | 1125060 | 0.9992433 | 0.9670213 | 0.00333017 | 0.9970502 | 0.005119381 | 0.9970511 | 0.008634863
[23 empty] | 1125360 | 1.000322 | 0.9670213 | 0.00333017 | 0.9970505 | 0.005119385 | 0.9970515 | 0.008634873
[23 empty] | 1125660 | 1.000322 | 0.9670213 | 0.00333017 | 0.9970509 | 0.00511939 | 0.9970518 | 0.008634883
[23 empty] | 1125960 | 0.9992433 | 0.9670213 | 0.00333017 | 0.9970512 | 0.005119394 | 0.9970522 | 0.008634893
[23 empty] | 1126260 | 1.001401 | 0.9670213 | 0.00333017 | 0.9970516 | 0.005119398 | 0.9970525 | 0.008634903
[23 empty] | 1126560 | 1.001401 | 0.9670213 | 0.00333017 | 0.997052 | 0.005119403 | 0.9970529 | 0.008634913
[23 empty] | 1126860 | 1.001401 | 0.9670213 | 0.00333017 | 0.9970523 | 0.005119407 | 0.9970532 | 0.008634924
[23 empty] | 1127160 | 1.000322 | 0.9670213 | 0.00333017 | 0.9970527 | 0.005119411 | 0.9970536 | 0.008634934
[23 empty] | 1127460 | 1.00248 | 0.9670213 | 0.00333017 | 0.997053 | 0.005119416 | 0.997054 | 0.008634944
[23 empty] | 1127760 | 1.000322 | 0.9670213 | 0.00333017 | 0.9970534 | 0.00511942 | 0.9970543 | 0.008634954
[23 empty] | 1128060 | 1.000322 | 0.9670213 | 0.00333017 | 0.9970537 | 0.005119424 | 0.9970547 | 0.008634964
[23 empty] | 1128360 | 0.9992433 | 0.9670213 | 0.00333017 | 0.9970541 | 0.005119429 | 0.997055 | 0.008634974
[23 empty] | 1128660 | 1.00248 | 0.9670213 | 0.00333017 | 0.9970544 | 0.005119433 | 0.9970554 | 0.008634984
[23 empty] | 1128960 | 1.00248 | 0.9670213 | 0.00333017 | 0.9970548 | 0.005119437 | 0.9970557 | 0.008634994
[23 empty] | 1129260 | 1.001401 | 0.9670213 | 0.00333017 | 0.9970551 | 0.005119441 | 0.9970561 | 0.008635004
[23 empty] | 1129560 | 1.001401 | 0.9670213 | 0.00333017 | 0.9970555 | 0.005119446 | 0.9970564 | 0.008635014
[23 empty] | 1129860 | 1.001401 | 0.9670213 | 0.00333017 | 0.9970558 | 0.00511945 | 0.9970568 | 0.008635024
[23 empty] | 1130160 | 1.000322 | 0.9670213 | 0.00333017 | 0.9970562 | 0.005119454 | 0.9970571 | 0.008635034
[23 empty] | 1130460 | 0.9992433 | 0.9670213 | 0.00333017 | 0.9970565 | 0.005119459 | 0.9970575 | 0.008635044
[23 empty] | 1130760 | 1.000322 | 0.9670213 | 0.00333017 | 0.9970569 | 0.005119463 | 0.9970578 | 0.008635054
[23 empty] | 1131060 | 1.000322 | 0.9670213 | 0.00333017 | 0.9970572 | 0.005119467 | 0.9970582 | 0.008635064
[23 empty] | 1131360 | 1.001401 | 0.9670213 | 0.00333017 | 0.9970576 | 0.005119471 | 0.9970585 | 0.008635074
[23 empty] | 1131660 | 1.000322 | 0.9670213 | 0.00333017 | 0.9970579 | 0.005119476 | 0.9970589 | 0.008635084
[23 empty] | 1131960 | 1.000322 | 0.9670213 | 0.00333017 | 0.9970583 | 0.00511948 | 0.9970592 | 0.008635094
[23 empty] | 1132260 | 1.000322 | 0.9670213 | 0.00333017 | 0.9970586 | 0.005119484 | 0.9970595 | 0.008635104
[23 empty] | 1132560 | 1.000322 | 0.9670213 | 0.00333017 | 0.997059 | 0.005119488 | 0.9970599 | 0.008635113
[23 empty] | 1132860 | 1.000322 | 0.9670213 | 0.00333017 | 0.9970593 | 0.005119493 | 0.9970602 | 0.008635123
[23 empty] | 1133160 | 1.000322 | 0.9670213 | 0.00333017 | 0.9970597 | 0.005119497 | 0.9970606 | 0.008635133
[23 empty] | 1133460 | 1.000322 | 0.9670213 | 0.00333017 | 0.99706 | 0.005119501 | 0.9970609 | 0.008635143
[23 empty] | 1133760 | 0.9992433 | 0.9670213 | 0.00333017 | 0.9970603 | 0.005119505 | 0.9970613 | 0.008635153
[23 empty] | 1134060 | 0.9992433 | 0.9670213 | 0.00333017 | 0.9970607 | 0.00511951 | 0.9970616 | 0.008635163
[23 empty] | 1134360 | 0.9992433 | 0.9670213 | 0.00333017 | 0.997061 | 0.005119514 | 0.997062 | 0.008635173
[23 empty] | 1134660 | 0.9992433 | 0.9670213 | 0.00333017 | 0.9970614 | 0.005119518 | 0.9970623 | 0.008635182
[23 empty] | 1134960 | 1.00248 | 0.9670213 | 0.00333017 | 0.9970617 | 0.005119522 | 0.9970626 | 0.008635192
[23 empty] | 1135260 | 1.000322 | 0.9670213 | 0.00333017 | 0.997062 | 0.005119527 | 0.997063 | 0.008635202
[23 empty] | 1135560 | 1.001401 | 0.9670213 | 0.00333017 | 0.9970624 | 0.005119531 | 0.9970633 | 0.008635212
[23 empty] | 1135860 | 1.00248 | 0.9670213 | 0.00333017 | 0.9970627 | 0.005119535 | 0.9970637 | 0.008635221
[23 empty] | 1136160 | 1.001401 | 0.9670213 | 0.00333017 | 0.9970631 | 0.005119539 | 0.997064 | 0.008635231
[23 empty] | 1136460 | 1.000322 | 0.9670213 | 0.00333017 | 0.9970634 | 0.005119543 | 0.9970643 | 0.008635241
[23 empty] | 1136760 | 0.9992433 | 0.9670213 | 0.00333017 | 0.9970637 | 0.005119548 | 0.9970647 | 0.008635251
[23 empty] | 1137060 | 0.9992433 | 0.9670213 | 0.00333017 | 0.9970641 | 0.005119552 | 0.997065 | 0.00863526
[23 empty] | 1137360 | 0.9970853 | 0.9670213 | 0.00333017 | 0.9970644 | 0.005119556 | 0.9970653 | 0.00863527
[23 empty] | 1137660 | 0.9981643 | 0.9670213 | 0.00333017 | 0.9970647 | 0.00511956 | 0.9970657 | 0.00863528
[23 empty] | 1137960 | 0.9992433 | 0.9670213 | 0.00333017 | 0.9970651 | 0.005119564 | 0.997066 | 0.008635289
[23 empty] | 1138260 | 0.9981643 | 0.9670213 | 0.00333017 | 0.9970654 | 0.005119569 | 0.9970663 | 0.008635299
[23 empty] | 1138560 | 0.9992433 | 0.9670213 | 0.00333017 | 0.9970657 | 0.005119573 | 0.9970667 | 0.008635309
[23 empty] | 1138860 | 1.001401 | 0.9670213 | 0.00333017 | 0.9970661 | 0.005119577 | 0.997067 | 0.008635318
[23 empty] | 1139160 | 0.9992433 | 0.9670213 | 0.00333017 | 0.9970664 | 0.005119581 | 0.9970673 | 0.008635328
[23 empty] | 1139460 | 0.9992433 | 0.9670213 | 0.00333017 | 0.9970667 | 0.005119585 | 0.9970677 | 0.008635337
[23 empty] | 1139760 | 1.000322 | 0.9670213 | 0.00333017 | 0.9970671 | 0.005119589 | 0.997068 | 0.008635347
[23 empty] | 1140060 | 1.000322 | 0.9670213 | 0.00333017 | 0.9970674 | 0.005119594 | 0.9970683 | 0.008635357
[23 empty] | 1140360 | 1.001401 | 0.9670213 | 0.00333017 | 0.9970677 | 0.005119598 | 0.9970687 | 0.008635366
[23 empty] | 1140660 | 1.00248 | 0.9670213 | 0.00333017 | 0.9970681 | 0.005119602 | 0.997069 | 0.008635376
[23 empty] | 1140960 | 1.00248 | 0.9670213 | 0.00333017 | 0.9970684 | 0.005119606 | 0.9970693 | 0.008635385
[23 empty] | 1141260 | 1.004638 | 0.9670213 | 0.00333017 | 0.9970687 | 0.00511961 | 0.9970697 | 0.008635395
[23 empty] | 1141560 | 1.00248 | 0.9670213 | 0.00333017 | 0.9970691 | 0.005119614 | 0.99707 | 0.008635404
[23 empty] | 1141860 | 1.00248 | 0.9670213 | 0.00333017 | 0.9970694 | 0.005119618 | 0.9970703 | 0.008635414
[23 empty] | 1142160 | 1.001401 | 0.9670213 | 0.00333017 | 0.9970697 | 0.005119623 | 0.9970706 | 0.008635423
[23 empty] | 1142460 | 1.000322 | 0.9670213 | 0.00333017 | 0.99707 | 0.005119627 | 0.997071 | 0.008635433
[23 empty] | 1142760 | 1.000322 | 0.9670213 | 0.00333017 | 0.9970704 | 0.005119631 | 0.9970713 | 0.008635442
[23 empty] | 1143060 | 0.9970853 | 0.9670213 | 0.00333017 | 0.9970707 | 0.005119635 | 0.9970716 | 0.008635452
[23 empty] | 1143360 | 1.001401 | 0.9670213 | 0.00333017 | 0.997071 | 0.005119639 | 0.9970719 | 0.008635461
[23 empty] | 1143660 | 0.9981643 | 0.9670213 | 0.00333017 | 0.9970713 | 0.005119643 | 0.9970723 | 0.008635471
[23 empty] | 1143960 | 1.000322 | 0.9670213 | 0.00333017 | 0.9970717 | 0.005119647 | 0.9970726 | 0.00863548
[23 empty] | 1144260 | 1.000322 | 0.9670213 | 0.00333017 | 0.997072 | 0.005119651 | 0.9970729 | 0.00863549
[23 empty] | 1144560 | 1.00248 | 0.9670213 | 0.00333017 | 0.9970723 | 0.005119656 | 0.9970732 | 0.008635499
[23 empty] | 1144860 | 1.001401 | 0.9670213 | 0.00333017 | 0.9970726 | 0.00511966 | 0.9970736 | 0.008635508
[23 empty] | 1145160 | 1.000322 | 0.9670213 | 0.00333017 | 0.997073 | 0.005119664 | 0.9970739 | 0.008635518
[23 empty] | 1145460 | 1.001401 | 0.9670213 | 0.00333017 | 0.9970733 | 0.005119668 | 0.9970742 | 0.008635527
[23 empty] | 1145760 | 1.001401 | 0.9670213 | 0.00333017 | 0.9970736 | 0.005119672 | 0.9970745 | 0.008635536
[23 empty] | 1146060 | 1.000322 | 0.9670213 | 0.00333017 | 0.9970739 | 0.005119676 | 0.9970749 | 0.008635546
[23 empty] | 1146360 | 0.9992433 | 0.9670213 | 0.00333017 | 0.9970742 | 0.00511968 | 0.9970752 | 0.008635555
[23 empty] | 1146660 | 1.001401 | 0.9670213 | 0.00333017 | 0.9970746 | 0.005119684 | 0.9970755 | 0.008635564
[23 empty] | 1146960 | 1.000322 | 0.9670213 | 0.00333017 | 0.9970749 | 0.005119688 | 0.9970758 | 0.008635574
[23 empty] | 1147260 | 1.001401 | 0.9670213 | 0.00333017 | 0.9970752 | 0.005119692 | 0.9970761 | 0.008635583
[23 empty] | 1147560 | 1.00248 | 0.9670213 | 0.00333017 | 0.9970755 | 0.005119696 | 0.9970764 | 0.008635592
[23 empty] | 1147860 | 1.00248 | 0.9670213 | 0.00333017 | 0.9970758 | 0.0051197 | 0.9970768 | 0.008635602
[23 empty] | 1148160 | 1.001401 | 0.9670213 | 0.00333017 | 0.9970761 | 0.005119705 | 0.9970771 | 0.008635611
[23 empty] | 1148460 | 1.000322 | 0.9670213 | 0.00333017 | 0.9970765 | 0.005119709 | 0.9970774 | 0.00863562
[23 empty] | 1148760 | 1.000322 | 0.9670213 | 0.00333017 | 0.9970768 | 0.005119713 | 0.9970777 | 0.008635629
[23 empty] | 1149060 | 0.9992433 | 0.9670213 | 0.00333017 | 0.9970771 | 0.005119717 | 0.997078 | 0.008635639
[23 empty] | 1149360 | 0.9992433 | 0.9670213 | 0.00333017 | 0.9970774 | 0.005119721 | 0.9970783 | 0.008635648
[23 empty] | 1149660 | 0.9992433 | 0.9670213 | 0.00333017 | 0.9970777 | 0.005119725 | 0.9970787 | 0.008635657
[23 empty] | 1149960 | 1.000322 | 0.9670213 | 0.00333017 | 0.997078 | 0.005119729 | 0.997079 | 0.008635666
[23 empty] | 1150260 | 1.000322 | 0.9670213 | 0.00333017 | 0.9970784 | 0.005119733 | 0.9970793 | 0.008635675
[23 empty] | 1150560 | 1.00248 | 0.9670213 | 0.00333017 | 0.9970787 | 0.005119737 | 0.9970796 | 0.008635684
[23 empty] | 1150860 | 1.001401 | 0.9670213 | 0.00333017 | 0.997079 | 0.005119741 | 0.9970799 | 0.008635694
[23 empty] | 1151160 | 1.001401 | 0.9670213 | 0.00333017 | 0.9970793 | 0.005119745 | 0.9970802 | 0.008635703
[23 empty] | 1151460 | 1.001401 | 0.9670213 | 0.00333017 | 0.9970796 | 0.005119749 | 0.9970805 | 0.008635712
[23 empty] | 1151760 | 1.001401 | 0.9670213 | 0.00333017 | 0.9970799 | 0.005119753 | 0.9970809 | 0.008635721
[23 empty] | 1152060 | 1.001401 | 0.9670213 | 0.00333017 | 0.9970802 | 0.005119757 | 0.9970812 | 0.00863573
[23 empty] | 1152360 | 1.000322 | 0.9670213 | 0.00333017 | 0.9970805 | 0.005119761 | 0.9970815 | 0.008635739
[23 empty] | 1152660 | 1.000322 | 0.9670213 | 0.00333017 | 0.9970808 | 0.005119765 | 0.9970818 | 0.008635748
[23 empty] | 1152960 | 1.000322 | 0.9670213 | 0.00333017 | 0.9970812 | 0.005119769 | 0.9970821 | 0.008635757
[23 empty] | 1153260 | 1.000322 | 0.9670213 | 0.00333017 | 0.9970815 | 0.005119773 | 0.9970824 | 0.008635766
[23 empty] | 1153560 | 1.000322 | 0.9670213 | 0.00333017 | 0.9970818 | 0.005119777 | 0.9970827 | 0.008635776
[23 empty] | 1153860 | 0.9981643 | 0.9670213 | 0.00333017 | 0.9970821 | 0.005119781 | 0.997083 | 0.008635785
[23 empty] | 1154160 | 1.000322 | 0.9670213 | 0.00333017 | 0.9970824 | 0.005119785 | 0.9970833 | 0.008635794
[23 empty] | 1154460 | 1.000322 | 0.9670213 | 0.00333017 | 0.9970827 | 0.005119789 | 0.9970836 | 0.008635803
[23 empty] | 1154760 | 1.000322 | 0.9670213 | 0.00333017 | 0.997083 | 0.005119793 | 0.9970839 | 0.008635812
[23 empty] | 1155060 | 1.001401 | 0.9670213 | 0.00333017 | 0.9970833 | 0.005119797 | 0.9970842 | 0.008635821
[23 empty] | 1155360 | 1.001401 | 0.9670213 | 0.00333017 | 0.9970836 | 0.005119801 | 0.9970845 | 0.00863583
[23 empty] | 1155660 | 1.001401 | 0.9670213 | 0.00333017 | 0.9970839 | 0.005119805 | 0.9970848 | 0.008635839
[23 empty] | 1155960 | 1.000322 | 0.9670213 | 0.00333017 | 0.9970842 | 0.005119809 | 0.9970852 | 0.008635847
[23 empty] | 1156260 | 1.000322 | 0.9670213 | 0.00333017 | 0.9970845 | 0.005119813 | 0.9970855 | 0.008635856
[23 empty] | 1156560 | 1.00248 | 0.9670213 | 0.00333017 | 0.9970848 | 0.005119817 | 0.9970858 | 0.008635865
[23 empty] | 1156860 | 0.9992433 | 0.9670213 | 0.00333017 | 0.9970851 | 0.005119821 | 0.9970861 | 0.008635874
[23 empty] | 1157160 | 1.000322 | 0.9670213 | 0.00333017 | 0.9970854 | 0.005119825 | 0.9970864 | 0.008635883
[23 empty] | 1157460 | 1.000322 | 0.9670213 | 0.00333017 | 0.9970857 | 0.005119829 | 0.9970867 | 0.008635892
[23 empty] | 1157760 | 1.001401 | 0.9670213 | 0.00333017 | 0.997086 | 0.005119832 | 0.997087 | 0.008635901
[23 empty] | 1158060 | 1.000322 | 0.9670213 | 0.00333017 | 0.9970863 | 0.005119836 | 0.9970873 | 0.00863591
[23 empty] | 1158360 | 1.000322 | 0.9670213 | 0.00333017 | 0.9970866 | 0.00511984 | 0.9970876 | 0.008635919
[23 empty] | 1158660 | 1.001401 | 0.9670213 | 0.00333017 | 0.9970869 | 0.005119844 | 0.9970879 | 0.008635928
[23 empty] | 1158960 | 1.001401 | 0.9670213 | 0.00333017 | 0.9970872 | 0.005119848 | 0.9970882 | 0.008635936
[23 empty] | 1159260 | 1.001401 | 0.9670213 | 0.00333017 | 0.9970875 | 0.005119852 | 0.9970885 | 0.008635945
[23 empty] | 1159560 | 1.00248 | 0.9670213 | 0.00333017 | 0.9970878 | 0.005119856 | 0.9970888 | 0.008635954
[23 empty] | 1159860 | 1.001401 | 0.9670213 | 0.00333017 | 0.9970881 | 0.00511986 | 0.9970891 | 0.008635963
[23 empty] | 1160160 | 1.000322 | 0.9670213 | 0.00333017 | 0.9970884 | 0.005119864 | 0.9970894 | 0.008635972
[23 empty] | 1160460 | 1.000322 | 0.9670213 | 0.00333017 | 0.9970887 | 0.005119868 | 0.9970897 | 0.008635981
[23 empty] | 1160760 | 0.9992433 | 0.9670213 | 0.00333017 | 0.997089 | 0.005119872 | 0.99709 | 0.008635989
[23 empty] | 1161060 | 1.000322 | 0.9670213 | 0.00333017 | 0.9970893 | 0.005119876 | 0.9970902 | 0.008635998
[23 empty] | 1161360 | 1.000322 | 0.9670213 | 0.00333017 | 0.9970896 | 0.005119879 | 0.9970905 | 0.008636007
[23 empty] | 1161660 | 1.00248 | 0.9670213 | 0.00333017 | 0.9970899 | 0.005119883 | 0.9970908 | 0.008636016
[23 empty] | 1161960 | 1.001401 | 0.9670213 | 0.00333017 | 0.9970902 | 0.005119887 | 0.9970911 | 0.008636024
[23 empty] | 1162260 | 1.001401 | 0.9670213 | 0.00333017 | 0.9970905 | 0.005119891 | 0.9970914 | 0.008636033
[23 empty] | 1162560 | 1.00248 | 0.9670213 | 0.00333017 | 0.9970908 | 0.005119895 | 0.9970917 | 0.008636042
[23 empty] | 1162860 | 1.00248 | 0.9670213 | 0.00333017 | 0.9970911 | 0.005119899 | 0.997092 | 0.00863605
[23 empty] | 1163160 | 1.00248 | 0.9670213 | 0.00333017 | 0.9970914 | 0.005119903 | 0.9970923 | 0.008636059
[23 empty] | 1163460 | 1.00248 | 0.9670213 | 0.00333017 | 0.9970917 | 0.005119907 | 0.9970926 | 0.008636068
[23 empty] | 1163760 | 1.003559 | 0.9670213 | 0.00333017 | 0.9970919 | 0.00511991 | 0.9970929 | 0.008636076
[23 empty] | 1164060 | 1.00248 | 0.9670213 | 0.00333017 | 0.9970922 | 0.005119914 | 0.9970932 | 0.008636085
[23 empty] | 1164360 | 1.001401 | 0.9670213 | 0.00333017 | 0.9970925 | 0.005119918 | 0.9970935 | 0.008636094
[23 empty] | 1164660 | 1.001401 | 0.9670213 | 0.00333017 | 0.9970928 | 0.005119922 | 0.9970938 | 0.008636102
[23 empty] | 1164960 | 0.9992433 | 0.9670213 | 0.00333017 | 0.9970931 | 0.005119926 | 0.9970941 | 0.008636111
[23 empty] | 1165260 | 1.000322 | 0.9670213 | 0.00333017 | 0.9970934 | 0.00511993 | 0.9970943 | 0.00863612
[23 empty] | 1165560 | 0.9992433 | 0.9670213 | 0.00333017 | 0.9970937 | 0.005119934 | 0.9970946 | 0.008636128
[23 empty] | 1165860 | 1.001401 | 0.9670213 | 0.00333017 | 0.997094 | 0.005119937 | 0.9970949 | 0.008636137
[23 empty] | 1166160 | 1.000322 | 0.9670213 | 0.00333017 | 0.9970943 | 0.005119941 | 0.9970952 | 0.008636145
[23 empty] | 1166460 | 1.001401 | 0.9670213 | 0.00333017 | 0.9970945 | 0.005119945 | 0.9970955 | 0.008636154
[23 empty] | 1166760 | 1.001401 | 0.9670213 | 0.00333017 | 0.9970948 | 0.005119949 | 0.9970958 | 0.008636162
[23 empty] | 1167060 | 1.00248 | 0.9670213 | 0.00333017 | 0.9970951 | 0.005119953 | 0.9970961 | 0.008636171
[23 empty] | 1167360 | 1.001401 | 0.9670213 | 0.00333017 | 0.9970954 | 0.005119956 | 0.9970964 | 0.00863618
[23 empty] | 1167660 | 1.00248 | 0.9670213 | 0.00333017 | 0.9970957 | 0.00511996 | 0.9970966 | 0.008636188
[23 empty] | 1167960 | 1.000322 | 0.9670213 | 0.00333017 | 0.997096 | 0.005119964 | 0.9970969 | 0.008636197
[23 empty] | 1168260 | 0.9992433 | 0.9670213 | 0.00333017 | 0.9970963 | 0.005119968 | 0.9970972 | 0.008636205
[23 empty] | 1168560 | 1.00248 | 0.9670213 | 0.00333017 | 0.9970965 | 0.005119972 | 0.9970975 | 0.008636214
[23 empty] | 1168860 | 1.001401 | 0.9670213 | 0.00333017 | 0.9970968 | 0.005119976 | 0.9970978 | 0.008636222
[23 empty] | 1169160 | 1.001401 | 0.9670213 | 0.00333017 | 0.9970971 | 0.005119979 | 0.9970981 | 0.008636231
[23 empty] | 1169460 | 1.00248 | 0.9670213 | 0.00333017 | 0.9970974 | 0.005119983 | 0.9970983 | 0.008636239
[23 empty] | 1169760 | 1.00248 | 0.9670213 | 0.00333017 | 0.9970977 | 0.005119987 | 0.9970986 | 0.008636247
[23 empty] | 1170060 | 0.9992433 | 0.9670213 | 0.00333017 | 0.997098 | 0.005119991 | 0.9970989 | 0.008636256
[23 empty] | 1170360 | 1.001401 | 0.9670213 | 0.00333017 | 0.9970982 | 0.005119994 | 0.9970992 | 0.008636264
[23 empty] | 1170660 | 1.001401 | 0.9670213 | 0.00333017 | 0.9970985 | 0.005119998 | 0.9970995 | 0.008636273
[23 empty] | 1170960 | 1.000322 | 0.9670213 | 0.00333017 | 0.9970988 | 0.005120002 | 0.9970997 | 0.008636281
[23 empty] | 1171260 | 1.000322 | 0.9670213 | 0.00333017 | 0.9970991 | 0.005120006 | 0.9971 | 0.008636289
[23 empty] | 1171560 | 1.001401 | 0.9670213 | 0.00333017 | 0.9970994 | 0.00512001 | 0.9971003 | 0.008636298
[23 empty] | 1171860 | 1.00248 | 0.9670213 | 0.00333017 | 0.9970996 | 0.005120013 | 0.9971006 | 0.008636306
[23 empty] | 1172160 | 1.000322 | 0.9670213 | 0.00333017 | 0.9970999 | 0.005120017 | 0.9971009 | 0.008636315
[23 empty] | 1172460 | 1.001401 | 0.9670213 | 0.00333017 | 0.9971002 | 0.005120021 | 0.9971011 | 0.008636323
[23 empty] | 1172760 | 1.00248 | 0.9670213 | 0.00333017 | 0.9971005 | 0.005120025 | 0.9971014 | 0.008636331
[23 empty] | 1173060 | 1.004638 | 0.9670213 | 0.00333017 | 0.9971008 | 0.005120028 | 0.9971017 | 0.00863634
[23 empty] | 1173360 | 1.001401 | 0.9670213 | 0.00333017 | 0.997101 | 0.005120032 | 0.997102 | 0.008636348
[23 empty] | 1173660 | 1.001401 | 0.9670213 | 0.00333017 | 0.9971013 | 0.005120036 | 0.9971023 | 0.008636356
[23 empty] | 1173960 | 1.001401 | 0.9670213 | 0.00333017 | 0.9971016 | 0.00512004 | 0.9971025 | 0.008636364
[23 empty] | 1174260 | 1.000322 | 0.9670213 | 0.00333017 | 0.9971019 | 0.005120043 | 0.9971028 | 0.008636373
[23 empty] | 1174560 | 1.000322 | 0.9670213 | 0.00333017 | 0.9971021 | 0.005120047 | 0.9971031 | 0.008636381
[23 empty] | 1174860 | 1.001401 | 0.9670213 | 0.00333017 | 0.9971024 | 0.005120051 | 0.9971034 | 0.008636389
[23 empty] | 1175160 | 1.00248 | 0.9670213 | 0.00333017 | 0.9971027 | 0.005120054 | 0.9971036 | 0.008636398
[23 empty] | 1175460 | 1.00248 | 0.9670213 | 0.00333017 | 0.997103 | 0.005120058 | 0.9971039 | 0.008636406
[23 empty] | 1175760 | 1.003559 | 0.9670213 | 0.00333017 | 0.9971032 | 0.005120062 | 0.9971042 | 0.008636414
[23 empty] | 1176060 | 1.000322 | 0.9670213 | 0.00333017 | 0.9971035 | 0.005120066 | 0.9971044 | 0.008636422
[23 empty] | 1176360 | 1.003559 | 0.9670213 | 0.00333017 | 0.9971038 | 0.005120069 | 0.9971047 | 0.00863643
[23 empty] | 1176660 | 1.003559 | 0.9670213 | 0.00333017 | 0.997104 | 0.005120073 | 0.997105 | 0.008636439
[23 empty] | 1176960 | 1.000322 | 0.9670213 | 0.00333017 | 0.9971043 | 0.005120077 | 0.9971053 | 0.008636447
[23 empty] | 1177260 | 1.000322 | 0.9670213 | 0.00333017 | 0.9971046 | 0.00512008 | 0.9971055 | 0.008636455
[23 empty] | 1177560 | 1.001401 | 0.9670213 | 0.00333017 | 0.9971049 | 0.005120084 | 0.9971058 | 0.008636463
[23 empty] | 1177860 | 1.001401 | 0.9670213 | 0.00333017 | 0.9971051 | 0.005120088 | 0.9971061 | 0.008636471
[23 empty] | 1178160 | 1.000322 | 0.9670213 | 0.00333017 | 0.9971054 | 0.005120091 | 0.9971063 | 0.008636479
[23 empty] | 1178460 | 1.001401 | 0.9670213 | 0.00333017 | 0.9971057 | 0.005120095 | 0.9971066 | 0.008636488
[23 empty] | 1178760 | 1.001401 | 0.9670213 | 0.00333017 | 0.9971059 | 0.005120099 | 0.9971069 | 0.008636496
[23 empty] | 1179060 | 1.00248 | 0.9670213 | 0.00333017 | 0.9971062 | 0.005120102 | 0.9971071 | 0.008636504
[23 empty] | 1179360 | 1.00248 | 0.9670213 | 0.00333017 | 0.9971065 | 0.005120106 | 0.9971074 | 0.008636512
[23 empty] | 1179660 | 1.001401 | 0.9670213 | 0.00333017 | 0.9971067 | 0.00512011 | 0.9971077 | 0.00863652
[23 empty] | 1179960 | 1.003559 | 0.9670213 | 0.00333017 | 0.997107 | 0.005120113 | 0.997108 | 0.008636528
[23 empty] | 1180260 | 1.00248 | 0.9670213 | 0.00333017 | 0.9971073 | 0.005120117 | 0.9971082 | 0.008636536
[23 empty] | 1180560 | 1.00248 | 0.9670213 | 0.00333017 | 0.9971075 | 0.005120121 | 0.9971085 | 0.008636544
[23 empty] | 1180860 | 1.001401 | 0.9670213 | 0.00333017 | 0.9971078 | 0.005120124 | 0.9971088 | 0.008636552
[23 empty] | 1181160 | 1.001401 | 0.9670213 | 0.00333017 | 0.9971081 | 0.005120128 | 0.997109 | 0.00863656
[23 empty] | 1181460 | 1.00248 | 0.9670213 | 0.00333017 | 0.9971083 | 0.005120132 | 0.9971093 | 0.008636568
[23 empty] | 1181760 | 1.00248 | 0.9670213 | 0.00333017 | 0.9971086 | 0.005120135 | 0.9971095 | 0.008636576
[23 empty] | 1182060 | 1.001401 | 0.9670213 | 0.00333017 | 0.9971089 | 0.005120139 | 0.9971098 | 0.008636584
[23 empty] | 1182360 | 0.9992433 | 0.9670213 | 0.00333017 | 0.9971091 | 0.005120143 | 0.9971101 | 0.008636592
[23 empty] | 1182660 | 1.00248 | 0.9670213 | 0.00333017 | 0.9971094 | 0.005120146 | 0.9971103 | 0.0086366
[23 empty] | 1182960 | 1.00248 | 0.9670213 | 0.00333017 | 0.9971096 | 0.00512015 | 0.9971106 | 0.008636608
[23 empty] | 1183260 | 1.003559 | 0.9670213 | 0.00333017 | 0.9971099 | 0.005120153 | 0.9971109 | 0.008636616
[23 empty] | 1183560 | 1.00248 | 0.9670213 | 0.00333017 | 0.9971102 | 0.005120157 | 0.9971111 | 0.008636624
[23 empty] | 1183860 | 1.003559 | 0.9670213 | 0.00333017 | 0.9971104 | 0.005120161 | 0.9971114 | 0.008636632
[23 empty] | 1184160 | 1.00248 | 0.9670213 | 0.00333017 | 0.9971107 | 0.005120164 | 0.9971116 | 0.00863664
[23 empty] | 1184460 | 1.001401 | 0.9670213 | 0.00333017 | 0.997111 | 0.005120168 | 0.9971119 | 0.008636648
[23 empty] | 1184760 | 1.001401 | 0.9670213 | 0.00333017 | 0.9971112 | 0.005120171 | 0.9971122 | 0.008636656
[23 empty] | 1185060 | 1.00248 | 0.9670213 | 0.00333017 | 0.9971115 | 0.005120175 | 0.9971124 | 0.008636664
[23 empty] | 1185360 | 1.003559 | 0.9670213 | 0.00333017 | 0.9971117 | 0.005120179 | 0.9971127 | 0.008636672
[23 empty] | 1185660 | 1.003559 | 0.9670213 | 0.00333017 | 0.997112 | 0.005120182 | 0.9971129 | 0.008636679
[23 empty] | 1185960 | 1.00248 | 0.9670213 | 0.00333017 | 0.9971123 | 0.005120186 | 0.9971132 | 0.008636687
[23 empty] | 1186260 | 1.003559 | 0.9670213 | 0.00333017 | 0.9971125 | 0.005120189 | 0.9971135 | 0.008636695
[23 empty] | 1186560 | 1.00248 | 0.9670213 | 0.00333017 | 0.9971128 | 0.005120193 | 0.9971137 | 0.008636703
[23 empty] | 1186860 | 1.00248 | 0.9670213 | 0.00333017 | 0.997113 | 0.005120196 | 0.997114 | 0.008636711
[23 empty] | 1187160 | 1.001401 | 0.9670213 | 0.00333017 | 0.9971133 | 0.0051202 | 0.9971142 | 0.008636719
[23 empty] | 1187460 | 1.001401 | 0.9670213 | 0.00333017 | 0.9971135 | 0.005120204 | 0.9971145 | 0.008636727
[23 empty] | 1187760 | 1.00248 | 0.9670213 | 0.00333017 | 0.9971138 | 0.005120207 | 0.9971147 | 0.008636734
[23 empty] | 1188060 | 1.001401 | 0.9670213 | 0.00333017 | 0.9971141 | 0.005120211 | 0.997115 | 0.008636742
[23 empty] | 1188360 | 1.003559 | 0.9670213 | 0.00333017 | 0.9971143 | 0.005120214 | 0.9971153 | 0.00863675
[23 empty] | 1188660 | 1.004638 | 0.9670213 | 0.00333017 | 0.9971146 | 0.005120218 | 0.9971155 | 0.008636758
[23 empty] | 1188960 | 1.003559 | 0.9670213 | 0.00333017 | 0.9971148 | 0.005120221 | 0.9971158 | 0.008636765
[23 empty] | 1189260 | 1.00248 | 0.9670213 | 0.00333017 | 0.9971151 | 0.005120225 | 0.997116 | 0.008636773
[23 empty] | 1189560 | 1.001401 | 0.9670213 | 0.00333017 | 0.9971153 | 0.005120228 | 0.9971163 | 0.008636781
[23 empty] | 1189860 | 1.00248 | 0.9670213 | 0.00333017 | 0.9971156 | 0.005120232 | 0.9971165 | 0.008636789
[23 empty] | 1190160 | 1.001401 | 0.9670213 | 0.00333017 | 0.9971158 | 0.005120236 | 0.9971168 | 0.008636796
[23 empty] | 1190460 | 1.001401 | 0.9670213 | 0.00333017 | 0.9971161 | 0.005120239 | 0.997117 | 0.008636804
[23 empty] | 1190760 | 1.003559 | 0.9670213 | 0.00333017 | 0.9971163 | 0.005120243 | 0.9971173 | 0.008636812
[23 empty] | 1191060 | 1.004638 | 0.9670213 | 0.00333017 | 0.9971166 | 0.005120246 | 0.9971175 | 0.00863682
[23 empty] | 1191360 | 1.004638 | 0.9670213 | 0.00333017 | 0.9971168 | 0.00512025 | 0.9971178 | 0.008636827
[23 empty] | 1191660 | 1.003559 | 0.9670213 | 0.00333017 | 0.9971171 | 0.005120253 | 0.997118 | 0.008636835
[23 empty] | 1191960 | 1.00248 | 0.9670213 | 0.00333017 | 0.9971173 | 0.005120257 | 0.9971183 | 0.008636843
[23 empty] | 1192260 | 1.004638 | 0.9670213 | 0.00333017 | 0.9971176 | 0.00512026 | 0.9971185 | 0.00863685
[23 empty] | 1192560 | 1.00248 | 0.9670213 | 0.00333017 | 0.9971178 | 0.005120264 | 0.9971188 | 0.008636858
[23 empty] | 1192860 | 1.001401 | 0.9670213 | 0.00333017 | 0.9971181 | 0.005120267 | 0.997119 | 0.008636865
[23 empty] | 1193160 | 1.00248 | 0.9670213 | 0.00333017 | 0.9971183 | 0.005120271 | 0.9971193 | 0.008636873
[23 empty] | 1193460 | 1.001401 | 0.9670213 | 0.00333017 | 0.9971186 | 0.005120274 | 0.9971195 | 0.008636881
[23 empty] | 1193760 | 1.00248 | 0.9670213 | 0.00333017 | 0.9971188 | 0.005120278 | 0.9971198 | 0.008636888
[23 empty] | 1194060 | 1.00248 | 0.9670213 | 0.00333017 | 0.9971191 | 0.005120281 | 0.99712 | 0.008636896
[23 empty] | 1194360 | 1.00248 | 0.9670213 | 0.00333017 | 0.9971193 | 0.005120285 | 0.9971203 | 0.008636903
[23 empty] | 1194660 | 1.00248 | 0.9670213 | 0.00333017 | 0.9971196 | 0.005120288 | 0.9971205 | 0.008636911
[23 empty] | 1194960 | 1.00248 | 0.9670213 | 0.00333017 | 0.9971198 | 0.005120291 | 0.9971208 | 0.008636919
[23 empty] | 1195260 | 1.00248 | 0.9670213 | 0.00333017 | 0.9971201 | 0.005120295 | 0.997121 | 0.008636926
[23 empty] | 1195560 | 1.00248 | 0.9670213 | 0.00333017 | 0.9971203 | 0.005120298 | 0.9971213 | 0.008636934
[23 empty] | 1195860 | 1.00248 | 0.9670213 | 0.00333017 | 0.9971206 | 0.005120302 | 0.9971215 | 0.008636941
[23 empty] | 1196160 | 1.003559 | 0.9670213 | 0.00333017 | 0.9971208 | 0.005120305 | 0.9971218 | 0.008636949
[23 empty] | 1196460 | 1.00248 | 0.9670213 | 0.00333017 | 0.997121 | 0.005120309 | 0.997122 | 0.008636956
[23 empty] | 1196760 | 1.001401 | 0.9670213 | 0.00333017 | 0.9971213 | 0.005120312 | 0.9971222 | 0.008636964
[23 empty] | 1197060 | 1.001401 | 0.9670213 | 0.00333017 | 0.9971215 | 0.005120316 | 0.9971225 | 0.008636971
[23 empty] | 1197360 | 1.000322 | 0.9670213 | 0.00333017 | 0.9971218 | 0.005120319 | 0.9971227 | 0.008636979
[23 empty] | 1197660 | 1.00248 | 0.9670213 | 0.00333017 | 0.997122 | 0.005120323 | 0.997123 | 0.008636986

## Uncertainty Analysis
Variable | Antoine A | Antoine B | Antoine C | Pen MW | Pol Dens | Pol Mass | Temp | Vc | Vs | ∑pi | ∑pf | ∑pcf
Value | 5.20409 | 1581.341 | -33.5 | 32 | 1.393 | 0.0234 | 298.15 | 29.47783133 | 7.630675074 | N/a | N/a | N/a
Uncertainty | 0 | 0 | 0 | 0 | 0.002 | 5e-05 | 0.005 | 0.098002 | 0.023176 | 0.25% | 0.25% | 0.25%
Units |  |  |  | g/mol | g/cm3 | g | K | cm3 | cm3
1 | 0 | 0 | 0 | 0 | 0.06098349 | 0.1350712 | 8.323289e-06 | 0.3877483 | 0.002159263 | 0.3794624 | 0.03456705 | 0
2 | 0 | 0 | 0 | 0 | 0.0596122 | 0.132034 | 8.137712e-06 | 0.4104164 | 0.004728866 | 0.3117695 | 0.07570311 | 0.005727786
3 | 0 | 0 | 0 | 0 | 0.04880587 | 0.1080992 | 6.664214e-06 | 0.3709292 | 0.00793048 | 0.3156224 | 0.1269569 | 0.02164929
4 | 0 | 0 | 0 | 0 | 0.03871344 | 0.08574568 | 5.287231e-06 | 0.3178729 | 0.009769664 | 0.3340029 | 0.1563999 | 0.05749031
5 | 0 | 0 | 0 | 0 | 0.03194426 | 0.07075277 | 4.363229e-06 | 0.2731756 | 0.009879147 | 0.3532387 | 0.1581525 | 0.1028526
6 | 0 | 0 | 0 | 0 | 0.02680921 | 0.05937923 | 3.662209e-06 | 0.2376993 | 0.009807168 | 0.3697672 | 0.1570003 | 0.139534

## Sorption Kinetics Analysis
W/ fickian model | Step | Activity | Activity err | Conc. (cc/cc) | Conc. err | Conc. (g) | Conc. err | ω | ω err | ln(Activity) | ln(a) err | ln(ω) | ln(ω) err | d(ln(a))/d(ln(ω)) | d(ln(a))/d(ln(ω)) err | D (cm^2/s) | D err (cm^2/s) | L (cm^2/s) | L err (cm^2/s) | α | α err
| 1 | 0.03797699 | 9.54543e-05 | 29.7083 | 0.1726894 | 0.0304479 | 0.0001715069 | 0.0201739 | 8.977057e-05 | -3.270775 | 0.002513477 | -3.903366 | 0.004449837 | 0.6203218 | 0.004940146 | 2.325771e-08 | 1.798857e-09 | 1.442726e-08 | 1.12177e-09 | 1.612067 | 0.01283825
| 2 | 0.1098395 | 0.0002760791 | 57.41084 | 0.3375032 | 0.0588401 | 0.000335437 | 0.03898575 | 0.0001677243 | -2.208735 | 0.002513477 | -3.244559 | 0.004302195 | 0.5712925 | 0.003482332 | 2.006808e-08 | 1.587024e-09 | 1.146474e-08 | 9.093442e-10 | 1.750417 | 0.01066973
| 3 | 0.2244254 | 0.0005640882 | 81.97084 | 0.5325006 | 0.08401153 | 0.0005322727 | 0.05566362 | 0.0002644765 | -1.494212 | 0.002513477 | -2.888429 | 0.004751335 | 0.4781026 | 0.005961492 | 2.723483e-08 | 4.112956e-09 | 1.302104e-08 | 1.973106e-09 | 2.091601 | 0.02608031
| 4 | 0.3327179 | 0.0008362787 | 97.52434 | 0.7112693 | 0.09995224 | 0.0007147267 | 0.06622547 | 0.000359238 | -1.10046 | 0.002513477 | -2.71469 | 0.005424468 | 0.4721635 | 0.01202948 | 3.923406e-08 | 1.432113e-08 | 1.852489e-08 | 6.778365e-09 | 2.11791 | 0.05395876
| 5 | 0.4127626 | 0.001037469 | 109.2967 | 0.8774823 | 0.1120177 | 0.0008848467 | 0.07421971 | 0.0004533578 | -0.8848827 | 0.002513477 | -2.600726 | 0.006108321 | 0.5374913 | 0.02047863 | 1.629764e-08 | 1.299027e-08 | 8.759839e-09 | 6.990132e-09 | 1.860495 | 0.0708856
| 6 | 0.4969218 | 0.001249002 | 120.9903 | 1.060264 | 0.1240024 | 0.001071994 | 0.08216038 | 0.0005674923 | -0.6993226 | 0.002513477 | -2.499082 | 0.006907128 | 0.5477659 | 0.04162605 | 5.360618e-08 | 3.257341e-08 | 2.936364e-08 | 1.798159e-08 | 1.825598 | 0.1387316
W/ BH model | Step | Activity | Activity err | Conc. (cc/cc) | Conc. err | Conc. (g) | Conc. err | ω | ω err | ln(Activity) | ln(a) err | ln(ω) | ln(ω) err | d(ln(a))/d(ln(ω)) | d(ln(a))/d(ln(ω)) err | D (cm^2/s) | D err (cm^2/s) | L (cm^2/s) | L err (cm^2/s) | α | α err
| 1 | 0.03797699 | 9.54543e-05 | 29.7083 | 0.1726894 | 0.0304479 | 0.0001715069 | 0.0201739 | 8.977057e-05 | -3.270775 | 0.002513477 | -3.903366 | 0.004449837 | 0.6203218 | 0.004940146 | 1.379716e-08 | 1.229299e-09 | 8.558679e-09 | 7.65601e-10 | 1.612067 | 0.01283825
| 2 | 0.1098395 | 0.0002760791 | 57.41084 | 0.3375032 | 0.0588401 | 0.000335437 | 0.03898575 | 0.0001677243 | -2.208735 | 0.002513477 | -3.244559 | 0.004302195 | 0.5712925 | 0.003482332 | 2.185524e-08 | 2.811991e-09 | 1.248573e-08 | 1.608271e-09 | 1.750417 | 0.01066973
| 3 | 0.2244254 | 0.0005640882 | 81.97084 | 0.5325006 | 0.08401153 | 0.0005322727 | 0.05566362 | 0.0002644765 | -1.494212 | 0.002513477 | -2.888429 | 0.004751335 | 0.4781026 | 0.005961492 | 3.520847e-08 | 7.057112e-09 | 1.683326e-08 | 3.380546e-09 | 2.091601 | 0.02608031
| 4 | 0.3327179 | 0.0008362787 | 97.52434 | 0.7112693 | 0.09995224 | 0.0007147267 | 0.06622547 | 0.000359238 | -1.10046 | 0.002513477 | -2.71469 | 0.005424468 | 0.4721635 | 0.01202948 | 8.126707e-08 | 3.696212e-08 | 3.837134e-08 | 1.747953e-08 | 2.11791 | 0.05395876
| 5 | 0.4127626 | 0.001037469 | 109.2967 | 0.8774823 | 0.1120177 | 0.0008848467 | 0.07421971 | 0.0004533578 | -0.8848827 | 0.002513477 | -2.600726 | 0.006108321 | 0.5374913 | 0.02047863 | 1.064426e-07 | 1.862654e-08 | 5.721198e-08 | 1.024615e-08 | 1.860495 | 0.0708856
| 6 | 0.4969218 | 0.001249002 | 120.9903 | 1.060264 | 0.1240024 | 0.001071994 | 0.08216038 | 0.0005674923 | -0.6993226 | 0.002513477 | -2.499082 | 0.006907128 | 0.5477659 | 0.04162605 | 2.186284e-07 | 9.13672e-08 | 1.197572e-07 | 5.086853e-08 | 1.825598 | 0.1387316
W/ MBH model | Step | Activity | Activity err | Conc. (cc/cc) | Conc. err | Conc. (g) | Conc. err | ω | ω err | ln(Activity) | ln(a) err | ln(ω) | ln(ω) err | d(ln(a))/d(ln(ω)) | d(ln(a))/d(ln(ω)) err | D (cm^2/s) | D err (cm^2/s) | L (cm^2/s) | L err (cm^2/s) | α | α err
| 1 | 0.03797699 | 9.54543e-05 | 29.7083 | 0.1726894 | 0.0304479 | 0.0001715069 | 0.0201739 | 8.977057e-05 | -3.270775 | 0.002513477 | -3.903366 | 0.004449837 | 0.6203218 | 0.004940146 | 1.388387e-08 | 1.185997e-08 | 8.612466e-09 | 7.357319e-09 | 1.612067 | 0.01283825
| 2 | 0.1098395 | 0.0002760791 | 57.41084 | 0.3375032 | 0.0588401 | 0.000335437 | 0.03898575 | 0.0001677243 | -2.208735 | 0.002513477 | -3.244559 | 0.004302195 | 0.5712925 | 0.003482332 | 2.186583e-08 | 2.474732e-09 | 1.249178e-08 | 1.415844e-09 | 1.750417 | 0.01066973
| 3 | 0.2244254 | 0.0005640882 | 81.97084 | 0.5325006 | 0.08401153 | 0.0005322727 | 0.05566362 | 0.0002644765 | -1.494212 | 0.002513477 | -2.888429 | 0.004751335 | 0.4781026 | 0.005961492 | 3.52376e-08 | 6.333255e-09 | 1.684719e-08 | 3.035224e-09 | 2.091601 | 0.02608031
| 4 | 0.3327179 | 0.0008362787 | 97.52434 | 0.7112693 | 0.09995224 | 0.0007147267 | 0.06622547 | 0.000359238 | -1.10046 | 0.002513477 | -2.71469 | 0.005424468 | 0.4721635 | 0.01202948 | 8.147424e-08 | 9.949279e-09 | 3.846916e-08 | 4.798837e-09 | 2.11791 | 0.05395876
| 5 | 0.4127626 | 0.001037469 | 109.2967 | 0.8774823 | 0.1120177 | 0.0008848467 | 0.07421971 | 0.0004533578 | -0.8848827 | 0.002513477 | -2.600726 | 0.006108321 | 0.5374913 | 0.02047863 | 1.071103e-07 | 2.999933e-08 | 5.757085e-08 | 1.627289e-08 | 1.860495 | 0.0708856
| 6 | 0.4969218 | 0.001249002 | 120.9903 | 1.060264 | 0.1240024 | 0.001071994 | 0.08216038 | 0.0005674923 | -0.6993226 | 0.002513477 | -2.499082 | 0.006907128 | 0.5477659 | 0.04162605 | 2.20012e-07 | 1.690956e-07 | 1.20515e-07 | 9.307644e-08 | 1.825598 | 0.1387316

## Zimm Lundberg Analysis
Step | Activity | Activity σ | Volume Fraction | Volume Fraction σ | a/φ | a/φ σ | ∂(a/φ)/∂(a) | ∂(a/φ)/∂(a) σ | Cluster Function | Cluster Function σ | Avg. Cluster Size | Avg. Cluster Size σ
1 | 0.03797699 | 9.54543e-05 | 0.05057234 | 0.0008704119 | 0.7509439 | 0.01287028 | 5.994182 | 0.05269609 | -6.691042 | 0.05326606 | 0.6616183 | 0.0045579
2 | 0.1098395 | 0.0002760791 | 0.09438161 | 0.001259469 | 1.163781 | 0.01554028 | 5.495454 | 0.04920559 | -5.976784 | 0.05037836 | 0.4359015 | 0.004203249
3 | 0.2244254 | 0.0005640882 | 0.1283956 | 0.001506271 | 1.747921 | 0.0206029 | 4.700224 | 0.04789919 | -5.096736 | 0.04854565 | 0.3456016 | 0.002316806
4 | 0.3327179 | 0.0008362787 | 0.1501281 | 0.001735476 | 2.216226 | 0.02573167 | 3.948671 | 0.05168998 | -4.355864 | 0.05045802 | 0.3460624 | 0.002169502
5 | 0.4127626 | 0.001037469 | 0.1644431 | 0.001942715 | 2.510064 | 0.02973139 | 3.393158 | 0.05711027 | -3.835176 | 0.05380226 | 0.3693318 | 0.003305151
6 | 0.4969218 | 0.001249002 | 0.1793261 | 0.002215232 | 2.771052 | 0.03423637 | 2.80909 | 0.06454784 | -3.305347 | 0.05853315 | 0.4072652 | 0.004979106