## Gas Sorption Input
Penetrant Properties | Value | Uncertainty | Overall Properties | Value | Uncertainty | Parameters | Value | Uncertainty (Jackknife) | Units
Penetrant Name | CO2 | ----- | Temperature (K) | 300.15 | 0.005 | Dual Mode (CH') | calculated | calculated | (CC/CC)
ω | 0.228 | 0 | Pressure Transducer Err (e.g., 1% -> 0.01) | ----- | 0.0005 | Dual Mode (b) | calculated | calculated | 1 / MPa
Pc (atm) | 72.83494 | 0 | Charge Chamber Vol. (cm3) | 18.442 | 0.04 | Dual Mode (kd) | calculated | calculated | (CC/CC) / MPa
Tc (K) | 304.18 | 0 | Sampling Chamber Vol. (empty) (cm3) | 15.707 | 0.06
Pen. MW (g/mol) | 44.01 | 0 | Num. beads | 0 | -----
Polymer Properties | Value | Uncertainty | Volume of steel bead (cm3) | 0.13399839 | 0
Polymer Name | TPBO-0.75 | ----- | Mesh mass (g) | 0 | 0
Pol. dens (g/cm3) | 1.346 | 0.02 | ρ mesh (g/cm3) | 2.71 | 0
Pol. mass (g) | 0.3308 | 0.0005
Step | Init. Charge P (Pa) | Fin. Charge P (Pa) | Fin. Sampling P (Pa) |  | Pressure (MPa) | Pres. err (MPa) | Concentration (CC(STP)/CC(Pol)) | Conc. err (CC(STP)/CC(Pol)) | Concentration (g/g(Pol)) | Conc. err (g/g(Pol)) | Fugacity (MPa) | Fug. err (MPa) | Mass frac. | Mass frac. err | Dual Mode Pred (CC/CC) | Dual Mode Pred Err (CC/CC)
1 | 536703.8 | 286645.8 | 215651.3
| 1157538.2 | 734899.5 | 699620.4
| 1571584.0 | 1183499.0 | 1164641.8
| 2141996.2 | 1713194.3 | 1695927.9
| 2640182.2 | 2226885.9 | 2212959.8
| 3143015.0 | 2739828.7 | 2722299.8
| 3496390.4 | 3161923.7 | 3142782.4