## Vapor Sorption Input
Penetrant Properties | Value | Uncertainty | Overall Properties | Value | Uncertainty | Parameters | Value | Uncertainty (Jackknife) | Units
Penetrant Name | Methanol | ----- | Temperature (K) | 298.15 | 0.005 | Dual Mode (CH') | 74.24036 | 3.003019 | (CC/CC)
Antoine A (K -> Bar) | 5.20409 | 0 | Pressure Transducer Err (%/100 e.g., 1% -> 0.01) | ----- | 0.0025 | Dual Mode (b) | 822.7283 | 62.27415 | 1 / MPa |  |  | 40.45455 | 0.1
Antoine B (K -> Bar) | 1581.341 | 0 | Charge Chamber Vol. (cm3) | 29.47783133 | 0.098002 | Dual Mode (kd) | 6615.265 | 287.0528 | (CC/CC) / MPa
Antoine C (K -> Bar) | -33.5 | 0 | Sampling Chamber Vol. (empty) (cm3) | 7.630675074 | 0.023176 | GAB (Cp) | 93.86986 | 0.9515007 | (CC/CC)
Pen. MW (g/mol) | 32 | 0 | Num steel beads | 0 | --- | GAB (k) | 0.6218608 | 0.01099088 | Unitless
Polymer Properties | Value | Uncertainty | Volume of steel bead (cm3) | 0.13399839 | 0 | GAB (a) | 18.31272 | 0.1832229 | Unitless
Polymer Name | TPBO-0.25 | -----
Pol. dens (g/cm3) | 1.393 | 0.002 | Vapor Pressure (MPa) | 0.01693845 | 4.402923e-06
Pol. mass (g) | 0.0234 | 5e-05
Step | Initial System Pressure (Pa) | Final System Pressure (Pa) | Final Charge Pressure (after valve is closed, Pa) |  | Pressure (MPa) | Pres. err (MPa) | Concentration (CC(STP)/CC(Pol)) | Conc. err (CC(STP)/CC(Pol)) | Concentration (g/g(Pol)) | Conc. err (g/g(Pol)) | Activity | act. err | Mass frac. | Mass frac. err | Dual Mode Pred (CC/CC) | Dual Mode Pred Err (CC/CC) | GAB Pred (CC/CC) | GAB Pred Err (CC/CC)
1 | 2681.815 | 643.2714 | 643.947 |  | 0.0006432714 | 1.608178e-06 | 29.7083 | 0.1726894 | 0.0304479 | 0.0001715069 | 0.03797699 | 9.54543e-05 |  |  | 29.94847 | 1.653558 | 29.51231 | 0.530002
2 | 3921.566 | 1860.511 | 1867.33 |  | 0.001860511 | 4.651278e-06 | 57.41084 | 0.3375032 | 0.0588401 | 0.000335437 | 0.1098395 | 0.0002760791 |  |  | 57.21218 | 2.322491 | 57.74231 | 0.8387849
3 | 5857.474 | 3801.419 | 3818.829 |  | 0.003801419 | 9.503547e-06 | 81.97084 | 0.5325006 | 0.08401153 | 0.0005322727 | 0.2244254 | 0.0005640882 |  |  | 81.40114 | 2.728014 | 81.6174 | 1.079856
4 | 7107.193 | 5635.725 | 5643.369 |  | 0.005635725 | 1.408931e-05 | 97.52434 | 0.7112693 | 0.09995224 | 0.0007147267 | 0.3327179 | 0.0008362787 |  |  | 98.35121 | 3.066963 | 97.87247 | 1.309095
5 | 8091.369 | 6991.558 | 7025.708 |  | 0.006991558 | 1.74789e-05 | 109.2967 | 0.8774823 | 0.1120177 | 0.0008848467 | 0.4127626 | 0.001037469 |  |  | 109.4963 | 3.330851 | 109.0414 | 1.517988
6 | 9556.431 | 8417.086 | 0 |  | 0.008417086 | 2.104271e-05 | 120.9903 | 1.060264 | 0.1240024 | 0.001071994 | 0.4969218 | 0.001249002 |  |  | 120.5537 | 3.62395 | 121.0667 | 1.797602

## Transient Sorption Input
Overall Properties | Value | Uncertainty | Step 1 |  | Fick. Model | Fick. err | BH Model | BH err | MBH Model | MBH err |  |  | Step 2 |  | Fick. Model | Fick. err | BH Model | BH err | MBH Model | MBH err |  |  | Step 3 |  | Fick. Model | Fick. err | BH Model | BH err | MBH Model | MBH err |  |  | Step 4 |  | Fick. Model | Fick. err | BH Model | BH err | MBH Model | MBH err |  |  | Step 5 |  | Fick. Model | Fick. err | BH Model | BH err | MBH Model | MBH err |  |  | Step 6 |  | Fick. Model | Fick. err | BH Model | BH err | MBH Model | MBH err |  |  | Step 7 |  | Fick. Model | Fick. err | BH Model | BH err | MBH Model | MBH err |  |  | Step 8 |  | Fick. Model | Fick. err | BH Model | BH err | MBH Model | MBH err |  |  | Step 9 |  | Fick. Model | Fick. err | BH Model | BH err | MBH Model | MBH err |  |  | -> Copy the step template pattern and adjust the "# steps" value accordingly to add steps. ->
|  |  | M (fick) |  | 0.9994305 | 0.0004813642 | 0.3869862 | 0.05209698 | 0.390923 | 0.1101322 |  |  | M (fick) |  | 0.9866385 | 0.001176083 | 0.9599187 | 0.00221609 | 0.9599404 | 0.004590787 |  |  | M (fick) |  | 0.9670213 | 0.003424968 | 0.9013434 | 0.005574452 | 0.9013475 | 0.004758888 |  |  | M (fick) |  | 0.9150489 | 0.005545951 | 0.7802509 | 0.008052639 | 0.7802304 | 0.00635539 |  |  | M (fick) |  | 0.8678712 | 0.01176961 | 0.665981 | 0.0133747 | 0.6659509 | 0.007626145 |  |  | M (fick) |  | 0.7035679 | 0.01025897 | 0.5547183 | 0.003978276 | 0.5546978 | 0.003610616 |  |  | M (fick) |  | TBD | TBD | TBD | TBD | TBD | TBD |  |  | M (fick) |  | TBD | TBD | TBD | TBD | TBD | TBD |  |  | M (fick) |  | TBD | TBD | TBD | TBD | TBD | TBD
semi-thickness (cm) | 0.00703182 | 0.000224628 | kf (1/s) |  | 0.00116057 | 3.19924e-05 | 0.0006884842 | 5.302563e-05 | 0.000692811 | 0.0002162485 |  |  | kf (1/s) |  | 0.001001406 | 7.39312e-05 | 0.001090586 | 6.295576e-05 | 0.001091114 | 9.540295e-05 |  |  | kf (1/s) |  | 0.001359029 | 0.000345628 | 0.001756918 | 0.0002865259 | 0.001758371 | 0.0001762339 |  |  | kf (1/s) |  | 0.001957796 | 0.0007797222 | 0.004055261 | 0.000525548 | 0.004065599 | 0.001022861 |  |  | kf (1/s) |  | 0.0008132591 | 0.0008243299 | 0.005311532 | 0.004937625 | 0.00534485 | 0.00670761 |  |  | kf (1/s) |  | 0.002674971 | 0.001898656 | 0.01090965 | 0.0009244729 | 0.01097869 | 0.003000733 |  |  | kf (1/s) |  | TBD | TBD | TBD | TBD | TBD | TBD |  |  | kf (1/s) |  | TBD | TBD | TBD | TBD | TBD | TBD |  |  | kf (1/s) |  | TBD | TBD | TBD | TBD | TBD | TBD
# steps | 6 | --- | M (relax) |  | --- | --- | 0.6129639 | 0.05211949 | 0.6090228 | 0.1104329 |  |  | M (relax) |  | --- | --- | 0.03686621 | 0.001562714 | 0.0368502 | 0.003616935 |  |  | M (relax) |  | --- | --- | 0.09592844 | 0.004620749 | 0.09592539 | 0.004033652 |  |  | M (relax) |  | --- | --- | 0.2033124 | 0.00701686 | 0.2033265 | 0.004574276 |  |  | M (relax) |  | --- | --- | 0.3224615 | 0.01091933 | 0.3224798 | 0.004773467 |  |  | M (relax) |  | --- | --- | 0.2864038 | 0.003414892 | 0.2864072 | 0.002887596 |  |  | M (relax) |  | --- | --- | TBD | TBD | TBD | TBD |  |  | M (relax) |  | --- | --- | TBD | TBD | TBD | TBD |  |  | M (relax) |  | --- | --- | TBD | TBD | TBD | TBD
| >Interpolation< Interpolate the input data to some size of points according to some interpolation function making the data easier to fit while losing little information in the process. It can also help the parameter optimization understand where the "valuable" information is. You almost always want 'root', as ideal fickian sorption is mostly linear with it. 'linear' is even interpolation (it will just reduce the data size) and 'log' will very heavily cut down long sorption steps (think on the order of months or years, not days). |  | kr (1/s) |  | --- | --- | 0.002111988 | 5.249257e-05 | 0.002115979 | 0.0001141573 |  |  | kr (1/s) |  | --- | --- | 8.861759e-06 | 1.510153e-06 | 8.849252e-06 | 2.493045e-06 |  |  | kr (1/s) |  | --- | --- | 5.395419e-06 | 5.545384e-07 | 5.394911e-06 | 5.058085e-07 |  |  | kr (1/s) |  | --- | --- | 9.11451e-06 | 6.943382e-07 | 9.116601e-06 | 8.986779e-07 |  |  | kr (1/s) |  | --- | --- | 3.814268e-06 | 2.865841e-07 | 3.815117e-06 | 2.570519e-07 |  |  | kr (1/s) |  | --- | --- | 5.586557e-06 | 2.573047e-07 | 5.587821e-06 | 2.378899e-07 |  |  | kr (1/s) |  | --- | --- | TBD | TBD | TBD | TBD |  |  | kr (1/s) |  | --- | --- | TBD | TBD | TBD | TBD |  |  | kr (1/s) |  | --- | --- | TBD | TBD | TBD | TBD
Interpolation method | root | >Options< "linear", "root", "log", "none" | beta |  | --- | --- | --- | --- | 2.71846 | 3.740041 |  |  | beta |  | --- | --- | --- | --- | 2.787872 | 7.03252 |  |  | beta |  | --- | --- | --- | --- | 3.169001 | 5.019093 |  |  | beta |  | --- | --- | --- | --- | 2.743326 | 1.838538 |  |  | beta |  | --- | --- | --- | --- | 1.341214 | 2.860816 |  |  | beta |  | --- | --- | --- | --- | 2.66692 | 3.904208 |  |  | beta |  | --- | --- | --- | --- | TBD | TBD |  |  | beta |  | --- | --- | --- | --- | TBD | TBD |  |  | beta |  | --- | --- | --- | --- | TBD | TBD
Interpolation size | 100 | --- | D (cm^2/s) |  | 2.325771e-08 | 1.618325e-09 | 1.379716e-08 | 1.380652e-09 | 1.388387e-08 | 4.423449e-09 |  |  | D (cm^2/s) |  | 2.006808e-08 | 1.959316e-09 | 2.185524e-08 | 1.881857e-09 | 2.186583e-08 | 2.367869e-09 |  |  | D (cm^2/s) |  | 2.723483e-08 | 7.141568e-09 | 3.520847e-08 | 6.166844e-09 | 3.52376e-08 | 4.188235e-09 |  |  | D (cm^2/s) |  | 3.923406e-08 | 1.582534e-08 | 8.126707e-08 | 1.17422e-08 | 8.147424e-08 | 2.114864e-08 |  |  | D (cm^2/s) |  | 1.629764e-08 | 1.655228e-08 | 1.064426e-07 | 9.918296e-08 | 1.071103e-07 | 1.34594e-07 |  |  | D (cm^2/s) |  | 5.360618e-08 | 3.820272e-08 | 2.186284e-07 | 2.320193e-08 | 2.20012e-07 | 6.17554e-08 |  |  | D (cm^2/s) |  | TBD | TBD | TBD | TBD | TBD | TBD |  |  | D (cm^2/s) |  | TBD | TBD | TBD | TBD | TBD | TBD |  |  | D (cm^2/s) |  | TBD | TBD | TBD | TBD | TBD | TBD
| Resampling This is the number of times the data is randomly resampled and fit. This is done to determine a histogram |  | Fit error |  | 0.3683688 | 0.01490847 | 0.05777886 | 0.1860912 | 0.05771745 | 0.4131717 |  |  | Fit error |  | 1.454162 | 0.03677803 | 0.6319107 | 0.09342016 | 0.6241218 | 0.1419957 |  |  | Fit error |  | 11.49343 | 0.8299948 | 0.9421004 | 0.3068278 | 0.941142 | 0.2623695 |  |  | Fit error |  | 25.99064 | 2.307878 | 0.9753787 | 0.361071 | 0.9755908 | 0.3070826 |  |  | Fit error |  | 37.01889 | 5.202239 | 0.7965214 | 0.1184762 | 0.7983636 | 0.09598919 |  |  | Fit error |  | 14.95571 | 1.562208 | 0.2851213 | 0.03400825 | 0.286039 | 0.04212732 |  |  | Fit error | [9 empty] | Fit error | [9 empty] | Fit error
Resampling count | 5 | --- | t - t0 | Dim.less sorption | [6 empty] | Resampled time | Resampled dim.less sorption | t - t0 | Dim.less sorption | [6 empty] | Resampled time | Resampled dim.less sorption | t - t0 | Dim.less sorption | [6 empty] | Resampled time | Resampled dim.less sorption | t - t0 | Dim.less sorption | [6 empty] | Resampled time | Resampled dim.less sorption | t - t0 | Dim.less sorption | [6 empty] | Resampled time | Resampled dim.less sorption | t - t0 | Dim.less sorption | [6 empty] | Resampled time | Resampled dim.less sorption | t - t0 | Dim.less sorption | [6 empty] | Resampled time | Resampled dim.less sorption | t - t0 | Dim.less sorption | [6 empty] | Resampled time | Resampled dim.less sorption | t - t0 | Dim.less sorption | [6 empty] | Resampled time | Resampled dim.less sorption
|  |  | 0 | 0 | 0.01265382 | 6.094567e-06 | 0.004899644 | 0.0006596015 | 1.196552e-06 | 0.9562398 | 0 | 0 | 0 | 0 | 0.01249186 | 1.489043e-05 | 0.01215356 | 2.805799e-05 | 3.120793e-05 | 2.820632 | 0 | 0 | 0 | 0 | 0.01224349 | 4.336362e-05 | 0.01141194 | 7.057831e-05 | 1.064121e-05 | 1.228144 | 0 | 0 | 0 | 0 | 0.01158546 | 7.021745e-05 | 0.00987878 | 0.0001019547 | -1.947164e-05 | 0.2617309 | 0 | 0 | 0 | 0 | 0.01098814 | 0.0001490153 | 0.008432006 | 0.0001693375 | -0.00317055 | 0.01220083 | 0 | 0 | 0 | 0 | 0.008907894 | 0.0001298891 | 0.007023305 | 5.036907e-05 | -0.002512155 | 0.005698693 | 0 | 0 | Paste your (from sorption start) time data here! | [9 empty] | Paste your (from sorption start) time data here! | [9 empty] | Paste your (from sorption start) time data here!
|  |  | 1 | 0.007720501 | 0.02530037 | 0.0002958945 | 0.00929326 | 0.001104175 | 0.00952841 | 0.0606598 | 43.76002 | 0.09552438 | 1 | 0 | 0.0234952 | 0.000702646 | 0.02367388 | 0.0005712241 | 0.02238657 | 0.1600507 | 87.68962 | 0.1344973 | 5 | 0.01733838 | 0.05726322 | 0.007282976 | 0.06068833 | 0.004962552 | 0.05876081 | 0.004376403 | 122.1977 | 0.2666741 | 5 | 0.0619712 | 0.06503518 | 0.01295653 | 0.07982047 | 0.005236815 | 0.07688649 | 0.009921303 | 62.64463 | 0.2853997 | 5 | 0.1005708 | 0.03977022 | 0.02007756 | 0.07796976 | 0.03627148 | 0.07177054 | 0.04765672 | 122.4732 | 0.4022762 | 5 | 0.1000896 | 0.05845017 | 0.02076104 | 0.09307551 | 0.003999313 | 0.08971549 | 0.01349076 | 53.91899 | 0.3165175 |  | Paste your (dimensionless) sorption data here! | [9 empty] | Paste your (dimensionless) sorption data here! | [9 empty] | Paste your (dimensionless) sorption data here!
|  |  | 2 | 0.007720501 | 0.03475172 | 0.000463167 | 0.01313457 | 0.001483136 | 0.01334552 | 0.004586892 | 175.0401 | 0.2932158 | 2 | 0.003524161 | 0.03196542 | 0.001121501 | 0.03239351 | 0.0009006357 | 0.03099762 | 0.003358008 | 350.7585 | 0.4028423 | 10.0000002 | 0.03460265 | 0.08098147 | 0.01030159 | 0.08582768 | 0.007018255 | 0.08448665 | 0.004800232 | 488.7909 | 0.6210657 | 9.9999996 | 0.08887489 | 0.0919736 | 0.01832343 | 0.1128886 | 0.007405975 | 0.1109299 | 0.01405476 | 250.5785 | 0.5737251 | 9.9999996 | 0.1386159 | 0.05622195 | 0.02850256 | 0.1102695 | 0.05129561 | 0.1063112 | 0.06739977 | 489.8929 | 0.5988701 | 10 | 0.1414231 | 0.08266102 | 0.02936055 | 0.1316333 | 0.005655883 | 0.1295197 | 0.01811547 | 215.676 | 0.4994898
|  |  | 3 | 0.01488816 | 0.04239926 | 0.0005798638 | 0.01659426 | 0.001808175 | 0.01660158 | 0.004057446 | 393.8402 | 0.4935163 | 3 | 0.003524161 | 0.03891305 | 0.001416066 | 0.03948876 | 0.001131225 | 0.03782805 | 0.005640879 | 789.2066 | 0.6523756 | 15 | 0.05294592 | 0.09918164 | 0.01261681 | 0.1051184 | 0.008595572 | 0.1040443 | 0.005539763 | 1099.78 | 0.7984987 | 15 | 0.1140971 | 0.1126442 | 0.02244152 | 0.1382649 | 0.00907043 | 0.1367343 | 0.01727169 | 563.8017 | 0.6938051 | 15 | 0.1654712 | 0.06885739 | 0.03490984 | 0.1350554 | 0.06282404 | 0.1320148 | 0.08318596 | 1102.259 | 0.6191961 | 15 | 0.1718794 | 0.1012387 | 0.03595919 | 0.1612216 | 0.00692701 | 0.1596776 | 0.02205341 | 485.2709 | 0.5175399
|  |  | 4 | 0.01936795 | 0.04892508 | 0.0006732707 | 0.01978056 | 0.002095017 | 0.01966679 | 0.00471531 | 700.1604 | 0.6620065 | 4 | 0.01024736 | 0.04487564 | 0.001649858 | 0.045557 | 0.001315129 | 0.04383809 | 0.005620579 | 1403.034 | 0.8170313 | 19.9999998 | 0.06373609 | 0.1145251 | 0.01456864 | 0.1213817 | 0.009925311 | 0.1204668 | 0.006262615 | 1955.164 | 0.847102 | 19.9999998 | 0.1359564 | 0.1300703 | 0.02591324 | 0.1596595 | 0.01047363 | 0.1583885 | 0.01998624 | 1002.314 | 0.7304224 | 19.9999998 | 0.1878506 | 0.07950966 | 0.04031043 | 0.1559518 | 0.07254295 | 0.1534599 | 0.09651145 | 1959.571 | 0.6279825 | 20 | 0.2023357 | 0.1169003 | 0.04152209 | 0.1861668 | 0.007998435 | 0.1849808 | 0.02543806 | 862.7038 | 0.5261444
|  |  | 5 | 0.01936795 | 0.05469227 | 0.0007538405 | 0.02276399 | 0.002354452 | 0.02258994 | 0.005306393 | 1094.001 | 0.7855915 | 5 | 0.0160101 | 0.05015703 | 0.001849763 | 0.0509244 | 0.001473206 | 0.04924626 | 0.005263951 | 2192.241 | 0.8993923 | 25.0000002 | 0.07884232 | 0.1280429 | 0.01628824 | 0.1357102 | 0.01109684 | 0.1349047 | 0.006934816 | 3054.943 | 0.8676033 | 24.9999996 | 0.1578156 | 0.145423 | 0.02897188 | 0.1785096 | 0.01170988 | 0.1774198 | 0.02237691 | 1566.116 | 0.7433462 | 24.9999996 | 0.2079921 | 0.0888945 | 0.04506843 | 0.1743627 | 0.08110548 | 0.1722523 | 0.1082365 | 3061.83 | 0.6287799 | 25 | 0.2197393 | 0.1306985 | 0.04642311 | 0.2081429 | 0.008940685 | 0.2072153 | 0.0284345 | 1347.975 | 0.5347478
|  |  | 6 | 0.02205583 | 0.05991053 | 0.0008261198 | 0.02559183 | 0.002593582 | 0.02539384 | 0.00585853 | 1575.361 | 0.8729222 | 6 | 0.0160101 | 0.05493985 | 0.002028136 | 0.05578243 | 0.001614732 | 0.05418128 | 0.004997485 | 3156.826 | 0.9322861 | 30 | 0.08963248 | 0.140264 | 0.01784287 | 0.1486645 | 0.01215597 | 0.1479403 | 0.007558382 | 4399.118 | 0.8792822 | 30 | 0.1763119 | 0.159303 | 0.0317371 | 0.1955523 | 0.01282753 | 0.1945997 | 0.02453712 | 2255.207 | 0.7563534 | 30 | 0.2281336 | 0.09737905 | 0.04936999 | 0.191008 | 0.08884658 | 0.1891861 | 0.1188221 | 4409.036 | 0.6410268 | 30 | 0.2349674 | 0.1431731 | 0.05085397 | 0.2280023 | 0.009786128 | 0.2272765 | 0.03113088 | 1941.084 | 0.54394
|  |  | 7 | 0.02205583 | 0.0647103 | 0.0008924098 | 0.02829674 | 0.002817165 | 0.02809584 | 0.006377745 | 2144.241 | 0.927375 | 7.0000002 | 0.0160101 | 0.0593405 | 0.00219128 | 0.06025137 | 0.001744405 | 0.05873572 | 0.004815841 | 4296.792 | 0.9447721 | 34.9999998 | 0.1025807 | 0.1515025 | 0.0192725 | 0.1605773 | 0.01312995 | 0.159917 | 0.008140036 | 5987.689 | 0.8874427 | 34.9999998 | 0.1964897 | 0.1720669 | 0.03427999 | 0.2112255 | 0.01385531 | 0.2103821 | 0.02652266 | 3069.587 | 0.7648303 | 60 | 0.2482751 | 0.1377148 | 0.06981972 | 0.2701348 | 0.1255392 | 0.269275 | 0.168854 | 6001.188 | 0.650666 | 35 | 0.2588973 | 0.1546446 | 0.05492856 | 0.2462402 | 0.010549 | 0.2456802 | 0.03356686 | 2642.03 | 0.5432862
|  |  | 8 | 0.02743158 | 0.0691781 | 0.0009540558 | 0.0309019 | 0.00302848 | 0.03070998 | 0.006868887 | 2800.642 | 0.9576793 | 7.9999998 | 0.02081239 | 0.06343726 | 0.002342804 | 0.06441139 | 0.001864942 | 0.06297844 | 0.004697572 | 5612.136 | 0.9495743 | 40.0000002 | 0.1133708 | 0.1619629 | 0.02060317 | 0.1716657 | 0.01403651 | 0.1710574 | 0.008686147 | 7820.655 | 0.8965954 | 39.9999996 | 0.20826 | 0.1839472 | 0.03664685 | 0.2258143 | 0.01481194 | 0.2250613 | 0.02836998 | 4009.256 | 0.7684434 | 90 | 0.3243651 | 0.1686655 | 0.08551134 | 0.3305895 | 0.1521254 | 0.3302338 | 0.2050302 | 7838.286 | 0.6619705 | 40 | 0.2784764 | 0.165322 | 0.0587211 | 0.2631666 | 0.01123457 | 0.2627475 | 0.03575612 | 3450.815 | 0.5483651
|  |  | 9 | 0.03011945 | 0.07337442 | 0.001011938 | 0.03342425 | 0.003229861 | 0.03324772 | 0.007336187 | 3544.562 | 0.9731263 | 9 | 0.02081239 | 0.06728525 | 0.002485 | 0.06831871 | 0.0019781 | 0.0669616 | 0.00462637 | 7102.86 | 0.9524557 | 45 | 0.124161 | 0.1717876 | 0.02185296 | 0.1820803 | 0.01488797 | 0.1815156 | 0.00920198 | 9898.017 | 0.9021675 | 45 | 0.2334823 | 0.1951055 | 0.03886986 | 0.239517 | 0.01571041 | 0.2388407 | 0.03010436 | 5074.215 | 0.7751832 | 120 | 0.3982172 | 0.1947581 | 0.09873999 | 0.3805444 | 0.1703016 | 0.3805286 | 0.2297182 | 9920.331 | 0.6612402 | 45 | 0.2893536 | 0.1753505 | 0.06228314 | 0.2789853 | 0.01184446 | 0.2786887 | 0.03770169 | 4367.438 | 0.5503534
|  |  | 10 | 0.03011945 | 0.07734342 | 0.001066679 | 0.0358765 | 0.003423021 | 0.03571854 | 0.007783193 | 4376.002 | 0.9818055 | 10.0000002 | 0.02369376 | 0.07092484 | 0.002619448 | 0.0720144 | 0.002085111 | 0.07072534 | 0.004590408 | 8768.962 | 0.9562975 | 49.9999998 | 0.1360302 | 0.1810801 | 0.02303505 | 0.1919308 | 0.0156933 | 0.1914033 | 0.009691769 | 12219.77 | 0.9086059 | 49.9999998 | 0.2452526 | 0.2056592 | 0.04097243 | 0.2524777 | 0.0165601 | 0.2518681 | 0.03174411 | 6264.463 | 0.785008 | 150 | 0.447452 | 0.2177462 | 0.1103947 | 0.4227663 | 0.1807447 | 0.422992 | 0.2438389 | 12247.32 | 0.6709625 | 50 | 0.3045817 | 0.1848357 | 0.06565219 | 0.2938367 | 0.01237949 | 0.293648 | 0.03940481 | 5391.899 | 0.5554522
|  |  | 11.0000004 | 0.03370328 | 0.08111847 | 0.001118743 | 0.03826839 | 0.003609253 | 0.03813026 | 0.008212823 | 5294.963 | 0.9871685 | 10.9999998 | 0.02369376 | 0.07438659 | 0.002747311 | 0.0755295 | 0.002186886 | 0.07430105 | 0.004581053 | 10610.44 | 0.9582185 | 55.0000002 | 0.1489784 | 0.1899184 | 0.02415936 | 0.2013001 | 0.01645927 | 0.2008049 | 0.01015892 | 14785.93 | 0.911843 | 54.9999996 | 0.2671119 | 0.2156972 | 0.04297224 | 0.2648054 | 0.01736802 | 0.2642544 | 0.03330287 | 7580 | 0.7900525 | 180 | 0.483259 | 0.238529 | 0.1209313 | 0.4586839 | 0.1847444 | 0.4590789 | 0.249164 | 14819.26 | 0.680198 | 55 | 0.3198099 | 0.1938573 | 0.06885659 | 0.3078219 | 0.01284102 | 0.3077288 | 0.04086893 | 6524.198 | 0.5573993
|  |  | 12 | 0.03907903 | 0.08472547 | 0.001168489 | 0.04060756 | 0.003789554 | 0.04048944 | 0.008627467 | 6301.444 | 0.9878985 | 12 | 0.02465422 | 0.07769426 | 0.002869476 | 0.07888815 | 0.002284128 | 0.07771367 | 0.004591939 | 12627.31 | 0.9603997 | 60 | 0.1597685 | 0.1983633 | 0.02523363 | 0.2102524 | 0.01719114 | 0.2097858 | 0.0106062 | 17596.47 | 0.9165526 | 60 | 0.2738378 | 0.2252884 | 0.04488304 | 0.2765843 | 0.01813946 | 0.2760858 | 0.03479092 | 9020.826 | 0.7950969 | 210 | 0.5101143 | 0.2576407 | 0.1306206 | 0.4892947 | 0.1837583 | 0.4898034 | 0.2476957 | 17636.14 | 0.6846739 | 60 | 0.335038 | 0.2024773 | 0.07191834 | 0.3210171 | 0.01323133 | 0.3210093 | 0.04210093 | 7764.334 | 0.560528
|  |  | 13 | 0.03907903 | 0.08818507 | 0.001216202 | 0.04290014 | 0.003964711 | 0.04280155 | 0.009029079 | 7395.444 | 0.9901127 | 13.0000002 | 0.02849604 | 0.08086674 | 0.002986646 | 0.08210956 | 0.002377397 | 0.08098324 | 0.004618321 | 14819.55 | 0.9626159 | 64.9999998 | 0.1684007 | 0.206463 | 0.02626399 | 0.218839 | 0.01789311 | 0.2183978 | 0.01103586 | 20651.42 | 0.9218521 | 64.9999998 | 0.2956971 | 0.2344876 | 0.04671575 | 0.2878815 | 0.01887844 | 0.2874304 | 0.03621607 | 10586.94 | 0.8013013 | 240 | 0.5302558 | 0.2754295 | 0.1396385 | 0.5153969 | 0.1791013 | 0.5159765 | 0.2412368 | 20697.97 | 0.6913877 | 65 | 0.3437398 | 0.2107451 | 0.07485491 | 0.333483 | 0.01355361 | 0.3335511 | 0.04311081 | 9112.309 | 0.5674651
|  |  | 14.0000004 | 0.0417669 | 0.09151397 | 0.001262112 | 0.0451511 | 0.00413536 | 0.04507126 | 0.009419266 | 8576.965 | 0.9911466 | 14 | 0.02849604 | 0.08391938 | 0.00309939 | 0.08520928 | 0.002467141 | 0.08412617 | 0.004656631 | 17187.17 | 0.9648851 | 70.0000002 | 0.1791908 | 0.2142568 | 0.02725544 | 0.2271012 | 0.01856856 | 0.226683 | 0.01144979 | 23950.76 | 0.9237122 | 69.9999996 | 0.3041045 | 0.2433393 | 0.04847923 | 0.2987509 | 0.01958795 | 0.298343 | 0.03758416 | 12278.35 | 0.8063161 | 270 | 0.5459214 | 0.2921368 | 0.1481061 | 0.5376584 | 0.1718576 | 0.5382762 | 0.2312711 | 24004.75 | 0.6948621 | 70.0000002 | 0.3567925 | 0.2187005 | 0.07768043 | 0.3452696 | 0.01381173 | 0.3454053 | 0.04391097 | 10568.12 | 0.5699864
|  |  | 15 | 0.0417669 | 0.09472596 | 0.001306411 | 0.04736454 | 0.004302016 | 0.04730251 | 0.009799355 | 9846.006 | 0.9906311 | 15 | 0.03233787 | 0.08686482 | 0.003208173 | 0.08820015 | 0.002553734 | 0.08715599 | 0.004704159 | 19730.17 | 0.9659021 | 75 | 0.1856649 | 0.2217769 | 0.02821206 | 0.2350734 | 0.01922028 | 0.234676 | 0.01184956 | 27494.49 | 0.9257586 | 75 | 0.3175563 | 0.2518801 | 0.05018076 | 0.3092366 | 0.02027023 | 0.3088685 | 0.03889953 | 14095.04 | 0.8119117 | 300 | 0.563825 | 0.3079385 | 0.156109 | 0.556646 | 0.1628868 | 0.5572774 | 0.2189719 | 27556.47 | 0.7092123 | 75 | 0.3654943 | 0.2263764 | 0.08040645 | 0.3564199 | 0.01400999 | 0.3566158 | 0.04451537 | 12131.77 | 0.5721619
|  |  | 16.0000002 | 0.04624669 | 0.09783255 | 0.001349255 | 0.0495439 | 0.004465109 | 0.04949868 | 0.01017045 | 11202.57 | 0.9917105 | 16.0000002 | 0.03425879 | 0.0897136 | 0.003313387 | 0.09109289 | 0.002637485 | 0.09008405 | 0.004758832 | 22448.54 | 0.9687835 | 79.9999998 | 0.1975341 | 0.2290502 | 0.02913729 | 0.2427841 | 0.01985062 | 0.2424057 | 0.0122365 | 31282.62 | 0.9313466 | 79.9999998 | 0.3226008 | 0.2601406 | 0.05182646 | 0.3193753 | 0.0209269 | 0.319044 | 0.04016529 | 16037.02 | 0.8152747 | 330 | 0.5705388 | 0.3229667 | 0.1637085 | 0.5728421 | 0.152856 | 0.573469 | 0.205248 | 31353.14 | 0.714462 | 80 | 0.3763715 | 0.2338005 | 0.08304255 | 0.3669719 | 0.01415292 | 0.3672211 | 0.04493872 | 13803.26 | 0.5775516
|  |  | 17 | 0.05072648 | 0.1008435 | 0.00139078 | 0.05169209 | 0.004624998 | 0.05166268 | 0.01053349 | 12646.65 | 0.9932742 | 16.9999998 | 0.03425879 | 0.09247466 | 0.003415362 | 0.09389657 | 0.002718657 | 0.09291992 | 0.004819048 | 25342.3 | 0.9691155 | 85.0000002 | 0.2050872 | 0.2360995 | 0.03003403 | 0.2502574 | 0.02046155 | 0.2498965 | 0.01261176 | 35315.15 | 0.9314277 | 84.9999996 | 0.3377341 | 0.2681468 | 0.05342147 | 0.3291974 | 0.02155911 | 0.3289004 | 0.04138365 | 18104.3 | 0.8253636 | 360 | 0.5772526 | 0.3373234 | 0.1709479 | 0.586658 | 0.1422748 | 0.5872672 | 0.1907916 | 35394.76 | 0.7257347 | 85.0000002 | 0.3850733 | 0.2409958 | 0.08559667 | 0.3769601 | 0.0142451 | 0.3772562 | 0.04519596 | 15582.59 | 0.5838342
|  |  | 18 | 0.05072648 | 0.1037671 | 0.001431101 | 0.0538116 | 0.004781986 | 0.05379705 | 0.01088924 | 14178.25 | 0.9932276 | 18 | 0.03714016 | 0.09515564 | 0.003514378 | 0.09661894 | 0.002797475 | 0.09567178 | 0.004883562 | 28411.44 | 0.9698546 | 90 | 0.2126404 | 0.2429444 | 0.03090476 | 0.2575141 | 0.02105476 | 0.2571694 | 0.01297632 | 39592.07 | 0.9319405 | 90 | 0.3461415 | 0.2759208 | 0.05497019 | 0.3387286 | 0.02216764 | 0.3384636 | 0.0425561 | 20296.86 | 0.8238711 | 390 | 0.5862044 | 0.3510891 | 0.1778572 | 0.5984442 | 0.1315263 | 0.5990267 | 0.1761218 | 39681.32 | 0.722878 | 90 | 0.3937751 | 0.2479823 | 0.08807543 | 0.386416 | 0.01429106 | 0.3867533 | 0.04530181 | 17469.75 | 0.588911
|  |  | 19.0000002 | 0.05431031 | 0.1066105 | 0.001470317 | 0.05590458 | 0.004936335 | 0.05590399 | 0.01123839 | 15797.37 | 0.9941702 | 19.0000002 | 0.03714016 | 0.09776313 | 0.00361068 | 0.09926669 | 0.002874133 | 0.09834667 | 0.004951399 | 31655.95 | 0.9713766 | 94.9999998 | 0.2255885 | 0.2496017 | 0.03175162 | 0.2645719 | 0.0216317 | 0.2642422 | 0.01333103 | 44113.38 | 0.9324826 | 94.9999998 | 0.3612748 | 0.2834817 | 0.0564764 | 0.3479907 | 0.022753 | 0.3477559 | 0.04368359 | 22614.71 | 0.833405 | 420 | 0.5906803 | 0.3643281 | 0.1844564 | 0.6084997 | 0.1208935 | 0.6090494 | 0.1616199 | 44212.83 | 0.7349642 | 95 | 0.4046524 | 0.254777 | 0.09048433 | 0.3953688 | 0.01429514 | 0.395742 | 0.04527048 | 19464.75 | 0.5901182
|  |  | 20 | 0.0587901 | 0.1093801 | 0.001508513 | 0.05797289 | 0.005088268 | 0.05798543 | 0.0115815 | 17504.01 | 0.9939612 | 19.9999998 | 0.04002153 | 0.1003028 | 0.00370448 | 0.1018456 | 0.002948798 | 0.1009507 | 0.00502179 | 35075.85 | 0.9727209 | 100.0000002 | 0.2331417 | 0.2560859 | 0.03257647 | 0.2714463 | 0.02219364 | 0.2711307 | 0.01367664 | 48879.09 | 0.9330539 | 99.9999996 | 0.3713637 | 0.290846 | 0.05794337 | 0.3570022 | 0.02331552 | 0.3567959 | 0.04476672 | 25057.85 | 0.8368857 | 450 | 0.5973941 | 0.3770924 | 0.1907582 | 0.6170795 | 0.1105799 | 0.6175928 | 0.1475593 | 48989.29 | 0.7424234 | 100.0000002 | 0.4090032 | 0.2613947 | 0.09282793 | 0.4038457 | 0.01426151 | 0.40425 | 0.04511552 | 21567.6 | 0.6055738
|  |  | 21 | 0.0587901 | 0.1120813 | 0.001545766 | 0.06001818 | 0.00523798 | 0.06004307 | 0.01191907 | 19298.17 | 0.9941702 | 21 | 0.04386336 | 0.1027798 | 0.003795962 | 0.1043609 | 0.003021619 | 0.1034892 | 0.005094126 | 38671.12 | 0.9745462 | 105 | 0.2406948 | 0.26241 | 0.03338095 | 0.278151 | 0.02274168 | 0.2778486 | 0.01401381 | 53889.2 | 0.9336546 | 105 | 0.3797711 | 0.2980284 | 0.05937396 | 0.3657791 | 0.02385539 | 0.3655997 | 0.04580584 | 27626.28 | 0.839677 | 480 | 0.5973941 | 0.3894248 | 0.1967701 | 0.6244009 | 0.1007274 | 0.6248758 | 0.134129 | 54010.69 | 0.7477041 | 105 | 0.417705 | 0.2678483 | 0.09510999 | 0.4118725 | 0.01419408 | 0.4123035 | 0.04484972 | 23778.27 | 0.59985
|  |  | 22.0000002 | 0.06147798 | 0.1147188 | 0.001582142 | 0.06204189 | 0.005385642 | 0.06207842 | 0.01225153 | 21179.85 | 0.9945275 | 22.0000002 | 0.04386336 | 0.1051985 | 0.003885291 | 0.1068169 | 0.003092725 | 0.105967 | 0.00516792 | 42441.78 | 0.975173 | 109.9999998 | 0.2471689 | 0.2685851 | 0.03416649 | 0.2846979 | 0.02327679 | 0.2844079 | 0.0143431 | 59143.7 | 0.9342846 | 109.9999998 | 0.38986 | 0.3050417 | 0.06077065 | 0.3743352 | 0.02437275 | 0.3741813 | 0.04680116 | 30320 | 0.8455413 | 510 | 0.60187 | 0.4013603 | 0.2024964 | 0.6306493 | 0.09142965 | 0.6310854 | 0.1214521 | 59277.04 | 0.755415 | 110 | 0.4242314 | 0.2741492 | 0.09733357 | 0.4194733 | 0.01409653 | 0.4199268 | 0.04448501 | 26096.79 | 0.6026181
|  |  | 23.0000004 | 0.06147798 | 0.1172971 | 0.0016177 | 0.06404531 | 0.005531403 | 0.06409281 | 0.01257926 | 23149.05 | 0.9943415 | 22.9999998 | 0.04674473 | 0.1075628 | 0.003972612 | 0.1092178 | 0.003162233 | 0.1083881 | 0.005242785 | 46387.81 | 0.9764671 | 115.0000002 | 0.25688 | 0.2746215 | 0.03493437 | 0.2910977 | 0.02379983 | 0.2908193 | 0.01466503 | 64642.6 | 0.9349438 | 114.9999996 | 0.3965859 | 0.3118972 | 0.0621356 | 0.3826824 | 0.02486766 | 0.3825527 | 0.04775281 | 33139.01 | 0.8489043 | 540 | 0.6041079 | 0.4129284 | 0.2079394 | 0.6359828 | 0.08274358 | 0.6363804 | 0.1096019 | 64788.33 | 0.755654 | 115.0000002 | 0.4329332 | 0.2803073 | 0.09950116 | 0.4266707 | 0.01397227 | 0.4271432 | 0.0440325 | 28523.14 | 0.6061673
|  |  | 24 | 0.06506181 | 0.1198199 | 0.001652493 | 0.06602958 | 0.005675396 | 0.06608745 | 0.0129026 | 25205.77 | 0.9951126 | 24 | 0.0496261 | 0.1098763 | 0.004058054 | 0.111567 | 0.003230246 | 0.1107562 | 0.005318406 | 50509.22 | 0.9779502 | 120 | 0.2633541 | 0.280528 | 0.03568572 | 0.2973598 | 0.02431155 | 0.2970925 | 0.01498006 | 70385.9 | 0.9429611 | 120 | 0.4066748 | 0.3186052 | 0.06347073 | 0.3908311 | 0.02534021 | 0.3907246 | 0.04866089 | 36083.31 | 0.8550883 | 570 | 0.60187 | 0.4241536 | 0.2131002 | 0.640536 | 0.07469808 | 0.6408965 | 0.09861365 | 70544.57 | 0.7630019 | 120 | 0.4351086 | 0.2863316 | 0.1016147 | 0.4334864 | 0.01382448 | 0.4339744 | 0.0435025 | 31057.34 | 0.6069883
|  |  | 25.0000002 | 0.0695416 | 0.1222907 | 0.001686569 | 0.06799573 | 0.005817738 | 0.06806342 | 0.01322185 | 27350.02 | 0.9943343 | 25.0000002 | 0.0496261 | 0.112142 | 0.004141734 | 0.1138677 | 0.003296856 | 0.1130748 | 0.005394533 | 54806.01 | 0.97826 | 124.9999998 | 0.2709072 | 0.2863127 | 0.03642157 | 0.3034927 | 0.02481263 | 0.303236 | 0.01528859 | 76373.58 | 0.9380013 | 124.9999998 | 0.4184452 | 0.3251746 | 0.06477768 | 0.3987905 | 0.02579048 | 0.3987061 | 0.04952554 | 39152.89 | 0.8556302 | 600 | 0.6041079 | 0.4350571 | 0.2179796 | 0.644424 | 0.06730123 | 0.6447489 | 0.08849417 | 76545.76 | 0.7651336 | 125.0000004 | 0.4438104 | 0.2922299 | 0.1036759 | 0.4399405 | 0.01365607 | 0.4404411 | 0.04290449 | 33699.37 | 0.6161105
|  |  | 26.0000004 | 0.0695416 | 0.1247125 | 0.001719969 | 0.0699447 | 0.005958535 | 0.07002169 | 0.01353726 | 29581.78 | 0.9950662 | 25.9999998 | 0.05154701 | 0.1143628 | 0.004223757 | 0.1161229 | 0.003362147 | 0.1153468 | 0.00547096 | 59278.19 | 0.9793485 | 130.0000002 | 0.2784604 | 0.2919828 | 0.03714283 | 0.3095042 | 0.02530366 | 0.3092574 | 0.01559097 | 82605.67 | 0.9398974 | 129.9999996 | 0.4251711 | 0.3316137 | 0.06605792 | 0.4065688 | 0.02621858 | 0.4065054 | 0.05034695 | 42347.77 | 0.8630973 | 630 | 0.6063459 | 0.4456565 | 0.2225788 | 0.6477447 | 0.06054581 | 0.648036 | 0.0792297 | 82791.89 | 0.7719536 | 130.0000002 | 0.4503368 | 0.2980093 | 0.1056858 | 0.4460525 | 0.01346976 | 0.4465628 | 0.04224723 | 36449.24 | 0.6217288
|  |  | 27 | 0.07222947 | 0.1270882 | 0.001752734 | 0.07187731 | 0.00609788 | 0.07196313 | 0.01384907 | 31901.06 | 0.9952972 | 27 | 0.05154701 | 0.1165414 | 0.004304216 | 0.1183352 | 0.003426194 | 0.1175749 | 0.005547522 | 63925.74 | 0.980309 | 135 | 0.2914085 | 0.2975449 | 0.03785034 | 0.3154011 | 0.02578516 | 0.3151638 | 0.01588752 | 89082.15 | 0.9417754 | 135 | 0.4335785 | 0.3379298 | 0.0673127 | 0.4141732 | 0.02662464 | 0.4141299 | 0.05112538 | 45667.93 | 0.8690821 | 660 | 0.60187 | 0.4559674 | 0.2268992 | 0.6505817 | 0.05441375 | 0.6508417 | 0.07079183 | 89282.98 | 0.7777501 | 135 | 0.4503368 | 0.3036759 | 0.1076453 | 0.4518403 | 0.01326801 | 0.4523579 | 0.04153873 | 39306.94 | 0.6309433
|  |  | 28.0000002 | 0.07491735 | 0.1294203 | 0.001784897 | 0.07379434 | 0.006235859 | 0.07388854 | 0.0141575 | 34307.86 | 0.9959621 | 28.0000002 | 0.05442838 | 0.1186799 | 0.0043832 | 0.1205068 | 0.003489065 | 0.1197616 | 0.005624085 | 68748.66 | 0.9809407 | 139.9999998 | 0.2968036 | 0.3030049 | 0.03854483 | 0.3211896 | 0.02625761 | 0.3209614 | 0.01617854 | 95803.02 | 0.9420554 | 139.9999998 | 0.4419859 | 0.3441296 | 0.06854311 | 0.4216102 | 0.02700886 | 0.4215862 | 0.05186116 | 49113.39 | 0.8659063 | 690 | 0.6085838 | 0.4660033 | 0.2309431 | 0.6530062 | 0.04887956 | 0.6532371 | 0.06314218 | 96019 | 0.7805996 | 140.0000004 | 0.4568631 | 0.3092356 | 0.1095553 | 0.4573213 | 0.01305311 | 0.4578438 | 0.04078635 | 42272.49 | 0.630899
|  |  | 29.0000004 | 0.07491735 | 0.1317111 | 0.00181649 | 0.07569648 | 0.006372549 | 0.07579866 | 0.01446274 | 36802.18 | 0.9949141 | 28.9999998 | 0.05730976 | 0.1207806 | 0.004460784 | 0.12264 | 0.003550823 | 0.1219091 | 0.005700539 | 73746.97 | 0.9812725 | 145.0000002 | 0.3021987 | 0.3083682 | 0.03922699 | 0.3268755 | 0.02672141 | 0.3266561 | 0.01646425 | 102768.3 | 0.9420554 | 144.9999996 | 0.4520748 | 0.3502192 | 0.06975011 | 0.4288856 | 0.02737145 | 0.42888 | 0.05255471 | 52684.13 | 0.8724219 | 720 | 0.6108218 | 0.475776 | 0.2347133 | 0.6550791 | 0.04391291 | 0.655283 | 0.05623605 | 103000 | 0.787321 | 145.0000002 | 0.4655649 | 0.3146932 | 0.1114161 | 0.4625117 | 0.01282713 | 0.4630371 | 0.03999682 | 45345.87 | 0.6350371
|  |  | 30 | 0.07939714 | 0.1339627 | 0.001847543 | 0.07758437 | 0.006508017 | 0.07769414 | 0.01476496 | 39384.02 | 0.9968581 | 30 | 0.05730976 | 0.1228454 | 0.004537043 | 0.1247367 | 0.003611525 | 0.1240193 | 0.005776796 | 78920.66 | 0.9829513 | 150 | 0.3097518 | 0.3136398 | 0.03989743 | 0.3324641 | 0.02717694 | 0.332253 | 0.0167449 | 109978 | 0.9446377 | 150 | 0.4588007 | 0.3562041 | 0.0709345 | 0.4360047 | 0.02771267 | 0.4360168 | 0.05320653 | 56380.17 | 0.8752494 | 750 | 0.6130597 | 0.4852961 | 0.2382137 | 0.656852 | 0.03948063 | 0.6570313 | 0.05002515 | 110225.9 | 0.7925867 | 150 | 0.4677403 | 0.3200534 | 0.1132282 | 0.467427 | 0.012592 | 0.4679535 | 0.03917629 | 48527.09 | 0.6374253
|  |  | 31.0000002 | 0.07939714 | 0.1361771 | 0.001878083 | 0.07945859 | 0.006642329 | 0.07957561 | 0.01506432 | 42053.38 | 0.9965801 | 31.0000002 | 0.06019113 | 0.124876 | 0.00461204 | 0.1267988 | 0.003671224 | 0.1260943 | 0.005852784 | 84269.73 | 0.9831903 | 154.9999998 | 0.3173049 | 0.3188242 | 0.04055672 | 0.33796 | 0.02762451 | 0.3377569 | 0.01702066 | 117432 | 0.9458106 | 154.9999998 | 0.4672081 | 0.3620892 | 0.07209698 | 0.4429726 | 0.02803283 | 0.4430015 | 0.05381719 | 60201.49 | 0.880732 | 780 | 0.6108218 | 0.494573 | 0.2414486 | 0.6583691 | 0.03554815 | 0.6585261 | 0.04445975 | 117696.8 | 0.8010469 | 155.0000004 | 0.4720912 | 0.3253204 | 0.1149917 | 0.4720818 | 0.01234944 | 0.4726077 | 0.03833034 | 51816.15 | 0.6417762
|  |  | 32.0000004 | 0.08298097 | 0.1383561 | 0.001908135 | 0.08131968 | 0.006775541 | 0.08144362 | 0.01536097 | 44810.27 | 0.9968581 | 31.9999998 | 0.06115158 | 0.1268742 | 0.004685837 | 0.1288279 | 0.003729967 | 0.1281357 | 0.005928444 | 89794.17 | 0.9831903 | 160.0000002 | 0.3248581 | 0.3239256 | 0.04120537 | 0.3433676 | 0.02806441 | 0.3431722 | 0.01729172 | 125130.5 | 0.9463715 | 159.9999996 | 0.473934 | 0.3678793 | 0.07323813 | 0.4497935 | 0.02833227 | 0.4498385 | 0.05438735 | 64148.1 | 0.8849788 | 810 | 0.6175356 | 0.5036153 | 0.2444232 | 0.6596682 | 0.03208046 | 0.6598048 | 0.0394902 | 125412.6 | 0.8081145 | 160.0000002 | 0.4720912 | 0.3304979 | 0.1167069 | 0.4764899 | 0.01210105 | 0.4770137 | 0.03746407 | 55213.04 | 0.6471928
|  |  | 33 | 0.08746076 | 0.1405013 | 0.00193772 | 0.08316813 | 0.006907706 | 0.08329868 | 0.01565503 | 47654.67 | 0.9977142 | 33 | 0.06115158 | 0.1288413 | 0.00475849 | 0.1308255 | 0.0037878 | 0.130145 | 0.006003729 | 95494 | 0.9831903 | 165 | 0.3291741 | 0.3289478 | 0.04184385 | 0.3486909 | 0.02849688 | 0.348503 | 0.01755822 | 133073.3 | 0.9496086 | 165 | 0.48066 | 0.3735786 | 0.07435846 | 0.4564717 | 0.02861135 | 0.4565322 | 0.05491773 | 68220 | 0.8892599 | 840 | 0.6152977 | 0.5124308 | 0.2471432 | 0.6607814 | 0.02904276 | 0.6608996 | 0.03506804 | 133373.3 | 0.8088548 | 165 | 0.480793 | 0.3355894 | 0.1183739 | 0.4806644 | 0.01184827 | 0.4811848 | 0.0365821 | 58717.78 | 0.6452891
|  |  | 34.0000002 | 0.08746076 | 0.1426142 | 0.00196686 | 0.08500442 | 0.007038873 | 0.08514129 | 0.01594664 | 50586.59 | 0.9976732 | 34.0000002 | 0.06403295 | 0.1307789 | 0.004830051 | 0.1327931 | 0.003844762 | 0.1321238 | 0.006078603 | 101369.2 | 0.9831903 | 169.9999998 | 0.3356482 | 0.3338945 | 0.04247257 | 0.3539337 | 0.02892214 | 0.3537529 | 0.0178203 | 141260.6 | 0.9510514 | 169.9999998 | 0.4890674 | 0.3791908 | 0.07545838 | 0.463011 | 0.02887049 | 0.4630863 | 0.0554091 | 72417.19 | 0.8916454 | 870 | 0.6130597 | 0.5210267 | 0.2496149 | 0.661736 | 0.02640082 | 0.6618376 | 0.03114681 | 141579 | 0.8183465 | 170.0000004 | 0.4764421 | 0.3405978 | 0.1199928 | 0.4846177 | 0.01159242 | 0.4851335 | 0.03568863 | 62330.35 | 0.6521433
|  |  | 35.0000004 | 0.08925267 | 0.1446963 | 0.001995575 | 0.08682896 | 0.007169085 | 0.08697188 | 0.01623589 | 53606.03 | 0.997754 | 34.9999998 | 0.06403295 | 0.1326882 | 0.004900566 | 0.1347319 | 0.003900893 | 0.1340734 | 0.006153034 | 107419.8 | 0.984875 | 175.0000002 | 0.3453594 | 0.3387689 | 0.04309194 | 0.3590993 | 0.02934036 | 0.3589254 | 0.01807806 | 149692.2 | 0.9517666 | 174.9999996 | 0.4974748 | 0.3847197 | 0.07653823 | 0.4694151 | 0.02911009 | 0.4695046 | 0.05586229 | 76739.67 | 0.8943043 | 900 | 0.6130597 | 0.5294098 | 0.2518449 | 0.6625554 | 0.02412106 | 0.6626421 | 0.02768255 | 150029.7 | 0.8216406 | 175.0000002 | 0.4829685 | 0.3455262 | 0.1215636 | 0.4883616 | 0.01133469 | 0.4888717 | 0.03478744 | 66050.76 | 0.6512701
|  |  | 36 | 0.09283651 | 0.1467488 | 0.002023882 | 0.08864215 | 0.007298384 | 0.08879087 | 0.01652289 | 56712.99 | 0.9973135 | 36 | 0.06691433 | 0.1345704 | 0.004970081 | 0.1366433 | 0.003956228 | 0.1359951 | 0.006226999 | 113645.8 | 0.9831895 | 180 | 0.3507545 | 0.343574 | 0.04370229 | 0.3641909 | 0.02975172 | 0.3640237 | 0.0183316 | 158368.3 | 0.9539246 | 180 | 0.5025192 | 0.3901684 | 0.07759829 | 0.4756873 | 0.02933063 | 0.4757903 | 0.05627817 | 81187.44 | 0.8993487 | 930 | 0.6152977 | 0.5375862 | 0.2538402 | 0.6632596 | 0.02217061 | 0.6633328 | 0.02463408 | 158725.3 | 0.8234263 | 180 | 0.4851439 | 0.350377 | 0.1230864 | 0.4919071 | 0.01107615 | 0.4924107 | 0.03388197 | 69879.01 | 0.6587303
|  |  | 37.0000002 | 0.09283651 | 0.148773 | 0.002051799 | 0.09044436 | 0.007426807 | 0.09059863 | 0.01680774 | 59907.47 | 0.9978696 | 37.0000002 | 0.0697957 | 0.1364266 | 0.005038637 | 0.1385282 | 0.004010799 | 0.13789 | 0.00630048 | 120047.1 | 0.9831903 | 184.9999998 | 0.3561495 | 0.3483128 | 0.04430395 | 0.3692114 | 0.03015634 | 0.3690507 | 0.018581 | 167288.7 | 0.9543875 | 184.9999998 | 0.5075637 | 0.3955401 | 0.07863879 | 0.4818309 | 0.02953255 | 0.4819469 | 0.05665764 | 85760.5 | 0.8981184 | 960 | 0.6130597 | 0.5455619 | 0.2556081 | 0.6638654 | 0.02051722 | 0.6639267 | 0.02196312 | 167665.8 | 0.8279022 | 185.0000004 | 0.4873194 | 0.3551527 | 0.1245614 | 0.4952649 | 0.01081777 | 0.4957611 | 0.03297527 | 73815.09 | 0.6612814
|  |  | 42 | 0.09552438 | 0.1585068 | 0.002186043 | 0.0993021 | 0.008056925 | 0.09948099 | 0.01820256 | 63189.48 | 0.9986123 | 37.9999998 | 0.0697957 | 0.1382579 | 0.005106273 | 0.1403879 | 0.004064638 | 0.1397592 | 0.006373464 | 126623.8 | 0.9843999 | 190.0000002 | 0.3626236 | 0.3529878 | 0.04489722 | 0.3741636 | 0.03055435 | 0.3740091 | 0.01882634 | 176453.5 | 0.958264 | 189.9999996 | 0.5142896 | 0.4008375 | 0.07965992 | 0.487849 | 0.02971634 | 0.4879774 | 0.05700164 | 90458.84 | 0.9043932 | 990 | 0.6108218 | 0.5533423 | 0.2571561 | 0.6643874 | 0.01912926 | 0.664438 | 0.01963429 | 176851.3 | 0.8239135 | 190.0000002 | 0.4916703 | 0.3598555 | 0.1259885 | 0.4984448 | 0.01056044 | 0.4989329 | 0.03207014 | 77859.02 | 0.659194
|  |  | 47.0000004 | 0.09552438 | 0.1676765 | 0.002312507 | 0.1079291 | 0.008669464 | 0.1081282 | 0.01955443 | 66559 | 0.9995459 | 39 | 0.07267707 | 0.1400653 | 0.005173024 | 0.1422233 | 0.004117772 | 0.1416037 | 0.006445939 | 133375.9 | 0.9845995 | 195 | 0.3690977 | 0.3576015 | 0.04548235 | 0.3790498 | 0.03094584 | 0.3789015 | 0.01906768 | 185862.8 | 0.9632959 | 195 | 0.519334 | 0.4060633 | 0.08066182 | 0.4937445 | 0.02988249 | 0.4938847 | 0.05731112 | 95282.48 | 0.8993934 | 1020 | 0.6130597 | 0.5609329 | 0.2584916 | 0.6648379 | 0.01797587 | 0.664879 | 0.01761493 | 186281.8 | 0.8340324 | 195 | 0.4916703 | 0.3644875 | 0.1273681 | 0.5014563 | 0.01030494 | 0.5019358 | 0.03116903 | 82010.78 | 0.6627829
|  |  | 52.0000002 | 0.1080678 | 0.1763701 | 0.002432404 | 0.1163521 | 0.009266959 | 0.1165681 | 0.02086976 | 70016.04 | 0.9989788 | 40.0000002 | 0.07363753 | 0.1418497 | 0.005238925 | 0.1440353 | 0.00417023 | 0.1434245 | 0.006517899 | 140303.4 | 0.9862081 | 199.9999998 | 0.3734138 | 0.3621562 | 0.04605958 | 0.3838725 | 0.0313309 | 0.3837301 | 0.01930506 | 195516.4 | 0.9652314 | 199.9999998 | 0.5210155 | 0.4112198 | 0.08164461 | 0.4995202 | 0.0300315 | 0.4996716 | 0.05758706 | 100231.4 | 0.9001233 | 1050 | 0.6175356 | 0.5683387 | 0.2596224 | 0.6652275 | 0.01702715 | 0.6652601 | 0.01587485 | 195957.1 | 0.8390494 | 200.0000004 | 0.4960212 | 0.3690505 | 0.1287003 | 0.5043084 | 0.01005198 | 0.5047787 | 0.03027416 | 86270.38 | 0.6660825
|  |  | 57 | 0.1170274 | 0.1846549 | 0.002546663 | 0.124592 | 0.00985128 | 0.124822 | 0.02215331 | 73560.6 | 0.9995459 | 40.9999998 | 0.07363753 | 0.1436118 | 0.005304008 | 0.1458248 | 0.004222036 | 0.1452225 | 0.00658934 | 147406.3 | 0.9855586 | 205.0000002 | 0.3809669 | 0.3666541 | 0.04662913 | 0.3886338 | 0.03170958 | 0.3884971 | 0.01953853 | 205414.4 | 0.9685071 | 204.9999996 | 0.5277414 | 0.4163092 | 0.08260836 | 0.5051787 | 0.03016388 | 0.5053409 | 0.05783044 | 105305.6 | 0.9008718 | 1080 | 0.6175356 | 0.5755644 | 0.2605561 | 0.6655651 | 0.01625459 | 0.6655902 | 0.01438607 | 205877.5 | 0.8501513 | 205.0000002 | 0.4938457 | 0.3735462 | 0.1299852 | 0.5070095 | 0.009802186 | 0.5074701 | 0.0293875 | 90637.82 | 0.670943
|  |  | 62.0000004 | 0.1268829 | 0.1925836 | 0.002656011 | 0.1326651 | 0.01042384 | 0.1329068 | 0.02340868 | 77192.68 | 0.9995459 | 42 | 0.07843981 | 0.1453526 | 0.005368301 | 0.1475926 | 0.004273214 | 0.1469986 | 0.006660259 | 154684.5 | 0.9885593 | 210 | 0.387441 | 0.3710972 | 0.0471912 | 0.3933357 | 0.03208195 | 0.3932047 | 0.01976812 | 215556.8 | 0.9711889 | 210 | 0.5378303 | 0.4213338 | 0.08355316 | 0.5107226 | 0.03028013 | 0.5108951 | 0.05804224 | 110505.1 | 0.9035511 | 1110 | 0.6197735 | 0.5826147 | 0.2613004 | 0.6658583 | 0.01563151 | 0.6658769 | 0.01312245 | 216042.8 | 0.8505389 | 210 | 0.4960212 | 0.3779765 | 0.1312232 | 0.5095676 | 0.009556115 | 0.5100182 | 0.02851079 | 95113.09 | 0.6765385
|  |  | 67.0000002 | 0.1358425 | 0.2001985 | 0.002761032 | 0.1405847 | 0.01098575 | 0.1408361 | 0.02463868 | 80912.29 | 1.00029 | 43.0000002 | 0.07843981 | 0.1470728 | 0.005431834 | 0.1493395 | 0.004323787 | 0.1487534 | 0.006730654 | 162138.1 | 0.9870322 | 214.9999998 | 0.3949941 | 0.3754874 | 0.04774596 | 0.3979802 | 0.03244806 | 0.3978546 | 0.01999386 | 225943.6 | 0.9722679 | 214.9999998 | 0.5411933 | 0.4262953 | 0.08447904 | 0.5161545 | 0.03038076 | 0.5163368 | 0.05822346 | 115829.9 | 0.9077561 | 1140 | 0.6197735 | 0.5894941 | 0.2618627 | 0.6661138 | 0.01513349 | 0.6661265 | 0.01205939 | 226453 | 0.8600318 | 215.0000004 | 0.5003721 | 0.3823426 | 0.1324144 | 0.5119903 | 0.009314264 | 0.5124307 | 0.02764555 | 99696.21 | 0.6784337
|  |  | 72 | 0.145698 | 0.2075342 | 0.002862202 | 0.1483617 | 0.01153787 | 0.1486212 | 0.02584555 | 84719.41 | 1.000442 | 43.9999998 | 0.08132118 | 0.1487732 | 0.005494631 | 0.1510662 | 0.004373774 | 0.1504877 | 0.006800528 | 169767.1 | 0.9879926 | 220.0000002 | 0.4003892 | 0.3798265 | 0.04829356 | 0.402569 | 0.03280793 | 0.4024487 | 0.02021576 | 236574.8 | 0.9741728 | 219.9999996 | 0.5462377 | 0.4311957 | 0.08538606 | 0.5214768 | 0.03046627 | 0.5216683 | 0.05837509 | 121280 | 0.9111191 | 1170 | 0.6197735 | 0.5962069 | 0.2622507 | 0.6663371 | 0.01473865 | 0.6663445 | 0.01117358 | 237108.1 | 0.8633501 | 220.0000002 | 0.4938457 | 0.3866462 | 0.1335594 | 0.5142849 | 0.009077068 | 0.5147147 | 0.02679314 | 104387.2 | 0.6815251
|  |  | 77.0000004 | 0.1528657 | 0.2146193 | 0.002959916 | 0.1560052 | 0.01208092 | 0.1562714 | 0.02703111 | 88614.05 | 1.000442 | 45 | 0.0832421 | 0.1504543 | 0.00555672 | 0.1527734 | 0.004423197 | 0.1522023 | 0.006869882 | 177571.5 | 0.9871138 | 225 | 0.4057843 | 0.3841161 | 0.04883414 | 0.4071037 | 0.0331616 | 0.4069886 | 0.02043386 | 247450.4 | 0.970504 | 225 | 0.5512822 | 0.4360365 | 0.08627423 | 0.5266917 | 0.03053717 | 0.5268921 | 0.05849809 | 126855.4 | 0.9111191 | 1200 | 0.6197735 | 0.6027573 | 0.2624716 | 0.6665329 | 0.01442791 | 0.6665357 | 0.0104429 | 248008.3 | 0.8625515 | 225 | 0.4960212 | 0.3908886 | 0.1346584 | 0.516458 | 0.008844908 | 0.5168771 | 0.02595472 | 109186 | 0.6890715
|  |  | 82.0000002 | 0.1627212 | 0.2214778 | 0.003054506 | 0.163523 | 0.01261547 | 0.1637947 | 0.02819684 | 92596.21 | 1.000025 | 46.0000002 | 0.0832421 | 0.1521168 | 0.005618122 | 0.1544617 | 0.004472074 | 0.1538978 | 0.006938719 | 185551.2 | 0.9870322 | 229.9999998 | 0.4111794 | 0.3883578 | 0.04936784 | 0.4115859 | 0.0335091 | 0.4114759 | 0.02064816 | 258570.4 | 0.9654716 | 229.9999998 | 0.5563266 | 0.4408195 | 0.08714359 | 0.5318016 | 0.03059396 | 0.5320104 | 0.05859346 | 132556 | 0.9174189 | 1230 | 0.6220115 | 0.6091493 | 0.2625328 | 0.6667052 | 0.01418491 | 0.6667041 | 0.009846349 | 259153.3 | 0.866743 | 230.0000004 | 0.5025475 | 0.395071 | 0.1357118 | 0.5185162 | 0.008618114 | 0.5189245 | 0.02513131 | 114092.6 | 0.6918115
|  |  | 87 | 0.1689929 | 0.2281303 | 0.003146253 | 0.1709219 | 0.01314202 | 0.1711981 | 0.029344 | 96665.89 | 1.000935 | 46.9999998 | 0.08516301 | 0.1537614 | 0.00567886 | 0.1561317 | 0.004520422 | 0.1555748 | 0.007007044 | 193706.4 | 0.9869053 | 235.0000002 | 0.4165745 | 0.3925532 | 0.04989475 | 0.4160171 | 0.03385044 | 0.415912 | 0.02085867 | 269934.8 | 0.9685805 | 234.9999996 | 0.5580081 | 0.4455459 | 0.08799416 | 0.5368086 | 0.03063713 | 0.5370254 | 0.05866214 | 138382 | 0.9217907 | 1260 | 0.6197735 | 0.6153868 | 0.2624412 | 0.6668576 | 0.01399594 | 0.6668529 | 0.009364277 | 270543.3 | 0.8691799 | 235.0000002 | 0.4981966 | 0.3991946 | 0.1367202 | 0.5204656 | 0.00839697 | 0.5208629 | 0.02432377 | 119107 | 0.6950961
|  |  | 92.0000004 | 0.1788485 | 0.2345942 | 0.0032354 | 0.1782077 | 0.01366097 | 0.1784873 | 0.03047362 | 100823.1 | 1.001172 | 48 | 0.08708392 | 0.1553885 | 0.005738955 | 0.1577841 | 0.004568259 | 0.157234 | 0.00707486 | 202036.9 | 0.9882545 | 240 | 0.4208905 | 0.3967035 | 0.05041498 | 0.4203985 | 0.03418563 | 0.4202982 | 0.0210654 | 281543.6 | 0.9725685 | 240 | 0.5664155 | 0.4502173 | 0.08882596 | 0.5417149 | 0.03066717 | 0.5419393 | 0.05870508 | 144333.2 | 0.9237121 | 1290 | 0.6197735 | 0.6214737 | 0.2622037 | 0.6669929 | 0.01384968 | 0.6669851 | 0.00897852 | 282178.3 | 0.8762545 | 240 | 0.5025475 | 0.4032606 | 0.1376839 | 0.5223119 | 0.008181716 | 0.5226983 | 0.02353284 | 124229.3 | 0.7020219
|  |  | 97.0000002 | 0.1869121 | 0.2408847 | 0.003322155 | 0.1853855 | 0.01417267 | 0.1856677 | 0.03158661 | 105067.8 | 1.000442 | 49.0000002 | 0.08708392 | 0.1569988 | 0.005798428 | 0.1594194 | 0.004615599 | 0.1588758 | 0.007142173 | 210542.8 | 0.987972 | 244.9999998 | 0.4262856 | 0.4008102 | 0.05092861 | 0.4247315 | 0.03451469 | 0.4246359 | 0.02126836 | 293396.8 | 0.9733469 | 244.9999998 | 0.568097 | 0.454835 | 0.08963901 | 0.5465226 | 0.03068455 | 0.5467542 | 0.05872323 | 150409.8 | 0.9271464 | 1320 | 0.6220115 | 0.6274136 | 0.2618272 | 0.6671137 | 0.01373696 | 0.6671031 | 0.008672646 | 294058.2 | 0.8793884 | 245.0000004 | 0.5003721 | 0.40727 | 0.1386035 | 0.5240606 | 0.007972552 | 0.524436 | 0.02275914 | 129459.5 | 0.7048568
|  |  | 102 | 0.1940798 | 0.2470151 | 0.003406702 | 0.1924599 | 0.01467743 | 0.192744 | 0.03268375 | 109400.1 | 0.9999337 | 49.9999998 | 0.09092575 | 0.1585927 | 0.005857297 | 0.1610381 | 0.004662459 | 0.1605009 | 0.007208988 | 219224.1 | 0.9871024 | 250.0000002 | 0.4316807 | 0.4048744 | 0.05143571 | 0.4290173 | 0.03483763 | 0.4289263 | 0.02146756 | 305494.3 | 0.976337 | 249.9999996 | 0.5731414 | 0.4594001 | 0.09043333 | 0.5512338 | 0.03068975 | 0.5514721 | 0.05871749 | 156611.6 | 0.9279339 | 1350 | 0.6220115 | 0.6332101 | 0.2613182 | 0.6672221 | 0.01365038 | 0.6672091 | 0.008432113 | 306183 | 0.8825307 | 250.0000002 | 0.5003721 | 0.411224 | 0.1394795 | 0.525717 | 0.007769643 | 0.5260813 | 0.02200316 | 134797.5 | 0.7096685
|  |  | 107.0000004 | 0.2021434 | 0.2529969 | 0.003489201 | 0.1994348 | 0.01517551 | 0.1997201 | 0.03376571 | 113819.8 | 1.000226 | 51 | 0.09092575 | 0.1601708 | 0.00591558 | 0.1626407 | 0.004708853 | 0.1621096 | 0.007275312 | 228080.7 | 0.9889531 | 255 | 0.4381548 | 0.4088973 | 0.05193636 | 0.4332569 | 0.03515445 | 0.4331704 | 0.021663 | 317836.3 | 0.976584 | 255 | 0.5781859 | 0.4639138 | 0.09120897 | 0.5558503 | 0.03068323 | 0.556095 | 0.05868877 | 162938.7 | 0.9304075 | 1380 | 0.6197735 | 0.6388667 | 0.260683 | 0.66732 | 0.0135841 | 0.6673049 | 0.008244345 | 318552.8 | 0.8868881 | 255 | 0.5025475 | 0.4151235 | 0.1403125 | 0.5272858 | 0.007573118 | 0.5276392 | 0.02126533 | 140243.3 | 0.7136872
|  |  | 112.0000002 | 0.2084151 | 0.2588406 | 0.003569793 | 0.206314 | 0.01566716 | 0.2066 | 0.0348331 | 118327.1 | 1.00095 | 52.0000002 | 0.09284667 | 0.1617335 | 0.005973294 | 0.1642276 | 0.004754794 | 0.1637025 | 0.00734115 | 237112.7 | 0.9889531 | 259.9999998 | 0.4446289 | 0.4128801 | 0.05243061 | 0.4374516 | 0.03546516 | 0.4373694 | 0.02185467 | 330422.7 | 0.976584 | 259.9999998 | 0.5815488 | 0.4683771 | 0.09196596 | 0.5603741 | 0.03066545 | 0.5606249 | 0.05863794 | 169391.1 | 0.9296154 | 1410 | 0.6220115 | 0.6443869 | 0.2599279 | 0.6674088 | 0.01353349 | 0.6673919 | 0.008098697 | 331167.6 | 0.8845402 | 260.0000004 | 0.504723 | 0.4189694 | 0.1411031 | 0.5287717 | 0.007383078 | 0.5291143 | 0.02054594 | 145796.9 | 0.7197136
|  |  | 117 | 0.2155827 | 0.2645552 | 0.003648606 | 0.2131008 | 0.01615257 | 0.2133868 | 0.03588643 | 122921.9 | 0.9996353 | 52.9999998 | 0.09572804 | 0.1632812 | 0.006030456 | 0.1657994 | 0.004800296 | 0.1652801 | 0.007406509 | 246320.2 | 0.9899135 | 265.0000002 | 0.4467869 | 0.4168238 | 0.05291851 | 0.4416021 | 0.03576977 | 0.4415243 | 0.0220426 | 343253.4 | 0.9776866 | 264.9999996 | 0.5849118 | 0.4727913 | 0.09270434 | 0.5648072 | 0.03063683 | 0.5650637 | 0.05856587 | 175968.8 | 0.9329154 | 1440 | 0.6197735 | 0.6497738 | 0.2590587 | 0.66749 | 0.01349494 | 0.6674714 | 0.007986332 | 344027.3 | 0.8823454 | 265.0000002 | 0.5025475 | 0.4227626 | 0.1418519 | 0.5301792 | 0.007199592 | 0.530511 | 0.01984524 | 151458.4 | 0.7185967
|  |  | 122.0000004 | 0.2236464 | 0.270149 | 0.003725752 | 0.2197981 | 0.01663194 | 0.2200837 | 0.03692619 | 127604.2 | 1.000442 | 54 | 0.09572804 | 0.1648144 | 0.006087081 | 0.1673564 | 0.00484537 | 0.1668428 | 0.007471397 | 255702.9 | 0.9899135 | 270 | 0.45434 | 0.4207294 | 0.05340009 | 0.4457096 | 0.03606829 | 0.445636 | 0.02222678 | 356328.6 | 0.978742 | 270 | 0.5882748 | 0.4771571 | 0.09342415 | 0.5691513 | 0.03059783 | 0.5694132 | 0.0584734 | 182671.7 | 0.9336315 | 1470 | 0.6264874 | 0.6550309 | 0.2580814 | 0.6675646 | 0.01346564 | 0.6675446 | 0.007900044 | 357131.9 | 0.8950405 | 270 | 0.5025475 | 0.4265041 | 0.1425595 | 0.5315124 | 0.007022703 | 0.5318335 | 0.01916339 | 157227.8 | 0.7247009
|  |  | 127.0000002 | 0.2299181 | 0.2756292 | 0.003801332 | 0.2264088 | 0.01710544 | 0.2266935 | 0.0379528 | 132374.1 | 1.000986 | 55.0000002 | 0.09764895 | 0.1663335 | 0.006143185 | 0.168899 | 0.004890029 | 0.168391 | 0.007535818 | 265261.1 | 0.9899135 | 274.9999998 | 0.4575771 | 0.4245979 | 0.0538754 | 0.4497749 | 0.03636071 | 0.4497054 | 0.02240721 | 369648.1 | 0.9786994 | 274.9999998 | 0.5933192 | 0.4814755 | 0.09412547 | 0.5734084 | 0.03054885 | 0.5736753 | 0.05836135 | 189500 | 0.9347719 | 1500 | 0.6264874 | 0.6601612 | 0.2570015 | 0.6676336 | 0.01344342 | 0.6676124 | 0.007834038 | 370481.5 | 0.9028208 | 275.0000004 | 0.5025475 | 0.4301946 | 0.1432267 | 0.5327752 | 0.00685243 | 0.5330858 | 0.01850048 | 163104.9 | 0.7207441
|  |  | 132 | 0.2379817 | 0.2810026 | 0.003875439 | 0.2329353 | 0.01757323 | 0.2332188 | 0.03896665 | 137231.4 | 1.002949 | 55.9999998 | 0.1005303 | 0.1678388 | 0.00619878 | 0.1704277 | 0.004934283 | 0.1699251 | 0.007599782 | 274994.7 | 0.9897492 | 280.0000002 | 0.4640512 | 0.42843 | 0.05434446 | 0.4537988 | 0.03664706 | 0.4537334 | 0.02258391 | 383212.1 | 0.9817917 | 279.9999996 | 0.5933192 | 0.4857473 | 0.09480835 | 0.5775801 | 0.03049032 | 0.5778517 | 0.05823053 | 196453.6 | 0.9346598 | 1530 | 0.6264874 | 0.6651678 | 0.2558244 | 0.6676978 | 0.0134266 | 0.6676755 | 0.007783713 | 384076 | 0.9019932 | 280.0000002 | 0.5025475 | 0.4338351 | 0.1438539 | 0.5339714 | 0.006688769 | 0.5342717 | 0.01785654 | 169089.9 | 0.7266187
|  |  | 137.0000004 | 0.2460453 | 0.2862752 | 0.003948155 | 0.23938 | 0.01803544 | 0.2396619 | 0.0399681 | 142176.3 | 1.002234 | 61.0000002 | 0.1005303 | 0.1751714 | 0.006469596 | 0.1778743 | 0.005149855 | 0.1773967 | 0.007912957 | 284903.6 | 0.9890889 | 285 | 0.4683672 | 0.4322268 | 0.05480731 | 0.4577822 | 0.03692734 | 0.4577208 | 0.02275687 | 397020.4 | 0.981979 | 285 | 0.5950007 | 0.4899735 | 0.09547286 | 0.5816681 | 0.03042263 | 0.5819441 | 0.05808172 | 203532.4 | 0.9397043 | 1560 | 0.6264874 | 0.6700536 | 0.2545555 | 0.667758 | 0.01341389 | 0.6677348 | 0.00774545 | 397915.5 | 0.9035784 | 285 | 0.504723 | 0.4374262 | 0.144442 | 0.5351046 | 0.006531694 | 0.5353946 | 0.01723156 | 175182.8 | 0.7248378
|  |  | 142.0000002 | 0.2514211 | 0.2914523 | 0.004019555 | 0.2457451 | 0.01849221 | 0.2460251 | 0.04095746 | 147208.7 | 1.000542 | 66 | 0.1024512 | 0.1822092 | 0.006729522 | 0.1850215 | 0.005356758 | 0.1845662 | 0.008215687 | 294987.9 | 0.9903678 | 289.9999998 | 0.4716043 | 0.4359889 | 0.05526396 | 0.4617258 | 0.03720156 | 0.4616683 | 0.02292611 | 411073.2 | 0.9820265 | 289.9999998 | 0.6050896 | 0.4941548 | 0.0961191 | 0.5856742 | 0.03034617 | 0.5859544 | 0.05791567 | 210736.5 | 0.9382665 | 1860 | 0.6287253 | 0.7128807 | 0.2378374 | 0.668233 | 0.01337786 | 0.6682051 | 0.007634394 | 411999.9 | 0.9090635 | 290.0000004 | 0.5112493 | 0.4409688 | 0.1449917 | 0.536178 | 0.00638116 | 0.536458 | 0.01662548 | 181383.5 | 0.7284537
|  |  | 147 | 0.2576928 | 0.2965391 | 0.004089708 | 0.2520326 | 0.01894366 | 0.2523103 | 0.04193505 | 152328.6 | 1.002234 | 70.9999998 | 0.1120558 | 0.188985 | 0.006979775 | 0.1919028 | 0.005555962 | 0.1914674 | 0.008508779 | 305247.6 | 0.9911891 | 295.0000002 | 0.4791574 | 0.4397173 | 0.05571442 | 0.4656303 | 0.03746974 | 0.4655766 | 0.02309163 | 425370.3 | 0.9848935 | 294.9999996 | 0.6050896 | 0.498292 | 0.09674715 | 0.5896001 | 0.03026133 | 0.589884 | 0.05773314 | 218066 | 0.9430672 | 2160 | 0.6264874 | 0.7464354 | 0.2164597 | 0.6686212 | 0.01337648 | 0.6685922 | 0.007628632 | 426329.3 | 0.9144942 | 295.0000002 | 0.5090739 | 0.4444635 | 0.1455035 | 0.5371948 | 0.006237104 | 0.5374651 | 0.01603818 | 187692 | 0.7290262
|  |  | 152.0000004 | 0.2648604 | 0.3015401 | 0.004158676 | 0.2582444 | 0.01938991 | 0.2585196 | 0.04290114 | 157536.1 | 1.001303 | 76.0000002 | 0.118779 | 0.1955263 | 0.00722136 | 0.1985458 | 0.005748267 | 0.1981286 | 0.008792981 | 315682.6 | 0.990522 | 300 | 0.4834735 | 0.4434125 | 0.05615872 | 0.4694965 | 0.03773189 | 0.4694466 | 0.02325344 | 439911.8 | 0.9854026 | 300 | 0.6084525 | 0.5023857 | 0.09735711 | 0.5934473 | 0.03016847 | 0.5937348 | 0.05753483 | 225520.7 | 0.9476559 | 2460 | 0.6287253 | 0.7727256 | 0.1932254 | 0.6689914 | 0.01337697 | 0.6689622 | 0.007628958 | 440903.6 | 0.9106103 | 300 | 0.5068984 | 0.4479111 | 0.1459782 | 0.5381581 | 0.006099446 | 0.5384187 | 0.01546952 | 194108.4 | 0.7331927
|  |  | 157.0000002 | 0.2702362 | 0.3064596 | 0.004226518 | 0.2643823 | 0.01983106 | 0.2646547 | 0.04385598 | 162831.1 | 1.00235 | 81 | 0.1245417 | 0.2018556 | 0.007455122 | 0.2049737 | 0.005934343 | 0.204573 | 0.009068969 | 326293.1 | 0.9920038 | 304.9999998 | 0.4877895 | 0.4470752 | 0.05659687 | 0.473325 | 0.03798802 | 0.4732787 | 0.02341156 | 454697.8 | 0.9857116 | 304.9999998 | 0.613497 | 0.5064366 | 0.09794909 | 0.5972174 | 0.03006796 | 0.5975082 | 0.05732145 | 233100.7 | 0.9461013 | 2760 | 0.6309633 | 0.7933242 | 0.1699465 | 0.6693577 | 0.01337756 | 0.6693285 | 0.007629667 | 455722.8 | 0.9146276 | 305.0000004 | 0.5068984 | 0.4513124 | 0.1464166 | 0.5390707 | 0.00596809 | 0.5393219 | 0.01491932 | 200632.6 | 0.7358466
|  |  | 162 | 0.2765079 | 0.3113012 | 0.004293286 | 0.2704479 | 0.02026721 | 0.2707173 | 0.04479983 | 168213.5 | 1.001402 | 85.9999998 | 0.1322254 | 0.2079924 | 0.007681773 | 0.2112061 | 0.006114759 | 0.2108205 | 0.009337354 | 337078.9 | 0.9937554 | 310.0000002 | 0.4910266 | 0.4507063 | 0.05702887 | 0.4771164 | 0.03823816 | 0.4770737 | 0.02356598 | 469728.1 | 0.9878486 | 309.9999996 | 0.6168599 | 0.5104455 | 0.09852321 | 0.600912 | 0.02996015 | 0.6012058 | 0.05709367 | 240806 | 0.9513292 | 3060 | 0.6287253 | 0.8094632 | 0.1477395 | 0.6697228 | 0.01337822 | 0.6696937 | 0.007630466 | 470787 | 0.9133475 | 310.0000002 | 0.5090739 | 0.4546679 | 0.1468194 | 0.5399353 | 0.005842928 | 0.5401772 | 0.01438737 | 207264.6 | 0.7339035
|  |  | 167.0000004 | 0.2818836 | 0.3160687 | 0.004359029 | 0.2764429 | 0.02069845 | 0.2767091 | 0.04573291 | 173683.5 | 1.002234 | 91.0000002 | 0.1389486 | 0.2139533 | 0.007901925 | 0.21726 | 0.006290003 | 0.2168883 | 0.009598685 | 348040.1 | 0.9934541 | 315 | 0.4953426 | 0.4543062 | 0.05745473 | 0.4808713 | 0.03848233 | 0.4808322 | 0.02371674 | 485002.8 | 0.9862951 | 315 | 0.6202229 | 0.5144129 | 0.09907957 | 0.6045325 | 0.02984537 | 0.6048292 | 0.05685217 | 248636.5 | 0.9514747 | 3360 | 0.6376771 | 0.8221082 | 0.1272412 | 0.6700873 | 0.01337893 | 0.6700583 | 0.007631343 | 486096.2 | 0.9218958 | 315 | 0.5090739 | 0.4579784 | 0.1471872 | 0.5407544 | 0.005723836 | 0.5409872 | 0.01387343 | 214004.5 | 0.741685
|  |  | 172.0000002 | 0.2899473 | 0.3207654 | 0.00442379 | 0.2823687 | 0.02112488 | 0.2826315 | 0.04665544 | 179241.1 | 1.003569 | 96 | 0.1466323 | 0.2197525 | 0.008116108 | 0.2231497 | 0.006460494 | 0.2227909 | 0.009853455 | 359176.7 | 0.9927949 | 319.9999998 | 0.4996587 | 0.4578756 | 0.05787447 | 0.4845903 | 0.03872055 | 0.4845547 | 0.02386383 | 500521.9 | 0.9880077 | 319.9999998 | 0.6185414 | 0.5183395 | 0.09961833 | 0.6080806 | 0.02972396 | 0.6083798 | 0.05659758 | 256592.4 | 0.9531561 | 3660 | 0.6376771 | 0.8320157 | 0.1087646 | 0.6704514 | 0.01337971 | 0.6704225 | 0.007632298 | 501650.3 | 0.9127993 | 320.0000004 | 0.5112493 | 0.4612445 | 0.1475207 | 0.5415304 | 0.00561068 | 0.5417545 | 0.01337726 | 220852.2 | 0.7440223
|  |  | 177 | 0.295323 | 0.3253942 | 0.004487613 | 0.2882268 | 0.02154659 | 0.2884859 | 0.04756762 | 184886.1 | 1.00255 | 100.9999998 | 0.152395 | 0.2254026 | 0.008324783 | 0.2288879 | 0.006626601 | 0.2285412 | 0.01010211 | 370488.7 | 0.9918345 | 325.0000002 | 0.5039748 | 0.461415 | 0.05828808 | 0.488274 | 0.03895284 | 0.4882418 | 0.02400729 | 516285.4 | 0.9889957 | 324.9999996 | 0.6235859 | 0.5222258 | 0.1001396 | 0.6115577 | 0.02959624 | 0.6118592 | 0.05633052 | 264673.6 | 0.9525595 | 3960 | 0.6466289 | 0.8397782 | 0.0924096 | 0.670815 | 0.01338056 | 0.6707863 | 0.007633332 | 517449.3 | 0.9165944 | 325.0000002 | 0.5156002 | 0.4644668 | 0.1478208 | 0.5422656 | 0.005503316 | 0.5424811 | 0.01289858 | 227807.7 | 0.7566959
|  |  | 182.0000004 | 0.3006987 | 0.3299581 | 0.004550534 | 0.2940184 | 0.02196365 | 0.2942738 | 0.04846964 | 190618.7 | 1.003807 | 106.0000002 | 0.1571973 | 0.2309145 | 0.008528353 | 0.2344858 | 0.006788645 | 0.2341504 | 0.01034504 | 381976 | 0.9932111 | 330 | 0.5072118 | 0.4649251 | 0.05869558 | 0.4919228 | 0.03917924 | 0.4918939 | 0.02414711 | 532293.3 | 0.9906112 | 330 | 0.6269488 | 0.5260724 | 0.1006435 | 0.6149651 | 0.02946251 | 0.6152687 | 0.0560516 | 272880 | 0.9531561 | 4260 | 0.639915 | 0.8458602 | 0.0781413 | 0.6711783 | 0.01338146 | 0.6711496 | 0.007634443 | 533493.3 | 0.9171713 | 330 | 0.5090739 | 0.467646 | 0.1480881 | 0.5429623 | 0.00540159 | 0.5431694 | 0.01243709 | 234871.1 | 0.7557052
|  |  | 187.0000002 | 0.3069705 | 0.3344597 | 0.00461259 | 0.299745 | 0.02237614 | 0.2999965 | 0.0493617 | 196438.7 | 1.002094 | 111 | 0.1668019 | 0.2362978 | 0.008727176 | 0.2399533 | 0.00694691 | 0.2396283 | 0.01058261 | 393638.7 | 0.9930918 | 334.9999998 | 0.5136859 | 0.4684062 | 0.05909697 | 0.4955373 | 0.03939977 | 0.4955117 | 0.02428333 | 548545.6 | 0.9895322 | 334.9999998 | 0.6286303 | 0.5298799 | 0.1011303 | 0.6183043 | 0.02932309 | 0.6186098 | 0.0557614 | 281211.7 | 0.954455 | 4560 | 0.642153 | 0.8506254 | 0.06584405 | 0.6715411 | 0.01338243 | 0.6715125 | 0.007635631 | 549782.3 | 0.9357372 | 335.0000004 | 0.5134248 | 0.4707826 | 0.1483233 | 0.5436223 | 0.005305339 | 0.5438214 | 0.01199249 | 242042.3 | 0.757075
|  |  | 192 | 0.3132422 | 0.3389015 | 0.004673811 | 0.3054076 | 0.02278413 | 0.3056551 | 0.05024396 | 202346.4 | 1.001474 | 115.9999998 | 0.1706437 | 0.2415613 | 0.008921569 | 0.2452989 | 0.007101648 | 0.2449839 | 0.01081514 | 405476.8 | 0.9937554 | 340.0000002 | 0.516923 | 0.471859 | 0.05949225 | 0.499118 | 0.03961447 | 0.4990956 | 0.02441596 | 565042.3 | 0.9906112 | 339.9999996 | 0.6319933 | 0.5336487 | 0.1016 | 0.6215766 | 0.02917825 | 0.6218838 | 0.05546048 | 289668.8 | 0.9597561 | 4860 | 0.6466289 | 0.8543591 | 0.05535883 | 0.6719035 | 0.01338347 | 0.6718751 | 0.007636895 | 566316.2 | 0.9386345 | 340.0000002 | 0.5156002 | 0.4738774 | 0.1485271 | 0.5442478 | 0.005214394 | 0.5444389 | 0.01156447 | 249321.4 | 0.7617565
|  |  | 197.0000004 | 0.3186179 | 0.3432857 | 0.00473423 | 0.3110076 | 0.02318771 | 0.3112509 | 0.0511166 | 208341.5 | 1.002083 | 121.0000002 | 0.1783273 | 0.2467124 | 0.009111815 | 0.2505306 | 0.007253086 | 0.2502249 | 0.01104294 | 417490.3 | 0.9937554 | 345 | 0.5223181 | 0.4752839 | 0.05988142 | 0.5026653 | 0.03982337 | 0.5026461 | 0.02454502 | 581783.4 | 0.991606 | 345 | 0.6319933 | 0.5373794 | 0.1020529 | 0.6247834 | 0.02902829 | 0.6250921 | 0.0551494 | 298251.1 | 0.9598821 | 5160 | 0.6443909 | 0.8572844 | 0.04650797 | 0.6722655 | 0.01338456 | 0.6722372 | 0.007638235 | 583095 | 0.9450582 | 345 | 0.5134248 | 0.4769308 | 0.1487003 | 0.5448405 | 0.005128579 | 0.5450239 | 0.0111527 | 256708.3 | 0.7577755
|  |  | 202.0000002 | 0.3239937 | 0.3476147 | 0.004793872 | 0.316546 | 0.02358694 | 0.316785 | 0.05197977 | 214424.1 | 1.001434 | 126 | 0.1840901 | 0.2517582 | 0.00929817 | 0.2556553 | 0.007401427 | 0.2553584 | 0.01126627 | 429679.2 | 0.9937554 | 349.9999998 | 0.5244761 | 0.4786813 | 0.0602645 | 0.5061797 | 0.0400265 | 0.5061635 | 0.02467053 | 598768.9 | 0.9920179 | 349.9999998 | 0.6353562 | 0.5410724 | 0.1024891 | 0.6279261 | 0.02887348 | 0.6282361 | 0.0548287 | 306958.7 | 0.963245 | 5460 | 0.6466289 | 0.8595763 | 0.03911123 | 0.6726271 | 0.01338572 | 0.6725988 | 0.007639651 | 600118.8 | 0.9420373 | 350.0000004 | 0.5156002 | 0.4799434 | 0.1488435 | 0.5454021 | 0.005047715 | 0.5455781 | 0.01075684 | 264203 | 0.7670159
|  |  | 207 | 0.3293694 | 0.3518903 | 0.004852764 | 0.3220238 | 0.02398188 | 0.3222586 | 0.05283364 | 220594.3 | 1.001942 | 130.9999998 | 0.1898528 | 0.2567048 | 0.009480863 | 0.2606793 | 0.007546852 | 0.2603908 | 0.01148538 | 442043.4 | 0.9953478 | 355.0000002 | 0.5298712 | 0.4820517 | 0.06064149 | 0.5096616 | 0.0402239 | 0.5096485 | 0.02479253 | 615998.8 | 0.9916902 | 354.9999996 | 0.6370377 | 0.5447283 | 0.1029087 | 0.6310058 | 0.02871409 | 0.6313169 | 0.05449887 | 315791.6 | 0.9633099 | 5760 | 0.6488668 | 0.8613721 | 0.03299531 | 0.6729883 | 0.01338693 | 0.6729601 | 0.00764114 | 617387.5 | 0.948136 | 355.0000002 | 0.5134248 | 0.4829158 | 0.1489574 | 0.5459344 | 0.004971616 | 0.5461031 | 0.01037656 | 271805.6 | 0.7702548
|  |  | 212.0000004 | 0.3356411 | 0.3561145 | 0.004910929 | 0.3274423 | 0.0243726 | 0.3276725 | 0.05367835 | 226852 | 1.002174 | 136.0000002 | 0.196576 | 0.2615578 | 0.009660101 | 0.2656083 | 0.007689527 | 0.2653277 | 0.01170048 | 454583 | 0.9947158 | 360 | 0.5331082 | 0.4853955 | 0.06101239 | 0.5131114 | 0.04041562 | 0.5131013 | 0.02491102 | 633473.1 | 0.9906112 | 360 | 0.6404007 | 0.5483475 | 0.103312 | 0.6340239 | 0.02855037 | 0.6343359 | 0.05416044 | 324749.8 | 0.9620722 | 6060 | 0.6511047 | 0.8627791 | 0.02799889 | 0.6733491 | 0.01338821 | 0.673321 | 0.007642704 | 634901.2 | 0.9522171 | 360 | 0.5112493 | 0.4858486 | 0.1490428 | 0.5464388 | 0.004900096 | 0.5466005 | 0.01001151 | 279516 | 0.769315
|  |  | 217.0000002 | 0.3410169 | 0.3602891 | 0.00496839 | 0.3328022 | 0.02475916 | 0.333028 | 0.05451405 | 233197.2 | 1.003743 | 141 | 0.2013783 | 0.2663225 | 0.009836073 | 0.2704476 | 0.007829602 | 0.2701746 | 0.01191179 | 467298 | 0.9947158 | 364.9999998 | 0.5363453 | 0.4887132 | 0.06137721 | 0.5165295 | 0.04060168 | 0.5165224 | 0.02502604 | 651191.7 | 0.990006 | 364.9999998 | 0.6420821 | 0.5519304 | 0.1036991 | 0.6369817 | 0.02838257 | 0.6372944 | 0.05381386 | 333833.2 | 0.966608 | 6360 | 0.6555806 | 0.8638815 | 0.02397405 | 0.6737094 | 0.01338955 | 0.6736814 | 0.007644342 | 652659.8 | 0.9584472 | 365.0000004 | 0.5112493 | 0.4887422 | 0.1491002 | 0.5469169 | 0.004832966 | 0.5470717 | 0.009661336 | 287334.3 | 0.7772134
|  |  | 222 | 0.3454966 | 0.3644157 | 0.005025166 | 0.3381047 | 0.02514163 | 0.3383258 | 0.05534088 | 239629.9 | 1.002347 | 145.9999998 | 0.2071411 | 0.2710034 | 0.01000895 | 0.2752018 | 0.007967214 | 0.274936 | 0.0121195 | 480188.4 | 0.9962678 | 370.0000002 | 0.5417404 | 0.4920051 | 0.06173597 | 0.5199164 | 0.04078215 | 0.5199121 | 0.02513762 | 669154.8 | 0.9923721 | 369.9999996 | 0.6437636 | 0.5554775 | 0.1040703 | 0.6398802 | 0.02821093 | 0.6401935 | 0.05345963 | 343042 | 0.9672472 | 6660 | 0.6511047 | 0.8647453 | 0.02078548 | 0.6740694 | 0.01339095 | 0.6740415 | 0.007646052 | 670663.3 | 0.9600155 | 370.0000002 | 0.5177757 | 0.4915974 | 0.1491305 | 0.54737 | 0.004770035 | 0.5475182 | 0.009325697 | 295260.4 | 0.7817355
|  |  | 227.0000004 | 0.3508724 | 0.3684961 | 0.005081275 | 0.3433506 | 0.02552006 | 0.3435671 | 0.05615897 | 246150.1 | 1.003005 | 151.0000002 | 0.2138643 | 0.2756048 | 0.01017889 | 0.2798753 | 0.008102489 | 0.2796164 | 0.01232377 | 493254.1 | 0.9947158 | 375 | 0.5460564 | 0.4952715 | 0.06208866 | 0.5232724 | 0.04095706 | 0.5232709 | 0.02524578 | 687362.3 | 0.9938482 | 375 | 0.6471266 | 0.5589892 | 0.1044256 | 0.6427207 | 0.0280357 | 0.6430345 | 0.05309818 | 352376 | 0.968245 | 6960 | 0.6533427 | 0.865422 | 0.01830821 | 0.6744289 | 0.01339241 | 0.6744011 | 0.007647835 | 688911.8 | 0.9614053 | 375 | 0.5177757 | 0.4944144 | 0.1491341 | 0.5477995 | 0.004711115 | 0.5479413 | 0.009004238 | 303294.3 | 0.7831803
|  |  | 232.0000002 | 0.3544562 | 0.3725315 | 0.005136735 | 0.3485409 | 0.02589451 | 0.3487526 | 0.05696846 | 252757.9 | 1.003924 | 156 | 0.2225084 | 0.2801306 | 0.01034605 | 0.2844721 | 0.00823554 | 0.2842198 | 0.01252478 | 506495.3 | 0.9956763 | 379.9999998 | 0.5503725 | 0.4985129 | 0.06243531 | 0.5265978 | 0.04112646 | 0.5265992 | 0.02535055 | 705814.1 | 0.9911655 | 379.9999998 | 0.6488081 | 0.562466 | 0.1047653 | 0.6455044 | 0.02785708 | 0.6458184 | 0.05272995 | 361835.4 | 0.9674788 | 7260 | 0.6533427 | 0.8659522 | 0.01642544 | 0.674788 | 0.01339393 | 0.6747603 | 0.00764969 | 707405.3 | 0.9595328 | 380.0000004 | 0.5134248 | 0.4971939 | 0.1491118 | 0.5482066 | 0.004656017 | 0.5483422 | 0.008696604 | 311436.1 | 0.7853558
|  |  | 237 | 0.3616239 | 0.3765236 | 0.005191561 | 0.3536764 | 0.02626504 | 0.3538833 | 0.05776947 | 259453.2 | 1.003495 | 160.9999998 | 0.2253897 | 0.2845845 | 0.01051054 | 0.2889958 | 0.008366475 | 0.2887498 | 0.01272266 | 519911.8 | 0.9947158 | 385.0000002 | 0.5546886 | 0.5017295 | 0.06277591 | 0.5298931 | 0.04129039 | 0.5298972 | 0.02545196 | 724510.4 | 0.9918687 | 384.9999996 | 0.6504896 | 0.5659082 | 0.1050896 | 0.6482324 | 0.02767531 | 0.6485466 | 0.05235537 | 371420 | 0.9698588 | 7560 | 0.6578186 | 0.8663677 | 0.01502777 | 0.6751467 | 0.01339551 | 0.6751191 | 0.007651615 | 726143.7 | 0.9644167 | 385.0000002 | 0.5156002 | 0.4999365 | 0.1490643 | 0.5485925 | 0.004604554 | 0.5487221 | 0.008402442 | 319685.7 | 0.7920683
|  |  | 242.0000004 | 0.3643118 | 0.3804736 | 0.005245767 | 0.3587579 | 0.0266317 | 0.35896 | 0.05856213 | 266236 | 1.002401 | 166.0000002 | 0.2321129 | 0.2889697 | 0.01067249 | 0.2934498 | 0.008495389 | 0.2932099 | 0.01291756 | 533503.7 | 0.9951715 | 390 | 0.5590046 | 0.5049218 | 0.06311049 | 0.5331586 | 0.0414489 | 0.5331654 | 0.02555004 | 743451 | 0.9928338 | 390 | 0.655534 | 0.5693162 | 0.1053987 | 0.6509058 | 0.0274906 | 0.65122 | 0.05197484 | 381129.9 | 0.9738953 | 7860 | 0.6622945 | 0.8666932 | 0.01401436 | 0.675505 | 0.01339714 | 0.6754775 | 0.007653612 | 745127.1 | 0.9619244 | 390 | 0.5177757 | 0.5026425 | 0.1489922 | 0.5489583 | 0.004556541 | 0.5490821 | 0.008121398 | 328043.1 | 0.7918821
|  |  | 247.0000002 | 0.3696875 | 0.3843828 | 0.005299366 | 0.3637864 | 0.02699454 | 0.3639836 | 0.05934655 | 273106.3 | 1.00377 | 171 | 0.2369152 | 0.2932894 | 0.01083203 | 0.2978372 | 0.008622372 | 0.2976032 | 0.0131096 | 547270.9 | 0.9956763 | 394.9999998 | 0.5600836 | 0.50809 | 0.06343905 | 0.5363946 | 0.04160205 | 0.536404 | 0.02564482 | 762636.1 | 0.9959202 | 394.9999998 | 0.6538525 | 0.5726904 | 0.1056928 | 0.6535258 | 0.02730314 | 0.6538398 | 0.05158877 | 390965.1 | 0.976053 | 8160 | 0.6578186 | 0.8669482 | 0.01329558 | 0.6758629 | 0.01339884 | 0.6758355 | 0.007655679 | 764355.3 | 0.9651974 | 395.0000004 | 0.5156002 | 0.5053125 | 0.1488961 | 0.5493052 | 0.004511798 | 0.5494234 | 0.00785312 | 336508.4 | 0.7940576
|  |  | 252 | 0.3759592 | 0.3882523 | 0.005352371 | 0.3687625 | 0.02735362 | 0.3689548 | 0.06012286 | 280064.2 | 1.002234 | 175.9999998 | 0.2417175 | 0.2975463 | 0.01098924 | 0.302161 | 0.008747508 | 0.3019326 | 0.0132989 | 561213.6 | 0.9956763 | 400.0000002 | 0.5622417 | 0.5112345 | 0.06376162 | 0.5396014 | 0.04174989 | 0.5396134 | 0.02573633 | 782065.5 | 0.9963461 | 399.9999996 | 0.652171 | 0.5760313 | 0.1059721 | 0.6560933 | 0.02711314 | 0.6564071 | 0.05119752 | 400925.6 | 0.979755 | 8460 | 0.6645324 | 0.867148 | 0.01279553 | 0.6762203 | 0.01340059 | 0.676193 | 0.007657815 | 783828.6 | 0.9666547 | 400.0000002 | 0.5112493 | 0.5079469 | 0.1487766 | 0.549634 | 0.004470148 | 0.5497468 | 0.007597256 | 345081.5 | 0.7989776
|  |  | 257.0000004 | 0.380439 | 0.3920834 | 0.005404791 | 0.3736871 | 0.02770898 | 0.3738744 | 0.06089116 | 287109.5 | 1.002585 | 181.0000002 | 0.2455593 | 0.3017432 | 0.01114424 | 0.3064238 | 0.008870873 | 0.3062008 | 0.01348557 | 575331.6 | 0.9948079 | 405 | 0.5676367 | 0.5143554 | 0.0640782 | 0.5427794 | 0.04189246 | 0.542794 | 0.02582461 | 801739.3 | 0.9957209 | 405 | 0.6538525 | 0.5793391 | 0.1062367 | 0.6586095 | 0.02692079 | 0.6589229 | 0.05080148 | 411011.4 | 0.9793233 | 8760 | 0.6600565 | 0.8673046 | 0.01245321 | 0.6765774 | 0.0134024 | 0.6765502 | 0.00766002 | 803546.8 | 0.9682453 | 405 | 0.5177757 | 0.5105463 | 0.1486343 | 0.5499459 | 0.004431418 | 0.5500534 | 0.007353454 | 353762.5 | 0.7998767
|  |  | 262.0000002 | 0.3858148 | 0.395877 | 0.005456637 | 0.3785609 | 0.02806068 | 0.3787433 | 0.06165158 | 294242.4 | 1.003875 | 186 | 0.253243 | 0.3058825 | 0.0112971 | 0.3106281 | 0.008992537 | 0.3104104 | 0.01366971 | 589625 | 0.9966367 | 409.9999998 | 0.5697948 | 0.5174532 | 0.06438882 | 0.5459289 | 0.04202983 | 0.545946 | 0.02590968 | 821657.6 | 0.9988749 | 409.9999998 | 0.6622599 | 0.5826142 | 0.1064869 | 0.6610754 | 0.02672627 | 0.6613882 | 0.05040099 | 421222.5 | 0.9800598 | 9060 | 0.6622945 | 0.8674272 | 0.01222186 | 0.6769341 | 0.01340426 | 0.676907 | 0.007662294 | 823509.9 | 0.9733685 | 410.0000004 | 0.5221266 | 0.5131111 | 0.1484699 | 0.5502416 | 0.00439544 | 0.550344 | 0.007121366 | 362551.3 | 0.8005839
|  |  | 267 | 0.3885026 | 0.3996343 | 0.005507918 | 0.3833847 | 0.02840877 | 0.383562 | 0.06240422 | 301462.8 | 1.002918 | 190.9999998 | 0.2599662 | 0.3099666 | 0.01144792 | 0.3147763 | 0.009112568 | 0.3145636 | 0.01385142 | 604093.8 | 0.9974301 | 415.0000002 | 0.5741108 | 0.5205282 | 0.06469349 | 0.5490502 | 0.04216205 | 0.5490697 | 0.02599159 | 841820.2 | 0.9983075 | 414.9999996 | 0.6605784 | 0.585857 | 0.1067229 | 0.6634919 | 0.02652977 | 0.6638042 | 0.04999641 | 431558.8 | 0.9786155 | 9360 | 0.6667703 | 0.8675233 | 0.01206709 | 0.6772903 | 0.01340619 | 0.6772633 | 0.007664635 | 843718 | 0.9813801 | 415.0000002 | 0.5177757 | 0.5156418 | 0.1482839 | 0.550522 | 0.004362053 | 0.5506196 | 0.006900644 | 371447.9 | 0.8035722
|  |  | 272.0000004 | 0.3929824 | 0.4033562 | 0.005558641 | 0.3881591 | 0.02875329 | 0.3883314 | 0.06314918 | 308770.7 | 1.003664 | 196.0000002 | 0.2647685 | 0.3139975 | 0.01159678 | 0.3188706 | 0.009231026 | 0.3186628 | 0.01403079 | 618738 | 0.9985577 | 420 | 0.5795059 | 0.5235805 | 0.06499223 | 0.5521436 | 0.04228916 | 0.5521655 | 0.02607036 | 862227.2 | 0.9991254 | 420 | 0.6622599 | 0.5890678 | 0.1069449 | 0.6658602 | 0.02633145 | 0.6661717 | 0.04958806 | 442020.5 | 0.9837563 | 9660 | 0.6690083 | 0.8675986 | 0.01196435 | 0.6776462 | 0.01340817 | 0.6776192 | 0.007667044 | 864171 | 0.9817387 | 420 | 0.5177757 | 0.5181389 | 0.148077 | 0.5507879 | 0.004331099 | 0.5508808 | 0.006690939 | 380452.4 | 0.8027594
|  |  | 277.0000002 | 0.3983582 | 0.4070436 | 0.005608814 | 0.3928848 | 0.02909429 | 0.3930522 | 0.06388657 | 316166.2 | 1.00313 | 201 | 0.2695708 | 0.3179773 | 0.01174373 | 0.3229129 | 0.009347967 | 0.3227098 | 0.0142079 | 633557.5 | 0.9985577 | 424.9999998 | 0.582743 | 0.5266104 | 0.06528507 | 0.5552093 | 0.04241124 | 0.5552336 | 0.02614603 | 882878.6 | 0.9973779 | 424.9999998 | 0.6639414 | 0.592247 | 0.1071531 | 0.6681811 | 0.02613147 | 0.6684917 | 0.04917626 | 452607.4 | 0.9854118 | 9960 | 0.6600565 | 0.8676576 | 0.01189658 | 0.6780016 | 0.0134102 | 0.6779748 | 0.00766952 | 884869 | 0.9876092 | 425.0000004 | 0.5177757 | 0.5206027 | 0.1478496 | 0.5510402 | 0.004302429 | 0.5511286 | 0.006491907 | 389564.7 | 0.8093197
|  |  | 282 | 0.402838 | 0.4106974 | 0.005658442 | 0.3975626 | 0.02943181 | 0.3977249 | 0.06461649 | 323649.1 | 1.0033 | 205.9999998 | 0.274373 | 0.3219079 | 0.01188886 | 0.3269053 | 0.009463445 | 0.3267068 | 0.01438282 | 648552.5 | 0.9975972 | 430.0000002 | 0.584901 | 0.5296182 | 0.06557203 | 0.5582477 | 0.04252832 | 0.5582743 | 0.02621864 | 903774.4 | 0.9981643 | 429.9999996 | 0.6656229 | 0.5953949 | 0.1073476 | 0.6704556 | 0.02593001 | 0.6707653 | 0.04876133 | 463319.7 | 0.9898106 | 10260 | 0.6690083 | 0.8677039 | 0.01185209 | 0.6783566 | 0.01341229 | 0.6783299 | 0.007672062 | 905811.9 | 0.9901959 | 430.0000002 | 0.5221266 | 0.5230338 | 0.1476024 | 0.5512795 | 0.004275897 | 0.5513635 | 0.006303203 | 398784.8 | 0.8109209
|  |  | 287.0000004 | 0.4073177 | 0.4143184 | 0.005707533 | 0.4021931 | 0.02976591 | 0.4023503 | 0.06533905 | 331219.6 | 1.002996 | 211.0000002 | 0.2772544 | 0.3257911 | 0.01203223 | 0.3308495 | 0.009577508 | 0.3306554 | 0.01455562 | 663722.8 | 0.9999127 | 435 | 0.5881381 | 0.5326041 | 0.06585313 | 0.5612591 | 0.04264048 | 0.561288 | 0.02628822 | 924914.7 | 0.9992433 | 435 | 0.6689858 | 0.5985119 | 0.1075288 | 0.6726846 | 0.02572722 | 0.6729933 | 0.04834356 | 474157.2 | 0.9884672 | 10560 | 0.6645324 | 0.8677401 | 0.01182301 | 0.6787112 | 0.01341443 | 0.6786846 | 0.00767467 | 926999.8 | 0.9948577 | 435 | 0.5177757 | 0.5254325 | 0.1473359 | 0.5515065 | 0.004251365 | 0.5515863 | 0.006124486 | 408112.8 | 0.8171806
|  |  | 292.0000002 | 0.4135895 | 0.4179075 | 0.005756091 | 0.4067769 | 0.03009662 | 0.4069291 | 0.06605433 | 338877.6 | 1.00394 | 216 | 0.2830172 | 0.3296285 | 0.01217389 | 0.3347472 | 0.009690202 | 0.3345574 | 0.01472638 | 679068.4 | 1.000694 | 439.9999998 | 0.5913751 | 0.5355684 | 0.06612839 | 0.5642437 | 0.04274777 | 0.5642748 | 0.0263548 | 946299.3 | 1.002763 | 439.9999998 | 0.6656229 | 0.6015982 | 0.1076968 | 0.674869 | 0.02552324 | 0.6751766 | 0.04792323 | 485120 | 0.9900366 | 10860 | 0.6690083 | 0.8677685 | 0.01180407 | 0.6790655 | 0.01341663 | 0.6790389 | 0.007677342 | 948432.6 | 0.9941233 | 440.0000004 | 0.5156002 | 0.5277994 | 0.1470507 | 0.5517219 | 0.004228703 | 0.5517976 | 0.005955413 | 417548.6 | 0.8170976
|  |  | 297 | 0.4171733 | 0.4214654 | 0.005804121 | 0.4113147 | 0.03042398 | 0.4114619 | 0.06676243 | 346623.2 | 1.002234 | 220.9999998 | 0.2887799 | 0.3334217 | 0.01231391 | 0.3386 | 0.009801568 | 0.3384144 | 0.01489515 | 694589.5 | 0.9995181 | 445.0000002 | 0.5956912 | 0.5385113 | 0.06639785 | 0.5672018 | 0.04285025 | 0.5672351 | 0.02641843 | 967928.3 | 0.9999798 | 444.9999996 | 0.6706673 | 0.6046543 | 0.1078518 | 0.6770098 | 0.02531822 | 0.6773162 | 0.04750064 | 496208.1 | 0.9932662 | 11160 | 0.6690083 | 0.8677907 | 0.01179177 | 0.6794193 | 0.01341888 | 0.6793928 | 0.00768008 | 970110.4 | 0.9935152 | 445.0000002 | 0.5177757 | 0.5301348 | 0.1467473 | 0.5519263 | 0.004207784 | 0.5519981 | 0.005795645 | 427092.3 | 0.8121639
|  |  | 302.0000004 | 0.4216531 | 0.4249927 | 0.005851626 | 0.415807 | 0.03074805 | 0.4159492 | 0.06746346 | 354456.2 | 1.00313 | 226.0000002 | 0.2926217 | 0.3371723 | 0.01245233 | 0.3424094 | 0.009911646 | 0.3422279 | 0.01506199 | 710286 | 1.000479 | 450 | 0.5978492 | 0.541433 | 0.06666153 | 0.5701336 | 0.04294798 | 0.5701691 | 0.02647913 | 989801.7 | 1.001252 | 450 | 0.6706673 | 0.6076803 | 0.1079941 | 0.6791079 | 0.0251123 | 0.6794129 | 0.04707603 | 507421.5 | 0.9921582 | 11460 | 0.6667703 | 0.8678081 | 0.01178381 | 0.6797727 | 0.01342119 | 0.6797463 | 0.007682881 | 992033.1 | 0.9976418 | 450 | 0.5156002 | 0.5324391 | 0.1464261 | 0.5521202 | 0.004188489 | 0.5521882 | 0.005644843 | 436743.8 | 0.8154597
|  |  | 307.0000002 | 0.4261329 | 0.4284903 | 0.005898611 | 0.4202546 | 0.03106885 | 0.4203917 | 0.06815749 | 362376.8 | 1.00313 | 231 | 0.2983845 | 0.3408815 | 0.0125892 | 0.3461768 | 0.01002047 | 0.3459993 | 0.01522695 | 726157.8 | 0.9995181 | 454.9999998 | 0.6021653 | 0.5443338 | 0.06691946 | 0.5730395 | 0.043041 | 0.573077 | 0.02653695 | 1011919.4 | 1.001401 | 454.9999998 | 0.6706673 | 0.6106767 | 0.1081237 | 0.6811639 | 0.02490561 | 0.6814676 | 0.04664968 | 518760.2 | 0.99284 | 11760 | 0.6734842 | 0.8678218 | 0.01177867 | 0.6801257 | 0.01342355 | 0.6800994 | 0.007685746 | 1014200.7 | 0.9923217 | 455.0000004 | 0.5177757 | 0.5347128 | 0.1460878 | 0.5523043 | 0.004170706 | 0.5523687 | 0.005502672 | 446503.1 | 0.8211014
|  |  | 312 | 0.4297167 | 0.4319587 | 0.005945079 | 0.4246579 | 0.03138644 | 0.4247901 | 0.06884462 | 370384.8 | 1.004004 | 235.9999998 | 0.3041472 | 0.3445508 | 0.01272456 | 0.3499036 | 0.01012808 | 0.34973 | 0.01539008 | 742205 | 1.000667 | 460.0000002 | 0.6075604 | 0.5472138 | 0.06717167 | 0.5759196 | 0.0431294 | 0.5759592 | 0.02659191 | 1034281.6 | 1.003122 | 459.9999996 | 0.6723488 | 0.6136437 | 0.108241 | 0.6831789 | 0.02469829 | 0.6834812 | 0.04622183 | 530224.1 | 0.9931985 | 12060 | 0.6667703 | 0.8678325 | 0.01177537 | 0.6804783 | 0.01342596 | 0.6804521 | 0.007688674 | 1036613.3 | 0.9957479 | 460.0000002 | 0.5177757 | 0.5369563 | 0.1457329 | 0.552479 | 0.004154328 | 0.5525399 | 0.005368795 | 456370.3 | 0.8249399
|  |  | 317.0000004 | 0.4341965 | 0.4353986 | 0.005991031 | 0.4290176 | 0.03170085 | 0.4291447 | 0.06952494 | 378480.5 | 1.003991 | 241.0000002 | 0.307989 | 0.3481813 | 0.01285847 | 0.3535911 | 0.0102345 | 0.3534212 | 0.01555144 | 758427.6 | 1.0017 | 465 | 0.6086394 | 0.5500733 | 0.06741819 | 0.5787742 | 0.04321322 | 0.5788159 | 0.02664407 | 1056888.2 | 1.002222 | 465 | 0.6740303 | 0.6165816 | 0.1083461 | 0.6851537 | 0.02449046 | 0.6854544 | 0.04579271 | 541813.4 | 0.992764 | 12360 | 0.6734842 | 0.8678408 | 0.01177325 | 0.6808305 | 0.01342843 | 0.6808044 | 0.007691664 | 1059270.9 | 0.9883691 | 465 | 0.5134248 | 0.53917 | 0.1453617 | 0.5526449 | 0.004139256 | 0.5527024 | 0.00524288 | 466345.3 | 0.8248331
|  |  | 322.0000002 | 0.4377803 | 0.4388106 | 0.006036471 | 0.4333342 | 0.03201212 | 0.4334564 | 0.07019854 | 386663.6 | 1.004708 | 246 | 0.3127913 | 0.3517743 | 0.01299095 | 0.3572404 | 0.01033976 | 0.3570742 | 0.01571105 | 774825.5 | 1.001373 | 469.9999998 | 0.6118764 | 0.5529124 | 0.06765905 | 0.5816036 | 0.04329252 | 0.5816473 | 0.02669345 | 1079739.2 | 1.002405 | 469.9999998 | 0.6757118 | 0.6194907 | 0.1084392 | 0.687089 | 0.02428224 | 0.6873881 | 0.04536256 | 553527.9 | 0.99517 | 12660 | 0.6757221 | 0.8678474 | 0.01177189 | 0.6811823 | 0.01343094 | 0.6811563 | 0.007694716 | 1082173.3 | 0.9982845 | 470.0000004 | 0.5177757 | 0.5413542 | 0.1449749 | 0.5528024 | 0.004125393 | 0.5528567 | 0.005124598 | 476428.2 | 0.8310402
|  |  | 327 | 0.4422601 | 0.4421953 | 0.006081402 | 0.4376083 | 0.03232029 | 0.4377255 | 0.07086549 | 394934.2 | 1.004749 | 250.9999998 | 0.3175936 | 0.3553309 | 0.01312205 | 0.3608527 | 0.01044389 | 0.36069 | 0.01586895 | 791398.9 | 1.001439 | 475.0000002 | 0.6129554 | 0.5557314 | 0.06789429 | 0.5844081 | 0.04336736 | 0.5844537 | 0.02674009 | 1102834.6 | 1.002663 | 474.9999996 | 0.6773932 | 0.6223714 | 0.1085206 | 0.6889856 | 0.02407374 | 0.689283 | 0.04493161 | 565367.8 | 0.9969432 | 12960 | 0.6712462 | 0.8678525 | 0.01177103 | 0.6815337 | 0.01343351 | 0.6815078 | 0.00769783 | 1105320.8 | 0.9979859 | 475.0000002 | 0.5199511 | 0.5435094 | 0.1445729 | 0.552952 | 0.004112652 | 0.5530031 | 0.005013621 | 486618.9 | 0.8333442
|  |  | 332.0000004 | 0.4485318 | 0.4455532 | 0.006125823 | 0.4418404 | 0.0326254 | 0.4419527 | 0.07152589 | 403292.4 | 1.003725 | 256.0000002 | 0.3214354 | 0.3588522 | 0.0132518 | 0.364429 | 0.01054691 | 0.3642698 | 0.01602519 | 808147.6 | 1.000479 | 480 | 0.6172715 | 0.5585304 | 0.06812393 | 0.5871877 | 0.04343781 | 0.5872353 | 0.02678403 | 1126174.3 | 1.000785 | 480 | 0.6807562 | 0.6252238 | 0.1085904 | 0.6908443 | 0.02386507 | 0.6911401 | 0.04450005 | 577332.9 | 0.9988202 | 13260 | 0.6734842 | 0.8678566 | 0.01177049 | 0.6818847 | 0.01343613 | 0.6818589 | 0.007701004 | 1128713.2 | 1.004955 | 480 | 0.5177757 | 0.545636 | 0.1441561 | 0.553094 | 0.00410095 | 0.5531422 | 0.004909624 | 496917.4 | 0.8412995
|  |  | 337.0000002 | 0.4521156 | 0.4488848 | 0.006169738 | 0.4460311 | 0.03292749 | 0.4461384 | 0.07217981 | 411738.1 | 1.002395 | 261 | 0.3262377 | 0.3623392 | 0.01338023 | 0.3679704 | 0.01064884 | 0.3678147 | 0.0161798 | 825071.7 | 1.001439 | 484.9999998 | 0.6194295 | 0.5613097 | 0.06834802 | 0.5899429 | 0.04350392 | 0.5899923 | 0.0268253 | 1149758.5 | 0.9995975 | 484.9999998 | 0.6790747 | 0.6280484 | 0.1086488 | 0.692666 | 0.02365635 | 0.6929599 | 0.04406811 | 589423.3 | 0.9992843 | 13560 | 0.6734842 | 0.8678597 | 0.01177014 | 0.6822352 | 0.0134388 | 0.6822096 | 0.007704238 | 1152350.5 | 0.9959605 | 485.0000004 | 0.5177757 | 0.5477343 | 0.1437251 | 0.5532289 | 0.004090208 | 0.5532742 | 0.004812288 | 507323.8 | 0.8351916
|  |  | 342 | 0.4548035 | 0.4521907 | 0.006213147 | 0.4501808 | 0.03322659 | 0.4502833 | 0.07282733 | 420271.3 | 1.003789 | 265.9999998 | 0.3300796 | 0.3657929 | 0.01350737 | 0.3714779 | 0.0107497 | 0.3713255 | 0.0163328 | 842171.1 | 1.00184 | 490.0000002 | 0.6215876 | 0.5640693 | 0.06856659 | 0.5926738 | 0.04356576 | 0.592725 | 0.02686394 | 1173587.0 | 1.001401 | 489.9999996 | 0.6807562 | 0.6308453 | 0.108696 | 0.6944512 | 0.02344767 | 0.6947433 | 0.04363597 | 601639 | 1.003371 | 13860 | 0.6757221 | 0.8678622 | 0.01176993 | 0.6825854 | 0.01344153 | 0.6825598 | 0.007707533 | 1176232.8 | 1.003751 | 490.0000002 | 0.5134248 | 0.5498047 | 0.1432802 | 0.5533571 | 0.004080354 | 0.5533997 | 0.004721296 | 517838 | 0.8384515
|  |  | 347.0000004 | 0.4601793 | 0.4554713 | 0.006256052 | 0.4542901 | 0.03352274 | 0.4543877 | 0.07346855 | 428892 | 1.004026 | 271.0000002 | 0.3358423 | 0.3692141 | 0.01363324 | 0.3749524 | 0.01084952 | 0.3748032 | 0.01648423 | 859446 | 1.002399 | 495 | 0.6259036 | 0.5668096 | 0.06877968 | 0.5953806 | 0.04362338 | 0.5954337 | 0.0269 | 1197660 | 1.00248 | 495 | 0.6807562 | 0.6336149 | 0.1087323 | 0.6962008 | 0.02323914 | 0.696491 | 0.04320382 | 613980 | 1.003601 | 14160 | 0.67796 | 0.8678641 | 0.0117698 | 0.6829352 | 0.0134443 | 0.6829097 | 0.007710886 | 1200360 | 0.99351 | 495 | 0.5199511 | 0.5518477 | 0.142822 | 0.5534789 | 0.004071319 | 0.5535188 | 0.004636338 | 528460 | 0.8353911
|  |  | 352.0000002 | 0.4628671 | 0.4587271 | 0.006298453 | 0.4583596 | 0.03381598 | 0.4584523 | 0.07410352 |  |  | 276 | 0.3406446 | 0.3726038 | 0.01375788 | 0.3783947 | 0.01094831 | 0.3782486 | 0.01663411 |  |  | 499.9999998 | 0.6280617 | 0.5695306 | 0.06898732 | 0.5980636 | 0.04367684 | 0.5981184 | 0.02693349 |  |  | 499.9999998 | 0.6841192 | 0.6363574 | 0.1087577 | 0.6979155 | 0.02303085 | 0.6982037 | 0.04277185 |  |  | 14460 | 0.680198 | 0.8678657 | 0.01176971 | 0.6832846 | 0.01344712 | 0.6832592 | 0.007714298 |  |  | 500.0000004 | 0.5199511 | 0.5538634 | 0.1423508 | 0.5535947 | 0.00406304 | 0.553632 | 0.004557109
|  |  | 357 | 0.4673469 | 0.4619585 | 0.006340351 | 0.4623896 | 0.03410633 | 0.4624775 | 0.07473233 |  |  | 280.9999998 | 0.3444864 | 0.3759627 | 0.01388131 | 0.3818056 | 0.01104609 | 0.3816627 | 0.01678245 |  |  | 505.0000002 | 0.6323777 | 0.5722326 | 0.06918956 | 0.6007229 | 0.0437262 | 0.6007795 | 0.02696447 |  |  | 504.9999996 | 0.6824377 | 0.6390731 | 0.1087726 | 0.6995959 | 0.0228229 | 0.6998821 | 0.04234023 |  |  | 14760 | 0.680198 | 0.8678669 | 0.01176966 | 0.6836336 | 0.01344999 | 0.6836083 | 0.007717768 |  |  | 505.0000002 | 0.5177757 | 0.5558524 | 0.141867 | 0.5537047 | 0.004055458 | 0.5537396 | 0.004483308
|  |  | 362.0000004 | 0.4700348 | 0.465166 | 0.006381748 | 0.4663806 | 0.03439384 | 0.4664638 | 0.07535506 |  |  | 286.0000002 | 0.3502492 | 0.3792918 | 0.01400354 | 0.3851861 | 0.01114286 | 0.3850463 | 0.01692929 |  |  | 510 | 0.6345358 | 0.5749156 | 0.06938643 | 0.6033589 | 0.04377152 | 0.6034172 | 0.02699297 |  |  | 510 | 0.6858007 | 0.6417623 | 0.108777 | 0.7012428 | 0.02261536 | 0.701527 | 0.04190912 |  |  | 15060 | 0.680198 | 0.8678678 | 0.01176963 | 0.6839822 | 0.01345291 | 0.683957 | 0.007721296 |  |  | 510 | 0.5221266 | 0.557815 | 0.1413711 | 0.5538093 | 0.004048518 | 0.5538419 | 0.004414643
|  |  | 367.0000002 | 0.4745146 | 0.4683499 | 0.006422643 | 0.4703333 | 0.03467855 | 0.4704116 | 0.07597178 |  |  | 291 | 0.3531305 | 0.3825917 | 0.0141246 | 0.3885369 | 0.01123865 | 0.3884 | 0.01707464 |  |  | 514.9999998 | 0.6377728 | 0.57758 | 0.06957797 | 0.6059717 | 0.04381287 | 0.6060317 | 0.02701903 |  |  | 514.9999998 | 0.6858007 | 0.6444252 | 0.1087713 | 0.7028568 | 0.02240834 | 0.7031389 | 0.0414787 |  |  | 15360 | 0.680198 | 0.8678685 | 0.01176962 | 0.6843304 | 0.01345588 | 0.6843052 | 0.007724881 |  |  | 515.0000004 | 0.5199511 | 0.5597514 | 0.1408636 | 0.5539088 | 0.004042169 | 0.5539391 | 0.004350831
|  |  | 372 | 0.4789944 | 0.4715107 | 0.006463037 | 0.4742479 | 0.03496047 | 0.4743215 | 0.07658256 |  |  | 295.9999998 | 0.3569724 | 0.3858631 | 0.01424451 | 0.3918586 | 0.01133346 | 0.3917246 | 0.01721852 |  |  | 520.0000002 | 0.6399308 | 0.5802257 | 0.06976422 | 0.6085616 | 0.04385029 | 0.6086232 | 0.02704267 |  |  | 519.9999996 | 0.6858007 | 0.6470621 | 0.1087555 | 0.7044386 | 0.02220189 | 0.7047186 | 0.04104911 |  |  | 15660 | 0.67796 | 0.8678691 | 0.01176961 | 0.6846782 | 0.0134589 | 0.6846531 | 0.007728522 |  |  | 520.0000002 | 0.5112493 | 0.5616622 | 0.1403447 | 0.5540034 | 0.004036365 | 0.5540316 | 0.004291592
|  |  | 377.0000004 | 0.4825782 | 0.4746487 | 0.006502931 | 0.478125 | 0.03523966 | 0.478194 | 0.07718747 |  |  | 301.0000002 | 0.3617746 | 0.3891068 | 0.01436328 | 0.395152 | 0.0114273 | 0.3950209 | 0.01736095 |  |  | 525 | 0.6420889 | 0.582853 | 0.06994522 | 0.6111287 | 0.04388385 | 0.6111919 | 0.02706394 |  |  | 525 | 0.6858007 | 0.6496733 | 0.1087298 | 0.7059888 | 0.02199612 | 0.7062667 | 0.0406205 |  |  | 15960 | 0.6824359 | 0.8678695 | 0.0117696 | 0.6850255 | 0.01346196 | 0.6850006 | 0.00773222 |  |  | 525 | 0.5177757 | 0.5635475 | 0.1398148 | 0.5540935 | 0.00403106 | 0.5541195 | 0.00423666
|  |  | 382.0000002 | 0.4852661 | 0.4777644 | 0.006542325 | 0.481965 | 0.03551613 | 0.4820293 | 0.07778659 |  |  | 306 | 0.3656165 | 0.3923235 | 0.01448093 | 0.3984177 | 0.01152019 | 0.3982894 | 0.01750193 |  |  | 529.9999998 | 0.6453259 | 0.5854621 | 0.07012102 | 0.6136732 | 0.04391361 | 0.613738 | 0.02708288 |  |  | 529.9999998 | 0.6858007 | 0.652259 | 0.1086945 | 0.7075081 | 0.02179108 | 0.7077838 | 0.04019301 |  |  | 16260 | 0.6824359 | 0.8678699 | 0.0117696 | 0.6853725 | 0.01346507 | 0.6853477 | 0.007735972 |  |  | 530.0000004 | 0.5199511 | 0.5654078 | 0.1392744 | 0.5541791 | 0.004026215 | 0.5542032 | 0.004185775
|  |  | 387 | 0.4888499 | 0.4808579 | 0.006581219 | 0.4857684 | 0.03578992 | 0.4858281 | 0.07837998 |  |  | 310.9999998 | 0.3713792 | 0.3955137 | 0.01459748 | 0.4016563 | 0.01161214 | 0.4015308 | 0.01764148 |  |  | 535.0000002 | 0.647484 | 0.5880531 | 0.07029166 | 0.6161955 | 0.04393962 | 0.6162618 | 0.02709951 |  |  | 534.9999996 | 0.6908451 | 0.6548194 | 0.1086497 | 0.7089971 | 0.02158686 | 0.7092706 | 0.03976678 |  |  | 16560 | 0.680198 | 0.8678702 | 0.0117696 | 0.6857191 | 0.01346823 | 0.6856944 | 0.00773978 |  |  | 535.0000002 | 0.5112493 | 0.5672434 | 0.1387239 | 0.5542607 | 0.004021791 | 0.5542828 | 0.004138685
|  |  | 392.0000004 | 0.4915378 | 0.4839297 | 0.006619614 | 0.4895356 | 0.03606107 | 0.4895907 | 0.0789677 |  |  | 316.0000002 | 0.375221 | 0.3986781 | 0.01471293 | 0.4048686 | 0.01170314 | 0.4047458 | 0.01777962 |  |  | 540 | 0.649642 | 0.5906261 | 0.07045717 | 0.6186956 | 0.04396194 | 0.6187634 | 0.02711388 |  |  | 540 | 0.6908451 | 0.6573549 | 0.1085956 | 0.7104564 | 0.02138351 | 0.7107276 | 0.03934195 |  |  | 16860 | 0.680198 | 0.8678704 | 0.0117696 | 0.6860653 | 0.01347144 | 0.6860407 | 0.007743643 |  |  | 540 | 0.5177757 | 0.5690546 | 0.1381635 | 0.5543383 | 0.004017755 | 0.5543586 | 0.004095152
|  |  | 397.0000002 | 0.4969135 | 0.4869801 | 0.00665751 | 0.4932671 | 0.0363296 | 0.4933176 | 0.07954984 |  |  | 321 | 0.3790629 | 0.4018172 | 0.0148273 | 0.4080549 | 0.01179321 | 0.4079348 | 0.01791635 |  |  | 544.9999998 | 0.652879 | 0.5931813 | 0.07061761 | 0.6211737 | 0.04398064 | 0.6212431 | 0.02712602 |  |  | 544.9999998 | 0.6925266 | 0.6598656 | 0.1085324 | 0.7118866 | 0.02118111 | 0.7121555 | 0.03891862 |  |  | 17160 | 0.6824359 | 0.8678705 | 0.0117696 | 0.6864112 | 0.01347469 | 0.6863866 | 0.007747559 |  |  | 545.0000004 | 0.5199511 | 0.5708418 | 0.1375937 | 0.5544123 | 0.004014073 | 0.5544308 | 0.004054944
|  |  | 402 | 0.5004974 | 0.4900094 | 0.006694907 | 0.4969632 | 0.03659555 | 0.4970092 | 0.08012645 |  |  | 325.9999998 | 0.3838651 | 0.4049316 | 0.0149406 | 0.411216 | 0.01188236 | 0.4110985 | 0.01805167 |  |  | 550.0000002 | 0.6550371 | 0.5957188 | 0.07077301 | 0.6236302 | 0.04399575 | 0.6237009 | 0.02713596 |  |  | 549.9999996 | 0.6908451 | 0.6623518 | 0.1084602 | 0.7132882 | 0.02097972 | 0.7135549 | 0.03849693 |  |  | 17460 | 0.6846739 | 0.8678707 | 0.0117696 | 0.6867566 | 0.01347799 | 0.6867321 | 0.007751529 |  |  | 550.0000002 | 0.5177757 | 0.5726051 | 0.1370148 | 0.5544827 | 0.004010718 | 0.5544996 | 0.004017842
|  |  | 407.0000004 | 0.5040812 | 0.4930179 | 0.006731806 | 0.5006244 | 0.03685895 | 0.500666 | 0.0806976 |  |  | 331.0000002 | 0.387707 | 0.4080218 | 0.01505284 | 0.4143523 | 0.01197058 | 0.4142373 | 0.01818561 |  |  | 555 | 0.6571951 | 0.5982388 | 0.07092343 | 0.626065 | 0.04400736 | 0.6261372 | 0.02714374 |  |  | 555 | 0.6908451 | 0.6648137 | 0.1083793 | 0.7146619 | 0.0207794 | 0.7149263 | 0.03807698 |  |  | 17760 | 0.6846739 | 0.8678708 | 0.0117696 | 0.6871016 | 0.01348134 | 0.6870772 | 0.007755551 |  |  | 555 | 0.5177757 | 0.5743451 | 0.1364272 | 0.5545498 | 0.00400766 | 0.5545651 | 0.003983636
|  |  | 412.0000002 | 0.5067691 | 0.4960059 | 0.006768207 | 0.504251 | 0.03711982 | 0.5042882 | 0.08126336 |  |  | 336 | 0.3896279 | 0.4110884 | 0.01516402 | 0.4174642 | 0.01205789 | 0.4173518 | 0.01831817 |  |  | 559.9999998 | 0.6593531 | 0.6007414 | 0.0710689 | 0.6284786 | 0.0440155 | 0.6285522 | 0.0271494 |  |  | 559.9999998 | 0.6925266 | 0.6672517 | 0.1082897 | 0.7160082 | 0.02058021 | 0.7162702 | 0.03765889 |  |  | 18060 | 0.6846739 | 0.8678709 | 0.0117696 | 0.6874462 | 0.01348473 | 0.6874219 | 0.007759626 |  |  | 560.0000004 | 0.5177757 | 0.5760619 | 0.1358311 | 0.5546138 | 0.004004876 | 0.5546275 | 0.003952126
|  |  | 417 | 0.5112489 | 0.4989737 | 0.00680411 | 0.5078436 | 0.0373782 | 0.5078764 | 0.08182378 |  |  | 340.9999998 | 0.3944302 | 0.4141318 | 0.01527417 | 0.4205524 | 0.01214428 | 0.4204425 | 0.01844934 |  |  | 565.0000002 | 0.6625902 | 0.6032267 | 0.07120946 | 0.630871 | 0.04402023 | 0.6309459 | 0.02715297 |  |  | 564.9999996 | 0.6942081 | 0.6696659 | 0.1081917 | 0.7173277 | 0.0203822 | 0.7175873 | 0.03724275 |  |  | 18360 | 0.6846739 | 0.8678709 | 0.0117696 | 0.6877904 | 0.01348816 | 0.6877662 | 0.007763753 |  |  | 565.0000002 | 0.5177757 | 0.577756 | 0.1352269 | 0.5546748 | 0.004002342 | 0.554687 | 0.003923123
|  |  | 422.0000004 | 0.5148327 | 0.5019215 | 0.006839517 | 0.5114024 | 0.03763411 | 0.5114309 | 0.08237893 |  |  | 346.0000002 | 0.398272 | 0.4171526 | 0.01538327 | 0.4236173 | 0.01222977 | 0.4235098 | 0.01857914 |  |  | 570 | 0.6636692 | 0.6056949 | 0.07134518 | 0.6332424 | 0.04402161 | 0.6333187 | 0.02715447 |  |  | 570 | 0.6958895 | 0.6720565 | 0.1080855 | 0.7186209 | 0.02018542 | 0.7188781 | 0.03682867 |  |  | 18660 | 0.6869118 | 0.867871 | 0.0117696 | 0.6881343 | 0.01349164 | 0.6881101 | 0.007767931 |  |  | 570 | 0.5199511 | 0.5794275 | 0.1346149 | 0.554733 | 0.004000036 | 0.5547438 | 0.003896447
|  |  | 427.0000002 | 0.5184165 | 0.5048496 | 0.006874427 | 0.5149279 | 0.03788758 | 0.5149521 | 0.08292887 |  |  | 351 | 0.4030743 | 0.420151 | 0.01549135 | 0.4266593 | 0.01231435 | 0.4265542 | 0.01870758 |  |  | 574.9999998 | 0.6679853 | 0.6081462 | 0.07147608 | 0.6355931 | 0.0440197 | 0.6356707 | 0.02715396 |  |  | 574.9999998 | 0.6958895 | 0.6744238 | 0.1079711 | 0.7198883 | 0.01998993 | 0.7201431 | 0.03641674 |  |  | 18960 | 0.6891498 | 0.867871 | 0.0117696 | 0.6884777 | 0.01349516 | 0.6884537 | 0.007772161 |  |  | 575.0000004 | 0.5177757 | 0.5810768 | 0.1339955 | 0.5547886 | 0.00399794 | 0.554798 | 0.003871931
|  |  | 432 | 0.5211044 | 0.5077582 | 0.006908841 | 0.5184205 | 0.03813865 | 0.5184404 | 0.08347366 |  |  | 355.9999998 | 0.4069161 | 0.4231277 | 0.01559841 | 0.4296788 | 0.01239803 | 0.429576 | 0.01883465 |  |  | 580.0000002 | 0.6701433 | 0.6105805 | 0.07160221 | 0.6379232 | 0.04401455 | 0.638002 | 0.02715145 |  |  | 579.9999996 | 0.6958895 | 0.676768 | 0.1078488 | 0.7211305 | 0.01979577 | 0.7213829 | 0.03600705 |  |  | 19260 | 0.6891498 | 0.867871 | 0.0117696 | 0.6888207 | 0.01349873 | 0.6887968 | 0.00777644 |  |  | 580.0000002 | 0.5177757 | 0.5827042 | 0.133369 | 0.5548416 | 0.003996035 | 0.5548497 | 0.003849415
|  |  | 437.0000004 | 0.5246882 | 0.5106476 | 0.00694276 | 0.5218805 | 0.03838734 | 0.5218961 | 0.08401335 |  |  | 361.0000002 | 0.4107579 | 0.426083 | 0.01570444 | 0.4326762 | 0.01248081 | 0.4325758 | 0.01896036 |  |  | 585 | 0.6723013 | 0.6129982 | 0.07172362 | 0.6402328 | 0.04400621 | 0.6403129 | 0.02714699 |  |  | 585 | 0.697571 | 0.6790894 | 0.1077187 | 0.7223479 | 0.01960299 | 0.7225978 | 0.03559969 |  |  | 19560 | 0.6936256 | 0.8678711 | 0.0117696 | 0.6891634 | 0.01350234 | 0.6891396 | 0.00778077 |  |  | 585 | 0.5177757 | 0.58431 | 0.1327356 | 0.5548922 | 0.003994304 | 0.554899 | 0.00382875
|  |  | 442.0000002 | 0.5264802 | 0.513518 | 0.006976184 | 0.5253083 | 0.03863367 | 0.5253198 | 0.08454802 |  |  | 366 | 0.4145998 | 0.4290172 | 0.01580946 | 0.435652 | 0.01256269 | 0.4355539 | 0.01908471 |  |  | 589.9999998 | 0.6744594 | 0.6153993 | 0.07184036 | 0.6425223 | 0.04399473 | 0.6426036 | 0.0271406 |  |  | 589.9999998 | 0.700934 | 0.6813881 | 0.1075809 | 0.723541 | 0.01941163 | 0.7237885 | 0.03519473 |  |  | 19860 | 0.6891498 | 0.8678711 | 0.0117696 | 0.6895057 | 0.013506 | 0.6894819 | 0.007785149 |  |  | 590.0000004 | 0.5177757 | 0.5858944 | 0.1320956 | 0.5549405 | 0.003992733 | 0.5549462 | 0.003809795
|  |  | 447 | 0.5309599 | 0.5163696 | 0.007009115 | 0.5287042 | 0.03887768 | 0.5287116 | 0.08507771 |  |  | 370.9999998 | 0.4184416 | 0.4319309 | 0.01591348 | 0.4386065 | 0.01264367 | 0.4385107 | 0.01920771 |  |  | 595.0000002 | 0.6776964 | 0.6177838 | 0.07195248 | 0.6447917 | 0.04398018 | 0.6448742 | 0.02713232 |  |  | 594.9999996 | 0.6992525 | 0.6836645 | 0.1074357 | 0.7247104 | 0.01922173 | 0.7249555 | 0.03479226 |  |  | 20160 | 0.6891498 | 0.8678711 | 0.0117696 | 0.6898475 | 0.01350969 | 0.6898239 | 0.007789577 |  |  | 595.0000002 | 0.5177757 | 0.5874578 | 0.1314493 | 0.5549867 | 0.003991308 | 0.5549913 | 0.00379242
|  |  | 452.0000004 | 0.5354397 | 0.5192027 | 0.007041552 | 0.5320687 | 0.03911939 | 0.5320721 | 0.08560248 |  |  | 376.0000002 | 0.421323 | 0.4348243 | 0.01601648 | 0.4415401 | 0.01272376 | 0.4414465 | 0.01932936 |  |  | 600 | 0.6766174 | 0.6201521 | 0.07206001 | 0.6470413 | 0.04396259 | 0.6471249 | 0.02712219 |  |  | 600 | 0.697571 | 0.6859186 | 0.1072833 | 0.7258565 | 0.01903333 | 0.7260991 | 0.03439234 |  |  | 20460 | 0.6913877 | 0.8678711 | 0.0117696 | 0.690189 | 0.01351343 | 0.6901654 | 0.007794053 |  |  | 600 | 0.5156002 | 0.5890004 | 0.1307971 | 0.5550309 | 0.003990015 | 0.5550343 | 0.003776501
|  |  | 457.0000002 | 0.5372316 | 0.5220175 | 0.007073497 | 0.5354021 | 0.03935883 | 0.5354014 | 0.08612239 |  |  | 381 | 0.4251648 | 0.4376978 | 0.01611849 | 0.4444531 | 0.01280296 | 0.4443617 | 0.01944965 |  |  | 604.9999998 | 0.6798545 | 0.6225041 | 0.072163 | 0.6492711 | 0.04394203 | 0.6493559 | 0.02711022 |  |  | 604.9999998 | 0.6992525 | 0.6881508 | 0.1071236 | 0.7269798 | 0.01884647 | 0.7272199 | 0.03399505 |  |  | 20760 | 0.6913877 | 0.8678711 | 0.0117696 | 0.6905301 | 0.01351721 | 0.6905066 | 0.007798577 |  |  | 605.0000004 | 0.5112493 | 0.5905226 | 0.1301391 | 0.5550732 | 0.003988844 | 0.5550755 | 0.003761925
|  |  | 462 | 0.5417114 | 0.5248142 | 0.007104951 | 0.5387048 | 0.03959602 | 0.5387001 | 0.0866375 |  |  | 385.9999998 | 0.4299671 | 0.4405517 | 0.01621949 | 0.4473459 | 0.01288127 | 0.4472566 | 0.0195686 |  |  | 610.0000002 | 0.6820125 | 0.62484 | 0.0722615 | 0.6514815 | 0.04391855 | 0.6515674 | 0.02709646 |  |  | 609.9999996 | 0.7026155 | 0.6903612 | 0.1069569 | 0.7280807 | 0.01866118 | 0.7283184 | 0.03360045 |  |  | 21060 | 0.6958636 | 0.8678711 | 0.01176961 | 0.6908708 | 0.01352104 | 0.6908474 | 0.007803149 |  |  | 610.0000002 | 0.5177757 | 0.5920245 | 0.1294757 | 0.5551136 | 0.003987783 | 0.555115 | 0.003748586
|  |  | 467.0000004 | 0.5443993 | 0.5275929 | 0.007135915 | 0.541977 | 0.039831 | 0.5419684 | 0.08714785 |  |  | 391.0000002 | 0.431888 | 0.4433865 | 0.0163195 | 0.4502188 | 0.01295868 | 0.4501316 | 0.0196862 |  |  | 615 | 0.6852495 | 0.6271599 | 0.07235556 | 0.6536725 | 0.04389218 | 0.6537595 | 0.02708094 |  |  | 615 | 0.700934 | 0.69255 | 0.1067834 | 0.7291597 | 0.0184775 | 0.7293949 | 0.0332086 |  |  | 21360 | 0.6936256 | 0.8678711 | 0.01176961 | 0.6912111 | 0.0135249 | 0.6911878 | 0.007807767 |  |  | 615 | 0.5177757 | 0.5935064 | 0.1288071 | 0.5551523 | 0.003986823 | 0.5551527 | 0.003736383
|  |  | 472.0000002 | 0.5461912 | 0.5303539 | 0.00716639 | 0.5452192 | 0.04006377 | 0.5452067 | 0.0876535 |  |  | 396 | 0.4366903 | 0.4462023 | 0.01641851 | 0.4530721 | 0.0130352 | 0.452987 | 0.01980245 |  |  | 619.9999998 | 0.6863286 | 0.629464 | 0.07244522 | 0.6558443 | 0.043863 | 0.6559324 | 0.02706368 |  |  | 619.9999998 | 0.6992525 | 0.6947176 | 0.1066032 | 0.7302173 | 0.01829546 | 0.7304499 | 0.03281957 |  |  | 21660 | 0.6958636 | 0.8678711 | 0.01176961 | 0.691551 | 0.01352881 | 0.6915278 | 0.007812432 |  |  | 620.0000004 | 0.5177757 | 0.5949687 | 0.1281336 | 0.5551894 | 0.003985954 | 0.5551889 | 0.003725227
|  |  | 477 | 0.5488791 | 0.5330973 | 0.007196377 | 0.5484316 | 0.04029438 | 0.5484152 | 0.0881545 |  |  | 400.9999998 | 0.4405321 | 0.4489995 | 0.01651653 | 0.455906 | 0.01311084 | 0.455823 | 0.01991735 |  |  | 625.0000002 | 0.6895656 | 0.6317523 | 0.07253054 | 0.6579972 | 0.04383104 | 0.6580863 | 0.02704472 |  |  | 624.9999996 | 0.700934 | 0.696864 | 0.1064164 | 0.7312537 | 0.01811508 | 0.7314839 | 0.0324334 |  |  | 21960 | 0.6981015 | 0.8678711 | 0.01176961 | 0.6918906 | 0.01353275 | 0.6918674 | 0.007817143 |  |  | 625.0000002 | 0.5177757 | 0.5964115 | 0.1274554 | 0.5552249 | 0.003985169 | 0.5552235 | 0.003715031
|  |  | 482.0000004 | 0.551567 | 0.5358234 | 0.007225877 | 0.5516146 | 0.04052284 | 0.5515945 | 0.08865091 |  |  | 406.0000002 | 0.4443739 | 0.4517785 | 0.01661356 | 0.458721 | 0.01318559 | 0.45864 | 0.02003092 |  |  | 630 | 0.6895656 | 0.634025 | 0.07261154 | 0.6601312 | 0.04379635 | 0.6602213 | 0.02702409 |  |  | 630 | 0.7026155 | 0.6989895 | 0.1062232 | 0.7322696 | 0.0179364 | 0.7324973 | 0.03205015 |  |  | 22260 | 0.6936256 | 0.8678711 | 0.01176961 | 0.6922297 | 0.01353674 | 0.6922067 | 0.0078219 |  |  | 630 | 0.5221266 | 0.5978352 | 0.1267728 | 0.555259 | 0.003984459 | 0.5552567 | 0.003705717
|  |  | 487.0000002 | 0.5569427 | 0.5385322 | 0.007254892 | 0.5547686 | 0.04074919 | 0.5547447 | 0.08914277 |  |  | 411 | 0.4491762 | 0.4545394 | 0.0167096 | 0.4615172 | 0.01325944 | 0.4614382 | 0.02014313 |  |  | 634.9999998 | 0.6917236 | 0.6362821 | 0.07268829 | 0.6622465 | 0.04375899 | 0.6623376 | 0.02700181 |  |  | 634.9999998 | 0.7026155 | 0.7010942 | 0.1060237 | 0.7332653 | 0.01775944 | 0.7334905 | 0.03166987 |  |  | 22560 | 0.6936256 | 0.8678711 | 0.01176961 | 0.6925685 | 0.01354077 | 0.6925455 | 0.007826701 |  |  | 635.0000004 | 0.5177757 | 0.5992399 | 0.1260859 | 0.5552917 | 0.003983819 | 0.5552886 | 0.003697212
|  |  | 492 | 0.5578387 | 0.5412241 | 0.007283423 | 0.5578938 | 0.04097343 | 0.5578661 | 0.08963014 |  |  | 415.9999998 | 0.4520576 | 0.4572826 | 0.01680465 | 0.4642949 | 0.01333241 | 0.464218 | 0.02025401 |  |  | 640.0000002 | 0.6938817 | 0.6385238 | 0.07276083 | 0.6643434 | 0.043719 | 0.6644354 | 0.02697793 |  |  | 639.9999996 | 0.7026155 | 0.7031785 | 0.105818 | 0.7342411 | 0.01758422 | 0.7344638 | 0.0312926 |  |  | 22860 | 0.6981015 | 0.8678712 | 0.01176961 | 0.6929068 | 0.01354483 | 0.692884 | 0.007831547 |  |  | 640.0000002 | 0.5156002 | 0.600626 | 0.1253951 | 0.555323 | 0.003983242 | 0.5553192 | 0.003689448
|  |  | 497.0000004 | 0.5614225 | 0.5438991 | 0.007311472 | 0.5609905 | 0.0411956 | 0.5609592 | 0.09011307 |  |  | 421.0000002 | 0.4539785 | 0.4600083 | 0.01689871 | 0.4670544 | 0.0134045 | 0.4669794 | 0.02036354 |  |  | 645 | 0.6949607 | 0.6407503 | 0.07282919 | 0.6664219 | 0.04367642 | 0.6665149 | 0.02695245 |  |  | 645 | 0.7042969 | 0.7052425 | 0.1056064 | 0.7351976 | 0.01741077 | 0.7354178 | 0.03091839 |  |  | 23160 | 0.6981015 | 0.8678712 | 0.01176961 | 0.6932448 | 0.01354894 | 0.693222 | 0.007836437 |  |  | 645 | 0.5177757 | 0.6019936 | 0.1247006 | 0.5553532 | 0.003982721 | 0.5553486 | 0.003682364
|  |  | 502.0000002 | 0.5650063 | 0.5465574 | 0.00733904 | 0.5640591 | 0.04141572 | 0.5640243 | 0.09059161 |  |  | 426 | 0.4568599 | 0.4627167 | 0.01699178 | 0.469796 | 0.0134757 | 0.4697229 | 0.02047174 |  |  | 649.9999998 | 0.6981977 | 0.6429615 | 0.07289344 | 0.6684823 | 0.04363132 | 0.6685762 | 0.02692543 |  |  | 649.9999998 | 0.7042969 | 0.7072863 | 0.1053889 | 0.736135 | 0.01723911 | 0.7363528 | 0.03054728 |  |  | 23460 | 0.7003395 | 0.8678712 | 0.01176961 | 0.6935824 | 0.01355309 | 0.6935597 | 0.007841371 |  |  | 650.0000004 | 0.5177757 | 0.6033431 | 0.1240026 | 0.5553821 | 0.003982253 | 0.5553769 | 0.003675903
|  |  | 507 | 0.5685902 | 0.5491992 | 0.007366129 | 0.5670999 | 0.04163382 | 0.5670615 | 0.09106579 |  |  | 430.9999998 | 0.4626226 | 0.4654082 | 0.01708387 | 0.4725198 | 0.01354601 | 0.4724486 | 0.02057859 |  |  | 655.0000002 | 0.7003558 | 0.6451577 | 0.07295362 | 0.6705246 | 0.04358373 | 0.6706194 | 0.02689688 |  |  | 654.9999996 | 0.6992525 | 0.7093102 | 0.1051656 | 0.7370539 | 0.01706927 | 0.7372691 | 0.03017929 |  |  | 23760 | 0.7003395 | 0.8678712 | 0.01176961 | 0.6939196 | 0.01355727 | 0.693897 | 0.007846348 |  |  | 655.0000002 | 0.5156002 | 0.6046747 | 0.1233012 | 0.55541 | 0.003981831 | 0.555404 | 0.003670011
|  |  | 512.0000004 | 0.5694861 | 0.5518246 | 0.00739274 | 0.5701133 | 0.04184991 | 0.5700713 | 0.09153568 |  |  | 436.0000002 | 0.465504 | 0.4680829 | 0.01717498 | 0.4752261 | 0.01361544 | 0.4751569 | 0.0206841 |  |  | 660 | 0.7025138 | 0.6473389 | 0.07300976 | 0.6725491 | 0.04353369 | 0.6726447 | 0.02686683 |  |  | 660 | 0.7076599 | 0.7113144 | 0.1049367 | 0.7379544 | 0.01690124 | 0.7381671 | 0.02981448 |  |  | 24060 | 0.6936256 | 0.8678712 | 0.01176961 | 0.6942565 | 0.01356149 | 0.6942339 | 0.007851368 |  |  | 660 | 0.524302 | 0.6059886 | 0.1225968 | 0.5554367 | 0.003981453 | 0.5554302 | 0.003664641
|  |  | 517.0000002 | 0.572174 | 0.5544338 | 0.007418876 | 0.5730993 | 0.04206402 | 0.573054 | 0.09200132 |  |  | 441 | 0.4683854 | 0.4707412 | 0.0172651 | 0.4779152 | 0.01368398 | 0.4778478 | 0.02078828 |  |  | 664.9999998 | 0.7025138 | 0.6495053 | 0.07306193 | 0.6745559 | 0.04348126 | 0.6746524 | 0.02683532 |  |  | 664.9999998 | 0.7076599 | 0.7132991 | 0.1047024 | 0.7388371 | 0.01673507 | 0.7390473 | 0.02945287 |  |  | 24360 | 0.6958636 | 0.8678712 | 0.01176961 | 0.6945929 | 0.01356575 | 0.6945705 | 0.00785643 |  |  | 665.0000004 | 0.5199511 | 0.607285 | 0.1218895 | 0.5554625 | 0.003981113 | 0.5554553 | 0.003659747
|  |  | 522 | 0.5757578 | 0.5570269 | 0.007444538 | 0.5760585 | 0.04227617 | 0.5760097 | 0.09246275 |  |  | 445.9999998 | 0.4731877 | 0.4733831 | 0.01735423 | 0.4805872 | 0.01375164 | 0.4805216 | 0.02089112 |  |  | 670.0000002 | 0.7057508 | 0.6516569 | 0.07311015 | 0.6765451 | 0.04342648 | 0.6766424 | 0.02680236 |  |  | 669.9999996 | 0.7076599 | 0.7152645 | 0.1044627 | 0.7397022 | 0.01657075 | 0.73991 | 0.02909449 |  |  | 24660 | 0.6981015 | 0.8678712 | 0.01176961 | 0.694929 | 0.01357005 | 0.6949066 | 0.007861533 |  |  | 670.0000002 | 0.5156002 | 0.6085642 | 0.1211795 | 0.5554874 | 0.003980808 | 0.5554796 | 0.003655289
|  |  | 527.0000004 | 0.5766538 | 0.5596041 | 0.007469729 | 0.5789911 | 0.04248638 | 0.5789389 | 0.09292002 |  |  | 451.0000002 | 0.4751086 | 0.476009 | 0.01744239 | 0.4832424 | 0.01381842 | 0.4831786 | 0.02099262 |  |  | 675 | 0.7068299 | 0.6537938 | 0.07315449 | 0.678517 | 0.04336939 | 0.6786151 | 0.02676799 |  |  | 675 | 0.7059784 | 0.7172106 | 0.1042178 | 0.7405502 | 0.01640831 | 0.7407555 | 0.02873937 |  |  | 24960 | 0.6936256 | 0.8678712 | 0.01176961 | 0.6952646 | 0.01357438 | 0.6952424 | 0.007866678 |  |  | 675 | 0.5221266 | 0.6098264 | 0.1204671 | 0.5555113 | 0.003980535 | 0.555503 | 0.00365123
|  |  | 532.0000002 | 0.5820295 | 0.5621655 | 0.007494449 | 0.5818973 | 0.04269468 | 0.5818418 | 0.09337318 |  |  | 456 | 0.4789504 | 0.478619 | 0.01752956 | 0.4858809 | 0.01388431 | 0.4858189 | 0.02109279 |  |  | 679.9999998 | 0.7089879 | 0.6559162 | 0.07319497 | 0.6804716 | 0.04331005 | 0.6805705 | 0.02673223 |  |  | 679.9999998 | 0.7059784 | 0.7191379 | 0.1039678 | 0.7413813 | 0.01624776 | 0.7415841 | 0.02838754 |  |  | 25260 | 0.7003395 | 0.8678712 | 0.01176961 | 0.6955999 | 0.01357875 | 0.6955777 | 0.007871864 |  |  | 680.0000004 | 0.5221266 | 0.6110718 | 0.1197523 | 0.5555344 | 0.00398029 | 0.5555255 | 0.003647533
|  |  | 537 | 0.5838215 | 0.5647112 | 0.007518702 | 0.5847775 | 0.04290109 | 0.5847187 | 0.09382227 |  |  | 460.9999998 | 0.4818318 | 0.4812133 | 0.01761574 | 0.488503 | 0.01394933 | 0.4884428 | 0.02119162 |  |  | 685.0000002 | 0.7079089 | 0.6580242 | 0.07323166 | 0.6824091 | 0.04324848 | 0.6825088 | 0.02669511 |  |  | 684.9999996 | 0.7110229 | 0.7210463 | 0.1037128 | 0.7421959 | 0.0160891 | 0.7423963 | 0.02803901 |  |  | 25560 | 0.7003395 | 0.8678712 | 0.01176961 | 0.6959348 | 0.01358316 | 0.6959127 | 0.00787709 |  |  | 685.0000002 | 0.5221266 | 0.6123007 | 0.1190355 | 0.5555567 | 0.003980072 | 0.5555473 | 0.003644169
|  |  | 542.0000004 | 0.5847174 | 0.5672413 | 0.00754249 | 0.5876319 | 0.04310562 | 0.5875699 | 0.09426733 |  |  | 466.0000002 | 0.4847131 | 0.4837921 | 0.01770095 | 0.4911088 | 0.01401346 | 0.4910504 | 0.02128913 |  |  | 690 | 0.7100669 | 0.6601178 | 0.07326459 | 0.6843297 | 0.04318474 | 0.6844302 | 0.02665666 |  |  | 690 | 0.7110229 | 0.7229362 | 0.1034529 | 0.7429944 | 0.01593236 | 0.7431923 | 0.0276938 |  |  | 25860 | 0.6981015 | 0.8678712 | 0.01176961 | 0.6962693 | 0.01358761 | 0.6962473 | 0.007882356 |  |  | 690 | 0.5221266 | 0.6135133 | 0.1183168 | 0.5555782 | 0.003979878 | 0.5555683 | 0.003641108
|  |  | 547.0000002 | 0.5891972 | 0.5697561 | 0.007565814 | 0.5904608 | 0.04330829 | 0.5903957 | 0.09470841 |  |  | 471 | 0.488555 | 0.4863557 | 0.01778518 | 0.4936986 | 0.01407672 | 0.4936419 | 0.0213853 |  |  | 694.9999998 | 0.714383 | 0.6621972 | 0.07329381 | 0.6862335 | 0.04311886 | 0.6863347 | 0.0266169 |  |  | 694.9999998 | 0.7076599 | 0.7248076 | 0.1031883 | 0.743777 | 0.01577754 | 0.7439725 | 0.02735195 |  |  | 26160 | 0.7003395 | 0.8678712 | 0.01176961 | 0.6966035 | 0.01359209 | 0.6965815 | 0.007887661 |  |  | 695.0000004 | 0.5177757 | 0.6147097 | 0.1175963 | 0.555599 | 0.003979705 | 0.5555887 | 0.003638323
|  |  | 552 | 0.592781 | 0.5722556 | 0.007588677 | 0.5932645 | 0.04350914 | 0.5931962 | 0.09514555 |  |  | 475.9999998 | 0.4914363 | 0.4889042 | 0.01786842 | 0.4962724 | 0.0141391 | 0.4962175 | 0.02148015 |  |  | 700.0000002 | 0.715462 | 0.6642624 | 0.07331936 | 0.6881207 | 0.04305089 | 0.6882226 | 0.02657586 |  |  | 699.9999996 | 0.7127043 | 0.7266608 | 0.1029191 | 0.744544 | 0.01562464 | 0.7447371 | 0.02701346 |  |  | 26460 | 0.7070533 | 0.8678712 | 0.01176961 | 0.6969372 | 0.0135966 | 0.6969154 | 0.007893006 |  |  | 700.0000002 | 0.5221266 | 0.6158903 | 0.1168743 | 0.5556192 | 0.003979551 | 0.5556084 | 0.00363579
|  |  | 557.0000004 | 0.594573 | 0.57474 | 0.007611082 | 0.5960433 | 0.04370817 | 0.5959719 | 0.09557879 |  |  | 481.0000002 | 0.4943177 | 0.4914377 | 0.01795069 | 0.4988306 | 0.01420061 | 0.4987773 | 0.02157367 |  |  | 705 | 0.716541 | 0.6663136 | 0.07334128 | 0.6899914 | 0.04298087 | 0.690094 | 0.02653356 |  |  | 705 | 0.7110229 | 0.728496 | 0.1026453 | 0.7452959 | 0.01547368 | 0.7454866 | 0.02667835 |  |  | 26760 | 0.7048154 | 0.8678712 | 0.01176961 | 0.6972706 | 0.01360116 | 0.6972488 | 0.007898389 |  |  | 705 | 0.5156002 | 0.6170552 | 0.1161509 | 0.5556387 | 0.003979414 | 0.5556274 | 0.003633488
|  |  | 562.0000002 | 0.5963649 | 0.5772094 | 0.00763303 | 0.5987974 | 0.04390542 | 0.5987229 | 0.09600817 |  |  | 486 | 0.4981595 | 0.4939565 | 0.01803198 | 0.5013732 | 0.01426124 | 0.5013216 | 0.02166587 |  |  | 709.9999998 | 0.71762 | 0.6683509 | 0.07335963 | 0.6918458 | 0.04290884 | 0.691949 | 0.02649003 |  |  | 709.9999998 | 0.7127043 | 0.7303133 | 0.1023672 | 0.7460329 | 0.01532466 | 0.7462212 | 0.02634663 |  |  | 27060 | 0.7048154 | 0.8678712 | 0.01176961 | 0.6976036 | 0.01360574 | 0.6975819 | 0.00790381 |  |  | 710.0000004 | 0.5199511 | 0.6182045 | 0.1154262 | 0.5556575 | 0.003979294 | 0.5556459 | 0.003631394
|  |  | 567 | 0.5990527 | 0.5796638 | 0.007654524 | 0.601527 | 0.04410089 | 0.6014496 | 0.09643374 |  |  | 490.9999998 | 0.5020014 | 0.4964607 | 0.01811229 | 0.5039004 | 0.014321 | 0.5038505 | 0.02175675 |  |  | 715.0000002 | 0.7208571 | 0.6703743 | 0.07337444 | 0.6936839 | 0.04283484 | 0.6937878 | 0.0264453 |  |  | 714.9999996 | 0.7110229 | 0.7321128 | 0.1020848 | 0.7467552 | 0.01517758 | 0.7469411 | 0.02601832 |  |  | 27360 | 0.7048154 | 0.8678712 | 0.01176961 | 0.6979362 | 0.01361036 | 0.6979146 | 0.007909269 |  |  | 715.0000002 | 0.5177757 | 0.6193387 | 0.1147005 | 0.5556758 | 0.003979187 | 0.5556638 | 0.003629492
|  |  | 572.0000004 | 0.6026366 | 0.5821035 | 0.007675567 | 0.6042325 | 0.04429461 | 0.6041522 | 0.09685553 |  |  | 496.0000002 | 0.5048827 | 0.4989505 | 0.01819162 | 0.5064124 | 0.01437989 | 0.5063641 | 0.02184631 |  |  | 720 | 0.7219361 | 0.6723839 | 0.07338576 | 0.695506 | 0.04275891 | 0.6956105 | 0.02639938 |  |  | 720 | 0.7093414 | 0.7338949 | 0.1017982 | 0.7474633 | 0.01503246 | 0.7476468 | 0.02569341 |  |  | 27660 | 0.7115292 | 0.8678712 | 0.01176961 | 0.6982684 | 0.01361502 | 0.6982469 | 0.007914766 |  |  | 720 | 0.5156002 | 0.6204577 | 0.1139739 | 0.5556936 | 0.003979093 | 0.5556811 | 0.003627764
|  |  | 577.0000002 | 0.6053245 | 0.5845285 | 0.007696161 | 0.6069141 | 0.04448659 | 0.6068309 | 0.09727359 |  |  | 501 | 0.5077641 | 0.501426 | 0.01826998 | 0.5089094 | 0.0144379 | 0.5088626 | 0.02193455 |  |  | 724.9999998 | 0.7240941 | 0.6743799 | 0.07339363 | 0.6973122 | 0.04268109 | 0.6974173 | 0.02635231 |  |  | 724.9999998 | 0.7127043 | 0.7356596 | 0.1015075 | 0.7481573 | 0.01488929 | 0.7483384 | 0.02537194 |  |  | 27960 | 0.7070533 | 0.8678712 | 0.01176961 | 0.6986003 | 0.01361971 | 0.6985789 | 0.007920299 |  |  | 725.0000004 | 0.524302 | 0.6215619 | 0.1132466 | 0.5557108 | 0.003979011 | 0.555698 | 0.003626194
|  |  | 582 | 0.6071164 | 0.5869389 | 0.007716308 | 0.6095721 | 0.04467686 | 0.609486 | 0.09768795 |  |  | 505.9999998 | 0.5106455 | 0.5038874 | 0.01834736 | 0.5113914 | 0.01449506 | 0.5113462 | 0.02202148 |  |  | 730.0000002 | 0.7262522 | 0.6763624 | 0.0733981 | 0.6991026 | 0.04260142 | 0.6992082 | 0.0263041 |  |  | 729.9999996 | 0.7110229 | 0.7374071 | 0.1012129 | 0.7488376 | 0.01474808 | 0.7490164 | 0.02505389 |  |  | 28260 | 0.7048154 | 0.8678712 | 0.01176961 | 0.6989317 | 0.01362443 | 0.6989104 | 0.007925868 |  |  | 730.0000002 | 0.5264774 | 0.6226514 | 0.1125186 | 0.5557275 | 0.003978939 | 0.5557144 | 0.003624768
|  |  | 587.0000004 | 0.6098042 | 0.5893349 | 0.007736012 | 0.6122066 | 0.04486543 | 0.6121178 | 0.09809866 |  |  | 511.0000002 | 0.5154478 | 0.5063348 | 0.01842377 | 0.5138586 | 0.01455134 | 0.513815 | 0.02210711 |  |  | 735 | 0.7262522 | 0.6783313 | 0.0733992 | 0.7008773 | 0.04251994 | 0.7009836 | 0.02625478 |  |  | 735 | 0.7143858 | 0.7391375 | 0.1009144 | 0.7495044 | 0.01460882 | 0.7496808 | 0.02473927 |  |  | 28560 | 0.7003395 | 0.8678712 | 0.01176961 | 0.6992628 | 0.01362919 | 0.6992416 | 0.007931474 |  |  | 735 | 0.5221266 | 0.6237265 | 0.1117902 | 0.5557438 | 0.003978876 | 0.5557304 | 0.003623474
|  |  | 592.0000002 | 0.6124921 | 0.5917166 | 0.007755276 | 0.614818 | 0.04505233 | 0.6147264 | 0.09850575 |  |  | 516 | 0.5173687 | 0.5087684 | 0.0184992 | 0.5163112 | 0.01460677 | 0.5162692 | 0.02219142 |  |  | 739.9999998 | 0.7284102 | 0.680287 | 0.07339698 | 0.7026366 | 0.04243668 | 0.7027434 | 0.02620438 |  |  | 739.9999998 | 0.7160673 | 0.7408511 | 0.1006122 | 0.750158 | 0.01447152 | 0.7503321 | 0.02442809 |  |  | 28860 | 0.7070533 | 0.8678712 | 0.01176961 | 0.6995936 | 0.01363398 | 0.6995724 | 0.007937115 |  |  | 740.0000004 | 0.5177757 | 0.6247872 | 0.1110615 | 0.5557596 | 0.003978822 | 0.5557459 | 0.0036223
|  |  | 597 | 0.61518 | 0.594084 | 0.007774101 | 0.6174065 | 0.04523757 | 0.6173122 | 0.09890925 |  |  | 520.9999998 | 0.5212105 | 0.5111883 | 0.01857367 | 0.5187493 | 0.01466133 | 0.5187089 | 0.02227443 |  |  | 745.0000002 | 0.7294892 | 0.6822293 | 0.07339148 | 0.7043805 | 0.04235168 | 0.7044878 | 0.02615291 |  |  | 744.9999996 | 0.7160673 | 0.742548 | 0.1003063 | 0.7507986 | 0.01433617 | 0.7509704 | 0.02412036 |  |  | 29160 | 0.7115292 | 0.8678712 | 0.01176961 | 0.6999239 | 0.01363881 | 0.6999028 | 0.007942791 |  |  | 745.0000002 | 0.5221266 | 0.6258339 | 0.1103327 | 0.555775 | 0.003978776 | 0.555761 | 0.003621234
|  |  | 602.0000004 | 0.6178679 | 0.5964373 | 0.00779249 | 0.6199724 | 0.04542117 | 0.6198754 | 0.09930922 |  |  | 526.0000002 | 0.5231314 | 0.5135947 | 0.01864716 | 0.521173 | 0.01471504 | 0.5211341 | 0.02235615 |  |  | 750 | 0.7305682 | 0.6841584 | 0.07338275 | 0.7061091 | 0.04226498 | 0.7062169 | 0.0261004 |  |  | 750 | 0.7143858 | 0.7442284 | 0.09999685 | 0.7514266 | 0.01420279 | 0.7515961 | 0.02381606 |  |  | 29460 | 0.7160051 | 0.8678712 | 0.01176961 | 0.7002538 | 0.01364366 | 0.7002329 | 0.007948502 |  |  | 750 | 0.524302 | 0.6268666 | 0.1096038 | 0.55579 | 0.003978736 | 0.5557757 | 0.003620267
|  |  | 607.0000002 | 0.6187638 | 0.5987766 | 0.007810448 | 0.6225158 | 0.04560315 | 0.6224161 | 0.09970567 |  |  | 531 | 0.5260128 | 0.5159876 | 0.01871969 | 0.5235825 | 0.01476789 | 0.5235451 | 0.02243657 |  |  | 754.9999998 | 0.7327263 | 0.6860745 | 0.07337082 | 0.7078226 | 0.04217662 | 0.707931 | 0.02604687 |  |  | 754.9999998 | 0.7143858 | 0.7458924 | 0.09968395 | 0.7520422 | 0.01407135 | 0.7522094 | 0.02351521 |  |  | 29760 | 0.7070533 | 0.8678712 | 0.01176961 | 0.7005834 | 0.01364855 | 0.7005625 | 0.007954247 |  |  | 755.0000004 | 0.5199511 | 0.6278857 | 0.1088749 | 0.5558047 | 0.003978702 | 0.5557901 | 0.00361939
|  |  | 612 | 0.6205557 | 0.6011019 | 0.007827975 | 0.625037 | 0.04578352 | 0.6249348 | 0.1000987 |  |  | 535.9999998 | 0.5288942 | 0.5183673 | 0.01879125 | 0.525978 | 0.01481989 | 0.525942 | 0.0225157 |  |  | 760.0000002 | 0.7338053 | 0.6879775 | 0.07335574 | 0.7095212 | 0.04208662 | 0.70963 | 0.02599234 |  |  | 759.9999996 | 0.7127043 | 0.7475402 | 0.09936769 | 0.7526456 | 0.01394186 | 0.7528105 | 0.02321779 |  |  | 30060 | 0.7115292 | 0.8678712 | 0.01176961 | 0.7009126 | 0.01365347 | 0.7008918 | 0.007960026 |  |  | 760.0000002 | 0.524302 | 0.6288912 | 0.1081464 | 0.555819 | 0.003978673 | 0.5558041 | 0.003618595
|  |  | 617.0000004 | 0.6250355 | 0.6034135 | 0.007845075 | 0.6275362 | 0.0459623 | 0.6274315 | 0.1004882 |  |  | 541.0000002 | 0.5317755 | 0.5207338 | 0.01886185 | 0.5283594 | 0.01487104 | 0.528325 | 0.02259354 |  |  | 765 | 0.7348843 | 0.6898677 | 0.07333754 | 0.711205 | 0.04199503 | 0.7113143 | 0.02593684 |  |  | 765 | 0.7160673 | 0.749172 | 0.09904816 | 0.753237 | 0.01381432 | 0.7533998 | 0.02292382 |  |  | 30360 | 0.7092912 | 0.8678712 | 0.01176961 | 0.7012415 | 0.01365842 | 0.7012207 | 0.007965839 |  |  | 765 | 0.524302 | 0.6298833 | 0.1074181 | 0.5558329 | 0.003978649 | 0.5558178 | 0.003617874
|  |  | 622.0000002 | 0.6268274 | 0.6057113 | 0.007861752 | 0.6300137 | 0.04613951 | 0.6299065 | 0.1008744 |  |  | 546 | 0.5336964 | 0.5230873 | 0.01893148 | 0.530727 | 0.01492134 | 0.530694 | 0.0226701 |  |  | 769.9999998 | 0.7370423 | 0.691745 | 0.07331627 | 0.712874 | 0.04190188 | 0.7129837 | 0.02588038 |  |  | 769.9999998 | 0.7143858 | 0.7507878 | 0.09872546 | 0.7538168 | 0.01368873 | 0.7539773 | 0.02263327 |  |  | 30660 | 0.7115292 | 0.8678712 | 0.01176961 | 0.7015699 | 0.0136634 | 0.7015493 | 0.007971684 |  |  | 770.0000004 | 0.5221266 | 0.6308623 | 0.1066904 | 0.5558465 | 0.00397863 | 0.5558312 | 0.003617221
|  |  | 627 | 0.6295153 | 0.6079955 | 0.007878008 | 0.6324697 | 0.04631517 | 0.6323601 | 0.1012572 |  |  | 550.9999998 | 0.5384987 | 0.5254278 | 0.01900015 | 0.5330808 | 0.0149708 | 0.5330493 | 0.02274538 |  |  | 775.0000002 | 0.7392004 | 0.6936096 | 0.07329197 | 0.7145285 | 0.04180721 | 0.7146386 | 0.02582299 |  |  | 774.9999996 | 0.7160673 | 0.752388 | 0.09839969 | 0.7543852 | 0.01356506 | 0.7545434 | 0.02234616 |  |  | 30960 | 0.7137671 | 0.8678712 | 0.01176961 | 0.701898 | 0.01366842 | 0.7018774 | 0.007977563 |  |  | 775.0000002 | 0.524302 | 0.6318282 | 0.1059632 | 0.5558599 | 0.003978614 | 0.5558443 | 0.00361663
|  |  | 632.0000004 | 0.6313072 | 0.6102662 | 0.007893845 | 0.6349044 | 0.04648929 | 0.6347924 | 0.1016366 |  |  | 556.0000002 | 0.5413801 | 0.5277555 | 0.01906786 | 0.535421 | 0.01501942 | 0.5353909 | 0.0228194 |  |  | 780 | 0.7402794 | 0.6954615 | 0.07326468 | 0.7161685 | 0.04171104 | 0.7162791 | 0.02576469 |  |  | 780 | 0.7177488 | 0.7539725 | 0.09807092 | 0.7549423 | 0.01344333 | 0.7550983 | 0.02206247 |  |  | 31260 | 0.7137671 | 0.8678712 | 0.01176961 | 0.7022257 | 0.01367346 | 0.7022052 | 0.007983473 |  |  | 780 | 0.5221266 | 0.6327814 | 0.1052367 | 0.5558729 | 0.003978602 | 0.5558572 | 0.003616094
|  |  | 637.0000002 | 0.6330991 | 0.6125234 | 0.007909268 | 0.637318 | 0.04666189 | 0.6372037 | 0.1020128 |  |  | 561 | 0.543301 | 0.5300706 | 0.01913462 | 0.5377478 | 0.0150672 | 0.5377191 | 0.02289214 |  |  | 784.9999998 | 0.7413584 | 0.6973009 | 0.07323444 | 0.7177942 | 0.04161342 | 0.7179052 | 0.0257055 |  |  | 784.9999998 | 0.7160673 | 0.7555416 | 0.09773926 | 0.7554884 | 0.01332352 | 0.7556422 | 0.02178219 |  |  | 31560 | 0.7160051 | 0.8678712 | 0.01176961 | 0.702553 | 0.01367854 | 0.7025326 | 0.007989415 |  |  | 785.0000004 | 0.524302 | 0.6337218 | 0.104511 | 0.5558857 | 0.003978593 | 0.5558697 | 0.003615609
|  |  | 642 | 0.635787 | 0.6147673 | 0.007924279 | 0.6397108 | 0.04683298 | 0.6395942 | 0.1023857 |  |  | 565.9999998 | 0.5461824 | 0.532373 | 0.01920042 | 0.5400611 | 0.01511415 | 0.5400338 | 0.02296362 |  |  | 790.0000002 | 0.7413584 | 0.6991277 | 0.07320129 | 0.7194057 | 0.04151437 | 0.719517 | 0.02564544 |  |  | 789.9999996 | 0.7160673 | 0.7570954 | 0.09740479 | 0.7560237 | 0.01320563 | 0.7561754 | 0.02150533 |  |  | 31860 | 0.7092912 | 0.8678712 | 0.01176961 | 0.70288 | 0.01368364 | 0.7028596 | 0.007995389 |  |  | 790.0000002 | 0.524302 | 0.6346498 | 0.1037863 | 0.5558982 | 0.003978586 | 0.5558821 | 0.00361517
|  |  | 647.0000004 | 0.6402668 | 0.6169979 | 0.007938881 | 0.642083 | 0.04700259 | 0.6419641 | 0.1027554 |  |  | 571.0000002 | 0.5490638 | 0.534663 | 0.01926528 | 0.5423611 | 0.01516026 | 0.5423352 | 0.02303384 |  |  | 795 | 0.7424374 | 0.7009422 | 0.07316526 | 0.7210031 | 0.04141393 | 0.7211148 | 0.02558453 |  |  | 795 | 0.7194303 | 0.758634 | 0.09706759 | 0.7565485 | 0.01308964 | 0.756698 | 0.02123186 |  |  | 32160 | 0.7137671 | 0.8678712 | 0.01176961 | 0.7032065 | 0.01368878 | 0.7031863 | 0.008001394 |  |  | 795 | 0.524302 | 0.6355654 | 0.1030626 | 0.5559105 | 0.003978582 | 0.5558941 | 0.003614773
|  |  | 652.0000002 | 0.6411628 | 0.6192154 | 0.007953077 | 0.6444347 | 0.04717073 | 0.6443136 | 0.1031219 |  |  | 576 | 0.5509847 | 0.5369406 | 0.01932918 | 0.544648 | 0.01520555 | 0.5446235 | 0.02310281 |  |  | 799.9999998 | 0.7435164 | 0.7027444 | 0.0731264 | 0.7225865 | 0.04131213 | 0.7226986 | 0.02552278 |  |  | 799.9999998 | 0.7194303 | 0.7601577 | 0.09672775 | 0.7570629 | 0.01297556 | 0.7572103 | 0.02096179 |  |  | 32460 | 0.7160051 | 0.8678712 | 0.01176961 | 0.7035327 | 0.01369394 | 0.7035126 | 0.008007429 |  |  | 800.0000004 | 0.5286529 | 0.6364689 | 0.10234 | 0.5559225 | 0.00397858 | 0.555906 | 0.003614414
|  |  | 657 | 0.6438506 | 0.6214199 | 0.00796687 | 0.6467663 | 0.0473374 | 0.6466429 | 0.1034852 |  |  | 580.9999998 | 0.555787 | 0.5392059 | 0.01939213 | 0.5469218 | 0.01525002 | 0.5468986 | 0.02317054 |  |  | 805.0000002 | 0.7445954 | 0.7045344 | 0.07308475 | 0.7241562 | 0.041209 | 0.7242686 | 0.02546023 |  |  | 804.9999996 | 0.7194303 | 0.7616665 | 0.09638535 | 0.7575672 | 0.01286336 | 0.7577125 | 0.02069509 |  |  | 32760 | 0.7160051 | 0.8678712 | 0.01176961 | 0.7038586 | 0.01369913 | 0.7038385 | 0.008013495 |  |  | 805.0000002 | 0.5286529 | 0.6373603 | 0.1016187 | 0.5559344 | 0.00397858 | 0.5559177 | 0.00361409
|  |  | 662.0000004 | 0.6456426 | 0.6236113 | 0.007980264 | 0.6490778 | 0.04750264 | 0.6489523 | 0.1038454 |  |  | 586.0000002 | 0.5567474 | 0.5414591 | 0.01945415 | 0.5491826 | 0.01529367 | 0.5491608 | 0.02323702 |  |  | 810 | 0.7467535 | 0.7063122 | 0.07304033 | 0.7257121 | 0.04110457 | 0.7258249 | 0.02539688 |  |  | 810 | 0.7194303 | 0.7631607 | 0.09604049 | 0.7580615 | 0.01275305 | 0.7582047 | 0.02043177 |  |  | 33060 | 0.7137671 | 0.8678712 | 0.01176961 | 0.704184 | 0.01370436 | 0.704164 | 0.00801959 |  |  | 810 | 0.524302 | 0.63824 | 0.1008987 | 0.555946 | 0.003978582 | 0.5559292 | 0.003613796
|  |  | 667.0000002 | 0.6465385 | 0.6257898 | 0.007993261 | 0.6513695 | 0.04766645 | 0.651242 | 0.1042025 |  |  | 591 | 0.5615497 | 0.5437002 | 0.01951522 | 0.5514306 | 0.0153365 | 0.55141 | 0.02330227 |  |  | 814.9999998 | 0.7489115 | 0.708078 | 0.0729932 | 0.7272544 | 0.04099888 | 0.7273675 | 0.02533277 |  |  | 814.9999998 | 0.7194303 | 0.7646403 | 0.09569322 | 0.7585461 | 0.0126446 | 0.7586872 | 0.0201718 |  |  | 33360 | 0.7115292 | 0.8678712 | 0.01176961 | 0.7045091 | 0.01370961 | 0.7044892 | 0.008025715 |  |  | 815.0000004 | 0.5264774 | 0.6391079 | 0.1001801 | 0.5559574 | 0.003978585 | 0.5559404 | 0.003613532
|  |  | 672 | 0.6492264 | 0.6279556 | 0.008005865 | 0.6536416 | 0.04782885 | 0.6535121 | 0.1045565 |  |  | 595.9999998 | 0.5625102 | 0.5459294 | 0.01957535 | 0.5536657 | 0.01537852 | 0.5536465 | 0.02336629 |  |  | 820.0000002 | 0.7489115 | 0.7098318 | 0.07294339 | 0.7287833 | 0.04089195 | 0.7288967 | 0.02526789 |  |  | 819.9999996 | 0.7177488 | 0.7661054 | 0.09534364 | 0.7590212 | 0.01253801 | 0.7591602 | 0.01991518 |  |  | 33660 | 0.7160051 | 0.8678712 | 0.01176961 | 0.7048338 | 0.01371489 | 0.704814 | 0.008031869 |  |  | 820.0000002 | 0.5264774 | 0.6399643 | 0.09946299 | 0.5559687 | 0.003978589 | 0.5559515 | 0.003613293
|  |  | 677.0000004 | 0.6519143 | 0.6301086 | 0.008018079 | 0.6558944 | 0.04798986 | 0.6557628 | 0.1049075 |  |  | 601.0000002 | 0.5653915 | 0.5481466 | 0.01963455 | 0.5558882 | 0.01541973 | 0.5558703 | 0.02342909 |  |  | 825 | 0.7521486 | 0.7115737 | 0.07289093 | 0.7302988 | 0.04078382 | 0.7304125 | 0.02520228 |  |  | 825 | 0.7177488 | 0.7675563 | 0.09499183 | 0.7594869 | 0.01243327 | 0.7596239 | 0.01966189 |  |  | 33960 | 0.718243 | 0.8678712 | 0.01176961 | 0.7051582 | 0.0137202 | 0.7051384 | 0.008038051 |  |  | 850.0000002 | 0.524302 | 0.644869 | 0.09519716 | 0.5560328 | 0.003978633 | 0.5560149 | 0.00361228
|  |  | 682.0000002 | 0.6546021 | 0.6322489 | 0.008029906 | 0.6581279 | 0.04814949 | 0.6579944 | 0.1052555 |  |  | 606 | 0.5673124 | 0.5503521 | 0.01969282 | 0.5580981 | 0.01546014 | 0.5580815 | 0.02349067 |  |  | 829.9999998 | 0.7532276 | 0.7133038 | 0.07283586 | 0.7318011 | 0.0406745 | 0.7319151 | 0.02513596 |  |  | 829.9999998 | 0.7194303 | 0.7689931 | 0.09463786 | 0.7599434 | 0.01233037 | 0.7600784 | 0.01941191 |  |  | 34260 | 0.7160051 | 0.8678712 | 0.01176961 | 0.7054821 | 0.01372553 | 0.7054625 | 0.008044262 |  |  | 880.0000002 | 0.5286529 | 0.6493955 | 0.09100614 | 0.5560924 | 0.003978693 | 0.5560739 | 0.003611747
|  |  | 687 | 0.6563941 | 0.6343767 | 0.008041349 | 0.6603425 | 0.04830774 | 0.660207 | 0.1056005 |  |  | 610.9999998 | 0.5701938 | 0.5525459 | 0.01975016 | 0.5602955 | 0.01549976 | 0.5602802 | 0.02355104 |  |  | 835.0000002 | 0.7543066 | 0.7150222 | 0.07277822 | 0.7332903 | 0.04056405 | 0.7334045 | 0.02506893 |  |  | 834.9999996 | 0.7211118 | 0.7704158 | 0.0942818 | 0.760391 | 0.01222928 | 0.7605239 | 0.01916524 |  |  | 34560 | 0.7160051 | 0.8678712 | 0.01176961 | 0.7058057 | 0.01373089 | 0.7057862 | 0.008050501 |  |  | 910.0000002 | 0.524302 | 0.6535729 | 0.08690427 | 0.5561486 | 0.003978758 | 0.5561298 | 0.003611479
|  |  | 692.0000004 | 0.6563941 | 0.636492 | 0.008052412 | 0.6625382 | 0.04846465 | 0.6624008 | 0.1059426 |  |  | 616.0000002 | 0.5730752 | 0.5547281 | 0.01980658 | 0.5624806 | 0.01553857 | 0.5624665 | 0.02361021 |  |  | 840 | 0.7543066 | 0.716729 | 0.07271805 | 0.7347665 | 0.04045247 | 0.734881 | 0.02500122 |  |  | 840 | 0.7227932 | 0.7718248 | 0.09392374 | 0.7608298 | 0.01213001 | 0.7609607 | 0.01892185 |  |  | 34860 | 0.720481 | 0.8678712 | 0.01176961 | 0.706129 | 0.01373628 | 0.7061095 | 0.008056767 |  |  | 940.0000002 | 0.524302 | 0.6574282 | 0.08290327 | 0.5562025 | 0.003978823 | 0.5561833 | 0.003611356
|  |  | 697.0000002 | 0.6608738 | 0.638595 | 0.008063097 | 0.6647153 | 0.04862022 | 0.6645761 | 0.1062817 |  |  | 621 | 0.5749961 | 0.5568987 | 0.01986207 | 0.5646533 | 0.0155766 | 0.5646404 | 0.02366818 |  |  | 844.9999998 | 0.7564646 | 0.7184241 | 0.07265538 | 0.7362297 | 0.0403398 | 0.7363445 | 0.02493285 |  |  | 844.9999998 | 0.7211118 | 0.7732199 | 0.09356374 | 0.7612599 | 0.01203253 | 0.7613889 | 0.01868174 |  |  | 35160 | 0.720481 | 0.8678712 | 0.01176961 | 0.7064518 | 0.0137417 | 0.7064324 | 0.008063061 |  |  | 970.0000002 | 0.5264774 | 0.6609862 | 0.07901256 | 0.5562547 | 0.003978885 | 0.5562353 | 0.003611312
|  |  | 702 | 0.6626658 | 0.6406856 | 0.008073408 | 0.666874 | 0.04877447 | 0.666733 | 0.106618 |  |  | 625.9999998 | 0.576917 | 0.5590579 | 0.01991665 | 0.5668138 | 0.01561384 | 0.5668021 | 0.02372497 |  |  | 850.0000002 | 0.7553856 | 0.7201078 | 0.07259025 | 0.7376803 | 0.04022607 | 0.7377952 | 0.02486383 |  |  | 849.9999996 | 0.7211118 | 0.7746015 | 0.09320187 | 0.7616816 | 0.01193683 | 0.7618086 | 0.01844488 |  |  | 35460 | 0.7271948 | 0.8678712 | 0.01176961 | 0.7067743 | 0.01374714 | 0.706755 | 0.008069381 |  |  | 1000 | 0.5330038 | 0.6642698 | 0.07523955 | 0.5563056 | 0.003978945 | 0.556286 | 0.003611311
|  |  | 707.0000004 | 0.6644577 | 0.6427639 | 0.008083348 | 0.6690144 | 0.0489274 | 0.6688716 | 0.1069514 |  |  | 631.0000002 | 0.5807588 | 0.5612058 | 0.01997031 | 0.5689621 | 0.0156503 | 0.5689517 | 0.02378057 |  |  | 855 | 0.7564646 | 0.7217801 | 0.07252269 | 0.7391181 | 0.0401113 | 0.7392332 | 0.02479418 |  |  | 855 | 0.7244747 | 0.7759697 | 0.09283821 | 0.762095 | 0.0118429 | 0.7622201 | 0.01821127 |  |  | 35760 | 0.7227189 | 0.8678712 | 0.01176961 | 0.7070964 | 0.01375261 | 0.7070772 | 0.008075728 |  |  | 1030 | 0.5373547 | 0.6673002 | 0.07158988 | 0.5563556 | 0.003979001 | 0.5563359 | 0.003611332
|  |  | 712.0000002 | 0.6653536 | 0.6448301 | 0.00809292 | 0.6711368 | 0.04907905 | 0.6709923 | 0.1072819 |  |  | 636 | 0.5826798 | 0.5633424 | 0.02002306 | 0.5710984 | 0.01568598 | 0.5710892 | 0.02383499 |  |  | 859.9999998 | 0.7586227 | 0.723441 | 0.07245274 | 0.7405434 | 0.03999553 | 0.7406587 | 0.02472391 |  |  | 859.9999998 | 0.7211118 | 0.7773245 | 0.09247283 | 0.7625003 | 0.01175073 | 0.7626235 | 0.01798087 |  |  | 36060 | 0.7294327 | 0.8678712 | 0.01176961 | 0.7074182 | 0.01375811 | 0.707399 | 0.0080821 |  |  | 1060 | 0.5351792 | 0.670097 | 0.06806767 | 0.556405 | 0.003979056 | 0.5563852 | 0.003611366
|  |  | 717 | 0.6689375 | 0.6468843 | 0.008102128 | 0.6732413 | 0.0492294 | 0.6730951 | 0.1076097 |  |  | 640.9999998 | 0.5855611 | 0.5654678 | 0.02007491 | 0.5732227 | 0.01572089 | 0.5732147 | 0.02388824 |  |  | 865.0000002 | 0.7575436 | 0.7250907 | 0.07238043 | 0.7419562 | 0.03987878 | 0.7420718 | 0.02465305 |  |  | 864.9999996 | 0.7211118 | 0.7786661 | 0.09210579 | 0.7628976 | 0.01166029 | 0.7630189 | 0.01775367 |  |  | 36360 | 0.7249568 | 0.8678712 | 0.01176961 | 0.7077396 | 0.01376363 | 0.7077205 | 0.008088499 |  |  | 1090 | 0.5330038 | 0.672678 | 0.06467572 | 0.5564539 | 0.00397911 | 0.556434 | 0.003611406
|  |  | 722.0000004 | 0.6698334 | 0.6489264 | 0.008110975 | 0.6753281 | 0.04937849 | 0.6751802 | 0.1079347 |  |  | 646.0000002 | 0.5884425 | 0.5675821 | 0.02012586 | 0.5753352 | 0.01575503 | 0.5753283 | 0.02394033 |  |  | 870 | 0.7597017 | 0.7267292 | 0.0723058 | 0.7433567 | 0.03976107 | 0.7434724 | 0.02458161 |  |  | 870 | 0.7211118 | 0.7799946 | 0.09173717 | 0.7632872 | 0.01157157 | 0.7634066 | 0.01752967 |  |  | 36660 | 0.7227189 | 0.8678712 | 0.01176961 | 0.7080606 | 0.01376918 | 0.7080416 | 0.008094922 |  |  | 1120 | 0.5395301 | 0.6750601 | 0.06141566 | 0.5565024 | 0.003979163 | 0.5564826 | 0.00361145
|  |  | 727.0000002 | 0.6725213 | 0.6509566 | 0.008119463 | 0.6773973 | 0.04952633 | 0.6772479 | 0.108257 |  |  | 651 | 0.5903634 | 0.5696854 | 0.02017591 | 0.5774358 | 0.01578841 | 0.5774301 | 0.02399127 |  |  | 874.9999998 | 0.7629387 | 0.7283566 | 0.07222888 | 0.744745 | 0.03964243 | 0.7448609 | 0.0245096 |  |  | 874.9999998 | 0.7227932 | 0.7813102 | 0.09136702 | 0.7636691 | 0.01148455 | 0.7637867 | 0.01730882 |  |  | 36960 | 0.7227189 | 0.8678712 | 0.01176961 | 0.7083813 | 0.01377475 | 0.7083623 | 0.008101371 |  |  | 1150 | 0.5351792 | 0.6772584 | 0.05828819 | 0.5565508 | 0.003979216 | 0.5565309 | 0.003611496
|  |  | 732 | 0.6716253 | 0.6529749 | 0.008127597 | 0.6794493 | 0.04967292 | 0.6792983 | 0.1085765 |  |  | 655.9999998 | 0.5922843 | 0.5717777 | 0.02022506 | 0.5795247 | 0.01582104 | 0.5795202 | 0.02404106 |  |  | 880.0000002 | 0.7650967 | 0.7299729 | 0.0721497 | 0.7461212 | 0.03952289 | 0.7462372 | 0.02443705 |  |  | 879.9999996 | 0.7227932 | 0.782613 | 0.09099541 | 0.7640436 | 0.01139922 | 0.7641592 | 0.01709113 |  |  | 37260 | 0.7227189 | 0.8678712 | 0.01176961 | 0.7087015 | 0.01378035 | 0.7086827 | 0.008107844 |  |  | 1180 | 0.5373547 | 0.6792872 | 0.05529312 | 0.5565989 | 0.003979269 | 0.556579 | 0.003611544
|  |  | 737.0000004 | 0.6743132 | 0.6549814 | 0.00813538 | 0.681484 | 0.04981828 | 0.6813315 | 0.1088933 |  |  | 661.0000002 | 0.5942052 | 0.5738591 | 0.02027332 | 0.581602 | 0.01585291 | 0.5815986 | 0.02408971 |  |  | 885 | 0.7629387 | 0.7315784 | 0.07206831 | 0.7474853 | 0.03940247 | 0.7476015 | 0.02436396 |  |  | 885 | 0.7227932 | 0.7839031 | 0.09062241 | 0.7644107 | 0.01131557 | 0.7645245 | 0.01687656 |  |  | 37560 | 0.720481 | 0.8678712 | 0.01176961 | 0.7090215 | 0.01378597 | 0.7090027 | 0.008114342 |  |  | 1210 | 0.5330038 | 0.6811596 | 0.05242959 | 0.5566469 | 0.003979322 | 0.556627 | 0.003611592
|  |  | 742.0000002 | 0.677897 | 0.6569763 | 0.008142813 | 0.6835018 | 0.04996243 | 0.6833478 | 0.1092075 |  |  | 666 | 0.5961262 | 0.5759297 | 0.0203207 | 0.5836677 | 0.01588403 | 0.5836655 | 0.02413723 |  |  | 889.9999998 | 0.7650967 | 0.7331729 | 0.07198472 | 0.7488376 | 0.03928119 | 0.7489539 | 0.02429035 |  |  | 889.9999998 | 0.7244747 | 0.7851806 | 0.09024807 | 0.7647706 | 0.01123357 | 0.7648826 | 0.0166651 |  |  | 37860 | 0.7249568 | 0.8678712 | 0.01176961 | 0.709341 | 0.01379162 | 0.7093223 | 0.008120863 |  |  | 1240 | 0.5373547 | 0.6828876 | 0.04969612 | 0.5566948 | 0.003979376 | 0.5566749 | 0.003611642
|  |  | 747 | 0.679689 | 0.6589595 | 0.008149902 | 0.6855027 | 0.05010537 | 0.6853472 | 0.1095191 |  |  | 670.9999998 | 0.599968 | 0.5779896 | 0.0203672 | 0.5857219 | 0.01591441 | 0.5857208 | 0.02418362 |  |  | 895.0000002 | 0.7672548 | 0.7347566 | 0.07189898 | 0.750178 | 0.03915909 | 0.7502944 | 0.02421624 |  |  | 894.9999996 | 0.7227932 | 0.7864457 | 0.08987247 | 0.7651235 | 0.01115321 | 0.7652337 | 0.01645673 |  |  | 38160 | 0.7294327 | 0.8678712 | 0.01176961 | 0.7096602 | 0.01379729 | 0.7096416 | 0.008127408 |  |  | 1270 | 0.5373547 | 0.6844823 | 0.04709074 | 0.5567426 | 0.003979431 | 0.5567227 | 0.003611693
|  |  | 752.0000004 | 0.6814809 | 0.6609311 | 0.008156649 | 0.687487 | 0.05024712 | 0.6873301 | 0.109828 |  |  | 676.0000002 | 0.6018889 | 0.5800388 | 0.02041282 | 0.5877647 | 0.01594405 | 0.5877647 | 0.0242289 |  |  | 900 | 0.7672548 | 0.7363296 | 0.07181111 | 0.7515067 | 0.03903618 | 0.7516232 | 0.02414164 |  |  | 900 | 0.7227932 | 0.7876984 | 0.08949566 | 0.7654695 | 0.01107446 | 0.765578 | 0.01625143 |  |  | 38460 | 0.7227189 | 0.8678712 | 0.01176961 | 0.709979 | 0.01380299 | 0.7099605 | 0.008133976 |  |  | 1300 | 0.5373547 | 0.6859541 | 0.04461108 | 0.5567904 | 0.003979487 | 0.5567705 | 0.003611745
|  |  | 757.0000002 | 0.6832728 | 0.6628913 | 0.008163057 | 0.6894548 | 0.05038769 | 0.6892965 | 0.1101343 |  |  | 681 | 0.6047703 | 0.5820774 | 0.02045758 | 0.5897961 | 0.01597295 | 0.5897972 | 0.02427306 |  |  | 904.9999998 | 0.7672548 | 0.737892 | 0.07172115 | 0.7528239 | 0.0389125 | 0.7529405 | 0.02406657 |  |  | 904.9999998 | 0.7227932 | 0.788939 | 0.0891177 | 0.7658087 | 0.01099732 | 0.7659154 | 0.01604917 |  |  | 38760 | 0.720481 | 0.8678712 | 0.01176961 | 0.7102975 | 0.01380871 | 0.710279 | 0.008140567 |  |  | 1330 | 0.5373547 | 0.6873123 | 0.04225443 | 0.5568382 | 0.003979544 | 0.5568182 | 0.003611798
|  |  | 762 | 0.6859607 | 0.66484 | 0.00816913 | 0.6914062 | 0.05052709 | 0.6912466 | 0.1104381 |  |  | 685.9999998 | 0.6066912 | 0.5841055 | 0.02050146 | 0.5918163 | 0.01600113 | 0.5918185 | 0.02431612 |  |  | 910.0000002 | 0.7694128 | 0.7394437 | 0.07162914 | 0.7541295 | 0.03878805 | 0.7542462 | 0.02399103 |  |  | 909.9999996 | 0.7244747 | 0.7901674 | 0.08873864 | 0.7661413 | 0.01092176 | 0.7662463 | 0.01584994 |  |  | 39060 | 0.7249568 | 0.8678712 | 0.01176961 | 0.7106156 | 0.01381445 | 0.7105972 | 0.008147181 |  |  | 1360 | 0.5330038 | 0.6885658 | 0.0400178 | 0.5568859 | 0.003979602 | 0.5568659 | 0.003611852
|  |  | 767.0000004 | 0.6868566 | 0.6667774 | 0.00817487 | 0.6933415 | 0.05066534 | 0.6931805 | 0.1107393 |  |  | 691.0000002 | 0.6095726 | 0.5861231 | 0.02054448 | 0.5938253 | 0.01602859 | 0.5938285 | 0.02435809 |  |  | 915 | 0.7672548 | 0.740985 | 0.07153509 | 0.7554237 | 0.03866287 | 0.7555405 | 0.02391506 |  |  | 915 | 0.7227932 | 0.7913839 | 0.08835855 | 0.7664674 | 0.01084777 | 0.7665707 | 0.01565371 |  |  | 39360 | 0.7271948 | 0.8678712 | 0.01176961 | 0.7109333 | 0.01382022 | 0.710915 | 0.008153816 |  |  | 1390 | 0.5351792 | 0.6897227 | 0.03789801 | 0.5569335 | 0.003979661 | 0.5569136 | 0.003611907
|  |  | 772.0000002 | 0.6886485 | 0.6687035 | 0.008180282 | 0.6952607 | 0.05080244 | 0.6950985 | 0.111038 |  |  | 696 | 0.6114935 | 0.5881304 | 0.02058664 | 0.5958232 | 0.01605533 | 0.5958275 | 0.02439898 |  |  | 919.9999998 | 0.7726499 | 0.7425158 | 0.07143905 | 0.7567067 | 0.03853698 | 0.7568235 | 0.02383865 |  |  | 919.9999998 | 0.7244747 | 0.7925886 | 0.08797749 | 0.7667871 | 0.01077532 | 0.7668887 | 0.01546046 |  |  | 39660 | 0.7227189 | 0.8678712 | 0.01176961 | 0.7112507 | 0.013826 | 0.7112324 | 0.008160474 |  |  | 1420 | 0.5351792 | 0.6907904 | 0.03589173 | 0.5569812 | 0.003979721 | 0.5569613 | 0.003611963
|  |  | 777 | 0.6904405 | 0.6706183 | 0.008185367 | 0.6971642 | 0.05093842 | 0.6970007 | 0.1113343 |  |  | 700.9999998 | 0.6124539 | 0.5901273 | 0.02062795 | 0.59781 | 0.01608136 | 0.5978153 | 0.02443878 |  |  | 925.0000002 | 0.7704918 | 0.7440362 | 0.07134105 | 0.7579784 | 0.0384104 | 0.7580953 | 0.02376182 |  |  | 924.9999996 | 0.7261562 | 0.7937815 | 0.0875955 | 0.7671006 | 0.0107044 | 0.7672006 | 0.01527018 |  |  | 39960 | 0.7249568 | 0.8678712 | 0.01176961 | 0.7115677 | 0.01383181 | 0.7115495 | 0.008167153 |  |  | 1450 | 0.5395301 | 0.6917757 | 0.03399548 | 0.5570288 | 0.003979782 | 0.5570089 | 0.00361202
|  |  | 782.0000004 | 0.6931283 | 0.6725221 | 0.00819013 | 0.6990519 | 0.05107327 | 0.6988872 | 0.111628 |  |  | 706.0000002 | 0.6172562 | 0.5921139 | 0.02066841 | 0.5997858 | 0.01610668 | 0.5997922 | 0.02447751 |  |  | 930 | 0.7737289 | 0.7455464 | 0.07124111 | 0.759239 | 0.03828316 | 0.759356 | 0.0236846 |  |  | 930 | 0.7244747 | 0.7949628 | 0.08721264 | 0.767408 | 0.01063499 | 0.7675063 | 0.01508283 |  |  | 40260 | 0.7339086 | 0.8678712 | 0.01176961 | 0.7118843 | 0.01383765 | 0.7118662 | 0.008173853 |  |  | 1480 | 0.5373547 | 0.692685 | 0.03220574 | 0.5570765 | 0.003979845 | 0.5570566 | 0.003612078
|  |  | 787.0000002 | 0.6949202 | 0.6744147 | 0.008194573 | 0.7009241 | 0.05120701 | 0.7007582 | 0.1119194 |  |  | 711 | 0.6191771 | 0.5940903 | 0.02070803 | 0.6017507 | 0.01613129 | 0.6017581 | 0.02451519 |  |  | 934.9999998 | 0.7748079 | 0.7470463 | 0.07113926 | 0.7604887 | 0.03815526 | 0.7606057 | 0.02360698 |  |  | 934.9999998 | 0.7278377 | 0.7961326 | 0.08682897 | 0.7677095 | 0.01056706 | 0.7678061 | 0.0148984 |  |  | 40560 | 0.7271948 | 0.8678712 | 0.01176961 | 0.7122006 | 0.0138435 | 0.7121826 | 0.008180574 |  |  | 1510 | 0.5395301 | 0.6935242 | 0.03051892 | 0.5571241 | 0.003979909 | 0.5571042 | 0.003612138
|  |  | 792 | 0.6967122 | 0.6762964 | 0.0081987 | 0.7027808 | 0.05133966 | 0.7026139 | 0.1122083 |  |  | 715.9999998 | 0.621098 | 0.5960567 | 0.02074681 | 0.6037047 | 0.01615522 | 0.6037132 | 0.0245518 |  |  | 940.0000002 | 0.7737289 | 0.748536 | 0.07103554 | 0.7617274 | 0.03802675 | 0.7618444 | 0.02352898 |  |  | 939.9999996 | 0.7295192 | 0.797291 | 0.08644454 | 0.768005 | 0.0105006 | 0.7681 | 0.01471686 |  |  | 40860 | 0.7271948 | 0.8678712 | 0.01176961 | 0.7125165 | 0.01384938 | 0.7124986 | 0.008187315 |  |  | 1540 | 0.5417056 | 0.6942987 | 0.02893142 | 0.5571717 | 0.003979974 | 0.5571518 | 0.003612198
|  |  | 797.0000004 | 0.6985041 | 0.6781671 | 0.008202514 | 0.7046224 | 0.05147122 | 0.7044543 | 0.1124948 |  |  | 721.0000002 | 0.6220585 | 0.5980129 | 0.02078475 | 0.605648 | 0.01617845 | 0.6056574 | 0.02458737 |  |  | 945 | 0.7758869 | 0.7500157 | 0.07092998 | 0.7629553 | 0.03789763 | 0.7630724 | 0.02345062 |  |  | 945 | 0.7278377 | 0.7984381 | 0.08605939 | 0.7682948 | 0.01043559 | 0.7683882 | 0.01453819 |  |  | 41160 | 0.7294327 | 0.8678712 | 0.01176961 | 0.7128321 | 0.01385528 | 0.7128142 | 0.008194076 |  |  | 1570 | 0.5395301 | 0.6950135 | 0.02743962 | 0.5572193 | 0.00398004 | 0.5571994 | 0.00361226
|  |  | 802.0000002 | 0.700296 | 0.6800269 | 0.008206017 | 0.7064489 | 0.05160171 | 0.7062797 | 0.1127789 |  |  | 726 | 0.6239794 | 0.5999591 | 0.02082187 | 0.6075806 | 0.01620099 | 0.607591 | 0.0246219 |  |  | 949.9999998 | 0.7748079 | 0.7514853 | 0.0708226 | 0.7641725 | 0.03776793 | 0.7642896 | 0.02337191 |  |  | 949.9999998 | 0.7278377 | 0.799574 | 0.08567359 | 0.768579 | 0.01037201 | 0.7686708 | 0.01436237 |  |  | 41460 | 0.7294327 | 0.8678712 | 0.01176961 | 0.7131473 | 0.0138612 | 0.7131295 | 0.008200858 |  |  | 1600 | 0.5395301 | 0.6956732 | 0.02603994 | 0.5572668 | 0.003980108 | 0.557247 | 0.003612323
|  |  | 807 | 0.701192 | 0.6818759 | 0.008209214 | 0.7082604 | 0.05173113 | 0.7080902 | 0.1130607 |  |  | 730.9999998 | 0.6278212 | 0.6018954 | 0.02085817 | 0.6095025 | 0.01622285 | 0.6095139 | 0.0246554 |  |  | 955.0000002 | 0.7769659 | 0.752945 | 0.07071343 | 0.7653791 | 0.03763766 | 0.7654962 | 0.02329287 |  |  | 954.9999996 | 0.7244747 | 0.8006989 | 0.08528717 | 0.7688576 | 0.01030984 | 0.7689479 | 0.01418937 |  |  | 41760 | 0.7339086 | 0.8678712 | 0.01176961 | 0.7134621 | 0.01386714 | 0.7134444 | 0.008207659 |  |  | 1630 | 0.5395301 | 0.696282 | 0.0247288 | 0.5573144 | 0.003980176 | 0.5572946 | 0.003612387
|  |  | 812.0000004 | 0.7047758 | 0.6837142 | 0.008212107 | 0.7100571 | 0.0518595 | 0.709886 | 0.1133402 |  |  | 736.0000002 | 0.6278212 | 0.6038218 | 0.02089364 | 0.6114138 | 0.01624404 | 0.6114262 | 0.02468788 |  |  | 960 | 0.7769659 | 0.7543948 | 0.07060251 | 0.7665752 | 0.03750686 | 0.7666922 | 0.02321349 |  |  | 960 | 0.7244747 | 0.8018128 | 0.0849002 | 0.7691309 | 0.01024906 | 0.7692196 | 0.01401917 |  |  | 42060 | 0.7316707 | 0.8678712 | 0.01176961 | 0.7137766 | 0.01387311 | 0.713759 | 0.008214479 |  |  | 1660 | 0.5417056 | 0.6968438 | 0.02350267 | 0.557362 | 0.003980246 | 0.5573421 | 0.003612452
|  |  | 817.0000002 | 0.7065677 | 0.6855418 | 0.008214699 | 0.7118392 | 0.05198683 | 0.7116671 | 0.1136174 |  |  | 741 | 0.6316631 | 0.6057383 | 0.0209283 | 0.6133146 | 0.01626456 | 0.6133279 | 0.02471935 |  |  | 964.9999998 | 0.779124 | 0.7558347 | 0.07048986 | 0.7677608 | 0.03737553 | 0.7678778 | 0.02313381 |  |  | 964.9999998 | 0.7278377 | 0.8029158 | 0.08451271 | 0.7693988 | 0.01018964 | 0.769486 | 0.01385174 |  |  | 42360 | 0.7249568 | 0.8678712 | 0.01176961 | 0.7140907 | 0.01387909 | 0.7140732 | 0.008221318 |  |  | 1690 | 0.5417056 | 0.6973623 | 0.02235807 | 0.5574095 | 0.003980318 | 0.5573897 | 0.003612519
|  |  | 822 | 0.7083596 | 0.6873588 | 0.008216993 | 0.7136068 | 0.05211313 | 0.7134337 | 0.1138923 |  |  | 745.9999998 | 0.633584 | 0.6076451 | 0.02096216 | 0.6152049 | 0.01628441 | 0.6152192 | 0.0247498 |  |  | 970.0000002 | 0.7780449 | 0.7572649 | 0.07037551 | 0.768936 | 0.03724371 | 0.7690531 | 0.02305382 |  |  | 969.9999996 | 0.7345636 | 0.8040082 | 0.08412475 | 0.7696615 | 0.01013158 | 0.7697472 | 0.01368707 |  |  | 42660 | 0.7294327 | 0.8678712 | 0.01176961 | 0.7144045 | 0.01388509 | 0.714387 | 0.008228175 |  |  | 1720 | 0.5395301 | 0.6978408 | 0.02129154 | 0.5574571 | 0.00398039 | 0.5574373 | 0.003612586
|  |  | 827.0000004 | 0.7083596 | 0.6891652 | 0.008218993 | 0.7153601 | 0.0522384 | 0.7151861 | 0.1141649 |  |  | 751.0000002 | 0.6355049 | 0.6095422 | 0.02099521 | 0.6170849 | 0.01630361 | 0.6171001 | 0.02477926 |  |  | 975 | 0.780203 | 0.7586855 | 0.07025949 | 0.770101 | 0.0371114 | 0.770218 | 0.02297354 |  |  | 975 | 0.7244747 | 0.8050898 | 0.08373637 | 0.7699192 | 0.01007484 | 0.7700034 | 0.01352513 |  |  | 42960 | 0.7294327 | 0.8678712 | 0.01176961 | 0.7147178 | 0.01389112 | 0.7147005 | 0.008235051 |  |  | 1750 | 0.543881 | 0.6982825 | 0.02029968 | 0.5575046 | 0.003980464 | 0.5574848 | 0.003612655
|  |  | 832.0000002 | 0.7101515 | 0.6909611 | 0.008220702 | 0.7170991 | 0.05236266 | 0.7169242 | 0.1144353 |  |  | 756 | 0.6364653 | 0.6114296 | 0.02102746 | 0.6189545 | 0.01632215 | 0.6189707 | 0.02480773 |  |  | 979.9999998 | 0.781282 | 0.7600964 | 0.07014182 | 0.7712559 | 0.03697862 | 0.7713728 | 0.02289298 |  |  | 979.9999998 | 0.7295192 | 0.806161 | 0.08334762 | 0.7701719 | 0.01001941 | 0.7702546 | 0.0133659 |  |  | 43260 | 0.7294327 | 0.8678712 | 0.01176961 | 0.7150309 | 0.01389716 | 0.7150136 | 0.008241944 |  |  | 1780 | 0.543881 | 0.6986901 | 0.01937913 | 0.5575522 | 0.003980539 | 0.5575324 | 0.003612725
|  |  | 837 | 0.7128394 | 0.6927466 | 0.008222121 | 0.718824 | 0.05248593 | 0.7186483 | 0.1147035 |  |  | 760.9999998 | 0.6403072 | 0.6133074 | 0.02105892 | 0.6208139 | 0.01634004 | 0.6208309 | 0.02483522 |  |  | 985.0000002 | 0.782361 | 0.7614977 | 0.07002253 | 0.7724006 | 0.0368454 | 0.7725175 | 0.02281216 |  |  | 984.9999996 | 0.7295192 | 0.8072217 | 0.08295854 | 0.7704197 | 0.009965261 | 0.7705009 | 0.01320934 |  |  | 43560 | 0.7316707 | 0.8678712 | 0.01176961 | 0.7153436 | 0.01390322 | 0.7153263 | 0.008248856 |  |  | 1900 | 0.5417056 | 0.7000294 | 0.01634422 | 0.5577422 | 0.003980851 | 0.5577224 | 0.003613015
|  |  | 842.0000004 | 0.7146313 | 0.6945218 | 0.008223256 | 0.720535 | 0.0526082 | 0.7203585 | 0.1149695 |  |  | 766.0000002 | 0.6431885 | 0.6151756 | 0.0210896 | 0.622663 | 0.01635729 | 0.622681 | 0.02486174 |  |  | 990 | 0.78344 | 0.7628896 | 0.06990166 | 0.7735354 | 0.03671176 | 0.7736523 | 0.02273108 |  |  | 990 | 0.7261562 | 0.808272 | 0.08256917 | 0.7706626 | 0.009912382 | 0.7707424 | 0.01305544 |  |  | 43860 | 0.7339086 | 0.8678712 | 0.01176961 | 0.7156559 | 0.01390931 | 0.7156387 | 0.008255784 |  |  | 2020 | 0.5482319 | 0.701001 | 0.01419158 | 0.5579321 | 0.003981182 | 0.5579124 | 0.003613324
|  |  | 847.0000002 | 0.7164232 | 0.6962866 | 0.008224108 | 0.7222322 | 0.05272949 | 0.7220549 | 0.1152333 |  |  | 771 | 0.6431885 | 0.6170344 | 0.02111949 | 0.624502 | 0.0163739 | 0.6245209 | 0.02488729 |  |  | 994.9999998 | 0.782361 | 0.764272 | 0.06977922 | 0.7746603 | 0.0365777 | 0.7747771 | 0.02264976 |  |  | 994.9999998 | 0.7312006 | 0.8093122 | 0.08217955 | 0.7709009 | 0.009860748 | 0.7709793 | 0.01290417 |  |  | 44160 | 0.7361466 | 0.8678712 | 0.01176961 | 0.7159679 | 0.01391541 | 0.7159508 | 0.00826273 |  |  | 2140 | 0.543881 | 0.7017058 | 0.01272532 | 0.5581219 | 0.003981533 | 0.5581022 | 0.003613652
|  |  | 852 | 0.7173192 | 0.6980412 | 0.008224681 | 0.7239157 | 0.05284981 | 0.7237376 | 0.1154949 |  |  | 775.9999998 | 0.6470304 | 0.6188837 | 0.0211486 | 0.6263309 | 0.01638988 | 0.6263507 | 0.02491188 |  |  | 1000 | 0.7855981 | 0.7656451 | 0.06965524 | 0.7757753 | 0.03644325 | 0.775892 | 0.02256821 |  |  | 999.9999996 | 0.7312006 | 0.8103422 | 0.08178973 | 0.7711346 | 0.009810339 | 0.7712116 | 0.01275551 |  |  | 44460 | 0.7294327 | 0.8678712 | 0.01176961 | 0.7162795 | 0.01392153 | 0.7162625 | 0.008269692 |  |  | 2260 | 0.5460565 | 0.702217 | 0.01176605 | 0.5583115 | 0.003981904 | 0.5582919 | 0.003613997
|  |  | 857.0000004 | 0.7200071 | 0.6997856 | 0.008224977 | 0.7255856 | 0.05296917 | 0.7254068 | 0.1157544 |  |  | 781.0000002 | 0.6479908 | 0.6207237 | 0.02117695 | 0.6281498 | 0.01640523 | 0.6281705 | 0.02493552 |  |  | 1005 | 0.7855981 | 0.7670088 | 0.06952976 | 0.7768807 | 0.03630844 | 0.7769973 | 0.02248643 |  |  | 1005 | 0.7295192 | 0.8113621 | 0.08139975 | 0.7713638 | 0.009761134 | 0.7714394 | 0.01260943 |  |  | 44760 | 0.7271948 | 0.8678712 | 0.01176961 | 0.7165907 | 0.01392767 | 0.7165738 | 0.008276671 |  |  | 2560 | 0.543881 | 0.7029624 | 0.01066422 | 0.5587851 | 0.003982916 | 0.5587656 | 0.00361494
|  |  | 862.0000002 | 0.720903 | 0.7015199 | 0.008225 | 0.7272422 | 0.05308758 | 0.7270627 | 0.1160119 |  |  | 786 | 0.6499117 | 0.6225543 | 0.02120453 | 0.6299587 | 0.01641996 | 0.6299803 | 0.02495823 |  |  | 1010 | 0.7877561 | 0.7683634 | 0.06940279 | 0.7779763 | 0.03617326 | 0.7780929 | 0.02240444 |  |  | 1010 | 0.7295192 | 0.8123722 | 0.08100965 | 0.7715886 | 0.009713113 | 0.7716628 | 0.01246591 |  |  | 45060 | 0.7316707 | 0.8678712 | 0.01176961 | 0.7169016 | 0.01393383 | 0.7168848 | 0.008283666 |  |  | 2860 | 0.5417056 | 0.7032965 | 0.01036034 | 0.5592579 | 0.003984047 | 0.5592385 | 0.003615995
|  |  | 867 | 0.721799 | 0.7032441 | 0.008224753 | 0.7288854 | 0.05320504 | 0.7287053 | 0.1162672 |  |  | 790.9999998 | 0.6537536 | 0.6243756 | 0.02123135 | 0.6317577 | 0.01643407 | 0.6317801 | 0.02498 |  |  | 1015 | 0.7877561 | 0.7697087 | 0.06927436 | 0.7790624 | 0.03603775 | 0.7791789 | 0.02232225 |  |  | 1015 | 0.7261562 | 0.8133724 | 0.08061947 | 0.771809 | 0.009666255 | 0.7718819 | 0.01232492 |  |  | 45360 | 0.7316707 | 0.8678712 | 0.01176961 | 0.7172122 | 0.01394 | 0.7171954 | 0.008290677 |  |  | 3160 | 0.5525828 | 0.7034462 | 0.01028312 | 0.5597299 | 0.003985298 | 0.5597106 | 0.00361716
|  |  | 872.0000004 | 0.7235909 | 0.7049583 | 0.008224238 | 0.7305155 | 0.05332158 | 0.7303347 | 0.1165204 |  |  | 796.0000002 | 0.654714 | 0.6261877 | 0.02125741 | 0.6335469 | 0.01644758 | 0.6335701 | 0.02500085 |  |  | 1020 | 0.7877561 | 0.771045 | 0.0691445 | 0.7801391 | 0.03590191 | 0.7802554 | 0.02223987 |  |  | 1020 | 0.7278377 | 0.8143628 | 0.08022925 | 0.7720252 | 0.00962054 | 0.7720967 | 0.01218644 |  |  | 45660 | 0.7316707 | 0.8678712 | 0.01176961 | 0.7175223 | 0.0139462 | 0.7175056 | 0.008297703 |  |  | 3460 | 0.5482319 | 0.7035134 | 0.01026442 | 0.5602011 | 0.003986665 | 0.560182 | 0.003618434
|  |  | 877.0000002 | 0.7262788 | 0.7066626 | 0.008223458 | 0.7321326 | 0.05343719 | 0.7319512 | 0.1167716 |  |  | 801 | 0.6566349 | 0.6279906 | 0.02128273 | 0.6353262 | 0.01646048 | 0.6353503 | 0.02502078 |  |  | 1025 | 0.7909931 | 0.7723721 | 0.06901323 | 0.7812063 | 0.03576577 | 0.7813226 | 0.02215731 |  |  | 1025 | 0.7278377 | 0.8153436 | 0.07983902 | 0.7722373 | 0.009575947 | 0.7723074 | 0.01205045 |  |  | 45960 | 0.7361466 | 0.8678712 | 0.01176961 | 0.7178322 | 0.01395241 | 0.7178155 | 0.008304744 |  |  | 3760 | 0.5504074 | 0.7035434 | 0.01026009 | 0.5606715 | 0.003988149 | 0.5606525 | 0.003619817
|  |  | 882 | 0.7271747 | 0.708357 | 0.008222417 | 0.7337368 | 0.05355188 | 0.7335548 | 0.1170208 |  |  | 805.9999998 | 0.6575954 | 0.6297845 | 0.0213073 | 0.6370958 | 0.01647277 | 0.6371208 | 0.0250398 |  |  | 1030 | 0.7909931 | 0.7736903 | 0.06888057 | 0.7822643 | 0.03562934 | 0.7823804 | 0.02207458 |  |  | 1030 | 0.7295192 | 0.8163149 | 0.07944883 | 0.7724453 | 0.009532457 | 0.7725141 | 0.0119169 |  |  | 46260 | 0.7294327 | 0.8678712 | 0.01176961 | 0.7181417 | 0.01395864 | 0.7181251 | 0.008311801 |  |  | 4060 | 0.5482319 | 0.7035569 | 0.01025915 | 0.5611412 | 0.003989748 | 0.5611222 | 0.003621307
|  |  | 887.0000004 | 0.7289666 | 0.7100415 | 0.008221117 | 0.7353282 | 0.05366567 | 0.7351456 | 0.1172679 |  |  | 811.0000002 | 0.6595163 | 0.6315692 | 0.02133113 | 0.6388558 | 0.01648448 | 0.6388815 | 0.02505792 |  |  | 1035 | 0.7920722 | 0.7749996 | 0.06874656 | 0.783313 | 0.03549263 | 0.783429 | 0.02199169 |  |  | 1035 | 0.7295192 | 0.8172767 | 0.07905871 | 0.7726493 | 0.009490047 | 0.7727168 | 0.0117858 |  |  | 46560 | 0.7428604 | 0.8678712 | 0.01176961 | 0.7184508 | 0.01396489 | 0.7184343 | 0.008318872 |  |  | 4360 | 0.5504074 | 0.703563 | 0.01025898 | 0.56161 | 0.003991461 | 0.5615912 | 0.003622903
|  |  | 892.0000002 | 0.7316545 | 0.7117163 | 0.008219561 | 0.7369069 | 0.05377857 | 0.7367239 | 0.117513 |  |  | 816 | 0.6623977 | 0.6333449 | 0.02135423 | 0.6406061 | 0.01649559 | 0.6406327 | 0.02507515 |  |  | 1040 | 0.7920722 | 0.7763 | 0.06861122 | 0.7843525 | 0.03535567 | 0.7844684 | 0.02190865 |  |  | 1040 | 0.7261562 | 0.8182291 | 0.07866869 | 0.7728493 | 0.0094487 | 0.7729156 | 0.01165709 |  |  | 46860 | 0.7383845 | 0.8678712 | 0.01176961 | 0.7187595 | 0.01397115 | 0.7187431 | 0.008325957 |  |  | 4660 | 0.5482319 | 0.7035657 | 0.01025895 | 0.5620781 | 0.003993285 | 0.5620594 | 0.003624603
|  |  | 897 | 0.7316545 | 0.7133814 | 0.008217751 | 0.7384731 | 0.05389058 | 0.7382896 | 0.1177562 |  |  | 820.9999998 | 0.6643186 | 0.6351117 | 0.0213766 | 0.6423468 | 0.01650612 | 0.6423742 | 0.0250915 |  |  | 1045 | 0.7920722 | 0.7775916 | 0.06847456 | 0.785383 | 0.03521846 | 0.7854988 | 0.02182547 |  |  | 1045 | 0.7312006 | 0.8191722 | 0.07827881 | 0.7730456 | 0.009408394 | 0.7731106 | 0.01153077 |  |  | 47160 | 0.7383845 | 0.8678712 | 0.01176961 | 0.719068 | 0.01397743 | 0.7190516 | 0.008333057 |  |  | 4960 | 0.5504074 | 0.7035669 | 0.01025896 | 0.5625454 | 0.003995221 | 0.5625267 | 0.003626406
|  |  | 902.0000004 | 0.7334464 | 0.7150369 | 0.008215692 | 0.7400269 | 0.05400171 | 0.7398429 | 0.1179974 |  |  | 826.0000002 | 0.6652791 | 0.6368695 | 0.02139825 | 0.644078 | 0.01651608 | 0.6441062 | 0.02510697 |  |  | 1050 | 0.7920722 | 0.7788745 | 0.06833662 | 0.7864045 | 0.03508103 | 0.7865201 | 0.02174216 |  |  | 1050 | 0.7278377 | 0.8201062 | 0.07788911 | 0.7732381 | 0.009369109 | 0.7733018 | 0.01140681 |  |  | 47460 | 0.7339086 | 0.8678712 | 0.01176961 | 0.719376 | 0.01398373 | 0.7193598 | 0.00834017 |  |  | 5260 | 0.5525828 | 0.7035674 | 0.01025896 | 0.5630119 | 0.003997266 | 0.5629933 | 0.003628312
|  |  | 907.0000002 | 0.7352384 | 0.7166827 | 0.008213385 | 0.7415684 | 0.05411197 | 0.7413839 | 0.1182367 |  |  | 831 | 0.6681604 | 0.6386185 | 0.02141919 | 0.6457998 | 0.01652545 | 0.6458288 | 0.02512157 |  |  | 1055 | 0.7931512 | 0.7801486 | 0.06819742 | 0.7874171 | 0.03494338 | 0.7875326 | 0.02165872 |  |  | 1055 | 0.7328821 | 0.8210311 | 0.07749962 | 0.7734269 | 0.009330826 | 0.7734894 | 0.01128517 |  |  | 47760 | 0.7339086 | 0.8678712 | 0.01176961 | 0.7196837 | 0.01399005 | 0.7196675 | 0.008347297 |  |  | 5560 | 0.5591092 | 0.7035677 | 0.01025896 | 0.5634776 | 0.003999419 | 0.5634592 | 0.003630318
|  |  | 912 | 0.7379262 | 0.718319 | 0.008210834 | 0.7430977 | 0.05422136 | 0.7429128 | 0.118474 |  |  | 835.9999998 | 0.6700813 | 0.6403586 | 0.02143941 | 0.6475121 | 0.01653426 | 0.6475419 | 0.02513532 |  |  | 1060 | 0.7942302 | 0.7814142 | 0.06805697 | 0.7884208 | 0.03480554 | 0.7885362 | 0.02157517 |  |  | 1060 | 0.7295192 | 0.8219469 | 0.07711037 | 0.7736121 | 0.009293526 | 0.7736734 | 0.01116584 |  |  | 48060 | 0.7383845 | 0.8678712 | 0.01176961 | 0.7199911 | 0.01399638 | 0.719975 | 0.008354437 |  |  | 5860 | 0.5569337 | 0.7035678 | 0.01025897 | 0.5639425 | 0.00400168 | 0.5639242 | 0.003632424
|  |  | 917.0000004 | 0.7397181 | 0.7199458 | 0.00820804 | 0.744615 | 0.05432991 | 0.7444297 | 0.1187095 |  |  | 841.0000002 | 0.6710418 | 0.64209 | 0.02145892 | 0.6492151 | 0.01654251 | 0.6492457 | 0.02514821 |  |  | 1065 | 0.7953092 | 0.7826711 | 0.06791531 | 0.7894158 | 0.03466751 | 0.789531 | 0.02149151 |  |  | 1065 | 0.7278377 | 0.8228538 | 0.0767214 | 0.7737937 | 0.009257187 | 0.7738539 | 0.01104878 |  |  | 48360 | 0.7383845 | 0.8678712 | 0.01176961 | 0.7202981 | 0.01400272 | 0.7202821 | 0.00836159 |  |  | 6160 | 0.5591092 | 0.7035678 | 0.01025897 | 0.5644067 | 0.004004046 | 0.5643885 | 0.003634628
|  |  | 922.0000002 | 0.7397181 | 0.7215632 | 0.008205008 | 0.7461203 | 0.05443761 | 0.7459347 | 0.118943 |  |  | 846 | 0.6739232 | 0.6438126 | 0.02147774 | 0.6509088 | 0.0165502 | 0.6509401 | 0.02516026 |  |  | 1070 | 0.7942302 | 0.7839196 | 0.06777246 | 0.7904021 | 0.03452932 | 0.7905171 | 0.02140776 |  |  | 1070 | 0.7312006 | 0.8237519 | 0.07633274 | 0.7739719 | 0.009221792 | 0.7740309 | 0.01093398 |  |  | 48660 | 0.7406224 | 0.8678712 | 0.01176961 | 0.7206048 | 0.01400909 | 0.7205888 | 0.008368756 |  |  | 6460 | 0.5569337 | 0.7035678 | 0.01025897 | 0.56487 | 0.004006517 | 0.5648519 | 0.00363693
|  |  | 927 | 0.7415101 | 0.7231713 | 0.008201739 | 0.7476138 | 0.05454448 | 0.7474278 | 0.1191747 |  |  | 850.9999998 | 0.6758441 | 0.6455265 | 0.02149586 | 0.6525933 | 0.01655734 | 0.6526253 | 0.02517147 |  |  | 1075 | 0.7974672 | 0.7851596 | 0.06762844 | 0.7913798 | 0.03439097 | 0.7914947 | 0.02132392 |  |  | 1075 | 0.7312006 | 0.8246413 | 0.07594441 | 0.7741468 | 0.009187321 | 0.7742045 | 0.01082141 |  |  | 48960 | 0.7428604 | 0.8678712 | 0.01176961 | 0.7209111 | 0.01401546 | 0.7208952 | 0.008375934 |  |  | 6760 | 0.5591092 | 0.7035679 | 0.01025897 | 0.5653326 | 0.004009091 | 0.5653147 | 0.003639327
|  |  | 932.0000004 | 0.742406 | 0.72477 | 0.008198237 | 0.7490956 | 0.05465052 | 0.7489092 | 0.1194046 |  |  | 856.0000002 | 0.6768045 | 0.6472318 | 0.02151329 | 0.6542685 | 0.01656393 | 0.6543013 | 0.02518186 |  |  | 1080 | 0.7985463 | 0.7863912 | 0.06748327 | 0.792349 | 0.03425247 | 0.7924637 | 0.02124001 |  |  | 1080 | 0.7328821 | 0.8255219 | 0.07555646 | 0.7743182 | 0.009153755 | 0.7743749 | 0.01071103 |  |  | 49260 | 0.7383845 | 0.8678712 | 0.01176961 | 0.721217 | 0.01402186 | 0.7212012 | 0.008383125 |  |  | 7060 | 0.5634601 | 0.7035679 | 0.01025897 | 0.5657945 | 0.004011767 | 0.5657766 | 0.003641819
|  |  | 937.0000002 | 0.7450939 | 0.7263594 | 0.008194503 | 0.7505657 | 0.05475574 | 0.7503791 | 0.1196326 |  |  | 861 | 0.6787255 | 0.6489286 | 0.02153004 | 0.6559347 | 0.01656998 | 0.6559682 | 0.02519142 |  |  | 1085 | 0.7963882 | 0.7876144 | 0.06733697 | 0.7933097 | 0.03411386 | 0.7934242 | 0.02115602 |  |  | 1085 | 0.7295192 | 0.8263941 | 0.0751689 | 0.7744865 | 0.009121074 | 0.774542 | 0.01060284 |  |  | 49560 | 0.7406224 | 0.8678712 | 0.01176961 | 0.7215226 | 0.01402827 | 0.7215069 | 0.008390327 |  |  | 7360 | 0.5591092 | 0.7035679 | 0.01025897 | 0.5662555 | 0.004014543 | 0.5662377 | 0.003644405
|  |  | 942 | 0.7450939 | 0.7279396 | 0.008190542 | 0.7520244 | 0.05486015 | 0.7518375 | 0.1198588 |  |  | 865.9999998 | 0.6796859 | 0.6506167 | 0.02154611 | 0.6575917 | 0.0165755 | 0.6576259 | 0.02520018 |  |  | 1090 | 0.7985463 | 0.7888294 | 0.06718957 | 0.7942621 | 0.03397512 | 0.7943764 | 0.02107197 |  |  | 1090 | 0.7312006 | 0.8272577 | 0.07478177 | 0.7746515 | 0.009089261 | 0.7747059 | 0.01049678 |  |  | 49860 | 0.7428604 | 0.8678712 | 0.01176961 | 0.7218279 | 0.01403469 | 0.7218122 | 0.008397541 |  |  | 7660 | 0.5612846 | 0.7035679 | 0.01025897 | 0.5667158 | 0.004017419 | 0.5666981 | 0.003647083
|  |  | 947.0000004 | 0.7468858 | 0.7295107 | 0.008186355 | 0.7534716 | 0.05496375 | 0.7532845 | 0.1200831 |  |  | 871.0000002 | 0.6835277 | 0.6522964 | 0.02156151 | 0.6592397 | 0.01658048 | 0.6592746 | 0.02520813 |  |  | 1095 | 0.7974672 | 0.7900362 | 0.06704109 | 0.7952061 | 0.03383629 | 0.7953202 | 0.02098787 |  |  | 1095 | 0.7328821 | 0.8281129 | 0.0743951 | 0.7748134 | 0.009058297 | 0.7748667 | 0.01039286 |  |  | 50160 | 0.7428604 | 0.8678712 | 0.01176961 | 0.7221328 | 0.01404113 | 0.7221172 | 0.008404766 |  |  | 7960 | 0.5591092 | 0.7035679 | 0.01025897 | 0.5671753 | 0.004020392 | 0.5671578 | 0.003649853
|  |  | 952.0000002 | 0.7477818 | 0.7310727 | 0.008181945 | 0.7549076 | 0.05506656 | 0.7547203 | 0.1203057 |  |  | 876 | 0.6844882 | 0.6539676 | 0.02157624 | 0.6608787 | 0.01658493 | 0.6609143 | 0.02521528 |  |  | 1100 | 0.7985463 | 0.7912347 | 0.06689155 | 0.7961419 | 0.03369737 | 0.7962558 | 0.02090372 |  |  | 1100 | 0.7312006 | 0.8289597 | 0.07400892 | 0.7749723 | 0.009028163 | 0.7750244 | 0.01029102 |  |  | 50460 | 0.7473363 | 0.8678712 | 0.01176961 | 0.7224374 | 0.01404758 | 0.7224218 | 0.008412003 |  |  | 8260 | 0.5612846 | 0.7035679 | 0.01025897 | 0.5676341 | 0.004023463 | 0.5676166 | 0.003652712
|  |  | 957 | 0.7495737 | 0.7326256 | 0.008177315 | 0.7563324 | 0.05516858 | 0.7561449 | 0.1205266 |  |  | 880.9999998 | 0.6864091 | 0.6556305 | 0.02159031 | 0.6625087 | 0.01658887 | 0.6625451 | 0.02522165 |  |  | 1105 | 0.8007043 | 0.7924252 | 0.06674096 | 0.7970696 | 0.03355837 | 0.7971833 | 0.02081953 |  |  | 1105 | 0.7312006 | 0.8297983 | 0.07362324 | 0.7751281 | 0.008998841 | 0.7751792 | 0.01019126 |  |  | 50760 | 0.7428604 | 0.8678712 | 0.01176961 | 0.7227416 | 0.01405405 | 0.7227261 | 0.00841925 |  |  | 8560 | 0.5612846 | 0.7035679 | 0.01025897 | 0.568092 | 0.004026628 | 0.5680747 | 0.00365566
|  |  | 962.0000004 | 0.7513656 | 0.7341695 | 0.008172467 | 0.7577462 | 0.05526982 | 0.7575585 | 0.1207457 |  |  | 886.0000002 | 0.68833 | 0.6572849 | 0.02160372 | 0.6641299 | 0.01659229 | 0.664167 | 0.02522724 |  |  | 1110 | 0.8007043 | 0.7936076 | 0.06658936 | 0.7979891 | 0.03341931 | 0.7981026 | 0.02073531 |  |  | 1110 | 0.7312006 | 0.8306288 | 0.07323811 | 0.775281 | 0.008970314 | 0.775331 | 0.01009354 |  |  | 51060 | 0.7428604 | 0.8678712 | 0.01176961 | 0.7230454 | 0.01406053 | 0.72303 | 0.008426509 |  |  | 8860 | 0.5656355 | 0.7035679 | 0.01025897 | 0.5685492 | 0.004029888 | 0.568532 | 0.003658695
|  |  | 967.0000002 | 0.7531575 | 0.7357045 | 0.008167404 | 0.7591489 | 0.05537029 | 0.7589611 | 0.120963 |  |  | 891 | 0.6912114 | 0.6589311 | 0.02161648 | 0.6657422 | 0.01659519 | 0.66578 | 0.02523205 |  |  | 1115 | 0.7996253 | 0.7947819 | 0.06643676 | 0.7989007 | 0.03328019 | 0.799014 | 0.02065107 |  |  | 1115 | 0.7328821 | 0.8314511 | 0.07285355 | 0.775431 | 0.008942564 | 0.77548 | 0.009997843 |  |  | 51360 | 0.7406224 | 0.8678712 | 0.01176961 | 0.7233489 | 0.01406702 | 0.7233336 | 0.008433777 |  |  | 9160 | 0.567811 | 0.7035679 | 0.01025897 | 0.5690057 | 0.004033241 | 0.5689885 | 0.003661817
|  |  | 972 | 0.7531575 | 0.7372306 | 0.008162129 | 0.7605408 | 0.05546999 | 0.7603529 | 0.1211786 |  |  | 895.9999998 | 0.6921719 | 0.6605689 | 0.0216286 | 0.6673457 | 0.0165976 | 0.6673842 | 0.0252361 |  |  | 1120 | 0.8007043 | 0.7959484 | 0.06628318 | 0.7998042 | 0.03314104 | 0.7999173 | 0.02056682 |  |  | 1120 | 0.7328821 | 0.8322655 | 0.07246958 | 0.7755782 | 0.008915573 | 0.7756261 | 0.009904134 |  |  | 51660 | 0.7450983 | 0.8678712 | 0.01176961 | 0.7236521 | 0.01407353 | 0.7236369 | 0.008441056 |  |  | 9460 | 0.5699864 | 0.7035679 | 0.01025897 | 0.5694613 | 0.004036686 | 0.5694443 | 0.003665025
|  |  | 977.0000004 | 0.7549494 | 0.7387479 | 0.008156643 | 0.761922 | 0.05556893 | 0.7617339 | 0.1213926 |  |  | 901.0000002 | 0.6931323 | 0.6621986 | 0.02164008 | 0.6689405 | 0.0165995 | 0.6689797 | 0.02523939 |  |  | 1125 | 0.8028623 | 0.7971069 | 0.06612864 | 0.8006999 | 0.03300187 | 0.8008128 | 0.02048255 |  |  | 1125 | 0.7312006 | 0.8330719 | 0.07208622 | 0.7757226 | 0.008889324 | 0.7757695 | 0.009812389 |  |  | 51960 | 0.7450983 | 0.8678712 | 0.01176961 | 0.7239549 | 0.01408005 | 0.7239397 | 0.008448344 |  |  | 9760 | 0.5721619 | 0.7035679 | 0.01025897 | 0.5699163 | 0.004040221 | 0.5698993 | 0.003668316
|  |  | 982.0000002 | 0.7567413 | 0.7402563 | 0.00815095 | 0.7632925 | 0.05566713 | 0.7631043 | 0.1216048 |  |  | 906 | 0.6940928 | 0.66382 | 0.02165092 | 0.6705267 | 0.0166009 | 0.6705664 | 0.02524193 |  |  | 1130 | 0.8017833 | 0.7982576 | 0.06597317 | 0.8015878 | 0.03286267 | 0.8017005 | 0.02039829 |  |  | 1130 | 0.7328821 | 0.8338704 | 0.07170351 | 0.7758643 | 0.008863801 | 0.7759102 | 0.009722583 |  |  | 52260 | 0.7450983 | 0.8678712 | 0.01176961 | 0.7242574 | 0.01408659 | 0.7242423 | 0.008455642 |  |  | 10060 | 0.5721619 | 0.7035679 | 0.01025897 | 0.5703704 | 0.004043845 | 0.5703536 | 0.00367169
|  |  | 987 | 0.7576373 | 0.7417561 | 0.008145053 | 0.7646524 | 0.05576458 | 0.7644642 | 0.1218154 |  |  | 910.9999998 | 0.6969741 | 0.6654333 | 0.02166113 | 0.6721041 | 0.01660182 | 0.6721446 | 0.02524372 |  |  | 1135 | 0.8060994 | 0.7994005 | 0.06581678 | 0.802468 | 0.03272348 | 0.8025804 | 0.02031403 |  |  | 1135 | 0.7312006 | 0.8346612 | 0.07132147 | 0.7760033 | 0.008838986 | 0.7760482 | 0.009634689 |  |  | 52560 | 0.7450983 | 0.8678712 | 0.01176961 | 0.7245595 | 0.01409314 | 0.7245445 | 0.008462949 |  |  | 10360 | 0.5699864 | 0.7035679 | 0.01025897 | 0.5708238 | 0.004047557 | 0.5708071 | 0.003675145
|  |  | 992.0000004 | 0.7594292 | 0.7432471 | 0.008138953 | 0.7660019 | 0.05586129 | 0.7658136 | 0.1220243 |  |  | 916.0000002 | 0.6988951 | 0.6670385 | 0.02167072 | 0.673673 | 0.01660225 | 0.6737141 | 0.02524479 |  |  | 1140 | 0.8039413 | 0.8005356 | 0.06565949 | 0.8033404 | 0.03258429 | 0.8034526 | 0.02022979 |  |  | 1140 | 0.7328821 | 0.8354443 | 0.07094011 | 0.7761397 | 0.008814863 | 0.7761837 | 0.00954868 |  |  | 52860 | 0.7406224 | 0.8678712 | 0.01176961 | 0.7248613 | 0.0140997 | 0.7248463 | 0.008470266 |  |  | 10660 | 0.5699864 | 0.7035679 | 0.01025897 | 0.5712764 | 0.004051355 | 0.5712598 | 0.003678681
|  |  | 997.0000002 | 0.7603252 | 0.7447295 | 0.008132653 | 0.767341 | 0.05595728 | 0.7671527 | 0.1222315 |  |  | 921 | 0.6998555 | 0.6686357 | 0.02167969 | 0.6752333 | 0.0166022 | 0.6752751 | 0.02524512 |  |  | 1145 | 0.8060994 | 0.8016631 | 0.06550132 | 0.8042053 | 0.03244512 | 0.8043172 | 0.02014556 |  |  | 1145 | 0.7312006 | 0.8362197 | 0.07055947 | 0.7762736 | 0.008791416 | 0.7763166 | 0.009464531 |  |  | 53160 | 0.7406224 | 0.8678712 | 0.01176961 | 0.7251628 | 0.01410627 | 0.7251479 | 0.008477592 |  |  | 10960 | 0.5721619 | 0.7035679 | 0.01025897 | 0.5717283 | 0.004055239 | 0.5717118 | 0.003682297
|  |  | 1002 | 0.7621171 | 0.7462034 | 0.008126156 | 0.7686699 | 0.05605254 | 0.7684816 | 0.1224372 |  |  | 925.9999998 | 0.7017764 | 0.6702248 | 0.02168804 | 0.6767852 | 0.01660167 | 0.6768275 | 0.02524474 |  |  | 1150 | 0.8050204 | 0.8027829 | 0.06534229 | 0.8050626 | 0.03230598 | 0.8051743 | 0.02006136 |  |  | 1150 | 0.7345636 | 0.8369876 | 0.07017957 | 0.776405 | 0.008768629 | 0.776447 | 0.009382215 |  |  | 53460 | 0.7450983 | 0.8678712 | 0.01176961 | 0.7254638 | 0.01411286 | 0.725449 | 0.008484926 |  |  | 11260 | 0.5743373 | 0.7035679 | 0.01025897 | 0.5721794 | 0.004059208 | 0.572163 | 0.00368599
|  |  | 1007 | 0.763909 | 0.7476687 | 0.008119463 | 0.7699886 | 0.05614709 | 0.7698003 | 0.1226412 |  |  | 931.0000002 | 0.7017764 | 0.671806 | 0.02169579 | 0.6783285 | 0.01660067 | 0.6783715 | 0.02524364 |  |  | 1155 | 0.8060994 | 0.8038952 | 0.06518242 | 0.8059125 | 0.03216688 | 0.8060239 | 0.0199772 |  |  | 1155 | 0.7312006 | 0.837748 | 0.06980042 | 0.7765339 | 0.008746485 | 0.776575 | 0.009301706 |  |  | 53760 | 0.7495742 | 0.8678712 | 0.01176961 | 0.7257646 | 0.01411946 | 0.7257498 | 0.008492268 |  |  | 11560 | 0.5699864 | 0.7035679 | 0.01025897 | 0.5726298 | 0.004063259 | 0.5726135 | 0.003689761
|  |  | 1012 | 0.764805 | 0.7491255 | 0.008112578 | 0.7712972 | 0.05624093 | 0.771109 | 0.1228436 |  |  | 936 | 0.7056183 | 0.6733792 | 0.02170294 | 0.6798635 | 0.01659921 | 0.6799071 | 0.02524184 |  |  | 1160 | 0.8060994 | 0.8049999 | 0.06502173 | 0.8067549 | 0.03202782 | 0.8068661 | 0.01989308 |  |  | 1160 | 0.7345636 | 0.838501 | 0.06942206 | 0.7766604 | 0.00872497 | 0.7767006 | 0.009222977 |  |  | 54060 | 0.7473363 | 0.8678712 | 0.01176961 | 0.726065 | 0.01412607 | 0.7260503 | 0.008499619 |  |  | 11860 | 0.5721619 | 0.7035679 | 0.01025897 | 0.5730794 | 0.004067392 | 0.5730632 | 0.003693608
|  |  | 1017 | 0.7657009 | 0.7505739 | 0.008105503 | 0.7725958 | 0.05633407 | 0.7724077 | 0.1230445 |  |  | 940.9999998 | 0.7056183 | 0.6749445 | 0.02170948 | 0.6813901 | 0.01659728 | 0.6814343 | 0.02523934 |  |  | 1165 | 0.8071784 | 0.8060971 | 0.06486024 | 0.80759 | 0.03188884 | 0.8077009 | 0.019809 |  |  | 1165 | 0.7345636 | 0.8392467 | 0.0690445 | 0.7767846 | 0.008704069 | 0.7768238 | 0.009146001 |  |  | 54360 | 0.7473363 | 0.8678712 | 0.01176961 | 0.7263651 | 0.01413269 | 0.7263504 | 0.008506978 |  |  | 12160 | 0.5721619 | 0.7035679 | 0.01025897 | 0.5735282 | 0.004071606 | 0.5735121 | 0.003697529
|  |  | 1022 | 0.7683888 | 0.7520139 | 0.00809824 | 0.7738846 | 0.05642652 | 0.7736965 | 0.1232438 |  |  | 946.0000002 | 0.7084996 | 0.676502 | 0.02171544 | 0.6829084 | 0.0165949 | 0.6829533 | 0.02523616 |  |  | 1170 | 0.8071784 | 0.8071869 | 0.06469796 | 0.8084178 | 0.03174992 | 0.8085285 | 0.01972497 |  |  | 1170 | 0.7362451 | 0.8399851 | 0.06866775 | 0.7769064 | 0.008683765 | 0.7769447 | 0.009070753 |  |  | 54660 | 0.7450983 | 0.8678712 | 0.01176961 | 0.7266648 | 0.01413933 | 0.7266502 | 0.008514344 |  |  | 12460 | 0.5743373 | 0.7035679 | 0.01025897 | 0.5739763 | 0.004075899 | 0.5739603 | 0.003701524
|  |  | 1027 | 0.7683888 | 0.7534455 | 0.008090792 | 0.7751635 | 0.05651828 | 0.7749756 | 0.1234415 |  |  | 951 | 0.7084996 | 0.6780517 | 0.02172081 | 0.6844185 | 0.01659206 | 0.6844639 | 0.02523228 |  |  | 1175 | 0.8082574 | 0.8082693 | 0.06453491 | 0.8092384 | 0.03161108 | 0.8093488 | 0.01964101 |  |  | 1175 | 0.7345636 | 0.8407163 | 0.06829186 | 0.777026 | 0.008664045 | 0.7770634 | 0.008997206 |  |  | 54960 | 0.7540501 | 0.8678712 | 0.01176961 | 0.7269642 | 0.01414598 | 0.7269497 | 0.008521718 |  |  | 12760 | 0.5808637 | 0.7035679 | 0.01025897 | 0.5744237 | 0.00408027 | 0.5744078 | 0.003705592
|  |  | 1032 | 0.7701807 | 0.7548689 | 0.008083161 | 0.7764328 | 0.05660935 | 0.776245 | 0.1236377 |  |  | 955.9999998 | 0.711381 | 0.6795936 | 0.0217256 | 0.6859203 | 0.01658878 | 0.6859663 | 0.02522773 |  |  | 1180 | 0.8071784 | 0.8093444 | 0.06437111 | 0.8100518 | 0.03147233 | 0.810162 | 0.01955711 |  |  | 1180 | 0.7345636 | 0.8414404 | 0.06791682 | 0.7771434 | 0.008644893 | 0.7771799 | 0.008925335 |  |  | 55260 | 0.7450983 | 0.8678712 | 0.01176961 | 0.7272632 | 0.01415263 | 0.7272488 | 0.008529099 |  |  | 13060 | 0.5786882 | 0.7035679 | 0.01025897 | 0.5748703 | 0.004084718 | 0.5748545 | 0.003709731
|  |  | 1037 | 0.7701807 | 0.756284 | 0.008075348 | 0.7776924 | 0.05669975 | 0.7775047 | 0.1238324 |  |  | 961.0000002 | 0.7133019 | 0.6811278 | 0.02172981 | 0.6874139 | 0.01658506 | 0.6874605 | 0.02522252 |  |  | 1185 | 0.8082574 | 0.8104122 | 0.06420658 | 0.8108582 | 0.03133369 | 0.8109681 | 0.01947328 |  |  | 1185 | 0.7362451 | 0.8421575 | 0.06754266 | 0.7772586 | 0.008626297 | 0.7772943 | 0.008855112 |  |  | 55560 | 0.7473363 | 0.8678712 | 0.01176961 | 0.7275619 | 0.0141593 | 0.7275475 | 0.008536488 |  |  | 13360 | 0.5808637 | 0.7035679 | 0.01025897 | 0.5753162 | 0.004089242 | 0.5753004 | 0.00371394
|  |  | 1042 | 0.7719726 | 0.757691 | 0.008067358 | 0.7789425 | 0.05678948 | 0.778755 | 0.1240255 |  |  | 966 | 0.7152228 | 0.6826542 | 0.02173345 | 0.6888995 | 0.0165809 | 0.6889466 | 0.02521664 |  |  | 1190 | 0.8114945 | 0.8114728 | 0.06404134 | 0.8116575 | 0.03119515 | 0.8117671 | 0.01938952 |  |  | 1190 | 0.7345636 | 0.8428675 | 0.06716941 | 0.7773716 | 0.008608241 | 0.7774065 | 0.008786511 |  |  | 55860 | 0.7495742 | 0.8678712 | 0.01176961 | 0.7278602 | 0.01416598 | 0.727846 | 0.008543883 |  |  | 13660 | 0.5765128 | 0.7035679 | 0.01025897 | 0.5757613 | 0.004093841 | 0.5757456 | 0.003718218
|  |  | 1047 | 0.7737645 | 0.7590897 | 0.008059191 | 0.7801832 | 0.05687855 | 0.7799959 | 0.1242172 |  |  | 970.9999998 | 0.7142624 | 0.6841731 | 0.02173652 | 0.6903769 | 0.0165763 | 0.6904246 | 0.02521011 |  |  | 1195 | 0.8071784 | 0.8125262 | 0.0638754 | 0.8124498 | 0.03105673 | 0.8125592 | 0.01930585 |  |  | 1195 | 0.7379266 | 0.8435706 | 0.06679707 | 0.7774826 | 0.008590712 | 0.7775166 | 0.008719507 |  |  | 56160 | 0.7450983 | 0.8678712 | 0.01176961 | 0.7281582 | 0.01417267 | 0.728144 | 0.008551284 |  |  | 13960 | 0.5786882 | 0.7035679 | 0.01025897 | 0.5762056 | 0.004098513 | 0.5761901 | 0.003722565
|  |  | 1052 | 0.7746605 | 0.7604804 | 0.00805085 | 0.7814145 | 0.05696697 | 0.7812274 | 0.1244073 |  |  | 976.0000002 | 0.7181042 | 0.6856843 | 0.02173904 | 0.6918463 | 0.01657128 | 0.6918946 | 0.02520293 |  |  | 1200 | 0.8114945 | 0.8135725 | 0.06370878 | 0.8132353 | 0.03091845 | 0.8133443 | 0.01922227 |  |  | 1200 | 0.7379266 | 0.8442669 | 0.06642567 | 0.7775915 | 0.008573697 | 0.7776247 | 0.008654073 |  |  | 56460 | 0.7495742 | 0.8678712 | 0.01176961 | 0.7284559 | 0.01417937 | 0.7284418 | 0.008558692 |  |  | 14260 | 0.5808637 | 0.7035679 | 0.01025897 | 0.5766493 | 0.004103257 | 0.5766338 | 0.003726978
|  |  | 1057 | 0.7773484 | 0.7618631 | 0.008042338 | 0.7826366 | 0.05705473 | 0.7824497 | 0.124596 |  |  | 981 | 0.7190647 | 0.6871879 | 0.02174099 | 0.6933077 | 0.01656584 | 0.6933565 | 0.02519511 |  |  | 1205 | 0.8093364 | 0.8146116 | 0.06354149 | 0.8140139 | 0.03078029 | 0.8141227 | 0.01913878 |  |  | 1205 | 0.7345636 | 0.8449564 | 0.06605522 | 0.7776985 | 0.008557181 | 0.7777308 | 0.008590184 |  |  | 56760 | 0.7495742 | 0.8678712 | 0.01176961 | 0.7287532 | 0.01418609 | 0.7287392 | 0.008566107 |  |  | 14560 | 0.5786882 | 0.7035679 | 0.01025897 | 0.5770921 | 0.004108073 | 0.5770768 | 0.003731458
|  |  | 1062 | 0.7773484 | 0.7632377 | 0.008033656 | 0.7838495 | 0.05714185 | 0.7836628 | 0.1247833 |  |  | 985.9999998 | 0.7200251 | 0.688684 | 0.0217424 | 0.6947611 | 0.01655997 | 0.6948105 | 0.02518665 |  |  | 1210 | 0.8104154 | 0.8156438 | 0.06337356 | 0.8147857 | 0.03064229 | 0.8148942 | 0.01905539 |  |  | 1210 | 0.7312006 | 0.8456392 | 0.06568575 | 0.7778035 | 0.008541154 | 0.777835 | 0.008527813 |  |  | 57060 | 0.7518122 | 0.8678712 | 0.01176961 | 0.7290502 | 0.01419281 | 0.7290362 | 0.008573527 |  |  | 14860 | 0.5808637 | 0.7035679 | 0.01025897 | 0.5775343 | 0.004112959 | 0.577519 | 0.003736002
|  |  | 1067 | 0.7782443 | 0.7646044 | 0.008024808 | 0.7850533 | 0.05722833 | 0.7848669 | 0.1249691 |  |  | 991.0000002 | 0.721946 | 0.6901727 | 0.02174326 | 0.6962067 | 0.01655369 | 0.6962566 | 0.02517757 |  |  | 1215 | 0.8104154 | 0.8166689 | 0.063205 | 0.8155507 | 0.03050444 | 0.815659 | 0.0189721 |  |  | 1215 | 0.7362451 | 0.8463154 | 0.06531726 | 0.7779065 | 0.008525601 | 0.7779373 | 0.008466935 |  |  | 57360 | 0.7495742 | 0.8678712 | 0.01176961 | 0.7293469 | 0.01419954 | 0.7293329 | 0.008580953 |  |  | 15160 | 0.58739 | 0.7035679 | 0.01025897 | 0.5779757 | 0.004117913 | 0.5779605 | 0.00374061
|  |  | 1072 | 0.7791403 | 0.7659632 | 0.008015794 | 0.7862481 | 0.05731419 | 0.786062 | 0.1251535 |  |  | 996 | 0.7238669 | 0.6916538 | 0.02174358 | 0.6976444 | 0.01654701 | 0.6976948 | 0.02516787 |  |  | 1220 | 0.8125735 | 0.8176871 | 0.06303583 | 0.8163091 | 0.03036675 | 0.8164171 | 0.01888892 |  |  | 1220 | 0.7362451 | 0.8469849 | 0.06494978 | 0.7780077 | 0.00851051 | 0.7780376 | 0.008407524 |  |  | 57660 | 0.7473363 | 0.8678712 | 0.01176961 | 0.7296432 | 0.01420628 | 0.7296293 | 0.008588384 |  |  | 15460 | 0.58739 | 0.7035679 | 0.01025897 | 0.5784163 | 0.004122935 | 0.5784013 | 0.003745281
|  |  | 1077 | 0.7809322 | 0.7673141 | 0.008006617 | 0.787434 | 0.05739941 | 0.7872481 | 0.1253364 |  |  | 1001 | 0.7248274 | 0.6931276 | 0.02174337 | 0.6990742 | 0.01653991 | 0.6991252 | 0.02515756 |  |  | 1225 | 0.8114945 | 0.8186984 | 0.06286605 | 0.8170609 | 0.03022923 | 0.8171686 | 0.01880586 |  |  | 1225 | 0.7412895 | 0.8476479 | 0.06458331 | 0.778107 | 0.008495869 | 0.7781362 | 0.008349555 |  |  | 57960 | 0.7495742 | 0.8678712 | 0.01176961 | 0.7299392 | 0.01421303 | 0.7299254 | 0.008595821 |  |  | 15760 | 0.5786882 | 0.7035679 | 0.01025897 | 0.5788562 | 0.004128024 | 0.5788413 | 0.003750014
|  |  | 1082 | 0.7827241 | 0.7686572 | 0.00799728 | 0.788611 | 0.05748402 | 0.7884255 | 0.1255179 |  |  | 1006 | 0.7267483 | 0.6945939 | 0.02174262 | 0.7004963 | 0.01653242 | 0.7005478 | 0.02514664 |  |  | 1230 | 0.8125735 | 0.8197029 | 0.0626957 | 0.8178062 | 0.03009189 | 0.8179135 | 0.01872292 |  |  | 1230 | 0.7362451 | 0.8483045 | 0.06421788 | 0.7782045 | 0.008481666 | 0.7782329 | 0.008293001 |  |  | 58260 | 0.7473363 | 0.8678712 | 0.01176961 | 0.7302348 | 0.01421979 | 0.7302211 | 0.008603263 |  |  | 16060 | 0.5852146 | 0.7035679 | 0.01025897 | 0.5792954 | 0.004133179 | 0.5792806 | 0.003754807
|  |  | 1087 | 0.7836201 | 0.7699925 | 0.007987784 | 0.7897793 | 0.05756801 | 0.789594 | 0.1256981 |  |  | 1011 | 0.7277088 | 0.6960529 | 0.02174135 | 0.7019107 | 0.01652452 | 0.7019627 | 0.02513512 |  |  | 1235 | 0.8158105 | 0.8207006 | 0.06252478 | 0.8185449 | 0.02995475 | 0.818652 | 0.0186401 |  |  | 1235 | 0.7379266 | 0.8489547 | 0.0638535 | 0.7783002 | 0.00846789 | 0.7783279 | 0.008237838 |  |  | 58560 | 0.7518122 | 0.8678712 | 0.01176961 | 0.7305301 | 0.01422656 | 0.7305164 | 0.008610709 |  |  | 16360 | 0.5852146 | 0.7035679 | 0.01025897 | 0.5797339 | 0.004138398 | 0.5797191 | 0.00375966
|  |  | 1092 | 0.784516 | 0.7713201 | 0.007978132 | 0.7909389 | 0.0576514 | 0.790754 | 0.1258769 |  |  | 1016 | 0.7286692 | 0.6975047 | 0.02173956 | 0.7033173 | 0.01651624 | 0.7033699 | 0.02512301 |  |  | 1240 | 0.8136525 | 0.8216915 | 0.06235331 | 0.8192772 | 0.02981779 | 0.819384 | 0.01855741 |  |  | 1240 | 0.7362451 | 0.8495985 | 0.06349019 | 0.7783942 | 0.008454528 | 0.7784212 | 0.00818404 |  |  | 58860 | 0.7518122 | 0.8678712 | 0.01176961 | 0.730825 | 0.01423334 | 0.7308114 | 0.008618161 |  |  | 16660 | 0.58739 | 0.7035679 | 0.01025897 | 0.5801716 | 0.00414368 | 0.5801569 | 0.003764572
|  |  | 1097 | 0.7872039 | 0.77264 | 0.007968325 | 0.7920899 | 0.05773418 | 0.7919053 | 0.1260543 |  |  | 1021 | 0.7305901 | 0.6989491 | 0.02173726 | 0.7047163 | 0.01650757 | 0.7047694 | 0.02511031 |  |  | 1245 | 0.8125735 | 0.8226756 | 0.0621813 | 0.8200032 | 0.02968104 | 0.8201096 | 0.01847486 |  |  | 1245 | 0.7379266 | 0.8502361 | 0.06312796 | 0.7784865 | 0.00844157 | 0.7785127 | 0.008131583 |  |  | 59160 | 0.756288 | 0.8678712 | 0.01176961 | 0.7311197 | 0.01424013 | 0.7311061 | 0.008625617 |  |  | 16960 | 0.58739 | 0.7035679 | 0.01025897 | 0.5806085 | 0.004149025 | 0.580594 | 0.003769541
|  |  | 1102 | 0.7889958 | 0.7739522 | 0.007958366 | 0.7932323 | 0.05781636 | 0.7930482 | 0.1262303 |  |  | 1026 | 0.7315506 | 0.7003863 | 0.02173444 | 0.7061077 | 0.01649851 | 0.7061613 | 0.02509703 |  |  | 1250 | 0.8158105 | 0.8236532 | 0.06200877 | 0.8207228 | 0.0295445 | 0.8208289 | 0.01839245 |  |  | 1250 | 0.7345636 | 0.8508674 | 0.06276682 | 0.7785771 | 0.008429005 | 0.7786026 | 0.008080441 |  |  | 59460 | 0.7540501 | 0.8678712 | 0.01176961 | 0.7314139 | 0.01424693 | 0.7314005 | 0.008633077 |  |  | 17260 | 0.58739 | 0.7035679 | 0.01025897 | 0.5810448 | 0.00415443 | 0.5810303 | 0.003774567
|  |  | 1107 | 0.7880999 | 0.7752569 | 0.007948258 | 0.7943663 | 0.05789796 | 0.7941826 | 0.126405 |  |  | 1031 | 0.734432 | 0.7018164 | 0.02173112 | 0.7074916 | 0.01648908 | 0.7075456 | 0.02508318 |  |  | 1255 | 0.8147315 | 0.8246241 | 0.06183574 | 0.8214361 | 0.02940818 | 0.8215419 | 0.01831018 |  |  | 1255 | 0.7345636 | 0.8514926 | 0.06240678 | 0.7786661 | 0.008416823 | 0.7786909 | 0.008030589 |  |  | 59760 | 0.7450983 | 0.8678712 | 0.01176961 | 0.7317079 | 0.01425373 | 0.7316945 | 0.008640541 |  |  | 17560 | 0.5895654 | 0.7035679 | 0.01025897 | 0.5814803 | 0.004159896 | 0.5814659 | 0.003779648
|  |  | 1112 | 0.7889958 | 0.776554 | 0.007938001 | 0.795492 | 0.05797897 | 0.7953086 | 0.1265784 |  |  | 1036 | 0.7353924 | 0.7032392 | 0.02172729 | 0.7088679 | 0.01647927 | 0.7089224 | 0.02506877 |  |  | 1260 | 0.8158105 | 0.8255884 | 0.06166222 | 0.8221432 | 0.02927208 | 0.8222487 | 0.01822805 |  |  | 1260 | 0.7345636 | 0.8521118 | 0.06204787 | 0.7787535 | 0.008405011 | 0.7787776 | 0.007982003 |  |  | 60060 | 0.7540501 | 0.8678712 | 0.01176961 | 0.7320015 | 0.01426055 | 0.7319882 | 0.008648009 |  |  | 17860 | 0.58739 | 0.7035679 | 0.01025897 | 0.5819151 | 0.004165421 | 0.5819008 | 0.003784784
|  |  | 1117 | 0.7907877 | 0.7778436 | 0.007927598 | 0.7966094 | 0.05805939 | 0.7964264 | 0.1267504 |  |  | 1041 | 0.7373133 | 0.704655 | 0.02172297 | 0.7102367 | 0.01646909 | 0.7102917 | 0.02505379 |  |  | 1265 | 0.8168895 | 0.8265462 | 0.06148822 | 0.8228441 | 0.02913621 | 0.8229493 | 0.01814609 |  |  | 1265 | 0.7379266 | 0.8527248 | 0.06169008 | 0.7788393 | 0.008393561 | 0.7788627 | 0.007934659 |  |  | 60360 | 0.7540501 | 0.8678712 | 0.01176961 | 0.7322948 | 0.01426737 | 0.7322815 | 0.008655481 |  |  | 18160 | 0.5852146 | 0.7035679 | 0.01025897 | 0.5823492 | 0.004171004 | 0.582335 | 0.003789974
|  |  | 1122 | 0.7907877 | 0.7791258 | 0.007917051 | 0.7977185 | 0.05813925 | 0.797536 | 0.1269212 |  |  | 1046 | 0.7382738 | 0.7060636 | 0.02171816 | 0.7115981 | 0.01645855 | 0.7116535 | 0.02503826 |  |  | 1270 | 0.8168895 | 0.8274975 | 0.06131376 | 0.823539 | 0.02900059 | 0.8236439 | 0.01806427 |  |  | 1270 | 0.7379266 | 0.853332 | 0.06133345 | 0.7789236 | 0.008382463 | 0.7789463 | 0.007888532 |  |  | 60660 | 0.758526 | 0.8678712 | 0.01176961 | 0.7325877 | 0.0142742 | 0.7325745 | 0.008662956 |  |  | 18460 | 0.5939163 | 0.7035679 | 0.01025897 | 0.5827825 | 0.004176644 | 0.5827684 | 0.003795216
|  |  | 1127 | 0.7916837 | 0.7804005 | 0.007906362 | 0.7988195 | 0.05821853 | 0.7986374 | 0.1270906 |  |  | 1051 | 0.7401947 | 0.7074652 | 0.02171286 | 0.7129521 | 0.01644764 | 0.713008 | 0.02502218 |  |  | 1275 | 0.8190476 | 0.8284424 | 0.06113885 | 0.8242278 | 0.02886521 | 0.8243323 | 0.01798262 |  |  | 1275 | 0.7362451 | 0.8539331 | 0.06097797 | 0.7790063 | 0.008371706 | 0.7790284 | 0.007843598 |  |  | 60960 | 0.7518122 | 0.8678712 | 0.01176961 | 0.7328803 | 0.01428104 | 0.7328672 | 0.008670435 |  |  | 18760 | 0.5917409 | 0.7035679 | 0.01025897 | 0.5832151 | 0.00418234 | 0.5832011 | 0.00380051
|  |  | 1132 | 0.7943716 | 0.7816679 | 0.007895533 | 0.7999124 | 0.05829725 | 0.7997308 | 0.1272588 |  |  | 1056 | 0.7401947 | 0.7088598 | 0.02170708 | 0.7142987 | 0.01643637 | 0.7143551 | 0.02500557 |  |  | 1280 | 0.8168895 | 0.8293809 | 0.06096351 | 0.8249106 | 0.02873008 | 0.8250148 | 0.01790114 |  |  | 1280 | 0.739608 | 0.8545285 | 0.06062365 | 0.7790876 | 0.008361281 | 0.779109 | 0.007799833 |  |  | 61260 | 0.7518122 | 0.8678712 | 0.01176961 | 0.7331726 | 0.01428789 | 0.7331595 | 0.008677917 |  |  | 19060 | 0.5917409 | 0.7035679 | 0.01025897 | 0.583647 | 0.004188091 | 0.5836331 | 0.003805855
|  |  | 1137 | 0.7961635 | 0.7829279 | 0.007884566 | 0.8009974 | 0.05837541 | 0.8008162 | 0.1274257 |  |  | 1061 | 0.7411552 | 0.7102475 | 0.02170083 | 0.715638 | 0.01642476 | 0.7156948 | 0.02498841 |  |  | 1285 | 0.8179686 | 0.830313 | 0.06078776 | 0.8255874 | 0.02859521 | 0.8256913 | 0.01781982 |  |  | 1285 | 0.7379266 | 0.855118 | 0.06027052 | 0.7791675 | 0.008351178 | 0.7791882 | 0.007757214 |  |  | 61560 | 0.758526 | 0.8678712 | 0.01176961 | 0.7334645 | 0.01429474 | 0.7334515 | 0.008685401 |  |  | 19360 | 0.5939163 | 0.7035679 | 0.01025897 | 0.5840781 | 0.004193896 | 0.5840643 | 0.003811249
|  |  | 1142 | 0.7961635 | 0.7841806 | 0.007873462 | 0.8020744 | 0.05845302 | 0.8018938 | 0.1275913 |  |  | 1066 | 0.7440365 | 0.7116282 | 0.0216941 | 0.71697 | 0.01641279 | 0.7170273 | 0.02497073 |  |  | 1290 | 0.8179686 | 0.8312388 | 0.06061159 | 0.8262583 | 0.02846061 | 0.8263619 | 0.01773868 |  |  | 1290 | 0.7412895 | 0.8557018 | 0.05991858 | 0.7792459 | 0.00834139 | 0.779266 | 0.007715717 |  |  | 61860 | 0.7540501 | 0.8678712 | 0.01176961 | 0.7337561 | 0.0143016 | 0.7337432 | 0.008692889 |  |  | 19660 | 0.5830391 | 0.7035679 | 0.01025897 | 0.5845086 | 0.004199753 | 0.5844948 | 0.003816692
|  |  | 1147 | 0.7988514 | 0.7854261 | 0.007862225 | 0.8031436 | 0.05853008 | 0.8029634 | 0.1277556 |  |  | 1071 | 0.7440365 | 0.7130019 | 0.0216869 | 0.7182948 | 0.01640047 | 0.7183525 | 0.02495253 |  |  | 1295 | 0.8190476 | 0.8321583 | 0.06043504 | 0.8269234 | 0.02832629 | 0.8270267 | 0.01765771 |  |  | 1295 | 0.7345636 | 0.8562799 | 0.05956785 | 0.7793229 | 0.008331906 | 0.7793424 | 0.007675319 |  |  | 62160 | 0.7518122 | 0.8678712 | 0.01176961 | 0.7340474 | 0.01430847 | 0.7340345 | 0.008700379 |  |  | 19960 | 0.5939163 | 0.7035679 | 0.01025897 | 0.5849383 | 0.004205663 | 0.5849246 | 0.003822184
|  |  | 1152 | 0.7997473 | 0.7866643 | 0.007850855 | 0.804205 | 0.05860659 | 0.8040254 | 0.1279188 |  |  | 1076 | 0.7469179 | 0.7143688 | 0.02167924 | 0.7196124 | 0.01638782 | 0.7196705 | 0.02493381 |  |  | 1300 | 0.8190476 | 0.8330716 | 0.0602581 | 0.8275827 | 0.02819223 | 0.8276857 | 0.01757693 |  |  | 1300 | 0.7379266 | 0.8568524 | 0.05921832 | 0.7793986 | 0.008322718 | 0.7794175 | 0.007635996 |  |  | 62460 | 0.7518122 | 0.8678712 | 0.01176961 | 0.7343383 | 0.01431535 | 0.7343255 | 0.008707871 |  |  | 20260 | 0.5917409 | 0.7035679 | 0.01025897 | 0.5853673 | 0.004211624 | 0.5853537 | 0.003827722
|  |  | 1157 | 0.7997473 | 0.7878954 | 0.007839355 | 0.8052587 | 0.05868257 | 0.8050796 | 0.1280807 |  |  | 1081 | 0.7478784 | 0.7157289 | 0.02167113 | 0.7209228 | 0.01637482 | 0.7209814 | 0.02491459 |  |  | 1305 | 0.8201266 | 0.8339788 | 0.0600808 | 0.8282363 | 0.02805847 | 0.8283389 | 0.01749633 |  |  | 1305 | 0.7362451 | 0.8574193 | 0.05887002 | 0.7794729 | 0.008313817 | 0.7794912 | 0.007597726 |  |  | 62760 | 0.7540501 | 0.8678712 | 0.01176961 | 0.7346289 | 0.01432223 | 0.7346162 | 0.008715366 |  |  | 20560 | 0.6026181 | 0.7035679 | 0.01025897 | 0.5857956 | 0.004217634 | 0.5857821 | 0.003833306
|  |  | 1162 | 0.8006433 | 0.7891194 | 0.007827727 | 0.8063047 | 0.05875801 | 0.8061262 | 0.1282414 |  |  | 1086 | 0.7497993 | 0.7170822 | 0.02166255 | 0.7222261 | 0.0163615 | 0.7222851 | 0.02489485 |  |  | 1310 | 0.8190476 | 0.8348797 | 0.05990315 | 0.8288841 | 0.02792499 | 0.8289864 | 0.01741592 |  |  | 1310 | 0.7412895 | 0.8579807 | 0.05852295 | 0.779546 | 0.008305196 | 0.7795636 | 0.007560487 |  |  | 63060 | 0.756288 | 0.8678712 | 0.01176961 | 0.7349192 | 0.01432912 | 0.7349065 | 0.008722862 |  |  | 20860 | 0.5917409 | 0.7035679 | 0.01025897 | 0.5862231 | 0.004223694 | 0.5862097 | 0.003838935
|  |  | 1167 | 0.8015392 | 0.7903363 | 0.007815971 | 0.8073432 | 0.05883292 | 0.8071652 | 0.1284008 |  |  | 1091 | 0.7488388 | 0.7184287 | 0.02165353 | 0.7235223 | 0.01634784 | 0.7235817 | 0.02487462 |  |  | 1315 | 0.8201266 | 0.8357746 | 0.05972516 | 0.8295263 | 0.02779182 | 0.8296283 | 0.0173357 |  |  | 1315 | 0.7412895 | 0.8585366 | 0.05817712 | 0.7796177 | 0.008296846 | 0.7796348 | 0.007524256 |  |  | 63360 | 0.7495742 | 0.8678712 | 0.01176961 | 0.7352091 | 0.01433602 | 0.7351965 | 0.00873036 |  |  | 21160 | 0.5939163 | 0.7035679 | 0.01025897 | 0.58665 | 0.004229801 | 0.5866367 | 0.003844609
|  |  | 1172 | 0.8024352 | 0.7915461 | 0.007804091 | 0.8083742 | 0.05890731 | 0.8081968 | 0.1285591 |  |  | 1096 | 0.7517202 | 0.7197684 | 0.02164407 | 0.7248115 | 0.01633386 | 0.7248713 | 0.0248539 |  |  | 1320 | 0.8190476 | 0.8366634 | 0.05954684 | 0.830163 | 0.02765894 | 0.8302646 | 0.01725568 |  |  | 1320 | 0.739608 | 0.8590871 | 0.05783255 | 0.7796882 | 0.00828876 | 0.7797047 | 0.007489012 |  |  | 63660 | 0.7518122 | 0.8678712 | 0.01176961 | 0.7354987 | 0.01434292 | 0.7354862 | 0.00873786 |  |  | 21460 | 0.6047936 | 0.7035679 | 0.01025897 | 0.5870761 | 0.004235956 | 0.5870629 | 0.003850326
|  |  | 1177 | 0.8051231 | 0.792749 | 0.007792088 | 0.8093977 | 0.05898118 | 0.8092209 | 0.1287162 |  |  | 1101 | 0.7517202 | 0.7211015 | 0.02163416 | 0.7260937 | 0.01631955 | 0.7261539 | 0.0248327 |  |  | 1325 | 0.8201266 | 0.8375462 | 0.05936821 | 0.830794 | 0.02752637 | 0.8308953 | 0.01717586 |  |  | 1325 | 0.7345636 | 0.8596323 | 0.05748923 | 0.7797574 | 0.008280929 | 0.7797733 | 0.007454731 |  |  | 63960 | 0.756288 | 0.8678712 | 0.01176961 | 0.735788 | 0.01434983 | 0.7357755 | 0.008745362 |  |  | 21760 | 0.606969 | 0.7035679 | 0.01025897 | 0.5875015 | 0.004242157 | 0.5874884 | 0.003856085
|  |  | 1182 | 0.806019 | 0.7939449 | 0.007779964 | 0.8104139 | 0.05905453 | 0.8102377 | 0.1288721 |  |  | 1106 | 0.7526807 | 0.7224279 | 0.02162382 | 0.7273689 | 0.01630493 | 0.7274295 | 0.02481101 |  |  | 1330 | 0.8222846 | 0.838423 | 0.05918928 | 0.8314196 | 0.02739412 | 0.8315206 | 0.01709624 |  |  | 1330 | 0.739608 | 0.8601721 | 0.05714719 | 0.7798255 | 0.008273346 | 0.7798408 | 0.007421393 |  |  | 64260 | 0.756288 | 0.8678712 | 0.01176961 | 0.7360769 | 0.01435675 | 0.7360645 | 0.008752865 |  |  | 22060 | 0.6004427 | 0.7035679 | 0.01025897 | 0.5879262 | 0.004248403 | 0.5879132 | 0.003861887
|  |  | 1187 | 0.806019 | 0.7951338 | 0.00776772 | 0.8114228 | 0.05912738 | 0.8112472 | 0.1290269 |  |  | 1111 | 0.7565225 | 0.7237477 | 0.02161305 | 0.7286371 | 0.01629 | 0.7286981 | 0.02478885 |  |  | 1335 | 0.8222846 | 0.8392939 | 0.05901006 | 0.8320397 | 0.02726218 | 0.8321404 | 0.01701683 |  |  | 1335 | 0.739608 | 0.8607067 | 0.05680642 | 0.7798923 | 0.008266005 | 0.7799071 | 0.007388977 |  |  | 64560 | 0.7607639 | 0.8678712 | 0.01176961 | 0.7363655 | 0.01436367 | 0.7363532 | 0.008760368 |  |  | 22360 | 0.5960918 | 0.7035679 | 0.01025897 | 0.5883502 | 0.004254693 | 0.5883373 | 0.003867729
|  |  | 1192 | 0.8078109 | 0.7963159 | 0.007755359 | 0.8124244 | 0.05919972 | 0.8122494 | 0.1291805 |  |  | 1116 | 0.7574829 | 0.7250608 | 0.02160185 | 0.7298985 | 0.01627475 | 0.7299599 | 0.02476622 |  |  | 1340 | 0.8212056 | 0.8401589 | 0.05883056 | 0.8326545 | 0.02713057 | 0.8327547 | 0.01693763 |  |  | 1340 | 0.739608 | 0.861236 | 0.05646693 | 0.779958 | 0.008258897 | 0.7799723 | 0.007357461 |  |  | 64860 | 0.7540501 | 0.8678712 | 0.01176961 | 0.7366538 | 0.0143706 | 0.7366415 | 0.008767873 |  |  | 22660 | 0.6004427 | 0.7035679 | 0.01025897 | 0.5887735 | 0.004261027 | 0.5887607 | 0.00387361
|  |  | 1197 | 0.8087069 | 0.7974912 | 0.007742882 | 0.8134189 | 0.05927156 | 0.8132445 | 0.1293329 |  |  | 1121 | 0.7584434 | 0.7263674 | 0.02159023 | 0.7311531 | 0.0162592 | 0.7312148 | 0.02474312 |  |  | 1345 | 0.8222846 | 0.841018 | 0.0586508 | 0.8332639 | 0.02699928 | 0.8333638 | 0.01685864 |  |  | 1345 | 0.739608 | 0.8617602 | 0.05612874 | 0.7800226 | 0.008252017 | 0.7800363 | 0.007326825 |  |  | 65160 | 0.7540501 | 0.8678712 | 0.01176961 | 0.7369418 | 0.01437753 | 0.7369296 | 0.008775379 |  |  | 22960 | 0.5982672 | 0.7035679 | 0.01025897 | 0.5891961 | 0.004267404 | 0.5891833 | 0.003879531
|  |  | 1202 | 0.8096029 | 0.7986596 | 0.007730291 | 0.8144063 | 0.0593429 | 0.8142325 | 0.1294842 |  |  | 1126 | 0.7594039 | 0.7276675 | 0.02157819 | 0.7324008 | 0.01624334 | 0.7324629 | 0.02471957 |  |  | 1350 | 0.8233636 | 0.8418713 | 0.05847079 | 0.8338679 | 0.02686833 | 0.8339675 | 0.01677986 |  |  | 1350 | 0.739608 | 0.8622793 | 0.05579185 | 0.7800861 | 0.008245357 | 0.7800992 | 0.007297049 |  |  | 65460 | 0.7540501 | 0.8678712 | 0.01176961 | 0.7372294 | 0.01438447 | 0.7372172 | 0.008782885 |  |  | 23260 | 0.5939163 | 0.7035679 | 0.01025897 | 0.5896179 | 0.004273821 | 0.5896053 | 0.00388549
|  |  | 1207 | 0.8104988 | 0.7998213 | 0.007717588 | 0.8153866 | 0.05941375 | 0.8152135 | 0.1296344 |  |  | 1131 | 0.7594039 | 0.7289611 | 0.02156574 | 0.7336417 | 0.01622719 | 0.7337042 | 0.02469557 |  |  | 1355 | 0.8244427 | 0.8427189 | 0.05829053 | 0.8344667 | 0.02673772 | 0.834566 | 0.01670131 |  |  | 1355 | 0.739608 | 0.8627934 | 0.05545627 | 0.7801484 | 0.00823891 | 0.7801611 | 0.007268112 |  |  | 65760 | 0.756288 | 0.8678712 | 0.01176961 | 0.7375167 | 0.01439142 | 0.7375046 | 0.008790391 |  |  | 23560 | 0.5982672 | 0.7035679 | 0.01025897 | 0.5900391 | 0.00428028 | 0.5900265 | 0.003891487
|  |  | 1212 | 0.8122907 | 0.8009763 | 0.007704774 | 0.8163599 | 0.05948412 | 0.8161875 | 0.1297835 |  |  | 1136 | 0.7622852 | 0.7302482 | 0.02155287 | 0.7348759 | 0.01621074 | 0.7349388 | 0.02467113 |  |  | 1360 | 0.8233636 | 0.8435607 | 0.05811005 | 0.8350603 | 0.02660745 | 0.8351592 | 0.01662297 |  |  | 1360 | 0.7412895 | 0.8633024 | 0.05512201 | 0.7802097 | 0.008232671 | 0.7802218 | 0.007239994 |  |  | 66060 | 0.7630019 | 0.8678712 | 0.01176961 | 0.7378036 | 0.01439837 | 0.7377916 | 0.008797898 |  |  | 23860 | 0.6004427 | 0.7035679 | 0.01025897 | 0.5904595 | 0.004286778 | 0.5904471 | 0.00389752
|  |  | 1217 | 0.8131867 | 0.8021245 | 0.007691851 | 0.8173264 | 0.059554 | 0.8171546 | 0.1299315 |  |  | 1141 | 0.7632457 | 0.7315288 | 0.02153961 | 0.7361034 | 0.016194 | 0.7361666 | 0.02464624 |  |  | 1365 | 0.8222846 | 0.8443968 | 0.05792934 | 0.8356487 | 0.02647753 | 0.8357473 | 0.01654486 |  |  | 1365 | 0.7412895 | 0.8638065 | 0.05478906 | 0.78027 | 0.008226633 | 0.7802816 | 0.007212677 |  |  | 66360 | 0.7630019 | 0.8678712 | 0.01176961 | 0.7380903 | 0.01440532 | 0.7380783 | 0.008805405 |  |  | 24160 | 0.6004427 | 0.7035679 | 0.01025897 | 0.5908793 | 0.004293316 | 0.5908669 | 0.003903589
|  |  | 1222 | 0.8149786 | 0.8032662 | 0.007678821 | 0.8182859 | 0.0596234 | 0.8181149 | 0.1300784 |  |  | 1146 | 0.7642061 | 0.7328031 | 0.02152594 | 0.7373242 | 0.01617697 | 0.7373878 | 0.02462092 |  |  | 1370 | 0.8222846 | 0.8452272 | 0.05774843 | 0.836232 | 0.02634797 | 0.8363302 | 0.01646698 |  |  | 1370 | 0.739608 | 0.8643056 | 0.05445745 | 0.7803292 | 0.008220791 | 0.7803403 | 0.00718614 |  |  | 66660 | 0.756288 | 0.8678712 | 0.01176961 | 0.7383766 | 0.01441228 | 0.7383647 | 0.008812912 |  |  | 24460 | 0.5982672 | 0.7035679 | 0.01025897 | 0.5912983 | 0.004299891 | 0.591286 | 0.003909693
|  |  | 1227 | 0.8158746 | 0.8044012 | 0.007665685 | 0.8192387 | 0.05969233 | 0.8190684 | 0.1302241 |  |  | 1151 | 0.7670875 | 0.734071 | 0.02151187 | 0.7385383 | 0.01615965 | 0.7386023 | 0.02459517 |  |  | 1375 | 0.8233636 | 0.846052 | 0.05756733 | 0.8368103 | 0.02621876 | 0.8369081 | 0.01638933 |  |  | 1375 | 0.7412895 | 0.8647999 | 0.05412716 | 0.7803874 | 0.008215138 | 0.780398 | 0.007160365 |  |  | 66960 | 0.7607639 | 0.8678712 | 0.01176961 | 0.7386626 | 0.01441925 | 0.7386508 | 0.008820419 |  |  | 24760 | 0.6004427 | 0.7035679 | 0.01025897 | 0.5917167 | 0.004306504 | 0.5917045 | 0.003915831
|  |  | 1232 | 0.8158746 | 0.8055297 | 0.007652446 | 0.8201848 | 0.05976079 | 0.8200151 | 0.1303689 |  |  | 1156 | 0.766127 | 0.7353326 | 0.02149742 | 0.7397459 | 0.01614206 | 0.7398102 | 0.02456899 |  |  | 1380 | 0.8244427 | 0.8468712 | 0.05738604 | 0.8373834 | 0.02608991 | 0.8374809 | 0.01631192 |  |  | 1380 | 0.7412895 | 0.8652894 | 0.05379822 | 0.7804447 | 0.008209668 | 0.7804548 | 0.007135333 |  |  | 67260 | 0.758526 | 0.8678712 | 0.01176961 | 0.7389482 | 0.01442622 | 0.7389365 | 0.008827925 |  |  | 25060 | 0.606969 | 0.7035679 | 0.01025897 | 0.5921343 | 0.004313154 | 0.5921222 | 0.003922003
|  |  | 1237 | 0.8176665 | 0.8066516 | 0.007639104 | 0.8211241 | 0.05982879 | 0.8209552 | 0.1305125 |  |  | 1161 | 0.7670875 | 0.7365878 | 0.02148257 | 0.740947 | 0.01612419 | 0.7410116 | 0.0245424 |  |  | 1385 | 0.8244427 | 0.8476849 | 0.05720458 | 0.8379516 | 0.02596143 | 0.8380488 | 0.01623473 |  |  | 1385 | 0.742971 | 0.8657741 | 0.05347063 | 0.7805009 | 0.008204376 | 0.7805106 | 0.007111025 |  |  | 67560 | 0.758526 | 0.8678712 | 0.01176961 | 0.7392336 | 0.01443319 | 0.7392219 | 0.008835431 |  |  | 25360 | 0.606969 | 0.7035679 | 0.01025897 | 0.5925513 | 0.004319838 | 0.5925392 | 0.003928207
|  |  | 1242 | 0.8176665 | 0.807767 | 0.007625661 | 0.8220569 | 0.05989632 | 0.8218887 | 0.1306551 |  |  | 1166 | 0.7690084 | 0.7378368 | 0.02146734 | 0.7421415 | 0.01610604 | 0.7422064 | 0.0245154 |  |  | 1390 | 0.8255217 | 0.848493 | 0.05702295 | 0.8385149 | 0.02583332 | 0.8386117 | 0.01615779 |  |  | 1390 | 0.739608 | 0.8662541 | 0.05314439 | 0.7805563 | 0.008199257 | 0.7805654 | 0.007087425 |  |  | 67860 | 0.758526 | 0.8678712 | 0.01176961 | 0.7395186 | 0.01444017 | 0.7395069 | 0.008842936 |  |  | 25660 | 0.6004427 | 0.7035679 | 0.01025897 | 0.5929675 | 0.004326558 | 0.5929556 | 0.003934443
|  |  | 1247 | 0.8185624 | 0.808876 | 0.00761212 | 0.8229831 | 0.0599634 | 0.8228156 | 0.1307966 |  |  | 1171 | 0.7690084 | 0.7390795 | 0.02145173 | 0.7433295 | 0.01608763 | 0.7433948 | 0.02448798 |  |  | 1395 | 0.8255217 | 0.8492957 | 0.05684117 | 0.8390732 | 0.02570558 | 0.8391696 | 0.01608109 |  |  | 1395 | 0.739608 | 0.8667294 | 0.0528195 | 0.7806106 | 0.008194306 | 0.7806193 | 0.007064514 |  |  | 68160 | 0.7607639 | 0.8678712 | 0.01176961 | 0.7398032 | 0.01444715 | 0.7397917 | 0.00885044 |  |  | 25960 | 0.6026181 | 0.7035679 | 0.01025897 | 0.5933831 | 0.004333312 | 0.5933712 | 0.003940711
|  |  | 1252 | 0.8203544 | 0.8099786 | 0.007598481 | 0.8239028 | 0.06003002 | 0.8237361 | 0.1309371 |  |  | 1176 | 0.7718898 | 0.7403161 | 0.02143574 | 0.744511 | 0.01606895 | 0.7445766 | 0.02446017 |  |  | 1400 | 0.8255217 | 0.850093 | 0.05665925 | 0.8396267 | 0.02557823 | 0.8397228 | 0.01600463 |  |  | 1400 | 0.7446525 | 0.8672001 | 0.05249598 | 0.7806641 | 0.008189516 | 0.7806724 | 0.007042274 |  |  | 68460 | 0.756288 | 0.8678712 | 0.01176961 | 0.7400876 | 0.01445414 | 0.7400761 | 0.008857944 |  |  | 26260 | 0.6026181 | 0.7035679 | 0.01025897 | 0.5937979 | 0.004340099 | 0.5937861 | 0.003947008
|  |  | 1257 | 0.8212503 | 0.8110748 | 0.007584746 | 0.824816 | 0.06009619 | 0.8246501 | 0.1310766 |  |  | 1181 | 0.7718898 | 0.7415464 | 0.02141939 | 0.7456862 | 0.01605 | 0.7457521 | 0.02443196 |  |  | 1405 | 0.8244427 | 0.8508848 | 0.05647719 | 0.8401754 | 0.02545125 | 0.8402711 | 0.01592842 |  |  | 1405 | 0.7412895 | 0.8676662 | 0.05217382 | 0.7807167 | 0.008184884 | 0.7807245 | 0.007020689 |  |  | 68760 | 0.7607639 | 0.8678712 | 0.01176961 | 0.7403716 | 0.01446113 | 0.7403602 | 0.008865446 |  |  | 26560 | 0.606969 | 0.7035679 | 0.01025897 | 0.5942121 | 0.004346918 | 0.5942004 | 0.003953335
|  |  | 1262 | 0.8221463 | 0.8121646 | 0.007570917 | 0.8257229 | 0.06016192 | 0.8255577 | 0.131215 |  |  | 1186 | 0.7738107 | 0.7427706 | 0.02140266 | 0.7468549 | 0.0160308 | 0.7469212 | 0.02440335 |  |  | 1410 | 0.8276797 | 0.8516713 | 0.05629502 | 0.8407193 | 0.02532466 | 0.8408146 | 0.01585246 |  |  | 1410 | 0.739608 | 0.8681278 | 0.05185304 | 0.7807685 | 0.008180404 | 0.7807758 | 0.006999741 |  |  | 69060 | 0.7652398 | 0.8678712 | 0.01176961 | 0.7406553 | 0.01446813 | 0.7406439 | 0.008872946 |  |  | 26860 | 0.6047936 | 0.7035679 | 0.01025897 | 0.5946256 | 0.004353769 | 0.5946139 | 0.003959691
|  |  | 1267 | 0.8239382 | 0.8132481 | 0.007556995 | 0.8266234 | 0.06022721 | 0.8264591 | 0.1313525 |  |  | 1191 | 0.7747712 | 0.7439887 | 0.02138557 | 0.7480173 | 0.01601133 | 0.7480839 | 0.02437436 |  |  | 1415 | 0.8255217 | 0.8524525 | 0.05611273 | 0.8412584 | 0.02519846 | 0.8413534 | 0.01577674 |  |  | 1415 | 0.739608 | 0.8685849 | 0.05153363 | 0.7808193 | 0.008176073 | 0.7808262 | 0.006979415 |  |  | 69360 | 0.7630019 | 0.8678712 | 0.01176961 | 0.7409387 | 0.01447512 | 0.7409274 | 0.008880446 |  |  | 27160 | 0.6091445 | 0.7035679 | 0.01025897 | 0.5950383 | 0.00436065 | 0.5950268 | 0.003966076
|  |  | 1272 | 0.8248341 | 0.8143254 | 0.007542982 | 0.8275177 | 0.06029205 | 0.8273541 | 0.1314889 |  |  | 1196 | 0.7757316 | 0.7452007 | 0.02136812 | 0.7491734 | 0.01599162 | 0.7492403 | 0.02434499 |  |  | 1420 | 0.8255217 | 0.8532284 | 0.05593035 | 0.8417929 | 0.02507266 | 0.8418875 | 0.01570128 |  |  | 1420 | 0.7412895 | 0.8690375 | 0.0512156 | 0.7808694 | 0.008171884 | 0.7808758 | 0.006959695 |  |  | 69660 | 0.7607639 | 0.8678712 | 0.01176961 | 0.7412217 | 0.01448213 | 0.7412105 | 0.008887943 |  |  | 27460 | 0.6091445 | 0.7035679 | 0.01025897 | 0.5954504 | 0.004367562 | 0.595439 | 0.003972488
|  |  | 1277 | 0.8248341 | 0.8153964 | 0.007528879 | 0.8284058 | 0.06035647 | 0.828243 | 0.1316243 |  |  | 1201 | 0.7776525 | 0.7464066 | 0.02135032 | 0.7503232 | 0.01597165 | 0.7503904 | 0.02431524 |  |  | 1425 | 0.8266007 | 0.853999 | 0.05574787 | 0.8423227 | 0.02494725 | 0.842417 | 0.01562608 |  |  | 1425 | 0.7412895 | 0.8694857 | 0.05089896 | 0.7809186 | 0.008167834 | 0.7809246 | 0.006940563 |  |  | 69960 | 0.7607639 | 0.8678712 | 0.01176961 | 0.7415045 | 0.01448913 | 0.7414933 | 0.008895439 |  |  | 27760 | 0.6047936 | 0.7035679 | 0.01025897 | 0.5958618 | 0.004374503 | 0.5958504 | 0.003978926
|  |  | 1282 | 0.8248341 | 0.8164613 | 0.007514688 | 0.8292876 | 0.06042046 | 0.8291257 | 0.1317588 |  |  | 1206 | 0.778613 | 0.7476065 | 0.02133216 | 0.7514668 | 0.01595144 | 0.7515343 | 0.02428511 |  |  | 1430 | 0.8255217 | 0.8547644 | 0.05556531 | 0.8428479 | 0.02482224 | 0.8429418 | 0.01555113 |  |  | 1430 | 0.7412895 | 0.8699295 | 0.0505837 | 0.780967 | 0.008163919 | 0.7809726 | 0.006922006 |  |  | 70260 | 0.7630019 | 0.8678712 | 0.01176961 | 0.7417869 | 0.01449614 | 0.7417757 | 0.008902933 |  |  | 28060 | 0.606969 | 0.7035679 | 0.01025897 | 0.5962725 | 0.004381473 | 0.5962612 | 0.003985391
|  |  | 1287 | 0.8257301 | 0.8175199 | 0.00750041 | 0.8301634 | 0.06048402 | 0.8300023 | 0.1318922 |  |  | 1211 | 0.7805339 | 0.7488005 | 0.02131365 | 0.7526041 | 0.01593099 | 0.7526719 | 0.02425463 |  |  | 1435 | 0.8276797 | 0.8555246 | 0.05538267 | 0.8433685 | 0.02469764 | 0.8434621 | 0.01547645 |  |  | 1435 | 0.739608 | 0.8703691 | 0.05026984 | 0.7810146 | 0.008160134 | 0.7810198 | 0.006904006 |  |  | 70560 | 0.7630019 | 0.8678712 | 0.01176961 | 0.742069 | 0.01450315 | 0.7420579 | 0.008910425 |  |  | 28360 | 0.6026181 | 0.7035679 | 0.01025897 | 0.5966825 | 0.00438847 | 0.5966713 | 0.003991881
|  |  | 1292 | 0.8266261 | 0.8185725 | 0.007486047 | 0.8310331 | 0.06054716 | 0.8308728 | 0.1320247 |  |  | 1216 | 0.7805339 | 0.7499884 | 0.02129481 | 0.7537353 | 0.0159103 | 0.7538034 | 0.02422378 |  |  | 1440 | 0.8276797 | 0.8562797 | 0.05519997 | 0.8438846 | 0.02457344 | 0.8439778 | 0.01540202 |  |  | 1440 | 0.7379266 | 0.8708043 | 0.04995737 | 0.7810614 | 0.008156475 | 0.7810662 | 0.006886551 |  |  | 70860 | 0.7652398 | 0.8678712 | 0.01176961 | 0.7423507 | 0.01451017 | 0.7423397 | 0.008917915 |  |  | 28660 | 0.6091445 | 0.7035679 | 0.01025897 | 0.5970918 | 0.004395495 | 0.5970807 | 0.003998395
|  |  | 1297 | 0.8293139 | 0.819619 | 0.007471601 | 0.8318969 | 0.06060988 | 0.8317374 | 0.1321563 |  |  | 1221 | 0.7805339 | 0.7511704 | 0.02127562 | 0.7548603 | 0.01588936 | 0.7549287 | 0.02419257 |  |  | 1445 | 0.8287587 | 0.8570296 | 0.05501722 | 0.8443962 | 0.02444966 | 0.844489 | 0.01532786 |  |  | 1445 | 0.7412895 | 0.8712353 | 0.0496463 | 0.7811075 | 0.008152938 | 0.7811119 | 0.006869625 |  |  | 71160 | 0.7630019 | 0.8678712 | 0.01176961 | 0.7426322 | 0.01451719 | 0.7426212 | 0.008925403 |  |  | 28960 | 0.606969 | 0.7035679 | 0.01025897 | 0.5975005 | 0.004402546 | 0.5974895 | 0.004004934
|  |  | 1302 | 0.8293139 | 0.8206594 | 0.007457072 | 0.8327546 | 0.06067218 | 0.832596 | 0.1322868 |  |  | 1226 | 0.7824548 | 0.7523465 | 0.02125609 | 0.7559793 | 0.0158682 | 0.7560479 | 0.02416101 |  |  | 1450 | 0.8287587 | 0.8577745 | 0.05483443 | 0.8449033 | 0.02432629 | 0.8449958 | 0.01525396 |  |  | 1450 | 0.739608 | 0.8716621 | 0.04933663 | 0.7811529 | 0.00814952 | 0.7811569 | 0.006853213 |  |  | 71460 | 0.7652398 | 0.8678712 | 0.01176961 | 0.7429133 | 0.01452421 | 0.7429024 | 0.008932888 |  |  | 29260 | 0.6047936 | 0.7035679 | 0.01025897 | 0.5979085 | 0.004409622 | 0.5978975 | 0.004011496
|  |  | 1307 | 0.8311059 | 0.8216937 | 0.007442462 | 0.8336065 | 0.06073408 | 0.8334487 | 0.1324165 |  |  | 1231 | 0.7834153 | 0.7535167 | 0.02123623 | 0.7570921 | 0.0158468 | 0.757161 | 0.0241291 |  |  | 1455 | 0.8276797 | 0.8585143 | 0.0546516 | 0.8454061 | 0.02420333 | 0.8454982 | 0.01518033 |  |  | 1455 | 0.742971 | 0.8720847 | 0.04902837 | 0.7811975 | 0.008146217 | 0.7812011 | 0.006837302 |  |  | 71760 | 0.7652398 | 0.8678712 | 0.01176961 | 0.7431941 | 0.01453123 | 0.7431832 | 0.00894037 |  |  | 29560 | 0.6113199 | 0.7035679 | 0.01025897 | 0.5983157 | 0.004416724 | 0.5983049 | 0.004018081
|  |  | 1312 | 0.8302099 | 0.8227221 | 0.007427773 | 0.8344525 | 0.06079556 | 0.8342956 | 0.1325452 |  |  | 1236 | 0.7853362 | 0.7546811 | 0.02121604 | 0.7581989 | 0.01582518 | 0.7582681 | 0.02409686 |  |  | 1460 | 0.8266007 | 0.8592491 | 0.05446874 | 0.8459044 | 0.0240808 | 0.8459962 | 0.01510697 |  |  | 1460 | 0.739608 | 0.8725033 | 0.04872151 | 0.7812414 | 0.008143024 | 0.7812446 | 0.006821878 |  |  | 72060 | 0.7674778 | 0.8678712 | 0.01176961 | 0.7434745 | 0.01453826 | 0.7434638 | 0.00894785 |  |  | 29860 | 0.6134954 | 0.7035679 | 0.01025897 | 0.5987223 | 0.00442385 | 0.5987115 | 0.004024688
|  |  | 1317 | 0.8320018 | 0.8237446 | 0.007413006 | 0.8352928 | 0.06085665 | 0.8351367 | 0.1326729 |  |  | 1241 | 0.7843757 | 0.7558397 | 0.02119553 | 0.7592997 | 0.01580334 | 0.7593691 | 0.02406427 |  |  | 1465 | 0.8309167 | 0.859979 | 0.05428586 | 0.8463985 | 0.02395868 | 0.8464899 | 0.01503389 |  |  | 1465 | 0.7412895 | 0.8729177 | 0.04841607 | 0.7812846 | 0.00813994 | 0.7812875 | 0.006806928 |  |  | 72360 | 0.7674778 | 0.8678712 | 0.01176961 | 0.7437547 | 0.01454529 | 0.743744 | 0.008955327 |  |  | 30160 | 0.6178463 | 0.7035679 | 0.01025897 | 0.5991282 | 0.004430999 | 0.5991175 | 0.004031316
|  |  | 1322 | 0.8337937 | 0.8247611 | 0.007398162 | 0.8361273 | 0.06091733 | 0.8359721 | 0.1327998 |  |  | 1246 | 0.7853362 | 0.7569925 | 0.0211747 | 0.7603945 | 0.01578127 | 0.7604642 | 0.02403135 |  |  | 1470 | 0.8287587 | 0.8607039 | 0.05410298 | 0.8468882 | 0.02383699 | 0.8469792 | 0.01496107 |  |  | 1470 | 0.742971 | 0.8733281 | 0.04811203 | 0.7813271 | 0.008136959 | 0.7813296 | 0.006792438 |  |  | 72660 | 0.7652398 | 0.8678712 | 0.01176961 | 0.7440345 | 0.01455232 | 0.7440239 | 0.008962801 |  |  | 30460 | 0.6091445 | 0.7035679 | 0.01025897 | 0.5995335 | 0.004438171 | 0.5995228 | 0.004037965
|  |  | 1327 | 0.8346897 | 0.8257718 | 0.007383243 | 0.8369561 | 0.06097762 | 0.8368017 | 0.1329257 |  |  | 1251 | 0.7872571 | 0.7581395 | 0.02115354 | 0.7614834 | 0.01575898 | 0.7615533 | 0.0239981 |  |  | 1475 | 0.8298377 | 0.8614239 | 0.05392009 | 0.8473737 | 0.02371573 | 0.8474643 | 0.01488853 |  |  | 1475 | 0.739608 | 0.8737345 | 0.04780941 | 0.781369 | 0.00813408 | 0.7813711 | 0.006778396 |  |  | 72960 | 0.7697157 | 0.8678712 | 0.01176961 | 0.744314 | 0.01455935 | 0.7443034 | 0.008970271 |  |  | 30760 | 0.6091445 | 0.7035679 | 0.01025897 | 0.599938 | 0.004445365 | 0.5999275 | 0.004044634
|  |  | 1332 | 0.8355856 | 0.8267766 | 0.00736825 | 0.8377792 | 0.06103751 | 0.8376258 | 0.1330507 |  |  | 1256 | 0.7901385 | 0.7592808 | 0.02113208 | 0.7625663 | 0.01573648 | 0.7626365 | 0.02396453 |  |  | 1480 | 0.8298377 | 0.862139 | 0.05373721 | 0.8478549 | 0.02359491 | 0.8479452 | 0.01481626 |  |  | 1480 | 0.742971 | 0.874137 | 0.0475082 | 0.7814102 | 0.008131298 | 0.781412 | 0.006764789 |  |  | 73260 | 0.7652398 | 0.8678712 | 0.01176961 | 0.7445932 | 0.01456639 | 0.7445827 | 0.008977739 |  |  | 31060 | 0.606969 | 0.7035679 | 0.01025897 | 0.6003419 | 0.004452581 | 0.6003314 | 0.004051322
|  |  | 1337 | 0.8346897 | 0.8277756 | 0.007353184 | 0.8385968 | 0.06109701 | 0.8384442 | 0.1331749 |  |  | 1261 | 0.789178 | 0.7604164 | 0.0211103 | 0.7636434 | 0.01571377 | 0.7637138 | 0.02393064 |  |  | 1485 | 0.8309167 | 0.8628493 | 0.05355435 | 0.848332 | 0.02347451 | 0.8484219 | 0.01474428 |  |  | 1485 | 0.742971 | 0.8745355 | 0.04720841 | 0.7814507 | 0.00812861 | 0.7814522 | 0.006751606 |  |  | 73560 | 0.7652398 | 0.8678712 | 0.01176961 | 0.7448721 | 0.01457343 | 0.7448616 | 0.008985202 |  |  | 31360 | 0.6200217 | 0.7035679 | 0.01025897 | 0.6007451 | 0.004459818 | 0.6007347 | 0.00405803
|  |  | 1342 | 0.8382735 | 0.8287688 | 0.007338047 | 0.8394088 | 0.06115613 | 0.8392571 | 0.1332981 |  |  | 1266 | 0.7910989 | 0.7615463 | 0.02108822 | 0.7647146 | 0.01569085 | 0.7647853 | 0.02389644 |  |  | 1490 | 0.8287587 | 0.8635547 | 0.05337151 | 0.8488049 | 0.02335455 | 0.8488944 | 0.01467257 |  |  | 1490 | 0.7412895 | 0.8749302 | 0.04691004 | 0.7814906 | 0.008126015 | 0.7814917 | 0.006738833 |  |  | 73860 | 0.7607639 | 0.8678712 | 0.01176961 | 0.7451506 | 0.01458046 | 0.7451402 | 0.008992663 |  |  | 31660 | 0.6113199 | 0.7035679 | 0.01025897 | 0.6011476 | 0.004467075 | 0.6011373 | 0.004064756
|  |  | 1347 | 0.8382735 | 0.8297562 | 0.007322841 | 0.8402153 | 0.06121486 | 0.8400645 | 0.1334205 |  |  | 1271 | 0.7901385 | 0.7626705 | 0.02106583 | 0.76578 | 0.01566772 | 0.765851 | 0.02386192 |  |  | 1495 | 0.8298377 | 0.8642554 | 0.05318871 | 0.8492737 | 0.02323503 | 0.8493629 | 0.01460115 |  |  | 1495 | 0.742971 | 0.875321 | 0.04661309 | 0.7815299 | 0.008123507 | 0.7815307 | 0.006726459 |  |  | 74160 | 0.7607639 | 0.8678712 | 0.01176961 | 0.7454289 | 0.0145875 | 0.7454185 | 0.00900012 |  |  | 31960 | 0.6156708 | 0.7035679 | 0.01025897 | 0.6015495 | 0.004474352 | 0.6015393 | 0.004071499
|  |  | 1352 | 0.8382735 | 0.830738 | 0.007307566 | 0.8410163 | 0.06127322 | 0.8408665 | 0.133542 |  |  | 1276 | 0.7920594 | 0.7637892 | 0.02104314 | 0.7668396 | 0.01564439 | 0.7669108 | 0.0238271 |  |  | 1500 | 0.8309167 | 0.8649514 | 0.05300594 | 0.8497384 | 0.02311595 | 0.8498272 | 0.01453 |  |  | 1500 | 0.739608 | 0.875708 | 0.04631756 | 0.7815686 | 0.008121086 | 0.7815691 | 0.006714473 |  |  | 74460 | 0.7652398 | 0.8678712 | 0.01176961 | 0.7457068 | 0.01459455 | 0.7456965 | 0.009007573 |  |  | 32260 | 0.6156708 | 0.7035679 | 0.01025897 | 0.6019507 | 0.004481648 | 0.6019405 | 0.00407826
|  |  | 1357 | 0.8391695 | 0.831714 | 0.007292223 | 0.841812 | 0.06133119 | 0.8416631 | 0.1336626 |  |  | 1281 | 0.7939803 | 0.7649022 | 0.02102016 | 0.7678935 | 0.01562086 | 0.7679649 | 0.02379198 |  |  | 1505 | 0.8309167 | 0.8656426 | 0.05282322 | 0.8501991 | 0.02299731 | 0.8502875 | 0.01445914 |  |  | 1505 | 0.746334 | 0.8760912 | 0.04602346 | 0.7816067 | 0.008118748 | 0.7816068 | 0.006702864 |  |  | 74760 | 0.7607639 | 0.8678712 | 0.01176961 | 0.7459844 | 0.01460159 | 0.7459742 | 0.009015022 |  |  | 32560 | 0.6134954 | 0.7035679 | 0.01025897 | 0.6023512 | 0.004488962 | 0.6023411 | 0.004085037
|  |  | 1362 | 0.8409614 | 0.8326844 | 0.007276815 | 0.8426022 | 0.0613888 | 0.8424543 | 0.1337823 |  |  | 1286 | 0.7949408 | 0.7660097 | 0.02099688 | 0.7689416 | 0.01559713 | 0.7690133 | 0.02375656 |  |  | 1510 | 0.8319958 | 0.8663291 | 0.05264056 | 0.8506557 | 0.02287911 | 0.8507438 | 0.01438857 |  |  | 1510 | 0.742971 | 0.8764707 | 0.04573078 | 0.7816443 | 0.00811649 | 0.781644 | 0.006691621 |  |  | 75060 | 0.7697157 | 0.8678712 | 0.01176961 | 0.7462617 | 0.01460864 | 0.7462515 | 0.009022467 |  |  | 32860 | 0.6134954 | 0.7035679 | 0.01025897 | 0.602751 | 0.004496293 | 0.602741 | 0.00409183
|  |  | 1367 | 0.8418573 | 0.8336492 | 0.007261342 | 0.8433872 | 0.06144603 | 0.8432402 | 0.1339012 |  |  | 1291 | 0.7949408 | 0.7671117 | 0.02097331 | 0.7699841 | 0.01557321 | 0.7700559 | 0.02372085 |  |  | 1515 | 0.8298377 | 0.867011 | 0.05245797 | 0.8511084 | 0.02276137 | 0.8511962 | 0.01431828 |  |  | 1515 | 0.746334 | 0.8768465 | 0.04543952 | 0.7816812 | 0.00811431 | 0.7816807 | 0.006680733 |  |  | 75360 | 0.7607639 | 0.8678712 | 0.01176961 | 0.7465386 | 0.01461568 | 0.7465285 | 0.009029907 |  |  | 33160 | 0.6200217 | 0.7035679 | 0.01025897 | 0.6031502 | 0.004503642 | 0.6031403 | 0.004098639
|  |  | 1372 | 0.8418573 | 0.8346085 | 0.007245806 | 0.8441669 | 0.0615029 | 0.8440209 | 0.1340193 |  |  | 1296 | 0.7978221 | 0.7682082 | 0.02094946 | 0.7710209 | 0.0155491 | 0.771093 | 0.02368485 |  |  | 1520 | 0.8319958 | 0.8676883 | 0.05227544 | 0.8515572 | 0.02264407 | 0.8516445 | 0.01424828 |  |  | 1520 | 0.739608 | 0.8772186 | 0.04514969 | 0.7817176 | 0.008112205 | 0.7817167 | 0.006670191 |  |  | 75660 | 0.7652398 | 0.8678712 | 0.01176961 | 0.7468153 | 0.01462273 | 0.7468053 | 0.009037344 |  |  | 33460 | 0.6178463 | 0.7035679 | 0.01025897 | 0.6035487 | 0.004511008 | 0.6035388 | 0.004105462
|  |  | 1377 | 0.8436493 | 0.8355621 | 0.007230207 | 0.8449414 | 0.0615594 | 0.8447963 | 0.1341365 |  |  | 1301 | 0.7968617 | 0.7692991 | 0.02092533 | 0.772052 | 0.0155248 | 0.7721243 | 0.02364856 |  |  | 1525 | 0.8330748 | 0.868361 | 0.052093 | 0.852002 | 0.02252722 | 0.852089 | 0.01417857 |  |  | 1525 | 0.742971 | 0.8775871 | 0.04486129 | 0.7817534 | 0.008110173 | 0.7817523 | 0.006659983 |  |  | 75960 | 0.7652398 | 0.8678712 | 0.01176961 | 0.7470916 | 0.01462978 | 0.7470816 | 0.009044776 |  |  | 33760 | 0.6156708 | 0.7035679 | 0.01025897 | 0.6039465 | 0.004518389 | 0.6039368 | 0.0041123
|  |  | 1382 | 0.8445452 | 0.8365103 | 0.007214548 | 0.8457107 | 0.06161554 | 0.8455665 | 0.1342529 |  |  | 1306 | 0.7978221 | 0.7703847 | 0.02090091 | 0.7730776 | 0.01550031 | 0.7731501 | 0.023612 |  |  | 1530 | 0.8309167 | 0.8690292 | 0.05191064 | 0.852443 | 0.02241083 | 0.8525297 | 0.01410915 |  |  | 1530 | 0.7412895 | 0.8779521 | 0.04457431 | 0.7817887 | 0.008108211 | 0.7817873 | 0.0066501 |  |  | 76260 | 0.7630019 | 0.8678712 | 0.01176961 | 0.7473676 | 0.01463683 | 0.7473577 | 0.009052203 |  |  | 34060 | 0.6156708 | 0.7035679 | 0.01025897 | 0.6043437 | 0.004525786 | 0.604334 | 0.004119152
|  |  | 1387 | 0.8454412 | 0.837453 | 0.007198829 | 0.8464749 | 0.06167132 | 0.8463317 | 0.1343685 |  |  | 1311 | 0.799743 | 0.7714648 | 0.02087622 | 0.7740976 | 0.01547564 | 0.7741703 | 0.02357516 |  |  | 1535 | 0.8319958 | 0.8696928 | 0.05172837 | 0.8528802 | 0.02229489 | 0.8529664 | 0.01404002 |  |  | 1535 | 0.742971 | 0.8783134 | 0.04428876 | 0.7818235 | 0.008106318 | 0.7818218 | 0.006640533 |  |  | 76560 | 0.7652398 | 0.8678712 | 0.01176961 | 0.7476433 | 0.01464388 | 0.7476335 | 0.009059626 |  |  | 34360 | 0.6156708 | 0.7035679 | 0.01025897 | 0.6047402 | 0.004533197 | 0.6047306 | 0.004126016
|  |  | 1392 | 0.8454412 | 0.8383902 | 0.007183051 | 0.847234 | 0.06172675 | 0.8470917 | 0.1344832 |  |  | 1316 | 0.8007035 | 0.7725395 | 0.02085126 | 0.775112 | 0.01545079 | 0.7751849 | 0.02353805 |  |  | 1540 | 0.8319958 | 0.8703519 | 0.0515462 | 0.8533135 | 0.02217941 | 0.8533994 | 0.01397119 |  |  | 1540 | 0.739608 | 0.8786713 | 0.04400464 | 0.7818578 | 0.00810449 | 0.7818557 | 0.006631272 |  |  | 76860 | 0.7652398 | 0.8678712 | 0.01176961 | 0.7479187 | 0.01465093 | 0.7479089 | 0.009067044 |  |  | 34660 | 0.6178463 | 0.7035679 | 0.01025897 | 0.605136 | 0.004540623 | 0.6051265 | 0.004132894
|  |  | 1397 | 0.8472331 | 0.839322 | 0.007167217 | 0.847988 | 0.06178183 | 0.8478467 | 0.1345972 |  |  | 1321 | 0.8007035 | 0.7736088 | 0.02082603 | 0.776121 | 0.01542576 | 0.7761941 | 0.02350067 |  |  | 1545 | 0.8341538 | 0.8710065 | 0.05136415 | 0.8537431 | 0.02206439 | 0.8538286 | 0.01390265 |  |  | 1545 | 0.742971 | 0.8790256 | 0.04372194 | 0.7818916 | 0.008102727 | 0.7818892 | 0.006622308 |  |  | 77160 | 0.7674778 | 0.8678712 | 0.01176961 | 0.7481938 | 0.01465798 | 0.748184 | 0.009074458 |  |  | 34960 | 0.6200217 | 0.7035679 | 0.01025897 | 0.6055312 | 0.004548062 | 0.6055217 | 0.004139783
|  |  | 1402 | 0.8472331 | 0.8402484 | 0.007151326 | 0.848737 | 0.06183656 | 0.8485967 | 0.1347103 |  |  | 1326 | 0.801664 | 0.7746729 | 0.02080053 | 0.7771244 | 0.01540055 | 0.7771978 | 0.02346303 |  |  | 1550 | 0.8341538 | 0.8716568 | 0.0511822 | 0.854169 | 0.02194983 | 0.8542541 | 0.0138344 |  |  | 1550 | 0.7480154 | 0.8793765 | 0.04344067 | 0.7819248 | 0.008101025 | 0.7819222 | 0.006613632 |  |  | 77460 | 0.7719536 | 0.8678712 | 0.01176961 | 0.7484685 | 0.01466503 | 0.7484589 | 0.009081866 |  |  | 35260 | 0.6243726 | 0.7035679 | 0.01025897 | 0.6059257 | 0.004555515 | 0.6059163 | 0.004146685
|  |  | 1407 | 0.8472331 | 0.8411694 | 0.00713538 | 0.8494811 | 0.06189095 | 0.8493418 | 0.1348226 |  |  | 1331 | 0.8045453 | 0.7757315 | 0.02077477 | 0.7781225 | 0.01537517 | 0.778196 | 0.02342513 |  |  | 1555 | 0.8330748 | 0.8723026 | 0.05100038 | 0.8545911 | 0.02183573 | 0.8546759 | 0.01376645 |  |  | 1555 | 0.7446525 | 0.879724 | 0.04316082 | 0.7819576 | 0.008099382 | 0.7819547 | 0.006605236 |  |  | 77760 | 0.7719536 | 0.8678712 | 0.01176961 | 0.748743 | 0.01467208 | 0.7487334 | 0.009089269 |  |  | 35560 | 0.6221972 | 0.7035679 | 0.01025897 | 0.6063195 | 0.00456298 | 0.6063103 | 0.004153597
|  |  | 1412 | 0.849921 | 0.8420851 | 0.007119381 | 0.8502203 | 0.06194499 | 0.850082 | 0.1349342 |  |  | 1336 | 0.8045453 | 0.7767849 | 0.02074875 | 0.7791151 | 0.01534963 | 0.7791887 | 0.02338697 |  |  | 1560 | 0.8341538 | 0.872944 | 0.05081869 | 0.8550096 | 0.0217221 | 0.855094 | 0.0136988 |  |  | 1560 | 0.7446525 | 0.8800681 | 0.04288241 | 0.7819899 | 0.008097798 | 0.7819867 | 0.006597111 |  |  | 78060 | 0.7719536 | 0.8678712 | 0.01176961 | 0.7490171 | 0.01467913 | 0.7490075 | 0.009096667 |  |  | 35860 | 0.6221972 | 0.7035679 | 0.01025897 | 0.6067127 | 0.004570457 | 0.6067035 | 0.00416052
|  |  | 1417 | 0.8508169 | 0.8429955 | 0.007103329 | 0.8509545 | 0.06199869 | 0.8508172 | 0.1350449 |  |  | 1341 | 0.8055058 | 0.7778331 | 0.02072248 | 0.7801023 | 0.01532391 | 0.7801761 | 0.02334857 |  |  | 1565 | 0.8341538 | 0.8735811 | 0.05063713 | 0.8554244 | 0.02160893 | 0.8555085 | 0.01363145 |  |  | 1565 | 0.742971 | 0.8804089 | 0.04260541 | 0.7820218 | 0.008096269 | 0.7820183 | 0.006589249 |  |  | 78360 | 0.7652398 | 0.8678712 | 0.01176961 | 0.7492909 | 0.01468618 | 0.7492814 | 0.009104059 |  |  | 36160 | 0.6091445 | 0.7035679 | 0.01025897 | 0.6071053 | 0.004577945 | 0.6070961 | 0.004167453
|  |  | 1422 | 0.849921 | 0.8439006 | 0.007087226 | 0.851684 | 0.06205205 | 0.8515477 | 0.1351549 |  |  | 1346 | 0.8064662 | 0.778876 | 0.02069595 | 0.7810841 | 0.01529804 | 0.7811582 | 0.02330991 |  |  | 1570 | 0.8341538 | 0.8742139 | 0.05045571 | 0.8558357 | 0.02149622 | 0.8559194 | 0.01356439 |  |  | 1570 | 0.7446525 | 0.8807463 | 0.04232985 | 0.7820532 | 0.008094794 | 0.7820494 | 0.006581642 |  |  | 78660 | 0.7652398 | 0.8678712 | 0.01176961 | 0.7495644 | 0.01469324 | 0.749555 | 0.009111446 |  |  | 36460 | 0.6221972 | 0.7035679 | 0.01025897 | 0.6074971 | 0.004585444 | 0.6074881 | 0.004174396
|  |  | 1427 | 0.8508169 | 0.8448006 | 0.007071072 | 0.8524087 | 0.06210508 | 0.8522733 | 0.1352641 |  |  | 1351 | 0.8064662 | 0.7799137 | 0.02066917 | 0.7820606 | 0.015272 | 0.7821349 | 0.02327102 |  |  | 1575 | 0.8330748 | 0.8748424 | 0.05027444 | 0.8562433 | 0.02138399 | 0.8563267 | 0.01349764 |  |  | 1575 | 0.742971 | 0.8810805 | 0.0420557 | 0.7820841 | 0.008093372 | 0.7820801 | 0.006574283 |  |  | 78960 | 0.7674778 | 0.8678712 | 0.01176961 | 0.7498376 | 0.01470029 | 0.7498282 | 0.009118828 |  |  | 36760 | 0.6200217 | 0.7035679 | 0.01025897 | 0.6078884 | 0.004592954 | 0.6078794 | 0.004181348
|  |  | 1432 | 0.8526088 | 0.8456952 | 0.00705487 | 0.8531286 | 0.06215778 | 0.8529942 | 0.1353726 |  |  | 1356 | 0.8064662 | 0.7809462 | 0.02064215 | 0.7830318 | 0.0152458 | 0.7831063 | 0.02323188 |  |  | 1580 | 0.8341538 | 0.8754667 | 0.05009333 | 0.8566474 | 0.02127222 | 0.8567304 | 0.01343118 |  |  | 1580 | 0.7446525 | 0.8814114 | 0.04178298 | 0.7821146 | 0.008092 | 0.7821103 | 0.006567163 |  |  | 79260 | 0.7652398 | 0.8678712 | 0.01176961 | 0.7501105 | 0.01470734 | 0.7501012 | 0.009126203 |  |  | 37060 | 0.6243726 | 0.7035679 | 0.01025897 | 0.6082789 | 0.004600474 | 0.60827 | 0.004188309
|  |  | 1437 | 0.8517129 | 0.8465848 | 0.007038619 | 0.8538437 | 0.06221016 | 0.8537104 | 0.1354803 |  |  | 1361 | 0.8083872 | 0.7819735 | 0.02061488 | 0.7839978 | 0.01521944 | 0.7840724 | 0.02319251 |  |  | 1585 | 0.8352328 | 0.8760867 | 0.04991237 | 0.857048 | 0.02116093 | 0.8571307 | 0.01336503 |  |  | 1585 | 0.7446525 | 0.881739 | 0.04151169 | 0.7821447 | 0.008090677 | 0.7821402 | 0.006560276 |  |  | 79560 | 0.7764295 | 0.8678712 | 0.01176961 | 0.7503831 | 0.01471439 | 0.7503738 | 0.009133573 |  |  | 37360 | 0.6221972 | 0.7035679 | 0.01025897 | 0.6086688 | 0.004608003 | 0.60866 | 0.004195278
|  |  | 1442 | 0.8535048 | 0.8474691 | 0.007022322 | 0.8545543 | 0.0622622 | 0.854422 | 0.1355872 |  |  | 1366 | 0.8103081 | 0.7829957 | 0.02058737 | 0.7849585 | 0.01519293 | 0.7850332 | 0.02315291 |  |  | 1590 | 0.8341538 | 0.8767025 | 0.04973159 | 0.8574452 | 0.02105011 | 0.8575274 | 0.01329918 |  |  | 1590 | 0.7446525 | 0.8820635 | 0.04124181 | 0.7821743 | 0.008089401 | 0.7821696 | 0.006553614 |  |  | 79860 | 0.7719536 | 0.8678712 | 0.01176961 | 0.7506553 | 0.01472144 | 0.7506461 | 0.009140937 |  |  | 37660 | 0.6134954 | 0.7035679 | 0.01025897 | 0.6090581 | 0.004615541 | 0.6090493 | 0.004202255
|  |  | 1447 | 0.8544008 | 0.8483484 | 0.007005978 | 0.8552601 | 0.06231392 | 0.8551289 | 0.1356934 |  |  | 1371 | 0.8112685 | 0.7840129 | 0.02055963 | 0.785914 | 0.01516627 | 0.7859889 | 0.02311308 |  |  | 1595 | 0.8352328 | 0.8773142 | 0.04955097 | 0.8578388 | 0.02093976 | 0.8579207 | 0.01323363 |  |  | 1595 | 0.746334 | 0.8823848 | 0.04097335 | 0.7822036 | 0.008088171 | 0.7821985 | 0.006547171 |  |  | 80160 | 0.7719536 | 0.8678712 | 0.01176961 | 0.7509272 | 0.01472849 | 0.7509181 | 0.009148295 |  |  | 37960 | 0.6200217 | 0.7035679 | 0.01025897 | 0.6094467 | 0.004623088 | 0.609438 | 0.004209239
|  |  | 1452 | 0.8552967 | 0.8492226 | 0.00698959 | 0.8559614 | 0.06236533 | 0.8558312 | 0.1357989 |  |  | 1376 | 0.8112685 | 0.7850249 | 0.02053165 | 0.7868643 | 0.01513945 | 0.7869393 | 0.02307302 |  |  | 1600 | 0.8341538 | 0.8779217 | 0.04937054 | 0.8582291 | 0.02082988 | 0.8583106 | 0.01316839 |  |  | 1600 | 0.746334 | 0.882703 | 0.04070632 | 0.7822324 | 0.008086985 | 0.7822271 | 0.00654094 |  |  | 80460 | 0.7697157 | 0.8678712 | 0.01176961 | 0.7511989 | 0.01473554 | 0.7511898 | 0.009155647 |  |  | 38260 | 0.6221972 | 0.7035679 | 0.01025897 | 0.6098347 | 0.004630642 | 0.609826 | 0.00421623
|  |  | 1457 | 0.8552967 | 0.8500917 | 0.006973158 | 0.8566582 | 0.06241641 | 0.8565289 | 0.1359036 |  |  | 1381 | 0.8131894 | 0.7860319 | 0.02050343 | 0.7878094 | 0.0151125 | 0.7878846 | 0.02303274 |  |  | 1605 | 0.8363118 | 0.8785251 | 0.04919029 | 0.8586159 | 0.02072048 | 0.8586971 | 0.01310345 |  |  | 1605 | 0.7412895 | 0.8830181 | 0.0404407 | 0.7822608 | 0.008085841 | 0.7822553 | 0.006534914 |  |  | 80760 | 0.7674778 | 0.8678712 | 0.01176961 | 0.7514702 | 0.01474259 | 0.7514611 | 0.009162993 |  |  | 38560 | 0.6243726 | 0.7035679 | 0.01025897 | 0.610222 | 0.004638204 | 0.6102134 | 0.004223227
|  |  | 1462 | 0.8570886 | 0.8509558 | 0.006956684 | 0.8573504 | 0.06246718 | 0.8572222 | 0.1360076 |  |  | 1386 | 0.812229 | 0.7870338 | 0.02047499 | 0.7887494 | 0.01508539 | 0.7888248 | 0.02299225 |  |  | 1610 | 0.8352328 | 0.8791244 | 0.04901023 | 0.8589994 | 0.02061156 | 0.8590802 | 0.01303881 |  |  | 1610 | 0.7446525 | 0.8833301 | 0.04017649 | 0.7822889 | 0.008084739 | 0.7822832 | 0.006529086 |  |  | 81060 | 0.7697157 | 0.8678712 | 0.01176961 | 0.7517412 | 0.01474963 | 0.7517322 | 0.009170333 |  |  | 38860 | 0.6265481 | 0.7035679 | 0.01025897 | 0.6106086 | 0.004645772 | 0.6106001 | 0.004230231
|  |  | 1467 | 0.8588805 | 0.8518148 | 0.006940168 | 0.8580381 | 0.06251764 | 0.8579109 | 0.1361109 |  |  | 1391 | 0.8141499 | 0.7880308 | 0.02044633 | 0.7896843 | 0.01505815 | 0.7897598 | 0.02295155 |  |  | 1615 | 0.8363118 | 0.8797196 | 0.04883037 | 0.8593796 | 0.02050312 | 0.85946 | 0.01297449 |  |  | 1615 | 0.746334 | 0.8836391 | 0.0399137 | 0.7823165 | 0.008083677 | 0.7823106 | 0.006523451 |  |  | 81360 | 0.7719536 | 0.8678712 | 0.01176961 | 0.7520119 | 0.01475668 | 0.752003 | 0.009177666 |  |  | 39160 | 0.6330744 | 0.7035679 | 0.01025897 | 0.6109946 | 0.004653348 | 0.6109862 | 0.00423724
|  |  | 1472 | 0.8588805 | 0.852669 | 0.006923612 | 0.8587214 | 0.06256779 | 0.8585953 | 0.1362134 |  |  | 1396 | 0.8151104 | 0.7890227 | 0.02041744 | 0.7906141 | 0.01503076 | 0.7906898 | 0.02291063 |  |  | 1620 | 0.8352328 | 0.8803108 | 0.04865071 | 0.8597565 | 0.02039515 | 0.8598366 | 0.01291046 |  |  | 1620 | 0.7446525 | 0.8839451 | 0.03965233 | 0.7823438 | 0.008082653 | 0.7823377 | 0.006518003 |  |  | 81660 | 0.7719536 | 0.8678712 | 0.01176961 | 0.7522823 | 0.01476372 | 0.7522734 | 0.009184992 |  |  | 39460 | 0.6287235 | 0.7035679 | 0.01025897 | 0.61138 | 0.004660929 | 0.6113717 | 0.004244254
|  |  | 1477 | 0.8579846 | 0.8535181 | 0.006907016 | 0.8594003 | 0.06261763 | 0.8592752 | 0.1363153 |  |  | 1401 | 0.8170313 | 0.7900097 | 0.02038834 | 0.7915389 | 0.01500324 | 0.7916147 | 0.02286951 |  |  | 1625 | 0.8373908 | 0.880898 | 0.04847125 | 0.8601301 | 0.02028766 | 0.8602098 | 0.01284675 |  |  | 1625 | 0.746334 | 0.8842481 | 0.03939236 | 0.7823708 | 0.008081666 | 0.7823644 | 0.006512736 |  |  | 81960 | 0.7764295 | 0.8678712 | 0.01176961 | 0.7525524 | 0.01477077 | 0.7525435 | 0.009192312 |  |  | 39760 | 0.6287235 | 0.7035679 | 0.01025897 | 0.6117647 | 0.004668516 | 0.6117565 | 0.004251272
|  |  | 1482 | 0.8606725 | 0.8543624 | 0.006890381 | 0.8600748 | 0.06266716 | 0.8599508 | 0.1364164 |  |  | 1406 | 0.8170313 | 0.7909918 | 0.02035901 | 0.7924587 | 0.01497558 | 0.7925346 | 0.02282819 |  |  | 1630 | 0.8363118 | 0.8814813 | 0.04829201 | 0.8605004 | 0.02018065 | 0.8605798 | 0.01278334 |  |  | 1630 | 0.746334 | 0.8845481 | 0.0391338 | 0.7823974 | 0.008080716 | 0.7823907 | 0.006507644 |  |  | 82260 | 0.7719536 | 0.8678712 | 0.01176961 | 0.7528221 | 0.01477781 | 0.7528134 | 0.009199625 |  |  | 40060 | 0.6265481 | 0.7035679 | 0.01025897 | 0.6121488 | 0.004676108 | 0.6121406 | 0.004258295
|  |  | 1487 | 0.8606725 | 0.8552017 | 0.006873709 | 0.860745 | 0.0627164 | 0.860622 | 0.1365169 |  |  | 1411 | 0.8170313 | 0.791969 | 0.02032948 | 0.7933734 | 0.01494779 | 0.7934495 | 0.02278667 |  |  | 1635 | 0.8373908 | 0.8820606 | 0.04811299 | 0.8608675 | 0.02007413 | 0.8609465 | 0.01272025 |  |  | 1635 | 0.746334 | 0.8848452 | 0.03887665 | 0.7824236 | 0.0080798 | 0.7824167 | 0.006502721 |  |  | 82560 | 0.7719536 | 0.8678712 | 0.01176961 | 0.7530916 | 0.01478485 | 0.7530829 | 0.009206932 |  |  | 40360 | 0.6265481 | 0.7035679 | 0.01025897 | 0.6125322 | 0.004683705 | 0.6125241 | 0.004265322
|  |  | 1492 | 0.8606725 | 0.8560363 | 0.006857001 | 0.8614109 | 0.06276533 | 0.861289 | 0.1366167 |  |  | 1416 | 0.8179917 | 0.7929413 | 0.02029973 | 0.7942832 | 0.01491987 | 0.7943595 | 0.02274495 |  |  | 1640 | 0.8352328 | 0.8826359 | 0.0479342 | 0.8612315 | 0.01996808 | 0.8613101 | 0.01265746 |  |  | 1640 | 0.7496969 | 0.8851394 | 0.03862091 | 0.7824495 | 0.008078917 | 0.7824424 | 0.006497963 |  |  | 82860 | 0.7719536 | 0.8678712 | 0.01176961 | 0.7533607 | 0.01479189 | 0.7533521 | 0.009214231 |  |  | 40660 | 0.6330744 | 0.7035679 | 0.01025897 | 0.612915 | 0.004691306 | 0.612907 | 0.004272353
|  |  | 1497 | 0.8624644 | 0.8568659 | 0.006840257 | 0.8620725 | 0.06281397 | 0.8619516 | 0.1367158 |  |  | 1421 | 0.8199126 | 0.7939087 | 0.02026977 | 0.7951881 | 0.01489182 | 0.7952644 | 0.02270304 |  |  | 1645 | 0.8384699 | 0.8832074 | 0.04775563 | 0.8615923 | 0.01986252 | 0.8616705 | 0.01259497 |  |  | 1645 | 0.7446525 | 0.8854308 | 0.03836656 | 0.782475 | 0.008078068 | 0.7824677 | 0.006493364 |  |  | 83160 | 0.7741916 | 0.8678712 | 0.01176961 | 0.7536296 | 0.01479893 | 0.753621 | 0.009221524 |  |  | 40960 | 0.6287235 | 0.7035679 | 0.01025897 | 0.6132972 | 0.004698911 | 0.6132892 | 0.004279386
|  |  | 1502 | 0.8624644 | 0.8576908 | 0.006823478 | 0.8627299 | 0.06286231 | 0.8626101 | 0.1368142 |  |  | 1426 | 0.8199126 | 0.7948713 | 0.02023961 | 0.796088 | 0.01486365 | 0.7961645 | 0.02266094 |  |  | 1650 | 0.8384699 | 0.883775 | 0.0475773 | 0.8619499 | 0.01975745 | 0.8620278 | 0.0125328 |  |  | 1650 | 0.7480154 | 0.8857193 | 0.03811362 | 0.7825002 | 0.008077249 | 0.7824928 | 0.006488919 |  |  | 83460 | 0.7697157 | 0.8678712 | 0.01176961 | 0.7538981 | 0.01480597 | 0.7538896 | 0.009228809 |  |  | 41260 | 0.630899 | 0.7035679 | 0.01025897 | 0.6136787 | 0.004706519 | 0.6136708 | 0.004286423
|  |  | 1507 | 0.8642563 | 0.8585109 | 0.006806666 | 0.8633831 | 0.06291037 | 0.8632644 | 0.1369119 |  |  | 1431 | 0.8208731 | 0.7958291 | 0.02020925 | 0.7969831 | 0.01483535 | 0.7970597 | 0.02261866 |  |  | 1655 | 0.8384699 | 0.8843387 | 0.0473992 | 0.8623044 | 0.01965285 | 0.862382 | 0.01247094 |  |  | 1655 | 0.7446525 | 0.886005 | 0.03786208 | 0.7825251 | 0.008076461 | 0.7825174 | 0.006484623 |  |  | 83760 | 0.7786675 | 0.8678712 | 0.01176961 | 0.7541664 | 0.014813 | 0.7541579 | 0.009236087 |  |  | 41560 | 0.6287235 | 0.7035679 | 0.01025897 | 0.6140595 | 0.004714131 | 0.6140517 | 0.004293461
|  |  | 1512 | 0.8651523 | 0.8593263 | 0.006789822 | 0.8640322 | 0.06295813 | 0.8639145 | 0.1370089 |  |  | 1436 | 0.822794 | 0.7967821 | 0.02017868 | 0.7978733 | 0.01480693 | 0.79795 | 0.02257619 |  |  | 1660 | 0.8384699 | 0.8848987 | 0.04722135 | 0.8626559 | 0.01954874 | 0.8627331 | 0.01240939 |  |  | 1660 | 0.7480154 | 0.8862879 | 0.03761193 | 0.7825497 | 0.008075702 | 0.7825418 | 0.006480472 |  |  | 84060 | 0.7719536 | 0.8678712 | 0.01176961 | 0.7544343 | 0.01482003 | 0.7544259 | 0.009243358 |  |  | 41860 | 0.6265481 | 0.7035679 | 0.01025897 | 0.6144398 | 0.004721745 | 0.614432 | 0.004300502
|  |  | 1517 | 0.8633603 | 0.860137 | 0.006772946 | 0.8646771 | 0.0630056 | 0.8645605 | 0.1371053 |  |  | 1441 | 0.822794 | 0.7977303 | 0.02014792 | 0.7987586 | 0.01477839 | 0.7988355 | 0.02253355 |  |  | 1665 | 0.8373908 | 0.8854548 | 0.04704375 | 0.8630043 | 0.01944512 | 0.8630812 | 0.01234815 |  |  | 1665 | 0.7446525 | 0.8865681 | 0.03736318 | 0.7825739 | 0.008074972 | 0.7825659 | 0.006476461 |  |  | 84360 | 0.7764295 | 0.8678712 | 0.01176961 | 0.7547019 | 0.01482707 | 0.7546935 | 0.009250622 |  |  | 42160 | 0.630899 | 0.7035679 | 0.01025897 | 0.6148194 | 0.004729361 | 0.6148117 | 0.004307544
|  |  | 1522 | 0.8651523 | 0.8609429 | 0.006756039 | 0.865318 | 0.06305279 | 0.8652024 | 0.1372011 |  |  | 1446 | 0.822794 | 0.7986739 | 0.02011697 | 0.7996392 | 0.01474974 | 0.7997162 | 0.02249073 |  |  | 1670 | 0.8373908 | 0.8860072 | 0.04686641 | 0.8633497 | 0.01934198 | 0.8634262 | 0.01228722 |  |  | 1670 | 0.746334 | 0.8868455 | 0.03711581 | 0.7825979 | 0.008074268 | 0.7825897 | 0.006472585 |  |  | 84660 | 0.7809054 | 0.8678712 | 0.01176961 | 0.7549692 | 0.01483409 | 0.7549609 | 0.009257878 |  |  | 42460 | 0.630899 | 0.7035679 | 0.01025897 | 0.6151983 | 0.004736979 | 0.6151907 | 0.004314587
|  |  | 1527 | 0.8669442 | 0.8617442 | 0.006739102 | 0.8659548 | 0.06309969 | 0.8658403 | 0.1372962 |  |  | 1451 | 0.8247149 | 0.7996127 | 0.02008583 | 0.800515 | 0.01472097 | 0.8005921 | 0.02244774 |  |  | 1675 | 0.8384699 | 0.8865558 | 0.04668932 | 0.8636921 | 0.01923932 | 0.8637682 | 0.0122266 |  |  | 1675 | 0.7446525 | 0.8871203 | 0.03686984 | 0.7826216 | 0.008073592 | 0.7826131 | 0.00646884 |  |  | 84960 | 0.7697157 | 0.8678712 | 0.01176961 | 0.7552362 | 0.01484112 | 0.755228 | 0.009265126 |  |  | 42760 | 0.6330744 | 0.7035679 | 0.01025897 | 0.6155766 | 0.004744598 | 0.6155691 | 0.004321631
|  |  | 1532 | 0.8669442 | 0.8625409 | 0.006722136 | 0.8665876 | 0.06314632 | 0.8664742 | 0.1373906 |  |  | 1456 | 0.8247149 | 0.8005468 | 0.02005449 | 0.801386 | 0.01469208 | 0.8014632 | 0.02240459 |  |  | 1680 | 0.8395489 | 0.8871008 | 0.0465125 | 0.8640315 | 0.01913716 | 0.8641073 | 0.01216629 |  |  | 1680 | 0.7446525 | 0.8873923 | 0.03662525 | 0.7826449 | 0.00807294 | 0.7826363 | 0.006465222 |  |  | 85260 | 0.7697157 | 0.8678712 | 0.01176961 | 0.7555029 | 0.01484814 | 0.7554947 | 0.009272367 |  |  | 43060 | 0.6287235 | 0.7035679 | 0.01025897 | 0.6159543 | 0.004752219 | 0.6159468 | 0.004328675
|  |  | 1537 | 0.8687361 | 0.8633329 | 0.006705142 | 0.8672164 | 0.06319267 | 0.8671041 | 0.1374844 |  |  | 1461 | 0.8266358 | 0.8014762 | 0.02002297 | 0.8022523 | 0.01466309 | 0.8023296 | 0.02236126 |  |  | 1685 | 0.8384699 | 0.887642 | 0.04633595 | 0.864368 | 0.01903548 | 0.8644434 | 0.0121063 |  |  | 1685 | 0.746334 | 0.8876618 | 0.03638204 | 0.782668 | 0.008072313 | 0.7826592 | 0.006461727 |  |  | 85560 | 0.7719536 | 0.8678712 | 0.01176961 | 0.7557693 | 0.01485517 | 0.7557612 | 0.0092796 |  |  | 43360 | 0.6330744 | 0.7035679 | 0.01025897 | 0.6163314 | 0.00475984 | 0.616324 | 0.00433572
|  |  | 1542 | 0.8678401 | 0.8641204 | 0.006688122 | 0.8678412 | 0.06323874 | 0.86773 | 0.1375776 |  |  | 1466 | 0.8275963 | 0.802401 | 0.01999127 | 0.8031139 | 0.01463399 | 0.8031913 | 0.02231778 |  |  | 1690 | 0.8373908 | 0.8881796 | 0.04615967 | 0.8647015 | 0.01893428 | 0.8647766 | 0.01204661 |  |  | 1690 | 0.7480154 | 0.8879285 | 0.03614021 | 0.7826908 | 0.008071711 | 0.7826818 | 0.00645835 |  |  | 85860 | 0.7741916 | 0.8678712 | 0.01176961 | 0.7560354 | 0.01486219 | 0.7560273 | 0.009286826 |  |  | 43660 | 0.6287235 | 0.7035679 | 0.01025897 | 0.6167078 | 0.004767461 | 0.6167005 | 0.004342765
|  |  | 1547 | 0.8687361 | 0.8649033 | 0.006671075 | 0.8684621 | 0.06328454 | 0.868352 | 0.1376701 |  |  | 1471 | 0.8275963 | 0.8033212 | 0.01995938 | 0.8039708 | 0.01460478 | 0.8040484 | 0.02227413 |  |  | 1695 | 0.8395489 | 0.8887135 | 0.04598366 | 0.8650322 | 0.01883358 | 0.8651069 | 0.01198724 |  |  | 1695 | 0.7480154 | 0.8881927 | 0.03589976 | 0.7827134 | 0.008071131 | 0.7827042 | 0.006455089 |  |  | 86160 | 0.7652398 | 0.8678712 | 0.01176961 | 0.7563012 | 0.0148692 | 0.7562932 | 0.009294043 |  |  | 43960 | 0.6352499 | 0.7035679 | 0.01025897 | 0.6170836 | 0.004775083 | 0.6170763 | 0.004349808
|  |  | 1552 | 0.871424 | 0.8656817 | 0.006654002 | 0.8690792 | 0.06333006 | 0.8689701 | 0.137762 |  |  | 1476 | 0.8285568 | 0.8042368 | 0.01992732 | 0.8048231 | 0.01457547 | 0.8049007 | 0.02223033 |  |  | 1700 | 0.8384699 | 0.8892438 | 0.04580794 | 0.86536 | 0.01873336 | 0.8654343 | 0.01192818 |  |  | 1700 | 0.7480154 | 0.8884543 | 0.03566068 | 0.7827356 | 0.008070573 | 0.7827263 | 0.006451939 |  |  | 86460 | 0.7674778 | 0.8678712 | 0.01176961 | 0.7565667 | 0.01487622 | 0.7565587 | 0.009301253 |  |  | 44260 | 0.6352499 | 0.7035679 | 0.01025897 | 0.6174588 | 0.004782703 | 0.6174516 | 0.004356851
|  |  | 1557 | 0.870528 | 0.8664556 | 0.006636906 | 0.8696924 | 0.06337532 | 0.8695844 | 0.1378533 |  |  | 1481 | 0.8285568 | 0.8051478 | 0.01989508 | 0.8056707 | 0.01454605 | 0.8057485 | 0.02218638 |  |  | 1705 | 0.8395489 | 0.8897705 | 0.04563251 | 0.8656849 | 0.01863363 | 0.8657589 | 0.01186943 |  |  | 1705 | 0.746334 | 0.8887134 | 0.03542298 | 0.7827576 | 0.008070036 | 0.7827481 | 0.006448896 |  |  | 86760 | 0.7719536 | 0.8678712 | 0.01176961 | 0.7568319 | 0.01488323 | 0.7568239 | 0.009308454 |  |  | 44560 | 0.6287235 | 0.7035679 | 0.01025897 | 0.6178333 | 0.004790323 | 0.6178262 | 0.004363893
|  |  | 1562 | 0.870528 | 0.867225 | 0.006619786 | 0.8703017 | 0.06342031 | 0.8701948 | 0.137944 |  |  | 1486 | 0.8304777 | 0.8060543 | 0.01986267 | 0.8065138 | 0.01451653 | 0.8065916 | 0.02214227 |  |  | 1710 | 0.8395489 | 0.8902937 | 0.04545736 | 0.866007 | 0.01853439 | 0.8660807 | 0.011811 |  |  | 1710 | 0.7480154 | 0.8889699 | 0.03518664 | 0.7827793 | 0.008069521 | 0.7827697 | 0.006445958 |  |  | 87060 | 0.7674778 | 0.8678712 | 0.01176961 | 0.7570967 | 0.01489024 | 0.7570889 | 0.009315647 |  |  | 44860 | 0.6330744 | 0.7035679 | 0.01025897 | 0.6182072 | 0.004797942 | 0.6182002 | 0.004370933
|  |  | 1567 | 0.8723199 | 0.8679899 | 0.006602643 | 0.8709073 | 0.06346503 | 0.8708015 | 0.138034 |  |  | 1491 | 0.8314381 | 0.8069562 | 0.01983009 | 0.8073523 | 0.01448692 | 0.8074302 | 0.02209803 |  |  | 1715 | 0.8384699 | 0.8908133 | 0.04528251 | 0.8663263 | 0.01843563 | 0.8663997 | 0.01175288 |  |  | 1715 | 0.746334 | 0.889224 | 0.03495166 | 0.7828008 | 0.008069025 | 0.782791 | 0.006443121 |  |  | 87360 | 0.7719536 | 0.8678712 | 0.01176961 | 0.7573613 | 0.01489724 | 0.7573535 | 0.009322832 |  |  | 45160 | 0.6417762 | 0.7035679 | 0.01025897 | 0.6185805 | 0.004805559 | 0.6185735 | 0.004377971
|  |  | 1572 | 0.8723199 | 0.8687504 | 0.006585478 | 0.8715091 | 0.0635095 | 0.8714044 | 0.1381235 |  |  | 1496 | 0.8314381 | 0.8078536 | 0.01979734 | 0.8081862 | 0.01445721 | 0.8082642 | 0.02205363 |  |  | 1720 | 0.8395489 | 0.8913294 | 0.04510796 | 0.8666429 | 0.01833737 | 0.8667159 | 0.01169507 |  |  | 1720 | 0.746334 | 0.8894755 | 0.03471805 | 0.7828221 | 0.008068548 | 0.782812 | 0.006440381 |  |  | 87660 | 0.7719536 | 0.8678712 | 0.01176961 | 0.7576256 | 0.01490425 | 0.7576178 | 0.009330009 |  |  | 45460 | 0.630899 | 0.7035679 | 0.01025897 | 0.6189532 | 0.004813174 | 0.6189462 | 0.004385007
|  |  | 1577 | 0.8732159 | 0.8695066 | 0.006568292 | 0.8721071 | 0.0635537 | 0.8720035 | 0.1382123 |  |  | 1501 | 0.8323986 | 0.8087466 | 0.01976442 | 0.8090156 | 0.0144274 | 0.8090936 | 0.0220091 |  |  | 1725 | 0.8406279 | 0.891842 | 0.04493371 | 0.8669567 | 0.01823959 | 0.8670293 | 0.01163757 |  |  | 1725 | 0.7496969 | 0.8897247 | 0.0344858 | 0.782843 | 0.00806809 | 0.7828329 | 0.006437736 |  |  | 87960 | 0.7786675 | 0.8678712 | 0.01176961 | 0.7578895 | 0.01491125 | 0.7578818 | 0.009337177 |  |  | 45760 | 0.6330744 | 0.7035679 | 0.01025897 | 0.6193252 | 0.004820788 | 0.6193183 | 0.004392041
|  |  | 1582 | 0.8732159 | 0.8702583 | 0.006551085 | 0.8727015 | 0.06359764 | 0.872599 | 0.1383006 |  |  | 1506 | 0.833359 | 0.8096351 | 0.01973134 | 0.8098404 | 0.0143975 | 0.8099186 | 0.02196443 |  |  | 1730 | 0.8406279 | 0.8923511 | 0.04475977 | 0.8672678 | 0.0181423 | 0.8673401 | 0.01158039 |  |  | 1730 | 0.7480154 | 0.8899713 | 0.0342549 | 0.7828638 | 0.008067651 | 0.7828535 | 0.006435182 |  |  | 88260 | 0.7697157 | 0.8678712 | 0.01176961 | 0.7581532 | 0.01491824 | 0.7581455 | 0.009344337 |  |  | 46060 | 0.6330744 | 0.7035679 | 0.01025897 | 0.6196966 | 0.004828398 | 0.6196898 | 0.004399072
|  |  | 1587 | 0.8750078 | 0.8710057 | 0.00653386 | 0.8732922 | 0.06364133 | 0.8731908 | 0.1383883 |  |  | 1511 | 0.8343195 | 0.8105191 | 0.0196981 | 0.8106609 | 0.01436752 | 0.8107391 | 0.02191962 |  |  | 1735 | 0.8417069 | 0.8928568 | 0.04458614 | 0.8675762 | 0.0180455 | 0.8676481 | 0.01152352 |  |  | 1735 | 0.746334 | 0.8902156 | 0.03402535 | 0.7828843 | 0.008067228 | 0.7828738 | 0.006432716 |  |  | 88560 | 0.7764295 | 0.8678712 | 0.01176961 | 0.7584166 | 0.01492524 | 0.758409 | 0.009351488 |  |  | 46360 | 0.6352499 | 0.7035679 | 0.01025897 | 0.6200674 | 0.004836006 | 0.6200607 | 0.004406099
|  |  | 1592 | 0.8741118 | 0.8717488 | 0.006516616 | 0.8738792 | 0.06368476 | 0.8737789 | 0.1384754 |  |  | 1516 | 0.833359 | 0.8113987 | 0.01966471 | 0.8114768 | 0.01433744 | 0.8115551 | 0.02187468 |  |  | 1740 | 0.8406279 | 0.893359 | 0.04441282 | 0.8678819 | 0.01794919 | 0.8679535 | 0.01146696 |  |  | 1740 | 0.7513784 | 0.8904575 | 0.03379715 | 0.7829046 | 0.008066822 | 0.782894 | 0.006430335 |  |  | 88860 | 0.7719536 | 0.8678712 | 0.01176961 | 0.7586796 | 0.01493223 | 0.7586721 | 0.009358631 |  |  | 46660 | 0.6374253 | 0.7035679 | 0.01025897 | 0.6204376 | 0.00484361 | 0.6204309 | 0.004413123
|  |  | 1597 | 0.8759037 | 0.8724875 | 0.006499354 | 0.8744627 | 0.06372794 | 0.8743634 | 0.1385619 |  |  | 1521 | 0.8362404 | 0.812274 | 0.01963115 | 0.8122883 | 0.01430728 | 0.8123667 | 0.02182961 |  |  | 1745 | 0.8406279 | 0.8938579 | 0.04423982 | 0.868185 | 0.01785337 | 0.8682562 | 0.01141071 |  |  | 1745 | 0.7480154 | 0.8906971 | 0.03357029 | 0.7829247 | 0.008066432 | 0.7829139 | 0.006428038 |  |  | 89160 | 0.7786675 | 0.8678712 | 0.01176961 | 0.7589424 | 0.01493921 | 0.7589349 | 0.009365765 |  |  | 46960 | 0.6352499 | 0.7035679 | 0.01025897 | 0.6208071 | 0.004851211 | 0.6208005 | 0.004420143
|  |  | 1602 | 0.8759037 | 0.873222 | 0.006482074 | 0.8750425 | 0.06377087 | 0.8749444 | 0.1386478 |  |  | 1526 | 0.83528 | 0.8131449 | 0.01959745 | 0.8130955 | 0.01427703 | 0.8131739 | 0.02178442 |  |  | 1750 | 0.8417069 | 0.8943533 | 0.04406714 | 0.8684854 | 0.01775803 | 0.8685563 | 0.01135478 |  |  | 1750 | 0.7480154 | 0.8909343 | 0.03334477 | 0.7829445 | 0.008066058 | 0.7829336 | 0.00642582 |  |  | 89460 | 0.7764295 | 0.8678712 | 0.01176961 | 0.7592049 | 0.0149462 | 0.7591974 | 0.00937289 |  |  | 47260 | 0.6352499 | 0.7035679 | 0.01025897 | 0.6211761 | 0.004858808 | 0.6211695 | 0.00442716
|  |  | 1607 | 0.8767997 | 0.8739523 | 0.006464779 | 0.8756188 | 0.06381355 | 0.8755218 | 0.1387331 |  |  | 1531 | 0.8362404 | 0.8140114 | 0.01956359 | 0.8138982 | 0.0142467 | 0.8139767 | 0.0217391 |  |  | 1755 | 0.8406279 | 0.8948454 | 0.04389479 | 0.8687832 | 0.01766319 | 0.8688538 | 0.01129916 |  |  | 1755 | 0.7530599 | 0.8911692 | 0.03312059 | 0.7829641 | 0.008065699 | 0.7829531 | 0.006423679 |  |  | 89760 | 0.7697157 | 0.8678712 | 0.01176961 | 0.759467 | 0.01495318 | 0.7594596 | 0.009380006 |  |  | 47560 | 0.6330744 | 0.7035679 | 0.01025897 | 0.6215444 | 0.004866401 | 0.6215379 | 0.004434172
|  |  | 1612 | 0.8776957 | 0.8746783 | 0.006447468 | 0.8761916 | 0.06385598 | 0.8760957 | 0.1388179 |  |  | 1536 | 0.8381613 | 0.8148736 | 0.01952958 | 0.8146966 | 0.01421628 | 0.8147752 | 0.02169367 |  |  | 1760 | 0.8427859 | 0.8953342 | 0.04372277 | 0.8690785 | 0.01756883 | 0.8691487 | 0.01124385 |  |  | 1760 | 0.7496969 | 0.8914018 | 0.03289775 | 0.7829835 | 0.008065355 | 0.7829723 | 0.006421613 |  |  | 90060 | 0.7741916 | 0.8678712 | 0.01176961 | 0.7597289 | 0.01496015 | 0.7597215 | 0.009387114 |  |  | 47860 | 0.630899 | 0.7035679 | 0.01025897 | 0.6219121 | 0.00487399 | 0.6219057 | 0.004441179
|  |  | 1617 | 0.8794876 | 0.8754001 | 0.006430143 | 0.8767608 | 0.06389817 | 0.876666 | 0.1389022 |  |  | 1541 | 0.8381613 | 0.8157315 | 0.01949543 | 0.8154906 | 0.01418579 | 0.8155693 | 0.02164811 |  |  | 1765 | 0.8417069 | 0.8958197 | 0.04355108 | 0.8693712 | 0.01747496 | 0.869441 | 0.01118885 |  |  | 1765 | 0.7496969 | 0.8916322 | 0.03267623 | 0.7830028 | 0.008065024 | 0.7829914 | 0.00641962 |  |  | 90360 | 0.7719536 | 0.8678712 | 0.01176961 | 0.7599905 | 0.01496712 | 0.7599832 | 0.009394212 |  |  | 48160 | 0.6352499 | 0.7035679 | 0.01025897 | 0.6222791 | 0.004881573 | 0.6222728 | 0.004448182
|  |  | 1622 | 0.8785916 | 0.8761178 | 0.006412803 | 0.8773266 | 0.06394012 | 0.8772329 | 0.1389858 |  |  | 1546 | 0.8391218 | 0.8165851 | 0.01946113 | 0.8162804 | 0.01415522 | 0.8163591 | 0.02160244 |  |  | 1770 | 0.8417069 | 0.8963019 | 0.04337973 | 0.8696613 | 0.01738157 | 0.8697308 | 0.01113417 |  |  | 1770 | 0.7496969 | 0.8918603 | 0.03245604 | 0.7830218 | 0.008064707 | 0.7830103 | 0.006417696 |  |  | 90660 | 0.7764295 | 0.8678712 | 0.01176961 | 0.7602517 | 0.01497409 | 0.7602445 | 0.009401301 |  |  | 48460 | 0.6374253 | 0.7035679 | 0.01025897 | 0.6226456 | 0.004889152 | 0.6226393 | 0.004455179
|  |  | 1627 | 0.8803835 | 0.8768313 | 0.006395451 | 0.877889 | 0.06398182 | 0.8777964 | 0.1390689 |  |  | 1551 | 0.8400822 | 0.8174344 | 0.01942669 | 0.8170658 | 0.01412458 | 0.8171446 | 0.02155666 |  |  | 1775 | 0.8417069 | 0.8967808 | 0.04320872 | 0.8699489 | 0.01728868 | 0.8700181 | 0.0110798 |  |  | 1775 | 0.7496969 | 0.8920862 | 0.03223717 | 0.7830406 | 0.008064403 | 0.7830289 | 0.00641584 |  |  | 90960 | 0.7764295 | 0.8678712 | 0.01176961 | 0.7605127 | 0.01498106 | 0.7605055 | 0.009408381 |  |  | 48760 | 0.6374253 | 0.7035679 | 0.01025897 | 0.6230115 | 0.004896725 | 0.6230053 | 0.004462171
|  |  | 1632 | 0.8794876 | 0.8775406 | 0.006378085 | 0.878448 | 0.06402329 | 0.8783565 | 0.1391515 |  |  | 1556 | 0.8400822 | 0.8182795 | 0.01939211 | 0.817847 | 0.01409386 | 0.8179259 | 0.02151077 |  |  | 1780 | 0.8427859 | 0.8972565 | 0.04303805 | 0.8702341 | 0.01719627 | 0.8703029 | 0.01102574 |  |  | 1780 | 0.7513784 | 0.8923099 | 0.03201962 | 0.7830592 | 0.008064112 | 0.7830474 | 0.006414049 |  |  | 91260 | 0.7719536 | 0.8678712 | 0.01176961 | 0.7607733 | 0.01498802 | 0.7607662 | 0.009415452 |  |  | 49060 | 0.6374253 | 0.7035679 | 0.01025897 | 0.6233767 | 0.004904293 | 0.6233706 | 0.004469158
|  |  | 1637 | 0.8821755 | 0.8782459 | 0.006360709 | 0.8790035 | 0.06406452 | 0.8789131 | 0.1392335 |  |  | 1561 | 0.8400822 | 0.8191204 | 0.0193574 | 0.818624 | 0.01406306 | 0.8187029 | 0.02146477 |  |  | 1785 | 0.8427859 | 0.8977289 | 0.04286773 | 0.8705167 | 0.01710435 | 0.8705853 | 0.01097199 |  |  | 1785 | 0.7530599 | 0.8925314 | 0.03180338 | 0.7830776 | 0.008063833 | 0.7830657 | 0.006412321 |  |  | 91560 | 0.7764295 | 0.8678712 | 0.01176961 | 0.7610337 | 0.01499498 | 0.7610266 | 0.009422514 |  |  | 49360 | 0.6374253 | 0.7035679 | 0.01025897 | 0.6237413 | 0.004911855 | 0.6237353 | 0.004476138
|  |  | 1642 | 0.8821755 | 0.8789471 | 0.006343321 | 0.8795557 | 0.06410552 | 0.8794664 | 0.139315 |  |  | 1566 | 0.8410427 | 0.819957 | 0.01932255 | 0.8193967 | 0.0140322 | 0.8194757 | 0.02141866 |  |  | 1790 | 0.8427859 | 0.8981982 | 0.04269775 | 0.870797 | 0.01701292 | 0.8708651 | 0.01091856 |  |  | 1790 | 0.7480154 | 0.8927507 | 0.03158846 | 0.7830958 | 0.008063565 | 0.7830838 | 0.006410654 |  |  | 91860 | 0.7786675 | 0.8678712 | 0.01176961 | 0.7612938 | 0.01500193 | 0.7612868 | 0.009429566 |  |  | 49660 | 0.6417762 | 0.7035679 | 0.01025897 | 0.6241054 | 0.00491941 | 0.6240993 | 0.004483112
|  |  | 1647 | 0.8821755 | 0.8796442 | 0.006325922 | 0.8801046 | 0.06414628 | 0.8800164 | 0.1393959 |  |  | 1571 | 0.8420032 | 0.8207895 | 0.01928756 | 0.8201653 | 0.01400127 | 0.8202443 | 0.02137246 |  |  | 1795 | 0.8417069 | 0.8986643 | 0.04252813 | 0.8710747 | 0.01692197 | 0.8711426 | 0.01086543 |  |  | 1795 | 0.7480154 | 0.8929679 | 0.03137484 | 0.7831139 | 0.008063309 | 0.7831017 | 0.006409047 |  |  | 92160 | 0.7809054 | 0.8678712 | 0.01176961 | 0.7615536 | 0.01500888 | 0.7615466 | 0.009436608 |  |  | 49960 | 0.6330744 | 0.7035679 | 0.01025897 | 0.6244688 | 0.004926959 | 0.6244628 | 0.00449008
|  |  | 1652 | 0.8830714 | 0.8803373 | 0.006308515 | 0.8806501 | 0.06418681 | 0.8805631 | 0.1394763 |  |  | 1576 | 0.8420032 | 0.8216179 | 0.01925245 | 0.8209297 | 0.01397027 | 0.8210087 | 0.02132616 |  |  | 1800 | 0.8406279 | 0.8991272 | 0.04235886 | 0.8713501 | 0.01683151 | 0.8714176 | 0.01081262 |  |  | 1800 | 0.7496969 | 0.893183 | 0.03116252 | 0.7831318 | 0.008063064 | 0.7831195 | 0.006407496 |  |  | 92460 | 0.7809054 | 0.8678712 | 0.01176961 | 0.761813 | 0.01501582 | 0.7618061 | 0.009443642 |  |  | 50260 | 0.6374253 | 0.7035679 | 0.01025897 | 0.6248316 | 0.004934502 | 0.6248257 | 0.004497041
|  |  | 1657 | 0.8830714 | 0.8810264 | 0.006291098 | 0.8811924 | 0.06422711 | 0.8811065 | 0.1395562 |  |  | 1581 | 0.8439241 | 0.8224421 | 0.01921721 | 0.8216899 | 0.01393921 | 0.821769 | 0.02127976 |  |  | 1805 | 0.8427859 | 0.899587 | 0.04218996 | 0.8716231 | 0.01674153 | 0.8716903 | 0.01076011 |  |  | 1805 | 0.7480154 | 0.893396 | 0.0309515 | 0.7831495 | 0.008062829 | 0.7831371 | 0.006406001 |  |  | 92760 | 0.7809054 | 0.8678712 | 0.01176961 | 0.7620722 | 0.01502276 | 0.7620653 | 0.009450665 |  |  | 50560 | 0.6461271 | 0.7035679 | 0.01025897 | 0.6251938 | 0.004942037 | 0.6251879 | 0.004503995
|  |  | 1662 | 0.8848633 | 0.8817115 | 0.006273673 | 0.8817315 | 0.06426718 | 0.8816466 | 0.1396356 |  |  | 1586 | 0.8439241 | 0.8232622 | 0.01918184 | 0.822446 | 0.01390808 | 0.8225251 | 0.02123326 |  |  | 1810 | 0.8438649 | 0.9000436 | 0.04202141 | 0.8718938 | 0.01665204 | 0.8719606 | 0.01070792 |  |  | 1810 | 0.7480154 | 0.8936069 | 0.03074177 | 0.783167 | 0.008062604 | 0.7831545 | 0.006404559 |  |  | 93060 | 0.7809054 | 0.8678712 | 0.01176961 | 0.7623311 | 0.0150297 | 0.7623243 | 0.009457679 |  |  | 50860 | 0.6439517 | 0.7035679 | 0.01025897 | 0.6255553 | 0.004949565 | 0.6255496 | 0.004510942
|  |  | 1667 | 0.8848633 | 0.8823926 | 0.006256241 | 0.8822673 | 0.06430703 | 0.8821835 | 0.1397144 |  |  | 1591 | 0.8448845 | 0.8240781 | 0.01914635 | 0.823198 | 0.01387689 | 0.8232772 | 0.02118667 |  |  | 1815 | 0.8427859 | 0.9004972 | 0.04185323 | 0.872162 | 0.01656304 | 0.8722286 | 0.01065604 |  |  | 1815 | 0.7480154 | 0.8938158 | 0.03053334 | 0.7831843 | 0.00806239 | 0.7831717 | 0.006403168 |  |  | 93360 | 0.7831434 | 0.8678712 | 0.01176961 | 0.7625897 | 0.01503663 | 0.7625829 | 0.009464684 |  |  | 51160 | 0.6396008 | 0.7035679 | 0.01025897 | 0.6259163 | 0.004957086 | 0.6259106 | 0.004517882
|  |  | 1672 | 0.8857593 | 0.8830698 | 0.006238801 | 0.8827998 | 0.06434665 | 0.8827172 | 0.1397928 |  |  | 1596 | 0.845845 | 0.8248901 | 0.01911073 | 0.8239459 | 0.01384565 | 0.8240251 | 0.02114 |  |  | 1820 | 0.8427859 | 0.9009477 | 0.04168542 | 0.872428 | 0.01647451 | 0.8724942 | 0.01060446 |  |  | 1820 | 0.7496969 | 0.8940226 | 0.03032619 | 0.7832015 | 0.008062184 | 0.7831888 | 0.006401827 |  |  | 93660 | 0.7764295 | 0.8678712 | 0.01176961 | 0.762848 | 0.01504355 | 0.7628413 | 0.009471678 |  |  | 51460 | 0.6352499 | 0.7035679 | 0.01025897 | 0.6262767 | 0.004964598 | 0.6262711 | 0.004524814
|  |  | 1677 | 0.8857593 | 0.883743 | 0.006221356 | 0.8833293 | 0.06438605 | 0.8832477 | 0.1398706 |  |  | 1601 | 0.8448845 | 0.8256979 | 0.019075 | 0.8246898 | 0.01381434 | 0.824769 | 0.02109324 |  |  | 1825 | 0.8438649 | 0.9013952 | 0.04151798 | 0.8726917 | 0.01638648 | 0.8727575 | 0.0105532 |  |  | 1825 | 0.746334 | 0.8942275 | 0.03012032 | 0.7832185 | 0.008061988 | 0.7832057 | 0.006400535 |  |  | 93960 | 0.7786675 | 0.8678712 | 0.01176961 | 0.763106 | 0.01505047 | 0.7630993 | 0.009478663 |  |  | 51760 | 0.6417762 | 0.7035679 | 0.01025897 | 0.6266365 | 0.004972103 | 0.6266309 | 0.004531738
|  |  | 1682 | 0.8875512 | 0.8844124 | 0.006203905 | 0.8838555 | 0.06442523 | 0.8837751 | 0.1399479 |  |  | 1606 | 0.8468054 | 0.8265017 | 0.01903915 | 0.8254296 | 0.01378297 | 0.8255089 | 0.02104639 |  |  | 1830 | 0.8427859 | 0.9018396 | 0.04135091 | 0.872953 | 0.01629892 | 0.8730186 | 0.01050224 |  |  | 1830 | 0.7496969 | 0.8944303 | 0.02991573 | 0.7832354 | 0.0080618 | 0.7832224 | 0.006399289 |  |  | 94260 | 0.7786675 | 0.8678712 | 0.01176961 | 0.7633637 | 0.01505739 | 0.7633571 | 0.009485638 |  |  | 52060 | 0.6417762 | 0.7035679 | 0.01025897 | 0.6269956 | 0.004979599 | 0.6269901 | 0.004538654
|  |  | 1687 | 0.8875512 | 0.8850779 | 0.006186449 | 0.8843787 | 0.06446419 | 0.8842994 | 0.1400247 |  |  | 1611 | 0.845845 | 0.8273015 | 0.01900318 | 0.8261654 | 0.01375155 | 0.8262447 | 0.02099947 |  |  | 1835 | 0.8417069 | 0.902281 | 0.04118422 | 0.8732121 | 0.01621185 | 0.8732774 | 0.0104516 |  |  | 1835 | 0.7547414 | 0.8946311 | 0.02971241 | 0.7832521 | 0.008061621 | 0.783239 | 0.006398087 |  |  | 94560 | 0.7764295 | 0.8678712 | 0.01176961 | 0.7636211 | 0.0150643 | 0.7636145 | 0.009492603 |  |  | 52360 | 0.6396008 | 0.7035679 | 0.01025897 | 0.6273542 | 0.004987087 | 0.6273488 | 0.004545561
|  |  | 1692 | 0.8875512 | 0.8857396 | 0.006168989 | 0.8848987 | 0.06450293 | 0.8848205 | 0.140101 |  |  | 1616 | 0.8477659 | 0.8280974 | 0.0189671 | 0.8268972 | 0.01372008 | 0.8269766 | 0.02095246 |  |  | 1840 | 0.844944 | 0.9027195 | 0.0410179 | 0.873469 | 0.01612526 | 0.8735339 | 0.01040126 |  |  | 1840 | 0.7513784 | 0.89483 | 0.02951036 | 0.7832687 | 0.00806145 | 0.7832555 | 0.00639693 |  |  | 94860 | 0.7831434 | 0.8678712 | 0.01176961 | 0.7638782 | 0.01507121 | 0.7638717 | 0.009499557 |  |  | 52660 | 0.6396008 | 0.7035679 | 0.01025897 | 0.6277122 | 0.004994567 | 0.6277068 | 0.00455246
|  |  | 1697 | 0.8884472 | 0.8863974 | 0.006151526 | 0.8854157 | 0.06454146 | 0.8853386 | 0.1401768 |  |  | 1621 | 0.8477659 | 0.8288892 | 0.0189309 | 0.8276251 | 0.01368855 | 0.8277044 | 0.02090538 |  |  | 1845 | 0.8438649 | 0.9031549 | 0.04085197 | 0.8737237 | 0.01603915 | 0.8737882 | 0.01035123 |  |  | 1845 | 0.7480154 | 0.895027 | 0.02930958 | 0.7832851 | 0.008061287 | 0.7832718 | 0.006395814 |  |  | 95160 | 0.7853813 | 0.8678712 | 0.01176961 | 0.764135 | 0.01507811 | 0.7641285 | 0.009506502 |  |  | 52960 | 0.6439517 | 0.7035679 | 0.01025897 | 0.6280695 | 0.005002037 | 0.6280642 | 0.004559351
|  |  | 1702 | 0.8884472 | 0.8870514 | 0.006134059 | 0.8859296 | 0.06457977 | 0.8858536 | 0.1402522 |  |  | 1626 | 0.8496868 | 0.8296771 | 0.0188946 | 0.8283489 | 0.01365697 | 0.8284284 | 0.02085822 |  |  | 1850 | 0.8438649 | 0.9035874 | 0.04068642 | 0.8739761 | 0.01595352 | 0.8740403 | 0.01030151 |  |  | 1850 | 0.7513784 | 0.895222 | 0.02911005 | 0.7833013 | 0.008061132 | 0.7832879 | 0.006394739 |  |  | 95460 | 0.7809054 | 0.8678712 | 0.01176961 | 0.7643915 | 0.01508501 | 0.7643851 | 0.009513437 |  |  | 53260 | 0.6396008 | 0.7035679 | 0.01025897 | 0.6284263 | 0.005009498 | 0.628421 | 0.004566232
|  |  | 1707 | 0.8893431 | 0.8877016 | 0.00611659 | 0.8864404 | 0.06461787 | 0.8863656 | 0.140327 |  |  | 1631 | 0.8516077 | 0.830461 | 0.01885819 | 0.8290689 | 0.01362534 | 0.8291484 | 0.02081099 |  |  | 1855 | 0.844944 | 0.904017 | 0.04052126 | 0.8742263 | 0.01586838 | 0.8742903 | 0.01025209 |  |  | 1855 | 0.7480154 | 0.8954152 | 0.02891178 | 0.7833175 | 0.008060984 | 0.783304 | 0.006393703 |  |  | 95760 | 0.7786675 | 0.8678712 | 0.01176961 | 0.7646478 | 0.0150919 | 0.7646414 | 0.009520361 |  |  | 53560 | 0.6417762 | 0.7035679 | 0.01025897 | 0.6287825 | 0.005016949 | 0.6287773 | 0.004573104
|  |  | 1712 | 0.8902391 | 0.8883481 | 0.00609912 | 0.8869483 | 0.06465576 | 0.8868745 | 0.1404013 |  |  | 1636 | 0.8496868 | 0.8312411 | 0.01882167 | 0.829785 | 0.01359367 | 0.8298644 | 0.02076369 |  |  | 1860 | 0.846023 | 0.9044437 | 0.04035648 | 0.8744744 | 0.01578371 | 0.874538 | 0.01020299 |  |  | 1860 | 0.7496969 | 0.8956064 | 0.02871476 | 0.7833334 | 0.008060842 | 0.7833198 | 0.006392705 |  |  | 96060 | 0.7809054 | 0.8678712 | 0.01176961 | 0.7649037 | 0.01509879 | 0.7648974 | 0.009527275 |  |  | 53860 | 0.6396008 | 0.7035679 | 0.01025897 | 0.6291381 | 0.005024391 | 0.6291329 | 0.004579967
|  |  | 1717 | 0.8902391 | 0.8889908 | 0.006081648 | 0.8874532 | 0.06469344 | 0.8873805 | 0.1404752 |  |  | 1641 | 0.8506473 | 0.8320172 | 0.01878505 | 0.8304971 | 0.01356194 | 0.8305766 | 0.02071632 |  |  | 1865 | 0.846023 | 0.9048675 | 0.0401921 | 0.8747204 | 0.01569952 | 0.8747836 | 0.01015418 |  |  | 1865 | 0.7496969 | 0.8957958 | 0.02851899 | 0.7833493 | 0.008060708 | 0.7833356 | 0.006391744 |  |  | 96360 | 0.7831434 | 0.8678712 | 0.01176961 | 0.7651593 | 0.01510567 | 0.7651531 | 0.009534179 |  |  | 54160 | 0.6396008 | 0.7035679 | 0.01025897 | 0.629493 | 0.005031823 | 0.629488 | 0.00458682
|  |  | 1722 | 0.8902391 | 0.8896298 | 0.006064176 | 0.8879551 | 0.06473091 | 0.8878836 | 0.1405486 |  |  | 1646 | 0.8516077 | 0.8327894 | 0.01874833 | 0.8312055 | 0.01353018 | 0.831285 | 0.02066889 |  |  | 1870 | 0.844944 | 0.9052884 | 0.04002811 | 0.8749642 | 0.01561581 | 0.8750271 | 0.01010569 |  |  | 1870 | 0.7513784 | 0.8959834 | 0.02832446 | 0.783365 | 0.00806058 | 0.7833512 | 0.006390818 |  |  | 96660 | 0.7809054 | 0.8678712 | 0.01176961 | 0.7654147 | 0.01511255 | 0.7654085 | 0.009541072 |  |  | 54460 | 0.6417762 | 0.7035679 | 0.01025897 | 0.6298474 | 0.005039245 | 0.6298424 | 0.004593664
|  |  | 1727 | 0.892031 | 0.8902651 | 0.006046704 | 0.8884541 | 0.06476818 | 0.8883837 | 0.1406216 |  |  | 1651 | 0.8516077 | 0.8335578 | 0.01871151 | 0.8319099 | 0.01349837 | 0.8319894 | 0.0206214 |  |  | 1875 | 0.844944 | 0.9057064 | 0.03986452 | 0.8752059 | 0.01553258 | 0.8752685 | 0.0100575 |  |  | 1875 | 0.7496969 | 0.8961691 | 0.02813117 | 0.7833805 | 0.008060459 | 0.7833666 | 0.006389926 |  |  | 96960 | 0.7831434 | 0.8678712 | 0.01176961 | 0.7656698 | 0.01511942 | 0.7656636 | 0.009547955 |  |  | 54760 | 0.6417762 | 0.7035679 | 0.01025897 | 0.6302012 | 0.005046656 | 0.6301963 | 0.004600497
|  |  | 1732 | 0.891135 | 0.8908968 | 0.006029233 | 0.8889502 | 0.06480524 | 0.8888808 | 0.140694 |  |  | 1656 | 0.8525682 | 0.8343224 | 0.01867459 | 0.8326106 | 0.01346652 | 0.8326901 | 0.02057384 |  |  | 1880 | 0.846023 | 0.9061217 | 0.03970132 | 0.8754455 | 0.01544983 | 0.8755078 | 0.01000961 |  |  | 1880 | 0.7513784 | 0.896353 | 0.02793912 | 0.783396 | 0.008060343 | 0.783382 | 0.006389068 |  |  | 97260 | 0.7853813 | 0.8678712 | 0.01176961 | 0.7659245 | 0.01512629 | 0.7659184 | 0.009554828 |  |  | 55060 | 0.6483025 | 0.7035679 | 0.01025897 | 0.6305544 | 0.005054058 | 0.6305495 | 0.00460732
|  |  | 1737 | 0.892927 | 0.8915248 | 0.006011763 | 0.8894434 | 0.0648421 | 0.8893751 | 0.140766 |  |  | 1661 | 0.8535286 | 0.8350832 | 0.01863758 | 0.8333074 | 0.01343462 | 0.833387 | 0.02052623 |  |  | 1885 | 0.847102 | 0.9065341 | 0.03953852 | 0.875683 | 0.01536755 | 0.875745 | 0.009962027 |  |  | 1885 | 0.7496969 | 0.8965351 | 0.02774829 | 0.7834113 | 0.008060234 | 0.7833972 | 0.006388241 |  |  | 97560 | 0.7876192 | 0.8678712 | 0.01176961 | 0.766179 | 0.01513315 | 0.7661729 | 0.00956169 |  |  | 55360 | 0.6461271 | 0.7035679 | 0.01025897 | 0.630907 | 0.005061448 | 0.6309022 | 0.004614133
|  |  | 1742 | 0.892927 | 0.8921491 | 0.005994295 | 0.8899337 | 0.06487875 | 0.8898665 | 0.1408376 |  |  | 1666 | 0.8544891 | 0.8358401 | 0.01860047 | 0.8340005 | 0.01340269 | 0.83408 | 0.02047855 |  |  | 1890 | 0.844944 | 0.9069437 | 0.03937613 | 0.8759185 | 0.01528574 | 0.8759802 | 0.009914748 |  |  | 1890 | 0.7496969 | 0.8967155 | 0.02755868 | 0.7834265 | 0.00806013 | 0.7834123 | 0.006387445 |  |  | 97860 | 0.7876192 | 0.8678712 | 0.01176961 | 0.7664332 | 0.01514 | 0.7664272 | 0.009568541 |  |  | 55660 | 0.6439517 | 0.7035679 | 0.01025897 | 0.631259 | 0.005068827 | 0.6312543 | 0.004620936
|  |  | 1747 | 0.892927 | 0.8927698 | 0.005976829 | 0.8904211 | 0.06491521 | 0.8903551 | 0.1409086 |  |  | 1671 | 0.8554496 | 0.8365933 | 0.01856327 | 0.8346898 | 0.01337072 | 0.8347693 | 0.02043083 |  |  | 1895 | 0.844944 | 0.9073506 | 0.03921414 | 0.876152 | 0.01520442 | 0.8762133 | 0.009867773 |  |  | 1895 | 0.7496969 | 0.8968941 | 0.0273703 | 0.7834415 | 0.008060031 | 0.7834273 | 0.006386678 |  |  | 98160 | 0.7876192 | 0.8678712 | 0.01176961 | 0.7666871 | 0.01514685 | 0.7666811 | 0.009575382 |  |  | 55960 | 0.6417762 | 0.7035679 | 0.01025897 | 0.6316105 | 0.005076195 | 0.6316057 | 0.004627727
|  |  | 1752 | 0.8947189 | 0.893387 | 0.005959367 | 0.8909058 | 0.06495147 | 0.8908409 | 0.1409793 |  |  | 1676 | 0.8554496 | 0.8373427 | 0.01852598 | 0.8353753 | 0.01333872 | 0.8354549 | 0.02038305 |  |  | 1900 | 0.846023 | 0.9077547 | 0.03905256 | 0.8763834 | 0.01512356 | 0.8764444 | 0.0098211 |  |  | 1900 | 0.7480154 | 0.8970709 | 0.02718313 | 0.7834565 | 0.008059938 | 0.7834421 | 0.006385941 |  |  | 98460 | 0.7853813 | 0.8678712 | 0.01176961 | 0.7669407 | 0.0151537 | 0.7669348 | 0.009582211 |  |  | 56260 | 0.6417762 | 0.7035679 | 0.01025897 | 0.6319613 | 0.005083552 | 0.6319566 | 0.004634508
|  |  | 1757 | 0.8956148 | 0.8940006 | 0.005941907 | 0.8913876 | 0.06498753 | 0.8913238 | 0.1410494 |  |  | 1681 | 0.85641 | 0.8380883 | 0.0184886 | 0.8360572 | 0.01330668 | 0.8361368 | 0.02033522 |  |  | 1905 | 0.846023 | 0.908156 | 0.03889138 | 0.8766128 | 0.01504318 | 0.8766735 | 0.009774729 |  |  | 1905 | 0.746334 | 0.897246 | 0.02699717 | 0.7834713 | 0.00805985 | 0.7834569 | 0.006385231 |  |  | 98760 | 0.7853813 | 0.8678712 | 0.01176961 | 0.767194 | 0.01516053 | 0.7671882 | 0.009589031 |  |  | 56560 | 0.6461271 | 0.7035679 | 0.01025897 | 0.6323116 | 0.005090898 | 0.632307 | 0.004641278
|  |  | 1762 | 0.8947189 | 0.8946106 | 0.005924452 | 0.8918667 | 0.06502339 | 0.891804 | 0.1411192 |  |  | 1686 | 0.85641 | 0.8388303 | 0.01845113 | 0.8367353 | 0.0132746 | 0.8368149 | 0.02028735 |  |  | 1910 | 0.847102 | 0.9085547 | 0.03873062 | 0.8768402 | 0.01496327 | 0.8769006 | 0.009728659 |  |  | 1910 | 0.7513784 | 0.8974195 | 0.02681241 | 0.783486 | 0.008059767 | 0.7834715 | 0.006384548 |  |  | 99060 | 0.7831434 | 0.8678712 | 0.01176961 | 0.767447 | 0.01516737 | 0.7674412 | 0.009595839 |  |  | 56860 | 0.6461271 | 0.7035679 | 0.01025897 | 0.6326612 | 0.005098231 | 0.6326567 | 0.004648036
|  |  | 1767 | 0.8947189 | 0.8952171 | 0.005907002 | 0.892343 | 0.06505907 | 0.8922814 | 0.1411885 |  |  | 1691 | 0.85641 | 0.8395685 | 0.01841358 | 0.8374098 | 0.0132425 | 0.8374894 | 0.02023943 |  |  | 1915 | 0.846023 | 0.9089506 | 0.03857027 | 0.8770657 | 0.01488383 | 0.8771258 | 0.00968289 |  |  | 1915 | 0.7496969 | 0.8975912 | 0.02662886 | 0.7835006 | 0.008059688 | 0.783486 | 0.006383891 |  |  | 99360 | 0.7853813 | 0.8678712 | 0.01176961 | 0.7676998 | 0.01517419 | 0.767694 | 0.009602636 |  |  | 57160 | 0.6461271 | 0.7035679 | 0.01025897 | 0.6330103 | 0.005105553 | 0.6330058 | 0.004654783
|  |  | 1772 | 0.8956148 | 0.89582 | 0.005889557 | 0.8928165 | 0.06509455 | 0.892756 | 0.1412573 |  |  | 1696 | 0.8573705 | 0.840303 | 0.01837594 | 0.8380806 | 0.01321036 | 0.8381602 | 0.02019146 |  |  | 1920 | 0.846023 | 0.9093439 | 0.03841033 | 0.8772892 | 0.01480486 | 0.877349 | 0.009637422 |  |  | 1920 | 0.7496969 | 0.8977612 | 0.02644651 | 0.7835151 | 0.008059614 | 0.7835004 | 0.006383259 |  |  | 99660 | 0.7876192 | 0.8678712 | 0.01176961 | 0.7679522 | 0.01518101 | 0.7679465 | 0.009609423 |  |  | 57460 | 0.6591798 | 0.7035679 | 0.01025897 | 0.6333588 | 0.005112863 | 0.6333544 | 0.004661519
|  |  | 1777 | 0.8983027 | 0.8964195 | 0.005872118 | 0.8932874 | 0.06512983 | 0.893228 | 0.1413257 |  |  | 1701 | 0.8592914 | 0.8410339 | 0.01833823 | 0.8387478 | 0.01317819 | 0.8388273 | 0.02014345 |  |  | 1925 | 0.846023 | 0.9097345 | 0.03825081 | 0.8775108 | 0.01472636 | 0.8775703 | 0.009592253 |  |  | 1925 | 0.7530599 | 0.8979296 | 0.02626534 | 0.7835295 | 0.008059544 | 0.7835147 | 0.006382652 |  |  | 99960 | 0.7853813 | 0.8678712 | 0.01176961 | 0.7682044 | 0.01518783 | 0.7681987 | 0.009616198 |  |  | 57760 | 0.6483025 | 0.7035679 | 0.01025897 | 0.6337067 | 0.00512016 | 0.6337023 | 0.004668242
|  |  | 1782 | 0.8974067 | 0.8970156 | 0.005854684 | 0.8937555 | 0.06516493 | 0.8936972 | 0.1413937 |  |  | 1706 | 0.8573705 | 0.8417611 | 0.01830043 | 0.8394113 | 0.013146 | 0.8394909 | 0.02009541 |  |  | 1930 | 0.846023 | 0.9101224 | 0.03809171 | 0.8777305 | 0.01464833 | 0.8777897 | 0.009547383 |  |  | 1930 | 0.7480154 | 0.8980964 | 0.02608537 | 0.7835438 | 0.008059478 | 0.7835289 | 0.006382067 |  |  | 100260 | 0.7876192 | 0.8678712 | 0.01176961 | 0.7684562 | 0.01519464 | 0.7684506 | 0.009622963 |  |  | 58060 | 0.6483025 | 0.7035679 | 0.01025897 | 0.6340541 | 0.005127445 | 0.6340497 | 0.004674954
|  |  | 1787 | 0.8974067 | 0.8976081 | 0.005837258 | 0.894221 | 0.06519984 | 0.8941638 | 0.1414613 |  |  | 1711 | 0.8592914 | 0.8424847 | 0.01826256 | 0.8400713 | 0.01311378 | 0.8401508 | 0.02004732 |  |  | 1935 | 0.846023 | 0.9105078 | 0.03793303 | 0.8779483 | 0.01457077 | 0.8780071 | 0.009502811 |  |  | 1935 | 0.7496969 | 0.8982615 | 0.02590657 | 0.7835579 | 0.008059417 | 0.783543 | 0.006381505 |  |  | 100560 | 0.7898572 | 0.8678712 | 0.01176961 | 0.7687078 | 0.01520144 | 0.7687023 | 0.009629716 |  |  | 58360 | 0.6461271 | 0.7035679 | 0.01025897 | 0.6344008 | 0.005134718 | 0.6343965 | 0.004681654
|  |  | 1792 | 0.8983027 | 0.8981973 | 0.005819839 | 0.8946838 | 0.06523456 | 0.8946277 | 0.1415284 |  |  | 1716 | 0.8592914 | 0.8432047 | 0.01822461 | 0.8407276 | 0.01308153 | 0.8408072 | 0.0199992 |  |  | 1940 | 0.846023 | 0.9108905 | 0.03777477 | 0.8781642 | 0.01449367 | 0.8782227 | 0.009458537 |  |  | 1940 | 0.7480154 | 0.8984251 | 0.02572896 | 0.783572 | 0.008059359 | 0.783557 | 0.006380965 |  |  | 100860 | 0.7876192 | 0.8678712 | 0.01176961 | 0.7689591 | 0.01520824 | 0.7689536 | 0.009636459 |  |  | 58660 | 0.6461271 | 0.7035679 | 0.01025897 | 0.634747 | 0.005141977 | 0.6347428 | 0.004688341
|  |  | 1797 | 0.9000946 | 0.898783 | 0.005802427 | 0.895144 | 0.0652691 | 0.8950889 | 0.1415951 |  |  | 1721 | 0.8602518 | 0.8439211 | 0.01818659 | 0.8413804 | 0.01304926 | 0.84146 | 0.01995105 |  |  | 1945 | 0.847102 | 0.9112706 | 0.03761693 | 0.8783782 | 0.01441704 | 0.8784364 | 0.009414559 |  |  | 1945 | 0.7530599 | 0.898587 | 0.02555251 | 0.783586 | 0.008059305 | 0.7835709 | 0.006380446 |  |  | 101160 | 0.7853813 | 0.8678712 | 0.01176961 | 0.7692101 | 0.01521503 | 0.7692047 | 0.00964319 |  |  | 58960 | 0.6417762 | 0.7035679 | 0.01025897 | 0.6350926 | 0.005149224 | 0.6350884 | 0.004695016
|  |  | 1802 | 0.9009906 | 0.8993654 | 0.005785024 | 0.8956015 | 0.06530346 | 0.8955476 | 0.1416614 |  |  | 1726 | 0.8612123 | 0.8446339 | 0.01814849 | 0.8420297 | 0.01301697 | 0.8421092 | 0.01990286 |  |  | 1950 | 0.847102 | 0.9116481 | 0.03745952 | 0.8785904 | 0.01434088 | 0.8786483 | 0.009370878 |  |  | 1950 | 0.7530599 | 0.8987474 | 0.02537724 | 0.7835998 | 0.008059255 | 0.7835847 | 0.006379948 |  |  | 101460 | 0.7853813 | 0.8678712 | 0.01176961 | 0.7694609 | 0.01522181 | 0.7694554 | 0.00964991 |  |  | 59260 | 0.6461271 | 0.7035679 | 0.01025897 | 0.6354376 | 0.005156457 | 0.6354335 | 0.004701679
|  |  | 1807 | 0.9009906 | 0.8999444 | 0.00576763 | 0.8960565 | 0.06533763 | 0.8960036 | 0.1417273 |  |  | 1731 | 0.8612123 | 0.8453432 | 0.01811032 | 0.8426754 | 0.01298465 | 0.842755 | 0.01985464 |  |  | 1955 | 0.847102 | 0.9120231 | 0.03730253 | 0.8788007 | 0.01426518 | 0.8788584 | 0.009327493 |  |  | 1955 | 0.7530599 | 0.8989062 | 0.02520313 | 0.7836136 | 0.008059208 | 0.7835984 | 0.006379469 |  |  | 101760 | 0.7809054 | 0.8678712 | 0.01176961 | 0.7697113 | 0.01522859 | 0.7697059 | 0.009656619 |  |  | 59560 | 0.6417762 | 0.7035679 | 0.01025897 | 0.635782 | 0.005163678 | 0.635778 | 0.004708328
|  |  | 1812 | 0.9000946 | 0.90052 | 0.005750245 | 0.8965089 | 0.06537162 | 0.8964571 | 0.1417927 |  |  | 1736 | 0.8621728 | 0.8460489 | 0.01807209 | 0.8433177 | 0.01295232 | 0.8433972 | 0.0198064 |  |  | 1960 | 0.847102 | 0.9123956 | 0.03714597 | 0.8790092 | 0.01418994 | 0.8790666 | 0.009284402 |  |  | 1960 | 0.7513784 | 0.8990634 | 0.02503017 | 0.7836273 | 0.008059164 | 0.783612 | 0.006379008 |  |  | 102060 | 0.7809054 | 0.8678712 | 0.01176961 | 0.7699614 | 0.01523536 | 0.7699561 | 0.009663316 |  |  | 59860 | 0.6526534 | 0.7035679 | 0.01025897 | 0.6361259 | 0.005170885 | 0.6361219 | 0.004714965
|  |  | 1817 | 0.9009906 | 0.9010923 | 0.00573287 | 0.8969587 | 0.06540542 | 0.896908 | 0.1418578 |  |  | 1741 | 0.8631332 | 0.846751 | 0.01803378 | 0.8439564 | 0.01291996 | 0.8440359 | 0.01975813 |  |  | 1965 | 0.848181 | 0.9127655 | 0.03698984 | 0.8792159 | 0.01411516 | 0.879273 | 0.009241606 |  |  | 1965 | 0.7530599 | 0.8992191 | 0.02485837 | 0.7836409 | 0.008059124 | 0.7836255 | 0.006378567 |  |  | 102360 | 0.7853813 | 0.8678712 | 0.01176961 | 0.7702113 | 0.01524213 | 0.770206 | 0.009670002 |  |  | 60160 | 0.6548289 | 0.7035679 | 0.01025897 | 0.6364691 | 0.005178078 | 0.6364652 | 0.004721589
|  |  | 1822 | 0.9027825 | 0.9016613 | 0.005715504 | 0.897406 | 0.06543905 | 0.8973564 | 0.1419224 |  |  | 1746 | 0.8631332 | 0.8474497 | 0.01799541 | 0.8445917 | 0.01288759 | 0.8446712 | 0.01970983 |  |  | 1970 | 0.847102 | 0.9131329 | 0.03683414 | 0.8794209 | 0.01404085 | 0.8794776 | 0.009199103 |  |  | 1970 | 0.7530599 | 0.8993733 | 0.02468773 | 0.7836544 | 0.008059086 | 0.7836389 | 0.006378142 |  |  | 102660 | 0.7876192 | 0.8678712 | 0.01176961 | 0.7704609 | 0.01524888 | 0.7704556 | 0.009676676 |  |  | 60460 | 0.6548289 | 0.7035679 | 0.01025897 | 0.6368118 | 0.005185257 | 0.636808 | 0.0047282
|  |  | 1827 | 0.9018865 | 0.902227 | 0.00569815 | 0.8978508 | 0.06547251 | 0.8978023 | 0.1419867 |  |  | 1751 | 0.8631332 | 0.8481449 | 0.01795698 | 0.8452236 | 0.0128552 | 0.845303 | 0.01966152 |  |  | 1975 | 0.848181 | 0.9134979 | 0.03667887 | 0.879624 | 0.01396699 | 0.8796805 | 0.009156893 |  |  | 1975 | 0.7513784 | 0.899526 | 0.02451822 | 0.7836678 | 0.008059052 | 0.7836523 | 0.006377735 |  |  | 102960 | 0.7876192 | 0.8678712 | 0.01176961 | 0.7707102 | 0.01525564 | 0.770705 | 0.00968334 |  |  | 60760 | 0.6591798 | 0.7035679 | 0.01025897 | 0.637154 | 0.005192423 | 0.6371502 | 0.004734798
|  |  | 1832 | 0.9027825 | 0.9027894 | 0.005680807 | 0.8982931 | 0.06550578 | 0.8982456 | 0.1420505 |  |  | 1756 | 0.8650541 | 0.8488366 | 0.01791848 | 0.845852 | 0.01282279 | 0.8459314 | 0.01961318 |  |  | 1980 | 0.847102 | 0.9138604 | 0.03652404 | 0.8798255 | 0.01389359 | 0.8798816 | 0.009114974 |  |  | 1980 | 0.7496969 | 0.8996772 | 0.02434986 | 0.7836811 | 0.008059021 | 0.7836655 | 0.006377345 |  |  | 103260 | 0.7853813 | 0.8678712 | 0.01176961 | 0.7709592 | 0.01526238 | 0.770954 | 0.009689991 |  |  | 61060 | 0.6548289 | 0.7035679 | 0.01025897 | 0.6374955 | 0.005199575 | 0.6374918 | 0.004741382
|  |  | 1837 | 0.9018865 | 0.9033486 | 0.005663475 | 0.8987329 | 0.06553889 | 0.8986865 | 0.142114 |  |  | 1761 | 0.8660146 | 0.8495248 | 0.01787992 | 0.846477 | 0.01279037 | 0.8465564 | 0.01956482 |  |  | 1985 | 0.846023 | 0.9142204 | 0.03636964 | 0.8800251 | 0.01382065 | 0.880081 | 0.009073347 |  |  | 1985 | 0.7496969 | 0.899827 | 0.02418262 | 0.7836943 | 0.008058992 | 0.7836787 | 0.00637697 |  |  | 103560 | 0.7876192 | 0.8678712 | 0.01176961 | 0.7712079 | 0.01526912 | 0.7712028 | 0.009696631 |  |  | 61360 | 0.6570043 | 0.7035679 | 0.01025897 | 0.6378365 | 0.005206712 | 0.6378328 | 0.004747953
|  |  | 1842 | 0.9036784 | 0.9039045 | 0.005646156 | 0.8991702 | 0.06557181 | 0.8991249 | 0.142177 |  |  | 1766 | 0.8660146 | 0.8502097 | 0.0178413 | 0.8470986 | 0.01275794 | 0.847178 | 0.01951644 |  |  | 1990 | 0.84926 | 0.9145779 | 0.03621568 | 0.8802231 | 0.01374817 | 0.8802787 | 0.00903201 |  |  | 1990 | 0.7547414 | 0.8999753 | 0.02401652 | 0.7837075 | 0.008058966 | 0.7836918 | 0.006376611 |  |  | 103860 | 0.7920951 | 0.8678712 | 0.01176961 | 0.7714563 | 0.01527585 | 0.7714513 | 0.00970326 |  |  | 61660 | 0.6570043 | 0.7035679 | 0.01025897 | 0.6381769 | 0.005213835 | 0.6381733 | 0.00475451
|  |  | 1847 | 0.9036784 | 0.9044572 | 0.005628849 | 0.8996051 | 0.06560457 | 0.8995609 | 0.1422397 |  |  | 1771 | 0.8650541 | 0.8508911 | 0.01780263 | 0.8477169 | 0.01272549 | 0.8477962 | 0.01946805 |  |  | 1995 | 0.847102 | 0.9149331 | 0.03606216 | 0.8804193 | 0.01367614 | 0.8804746 | 0.008990963 |  |  | 1995 | 0.7530599 | 0.9001221 | 0.02385155 | 0.7837205 | 0.008058942 | 0.7837048 | 0.006376266 |  |  | 104160 | 0.7898572 | 0.8678712 | 0.01176961 | 0.7717045 | 0.01528258 | 0.7716995 | 0.009709877 |  |  | 61960 | 0.6526534 | 0.7035679 | 0.01025897 | 0.6385168 | 0.005220944 | 0.6385132 | 0.004761053
|  |  | 1852 | 0.9036784 | 0.9050067 | 0.005611554 | 0.9000376 | 0.06563715 | 0.8999945 | 0.142302 |  |  | 1776 | 0.8660146 | 0.8515691 | 0.01776389 | 0.8483318 | 0.01269304 | 0.8484111 | 0.01941965 |  |  | 2000 | 0.850339 | 0.9152858 | 0.03590907 | 0.8806139 | 0.01360456 | 0.8806689 | 0.008950204 |  |  | 2000 | 0.7530599 | 0.9002675 | 0.02368769 | 0.7837335 | 0.008058921 | 0.7837177 | 0.006375936 |  |  | 104460 | 0.7898572 | 0.8678712 | 0.01176961 | 0.7719523 | 0.0152893 | 0.7719474 | 0.009716482 |  |  | 62260 | 0.6526534 | 0.7035679 | 0.01025897 | 0.638856 | 0.005228038 | 0.6388525 | 0.004767583
|  |  | 1857 | 0.9045744 | 0.9055531 | 0.005594274 | 0.9004676 | 0.06566957 | 0.9004256 | 0.1423639 |  |  | 1781 | 0.866975 | 0.8522437 | 0.01772511 | 0.8489433 | 0.01266057 | 0.8490226 | 0.01937123 |  |  | 2005 | 0.848181 | 0.9156362 | 0.03575643 | 0.8808067 | 0.01353344 | 0.8808614 | 0.008909734 |  |  | 2005 | 0.7496969 | 0.9004115 | 0.02352496 | 0.7837464 | 0.008058902 | 0.7837306 | 0.00637562 |  |  | 104760 | 0.7943331 | 0.8678712 | 0.01176961 | 0.7721999 | 0.01529601 | 0.772195 | 0.009723076 |  |  | 62560 | 0.650478 | 0.7035679 | 0.01025897 | 0.6391948 | 0.005235117 | 0.6391913 | 0.004774098
|  |  | 1862 | 0.9045744 | 0.9060963 | 0.005577007 | 0.9008953 | 0.06570181 | 0.9008543 | 0.1424254 |  |  | 1786 | 0.8679355 | 0.8529149 | 0.01768626 | 0.8495516 | 0.0126281 | 0.8496308 | 0.01932281 |  |  | 2010 | 0.848181 | 0.9159842 | 0.03560422 | 0.8809979 | 0.01346277 | 0.8810524 | 0.008869551 |  |  | 2010 | 0.7547414 | 0.9005541 | 0.02336333 | 0.7837593 | 0.008058886 | 0.7837433 | 0.006375317 |  |  | 105060 | 0.7943331 | 0.8678712 | 0.01176961 | 0.7724472 | 0.01530271 | 0.7724424 | 0.009729657 |  |  | 62860 | 0.6548289 | 0.7035679 | 0.01025897 | 0.6395329 | 0.005242181 | 0.6395295 | 0.004780599
|  |  | 1867 | 0.9081582 | 0.9066363 | 0.005559754 | 0.9013206 | 0.06573389 | 0.9012807 | 0.1424865 |  |  | 1791 | 0.8679355 | 0.8535828 | 0.01764737 | 0.8501565 | 0.01259561 | 0.8502358 | 0.01927437 |  |  | 2015 | 0.848181 | 0.9163298 | 0.03545246 | 0.8811875 | 0.01339255 | 0.8812416 | 0.008829654 |  |  | 2015 | 0.7530599 | 0.9006953 | 0.02320281 | 0.783772 | 0.008058872 | 0.783756 | 0.006375026 |  |  | 105360 | 0.7898572 | 0.8678712 | 0.01176961 | 0.7726942 | 0.01530941 | 0.7726894 | 0.009736227 |  |  | 63160 | 0.6570043 | 0.7035679 | 0.01025897 | 0.6398705 | 0.005249231 | 0.6398671 | 0.004787086
|  |  | 1872 | 0.9072623 | 0.9071732 | 0.005542516 | 0.9017435 | 0.0657658 | 0.9017047 | 0.1425473 |  |  | 1796 | 0.8679355 | 0.8542473 | 0.01760843 | 0.8507582 | 0.01256313 | 0.8508374 | 0.01922593 |  |  | 2020 | 0.84926 | 0.9166731 | 0.03530114 | 0.8813754 | 0.01332279 | 0.8814293 | 0.008790043 |  |  | 2020 | 0.7547414 | 0.9008351 | 0.02304338 | 0.7837847 | 0.00805886 | 0.7837687 | 0.006374749 |  |  | 105660 | 0.7876192 | 0.8678712 | 0.01176961 | 0.772941 | 0.0153161 | 0.7729362 | 0.009742786 |  |  | 63460 | 0.6570043 | 0.7035679 | 0.01025897 | 0.6402075 | 0.005256265 | 0.6402041 | 0.004793559
|  |  | 1877 | 0.9072623 | 0.907707 | 0.005525294 | 0.9021642 | 0.06579755 | 0.9021264 | 0.1426077 |  |  | 1801 | 0.8679355 | 0.8549086 | 0.01756944 | 0.8513566 | 0.01253063 | 0.8514358 | 0.01917748 |  |  | 2025 | 0.848181 | 0.9170141 | 0.03515027 | 0.8815617 | 0.01325347 | 0.8816153 | 0.008750716 |  |  | 2025 | 0.7480154 | 0.9009736 | 0.02288506 | 0.7837973 | 0.008058849 | 0.7837812 | 0.006374483 |  |  | 105960 | 0.7853813 | 0.8678712 | 0.01176961 | 0.7731874 | 0.01532278 | 0.7731827 | 0.009749332 |  |  | 63760 | 0.6570043 | 0.7035679 | 0.01025897 | 0.6405439 | 0.005263284 | 0.6405406 | 0.004800017
|  |  | 1882 | 0.9072623 | 0.9082377 | 0.005508086 | 0.9025824 | 0.06582913 | 0.9025457 | 0.1426677 |  |  | 1806 | 0.8679355 | 0.8555665 | 0.01753039 | 0.8519517 | 0.01249813 | 0.8520309 | 0.01912903 |  |  | 2030 | 0.84926 | 0.9173527 | 0.03499984 | 0.8817464 | 0.01318459 | 0.8817997 | 0.008711673 |  |  | 2030 | 0.7547414 | 0.9011107 | 0.02272783 | 0.7838099 | 0.008058841 | 0.7837937 | 0.006374229 |  |  | 106260 | 0.7920951 | 0.8678712 | 0.01176961 | 0.7734336 | 0.01532946 | 0.7734289 | 0.009755866 |  |  | 64060 | 0.6591798 | 0.7035679 | 0.01025897 | 0.6408798 | 0.005270287 | 0.6408766 | 0.00480646
|  |  | 1887 | 0.9081582 | 0.9087654 | 0.005490895 | 0.9029984 | 0.06586055 | 0.9029628 | 0.1427273 |  |  | 1811 | 0.8698564 | 0.8562211 | 0.01749131 | 0.8525436 | 0.01246563 | 0.8526228 | 0.01908058 |  |  | 2035 | 0.848181 | 0.9176891 | 0.03484986 | 0.8819295 | 0.01311617 | 0.8819825 | 0.008672913 |  |  | 2035 | 0.7547414 | 0.9012464 | 0.02257168 | 0.7838223 | 0.008058835 | 0.7838061 | 0.006373986 |  |  | 106560 | 0.7898572 | 0.8678712 | 0.01176961 | 0.7736795 | 0.01533613 | 0.7736749 | 0.009762389 |  |  | 64360 | 0.6548289 | 0.7035679 | 0.01025897 | 0.6412151 | 0.005277275 | 0.6412119 | 0.004812889
|  |  | 1892 | 0.9081582 | 0.90929 | 0.00547372 | 0.9034121 | 0.06589181 | 0.9033776 | 0.1427866 |  |  | 1816 | 0.8708169 | 0.8568725 | 0.01745218 | 0.8531324 | 0.01243313 | 0.8532114 | 0.01903213 |  |  | 2040 | 0.848181 | 0.9180232 | 0.03470033 | 0.882111 | 0.01304818 | 0.8821637 | 0.008634436 |  |  | 2040 | 0.7547414 | 0.9013809 | 0.02241661 | 0.7838347 | 0.00805883 | 0.7838185 | 0.006373754 |  |  | 106860 | 0.7943331 | 0.8678712 | 0.01176961 | 0.7739251 | 0.01534279 | 0.7739205 | 0.009768899 |  |  | 64660 | 0.6483025 | 0.7035679 | 0.01025897 | 0.6415499 | 0.005284248 | 0.6415468 | 0.004819303
|  |  | 1897 | 0.9081582 | 0.9098115 | 0.005456561 | 0.9038236 | 0.06592291 | 0.9037901 | 0.1428455 |  |  | 1821 | 0.8698564 | 0.8575206 | 0.017413 | 0.8537179 | 0.01240062 | 0.8537969 | 0.01898368 |  |  | 2045 | 0.84926 | 0.918355 | 0.03455124 | 0.882291 | 0.01298065 | 0.8823434 | 0.008596239 |  |  | 2045 | 0.7547414 | 0.901514 | 0.02226263 | 0.7838471 | 0.008058827 | 0.7838308 | 0.006373532 |  |  | 107160 | 0.7876192 | 0.8678712 | 0.01176961 | 0.7741704 | 0.01534945 | 0.7741659 | 0.009775398 |  |  | 64960 | 0.6548289 | 0.7035679 | 0.01025897 | 0.6418841 | 0.005291205 | 0.641881 | 0.004825702
|  |  | 1902 | 0.9090542 | 0.9103301 | 0.00543942 | 0.9042328 | 0.06595385 | 0.9042003 | 0.1429041 |  |  | 1826 | 0.8717773 | 0.8581655 | 0.01737379 | 0.8543002 | 0.01236811 | 0.8543792 | 0.01893523 |  |  | 2050 | 0.847102 | 0.9186846 | 0.0344026 | 0.8824694 | 0.01291355 | 0.8825215 | 0.008558323 |  |  | 2050 | 0.7530599 | 0.9016459 | 0.02210971 | 0.7838593 | 0.008058826 | 0.783843 | 0.006373321 |  |  | 107460 | 0.7920951 | 0.8678712 | 0.01176961 | 0.7744155 | 0.01535609 | 0.774411 | 0.009781884 |  |  | 65260 | 0.6570043 | 0.7035679 | 0.01025897 | 0.6422177 | 0.005298145 | 0.6422147 | 0.004832086
|  |  | 1907 | 0.9099502 | 0.9108456 | 0.005422296 | 0.9046397 | 0.06598463 | 0.9046083 | 0.1429623 |  |  | 1831 | 0.8708169 | 0.8588072 | 0.01733453 | 0.8548794 | 0.01233561 | 0.8549584 | 0.01888678 |  |  | 2055 | 0.850339 | 0.9190119 | 0.03425442 | 0.8826462 | 0.01284689 | 0.8826981 | 0.008520686 |  |  | 2055 | 0.7530599 | 0.9017764 | 0.02195786 | 0.7838716 | 0.008058827 | 0.7838551 | 0.006373119 |  |  | 107760 | 0.7920951 | 0.8678712 | 0.01176961 | 0.7746602 | 0.01536273 | 0.7746558 | 0.009788358 |  |  | 65560 | 0.6613552 | 0.7035679 | 0.01025897 | 0.6425508 | 0.00530507 | 0.6425478 | 0.004838455
|  |  | 1912 | 0.9108461 | 0.9113582 | 0.00540519 | 0.9050445 | 0.06601525 | 0.9050141 | 0.1430202 |  |  | 1836 | 0.8727378 | 0.8594456 | 0.01729524 | 0.8554555 | 0.01230311 | 0.8555344 | 0.01883834 |  |  | 2060 | 0.84926 | 0.919337 | 0.03410668 | 0.8828216 | 0.01278068 | 0.8828732 | 0.008483328 |  |  | 2060 | 0.7547414 | 0.9019057 | 0.02180708 | 0.7838837 | 0.008058829 | 0.7838672 | 0.006372926 |  |  | 108060 | 0.798809 | 0.8678712 | 0.01176961 | 0.7749047 | 0.01536937 | 0.7749003 | 0.009794821 |  |  | 65860 | 0.6526534 | 0.7035679 | 0.01025897 | 0.6428833 | 0.005311979 | 0.6428804 | 0.004844809
|  |  | 1917 | 0.9108461 | 0.9118678 | 0.005388102 | 0.905447 | 0.06604572 | 0.9054177 | 0.1430777 |  |  | 1841 | 0.8717773 | 0.8600809 | 0.0172559 | 0.8560284 | 0.01227061 | 0.8561072 | 0.01878991 |  |  | 2065 | 0.850339 | 0.9196599 | 0.0339594 | 0.8829954 | 0.0127149 | 0.8830467 | 0.008446248 |  |  | 2065 | 0.7530599 | 0.9020338 | 0.02165735 | 0.7838958 | 0.008058832 | 0.7838793 | 0.006372743 |  |  | 108360 | 0.798809 | 0.8678712 | 0.01176961 | 0.7751489 | 0.01537599 | 0.7751446 | 0.009801271 |  |  | 66160 | 0.650478 | 0.7035679 | 0.01025897 | 0.6432153 | 0.005318872 | 0.6432124 | 0.004851147
|  |  | 1922 | 0.9117421 | 0.9123744 | 0.005371033 | 0.9058473 | 0.06607603 | 0.9058191 | 0.1431348 |  |  | 1846 | 0.8736982 | 0.860713 | 0.01721653 | 0.8565982 | 0.01223811 | 0.856677 | 0.01874149 |  |  | 2070 | 0.850339 | 0.9199807 | 0.03381257 | 0.8831677 | 0.01264956 | 0.8832188 | 0.008409444 |  |  | 2070 | 0.7530599 | 0.9021605 | 0.02150867 | 0.7839078 | 0.008058837 | 0.7838912 | 0.006372568 |  |  | 108660 | 0.7876192 | 0.8678712 | 0.01176961 | 0.7753929 | 0.01538261 | 0.7753886 | 0.009807709 |  |  | 66460 | 0.6570043 | 0.7035679 | 0.01025897 | 0.6435467 | 0.005325748 | 0.6435439 | 0.00485747
|  |  | 1927 | 0.9108461 | 0.9128781 | 0.005353983 | 0.9062455 | 0.06610619 | 0.9062183 | 0.1431917 |  |  | 1851 | 0.8746587 | 0.8613419 | 0.01717713 | 0.8571649 | 0.01220562 | 0.8572437 | 0.01869308 |  |  | 2075 | 0.84926 | 0.9202992 | 0.03366619 | 0.8833386 | 0.01258466 | 0.8833893 | 0.008372916 |  |  | 2075 | 0.7564229 | 0.9022861 | 0.02136104 | 0.7839198 | 0.008058843 | 0.7839031 | 0.006372402 |  |  | 108960 | 0.7898572 | 0.8678712 | 0.01176961 | 0.7756365 | 0.01538922 | 0.7756323 | 0.009814134 |  |  | 66760 | 0.6526534 | 0.7035679 | 0.01025897 | 0.6438775 | 0.005332608 | 0.6438748 | 0.004863777
|  |  | 1932 | 0.912638 | 0.9133789 | 0.005336952 | 0.9066415 | 0.0661362 | 0.9066153 | 0.1432481 |  |  | 1856 | 0.8746587 | 0.8619677 | 0.01713769 | 0.8577286 | 0.01217313 | 0.8578073 | 0.01864468 |  |  | 2080 | 0.8514181 | 0.9206157 | 0.03352027 | 0.8835079 | 0.01252019 | 0.8835584 | 0.008336663 |  |  | 2080 | 0.7530599 | 0.9024104 | 0.02121446 | 0.7839317 | 0.008058851 | 0.783915 | 0.006372244 |  |  | 109260 | 0.7920951 | 0.8678712 | 0.01176961 | 0.7758799 | 0.01539582 | 0.7758757 | 0.009820548 |  |  | 67060 | 0.6591798 | 0.7035679 | 0.01025897 | 0.6442078 | 0.005339452 | 0.6442051 | 0.004870069
|  |  | 1937 | 0.913534 | 0.9138768 | 0.005319941 | 0.9070354 | 0.06616606 | 0.9070103 | 0.1433043 |  |  | 1861 | 0.8736982 | 0.8625904 | 0.01709822 | 0.8582892 | 0.01214065 | 0.8583679 | 0.01859629 |  |  | 2085 | 0.8514181 | 0.9209299 | 0.0333748 | 0.8836759 | 0.01245616 | 0.8837261 | 0.008300684 |  |  | 2085 | 0.7564229 | 0.9025335 | 0.02106891 | 0.7839435 | 0.008058859 | 0.7839268 | 0.006372093 |  |  | 109560 | 0.796571 | 0.8678712 | 0.01176961 | 0.776123 | 0.01540242 | 0.7761188 | 0.009826949 |  |  | 67360 | 0.6548289 | 0.7035679 | 0.01025897 | 0.6445376 | 0.005346278 | 0.6445349 | 0.004876345
|  |  | 1942 | 0.913534 | 0.9143718 | 0.005302949 | 0.9074272 | 0.06619576 | 0.9074031 | 0.14336 |  |  | 1866 | 0.8756192 | 0.8632099 | 0.01705872 | 0.8588467 | 0.01210818 | 0.8589254 | 0.01854792 |  |  | 2090 | 0.8514181 | 0.9212421 | 0.03322979 | 0.8838423 | 0.01239256 | 0.8838923 | 0.008264978 |  |  | 2090 | 0.7547414 | 0.9026555 | 0.0209244 | 0.7839553 | 0.008058869 | 0.7839386 | 0.006371951 |  |  | 109860 | 0.796571 | 0.8678712 | 0.01176961 | 0.7763658 | 0.01540901 | 0.7763617 | 0.009833337 |  |  | 67660 | 0.6570043 | 0.7035679 | 0.01025897 | 0.6448668 | 0.005353089 | 0.6448642 | 0.004882605
|  |  | 1947 | 0.913534 | 0.914864 | 0.005285978 | 0.9078168 | 0.06622532 | 0.9077938 | 0.1434155 |  |  | 1871 | 0.8765796 | 0.8638264 | 0.01701919 | 0.8594013 | 0.01207572 | 0.8594798 | 0.01849956 |  |  | 2095 | 0.850339 | 0.9215521 | 0.03308523 | 0.8840074 | 0.01232939 | 0.884057 | 0.008229543 |  |  | 2095 | 0.7547414 | 0.9027762 | 0.02078092 | 0.783967 | 0.008058881 | 0.7839503 | 0.006371815 |  |  | 110160 | 0.7920951 | 0.8678712 | 0.01176961 | 0.7766083 | 0.01541559 | 0.7766043 | 0.009839714 |  |  | 67960 | 0.6591798 | 0.7035679 | 0.01025897 | 0.6451954 | 0.005359882 | 0.6451929 | 0.004888849
|  |  | 1952 | 0.913534 | 0.9153533 | 0.005269028 | 0.9082044 | 0.06625472 | 0.9081823 | 0.1434706 |  |  | 1876 | 0.8765796 | 0.8644398 | 0.01697964 | 0.8599528 | 0.01204327 | 0.8600313 | 0.01845123 |  |  | 2100 | 0.8524971 | 0.92186 | 0.03294113 | 0.884171 | 0.01226664 | 0.8842204 | 0.00819438 |  |  | 2100 | 0.7530599 | 0.9028957 | 0.02063845 | 0.7839787 | 0.008058893 | 0.7839619 | 0.006371687 |  |  | 110460 | 0.7943331 | 0.8678712 | 0.01176961 | 0.7768506 | 0.01542216 | 0.7768466 | 0.009846078 |  |  | 68260 | 0.6570043 | 0.7035679 | 0.01025897 | 0.6455235 | 0.005366659 | 0.645521 | 0.004895077
|  |  | 1957 | 0.913534 | 0.9158398 | 0.005252099 | 0.9085899 | 0.06628398 | 0.9085689 | 0.1435254 |  |  | 1881 | 0.8775401 | 0.8650501 | 0.01694005 | 0.8605013 | 0.01201082 | 0.8605798 | 0.01840291 |  |  | 2105 | 0.850339 | 0.9221658 | 0.03279748 | 0.8843332 | 0.01220433 | 0.8843823 | 0.008159487 |  |  | 2105 | 0.7513784 | 0.9030141 | 0.02049701 | 0.7839904 | 0.008058906 | 0.7839735 | 0.006371565 |  |  | 110760 | 0.7943331 | 0.8678712 | 0.01176961 | 0.7770926 | 0.01542872 | 0.7770886 | 0.009852429 |  |  | 68560 | 0.650478 | 0.7035679 | 0.01025897 | 0.645851 | 0.005373418 | 0.6458486 | 0.00490129
|  |  | 1962 | 0.9144299 | 0.9163234 | 0.005235192 | 0.9089733 | 0.06631309 | 0.9089533 | 0.1435799 |  |  | 1886 | 0.8756192 | 0.8656574 | 0.01690044 | 0.8610469 | 0.01197839 | 0.8611253 | 0.01835461 |  |  | 2110 | 0.8514181 | 0.9224696 | 0.0326543 | 0.884494 | 0.01214244 | 0.8845429 | 0.008124862 |  |  | 2110 | 0.7547414 | 0.9031313 | 0.02035659 | 0.7840019 | 0.00805892 | 0.783985 | 0.006371451 |  |  | 111060 | 0.8010469 | 0.8678712 | 0.01176961 | 0.7773343 | 0.01543528 | 0.7773303 | 0.009858768 |  |  | 68860 | 0.6548289 | 0.7035679 | 0.01025897 | 0.646178 | 0.005380161 | 0.6461756 | 0.004907486
|  |  | 1967 | 0.912638 | 0.9168043 | 0.005218306 | 0.9093547 | 0.06634206 | 0.9093357 | 0.143634 |  |  | 1891 | 0.8775401 | 0.8662616 | 0.0168608 | 0.8615895 | 0.01194597 | 0.8616678 | 0.01830633 |  |  | 2115 | 0.850339 | 0.9227713 | 0.03251157 | 0.8846534 | 0.01208098 | 0.884702 | 0.008090506 |  |  | 2115 | 0.7530599 | 0.9032474 | 0.02021717 | 0.7840135 | 0.008058936 | 0.7839965 | 0.006371342 |  |  | 111360 | 0.7943331 | 0.8678712 | 0.01176961 | 0.7775757 | 0.01544183 | 0.7775718 | 0.009865095 |  |  | 69160 | 0.6570043 | 0.7035679 | 0.01025897 | 0.6465045 | 0.005386886 | 0.6465021 | 0.004913666
|  |  | 1972 | 0.9144299 | 0.9172824 | 0.005201442 | 0.909734 | 0.06637088 | 0.9097161 | 0.1436879 |  |  | 1896 | 0.8785005 | 0.8668629 | 0.01682114 | 0.8621291 | 0.01191357 | 0.8622074 | 0.01825808 |  |  | 2120 | 0.8514181 | 0.923071 | 0.0323693 | 0.8848115 | 0.01201995 | 0.8848598 | 0.008056417 |  |  | 2120 | 0.7547414 | 0.9033624 | 0.02007875 | 0.784025 | 0.008058952 | 0.7840079 | 0.00637124 |  |  | 111660 | 0.796571 | 0.8678712 | 0.01176961 | 0.7778169 | 0.01544837 | 0.777813 | 0.009871409 |  |  | 69460 | 0.6570043 | 0.7035679 | 0.01025897 | 0.6468304 | 0.005393594 | 0.6468281 | 0.004919829
|  |  | 1977 | 0.9153259 | 0.9177577 | 0.0051846 | 0.9101113 | 0.06639956 | 0.9100944 | 0.1437414 |  |  | 1901 | 0.8765796 | 0.8674611 | 0.01678146 | 0.8626659 | 0.01188117 | 0.8627441 | 0.01820985 |  |  | 2125 | 0.8524971 | 0.9233686 | 0.03222749 | 0.8849681 | 0.01195933 | 0.8850162 | 0.008022594 |  |  | 2125 | 0.7547414 | 0.9034762 | 0.01994134 | 0.7840364 | 0.008058969 | 0.7840193 | 0.006371143 |  |  | 111960 | 0.7898572 | 0.8678712 | 0.01176961 | 0.7780577 | 0.0154549 | 0.7780539 | 0.009877711 |  |  | 69760 | 0.6570043 | 0.7035679 | 0.01025897 | 0.6471557 | 0.005400285 | 0.6471535 | 0.004925977
|  |  | 1982 | 0.9162219 | 0.9182302 | 0.005167781 | 0.9104867 | 0.0664281 | 0.9104707 | 0.1437946 |  |  | 1906 | 0.8785005 | 0.8680563 | 0.01674176 | 0.8631997 | 0.0118488 | 0.8632779 | 0.01816164 |  |  | 2130 | 0.8535761 | 0.9236642 | 0.03208614 | 0.8851235 | 0.01189914 | 0.8851713 | 0.007989036 |  |  | 2130 | 0.7581043 | 0.903589 | 0.01980492 | 0.7840478 | 0.008058987 | 0.7840307 | 0.006371052 |  |  | 112260 | 0.796571 | 0.8678712 | 0.01176961 | 0.7782983 | 0.01546142 | 0.7782946 | 0.009884 |  |  | 70060 | 0.6613552 | 0.7035679 | 0.01025897 | 0.6474805 | 0.005406958 | 0.6474783 | 0.004932107
|  |  | 1987 | 0.9153259 | 0.9187001 | 0.005150985 | 0.91086 | 0.0664565 | 0.9108451 | 0.1438474 |  |  | 1911 | 0.879461 | 0.8686486 | 0.01670204 | 0.8637306 | 0.01181643 | 0.8638088 | 0.01811346 |  |  | 2135 | 0.8535761 | 0.9239579 | 0.03194525 | 0.8852775 | 0.01183937 | 0.8853251 | 0.007955742 |  |  | 2135 | 0.7547414 | 0.9037006 | 0.0196695 | 0.7840591 | 0.008059006 | 0.784042 | 0.006370967 |  |  | 112560 | 0.7920951 | 0.8678712 | 0.01176961 | 0.7785387 | 0.01546794 | 0.7785349 | 0.009890276 |  |  | 70360 | 0.6548289 | 0.7035679 | 0.01025897 | 0.6478048 | 0.005413614 | 0.6478026 | 0.004938222
|  |  | 1992 | 0.9180138 | 0.9191672 | 0.005134212 | 0.9112313 | 0.06648475 | 0.9112174 | 0.1439 |  |  | 1916 | 0.8785005 | 0.8692379 | 0.0166623 | 0.8642587 | 0.01178409 | 0.8643367 | 0.01806531 |  |  | 2140 | 0.8524971 | 0.9242495 | 0.03180482 | 0.8854302 | 0.01178001 | 0.8854775 | 0.007922711 |  |  | 2140 | 0.7530599 | 0.9038112 | 0.01953505 | 0.7840704 | 0.008059026 | 0.7840532 | 0.006370887 |  |  | 112860 | 0.798809 | 0.8678712 | 0.01176961 | 0.7787787 | 0.01547445 | 0.778775 | 0.00989654 |  |  | 70660 | 0.6591798 | 0.7035679 | 0.01025897 | 0.6481285 | 0.005420252 | 0.6481264 | 0.004944319
|  |  | 1997 | 0.9171178 | 0.9196316 | 0.005117463 | 0.9116007 | 0.06651287 | 0.9115878 | 0.1439522 |  |  | 1921 | 0.8804214 | 0.8698242 | 0.01662254 | 0.8647839 | 0.01175176 | 0.8648619 | 0.0180172 |  |  | 2145 | 0.8524971 | 0.9245391 | 0.03166485 | 0.8855815 | 0.01172108 | 0.8856286 | 0.007889942 |  |  | 2145 | 0.7547414 | 0.9039206 | 0.01940159 | 0.7840816 | 0.008059046 | 0.7840645 | 0.006370812 |  |  | 113160 | 0.796571 | 0.8678712 | 0.01176961 | 0.7790185 | 0.01548095 | 0.7790149 | 0.009902791 |  |  | 70960 | 0.6570043 | 0.7035679 | 0.01025897 | 0.6484517 | 0.005426873 | 0.6484496 | 0.0049504
|  |  | 2002 | 0.9189097 | 0.9200933 | 0.005100738 | 0.9119682 | 0.06654084 | 0.9119563 | 0.1440042 |  |  | 1926 | 0.8804214 | 0.8704077 | 0.01658277 | 0.8653062 | 0.01171945 | 0.8653842 | 0.01796911 |  |  | 2150 | 0.8514181 | 0.9248268 | 0.03152534 | 0.8857316 | 0.01166256 | 0.8857784 | 0.007857434 |  |  | 2150 | 0.7530599 | 0.904029 | 0.01926911 | 0.7840928 | 0.008059068 | 0.7840756 | 0.006370743 |  |  | 113460 | 0.796571 | 0.8678712 | 0.01176961 | 0.779258 | 0.01548744 | 0.7792544 | 0.00990903 |  |  | 71260 | 0.6570043 | 0.7035679 | 0.01025897 | 0.6487743 | 0.005433476 | 0.6487723 | 0.004956465
|  |  | 2007 | 0.9180138 | 0.9205523 | 0.005084037 | 0.9123337 | 0.06656868 | 0.9123228 | 0.1440558 |  |  | 1931 | 0.8804214 | 0.8709882 | 0.01654298 | 0.8658257 | 0.01168716 | 0.8659036 | 0.01792105 |  |  | 2155 | 0.8524971 | 0.9251126 | 0.03138629 | 0.8858804 | 0.01160445 | 0.8859269 | 0.007825185 |  |  | 2155 | 0.7530599 | 0.9041364 | 0.01913759 | 0.784104 | 0.00805909 | 0.7840867 | 0.006370678 |  |  | 113760 | 0.7920951 | 0.8678712 | 0.01176961 | 0.7794972 | 0.01549392 | 0.7794937 | 0.009915256 |  |  | 71560 | 0.6570043 | 0.7035679 | 0.01025897 | 0.6490964 | 0.005440061 | 0.6490945 | 0.004962512
|  |  | 2012 | 0.9189097 | 0.9210087 | 0.005067361 | 0.9126973 | 0.06659639 | 0.9126874 | 0.1441071 |  |  | 1936 | 0.8823424 | 0.8715658 | 0.01650318 | 0.8663424 | 0.01165489 | 0.8664202 | 0.01787303 |  |  | 2160 | 0.850339 | 0.9253964 | 0.03124771 | 0.8860279 | 0.01154676 | 0.8860742 | 0.007793196 |  |  | 2160 | 0.7530599 | 0.9042427 | 0.01900704 | 0.7841151 | 0.008059112 | 0.7840978 | 0.006370617 |  |  | 114060 | 0.7920951 | 0.8678712 | 0.01176961 | 0.7797362 | 0.0155004 | 0.7797327 | 0.009921469 |  |  | 71860 | 0.6526534 | 0.7035679 | 0.01025897 | 0.649418 | 0.005446629 | 0.6494161 | 0.004968543
|  |  | 2017 | 0.9171178 | 0.9214625 | 0.005050709 | 0.913059 | 0.06662395 | 0.9130501 | 0.1441582 |  |  | 1941 | 0.8804214 | 0.8721405 | 0.01646336 | 0.8668563 | 0.01162264 | 0.866934 | 0.01782504 |  |  | 2165 | 0.8514181 | 0.9256783 | 0.03110958 | 0.8861741 | 0.01148947 | 0.8862201 | 0.007761464 |  |  | 2165 | 0.7564229 | 0.9043479 | 0.01887746 | 0.7841262 | 0.008059135 | 0.7841089 | 0.006370561 |  |  | 114360 | 0.796571 | 0.8678712 | 0.01176961 | 0.7799749 | 0.01550687 | 0.7799714 | 0.009927669 |  |  | 72160 | 0.6548289 | 0.7035679 | 0.01025897 | 0.649739 | 0.005453178 | 0.6497372 | 0.004974557
|  |  | 2022 | 0.9180138 | 0.9219136 | 0.005034082 | 0.9134188 | 0.06665139 | 0.9134109 | 0.1442089 |  |  | 1946 | 0.8823424 | 0.8727124 | 0.01642354 | 0.8673674 | 0.01159041 | 0.8674451 | 0.01777709 |  |  | 2170 | 0.8546551 | 0.9259583 | 0.03097192 | 0.8863191 | 0.0114326 | 0.8863649 | 0.007729989 |  |  | 2170 | 0.7564229 | 0.9044522 | 0.01874883 | 0.7841372 | 0.008059159 | 0.7841199 | 0.006370509 |  |  | 114660 | 0.7943331 | 0.8678712 | 0.01176961 | 0.7802133 | 0.01551333 | 0.7802099 | 0.009933856 |  |  | 72460 | 0.6591798 | 0.7035679 | 0.01025897 | 0.6500595 | 0.005459709 | 0.6500577 | 0.004980554
|  |  | 2027 | 0.9198057 | 0.9223621 | 0.00501748 | 0.9137767 | 0.06667869 | 0.9137698 | 0.1442593 |  |  | 1951 | 0.8823424 | 0.8732814 | 0.0163837 | 0.8678758 | 0.01155821 | 0.8679534 | 0.01772917 |  |  | 2175 | 0.8524971 | 0.9262363 | 0.03083472 | 0.8864628 | 0.01137614 | 0.8865083 | 0.007698769 |  |  | 2175 | 0.7530599 | 0.9045554 | 0.01862115 | 0.7841482 | 0.008059184 | 0.7841308 | 0.006370462 |  |  | 114960 | 0.8010469 | 0.8678712 | 0.01176961 | 0.7804514 | 0.01551978 | 0.780448 | 0.009940031 |  |  | 72760 | 0.6591798 | 0.7035679 | 0.01025897 | 0.6503795 | 0.005466223 | 0.6503777 | 0.004986534
|  |  | 2032 | 0.9189097 | 0.922808 | 0.005000904 | 0.9141327 | 0.06670585 | 0.9141268 | 0.1443095 |  |  | 1956 | 0.8823424 | 0.8738476 | 0.01634386 | 0.8683813 | 0.01152602 | 0.8684589 | 0.01768129 |  |  | 2180 | 0.8524971 | 0.9265125 | 0.03069799 | 0.8866053 | 0.01132008 | 0.8866506 | 0.007667804 |  |  | 2180 | 0.7547414 | 0.9046576 | 0.01849442 | 0.7841592 | 0.008059209 | 0.7841418 | 0.006370418 |  |  | 115260 | 0.8010469 | 0.8678712 | 0.01176961 | 0.7806893 | 0.01552622 | 0.7806859 | 0.009946193 |  |  | 73060 | 0.6570043 | 0.7035679 | 0.01025897 | 0.6506989 | 0.005472718 | 0.6506971 | 0.004992496
|  |  | 2037 | 0.9198057 | 0.9232514 | 0.004984354 | 0.9144869 | 0.06673288 | 0.914482 | 0.1443593 |  |  | 1961 | 0.8833028 | 0.8744109 | 0.016304 | 0.8688842 | 0.01149387 | 0.8689616 | 0.01763346 |  |  | 2185 | 0.8524971 | 0.9267869 | 0.03056171 | 0.8867466 | 0.01126443 | 0.8867916 | 0.007637092 |  |  | 2185 | 0.7597858 | 0.9047588 | 0.01836864 | 0.7841701 | 0.008059234 | 0.7841527 | 0.006370379 |  |  | 115560 | 0.796571 | 0.8678712 | 0.01176961 | 0.7809269 | 0.01553265 | 0.7809236 | 0.009952342 |  |  | 73360 | 0.6678816 | 0.7035679 | 0.01025897 | 0.6510177 | 0.005479195 | 0.6510161 | 0.004998442
|  |  | 2042 | 0.9215976 | 0.9236922 | 0.00496783 | 0.9148393 | 0.06675979 | 0.9148353 | 0.1444089 |  |  | 1966 | 0.8842633 | 0.8749714 | 0.01626414 | 0.8693843 | 0.01146173 | 0.8694617 | 0.01758566 |  |  | 2190 | 0.8524971 | 0.9270593 | 0.0304259 | 0.8868866 | 0.01120919 | 0.8869314 | 0.007606633 |  |  | 2190 | 0.7530599 | 0.9048591 | 0.01824379 | 0.784181 | 0.008059261 | 0.7841635 | 0.006370343 |  |  | 115860 | 0.796571 | 0.8678712 | 0.01176961 | 0.7811642 | 0.01553908 | 0.7811609 | 0.009958478 |  |  | 73660 | 0.6635307 | 0.7035679 | 0.01025897 | 0.6513361 | 0.005485654 | 0.6513344 | 0.00500437
|  |  | 2047 | 0.9224936 | 0.9241304 | 0.004951333 | 0.9151898 | 0.06678656 | 0.9151868 | 0.1444582 |  |  | 1971 | 0.8833028 | 0.8755291 | 0.01622428 | 0.8698817 | 0.01142962 | 0.869959 | 0.0175379 |  |  | 2195 | 0.8546551 | 0.92733 | 0.03029055 | 0.8870255 | 0.01115435 | 0.88707 | 0.007576425 |  |  | 2195 | 0.7530599 | 0.9049583 | 0.01811988 | 0.7841918 | 0.008059287 | 0.7841743 | 0.006370311 |  |  | 116160 | 0.7920951 | 0.8678712 | 0.01176961 | 0.7814012 | 0.01554549 | 0.781398 | 0.009964601 |  |  | 73960 | 0.6591798 | 0.7035679 | 0.01025897 | 0.6516539 | 0.005492094 | 0.6516523 | 0.005010281
|  |  | 2052 | 0.9224936 | 0.9245661 | 0.004934862 | 0.9155385 | 0.0668132 | 0.9155365 | 0.1445071 |  |  | 1976 | 0.8842633 | 0.8760841 | 0.0161844 | 0.8703764 | 0.01139754 | 0.8704536 | 0.01749019 |  |  | 2200 | 0.8524971 | 0.9275988 | 0.03015566 | 0.8871631 | 0.0110999 | 0.8872074 | 0.007546467 |  |  | 2200 | 0.7581043 | 0.9050566 | 0.01799689 | 0.7842027 | 0.008059314 | 0.7841851 | 0.006370282 |  |  | 116460 | 0.798809 | 0.8678712 | 0.01176961 | 0.781638 | 0.0155519 | 0.7816349 | 0.009970712 |  |  | 74260 | 0.6591798 | 0.7035679 | 0.01025897 | 0.6519712 | 0.005498516 | 0.6519696 | 0.005016175
|  |  | 2057 | 0.9215976 | 0.9249992 | 0.004918418 | 0.9158855 | 0.06683971 | 0.9158844 | 0.1445558 |  |  | 1981 | 0.8852237 | 0.8766362 | 0.01614453 | 0.8708684 | 0.01136548 | 0.8709456 | 0.01744252 |  |  | 2205 | 0.8546551 | 0.9278657 | 0.03002124 | 0.8872996 | 0.01104586 | 0.8873437 | 0.007516758 |  |  | 2205 | 0.7564229 | 0.905154 | 0.01787483 | 0.7842134 | 0.008059342 | 0.7841959 | 0.006370256 |  |  | 116760 | 0.796571 | 0.8678712 | 0.01176961 | 0.7818745 | 0.0155583 | 0.7818714 | 0.009976809 |  |  | 74560 | 0.6613552 | 0.7035679 | 0.01025897 | 0.6522879 | 0.00550492 | 0.6522864 | 0.005022051
|  |  | 2062 | 0.9224936 | 0.9254299 | 0.004902001 | 0.9162306 | 0.0668661 | 0.9162305 | 0.1446043 |  |  | 1986 | 0.8833028 | 0.8771856 | 0.01610465 | 0.8713578 | 0.01133345 | 0.8714349 | 0.01739489 |  |  | 2210 | 0.8535761 | 0.9281309 | 0.02988728 | 0.8874349 | 0.01099222 | 0.8874788 | 0.007487297 |  |  | 2210 | 0.7530599 | 0.9052504 | 0.01775369 | 0.7842242 | 0.00805937 | 0.7842066 | 0.006370234 |  |  | 117060 | 0.7943331 | 0.8678712 | 0.01176961 | 0.7821107 | 0.01556469 | 0.7821077 | 0.009982893 |  |  | 74860 | 0.6591798 | 0.7035679 | 0.01025897 | 0.6526041 | 0.005511305 | 0.6526027 | 0.00502791
|  |  | 2067 | 0.9224936 | 0.9258581 | 0.004885611 | 0.9165739 | 0.06689236 | 0.9165748 | 0.1446524 |  |  | 1991 | 0.8852237 | 0.8777323 | 0.01606477 | 0.8718445 | 0.01130145 | 0.8719215 | 0.01734732 |  |  | 2215 | 0.8546551 | 0.9283943 | 0.02975379 | 0.8875691 | 0.01093897 | 0.8876127 | 0.007458083 |  |  | 2215 | 0.7547414 | 0.9053458 | 0.01763346 | 0.7842349 | 0.008059399 | 0.7842173 | 0.006370215 |  |  | 117360 | 0.796571 | 0.8678712 | 0.01176961 | 0.7823467 | 0.01557107 | 0.7823437 | 0.009988965 |  |  | 75160 | 0.6678816 | 0.7035679 | 0.01025897 | 0.6529198 | 0.005517671 | 0.6529184 | 0.005033752
|  |  | 2072 | 0.9224936 | 0.9262838 | 0.004869249 | 0.9169155 | 0.06691849 | 0.9169174 | 0.1447003 |  |  | 1996 | 0.8861842 | 0.8782762 | 0.01602489 | 0.8723285 | 0.01126948 | 0.8724055 | 0.01729978 |  |  | 2220 | 0.8514181 | 0.9286559 | 0.02962075 | 0.8877021 | 0.01088612 | 0.8877454 | 0.007429114 |  |  | 2220 | 0.7547414 | 0.9054403 | 0.01751415 | 0.7842456 | 0.008059428 | 0.7842279 | 0.006370199 |  |  | 117660 | 0.8010469 | 0.8678712 | 0.01176961 | 0.7825824 | 0.01557745 | 0.7825794 | 0.009995023 |  |  | 75460 | 0.6635307 | 0.7035679 | 0.01025897 | 0.653235 | 0.005524019 | 0.6532336 | 0.005039576
|  |  | 2077 | 0.9233895 | 0.926707 | 0.004852915 | 0.9172553 | 0.0669445 | 0.9172582 | 0.1447479 |  |  | 2001 | 0.8852237 | 0.8788175 | 0.01598501 | 0.87281 | 0.01123753 | 0.8728868 | 0.0172523 |  |  | 2225 | 0.8535761 | 0.9289157 | 0.02948818 | 0.8878339 | 0.01083366 | 0.887877 | 0.00740039 |  |  | 2225 | 0.7564229 | 0.9055339 | 0.01739574 | 0.7842562 | 0.008059457 | 0.7842385 | 0.006370186 |  |  | 117960 | 0.8010469 | 0.8678712 | 0.01176961 | 0.7828178 | 0.01558381 | 0.7828149 | 0.01000107 |  |  | 75760 | 0.6548289 | 0.7035679 | 0.01025897 | 0.6535496 | 0.005530349 | 0.6535483 | 0.005045382
|  |  | 2082 | 0.9233895 | 0.9271278 | 0.004836609 | 0.9175934 | 0.06697038 | 0.9175972 | 0.1447952 |  |  | 2006 | 0.8852237 | 0.879356 | 0.01594513 | 0.8732888 | 0.01120562 | 0.8733656 | 0.01720487 |  |  | 2230 | 0.8524971 | 0.9291737 | 0.02935607 | 0.8879647 | 0.0107816 | 0.8880075 | 0.007371909 |  |  | 2230 | 0.7530599 | 0.9056266 | 0.01727823 | 0.7842668 | 0.008059487 | 0.7842491 | 0.006370175 |  |  | 118260 | 0.8032848 | 0.8678712 | 0.01176961 | 0.783053 | 0.01559017 | 0.7830501 | 0.0100071 |  |  | 76060 | 0.6526534 | 0.7035679 | 0.01025897 | 0.6538637 | 0.005536659 | 0.6538624 | 0.005051171
|  |  | 2087 | 0.9233895 | 0.9275461 | 0.004820331 | 0.9179298 | 0.06699614 | 0.9179345 | 0.1448422 |  |  | 2011 | 0.8871446 | 0.8798918 | 0.01590525 | 0.8737651 | 0.01117374 | 0.8738418 | 0.01715748 |  |  | 2235 | 0.8546551 | 0.92943 | 0.02922443 | 0.8880943 | 0.01072992 | 0.8881369 | 0.007343671 |  |  | 2235 | 0.7547414 | 0.9057184 | 0.01716162 | 0.7842774 | 0.008059517 | 0.7842597 | 0.006370168 |  |  | 118560 | 0.798809 | 0.8678712 | 0.01176961 | 0.7832879 | 0.01559652 | 0.783285 | 0.01001312 |  |  | 76360 | 0.6613552 | 0.7035679 | 0.01025897 | 0.6541773 | 0.005542951 | 0.654176 | 0.005056942
|  |  | 2092 | 0.9242855 | 0.9279621 | 0.004804082 | 0.9182644 | 0.06702178 | 0.9182701 | 0.144889 |  |  | 2016 | 0.8881051 | 0.8804249 | 0.01586537 | 0.8742387 | 0.01114189 | 0.8743153 | 0.01711015 |  |  | 2240 | 0.8546551 | 0.9296846 | 0.02909325 | 0.8882228 | 0.01067864 | 0.8882651 | 0.007315673 |  |  | 2240 | 0.7564229 | 0.9058093 | 0.0170459 | 0.7842879 | 0.008059547 | 0.7842702 | 0.006370162 |  |  | 118860 | 0.798809 | 0.8678712 | 0.01176961 | 0.7835225 | 0.01560285 | 0.7835197 | 0.01001913 |  |  | 76660 | 0.6591798 | 0.7035679 | 0.01025897 | 0.6544903 | 0.005549224 | 0.6544891 | 0.005062695
|  |  | 2097 | 0.9233895 | 0.9283756 | 0.004787862 | 0.9185974 | 0.06704729 | 0.918604 | 0.1449355 |  |  | 2021 | 0.8871446 | 0.8809554 | 0.0158255 | 0.8747098 | 0.01111007 | 0.8747863 | 0.01706287 |  |  | 2245 | 0.8546551 | 0.9299375 | 0.02896253 | 0.8883501 | 0.01062774 | 0.8883923 | 0.007287916 |  |  | 2245 | 0.7564229 | 0.9058993 | 0.01693107 | 0.7842985 | 0.008059578 | 0.7842807 | 0.00637016 |  |  | 119160 | 0.8010469 | 0.8678712 | 0.01176961 | 0.7837569 | 0.01560918 | 0.7837541 | 0.01002512 |  |  | 76960 | 0.6591798 | 0.7035679 | 0.01025897 | 0.6548029 | 0.005555478 | 0.6548017 | 0.005068431
|  |  | 2102 | 0.9260774 | 0.9287867 | 0.00477167 | 0.9189286 | 0.06707269 | 0.9189362 | 0.1449817 |  |  | 2026 | 0.8890656 | 0.8814833 | 0.01578564 | 0.8751783 | 0.01107829 | 0.8752548 | 0.01701564 |  |  | 2250 | 0.8535761 | 0.9301886 | 0.02883227 | 0.8884764 | 0.01057723 | 0.8885184 | 0.007260397 |  |  | 2250 | 0.7547414 | 0.9059884 | 0.01681712 | 0.7843089 | 0.008059609 | 0.7842911 | 0.00637016 |  |  | 119460 | 0.8010469 | 0.8678712 | 0.01176961 | 0.7839909 | 0.0156155 | 0.7839882 | 0.0100311 |  |  | 77260 | 0.6613552 | 0.7035679 | 0.01025897 | 0.6551149 | 0.005561714 | 0.6551138 | 0.005074149
|  |  | 2107 | 0.9251814 | 0.9291955 | 0.004755508 | 0.9192582 | 0.06709796 | 0.9192667 | 0.1450277 |  |  | 2031 | 0.8881051 | 0.8820085 | 0.01574578 | 0.8756443 | 0.01104654 | 0.8757207 | 0.01696847 |  |  | 2255 | 0.8546551 | 0.930438 | 0.02870248 | 0.8886017 | 0.01052711 | 0.8886433 | 0.007233116 |  |  | 2255 | 0.7564229 | 0.9060767 | 0.01670405 | 0.7843194 | 0.00805964 | 0.7843016 | 0.006370162 |  |  | 119760 | 0.8032848 | 0.8678712 | 0.01176961 | 0.7842248 | 0.01562182 | 0.7842221 | 0.01003707 |  |  | 77560 | 0.6635307 | 0.7035679 | 0.01025897 | 0.6554263 | 0.00556793 | 0.6554253 | 0.005079849
|  |  | 2112 | 0.9251814 | 0.9296018 | 0.004739375 | 0.9195861 | 0.06712312 | 0.9195955 | 0.1450734 |  |  | 2036 | 0.8890656 | 0.882531 | 0.01570593 | 0.8761078 | 0.01101482 | 0.8761841 | 0.01692135 |  |  | 2260 | 0.8557341 | 0.9306858 | 0.02857315 | 0.8887258 | 0.01047736 | 0.8887673 | 0.007206071 |  |  | 2260 | 0.7547414 | 0.9061641 | 0.01659185 | 0.7843298 | 0.008059672 | 0.784312 | 0.006370167 |  |  | 120060 | 0.8010469 | 0.8678712 | 0.01176961 | 0.7844583 | 0.01562812 | 0.7844557 | 0.01004302 |  |  | 77860 | 0.6591798 | 0.7035679 | 0.01025897 | 0.6557373 | 0.005574127 | 0.6557363 | 0.005085531
|  |  | 2117 | 0.9260774 | 0.9300059 | 0.004723272 | 0.9199123 | 0.06714815 | 0.9199227 | 0.1451189 |  |  | 2041 | 0.8890656 | 0.883051 | 0.01566608 | 0.8765688 | 0.01098314 | 0.876645 | 0.01687429 |  |  | 2265 | 0.8546551 | 0.9309318 | 0.02844428 | 0.8888489 | 0.010428 | 0.8888901 | 0.007179262 |  |  | 2265 | 0.7564229 | 0.9062506 | 0.01648052 | 0.7843402 | 0.008059704 | 0.7843224 | 0.006370173 |  |  | 120360 | 0.8077607 | 0.8678712 | 0.01176961 | 0.7846916 | 0.01563441 | 0.784689 | 0.01004896 |  |  | 78160 | 0.6613552 | 0.7035679 | 0.01025897 | 0.6560477 | 0.005580306 | 0.6560468 | 0.005091195
|  |  | 2122 | 0.9269734 | 0.9304076 | 0.004707199 | 0.9202369 | 0.06717307 | 0.9202482 | 0.1451641 |  |  | 2046 | 0.890026 | 0.8835684 | 0.01562625 | 0.8770272 | 0.01095149 | 0.8771033 | 0.01682729 |  |  | 2270 | 0.8568131 | 0.9311762 | 0.02831587 | 0.8889709 | 0.01037902 | 0.8890119 | 0.007152686 |  |  | 2270 | 0.7547414 | 0.9063363 | 0.01637006 | 0.7843506 | 0.008059736 | 0.7843327 | 0.006370182 |  |  | 120660 | 0.8055228 | 0.8678712 | 0.01176961 | 0.7849246 | 0.0156407 | 0.784922 | 0.01005489 |  |  | 78460 | 0.6591798 | 0.7035679 | 0.01025897 | 0.6563577 | 0.005586465 | 0.6563567 | 0.005096842
|  |  | 2127 | 0.9278693 | 0.9308069 | 0.004691155 | 0.9205599 | 0.06719787 | 0.9205721 | 0.145209 |  |  | 2051 | 0.890026 | 0.8840832 | 0.01558642 | 0.8774832 | 0.01091988 | 0.8775592 | 0.01678034 |  |  | 2275 | 0.8557341 | 0.931419 | 0.02818792 | 0.8890919 | 0.01033042 | 0.8891327 | 0.007126344 |  |  | 2275 | 0.7564229 | 0.9064212 | 0.01626046 | 0.784361 | 0.008059769 | 0.784343 | 0.006370193 |  |  | 120960 | 0.8010469 | 0.8678712 | 0.01176961 | 0.7851573 | 0.01564697 | 0.7851548 | 0.0100608 |  |  | 78760 | 0.6635307 | 0.7035679 | 0.01025897 | 0.6566671 | 0.005592605 | 0.6566662 | 0.00510247
|  |  | 2132 | 0.9269734 | 0.931204 | 0.004675142 | 0.9208812 | 0.06722255 | 0.9208944 | 0.1452537 |  |  | 2056 | 0.890026 | 0.8845954 | 0.01554661 | 0.8779367 | 0.0108883 | 0.8780127 | 0.01673346 |  |  | 2280 | 0.8524971 | 0.9316601 | 0.02806044 | 0.8892118 | 0.01028219 | 0.8892524 | 0.007100234 |  |  | 2280 | 0.7597858 | 0.9065053 | 0.01615171 | 0.7843713 | 0.008059801 | 0.7843534 | 0.006370206 |  |  | 121260 | 0.8010469 | 0.8678712 | 0.01176961 | 0.7853898 | 0.01565324 | 0.7853874 | 0.0100667 |  |  | 79060 | 0.6591798 | 0.7035679 | 0.01025897 | 0.6569759 | 0.005598726 | 0.6569751 | 0.00510808
|  |  | 2137 | 0.9269734 | 0.9315987 | 0.00465916 | 0.9212009 | 0.06724712 | 0.921215 | 0.1452982 |  |  | 2061 | 0.8909865 | 0.885105 | 0.01550681 | 0.8783878 | 0.01085677 | 0.8784636 | 0.01668663 |  |  | 2285 | 0.8546551 | 0.9318996 | 0.02793342 | 0.8893308 | 0.01023434 | 0.8893711 | 0.007074353 |  |  | 2285 | 0.7547414 | 0.9065885 | 0.01604382 | 0.7843816 | 0.008059834 | 0.7843636 | 0.006370221 |  |  | 121560 | 0.7943331 | 0.8678712 | 0.01176961 | 0.785622 | 0.0156595 | 0.7856196 | 0.01007259 |  |  | 79360 | 0.6613552 | 0.7035679 | 0.01025897 | 0.6572843 | 0.005604828 | 0.6572835 | 0.005113673
|  |  | 2142 | 0.9269734 | 0.9319912 | 0.004643208 | 0.9215191 | 0.06727157 | 0.921534 | 0.1453423 |  |  | 2066 | 0.8909865 | 0.8856121 | 0.01546702 | 0.8788364 | 0.01082527 | 0.8789121 | 0.01663986 |  |  | 2290 | 0.8557341 | 0.9321374 | 0.02780686 | 0.8894487 | 0.01018686 | 0.8894888 | 0.007048703 |  |  | 2290 | 0.7581043 | 0.9066709 | 0.01593677 | 0.7843919 | 0.008059867 | 0.7843739 | 0.006370237 |  |  | 121860 | 0.8010469 | 0.8678712 | 0.01176961 | 0.785854 | 0.01566575 | 0.7858516 | 0.01007846 |  |  | 79660 | 0.6635307 | 0.7035679 | 0.01025897 | 0.6575921 | 0.00561091 | 0.6575914 | 0.005119247
|  |  | 2147 | 0.9278693 | 0.9323814 | 0.004627287 | 0.9218356 | 0.06729591 | 0.9218515 | 0.1453863 |  |  | 2071 | 0.8909865 | 0.8861167 | 0.01542724 | 0.8792826 | 0.01079381 | 0.8793582 | 0.01659316 |  |  | 2295 | 0.8535761 | 0.9323737 | 0.02768076 | 0.8895655 | 0.01013976 | 0.8896054 | 0.00702328 |  |  | 2295 | 0.7581043 | 0.9067525 | 0.01583057 | 0.7844021 | 0.008059901 | 0.7843841 | 0.006370256 |  |  | 122160 | 0.798809 | 0.8678712 | 0.01176961 | 0.7860857 | 0.01567199 | 0.7860833 | 0.01008432 |  |  | 79960 | 0.6591798 | 0.7035679 | 0.01025897 | 0.6578995 | 0.005616974 | 0.6578988 | 0.005124803
|  |  | 2152 | 0.9287653 | 0.9327694 | 0.004611396 | 0.9221505 | 0.06732013 | 0.9221673 | 0.14543 |  |  | 2076 | 0.890026 | 0.8866188 | 0.01538748 | 0.8797263 | 0.01076239 | 0.8798019 | 0.01654652 |  |  | 2300 | 0.8557341 | 0.9326083 | 0.02755512 | 0.8896814 | 0.01009303 | 0.8897211 | 0.006998085 |  |  | 2300 | 0.7581043 | 0.9068333 | 0.0157252 | 0.7844124 | 0.008059934 | 0.7843943 | 0.006370276 |  |  | 122460 | 0.7943331 | 0.8678712 | 0.01176961 | 0.7863171 | 0.01567822 | 0.7863148 | 0.01009017 |  |  | 80260 | 0.6613552 | 0.7035679 | 0.01025897 | 0.6582063 | 0.005623018 | 0.6582056 | 0.005130341
|  |  | 2157 | 0.9296612 | 0.9331551 | 0.004595537 | 0.9224639 | 0.06734424 | 0.9224816 | 0.1454734 |  |  | 2081 | 0.8909865 | 0.8871183 | 0.01534773 | 0.8801677 | 0.010731 | 0.8802431 | 0.01649994 |  |  | 2305 | 0.8557341 | 0.9328413 | 0.02742994 | 0.8897963 | 0.01004666 | 0.8898358 | 0.006973115 |  |  | 2305 | 0.7597858 | 0.9069133 | 0.01562066 | 0.7844226 | 0.008059968 | 0.7844045 | 0.006370298 |  |  | 122760 | 0.8055228 | 0.8678712 | 0.01176961 | 0.7865483 | 0.01568444 | 0.786546 | 0.01009601 |  |  | 80560 | 0.6591798 | 0.7035679 | 0.01025897 | 0.6585126 | 0.005629042 | 0.658512 | 0.005135861
|  |  | 2162 | 0.9296612 | 0.9335386 | 0.00457971 | 0.9227757 | 0.06736824 | 0.9227943 | 0.1455166 |  |  | 2086 | 0.8919469 | 0.8876154 | 0.015308 | 0.8806066 | 0.01069966 | 0.880682 | 0.01645343 |  |  | 2310 | 0.8546551 | 0.9330728 | 0.02730522 | 0.8899103 | 0.01000066 | 0.8899495 | 0.00694837 |  |  | 2310 | 0.7614673 | 0.9069926 | 0.01551696 | 0.7844327 | 0.008060002 | 0.7844147 | 0.006370321 |  |  | 123060 | 0.8055228 | 0.8678712 | 0.01176961 | 0.7867792 | 0.01569065 | 0.7867769 | 0.01010183 |  |  | 80860 | 0.6591798 | 0.7035679 | 0.01025897 | 0.6588184 | 0.005635048 | 0.6588178 | 0.005141363
|  |  | 2167 | 0.9296612 | 0.9339198 | 0.004563914 | 0.923086 | 0.06739213 | 0.9231055 | 0.1455596 |  |  | 2091 | 0.8938678 | 0.88811 | 0.01526828 | 0.8810432 | 0.01066836 | 0.8811185 | 0.01640698 |  |  | 2315 | 0.8557341 | 0.9333027 | 0.02718096 | 0.8900232 | 0.009955032 | 0.8900622 | 0.006923848 |  |  | 2315 | 0.7581043 | 0.9070711 | 0.01541408 | 0.7844429 | 0.008060036 | 0.7844248 | 0.006370346 |  |  | 123360 | 0.8099987 | 0.8678712 | 0.01176961 | 0.7870098 | 0.01569685 | 0.7870076 | 0.01010763 |  |  | 81160 | 0.6678816 | 0.7035679 | 0.01025897 | 0.6591237 | 0.005641034 | 0.6591231 | 0.005146846
|  |  | 2172 | 0.9296612 | 0.9342989 | 0.004548149 | 0.9233947 | 0.06741591 | 0.9234151 | 0.1456023 |  |  | 2096 | 0.8919469 | 0.8886021 | 0.01522858 | 0.8814774 | 0.0106371 | 0.8815526 | 0.0163606 |  |  | 2320 | 0.8546551 | 0.9335311 | 0.02705716 | 0.8901352 | 0.009909764 | 0.890174 | 0.006899548 |  |  | 2320 | 0.7513784 | 0.9071488 | 0.01531202 | 0.784453 | 0.008060071 | 0.7844349 | 0.006370373 |  |  | 123660 | 0.8077607 | 0.8678712 | 0.01176961 | 0.7872401 | 0.01570304 | 0.787238 | 0.01011343 |  |  | 81460 | 0.6722325 | 0.7035679 | 0.01025897 | 0.6594284 | 0.005647 | 0.6594279 | 0.005152312
|  |  | 2177 | 0.9305572 | 0.9346757 | 0.004532417 | 0.9237019 | 0.06743958 | 0.9237232 | 0.1456448 |  |  | 2101 | 0.8929074 | 0.8890917 | 0.0151889 | 0.8819093 | 0.01060589 | 0.8819844 | 0.01631428 |  |  | 2325 | 0.8557341 | 0.9337579 | 0.02693381 | 0.8902462 | 0.009864859 | 0.8902848 | 0.006875469 |  |  | 2325 | 0.7614673 | 0.9072257 | 0.01521078 | 0.7844631 | 0.008060105 | 0.784445 | 0.0063704 |  |  | 123960 | 0.8032848 | 0.8678712 | 0.01176961 | 0.7874702 | 0.01570923 | 0.7874681 | 0.01011921 |  |  | 81760 | 0.670057 | 0.7035679 | 0.01025897 | 0.6597327 | 0.005652947 | 0.6597322 | 0.005157759
|  |  | 2182 | 0.9305572 | 0.9350504 | 0.004516717 | 0.9240075 | 0.06746314 | 0.9240297 | 0.1456871 |  |  | 2106 | 0.8938678 | 0.8895789 | 0.01514924 | 0.8823388 | 0.01057471 | 0.8824138 | 0.01626804 |  |  | 2330 | 0.8557341 | 0.9339831 | 0.02681093 | 0.8903563 | 0.009820315 | 0.8903946 | 0.00685161 |  |  | 2330 | 0.7581043 | 0.907302 | 0.01511035 | 0.7844732 | 0.00806014 | 0.7844551 | 0.00637043 |  |  | 124260 | 0.8032848 | 0.8678712 | 0.01176961 | 0.7877001 | 0.0157154 | 0.787698 | 0.01012498 |  |  | 82060 | 0.6613552 | 0.7035679 | 0.01025897 | 0.6600364 | 0.005658875 | 0.660036 | 0.005163187
|  |  | 2187 | 0.9314531 | 0.9354229 | 0.004501049 | 0.9243117 | 0.06748658 | 0.9243348 | 0.1457291 |  |  | 2111 | 0.8948283 | 0.8900637 | 0.0151096 | 0.882766 | 0.01054358 | 0.8828409 | 0.01622186 |  |  | 2335 | 0.8557341 | 0.9342069 | 0.02668851 | 0.8904654 | 0.00977613 | 0.8905035 | 0.006827969 |  |  | 2335 | 0.7547414 | 0.9073774 | 0.01501072 | 0.7844833 | 0.008060175 | 0.7844651 | 0.00637046 |  |  | 124560 | 0.798809 | 0.8678712 | 0.01176961 | 0.7879297 | 0.01572157 | 0.7879276 | 0.01013073 |  |  | 82360 | 0.6678816 | 0.7035679 | 0.01025897 | 0.6603397 | 0.005664783 | 0.6603393 | 0.005168598
|  |  | 2192 | 0.9323491 | 0.9357932 | 0.004485413 | 0.9246144 | 0.06750993 | 0.9246383 | 0.1457709 |  |  | 2116 | 0.8948283 | 0.890546 | 0.01506999 | 0.8831909 | 0.01051249 | 0.8832657 | 0.01617575 |  |  | 2340 | 0.8557341 | 0.9344291 | 0.02656654 | 0.8905736 | 0.009732303 | 0.8906115 | 0.006804546 |  |  | 2340 | 0.7564229 | 0.9074521 | 0.0149119 | 0.7844934 | 0.00806021 | 0.7844752 | 0.006370492 |  |  | 124860 | 0.8032848 | 0.8678712 | 0.01176961 | 0.788159 | 0.01572772 | 0.788157 | 0.01013647 |  |  | 82660 | 0.670057 | 0.7035679 | 0.01025897 | 0.6606424 | 0.005670672 | 0.6606421 | 0.00517399
|  |  | 2197 | 0.9314531 | 0.9361615 | 0.00446981 | 0.9249155 | 0.06753316 | 0.9249404 | 0.1458124 |  |  | 2121 | 0.8948283 | 0.8910259 | 0.01503039 | 0.8836135 | 0.01048144 | 0.8836882 | 0.01612971 |  |  | 2345 | 0.8557341 | 0.9346498 | 0.02644503 | 0.8906809 | 0.009688833 | 0.8907186 | 0.006781338 |  |  | 2345 | 0.7564229 | 0.9075261 | 0.01481388 | 0.7845034 | 0.008060245 | 0.7844852 | 0.006370525 |  |  | 125160 | 0.8099987 | 0.8678712 | 0.01176961 | 0.788388 | 0.01573387 | 0.7883861 | 0.0101422 |  |  | 82960 | 0.6678816 | 0.7035679 | 0.01025897 | 0.6609446 | 0.005676541 | 0.6609443 | 0.005179364
|  |  | 2202 | 0.9323491 | 0.9365275 | 0.004454239 | 0.9252152 | 0.06755629 | 0.9252409 | 0.1458537 |  |  | 2126 | 0.8948283 | 0.8915035 | 0.01499081 | 0.8840338 | 0.01045044 | 0.8841084 | 0.01608374 |  |  | 2350 | 0.8568131 | 0.934869 | 0.02632397 | 0.8907872 | 0.009645716 | 0.8908247 | 0.006758345 |  |  | 2350 | 0.7581043 | 0.9075994 | 0.01471665 | 0.7845134 | 0.00806028 | 0.7844952 | 0.00637056 |  |  | 125460 | 0.8077607 | 0.8678712 | 0.01176961 | 0.7886168 | 0.01574001 | 0.7886149 | 0.01014791 |  |  | 83260 | 0.6678816 | 0.7035679 | 0.01025897 | 0.6612464 | 0.005682391 | 0.6612461 | 0.005184719
|  |  | 2207 | 0.9314531 | 0.9368915 | 0.004438702 | 0.9255135 | 0.06757931 | 0.92554 | 0.1458948 |  |  | 2131 | 0.8957887 | 0.8919786 | 0.01495126 | 0.8844518 | 0.01041949 | 0.8845263 | 0.01603785 |  |  | 2355 | 0.8557341 | 0.9350868 | 0.02620338 | 0.8908927 | 0.009602953 | 0.89093 | 0.006735566 |  |  | 2355 | 0.7581043 | 0.907672 | 0.01462022 | 0.7845234 | 0.008060316 | 0.7845052 | 0.006370595 |  |  | 125760 | 0.8032848 | 0.8678712 | 0.01176961 | 0.7888453 | 0.01574613 | 0.7888435 | 0.01015361 |  |  | 83560 | 0.6635307 | 0.7035679 | 0.01025897 | 0.6615476 | 0.005688221 | 0.6615473 | 0.005190056
|  |  | 2212 | 0.9323491 | 0.9372533 | 0.004423197 | 0.9258102 | 0.06760223 | 0.9258377 | 0.1459357 |  |  | 2136 | 0.8948283 | 0.8924514 | 0.01491173 | 0.8848675 | 0.01038858 | 0.884942 | 0.01599203 |  |  | 2360 | 0.8578922 | 0.935303 | 0.02608323 | 0.8909972 | 0.00956054 | 0.8910343 | 0.006712999 |  |  | 2360 | 0.7581043 | 0.9077439 | 0.01452457 | 0.7845334 | 0.008060351 | 0.7845151 | 0.006370632 |  |  | 126060 | 0.8010469 | 0.8678712 | 0.01176961 | 0.7890736 | 0.01575225 | 0.7890718 | 0.0101593 |  |  | 83860 | 0.6591798 | 0.7035679 | 0.01025897 | 0.6618483 | 0.005694031 | 0.6618481 | 0.005195374
|  |  | 2217 | 0.935037 | 0.9376131 | 0.004407726 | 0.9261056 | 0.06762504 | 0.9261339 | 0.1459763 |  |  | 2141 | 0.8967492 | 0.8929218 | 0.01487223 | 0.885281 | 0.01035771 | 0.8853554 | 0.01594628 |  |  | 2365 | 0.8557341 | 0.9355178 | 0.02596355 | 0.8911009 | 0.009518478 | 0.8911378 | 0.006690643 |  |  | 2365 | 0.7564229 | 0.907815 | 0.0144297 | 0.7845433 | 0.008060387 | 0.7845251 | 0.00637067 |  |  | 126360 | 0.8077607 | 0.8678712 | 0.01176961 | 0.7893016 | 0.01575836 | 0.7892998 | 0.01016497 |  |  | 84160 | 0.6678816 | 0.7035679 | 0.01025897 | 0.6621485 | 0.005699822 | 0.6621483 | 0.005200675
|  |  | 2222 | 0.934141 | 0.9379708 | 0.004392288 | 0.9263994 | 0.06764775 | 0.9264286 | 0.1460168 |  |  | 2146 | 0.8957887 | 0.8933899 | 0.01483275 | 0.8856923 | 0.01032689 | 0.8857665 | 0.0159006 |  |  | 2370 | 0.8557341 | 0.9357312 | 0.02584432 | 0.8912037 | 0.009476763 | 0.8912403 | 0.006668498 |  |  | 2370 | 0.7564229 | 0.9078855 | 0.01433561 | 0.7845532 | 0.008060423 | 0.784535 | 0.006370709 |  |  | 126660 | 0.8010469 | 0.8678712 | 0.01176961 | 0.7895293 | 0.01576446 | 0.7895276 | 0.01017063 |  |  | 84460 | 0.6635307 | 0.7035679 | 0.01025897 | 0.6624482 | 0.005705593 | 0.6624481 | 0.005205956
|  |  | 2227 | 0.934141 | 0.9383264 | 0.004376883 | 0.9266919 | 0.06767035 | 0.9267219 | 0.146057 |  |  | 2151 | 0.8957887 | 0.8938556 | 0.0147933 | 0.8861013 | 0.01029612 | 0.8861755 | 0.015855 |  |  | 2375 | 0.8557341 | 0.9359431 | 0.02572554 | 0.8913056 | 0.009435394 | 0.891342 | 0.00664656 |  |  | 2375 | 0.7564229 | 0.9079553 | 0.01424229 | 0.7845632 | 0.008060459 | 0.7845449 | 0.006370749 |  |  | 126960 | 0.8077607 | 0.8678712 | 0.01176961 | 0.7897568 | 0.01577055 | 0.7897551 | 0.01017628 |  |  | 84760 | 0.670057 | 0.7035679 | 0.01025897 | 0.6627474 | 0.005711344 | 0.6627473 | 0.00521122
|  |  | 2232 | 0.934141 | 0.9386799 | 0.004361512 | 0.9269829 | 0.06769286 | 0.9270138 | 0.1460969 |  |  | 2156 | 0.8967492 | 0.894319 | 0.01475388 | 0.8865081 | 0.0102654 | 0.8865822 | 0.01580947 |  |  | 2380 | 0.8557341 | 0.9361535 | 0.02560722 | 0.8914066 | 0.00939437 | 0.8914429 | 0.00662483 |  |  | 2380 | 0.7581043 | 0.9080244 | 0.01414974 | 0.7845731 | 0.008060495 | 0.7845548 | 0.006370789 |  |  | 127260 | 0.8055228 | 0.8678712 | 0.01176961 | 0.789984 | 0.01577663 | 0.7899824 | 0.01018191 |  |  | 85060 | 0.6678816 | 0.7035679 | 0.01025897 | 0.6630461 | 0.005717076 | 0.6630461 | 0.005216464
|  |  | 2237 | 0.934141 | 0.9390314 | 0.004346175 | 0.9272725 | 0.06771526 | 0.9273042 | 0.1461367 |  |  | 2161 | 0.8967492 | 0.8947801 | 0.01471448 | 0.8869127 | 0.01023472 | 0.8869867 | 0.01576402 |  |  | 2385 | 0.8568131 | 0.9363626 | 0.02548935 | 0.8915068 | 0.009353689 | 0.8915428 | 0.006603306 |  |  | 2385 | 0.7581043 | 0.9080928 | 0.01405795 | 0.7845829 | 0.008060531 | 0.7845646 | 0.006370831 |  |  | 127560 | 0.8077607 | 0.8678712 | 0.01176961 | 0.790211 | 0.0157827 | 0.7902094 | 0.01018753 |  |  | 85360 | 0.6657061 | 0.7035679 | 0.01025897 | 0.6633443 | 0.005722788 | 0.6633443 | 0.005221691
|  |  | 2242 | 0.935037 | 0.9393809 | 0.004330871 | 0.9275607 | 0.06773755 | 0.9275933 | 0.1461763 |  |  | 2166 | 0.8977097 | 0.8952389 | 0.01467511 | 0.8873151 | 0.0102041 | 0.887389 | 0.01571865 |  |  | 2390 | 0.8568131 | 0.9365702 | 0.02537193 | 0.8916061 | 0.00931335 | 0.8916419 | 0.006581987 |  |  | 2390 | 0.7547414 | 0.9081606 | 0.01396693 | 0.7845928 | 0.008060567 | 0.7845745 | 0.006370874 |  |  | 127860 | 0.8077607 | 0.8678712 | 0.01176961 | 0.7904377 | 0.01578876 | 0.7904361 | 0.01019314 |  |  | 85660 | 0.6613552 | 0.7035679 | 0.01025897 | 0.663642 | 0.00572848 | 0.663642 | 0.005226898
|  |  | 2247 | 0.9359329 | 0.9397284 | 0.004315602 | 0.9278475 | 0.06775975 | 0.9278809 | 0.1462156 |  |  | 2171 | 0.8977097 | 0.8956954 | 0.01463578 | 0.8877154 | 0.01017352 | 0.8877891 | 0.01567336 |  |  | 2395 | 0.8546551 | 0.9367764 | 0.02525496 | 0.8917045 | 0.00927335 | 0.8917402 | 0.006560871 |  |  | 2395 | 0.7581043 | 0.9082277 | 0.01387666 | 0.7846027 | 0.008060604 | 0.7845843 | 0.006370918 |  |  | 128160 | 0.8122366 | 0.8678712 | 0.01176961 | 0.7906642 | 0.01579481 | 0.7906626 | 0.01019873 |  |  | 85960 | 0.6657061 | 0.7035679 | 0.01025897 | 0.6639392 | 0.005734153 | 0.6639393 | 0.005232088
|  |  | 2252 | 0.934141 | 0.9400738 | 0.004300366 | 0.928133 | 0.06778185 | 0.9281672 | 0.1462547 |  |  | 2176 | 0.8977097 | 0.8961496 | 0.01459647 | 0.8881135 | 0.01014299 | 0.8881871 | 0.01562814 |  |  | 2400 | 0.8568131 | 0.9369812 | 0.02513845 | 0.8918022 | 0.009233687 | 0.8918376 | 0.006539958 |  |  | 2400 | 0.7597858 | 0.9082941 | 0.01378714 | 0.7846125 | 0.00806064 | 0.7845941 | 0.006370962 |  |  | 128460 | 0.8077607 | 0.8678712 | 0.01176961 | 0.7908903 | 0.01580085 | 0.7908888 | 0.01020431 |  |  | 86260 | 0.6657061 | 0.7035679 | 0.01025897 | 0.6642359 | 0.005739805 | 0.664236 | 0.005237258
|  |  | 2257 | 0.935037 | 0.9404172 | 0.004285165 | 0.928417 | 0.06780385 | 0.9284521 | 0.1462936 |  |  | 2181 | 0.8996306 | 0.8966016 | 0.01455719 | 0.8885094 | 0.01011251 | 0.8885829 | 0.015583 |  |  | 2405 | 0.8578922 | 0.9371847 | 0.02502239 | 0.891899 | 0.009194362 | 0.8919342 | 0.006519246 |  |  | 2405 | 0.7581043 | 0.9083599 | 0.01369837 | 0.7846223 | 0.008060676 | 0.7846039 | 0.006371007 |  |  | 128760 | 0.8099987 | 0.8678712 | 0.01176961 | 0.7911163 | 0.01580688 | 0.7911148 | 0.01020987 |  |  | 86560 | 0.6765834 | 0.7035679 | 0.01025897 | 0.6645321 | 0.005745438 | 0.6645323 | 0.005242411
|  |  | 2262 | 0.9359329 | 0.9407587 | 0.004269998 | 0.9286997 | 0.06782575 | 0.9287356 | 0.1463323 |  |  | 2186 | 0.8986701 | 0.8970513 | 0.01451794 | 0.8889031 | 0.01008208 | 0.8889766 | 0.01553794 |  |  | 2410 | 0.8557341 | 0.9373867 | 0.02490677 | 0.8919949 | 0.00915537 | 0.89203 | 0.006498734 |  |  | 2410 | 0.7581043 | 0.9084251 | 0.01361035 | 0.7846321 | 0.008060713 | 0.7846137 | 0.006371054 |  |  | 129060 | 0.8077607 | 0.8678712 | 0.01176961 | 0.7913419 | 0.0158129 | 0.7913405 | 0.01021543 |  |  | 86860 | 0.670057 | 0.7035679 | 0.01025897 | 0.6648278 | 0.005751052 | 0.664828 | 0.005247544
|  |  | 2267 | 0.9368289 | 0.9410982 | 0.004254866 | 0.928981 | 0.06784755 | 0.9290178 | 0.1463708 |  |  | 2191 | 0.8996306 | 0.8974987 | 0.01447873 | 0.8892948 | 0.0100517 | 0.8893681 | 0.01549297 |  |  | 2415 | 0.8568131 | 0.9375874 | 0.02479161 | 0.8920901 | 0.009116712 | 0.892125 | 0.00647842 |  |  | 2415 | 0.7581043 | 0.9084896 | 0.01352307 | 0.7846419 | 0.00806075 | 0.7846235 | 0.006371101 |  |  | 129360 | 0.8077607 | 0.8678712 | 0.01176961 | 0.7915673 | 0.01581892 | 0.7915659 | 0.01022096 |  |  | 87160 | 0.670057 | 0.7035679 | 0.01025897 | 0.665123 | 0.005756645 | 0.6651233 | 0.005252659
|  |  | 2272 | 0.9359329 | 0.9414357 | 0.004239769 | 0.929261 | 0.06786925 | 0.9292986 | 0.1464091 |  |  | 2196 | 0.8986701 | 0.8979439 | 0.01443954 | 0.8896843 | 0.01002137 | 0.8897575 | 0.01544807 |  |  | 2420 | 0.8568131 | 0.9377868 | 0.0246769 | 0.8921844 | 0.009078385 | 0.8922191 | 0.006458303 |  |  | 2420 | 0.7513784 | 0.9085535 | 0.01343652 | 0.7846517 | 0.008060786 | 0.7846333 | 0.006371148 |  |  | 129660 | 0.8032848 | 0.8678712 | 0.01176961 | 0.7917925 | 0.01582492 | 0.7917911 | 0.01022649 |  |  | 87460 | 0.6635307 | 0.7035679 | 0.01025897 | 0.6654177 | 0.005762219 | 0.665418 | 0.005257756
|  |  | 2277 | 0.9368289 | 0.9417713 | 0.004224706 | 0.9295396 | 0.06789086 | 0.929578 | 0.1464471 |  |  | 2201 | 0.900591 | 0.8983869 | 0.01440039 | 0.8900717 | 0.009991097 | 0.8901448 | 0.01540325 |  |  | 2425 | 0.8568131 | 0.9379847 | 0.02456263 | 0.892278 | 0.009040388 | 0.8923125 | 0.006438383 |  |  | 2425 | 0.7581043 | 0.9086167 | 0.0133507 | 0.7846614 | 0.008060823 | 0.784643 | 0.006371197 |  |  | 129960 | 0.8055228 | 0.8678712 | 0.01176961 | 0.7920174 | 0.01583091 | 0.7920161 | 0.010232 |  |  | 87760 | 0.6657061 | 0.7035679 | 0.01025897 | 0.665712 | 0.005767773 | 0.6657123 | 0.005262834
|  |  | 2282 | 0.9368289 | 0.9421049 | 0.004209678 | 0.9298169 | 0.06791237 | 0.9298561 | 0.146485 |  |  | 2206 | 0.900591 | 0.8988277 | 0.01436128 | 0.890457 | 0.009960872 | 0.89053 | 0.01535852 |  |  | 2430 | 0.8568131 | 0.9381814 | 0.02444882 | 0.8923707 | 0.009002719 | 0.892405 | 0.006418657 |  |  | 2430 | 0.7581043 | 0.9086794 | 0.01326561 | 0.7846712 | 0.00806086 | 0.7846527 | 0.006371246 |  |  | 130260 | 0.8099987 | 0.8678712 | 0.01176961 | 0.792242 | 0.01583689 | 0.7922407 | 0.0102375 |  |  | 88060 | 0.6657061 | 0.7035679 | 0.01025897 | 0.6660057 | 0.005773307 | 0.6660061 | 0.005267893
|  |  | 2287 | 0.9368289 | 0.9424366 | 0.004194685 | 0.9300929 | 0.06793379 | 0.9301329 | 0.1465227 |  |  | 2211 | 0.9015515 | 0.8992663 | 0.0143222 | 0.8908402 | 0.009930699 | 0.8909131 | 0.01531387 |  |  | 2435 | 0.8578922 | 0.9383767 | 0.02433545 | 0.8924627 | 0.008965375 | 0.8924968 | 0.006399125 |  |  | 2435 | 0.7581043 | 0.9087415 | 0.01318124 | 0.7846809 | 0.008060897 | 0.7846625 | 0.006371296 |  |  | 130560 | 0.8144746 | 0.8678712 | 0.01176961 | 0.7924664 | 0.01584287 | 0.7924651 | 0.01024298 |  |  | 88360 | 0.6722325 | 0.7035679 | 0.01025897 | 0.666299 | 0.005778821 | 0.6662993 | 0.005272934
|  |  | 2292 | 0.9368289 | 0.9427663 | 0.004179727 | 0.9303676 | 0.0679551 | 0.9304084 | 0.1465601 |  |  | 2216 | 0.900591 | 0.8997026 | 0.01428315 | 0.8912214 | 0.009900579 | 0.8912942 | 0.0152693 |  |  | 2440 | 0.8568131 | 0.9385707 | 0.02422252 | 0.8925539 | 0.008928357 | 0.8925878 | 0.006379785 |  |  | 2440 | 0.7581043 | 0.9088029 | 0.0130976 | 0.7846906 | 0.008060934 | 0.7846722 | 0.006371346 |  |  | 130860 | 0.8189504 | 0.8678712 | 0.01176961 | 0.7926905 | 0.01584883 | 0.7926893 | 0.01024845 |  |  | 88660 | 0.6744079 | 0.7035679 | 0.01025897 | 0.6665917 | 0.005784315 | 0.6665921 | 0.005277956
|  |  | 2297 | 0.9377248 | 0.9430942 | 0.004164804 | 0.9306409 | 0.06797633 | 0.9306825 | 0.1465974 |  |  | 2221 | 0.9015515 | 0.9001368 | 0.01424414 | 0.8916005 | 0.009870512 | 0.8916732 | 0.01522482 |  |  | 2445 | 0.8578922 | 0.9387633 | 0.02411005 | 0.8926443 | 0.008891661 | 0.892678 | 0.006360636 |  |  | 2445 | 0.7581043 | 0.9088637 | 0.01301467 | 0.7847003 | 0.008060971 | 0.7846819 | 0.006371397 |  |  | 131160 | 0.8122366 | 0.8678712 | 0.01176961 | 0.7929144 | 0.01585478 | 0.7929132 | 0.01025391 |  |  | 88960 | 0.6678816 | 0.7035679 | 0.01025897 | 0.666884 | 0.00578979 | 0.6668844 | 0.00528296
|  |  | 2302 | 0.9377248 | 0.9434202 | 0.004149917 | 0.930913 | 0.06799746 | 0.9309554 | 0.1466345 |  |  | 2226 | 0.9015515 | 0.9005689 | 0.01420516 | 0.8919775 | 0.009840498 | 0.8920501 | 0.01518042 |  |  | 2450 | 0.8568131 | 0.9389547 | 0.02399801 | 0.8927339 | 0.008855286 | 0.8927674 | 0.006341676 |  |  | 2450 | 0.7564229 | 0.908924 | 0.01293245 | 0.78471 | 0.008061008 | 0.7846915 | 0.006371449 |  |  | 131460 | 0.8055228 | 0.8678712 | 0.01176961 | 0.793138 | 0.01586073 | 0.7931369 | 0.01025935 |  |  | 89260 | 0.6678816 | 0.7035679 | 0.01025897 | 0.6671757 | 0.005795245 | 0.6671762 | 0.005287945
|  |  | 2307 | 0.9386208 | 0.9437442 | 0.004135064 | 0.9311837 | 0.06801849 | 0.931227 | 0.1466713 |  |  | 2231 | 0.9025119 | 0.9009988 | 0.01416623 | 0.8923525 | 0.009810538 | 0.892425 | 0.01513611 |  |  | 2455 | 0.8578922 | 0.9391448 | 0.02388643 | 0.8928228 | 0.008819231 | 0.8928561 | 0.006322905 |  |  | 2455 | 0.7597858 | 0.9089837 | 0.01285093 | 0.7847197 | 0.008061046 | 0.7847012 | 0.006371501 |  |  | 131760 | 0.8077607 | 0.8678712 | 0.01176961 | 0.7933614 | 0.01586666 | 0.7933603 | 0.01026478 |  |  | 89560 | 0.6678816 | 0.7035679 | 0.01025897 | 0.667467 | 0.005800679 | 0.6674676 | 0.005292912
|  |  | 2312 | 0.9386208 | 0.9440664 | 0.004120248 | 0.9314532 | 0.06803944 | 0.9314972 | 0.146708 |  |  | 2236 | 0.9015515 | 0.9014265 | 0.01412733 | 0.8927254 | 0.009780632 | 0.8927978 | 0.01509189 |  |  | 2460 | 0.8568131 | 0.9393336 | 0.02377528 | 0.8929109 | 0.008783493 | 0.892944 | 0.006304322 |  |  | 2460 | 0.7581043 | 0.9090427 | 0.01277012 | 0.7847293 | 0.008061083 | 0.7847109 | 0.006371554 |  |  | 132060 | 0.8122366 | 0.8678712 | 0.01176961 | 0.7935845 | 0.01587258 | 0.7935834 | 0.01027019 |  |  | 89860 | 0.670057 | 0.7035679 | 0.01025897 | 0.6677578 | 0.005806094 | 0.6677584 | 0.005297859
|  |  | 2317 | 0.9386208 | 0.9443868 | 0.004105467 | 0.9317214 | 0.06806029 | 0.9317662 | 0.1467445 |  |  | 2241 | 0.900591 | 0.9018521 | 0.01408847 | 0.8930964 | 0.00975078 | 0.8931686 | 0.01504775 |  |  | 2465 | 0.8578922 | 0.9395211 | 0.02366458 | 0.8929983 | 0.008748072 | 0.8930312 | 0.006285924 |  |  | 2465 | 0.7581043 | 0.9091012 | 0.01269001 | 0.784739 | 0.00806112 | 0.7847205 | 0.006371608 |  |  | 132360 | 0.8122366 | 0.8678712 | 0.01176961 | 0.7938073 | 0.0158785 | 0.7938063 | 0.0102756 |  |  | 90160 | 0.6744079 | 0.7035679 | 0.01025897 | 0.6680481 | 0.00581149 | 0.6680487 | 0.005302789
|  |  | 2322 | 0.9395168 | 0.9447053 | 0.004090721 | 0.9319884 | 0.06808105 | 0.932034 | 0.1467808 |  |  | 2246 | 0.9025119 | 0.9022755 | 0.01404965 | 0.8934653 | 0.009720984 | 0.8935375 | 0.01500369 |  |  | 2470 | 0.8589712 | 0.9397073 | 0.02355432 | 0.8930849 | 0.008712965 | 0.8931177 | 0.006267711 |  |  | 2470 | 0.7564229 | 0.9091592 | 0.0126106 | 0.7847486 | 0.008061158 | 0.7847301 | 0.006371662 |  |  | 132660 | 0.8099987 | 0.8678712 | 0.01176961 | 0.7940299 | 0.0158844 | 0.7940289 | 0.01028098 |  |  | 90460 | 0.6722325 | 0.7035679 | 0.01025897 | 0.668338 | 0.005816865 | 0.6683386 | 0.005307699
|  |  | 2327 | 0.9395168 | 0.9450219 | 0.004076012 | 0.9322541 | 0.06810171 | 0.9323004 | 0.1468169 |  |  | 2251 | 0.9025119 | 0.9026969 | 0.01401086 | 0.8938322 | 0.009691243 | 0.8939043 | 0.01495973 |  |  | 2475 | 0.8568131 | 0.9398923 | 0.02344451 | 0.8931708 | 0.00867817 | 0.8932034 | 0.006249681 |  |  | 2475 | 0.7581043 | 0.9092166 | 0.01253187 | 0.7847583 | 0.008061195 | 0.7847397 | 0.006371717 |  |  | 132960 | 0.8144746 | 0.8678712 | 0.01176961 | 0.7942522 | 0.01589029 | 0.7942513 | 0.01028636 |  |  | 90760 | 0.670057 | 0.7035679 | 0.01025897 | 0.6686273 | 0.00582222 | 0.668628 | 0.005312591
|  |  | 2332 | 0.9386208 | 0.9453367 | 0.004061338 | 0.9325185 | 0.06812229 | 0.9325656 | 0.1468528 |  |  | 2256 | 0.9034724 | 0.9031161 | 0.01397212 | 0.8941972 | 0.009661557 | 0.8942691 | 0.01491585 |  |  | 2480 | 0.8578922 | 0.940076 | 0.02333513 | 0.8932559 | 0.008643687 | 0.8932883 | 0.006231834 |  |  | 2480 | 0.7564229 | 0.9092734 | 0.01245383 | 0.7847679 | 0.008061233 | 0.7847493 | 0.006371772 |  |  | 133260 | 0.8122366 | 0.8678712 | 0.01176961 | 0.7944743 | 0.01589618 | 0.7944734 | 0.01029172 |  |  | 91060 | 0.6765834 | 0.7035679 | 0.01025897 | 0.6689161 | 0.005827556 | 0.6689169 | 0.005317465
|  |  | 2337 | 0.9395168 | 0.9456497 | 0.0040467 | 0.9327817 | 0.06814278 | 0.9328296 | 0.1468885 |  |  | 2261 | 0.9034724 | 0.9035333 | 0.01393342 | 0.8945601 | 0.009631927 | 0.894632 | 0.01487206 |  |  | 2485 | 0.8589712 | 0.9402585 | 0.02322619 | 0.8933404 | 0.008609512 | 0.8933726 | 0.006214167 |  |  | 2485 | 0.7581043 | 0.9093296 | 0.01237648 | 0.7847775 | 0.00806127 | 0.7847589 | 0.006371827 |  |  | 133560 | 0.8032848 | 0.8678712 | 0.01176961 | 0.7946961 | 0.01590205 | 0.7946953 | 0.01029707 |  |  | 91360 | 0.6765834 | 0.7035679 | 0.01025897 | 0.6692045 | 0.005832872 | 0.6692053 | 0.00532232
|  |  | 2342 | 0.9404127 | 0.9459609 | 0.004032098 | 0.9330436 | 0.06816317 | 0.9330923 | 0.146924 |  |  | 2266 | 0.9025119 | 0.9039484 | 0.01389476 | 0.8949211 | 0.009602353 | 0.8949929 | 0.01482836 |  |  | 2490 | 0.8568131 | 0.9404397 | 0.0231177 | 0.8934241 | 0.008575645 | 0.8934561 | 0.006196679 |  |  | 2490 | 0.7581043 | 0.9093853 | 0.01229981 | 0.7847871 | 0.008061308 | 0.7847685 | 0.006371884 |  |  | 133860 | 0.8099987 | 0.8678712 | 0.01176961 | 0.7949177 | 0.01590791 | 0.7949169 | 0.0103024 |  |  | 91660 | 0.670057 | 0.7035679 | 0.01025897 | 0.6694924 | 0.005838167 | 0.6694932 | 0.005327156
|  |  | 2347 | 0.9404127 | 0.9462703 | 0.004017533 | 0.9333044 | 0.06818348 | 0.9333538 | 0.1469594 |  |  | 2271 | 0.9025119 | 0.9043614 | 0.01385614 | 0.8952802 | 0.009572837 | 0.8953518 | 0.01478475 |  |  | 2495 | 0.8578922 | 0.9406197 | 0.02300964 | 0.8935071 | 0.008542084 | 0.893539 | 0.006179371 |  |  | 2495 | 0.7614673 | 0.9094405 | 0.01222381 | 0.7847966 | 0.008061346 | 0.7847781 | 0.00637194 |  |  | 134160 | 0.8167125 | 0.8678712 | 0.01176961 | 0.795139 | 0.01591377 | 0.7951382 | 0.01030772 |  |  | 91960 | 0.6722325 | 0.7035679 | 0.01025897 | 0.6697798 | 0.005843443 | 0.6697806 | 0.005331973
|  |  | 2352 | 0.9413087 | 0.9465778 | 0.004003003 | 0.9335639 | 0.0682037 | 0.9336141 | 0.1469945 |  |  | 2276 | 0.9034724 | 0.9047723 | 0.01381756 | 0.8956373 | 0.009543377 | 0.8957088 | 0.01474123 |  |  | 2500 | 0.8578922 | 0.9407985 | 0.02290202 | 0.8935894 | 0.008508827 | 0.8936211 | 0.006162239 |  |  | 2500 | 0.7614673 | 0.9094951 | 0.01214848 | 0.7848062 | 0.008061383 | 0.7847877 | 0.006371997 |  |  | 134460 | 0.8144746 | 0.8678712 | 0.01176961 | 0.7953601 | 0.01591961 | 0.7953593 | 0.01031303 |  |  | 92260 | 0.6678816 | 0.7035679 | 0.01025897 | 0.6700667 | 0.005848699 | 0.6700676 | 0.005336772
|  |  | 2357 | 0.9404127 | 0.9468837 | 0.00398851 | 0.9338222 | 0.06822383 | 0.9338732 | 0.1470295 |  |  | 2281 | 0.9044329 | 0.9051812 | 0.01377903 | 0.8959925 | 0.009513974 | 0.8960639 | 0.0146978 |  |  | 2505 | 0.8589712 | 0.9409761 | 0.02279483 | 0.893671 | 0.008475872 | 0.8937025 | 0.006145283 |  |  | 2505 | 0.7614673 | 0.9095492 | 0.01207382 | 0.7848158 | 0.008061421 | 0.7847972 | 0.006372055 |  |  | 134760 | 0.8099987 | 0.8678712 | 0.01176961 | 0.7955809 | 0.01592544 | 0.7955802 | 0.01031832 |  |  | 92560 | 0.6744079 | 0.7035679 | 0.01025897 | 0.6703532 | 0.005853936 | 0.6703541 | 0.005341553
|  |  | 2362 | 0.9413087 | 0.9471877 | 0.003974054 | 0.9340793 | 0.06824387 | 0.934131 | 0.1470643 |  |  | 2286 | 0.9044329 | 0.905588 | 0.01374054 | 0.8963457 | 0.009484629 | 0.896417 | 0.01465446 |  |  | 2510 | 0.8589712 | 0.9411525 | 0.02268809 | 0.893752 | 0.008443218 | 0.8937833 | 0.006128501 |  |  | 2510 | 0.7614673 | 0.9096028 | 0.01199982 | 0.7848253 | 0.008061459 | 0.7848067 | 0.006372113 |  |  | 135060 | 0.8144746 | 0.8678712 | 0.01176961 | 0.7958015 | 0.01593127 | 0.7958008 | 0.0103236 |  |  | 92860 | 0.6744079 | 0.7035679 | 0.01025897 | 0.6706391 | 0.005859152 | 0.6706401 | 0.005346314
|  |  | 2367 | 0.9422046 | 0.94749 | 0.003959633 | 0.9343352 | 0.06826383 | 0.9343877 | 0.1470989 |  |  | 2291 | 0.9053933 | 0.9059928 | 0.01370209 | 0.8966971 | 0.009455342 | 0.8967682 | 0.01461122 |  |  | 2515 | 0.8589712 | 0.9413277 | 0.02258177 | 0.8938322 | 0.008410863 | 0.8938633 | 0.006111893 |  |  | 2515 | 0.7681932 | 0.9096559 | 0.01192649 | 0.7848349 | 0.008061497 | 0.7848163 | 0.006372171 |  |  | 135360 | 0.8256643 | 0.8678712 | 0.01176961 | 0.7960218 | 0.01593708 | 0.7960211 | 0.01032886 |  |  | 93160 | 0.6722325 | 0.7035679 | 0.01025897 | 0.6709246 | 0.005864349 | 0.6709256 | 0.005351058
|  |  | 2372 | 0.9413087 | 0.9477905 | 0.003945249 | 0.9345899 | 0.06828369 | 0.9346431 | 0.1471333 |  |  | 2296 | 0.9044329 | 0.9063956 | 0.01366369 | 0.8970465 | 0.009426113 | 0.8971176 | 0.01456806 |  |  | 2520 | 0.8578922 | 0.9415017 | 0.0224759 | 0.8939117 | 0.008378805 | 0.8939427 | 0.006095457 |  |  | 2520 | 0.7581043 | 0.9097084 | 0.01185381 | 0.7848444 | 0.008061535 | 0.7848258 | 0.00637223 |  |  | 135660 | 0.8189504 | 0.8678712 | 0.01176961 | 0.7962418 | 0.01594288 | 0.7962412 | 0.01033412 |  |  | 93460 | 0.6722325 | 0.7035679 | 0.01025897 | 0.6712096 | 0.005869525 | 0.6712106 | 0.005355782
|  |  | 2377 | 0.9422046 | 0.9480893 | 0.003930902 | 0.9348434 | 0.06830348 | 0.9348974 | 0.1471675 |  |  | 2301 | 0.9044329 | 0.9067964 | 0.01362533 | 0.897394 | 0.009396943 | 0.897465 | 0.014525 |  |  | 2525 | 0.8600502 | 0.9416745 | 0.02237045 | 0.8939906 | 0.008347042 | 0.8940214 | 0.006079191 |  |  | 2525 | 0.7581043 | 0.9097604 | 0.01178178 | 0.7848539 | 0.008061573 | 0.7848353 | 0.006372289 |  |  | 135960 | 0.8144746 | 0.8678712 | 0.01176961 | 0.7964616 | 0.01594867 | 0.7964611 | 0.01033935 |  |  | 93760 | 0.6765834 | 0.7035679 | 0.01025897 | 0.6714942 | 0.005874682 | 0.6714952 | 0.005360488
|  |  | 2382 | 0.9422046 | 0.9483864 | 0.003916592 | 0.9350957 | 0.06832317 | 0.9351505 | 0.1472016 |  |  | 2306 | 0.9044329 | 0.9071952 | 0.01358702 | 0.8977397 | 0.009367832 | 0.8978105 | 0.01448203 |  |  | 2530 | 0.8578922 | 0.9418461 | 0.02226544 | 0.8940688 | 0.008315573 | 0.8940995 | 0.006063095 |  |  | 2530 | 0.7614673 | 0.9098119 | 0.0117104 | 0.7848634 | 0.008061611 | 0.7848448 | 0.006372348 |  |  | 136260 | 0.8144746 | 0.8678712 | 0.01176961 | 0.7966812 | 0.01595446 | 0.7966806 | 0.01034458 |  |  | 94060 | 0.6722325 | 0.7035679 | 0.01025897 | 0.6717782 | 0.005879819 | 0.6717793 | 0.005365176
|  |  | 2387 | 0.9431006 | 0.9486817 | 0.003902318 | 0.9353469 | 0.06834278 | 0.9354024 | 0.1472355 |  |  | 2311 | 0.9044329 | 0.9075919 | 0.01354876 | 0.8980835 | 0.009338779 | 0.8981542 | 0.01443916 |  |  | 2535 | 0.8589712 | 0.9420166 | 0.02216086 | 0.8941464 | 0.008284396 | 0.8941768 | 0.006047167 |  |  | 2535 | 0.7597858 | 0.909863 | 0.01163966 | 0.7848729 | 0.008061649 | 0.7848543 | 0.006372408 |  |  | 136560 | 0.8144746 | 0.8678712 | 0.01176961 | 0.7969005 | 0.01596023 | 0.7969 | 0.01034979 |  |  | 94360 | 0.6809343 | 0.7035679 | 0.01025897 | 0.6720618 | 0.005884936 | 0.6720629 | 0.005369845
|  |  | 2392 | 0.9422046 | 0.9489753 | 0.003888081 | 0.9355969 | 0.06836231 | 0.9356531 | 0.1472692 |  |  | 2316 | 0.9053933 | 0.9079867 | 0.01351054 | 0.8984254 | 0.009309787 | 0.898496 | 0.01439638 |  |  | 2540 | 0.8578922 | 0.942186 | 0.02205671 | 0.8942233 | 0.008253509 | 0.8942536 | 0.006031406 |  |  | 2540 | 0.7547414 | 0.9099135 | 0.01156957 | 0.7848824 | 0.008061687 | 0.7848638 | 0.006372469 |  |  | 136860 | 0.8189504 | 0.8678712 | 0.01176961 | 0.7971196 | 0.01596599 | 0.7971191 | 0.01035499 |  |  | 94660 | 0.6765834 | 0.7035679 | 0.01025897 | 0.6723449 | 0.005890033 | 0.672346 | 0.005374495
|  |  | 2397 | 0.9422046 | 0.9492673 | 0.003873881 | 0.9358458 | 0.06838175 | 0.9359027 | 0.1473027 |  |  | 2321 | 0.9053933 | 0.9083796 | 0.01347237 | 0.8987655 | 0.009280854 | 0.898836 | 0.01435369 |  |  | 2545 | 0.8611292 | 0.9423541 | 0.021953 | 0.8942995 | 0.008222911 | 0.8943296 | 0.006015811 |  |  | 2545 | 0.7614673 | 0.9099635 | 0.01150011 | 0.7848919 | 0.008061725 | 0.7848733 | 0.006372529 |  |  | 137160 | 0.8167125 | 0.8678712 | 0.01176961 | 0.7973384 | 0.01597174 | 0.7973379 | 0.01036017 |  |  | 94960 | 0.6787588 | 0.7035679 | 0.01025897 | 0.6726275 | 0.005895111 | 0.6726287 | 0.005379127
|  |  | 2402 | 0.9422046 | 0.9495575 | 0.003859717 | 0.9360935 | 0.06840111 | 0.9361512 | 0.1473361 |  |  | 2326 | 0.9053933 | 0.9087704 | 0.01343424 | 0.8991037 | 0.009251981 | 0.8991741 | 0.0143111 |  |  | 2550 | 0.8589712 | 0.9425212 | 0.02184971 | 0.8943751 | 0.0081926 | 0.8944051 | 0.00600038 |  |  | 2550 | 0.7614673 | 0.910013 | 0.01143128 | 0.7849014 | 0.008061763 | 0.7848827 | 0.00637259 |  |  | 137460 | 0.8189504 | 0.8678712 | 0.01176961 | 0.7975569 | 0.01597749 | 0.7975565 | 0.01036534 |  |  | 95260 | 0.6744079 | 0.7035679 | 0.01025897 | 0.6729097 | 0.005900168 | 0.6729109 | 0.00538374
|  |  | 2407 | 0.9439966 | 0.9498461 | 0.003845591 | 0.9363401 | 0.06842039 | 0.9363985 | 0.1473693 |  |  | 2331 | 0.9063538 | 0.9091593 | 0.01339617 | 0.8994401 | 0.009223168 | 0.8995104 | 0.01426861 |  |  | 2555 | 0.8589712 | 0.9426871 | 0.02174685 | 0.8944501 | 0.008162573 | 0.8944799 | 0.005985112 |  |  | 2555 | 0.7597858 | 0.9100621 | 0.01136308 | 0.7849108 | 0.008061802 | 0.7848922 | 0.006372652 |  |  | 137760 | 0.8167125 | 0.8678712 | 0.01176961 | 0.7977752 | 0.01598322 | 0.7977748 | 0.01037049 |  |  | 95560 | 0.6722325 | 0.7035679 | 0.01025897 | 0.6731914 | 0.005905206 | 0.6731926 | 0.005388334
|  |  | 2412 | 0.9422046 | 0.950133 | 0.003831502 | 0.9365855 | 0.06843958 | 0.9366447 | 0.1474023 |  |  | 2336 | 0.9073142 | 0.9095463 | 0.01335814 | 0.8997747 | 0.009194416 | 0.8998449 | 0.01422621 |  |  | 2560 | 0.8589712 | 0.9428519 | 0.02164442 | 0.8945244 | 0.00813283 | 0.894554 | 0.005970007 |  |  | 2560 | 0.7581043 | 0.9101107 | 0.01129551 | 0.7849203 | 0.00806184 | 0.7849016 | 0.006372713 |  |  | 138060 | 0.8144746 | 0.8678712 | 0.01176961 | 0.7979933 | 0.01598894 | 0.7979929 | 0.01037564 |  |  | 95860 | 0.6744079 | 0.7035679 | 0.01025897 | 0.6734726 | 0.005910224 | 0.6734738 | 0.00539291
|  |  | 2417 | 0.9439966 | 0.9504182 | 0.00381745 | 0.9368299 | 0.06845869 | 0.9368897 | 0.1474352 |  |  | 2341 | 0.9063538 | 0.9099313 | 0.01332016 | 0.9001075 | 0.009165725 | 0.9001776 | 0.01418391 |  |  | 2565 | 0.8589712 | 0.9430156 | 0.02154241 | 0.8945981 | 0.008103368 | 0.8946276 | 0.005955062 |  |  | 2565 | 0.7597858 | 0.9101588 | 0.01122856 | 0.7849297 | 0.008061878 | 0.7849111 | 0.006372775 |  |  | 138360 | 0.8099987 | 0.8678712 | 0.01176961 | 0.7982111 | 0.01599465 | 0.7982108 | 0.01038076 |  |  | 96160 | 0.6787588 | 0.7035679 | 0.01025897 | 0.6737533 | 0.005915222 | 0.6737546 | 0.005397468
|  |  | 2422 | 0.9431006 | 0.9507018 | 0.003803435 | 0.9370731 | 0.06847772 | 0.9371336 | 0.1474679 |  |  | 2346 | 0.9073142 | 0.9103145 | 0.01328223 | 0.9004385 | 0.009137095 | 0.9005084 | 0.0141417 |  |  | 2570 | 0.8589712 | 0.9431782 | 0.02144083 | 0.8946712 | 0.008074187 | 0.8947005 | 0.005940276 |  |  | 2570 | 0.7581043 | 0.9102064 | 0.01116223 | 0.7849392 | 0.008061916 | 0.7849205 | 0.006372838 |  |  | 138660 | 0.8144746 | 0.8678712 | 0.01176961 | 0.7984286 | 0.01600035 | 0.7984283 | 0.01038588 |  |  | 96460 | 0.6787588 | 0.7035679 | 0.01025897 | 0.6740336 | 0.005920201 | 0.6740349 | 0.005402007
|  |  | 2427 | 0.9448925 | 0.9509837 | 0.003789457 | 0.9373152 | 0.06849667 | 0.9373764 | 0.1475004 |  |  | 2351 | 0.9063538 | 0.9106957 | 0.01324435 | 0.9007677 | 0.009108527 | 0.9008375 | 0.01409959 |  |  | 2575 | 0.8589712 | 0.9433396 | 0.02133968 | 0.8947437 | 0.008045283 | 0.8947728 | 0.005925649 |  |  | 2575 | 0.7614673 | 0.9102536 | 0.01109651 | 0.7849486 | 0.008061955 | 0.7849299 | 0.0063729 |  |  | 138960 | 0.8189504 | 0.8678712 | 0.01176961 | 0.7986459 | 0.01600604 | 0.7986457 | 0.01039098 |  |  | 96760 | 0.6787588 | 0.7035679 | 0.01025897 | 0.6743134 | 0.005925159 | 0.6743147 | 0.005406528
|  |  | 2432 | 0.9439966 | 0.9512641 | 0.003775516 | 0.9375561 | 0.06851554 | 0.9376181 | 0.1475328 |  |  | 2356 | 0.9063538 | 0.911075 | 0.01320652 | 0.9010951 | 0.00908002 | 0.9011648 | 0.01405758 |  |  | 2580 | 0.8600502 | 0.9435 | 0.02123895 | 0.8948155 | 0.008016656 | 0.8948445 | 0.005911179 |  |  | 2580 | 0.7614673 | 0.9103003 | 0.01103141 | 0.784958 | 0.008061993 | 0.7849393 | 0.006372963 |  |  | 139260 | 0.8144746 | 0.8678712 | 0.01176961 | 0.798863 | 0.01601172 | 0.7988628 | 0.01039607 |  |  | 97060 | 0.670057 | 0.7035679 | 0.01025897 | 0.6745927 | 0.005930098 | 0.6745941 | 0.00541103
|  |  | 2437 | 0.9448925 | 0.9515428 | 0.003761613 | 0.937796 | 0.06853432 | 0.9378587 | 0.147565 |  |  | 2361 | 0.9073142 | 0.9114524 | 0.01316875 | 0.9014207 | 0.009051576 | 0.9014903 | 0.01401566 |  |  | 2585 | 0.8600502 | 0.9436593 | 0.02113864 | 0.8948868 | 0.007988303 | 0.8949155 | 0.005896864 |  |  | 2585 | 0.7547414 | 0.9103465 | 0.01096691 | 0.7849674 | 0.008062032 | 0.7849487 | 0.006373026 |  |  | 139560 | 0.8167125 | 0.8678712 | 0.01176961 | 0.7990798 | 0.01601739 | 0.7990796 | 0.01040114 |  |  | 97360 | 0.6744079 | 0.7035679 | 0.01025897 | 0.6748716 | 0.005935017 | 0.674873 | 0.005415513
|  |  | 2442 | 0.9448925 | 0.9518198 | 0.003747747 | 0.9380348 | 0.06855303 | 0.9380982 | 0.147597 |  |  | 2366 | 0.9082747 | 0.9118279 | 0.01313102 | 0.9017446 | 0.009023193 | 0.901814 | 0.01397385 |  |  | 2590 | 0.8600502 | 0.9438175 | 0.02103876 | 0.8949574 | 0.007960224 | 0.894986 | 0.005882704 |  |  | 2590 | 0.7614673 | 0.9103924 | 0.01090301 | 0.7849768 | 0.00806207 | 0.7849581 | 0.00637309 |  |  | 139860 | 0.8167125 | 0.8678712 | 0.01176961 | 0.7992964 | 0.01602305 | 0.7992962 | 0.0104062 |  |  | 97660 | 0.6722325 | 0.7035679 | 0.01025897 | 0.67515 | 0.005939917 | 0.6751514 | 0.005419978
|  |  | 2447 | 0.9448925 | 0.9520953 | 0.003733918 | 0.9382725 | 0.06857166 | 0.9383366 | 0.1476288 |  |  | 2371 | 0.9073142 | 0.9122015 | 0.01309334 | 0.9020667 | 0.008994873 | 0.902136 | 0.01393213 |  |  | 2595 | 0.8589712 | 0.9439746 | 0.02093929 | 0.8950274 | 0.007932415 | 0.8950559 | 0.005868697 |  |  | 2595 | 0.7597858 | 0.9104377 | 0.01083971 | 0.7849862 | 0.008062109 | 0.7849675 | 0.006373153 |  |  | 140160 | 0.8211884 | 0.8678712 | 0.01176961 | 0.7995127 | 0.0160287 | 0.7995126 | 0.01041125 |  |  | 97960 | 0.670057 | 0.7035679 | 0.01025897 | 0.6754279 | 0.005944796 | 0.6754294 | 0.005424425
|  |  | 2452 | 0.9457885 | 0.9523692 | 0.003720127 | 0.9385092 | 0.0685902 | 0.9385739 | 0.1476605 |  |  | 2376 | 0.9082747 | 0.9125733 | 0.01305572 | 0.9023871 | 0.008966615 | 0.9024563 | 0.01389051 |  |  | 2600 | 0.8600502 | 0.9441307 | 0.02084025 | 0.8950969 | 0.007904876 | 0.8951252 | 0.005854843 |  |  | 2600 | 0.7614673 | 0.9104826 | 0.01077701 | 0.7849956 | 0.008062147 | 0.7849769 | 0.006373217 |  |  | 140460 | 0.8189504 | 0.8678712 | 0.01176961 | 0.7997287 | 0.01603434 | 0.7997287 | 0.01041628 |  |  | 98260 | 0.6722325 | 0.7035679 | 0.01025897 | 0.6757054 | 0.005949656 | 0.6757069 | 0.005428853
|  |  | 2457 | 0.9448925 | 0.9526415 | 0.003706374 | 0.9387447 | 0.06860867 | 0.9388102 | 0.1476921 |  |  | 2381 | 0.9092351 | 0.9129432 | 0.01301815 | 0.9027057 | 0.008938421 | 0.9027748 | 0.01384899 |  |  | 2605 | 0.8600502 | 0.9442857 | 0.02074163 | 0.8951658 | 0.007877604 | 0.8951939 | 0.005841139 |  |  | 2605 | 0.7614673 | 0.9105271 | 0.0107149 | 0.785005 | 0.008062186 | 0.7849863 | 0.006373282 |  |  | 140760 | 0.8167125 | 0.8678712 | 0.01176961 | 0.7999445 | 0.01603997 | 0.7999445 | 0.0104213 |  |  | 98560 | 0.6765834 | 0.7035679 | 0.01025897 | 0.6759824 | 0.005954496 | 0.6759839 | 0.005433263
|  |  | 2462 | 0.9457885 | 0.9529122 | 0.003692658 | 0.9389792 | 0.06862706 | 0.9390453 | 0.1477235 |  |  | 2386 | 0.9092351 | 0.9133113 | 0.01298063 | 0.9030226 | 0.008910289 | 0.9030916 | 0.01380758 |  |  | 2610 | 0.8611292 | 0.9444397 | 0.02064342 | 0.8952341 | 0.007850599 | 0.8952621 | 0.005827584 |  |  | 2610 | 0.7597858 | 0.9105712 | 0.01065337 | 0.7850144 | 0.008062225 | 0.7849957 | 0.006373346 |  |  | 141060 | 0.8144746 | 0.8678712 | 0.01176961 | 0.8001601 | 0.01604559 | 0.8001601 | 0.0104263 |  |  | 98860 | 0.6765834 | 0.7035679 | 0.01025897 | 0.6762589 | 0.005959317 | 0.6762605 | 0.005437654
|  |  | 2467 | 0.9457885 | 0.9531814 | 0.003678979 | 0.9392127 | 0.06864538 | 0.9392794 | 0.1477547 |  |  | 2391 | 0.9101956 | 0.9136775 | 0.01294317 | 0.9033378 | 0.008882221 | 0.9034067 | 0.01376626 |  |  | 2615 | 0.8611292 | 0.9445926 | 0.02054564 | 0.8953018 | 0.007823857 | 0.8953296 | 0.005814178 |  |  | 2615 | 0.7597858 | 0.9106148 | 0.01059244 | 0.7850237 | 0.008062263 | 0.785005 | 0.006373411 |  |  | 141360 | 0.8167125 | 0.8678712 | 0.01176961 | 0.8003754 | 0.0160512 | 0.8003755 | 0.01043129 |  |  | 99160 | 0.6831097 | 0.7035679 | 0.01025897 | 0.676535 | 0.005964118 | 0.6765366 | 0.005442027
|  |  | 2472 | 0.9457885 | 0.953449 | 0.003665338 | 0.939445 | 0.06866361 | 0.9395125 | 0.1477858 |  |  | 2396 | 0.9092351 | 0.9140419 | 0.01290576 | 0.9036513 | 0.008854217 | 0.9037201 | 0.01372504 |  |  | 2620 | 0.8611292 | 0.9447445 | 0.02044827 | 0.8953689 | 0.007797378 | 0.8953966 | 0.005800919 |  |  | 2620 | 0.7581043 | 0.910658 | 0.01053208 | 0.7850331 | 0.008062302 | 0.7850144 | 0.006373476 |  |  | 141660 | 0.8189504 | 0.8678712 | 0.01176961 | 0.8005905 | 0.01605679 | 0.8005906 | 0.01043627 |  |  | 99460 | 0.6852852 | 0.7035679 | 0.01025897 | 0.6768106 | 0.005968899 | 0.6768122 | 0.005446381
|  |  | 2477 | 0.9457885 | 0.953715 | 0.003651735 | 0.9396764 | 0.06868177 | 0.9397445 | 0.1478167 |  |  | 2401 | 0.9082747 | 0.9144045 | 0.01286841 | 0.9039631 | 0.008826277 | 0.9040318 | 0.01368392 |  |  | 2625 | 0.8611292 | 0.9448954 | 0.02035131 | 0.8954355 | 0.00777116 | 0.895463 | 0.005787806 |  |  | 2625 | 0.7614673 | 0.9107007 | 0.0104723 | 0.7850425 | 0.008062341 | 0.7850237 | 0.006373541 |  |  | 141960 | 0.8189504 | 0.8678712 | 0.01176961 | 0.8008054 | 0.01606238 | 0.8008055 | 0.01044123 |  |  | 99760 | 0.6765834 | 0.7035679 | 0.01025897 | 0.6770857 | 0.00597366 | 0.6770874 | 0.005450718
|  |  | 2482 | 0.9466844 | 0.9539795 | 0.003638169 | 0.9399067 | 0.06869986 | 0.9399755 | 0.1478474 |  |  | 2406 | 0.9101956 | 0.9147653 | 0.01283111 | 0.9042732 | 0.0087984 | 0.9043418 | 0.01364291 |  |  | 2630 | 0.8600502 | 0.9450452 | 0.02025477 | 0.8955015 | 0.007745201 | 0.8955289 | 0.005774838 |  |  | 2630 | 0.7614673 | 0.9107431 | 0.01041309 | 0.7850518 | 0.00806238 | 0.7850331 | 0.006373607 |  |  | 142260 | 0.8167125 | 0.8678712 | 0.01176961 | 0.8010199 | 0.01606796 | 0.8010201 | 0.01044618 |  |  | 100060 | 0.6809343 | 0.7035679 | 0.01025897 | 0.6773604 | 0.005978402 | 0.6773621 | 0.005455035
|  |  | 2487 | 0.9466844 | 0.9542425 | 0.003624641 | 0.9401359 | 0.06871786 | 0.9402054 | 0.147878 |  |  | 2411 | 0.9082747 | 0.9151243 | 0.01279386 | 0.9045816 | 0.008770588 | 0.9046501 | 0.01360199 |  |  | 2635 | 0.8611292 | 0.945194 | 0.02015865 | 0.895567 | 0.007719499 | 0.8955942 | 0.005762013 |  |  | 2635 | 0.7631488 | 0.910785 | 0.01035445 | 0.7850611 | 0.008062418 | 0.7850424 | 0.006373672 |  |  | 142560 | 0.8211884 | 0.8678712 | 0.01176961 | 0.8012343 | 0.01607352 | 0.8012345 | 0.01045112 |  |  | 100360 | 0.6831097 | 0.7035679 | 0.01025897 | 0.6776347 | 0.005983124 | 0.6776364 | 0.005459335
|  |  | 2492 | 0.9475804 | 0.954504 | 0.003611151 | 0.9403641 | 0.0687358 | 0.9404343 | 0.1479085 |  |  | 2416 | 0.9082747 | 0.9154814 | 0.01275667 | 0.9048884 | 0.00874284 | 0.9049567 | 0.01356118 |  |  | 2640 | 0.8611292 | 0.9453419 | 0.02006293 | 0.8956319 | 0.007694052 | 0.895659 | 0.00574933 |  |  | 2640 | 0.7597858 | 0.9108266 | 0.01029638 | 0.7850705 | 0.008062457 | 0.7850517 | 0.006373738 |  |  | 142860 | 0.8256643 | 0.8678712 | 0.01176961 | 0.8014484 | 0.01607908 | 0.8014486 | 0.01045604 |  |  | 100660 | 0.6809343 | 0.7035679 | 0.01025897 | 0.6779084 | 0.005987827 | 0.6779102 | 0.005463616
|  |  | 2497 | 0.9466844 | 0.9547639 | 0.003597699 | 0.9405914 | 0.06875365 | 0.9406621 | 0.1479388 |  |  | 2421 | 0.9121165 | 0.9158368 | 0.01271954 | 0.9051935 | 0.008715157 | 0.9052617 | 0.01352047 |  |  | 2645 | 0.8611292 | 0.9454887 | 0.01996763 | 0.8956963 | 0.00766886 | 0.8957232 | 0.005736789 |  |  | 2645 | 0.7614673 | 0.9108677 | 0.01023887 | 0.7850798 | 0.008062496 | 0.7850611 | 0.006373804 |  |  | 143160 | 0.8234263 | 0.8678712 | 0.01176961 | 0.8016622 | 0.01608463 | 0.8016625 | 0.01046095 |  |  | 100960 | 0.6787588 | 0.7035679 | 0.01025897 | 0.6781817 | 0.00599251 | 0.6781835 | 0.005467878
|  |  | 2502 | 0.9475804 | 0.9550224 | 0.003584284 | 0.9408175 | 0.06877143 | 0.940889 | 0.1479689 |  |  | 2426 | 0.9121165 | 0.9161905 | 0.01268246 | 0.905497 | 0.008687539 | 0.905565 | 0.01347986 |  |  | 2650 | 0.8600502 | 0.9456345 | 0.01987274 | 0.8957601 | 0.007643919 | 0.8957869 | 0.005724387 |  |  | 2650 | 0.7597858 | 0.9109084 | 0.01018192 | 0.7850891 | 0.008062535 | 0.7850704 | 0.006373871 |  |  | 143460 | 0.8189504 | 0.8678712 | 0.01176961 | 0.8018758 | 0.01609016 | 0.8018761 | 0.01046585 |  |  | 101260 | 0.6809343 | 0.7035679 | 0.01025897 | 0.6784546 | 0.005997173 | 0.6784564 | 0.005472123
|  |  | 2507 | 0.9484763 | 0.9552793 | 0.003570907 | 0.9410427 | 0.06878914 | 0.9411148 | 0.1479989 |  |  | 2431 | 0.9111561 | 0.9165423 | 0.01264544 | 0.9057988 | 0.008659986 | 0.9058667 | 0.01343936 |  |  | 2655 | 0.8611292 | 0.9457793 | 0.01977826 | 0.8958234 | 0.007619229 | 0.89585 | 0.005712124 |  |  | 2655 | 0.7614673 | 0.9109488 | 0.01012553 | 0.7850984 | 0.008062574 | 0.7850797 | 0.006373937 |  |  | 143760 | 0.8234263 | 0.8678712 | 0.01176961 | 0.8020892 | 0.01609569 | 0.8020895 | 0.01047073 |  |  | 101560 | 0.6787588 | 0.7035679 | 0.01025897 | 0.678727 | 0.006001817 | 0.6787288 | 0.005476349
|  |  | 2512 | 0.9475804 | 0.9555348 | 0.003557568 | 0.9412669 | 0.06880677 | 0.9413396 | 0.1480288 |  |  | 2436 | 0.9121165 | 0.9168924 | 0.01260847 | 0.906099 | 0.008632498 | 0.9061668 | 0.01339895 |  |  | 2660 | 0.8600502 | 0.9459232 | 0.01968419 | 0.8958862 | 0.007594787 | 0.8959126 | 0.005699999 |  |  | 2660 | 0.7614673 | 0.9109887 | 0.01006969 | 0.7851078 | 0.008062613 | 0.785089 | 0.006374004 |  |  | 144060 | 0.8144746 | 0.8678712 | 0.01176961 | 0.8023023 | 0.0161012 | 0.8023027 | 0.0104756 |  |  | 101860 | 0.6852852 | 0.7035679 | 0.01025897 | 0.6789989 | 0.006006441 | 0.6790008 | 0.005480557
|  |  | 2517 | 0.9484763 | 0.9557888 | 0.003544267 | 0.9414901 | 0.06882433 | 0.9415634 | 0.1480585 |  |  | 2441 | 0.9121165 | 0.9172408 | 0.01257157 | 0.9063975 | 0.008605076 | 0.9064652 | 0.01335865 |  |  | 2665 | 0.8622082 | 0.9460661 | 0.01959053 | 0.8959484 | 0.007570592 | 0.8959747 | 0.005688009 |  |  | 2665 | 0.7631488 | 0.9110283 | 0.0100144 | 0.7851171 | 0.008062652 | 0.7850983 | 0.006374071 |  |  | 144360 | 0.8234263 | 0.8678712 | 0.01176961 | 0.8025152 | 0.0161067 | 0.8025156 | 0.01048045 |  |  | 102160 | 0.6831097 | 0.7035679 | 0.01025897 | 0.6792704 | 0.006011046 | 0.6792723 | 0.005484747
|  |  | 2522 | 0.9493723 | 0.9560413 | 0.003531004 | 0.9417123 | 0.06884182 | 0.9417863 | 0.148088 |  |  | 2446 | 0.9111561 | 0.9175874 | 0.01253472 | 0.9066945 | 0.00857772 | 0.9067621 | 0.01331846 |  |  | 2670 | 0.8622082 | 0.946208 | 0.01949727 | 0.8960101 | 0.007546642 | 0.8960363 | 0.005676155 |  |  | 2670 | 0.7631488 | 0.9110674 | 0.009959646 | 0.7851264 | 0.008062691 | 0.7851076 | 0.006374138 |  |  | 144660 | 0.8234263 | 0.8678712 | 0.01176961 | 0.8027278 | 0.0161122 | 0.8027282 | 0.01048529 |  |  | 102460 | 0.6787588 | 0.7035679 | 0.01025897 | 0.6795414 | 0.006015631 | 0.6795434 | 0.005488918
|  |  | 2527 | 0.9493723 | 0.9562923 | 0.003517779 | 0.9419335 | 0.06885923 | 0.9420081 | 0.1481174 |  |  | 2451 | 0.9121165 | 0.9179322 | 0.01249793 | 0.9069898 | 0.008550429 | 0.9070573 | 0.01327837 |  |  | 2675 | 0.8622082 | 0.9463489 | 0.01940442 | 0.8960713 | 0.007522936 | 0.8960973 | 0.005664435 |  |  | 2675 | 0.7597858 | 0.9111062 | 0.009905439 | 0.7851357 | 0.00806273 | 0.7851169 | 0.006374206 |  |  | 144960 | 0.8279022 | 0.8678712 | 0.01176961 | 0.8029402 | 0.01611768 | 0.8029407 | 0.01049012 |  |  | 102760 | 0.6744079 | 0.7035679 | 0.01025897 | 0.679812 | 0.006020197 | 0.679814 | 0.005493071
|  |  | 2532 | 0.9493723 | 0.9565419 | 0.003504591 | 0.9421537 | 0.06887658 | 0.9422289 | 0.1481467 |  |  | 2456 | 0.9121165 | 0.9182754 | 0.01246119 | 0.9072835 | 0.008523204 | 0.9073509 | 0.01323838 |  |  | 2680 | 0.8600502 | 0.9464889 | 0.01931197 | 0.896132 | 0.007499471 | 0.8961579 | 0.005652848 |  |  | 2680 | 0.7631488 | 0.9111446 | 0.009851768 | 0.7851449 | 0.008062769 | 0.7851262 | 0.006374273 |  |  | 145260 | 0.8234263 | 0.8678712 | 0.01176961 | 0.8031524 | 0.01612315 | 0.8031528 | 0.01049493 |  |  | 103060 | 0.6787588 | 0.7035679 | 0.01025897 | 0.6800821 | 0.006024743 | 0.6800842 | 0.005497206
|  |  | 2537 | 0.9484763 | 0.9567901 | 0.003491442 | 0.9423729 | 0.06889385 | 0.9424488 | 0.1481758 |  |  | 2461 | 0.9111561 | 0.9186168 | 0.01242452 | 0.9075757 | 0.008496046 | 0.9076429 | 0.0131985 |  |  | 2685 | 0.8611292 | 0.946628 | 0.01921993 | 0.8961922 | 0.007476246 | 0.8962179 | 0.005641392 |  |  | 2685 | 0.7614673 | 0.9111826 | 0.009798632 | 0.7851542 | 0.008062809 | 0.7851355 | 0.006374341 |  |  | 145560 | 0.8234263 | 0.8678712 | 0.01176961 | 0.8033643 | 0.01612861 | 0.8033648 | 0.01049973 |  |  | 103360 | 0.6809343 | 0.7035679 | 0.01025897 | 0.6803518 | 0.00602927 | 0.6803539 | 0.005501323
|  |  | 2542 | 0.9493723 | 0.9570368 | 0.003478331 | 0.9425912 | 0.06891105 | 0.9426677 | 0.1482048 |  |  | 2466 | 0.913077 | 0.9189566 | 0.01238791 | 0.9078663 | 0.008468954 | 0.9079334 | 0.01315872 |  |  | 2690 | 0.8622082 | 0.9467661 | 0.01912829 | 0.8962518 | 0.007453259 | 0.8962774 | 0.005630067 |  |  | 2690 | 0.7614673 | 0.9112203 | 0.009746027 | 0.7851635 | 0.008062848 | 0.7851447 | 0.006374409 |  |  | 145860 | 0.8256643 | 0.8678712 | 0.01176961 | 0.8035759 | 0.01613406 | 0.8035765 | 0.01050452 |  |  | 103660 | 0.6874606 | 0.7035679 | 0.01025897 | 0.680621 | 0.006033777 | 0.6806231 | 0.005505421
|  |  | 2547 | 0.9493723 | 0.9572821 | 0.003465257 | 0.9428085 | 0.06892817 | 0.9428856 | 0.1482336 |  |  | 2471 | 0.9121165 | 0.9192946 | 0.01235135 | 0.9081553 | 0.008441928 | 0.9082223 | 0.01311905 |  |  | 2695 | 0.8622082 | 0.9469032 | 0.01903706 | 0.896311 | 0.007430509 | 0.8963365 | 0.005618871 |  |  | 2695 | 0.7631488 | 0.9112576 | 0.009693948 | 0.7851728 | 0.008062887 | 0.785154 | 0.006374477 |  |  | 146160 | 0.8211884 | 0.8678712 | 0.01176961 | 0.8037873 | 0.01613951 | 0.8037879 | 0.01050929 |  |  | 103960 | 0.6874606 | 0.7035679 | 0.01025897 | 0.6808898 | 0.006038265 | 0.6808919 | 0.005509502
|  |  | 2552 | 0.9493723 | 0.957526 | 0.003452222 | 0.9430248 | 0.06894523 | 0.9431026 | 0.1482623 |  |  | 2476 | 0.9101956 | 0.919631 | 0.01231486 | 0.9084427 | 0.00841497 | 0.9085096 | 0.01307948 |  |  | 2700 | 0.8622082 | 0.9470395 | 0.01894622 | 0.8963697 | 0.007407994 | 0.896395 | 0.005607803 |  |  | 2700 | 0.7631488 | 0.9112945 | 0.009642393 | 0.7851821 | 0.008062927 | 0.7851633 | 0.006374545 |  |  | 146460 | 0.8189504 | 0.8678712 | 0.01176961 | 0.8039985 | 0.01614494 | 0.8039991 | 0.01051405 |  |  | 104260 | 0.6787588 | 0.7035679 | 0.01025897 | 0.6811581 | 0.006042734 | 0.6811602 | 0.005513564
|  |  | 2557 | 0.9502683 | 0.9577684 | 0.003439224 | 0.9432402 | 0.06896222 | 0.9433186 | 0.1482909 |  |  | 2481 | 0.9121165 | 0.9199656 | 0.01227842 | 0.9087286 | 0.008388078 | 0.9087953 | 0.01304002 |  |  | 2705 | 0.8622082 | 0.9471748 | 0.01885578 | 0.8964279 | 0.007385712 | 0.896453 | 0.005596862 |  |  | 2705 | 0.7614673 | 0.9113311 | 0.009591358 | 0.7851913 | 0.008062966 | 0.7851725 | 0.006374614 |  |  | 146760 | 0.8189504 | 0.8678712 | 0.01176961 | 0.8042094 | 0.01615036 | 0.8042101 | 0.01051879 |  |  | 104560 | 0.6852852 | 0.7035679 | 0.01025897 | 0.681426 | 0.006047183 | 0.6814281 | 0.005517609
|  |  | 2562 | 0.9502683 | 0.9580095 | 0.003426265 | 0.9434547 | 0.06897913 | 0.9435336 | 0.1483193 |  |  | 2486 | 0.913077 | 0.9202986 | 0.01224205 | 0.9090129 | 0.008361253 | 0.9090795 | 0.01300066 |  |  | 2710 | 0.8622082 | 0.9473092 | 0.01876575 | 0.8964856 | 0.007363661 | 0.8965106 | 0.005586047 |  |  | 2710 | 0.7631488 | 0.9113673 | 0.009540839 | 0.7852006 | 0.008063005 | 0.7851818 | 0.006374683 |  |  | 147060 | 0.8189504 | 0.8678712 | 0.01176961 | 0.8044201 | 0.01615576 | 0.8044208 | 0.01052352 |  |  | 104860 | 0.6787588 | 0.7035679 | 0.01025897 | 0.6816934 | 0.006051613 | 0.6816956 | 0.005521635
|  |  | 2567 | 0.9493723 | 0.9582491 | 0.003413343 | 0.9436682 | 0.06899598 | 0.9437477 | 0.1483476 |  |  | 2491 | 0.9140374 | 0.92063 | 0.01220573 | 0.9092957 | 0.008334495 | 0.9093622 | 0.01296141 |  |  | 2715 | 0.8600502 | 0.9474427 | 0.01867611 | 0.8965428 | 0.007341839 | 0.8965677 | 0.005575356 |  |  | 2715 | 0.7614673 | 0.9114032 | 0.009490833 | 0.7852098 | 0.008063045 | 0.785191 | 0.006374751 |  |  | 147360 | 0.8234263 | 0.8678712 | 0.01176961 | 0.8046306 | 0.01616116 | 0.8046313 | 0.01052824 |  |  | 105160 | 0.6809343 | 0.7035679 | 0.01025897 | 0.6819604 | 0.006056024 | 0.6819626 | 0.005525643
|  |  | 2572 | 0.9511642 | 0.9584874 | 0.00340046 | 0.9438807 | 0.06901276 | 0.9439609 | 0.1483757 |  |  | 2496 | 0.913077 | 0.9209596 | 0.01216948 | 0.909577 | 0.008307805 | 0.9096434 | 0.01292227 |  |  | 2720 | 0.8611292 | 0.9475753 | 0.01858686 | 0.8965995 | 0.007320246 | 0.8966243 | 0.005564789 |  |  | 2720 | 0.7614673 | 0.9114387 | 0.009441337 | 0.7852191 | 0.008063084 | 0.7852003 | 0.00637482 |  |  | 147660 | 0.8234263 | 0.8678712 | 0.01176961 | 0.8048408 | 0.01616655 | 0.8048415 | 0.01053294 |  |  | 105460 | 0.6765834 | 0.7035679 | 0.01025897 | 0.6822269 | 0.006060415 | 0.6822292 | 0.005529633
|  |  | 2577 | 0.9502683 | 0.9587243 | 0.003387614 | 0.9440924 | 0.06902947 | 0.9441731 | 0.1484037 |  |  | 2501 | 0.9140374 | 0.9212877 | 0.01213329 | 0.9098567 | 0.008281183 | 0.909923 | 0.01288323 |  |  | 2725 | 0.8632872 | 0.947707 | 0.01849801 | 0.8966558 | 0.007298879 | 0.8966804 | 0.005554345 |  |  | 2725 | 0.7665117 | 0.9114739 | 0.009392347 | 0.7852283 | 0.008063124 | 0.7852095 | 0.00637489 |  |  | 147960 | 0.8211884 | 0.8678712 | 0.01176961 | 0.8050508 | 0.01617193 | 0.8050515 | 0.01053763 |  |  | 105760 | 0.6874606 | 0.7035679 | 0.01025897 | 0.682493 | 0.006064787 | 0.6824953 | 0.005533605
|  |  | 2582 | 0.9511642 | 0.9589598 | 0.003374807 | 0.9443031 | 0.06904611 | 0.9443844 | 0.1484316 |  |  | 2506 | 0.9140374 | 0.9216141 | 0.01209716 | 0.9101349 | 0.008254627 | 0.9102011 | 0.0128443 |  |  | 2730 | 0.8622082 | 0.9478378 | 0.01840956 | 0.8967116 | 0.007277736 | 0.896736 | 0.005544021 |  |  | 2730 | 0.7614673 | 0.9115087 | 0.009343859 | 0.7852376 | 0.008063163 | 0.7852188 | 0.006374959 |  |  | 148260 | 0.8211884 | 0.8678712 | 0.01176961 | 0.8052605 | 0.0161773 | 0.8052613 | 0.01054231 |  |  | 106060 | 0.6918115 | 0.7035679 | 0.01025897 | 0.6827586 | 0.00606914 | 0.6827609 | 0.005537559
|  |  | 2587 | 0.9511642 | 0.959194 | 0.003362037 | 0.9445129 | 0.06906268 | 0.9445948 | 0.1484593 |  |  | 2511 | 0.913077 | 0.9219388 | 0.01206109 | 0.9104117 | 0.00822814 | 0.9104777 | 0.01280548 |  |  | 2735 | 0.8622082 | 0.9479677 | 0.0183215 | 0.8967669 | 0.007256816 | 0.8967912 | 0.005533818 |  |  | 2735 | 0.7631488 | 0.9115432 | 0.00929587 | 0.7852468 | 0.008063203 | 0.785228 | 0.006375028 |  |  | 148560 | 0.8234263 | 0.8678712 | 0.01176961 | 0.80547 | 0.01618265 | 0.8054708 | 0.01054697 |  |  | 106360 | 0.6874606 | 0.7035679 | 0.01025897 | 0.6830238 | 0.006073473 | 0.6830261 | 0.005541495
|  |  | 2592 | 0.9520602 | 0.9594268 | 0.003349306 | 0.9447217 | 0.06907918 | 0.9448043 | 0.1484869 |  |  | 2516 | 0.9140374 | 0.922262 | 0.01202508 | 0.9106869 | 0.008201721 | 0.9107528 | 0.01276676 |  |  | 2740 | 0.8611292 | 0.9480967 | 0.01823384 | 0.8968218 | 0.007236117 | 0.896846 | 0.005523734 |  |  | 2740 | 0.7631488 | 0.9115773 | 0.009248377 | 0.785256 | 0.008063242 | 0.7852372 | 0.006375098 |  |  | 148860 | 0.8189504 | 0.8678712 | 0.01176961 | 0.8056793 | 0.016188 | 0.8056801 | 0.01055162 |  |  | 106660 | 0.6852852 | 0.7035679 | 0.01025897 | 0.6832886 | 0.006077788 | 0.6832909 | 0.005545414
|  |  | 2597 | 0.9520602 | 0.9596583 | 0.003336613 | 0.9449297 | 0.06909562 | 0.9450128 | 0.1485144 |  |  | 2521 | 0.9140374 | 0.9225835 | 0.01198914 | 0.9109607 | 0.00817537 | 0.9110265 | 0.01272816 |  |  | 2745 | 0.8622082 | 0.9482249 | 0.01814656 | 0.8968762 | 0.007215638 | 0.8969002 | 0.005513768 |  |  | 2745 | 0.7614673 | 0.9116111 | 0.009201376 | 0.7852653 | 0.008063282 | 0.7852465 | 0.006375168 |  |  | 149160 | 0.8256643 | 0.8678712 | 0.01176961 | 0.8058883 | 0.01619333 | 0.8058892 | 0.01055626 |  |  | 106960 | 0.6831097 | 0.7035679 | 0.01025897 | 0.6835529 | 0.006082083 | 0.6835552 | 0.005549314
|  |  | 2602 | 0.9511642 | 0.9598884 | 0.003323958 | 0.9451367 | 0.06911199 | 0.9452204 | 0.1485417 |  |  | 2526 | 0.9149979 | 0.9229034 | 0.01195326 | 0.9112329 | 0.008149086 | 0.9112986 | 0.01268965 |  |  | 2750 | 0.8622082 | 0.9483522 | 0.01805968 | 0.8969301 | 0.007195376 | 0.8969541 | 0.005503918 |  |  | 2750 | 0.7614673 | 0.9116446 | 0.009154864 | 0.7852745 | 0.008063322 | 0.7852557 | 0.006375238 |  |  | 149460 | 0.8256643 | 0.8678712 | 0.01176961 | 0.806097 | 0.01619866 | 0.806098 | 0.01056088 |  |  | 107260 | 0.6896361 | 0.7035679 | 0.01025897 | 0.6838167 | 0.006086359 | 0.6838191 | 0.005553196
|  |  | 2607 | 0.9520602 | 0.9601172 | 0.003311341 | 0.9453429 | 0.06912829 | 0.9454272 | 0.1485689 |  |  | 2531 | 0.9140374 | 0.9232218 | 0.01191745 | 0.9115037 | 0.008122872 | 0.9115693 | 0.01265126 |  |  | 2755 | 0.8611292 | 0.9484786 | 0.01797318 | 0.8969836 | 0.007175331 | 0.8970074 | 0.005494184 |  |  | 2755 | 0.7631488 | 0.9116778 | 0.009108837 | 0.7852837 | 0.008063362 | 0.7852649 | 0.006375308 |  |  | 149760 | 0.8256643 | 0.8678712 | 0.01176961 | 0.8063056 | 0.01620397 | 0.8063065 | 0.01056549 |  |  | 107560 | 0.6852852 | 0.7035679 | 0.01025897 | 0.6840801 | 0.006090615 | 0.6840826 | 0.005557061
|  |  | 2612 | 0.9502683 | 0.9603447 | 0.003298762 | 0.9455481 | 0.06914453 | 0.945633 | 0.148596 |  |  | 2536 | 0.9149979 | 0.9235385 | 0.01188169 | 0.911773 | 0.008096725 | 0.9118385 | 0.01261298 |  |  | 2760 | 0.8632872 | 0.9486042 | 0.01788707 | 0.8970367 | 0.007155499 | 0.8970604 | 0.005484565 |  |  | 2760 | 0.7631488 | 0.9117106 | 0.009063291 | 0.7852929 | 0.008063401 | 0.7852741 | 0.006375378 |  |  | 150060 | 0.8211884 | 0.8678712 | 0.01176961 | 0.8065139 | 0.01620927 | 0.8065149 | 0.01057008 |  |  | 107860 | 0.6831097 | 0.7035679 | 0.01025897 | 0.6843431 | 0.006094853 | 0.6843456 | 0.005560907
|  |  | 2617 | 0.9520602 | 0.9605708 | 0.003286221 | 0.9457525 | 0.0691607 | 0.9458379 | 0.1486229 |  |  | 2541 | 0.9159583 | 0.9238536 | 0.011846 | 0.9120409 | 0.008070648 | 0.9121062 | 0.0125748 |  |  | 2765 | 0.8622082 | 0.9487289 | 0.01780135 | 0.8970893 | 0.007135881 | 0.8971128 | 0.00547506 |  |  | 2765 | 0.7648303 | 0.9117431 | 0.009018225 | 0.7853021 | 0.008063441 | 0.7852833 | 0.006375449 |  |  | 150360 | 0.8189504 | 0.8678712 | 0.01176961 | 0.8067219 | 0.01621457 | 0.806723 | 0.01057467 |  |  | 108160 | 0.6852852 | 0.7035679 | 0.01025897 | 0.6846057 | 0.006099071 | 0.6846081 | 0.005564736
|  |  | 2622 | 0.9511642 | 0.9607957 | 0.003273717 | 0.945956 | 0.06917681 | 0.946042 | 0.1486497 |  |  | 2546 | 0.9169188 | 0.9241672 | 0.01181038 | 0.9123073 | 0.008044639 | 0.9123725 | 0.01253673 |  |  | 2770 | 0.8622082 | 0.9488528 | 0.01771602 | 0.8971415 | 0.007116473 | 0.8971649 | 0.005465666 |  |  | 2770 | 0.7597858 | 0.9117754 | 0.008973633 | 0.7853113 | 0.008063481 | 0.7852925 | 0.006375519 |  |  | 150660 | 0.8189504 | 0.8678712 | 0.01176961 | 0.8069298 | 0.01621985 | 0.8069308 | 0.01057923 |  |  | 108460 | 0.6787588 | 0.7035679 | 0.01025897 | 0.6848678 | 0.006103271 | 0.6848703 | 0.005568547
|  |  | 2627 | 0.9520602 | 0.9610192 | 0.003261253 | 0.9461586 | 0.06919285 | 0.9462452 | 0.1486764 |  |  | 2551 | 0.9159583 | 0.9244792 | 0.01177482 | 0.9125723 | 0.008018699 | 0.9126374 | 0.01249877 |  |  | 2775 | 0.8632872 | 0.9489758 | 0.01763107 | 0.8971933 | 0.007097275 | 0.8972165 | 0.005456385 |  |  | 2775 | 0.7614673 | 0.9118072 | 0.008929513 | 0.7853205 | 0.008063521 | 0.7853017 | 0.00637559 |  |  | 150960 | 0.8256643 | 0.8678712 | 0.01176961 | 0.8071373 | 0.01622512 | 0.8071384 | 0.01058379 |  |  | 108760 | 0.6896361 | 0.7035679 | 0.01025897 | 0.6851294 | 0.006107451 | 0.6851319 | 0.00557234
|  |  | 2632 | 0.9520602 | 0.9612415 | 0.003248826 | 0.9463603 | 0.06920882 | 0.9464474 | 0.1487029 |  |  | 2556 | 0.9159583 | 0.9247897 | 0.01173932 | 0.9128359 | 0.007992827 | 0.9129008 | 0.01246092 |  |  | 2780 | 0.8622082 | 0.949098 | 0.01754651 | 0.8972446 | 0.007078284 | 0.8972677 | 0.005447213 |  |  | 2780 | 0.7631488 | 0.9118388 | 0.008885861 | 0.7853297 | 0.008063561 | 0.7853109 | 0.006375661 |  |  | 151260 | 0.8256643 | 0.8678712 | 0.01176961 | 0.8073447 | 0.01623038 | 0.8073458 | 0.01058833 |  |  | 109060 | 0.6918115 | 0.7035679 | 0.01025897 | 0.6853906 | 0.006111613 | 0.6853932 | 0.005576116
|  |  | 2637 | 0.9538521 | 0.9614624 | 0.003236437 | 0.9465612 | 0.06922474 | 0.9466489 | 0.1487294 |  |  | 2561 | 0.9159583 | 0.9250986 | 0.01170389 | 0.913098 | 0.007967025 | 0.9131628 | 0.01242318 |  |  | 2785 | 0.8622082 | 0.9492194 | 0.01746233 | 0.8972955 | 0.007059499 | 0.8973185 | 0.005438151 |  |  | 2785 | 0.7614673 | 0.9118701 | 0.008842674 | 0.7853389 | 0.008063601 | 0.7853201 | 0.006375732 |  |  | 151560 | 0.8234263 | 0.8678712 | 0.01176961 | 0.8075518 | 0.01623563 | 0.8075529 | 0.01059285 |  |  | 109360 | 0.6852852 | 0.7035679 | 0.01025897 | 0.6856514 | 0.006115755 | 0.685654 | 0.005579873
|  |  | 2642 | 0.9529561 | 0.9616821 | 0.003224086 | 0.9467612 | 0.06924058 | 0.9468494 | 0.1487557 |  |  | 2566 | 0.9159583 | 0.925406 | 0.01166852 | 0.9133587 | 0.007941292 | 0.9134234 | 0.01238554 |  |  | 2790 | 0.8632872 | 0.94934 | 0.01737853 | 0.8973459 | 0.007040919 | 0.8973688 | 0.005429196 |  |  | 2790 | 0.7631488 | 0.9119011 | 0.008799948 | 0.7853481 | 0.008063641 | 0.7853293 | 0.006375803 |  |  | 151860 | 0.8256643 | 0.8678712 | 0.01176961 | 0.8077587 | 0.01624087 | 0.8077598 | 0.01059737 |  |  | 109660 | 0.693987 | 0.7035679 | 0.01025897 | 0.6859118 | 0.006119879 | 0.6859144 | 0.005583613
|  |  | 2647 | 0.9520602 | 0.9619005 | 0.003211773 | 0.9469603 | 0.06925636 | 0.9470491 | 0.1487819 |  |  | 2571 | 0.9159583 | 0.9257118 | 0.01163322 | 0.913618 | 0.007915629 | 0.9136826 | 0.01234802 |  |  | 2795 | 0.8643663 | 0.9494597 | 0.01729511 | 0.897396 | 0.007022541 | 0.8974187 | 0.005420349 |  |  | 2795 | 0.7631488 | 0.9119317 | 0.008757681 | 0.7853573 | 0.008063681 | 0.7853385 | 0.006375874 |  |  | 152160 | 0.8211884 | 0.8678712 | 0.01176961 | 0.8079653 | 0.0162461 | 0.8079665 | 0.01060187 |  |  | 109960 | 0.6896361 | 0.7035679 | 0.01025897 | 0.6861717 | 0.006123983 | 0.6861743 | 0.005587336
|  |  | 2652 | 0.9520602 | 0.9621177 | 0.003199498 | 0.9471586 | 0.06927208 | 0.9472479 | 0.1488079 |  |  | 2576 | 0.9169188 | 0.9260161 | 0.01159798 | 0.9138759 | 0.007890034 | 0.9139404 | 0.0123106 |  |  | 2800 | 0.8632872 | 0.9495786 | 0.01721207 | 0.8974456 | 0.007004365 | 0.8974682 | 0.005411608 |  |  | 2800 | 0.7631488 | 0.9119621 | 0.008715868 | 0.7853665 | 0.008063721 | 0.7853477 | 0.006375946 |  |  | 152460 | 0.8189504 | 0.8678712 | 0.01176961 | 0.8081717 | 0.01625132 | 0.8081729 | 0.01060635 |  |  | 110260 | 0.6896361 | 0.7035679 | 0.01025897 | 0.6864311 | 0.006128069 | 0.6864338 | 0.00559104
|  |  | 2657 | 0.954748 | 0.9623336 | 0.003187261 | 0.947356 | 0.06928774 | 0.9474459 | 0.1488338 |  |  | 2581 | 0.9169188 | 0.9263189 | 0.01156281 | 0.9141324 | 0.007864509 | 0.9141968 | 0.0122733 |  |  | 2805 | 0.8643663 | 0.9496967 | 0.01712941 | 0.8974948 | 0.006986387 | 0.8975173 | 0.005402972 |  |  | 2805 | 0.7631488 | 0.9119921 | 0.008674506 | 0.7853757 | 0.008063761 | 0.7853569 | 0.006376017 |  |  | 152760 | 0.8211884 | 0.8678712 | 0.01176961 | 0.8083779 | 0.01625653 | 0.8083791 | 0.01061083 |  |  | 110560 | 0.6831097 | 0.7035679 | 0.01025897 | 0.6866902 | 0.006132136 | 0.6866929 | 0.005594727
|  |  | 2662 | 0.9529561 | 0.9625482 | 0.003175062 | 0.9475526 | 0.06930333 | 0.947643 | 0.1488597 |  |  | 2586 | 0.9169188 | 0.9266201 | 0.01152771 | 0.9143875 | 0.007839054 | 0.9144518 | 0.0122361 |  |  | 2810 | 0.8643663 | 0.9498141 | 0.01704713 | 0.8975436 | 0.006968608 | 0.897566 | 0.00539444 |  |  | 2810 | 0.7648303 | 0.9120219 | 0.008633593 | 0.7853848 | 0.008063802 | 0.785366 | 0.006376089 |  |  | 153060 | 0.8211884 | 0.8678712 | 0.01176961 | 0.8085838 | 0.01626172 | 0.8085851 | 0.01061529 |  |  | 110860 | 0.6874606 | 0.7035679 | 0.01025897 | 0.6869488 | 0.006136184 | 0.6869515 | 0.005598397
|  |  | 2667 | 0.9538521 | 0.9627616 | 0.003162901 | 0.9477483 | 0.06931886 | 0.9478392 | 0.1488853 |  |  | 2591 | 0.9169188 | 0.9269199 | 0.01149267 | 0.9146413 | 0.007813668 | 0.9147054 | 0.01219902 |  |  | 2815 | 0.8611292 | 0.9499306 | 0.01696523 | 0.897592 | 0.006951024 | 0.8976143 | 0.00538601 |  |  | 2815 | 0.7614673 | 0.9120514 | 0.008593124 | 0.785394 | 0.008063842 | 0.7853752 | 0.006376161 |  |  | 153360 | 0.8256643 | 0.8678712 | 0.01176961 | 0.8087895 | 0.01626691 | 0.8087908 | 0.01061973 |  |  | 111160 | 0.6874606 | 0.7035679 | 0.01025897 | 0.687207 | 0.006140213 | 0.6872097 | 0.005602048
|  |  | 2672 | 0.9538521 | 0.9629738 | 0.003150778 | 0.9479432 | 0.06933433 | 0.9480347 | 0.1489109 |  |  | 2596 | 0.9159583 | 0.9272182 | 0.0114577 | 0.9148936 | 0.007788353 | 0.9149576 | 0.01216204 |  |  | 2820 | 0.8632872 | 0.9500463 | 0.0168837 | 0.89764 | 0.006933635 | 0.8976622 | 0.005377683 |  |  | 2820 | 0.7614673 | 0.9120806 | 0.008553096 | 0.7854032 | 0.008063882 | 0.7853844 | 0.006376233 |  |  | 153660 | 0.8189504 | 0.8678712 | 0.01176961 | 0.8089949 | 0.01627209 | 0.8089963 | 0.01062416 |  |  | 111460 | 0.6896361 | 0.7035679 | 0.01025897 | 0.6874647 | 0.006144223 | 0.6874675 | 0.005605683
|  |  | 2677 | 0.954748 | 0.9631847 | 0.003138693 | 0.9481373 | 0.06934974 | 0.9482292 | 0.1489364 |  |  | 2601 | 0.9188397 | 0.9275149 | 0.01142279 | 0.9151447 | 0.007763106 | 0.9152085 | 0.01212518 |  |  | 2825 | 0.8632872 | 0.9501613 | 0.01680254 | 0.8976876 | 0.006916438 | 0.8977096 | 0.005369456 |  |  | 2825 | 0.7631488 | 0.9121095 | 0.008513506 | 0.7854123 | 0.008063923 | 0.7853935 | 0.006376305 |  |  | 153960 | 0.8211884 | 0.8678712 | 0.01176961 | 0.8092002 | 0.01627725 | 0.8092015 | 0.01062858 |  |  | 111760 | 0.693987 | 0.7035679 | 0.01025897 | 0.687722 | 0.006148214 | 0.6877248 | 0.005609299
|  |  | 2682 | 0.954748 | 0.9633944 | 0.003126645 | 0.9483305 | 0.06936508 | 0.948423 | 0.1489617 |  |  | 2606 | 0.9178793 | 0.9278102 | 0.01138795 | 0.9153943 | 0.00773793 | 0.915458 | 0.01208842 |  |  | 2830 | 0.8632872 | 0.9502755 | 0.01672176 | 0.8977349 | 0.006899433 | 0.8977567 | 0.00536133 |  |  | 2830 | 0.7631488 | 0.9121382 | 0.008474352 | 0.7854215 | 0.008063963 | 0.7854027 | 0.006376377 |  |  | 154260 | 0.8189504 | 0.8678712 | 0.01176961 | 0.8094051 | 0.01628241 | 0.8094066 | 0.01063299 |  |  | 112060 | 0.6896361 | 0.7035679 | 0.01025897 | 0.6879789 | 0.006152187 | 0.6879817 | 0.005612899
|  |  | 2687 | 0.955644 | 0.9636029 | 0.003114636 | 0.9485229 | 0.06938037 | 0.9486159 | 0.1489869 |  |  | 2611 | 0.9169188 | 0.928104 | 0.01135318 | 0.9156426 | 0.007712824 | 0.9157062 | 0.01205178 |  |  | 2835 | 0.8643663 | 0.9503889 | 0.01664135 | 0.8977817 | 0.006882617 | 0.8978034 | 0.005353302 |  |  | 2835 | 0.7631488 | 0.9121665 | 0.008435628 | 0.7854307 | 0.008064003 | 0.7854119 | 0.00637645 |  |  | 154560 | 0.8256643 | 0.8678712 | 0.01176961 | 0.8096099 | 0.01628755 | 0.8096113 | 0.01063738 |  |  | 112360 | 0.6874606 | 0.7035679 | 0.01025897 | 0.6882353 | 0.006156141 | 0.6882382 | 0.00561648
|  |  | 2692 | 0.955644 | 0.9638102 | 0.003102664 | 0.9487145 | 0.06939559 | 0.948808 | 0.149012 |  |  | 2616 | 0.9188397 | 0.9283964 | 0.01131848 | 0.9158896 | 0.007687788 | 0.9159531 | 0.01201524 |  |  | 2840 | 0.8643663 | 0.9505015 | 0.01656131 | 0.8978281 | 0.00686599 | 0.8978498 | 0.005345372 |  |  | 2840 | 0.7648303 | 0.9121946 | 0.008397332 | 0.7854398 | 0.008064044 | 0.785421 | 0.006376522 |  |  | 154860 | 0.8189504 | 0.8678712 | 0.01176961 | 0.8098144 | 0.01629268 | 0.8098159 | 0.01064176 |  |  | 112660 | 0.6918115 | 0.7035679 | 0.01025897 | 0.6884914 | 0.006160076 | 0.6884942 | 0.005620045
|  |  | 2697 | 0.954748 | 0.9640163 | 0.003090731 | 0.9489053 | 0.06941075 | 0.9489993 | 0.149037 |  |  | 2621 | 0.9188397 | 0.9286873 | 0.01128384 | 0.9161352 | 0.007662822 | 0.9161986 | 0.01197882 |  |  | 2845 | 0.8632872 | 0.9506134 | 0.01648164 | 0.8978742 | 0.006849548 | 0.8978957 | 0.005337538 |  |  | 2845 | 0.7631488 | 0.9122224 | 0.008359462 | 0.785449 | 0.008064084 | 0.7854302 | 0.006376595 |  |  | 155160 | 0.8256643 | 0.8678712 | 0.01176961 | 0.8100187 | 0.01629781 | 0.8100202 | 0.01064612 |  |  | 112960 | 0.693987 | 0.7035679 | 0.01025897 | 0.6887469 | 0.006163993 | 0.6887498 | 0.005623592
|  |  | 2702 | 0.954748 | 0.9642213 | 0.003078835 | 0.9490953 | 0.06942585 | 0.9491898 | 0.1490618 |  |  | 2626 | 0.9178793 | 0.9289767 | 0.01124928 | 0.9163795 | 0.007637927 | 0.9164427 | 0.0119425 |  |  | 2850 | 0.8654453 | 0.9507245 | 0.01640234 | 0.8979198 | 0.006833292 | 0.8979412 | 0.005329801 |  |  | 2850 | 0.7631488 | 0.9122499 | 0.008322012 | 0.7854581 | 0.008064125 | 0.7854393 | 0.006376668 |  |  | 155460 | 0.8234263 | 0.8678712 | 0.01176961 | 0.8102227 | 0.01630292 | 0.8102243 | 0.01065047 |  |  | 113260 | 0.693987 | 0.7035679 | 0.01025897 | 0.6890021 | 0.006167891 | 0.689005 | 0.005627121
|  |  | 2707 | 0.95654 | 0.964425 | 0.003066977 | 0.9492844 | 0.06944089 | 0.9493795 | 0.1490866 |  |  | 2631 | 0.9178793 | 0.9292647 | 0.01121478 | 0.9166225 | 0.007613101 | 0.9166856 | 0.0119063 |  |  | 2855 | 0.8632872 | 0.9508349 | 0.01632341 | 0.8979651 | 0.006817218 | 0.8979864 | 0.005322159 |  |  | 2855 | 0.7631488 | 0.9122772 | 0.008284981 | 0.7854673 | 0.008064166 | 0.7854485 | 0.006376741 |  |  | 155760 | 0.8256643 | 0.8678712 | 0.01176961 | 0.8104266 | 0.01630802 | 0.8104281 | 0.01065481 |  |  | 113560 | 0.6961624 | 0.7035679 | 0.01025897 | 0.6892568 | 0.006171771 | 0.6892598 | 0.005630633
|  |  | 2712 | 0.955644 | 0.9646275 | 0.003055156 | 0.9494728 | 0.06945588 | 0.9495683 | 0.1491112 |  |  | 2636 | 0.9207606 | 0.9295513 | 0.01118034 | 0.9168641 | 0.007588346 | 0.9169271 | 0.01187021 |  |  | 2860 | 0.8622082 | 0.9509445 | 0.01624485 | 0.8980101 | 0.006801326 | 0.8980312 | 0.00531461 |  |  | 2860 | 0.7631488 | 0.9123042 | 0.008248365 | 0.7854764 | 0.008064206 | 0.7854576 | 0.006376814 |  |  | 156060 | 0.8234263 | 0.8678712 | 0.01176961 | 0.8106301 | 0.01631311 | 0.8106317 | 0.01065913 |  |  | 113860 | 0.6918115 | 0.7035679 | 0.01025897 | 0.6895111 | 0.006175632 | 0.6895141 | 0.005634128
|  |  | 2717 | 0.9583319 | 0.9648289 | 0.003043374 | 0.9496604 | 0.0694708 | 0.9497564 | 0.1491357 |  |  | 2641 | 0.9169188 | 0.9298364 | 0.01114598 | 0.9171045 | 0.007563662 | 0.9171674 | 0.01183423 |  |  | 2865 | 0.8622082 | 0.9510534 | 0.01616665 | 0.8980546 | 0.006785614 | 0.8980756 | 0.005307154 |  |  | 2865 | 0.7631488 | 0.9123309 | 0.00821216 | 0.7854856 | 0.008064247 | 0.7854668 | 0.006376887 |  |  | 156360 | 0.8211884 | 0.8678712 | 0.01176961 | 0.8108335 | 0.01631819 | 0.8108351 | 0.01066344 |  |  | 114160 | 0.6918115 | 0.7035679 | 0.01025897 | 0.689765 | 0.006179474 | 0.689768 | 0.005637606
|  |  | 2722 | 0.955644 | 0.9650291 | 0.003031629 | 0.9498471 | 0.06948566 | 0.9499437 | 0.1491601 |  |  | 2646 | 0.9188397 | 0.9301201 | 0.01111168 | 0.9173435 | 0.007539048 | 0.9174063 | 0.01179836 |  |  | 2870 | 0.8654453 | 0.9511615 | 0.01608881 | 0.8980988 | 0.00677008 | 0.8981197 | 0.005299791 |  |  | 2870 | 0.7648303 | 0.9123574 | 0.008176363 | 0.7854947 | 0.008064288 | 0.7854759 | 0.00637696 |  |  | 156660 | 0.8211884 | 0.8678712 | 0.01176961 | 0.8110366 | 0.01632326 | 0.8110383 | 0.01066774 |  |  | 114460 | 0.6896361 | 0.7035679 | 0.01025897 | 0.6900185 | 0.006183298 | 0.6900215 | 0.005641066
|  |  | 2727 | 0.95654 | 0.9652281 | 0.003019922 | 0.9500331 | 0.06950047 | 0.9501302 | 0.1491844 |  |  | 2651 | 0.9198002 | 0.9304024 | 0.01107746 | 0.9175813 | 0.007514505 | 0.917644 | 0.01176261 |  |  | 2875 | 0.8622082 | 0.9512689 | 0.01601134 | 0.8981426 | 0.006754724 | 0.8981634 | 0.005292518 |  |  | 2875 | 0.7631488 | 0.9123836 | 0.008140972 | 0.7855039 | 0.008064328 | 0.785485 | 0.006377034 |  |  | 156960 | 0.8279022 | 0.8678712 | 0.01176961 | 0.8112395 | 0.01632832 | 0.8112412 | 0.01067203 |  |  | 114760 | 0.6874606 | 0.7035679 | 0.01025897 | 0.6902715 | 0.006187103 | 0.6902746 | 0.005644509
|  |  | 2732 | 0.955644 | 0.965426 | 0.003008252 | 0.9502183 | 0.06951521 | 0.9503158 | 0.1492086 |  |  | 2656 | 0.9188397 | 0.9306832 | 0.0110433 | 0.9178178 | 0.007490032 | 0.9178803 | 0.01172696 |  |  | 2880 | 0.8643663 | 0.9513756 | 0.01593424 | 0.8981861 | 0.006739542 | 0.8982068 | 0.005285335 |  |  | 2880 | 0.7648303 | 0.9124096 | 0.008105983 | 0.785513 | 0.008064369 | 0.7854942 | 0.006377107 |  |  | 157260 | 0.8279022 | 0.8678712 | 0.01176961 | 0.8114422 | 0.01633336 | 0.8114439 | 0.0106763 |  |  | 115060 | 0.6918115 | 0.7035679 | 0.01025897 | 0.6905241 | 0.00619089 | 0.6905272 | 0.005647935
|  |  | 2737 | 0.95654 | 0.9656228 | 0.002996621 | 0.9504027 | 0.0695299 | 0.9505007 | 0.1492327 |  |  | 2661 | 0.9188397 | 0.9309627 | 0.01100921 | 0.918053 | 0.00746563 | 0.9181154 | 0.01169142 |  |  | 2885 | 0.8643663 | 0.9514815 | 0.01585749 | 0.8982292 | 0.006724534 | 0.8982497 | 0.005278241 |  |  | 2885 | 0.7614673 | 0.9124353 | 0.008071392 | 0.7855221 | 0.00806441 | 0.7855033 | 0.006377181 |  |  | 157560 | 0.8256643 | 0.8678712 | 0.01176961 | 0.8116446 | 0.0163384 | 0.8116463 | 0.01068055 |  |  | 115360 | 0.6874606 | 0.7035679 | 0.01025897 | 0.6907763 | 0.006194658 | 0.6907794 | 0.005651343
|  |  | 2742 | 0.955644 | 0.9658184 | 0.002985026 | 0.9505864 | 0.06954453 | 0.9506849 | 0.1492566 |  |  | 2666 | 0.9207606 | 0.9312408 | 0.01097519 | 0.9182869 | 0.007441299 | 0.9183492 | 0.011656 |  |  | 2890 | 0.8643663 | 0.9515868 | 0.0157811 | 0.8982719 | 0.006709698 | 0.8982924 | 0.005271236 |  |  | 2890 | 0.7665117 | 0.9124608 | 0.008037197 | 0.7855313 | 0.008064451 | 0.7855124 | 0.006377255 |  |  | 157860 | 0.8256643 | 0.8678712 | 0.01176961 | 0.8118468 | 0.01634343 | 0.8118485 | 0.0106848 |  |  | 115660 | 0.6961624 | 0.7035679 | 0.01025897 | 0.6910281 | 0.006198408 | 0.6910312 | 0.005654735
|  |  | 2747 | 0.9574359 | 0.9660129 | 0.00297347 | 0.9507693 | 0.0695591 | 0.9508682 | 0.1492805 |  |  | 2671 | 0.9198002 | 0.9315175 | 0.01094124 | 0.9185196 | 0.007417038 | 0.9185818 | 0.01162069 |  |  | 2895 | 0.8632872 | 0.9516913 | 0.01570507 | 0.8983143 | 0.006695033 | 0.8983347 | 0.005264318 |  |  | 2895 | 0.7614673 | 0.912486 | 0.008003393 | 0.7855404 | 0.008064492 | 0.7855216 | 0.006377328 |  |  | 158160 | 0.8256643 | 0.8678712 | 0.01176961 | 0.8120487 | 0.01634844 | 0.8120505 | 0.01068903 |  |  | 115960 | 0.6961624 | 0.7035679 | 0.01025897 | 0.6912794 | 0.00620214 | 0.6912825 | 0.005658109
|  |  | 2752 | 0.9574359 | 0.9662062 | 0.002961951 | 0.9509514 | 0.06957362 | 0.9510508 | 0.1493042 |  |  | 2676 | 0.9207606 | 0.9317928 | 0.01090736 | 0.918751 | 0.007392849 | 0.9188131 | 0.01158549 |  |  | 2900 | 0.8654453 | 0.9517951 | 0.0156294 | 0.8983563 | 0.006680536 | 0.8983766 | 0.005257486 |  |  | 2900 | 0.7631488 | 0.9125109 | 0.007969979 | 0.7855495 | 0.008064533 | 0.7855307 | 0.006377402 |  |  | 158460 | 0.8234263 | 0.8678712 | 0.01176961 | 0.8122505 | 0.01635345 | 0.8122523 | 0.01069324 |  |  | 116260 | 0.693987 | 0.7035679 | 0.01025897 | 0.6915303 | 0.006205854 | 0.6915335 | 0.005661466
|  |  | 2757 | 0.9574359 | 0.9663985 | 0.002950469 | 0.9511327 | 0.06958807 | 0.9512326 | 0.1493278 |  |  | 2681 | 0.9198002 | 0.9320667 | 0.01087355 | 0.9189812 | 0.00736873 | 0.9190431 | 0.0115504 |  |  | 2905 | 0.8632872 | 0.9518982 | 0.01555409 | 0.898398 | 0.006666207 | 0.8984182 | 0.005250739 |  |  | 2905 | 0.7631488 | 0.9125357 | 0.00793695 | 0.7855586 | 0.008064574 | 0.7855398 | 0.006377477 |  |  | 158760 | 0.8234263 | 0.8678712 | 0.01176961 | 0.812452 | 0.01635844 | 0.8124538 | 0.01069745 |  |  | 116560 | 0.6852852 | 0.7035679 | 0.01025897 | 0.6917808 | 0.006209549 | 0.691784 | 0.005664807
|  |  | 2762 | 0.95654 | 0.9665896 | 0.002939025 | 0.9513133 | 0.06960248 | 0.9514137 | 0.1493514 |  |  | 2686 | 0.9207606 | 0.9323393 | 0.01083981 | 0.9192101 | 0.007344683 | 0.9192719 | 0.01151543 |  |  | 2910 | 0.8654453 | 0.9520006 | 0.01547914 | 0.8984394 | 0.006652044 | 0.8984594 | 0.005244077 |  |  | 2910 | 0.7698747 | 0.9125601 | 0.007904304 | 0.7855677 | 0.008064615 | 0.7855489 | 0.006377551 |  |  | 159060 | 0.8256643 | 0.8678712 | 0.01176961 | 0.8126532 | 0.01636343 | 0.8126551 | 0.01070164 |  |  | 116860 | 0.6918115 | 0.7035679 | 0.01025897 | 0.6920309 | 0.006213226 | 0.6920341 | 0.00566813
|  |  | 2767 | 0.95654 | 0.9667796 | 0.002927619 | 0.9514931 | 0.06961682 | 0.9515939 | 0.1493748 |  |  | 2691 | 0.9207606 | 0.9326105 | 0.01080614 | 0.9194378 | 0.007320706 | 0.9194995 | 0.01148056 |  |  | 2915 | 0.8643663 | 0.9521024 | 0.01540453 | 0.8984804 | 0.006638046 | 0.8985003 | 0.005237499 |  |  | 2915 | 0.7648303 | 0.9125844 | 0.007872038 | 0.7855769 | 0.008064657 | 0.7855581 | 0.006377625 |  |  | 159360 | 0.8301402 | 0.8678712 | 0.01176961 | 0.8128543 | 0.0163684 | 0.8128562 | 0.01070581 |  |  | 117160 | 0.6874606 | 0.7035679 | 0.01025897 | 0.6922806 | 0.006216884 | 0.6922838 | 0.005671436
|  |  | 2772 | 0.9583319 | 0.9669685 | 0.00291625 | 0.9516722 | 0.06963111 | 0.9517735 | 0.1493981 |  |  | 2696 | 0.9198002 | 0.9328803 | 0.01077254 | 0.9196643 | 0.0072968 | 0.9197258 | 0.01144581 |  |  | 2920 | 0.8654453 | 0.9522034 | 0.01533029 | 0.8985211 | 0.00662421 | 0.8985409 | 0.005231003 |  |  | 2920 | 0.7631488 | 0.9126084 | 0.007840147 | 0.785586 | 0.008064698 | 0.7855672 | 0.0063777 |  |  | 159660 | 0.8234263 | 0.8678712 | 0.01176961 | 0.8130551 | 0.01637336 | 0.813057 | 0.01070998 |  |  | 117460 | 0.6961624 | 0.7035679 | 0.01025897 | 0.6925298 | 0.006220525 | 0.6925331 | 0.005674725
|  |  | 2777 | 0.9583319 | 0.9671564 | 0.002904918 | 0.9518505 | 0.06964534 | 0.9519523 | 0.1494213 |  |  | 2701 | 0.9207606 | 0.9331488 | 0.01073901 | 0.9198895 | 0.007272966 | 0.919951 | 0.01141117 |  |  | 2925 | 0.8643663 | 0.9523037 | 0.01525639 | 0.8985614 | 0.006610536 | 0.8985811 | 0.005224589 |  |  | 2925 | 0.7631488 | 0.9126322 | 0.00780863 | 0.7855951 | 0.008064739 | 0.7855763 | 0.006377775 |  |  | 159960 | 0.8211884 | 0.8678712 | 0.01176961 | 0.8132556 | 0.01637831 | 0.8132576 | 0.01071413 |  |  | 117760 | 0.7005133 | 0.7035679 | 0.01025897 | 0.6927787 | 0.006224147 | 0.6927819 | 0.005677997
|  |  | 2782 | 0.9574359 | 0.9673431 | 0.002893623 | 0.9520281 | 0.06965952 | 0.9521303 | 0.1494444 |  |  | 2706 | 0.9188397 | 0.933416 | 0.01070555 | 0.9201135 | 0.007249202 | 0.9201749 | 0.01137664 |  |  | 2930 | 0.8654453 | 0.9524034 | 0.01518285 | 0.8986015 | 0.006597021 | 0.898621 | 0.005218256 |  |  | 2930 | 0.7631488 | 0.9126557 | 0.007777483 | 0.7856042 | 0.00806478 | 0.7855854 | 0.006377849 |  |  | 160260 | 0.8279022 | 0.8678712 | 0.01176961 | 0.813456 | 0.01638325 | 0.813458 | 0.01071826 |  |  | 118060 | 0.6983379 | 0.7035679 | 0.01025897 | 0.6930271 | 0.006227751 | 0.6930304 | 0.005681252
|  |  | 2787 | 0.9574359 | 0.9675288 | 0.002882366 | 0.952205 | 0.06967364 | 0.9523076 | 0.1494674 |  |  | 2711 | 0.9217211 | 0.9336818 | 0.01067217 | 0.9203363 | 0.00722551 | 0.9203975 | 0.01134223 |  |  | 2935 | 0.8643663 | 0.9525024 | 0.01510965 | 0.8986411 | 0.006583665 | 0.8986606 | 0.005212003 |  |  | 2935 | 0.7614673 | 0.912679 | 0.007746702 | 0.7856133 | 0.008064822 | 0.7855945 | 0.006377924 |  |  | 160560 | 0.8279022 | 0.8678712 | 0.01176961 | 0.8136561 | 0.01638818 | 0.8136582 | 0.01072239 |  |  | 118360 | 0.7005133 | 0.7035679 | 0.01025897 | 0.6932751 | 0.006231337 | 0.6932784 | 0.005684491
|  |  | 2792 | 0.9574359 | 0.9677133 | 0.002871147 | 0.9523811 | 0.0696877 | 0.9524842 | 0.1494903 |  |  | 2716 | 0.9217211 | 0.9339463 | 0.01063885 | 0.9205579 | 0.007201889 | 0.920619 | 0.01130792 |  |  | 2940 | 0.8665243 | 0.9526007 | 0.01503681 | 0.8986805 | 0.006570466 | 0.8986999 | 0.005205829 |  |  | 2940 | 0.7648303 | 0.9127021 | 0.007716284 | 0.7856224 | 0.008064863 | 0.7856036 | 0.006377999 |  |  | 160860 | 0.8279022 | 0.8678712 | 0.01176961 | 0.813856 | 0.0163931 | 0.8138581 | 0.0107265 |  |  | 118660 | 0.6983379 | 0.7035679 | 0.01025897 | 0.6935226 | 0.006234905 | 0.693526 | 0.005687712
|  |  | 2797 | 0.9583319 | 0.9678969 | 0.002859964 | 0.9525564 | 0.06970172 | 0.95266 | 0.1495131 |  |  | 2721 | 0.9217211 | 0.9342094 | 0.0106056 | 0.9207784 | 0.007178339 | 0.9208393 | 0.01127373 |  |  | 2945 | 0.8665243 | 0.9526984 | 0.01496431 | 0.8987195 | 0.006557423 | 0.8987388 | 0.005199733 |  |  | 2945 | 0.7631488 | 0.912725 | 0.007686228 | 0.7856315 | 0.008064905 | 0.7856127 | 0.006378074 |  |  | 161160 | 0.8279022 | 0.8678712 | 0.01176961 | 0.8140557 | 0.01639801 | 0.8140578 | 0.01073059 |  |  | 118960 | 0.6961624 | 0.7035679 | 0.01025897 | 0.6937698 | 0.006238455 | 0.6937732 | 0.005690917
|  |  | 2802 | 0.9574359 | 0.9680793 | 0.002848819 | 0.9527311 | 0.06971567 | 0.9528351 | 0.1495358 |  |  | 2726 | 0.923642 | 0.9344713 | 0.01057243 | 0.9209976 | 0.00715486 | 0.9210584 | 0.01123965 |  |  | 2950 | 0.8654453 | 0.9527954 | 0.01489216 | 0.8987583 | 0.006544533 | 0.8987774 | 0.005193714 |  |  | 2950 | 0.7665117 | 0.9127476 | 0.007656528 | 0.7856406 | 0.008064946 | 0.7856218 | 0.00637815 |  |  | 161460 | 0.8234263 | 0.8678712 | 0.01176961 | 0.8142551 | 0.01640291 | 0.8142572 | 0.01073468 |  |  | 119260 | 0.693987 | 0.7035679 | 0.01025897 | 0.6940166 | 0.006241987 | 0.6940199 | 0.005694105
|  |  | 2807 | 0.9574359 | 0.9682607 | 0.002837711 | 0.952905 | 0.06972957 | 0.9530094 | 0.1495583 |  |  | 2731 | 0.9217211 | 0.9347319 | 0.01053932 | 0.9212156 | 0.007131453 | 0.9212763 | 0.01120569 |  |  | 2955 | 0.8665243 | 0.9528917 | 0.01482036 | 0.8987967 | 0.006531795 | 0.8988157 | 0.005187773 |  |  | 2955 | 0.7665117 | 0.91277 | 0.007627183 | 0.7856497 | 0.008064988 | 0.7856309 | 0.006378225 |  |  | 161760 | 0.8256643 | 0.8678712 | 0.01176961 | 0.8144543 | 0.0164078 | 0.8144565 | 0.01073875 |  |  | 119560 | 0.6896361 | 0.7035679 | 0.01025897 | 0.6942629 | 0.006245501 | 0.6942663 | 0.005697276
|  |  | 2812 | 0.9574359 | 0.9684411 | 0.00282664 | 0.9530782 | 0.06974342 | 0.9531831 | 0.1495808 |  |  | 2736 | 0.9226815 | 0.9349911 | 0.01050629 | 0.9214325 | 0.007108117 | 0.9214931 | 0.01117183 |  |  | 2960 | 0.8665243 | 0.9529874 | 0.0147489 | 0.8988348 | 0.006519209 | 0.8988537 | 0.005181907 |  |  | 2960 | 0.7631488 | 0.9127922 | 0.007598189 | 0.7856588 | 0.008065029 | 0.78564 | 0.0063783 |  |  | 162060 | 0.8279022 | 0.8678712 | 0.01176961 | 0.8146533 | 0.01641268 | 0.8146555 | 0.0107428 |  |  | 119860 | 0.7005133 | 0.7035679 | 0.01025897 | 0.6945088 | 0.006248997 | 0.6945122 | 0.00570043
|  |  | 2817 | 0.9592278 | 0.9686204 | 0.002815606 | 0.9532507 | 0.06975722 | 0.953356 | 0.1496032 |  |  | 2741 | 0.9217211 | 0.9352491 | 0.01047333 | 0.9216482 | 0.007084852 | 0.9217086 | 0.01113809 |  |  | 2965 | 0.8654453 | 0.9530824 | 0.01467779 | 0.8988725 | 0.006506772 | 0.8988914 | 0.005176115 |  |  | 2965 | 0.7648303 | 0.9128142 | 0.007569542 | 0.7856679 | 0.008065071 | 0.7856491 | 0.006378376 |  |  | 162360 | 0.8301402 | 0.8678712 | 0.01176961 | 0.814852 | 0.01641754 | 0.8148542 | 0.01074685 |  |  | 120160 | 0.6961624 | 0.7035679 | 0.01025897 | 0.6947543 | 0.006252475 | 0.6947578 | 0.005703568
|  |  | 2822 | 0.9592278 | 0.9687986 | 0.002804609 | 0.9534225 | 0.06977096 | 0.9535282 | 0.1496255 |  |  | 2746 | 0.9217211 | 0.9355057 | 0.01044044 | 0.9218627 | 0.007061659 | 0.921923 | 0.01110446 |  |  | 2970 | 0.8665243 | 0.9531768 | 0.01460702 | 0.89891 | 0.006494484 | 0.8989288 | 0.005170398 |  |  | 2970 | 0.7614673 | 0.912836 | 0.007541241 | 0.785677 | 0.008065113 | 0.7856582 | 0.006378452 |  |  | 162660 | 0.8279022 | 0.8678712 | 0.01176961 | 0.8150505 | 0.0164224 | 0.8150528 | 0.01075088 |  |  | 120460 | 0.6961624 | 0.7035679 | 0.01025897 | 0.6949994 | 0.006255935 | 0.6950029 | 0.005706689
|  |  | 2827 | 0.9601238 | 0.9689759 | 0.002793649 | 0.9535936 | 0.06978465 | 0.9536997 | 0.1496477 |  |  | 2751 | 0.9226815 | 0.9357611 | 0.01040762 | 0.922076 | 0.007038537 | 0.9221363 | 0.01107094 |  |  | 2975 | 0.8654453 | 0.9532706 | 0.01453659 | 0.8989472 | 0.006482342 | 0.8989658 | 0.005164754 |  |  | 2975 | 0.7631488 | 0.9128575 | 0.007513281 | 0.7856861 | 0.008065155 | 0.7856673 | 0.006378528 |  |  | 162960 | 0.8234263 | 0.8678712 | 0.01176961 | 0.8152488 | 0.01642724 | 0.8152511 | 0.0107549 |  |  | 120760 | 0.6918115 | 0.7035679 | 0.01025897 | 0.6952441 | 0.006259377 | 0.6952476 | 0.005709793
|  |  | 2832 | 0.9592278 | 0.9691521 | 0.002782726 | 0.9537639 | 0.06979828 | 0.9538705 | 0.1496698 |  |  | 2756 | 0.9226815 | 0.9360152 | 0.01037488 | 0.9222883 | 0.007015486 | 0.9223484 | 0.01103754 |  |  | 2980 | 0.8643663 | 0.9533637 | 0.0144665 | 0.898984 | 0.006470345 | 0.8990026 | 0.005159183 |  |  | 2980 | 0.7631488 | 0.9128789 | 0.007485661 | 0.7856952 | 0.008065196 | 0.7856764 | 0.006378603 |  |  | 163260 | 0.8211884 | 0.8678712 | 0.01176961 | 0.8154469 | 0.01643208 | 0.8154492 | 0.0107589 |  |  | 121060 | 0.6983379 | 0.7035679 | 0.01025897 | 0.6954884 | 0.006262802 | 0.6954919 | 0.005712881
|  |  | 2837 | 0.9601238 | 0.9693273 | 0.00277184 | 0.9539336 | 0.06981186 | 0.9540406 | 0.1496917 |  |  | 2761 | 0.9217211 | 0.936268 | 0.01034221 | 0.9224993 | 0.006992507 | 0.9225593 | 0.01100425 |  |  | 2985 | 0.8665243 | 0.9534562 | 0.01439675 | 0.8990206 | 0.006458492 | 0.8990391 | 0.005153683 |  |  | 2985 | 0.7631488 | 0.9129 | 0.007458376 | 0.7857043 | 0.008065238 | 0.7856855 | 0.00637868 |  |  | 163560 | 0.8234263 | 0.8678712 | 0.01176961 | 0.8156448 | 0.0164369 | 0.8156471 | 0.01076289 |  |  | 121360 | 0.6896361 | 0.7035679 | 0.01025897 | 0.6957323 | 0.006266209 | 0.6957358 | 0.005715952
|  |  | 2842 | 0.9592278 | 0.9695015 | 0.002760991 | 0.9541026 | 0.06982539 | 0.9542099 | 0.1497136 |  |  | 2766 | 0.9217211 | 0.9365196 | 0.0103096 | 0.9227093 | 0.006969599 | 0.9227691 | 0.01097107 |  |  | 2990 | 0.8665243 | 0.9535481 | 0.01432733 | 0.8990569 | 0.006446782 | 0.8990752 | 0.005148254 |  |  | 2990 | 0.7614673 | 0.9129209 | 0.007431423 | 0.7857134 | 0.00806528 | 0.7856946 | 0.006378756 |  |  | 163860 | 0.8279022 | 0.8678712 | 0.01176961 | 0.8158424 | 0.01644171 | 0.8158447 | 0.01076687 |  |  | 121660 | 0.6983379 | 0.7035679 | 0.01025897 | 0.6959757 | 0.006269598 | 0.6959793 | 0.005719007
|  |  | 2847 | 0.9601238 | 0.9696746 | 0.002750179 | 0.9542708 | 0.06983887 | 0.9543786 | 0.1497354 |  |  | 2771 | 0.9226815 | 0.9367699 | 0.01027708 | 0.9229181 | 0.006946762 | 0.9229778 | 0.010938 |  |  | 2995 | 0.8665243 | 0.9536393 | 0.01425826 | 0.8990928 | 0.006435212 | 0.8991111 | 0.005142895 |  |  | 2995 | 0.7631488 | 0.9129417 | 0.007404801 | 0.7857225 | 0.008065322 | 0.7857037 | 0.006378832 |  |  | 164160 | 0.8256643 | 0.8678712 | 0.01176961 | 0.8160398 | 0.01644651 | 0.8160421 | 0.01077083 |  |  | 121960 | 0.6983379 | 0.7035679 | 0.01025897 | 0.6962188 | 0.006272969 | 0.6962224 | 0.005722045
|  |  | 2852 | 0.9592278 | 0.9698468 | 0.002739403 | 0.9544384 | 0.0698523 | 0.9545466 | 0.1497571 |  |  | 2776 | 0.9246025 | 0.937019 | 0.01024462 | 0.9231257 | 0.006923997 | 0.9231854 | 0.01090504 |  |  | 3000 | 0.8643663 | 0.9537299 | 0.01418952 | 0.8991285 | 0.006423783 | 0.8991467 | 0.005137605 |  |  | 3000 | 0.7631488 | 0.9129622 | 0.007378505 | 0.7857315 | 0.008065364 | 0.7857127 | 0.006378908 |  |  | 164460 | 0.8256643 | 0.8678712 | 0.01176961 | 0.8162369 | 0.01645131 | 0.8162393 | 0.01077478 |  |  | 122260 | 0.6961624 | 0.7035679 | 0.01025897 | 0.6964614 | 0.006276323 | 0.696465 | 0.005725067
|  |  | 2857 | 0.9601238 | 0.970018 | 0.002728665 | 0.9546053 | 0.06986567 | 0.9547139 | 0.1497787 |  |  | 2781 | 0.923642 | 0.9372668 | 0.01021224 | 0.9233323 | 0.006901304 | 0.9233918 | 0.0108722 |  |  | 3005 | 0.8654453 | 0.95382 | 0.01412112 | 0.8991639 | 0.006412491 | 0.899182 | 0.005132383 |  |  | 3005 | 0.7648303 | 0.9129825 | 0.007352532 | 0.7857406 | 0.008065406 | 0.7857218 | 0.006378985 |  |  | 164760 | 0.8211884 | 0.8678712 | 0.01176961 | 0.8164339 | 0.01645609 | 0.8164363 | 0.01077872 |  |  | 122560 | 0.7026888 | 0.7035679 | 0.01025897 | 0.6967037 | 0.006279659 | 0.6967073 | 0.005728072
|  |  | 2862 | 0.9583319 | 0.9701882 | 0.002717963 | 0.9547715 | 0.06987899 | 0.9548805 | 0.1498002 |  |  | 2786 | 0.9226815 | 0.9375134 | 0.01017992 | 0.9235377 | 0.006878681 | 0.9235971 | 0.01083947 |  |  | 3010 | 0.8665243 | 0.9539094 | 0.01405305 | 0.899199 | 0.006401336 | 0.899217 | 0.005127229 |  |  | 3010 | 0.7648303 | 0.9130026 | 0.00732688 | 0.7857497 | 0.008065448 | 0.7857309 | 0.006379062 |  |  | 165060 | 0.8256643 | 0.8678712 | 0.01176961 | 0.8166306 | 0.01646086 | 0.816633 | 0.01078265 |  |  | 122860 | 0.7005133 | 0.7035679 | 0.01025897 | 0.6969455 | 0.006282977 | 0.6969492 | 0.005731061
|  |  | 2867 | 0.9601238 | 0.9703574 | 0.002707297 | 0.954937 | 0.06989226 | 0.9550464 | 0.1498216 |  |  | 2791 | 0.9226815 | 0.9377588 | 0.01014768 | 0.923742 | 0.006856131 | 0.9238013 | 0.01080686 |  |  | 3015 | 0.8654453 | 0.9539981 | 0.01398531 | 0.8992338 | 0.006390317 | 0.8992517 | 0.005122142 |  |  | 3015 | 0.7648303 | 0.9130226 | 0.007301546 | 0.7857588 | 0.008065491 | 0.78574 | 0.006379138 |  |  | 165360 | 0.8279022 | 0.8678712 | 0.01176961 | 0.8168271 | 0.01646562 | 0.8168296 | 0.01078656 |  |  | 123160 | 0.7026888 | 0.7035679 | 0.01025897 | 0.697187 | 0.006286278 | 0.6971906 | 0.005734034
|  |  | 2872 | 0.9601238 | 0.9705256 | 0.002696668 | 0.9551019 | 0.06990548 | 0.9552117 | 0.149843 |  |  | 2796 | 0.923642 | 0.9380029 | 0.01011552 | 0.9239453 | 0.006833651 | 0.9240044 | 0.01077435 |  |  | 3020 | 0.8676033 | 0.9540863 | 0.01391791 | 0.8992684 | 0.006379432 | 0.8992861 | 0.005117121 |  |  | 3020 | 0.7631488 | 0.9130423 | 0.007276526 | 0.7857679 | 0.008065533 | 0.7857491 | 0.006379215 |  |  | 165660 | 0.8234263 | 0.8678712 | 0.01176961 | 0.8170233 | 0.01647036 | 0.8170258 | 0.01079046 |  |  | 123460 | 0.7026888 | 0.7035679 | 0.01025897 | 0.697428 | 0.006289562 | 0.6974317 | 0.00573699
|  |  | 2877 | 0.9601238 | 0.9706928 | 0.002686076 | 0.9552661 | 0.06991865 | 0.9553762 | 0.1498642 |  |  | 2801 | 0.923642 | 0.9382458 | 0.01008343 | 0.9241474 | 0.006811243 | 0.9242064 | 0.01074196 |  |  | 3025 | 0.8654453 | 0.9541739 | 0.01385083 | 0.8993026 | 0.006368679 | 0.8993203 | 0.005112165 |  |  | 3025 | 0.7648303 | 0.9130619 | 0.007251819 | 0.7857769 | 0.008065575 | 0.7857581 | 0.006379292 |  |  | 165960 | 0.8256643 | 0.8678712 | 0.01176961 | 0.8172194 | 0.0164751 | 0.8172219 | 0.01079434 |  |  | 123760 | 0.7005133 | 0.7035679 | 0.01025897 | 0.6976686 | 0.006292828 | 0.6976723 | 0.00573993
|  |  | 2882 | 0.9601238 | 0.9708591 | 0.002675521 | 0.9554296 | 0.06993177 | 0.9555401 | 0.1498853 |  |  | 2806 | 0.923642 | 0.9384875 | 0.01005141 | 0.9243484 | 0.006788907 | 0.9244073 | 0.01070968 |  |  | 3030 | 0.8643663 | 0.9542609 | 0.01378409 | 0.8993366 | 0.006358058 | 0.8993542 | 0.005107274 |  |  | 3030 | 0.7665117 | 0.9130812 | 0.007227419 | 0.785786 | 0.008065617 | 0.7857672 | 0.006379369 |  |  | 166260 | 0.8301402 | 0.8678712 | 0.01176961 | 0.8174152 | 0.01647983 | 0.8174178 | 0.01079821 |  |  | 124060 | 0.6983379 | 0.7035679 | 0.01025897 | 0.6979088 | 0.006296076 | 0.6979125 | 0.005742853
|  |  | 2887 | 0.9592278 | 0.9710244 | 0.002665001 | 0.9555924 | 0.06994484 | 0.9557034 | 0.1499064 |  |  | 2811 | 0.9246025 | 0.938728 | 0.01001946 | 0.9245484 | 0.006766642 | 0.9246072 | 0.01067751 |  |  | 3035 | 0.8665243 | 0.9543474 | 0.01371767 | 0.8993703 | 0.006347567 | 0.8993878 | 0.005102447 |  |  | 3035 | 0.7648303 | 0.9131004 | 0.007203326 | 0.7857951 | 0.00806566 | 0.7857763 | 0.006379447 |  |  | 166560 | 0.8301402 | 0.8678712 | 0.01176961 | 0.8176108 | 0.01648455 | 0.8176134 | 0.01080207 |  |  | 124360 | 0.7048642 | 0.7035679 | 0.01025897 | 0.6981487 | 0.006299307 | 0.6981524 | 0.00574576
|  |  | 2892 | 0.9619157 | 0.9711888 | 0.002654519 | 0.9557546 | 0.06995786 | 0.9558659 | 0.1499273 |  |  | 2816 | 0.9255629 | 0.9389673 | 0.009987585 | 0.9247472 | 0.006744448 | 0.9248059 | 0.01064546 |  |  | 3040 | 0.8686823 | 0.9544332 | 0.01365159 | 0.8994037 | 0.006337205 | 0.8994211 | 0.005097683 |  |  | 3040 | 0.7648303 | 0.9131194 | 0.007179535 | 0.7858041 | 0.008065702 | 0.7857854 | 0.006379524 |  |  | 166860 | 0.8211884 | 0.8678712 | 0.01176961 | 0.8178061 | 0.01648925 | 0.8178088 | 0.01080592 |  |  | 124660 | 0.7026888 | 0.7035679 | 0.01025897 | 0.6983881 | 0.006302521 | 0.6983918 | 0.005748652
|  |  | 2897 | 0.9619157 | 0.9713522 | 0.002644072 | 0.9559161 | 0.06997083 | 0.9560278 | 0.1499482 |  |  | 2821 | 0.9255629 | 0.9392054 | 0.009955784 | 0.924945 | 0.006722326 | 0.9250036 | 0.01061352 |  |  | 3045 | 0.8676033 | 0.9545184 | 0.01358582 | 0.8994369 | 0.00632697 | 0.8994542 | 0.005092981 |  |  | 3045 | 0.7648303 | 0.9131382 | 0.007156044 | 0.7858132 | 0.008065745 | 0.7857944 | 0.006379601 |  |  | 167160 | 0.8234263 | 0.8678712 | 0.01176961 | 0.8180013 | 0.01649395 | 0.8180039 | 0.01080975 |  |  | 124960 | 0.6983379 | 0.7035679 | 0.01025897 | 0.6986271 | 0.006305717 | 0.6986309 | 0.005751526
|  |  | 2902 | 0.9619157 | 0.9715146 | 0.002633662 | 0.956077 | 0.06998375 | 0.9561891 | 0.1499689 |  |  | 2826 | 0.9246025 | 0.9394423 | 0.009924057 | 0.9251418 | 0.006700275 | 0.9252002 | 0.01058169 |  |  | 3050 | 0.8676033 | 0.9546031 | 0.01352039 | 0.8994698 | 0.006316861 | 0.899487 | 0.005088341 |  |  | 3050 | 0.7648303 | 0.9131568 | 0.007132851 | 0.7858223 | 0.008065787 | 0.7858035 | 0.006379679 |  |  | 167460 | 0.8279022 | 0.8678712 | 0.01176961 | 0.8181962 | 0.01649863 | 0.8181989 | 0.01081357 |  |  | 125260 | 0.6961624 | 0.7035679 | 0.01025897 | 0.6988657 | 0.006308896 | 0.6988695 | 0.005754385
|  |  | 2907 | 0.9610198 | 0.9716762 | 0.002623288 | 0.9562372 | 0.06999662 | 0.9563496 | 0.1499896 |  |  | 2831 | 0.923642 | 0.939678 | 0.009892403 | 0.9253374 | 0.006678295 | 0.9253958 | 0.01054997 |  |  | 3055 | 0.8676033 | 0.9546872 | 0.01345527 | 0.8995024 | 0.006306877 | 0.8995195 | 0.005083762 |  |  | 3055 | 0.7648303 | 0.9131752 | 0.007109951 | 0.7858313 | 0.00806583 | 0.7858126 | 0.006379757 |  |  | 167760 | 0.8279022 | 0.8678712 | 0.01176961 | 0.8183909 | 0.01650331 | 0.8183936 | 0.01081738 |  |  | 125560 | 0.7005133 | 0.7035679 | 0.01025897 | 0.6991039 | 0.006312058 | 0.6991077 | 0.005757228
|  |  | 2912 | 0.9610198 | 0.9718367 | 0.00261295 | 0.9563967 | 0.07000944 | 0.9565096 | 0.1500102 |  |  | 2836 | 0.9246025 | 0.9399126 | 0.009860822 | 0.9255321 | 0.006656387 | 0.9255903 | 0.01051837 |  |  | 3060 | 0.8654453 | 0.9547707 | 0.01339048 | 0.8995348 | 0.006297017 | 0.8995518 | 0.005079243 |  |  | 3060 | 0.7665117 | 0.9131935 | 0.007087343 | 0.7858404 | 0.008065873 | 0.7858216 | 0.006379834 |  |  | 168060 | 0.8279022 | 0.8678712 | 0.01176961 | 0.8185854 | 0.01650797 | 0.8185881 | 0.01082117 |  |  | 125860 | 0.7005133 | 0.7035679 | 0.01025897 | 0.6993417 | 0.006315202 | 0.6993456 | 0.005760055
|  |  | 2917 | 0.9610198 | 0.9719964 | 0.002602649 | 0.9565557 | 0.07002221 | 0.9566689 | 0.1500307 |  |  | 2841 | 0.9246025 | 0.9401459 | 0.009829316 | 0.9257256 | 0.00663455 | 0.9257837 | 0.01048687 |  |  | 3065 | 0.8665243 | 0.9548537 | 0.01332602 | 0.8995669 | 0.006287278 | 0.8995838 | 0.005074783 |  |  | 3065 | 0.7648303 | 0.9132115 | 0.007065023 | 0.7858495 | 0.008065915 | 0.7858307 | 0.006379912 |  |  | 168360 | 0.8256643 | 0.8678712 | 0.01176961 | 0.8187796 | 0.01651262 | 0.8187824 | 0.01082495 |  |  | 126160 | 0.6983379 | 0.7035679 | 0.01025897 | 0.6995792 | 0.00631833 | 0.699583 | 0.005762865
|  |  | 2922 | 0.9610198 | 0.9721551 | 0.002592383 | 0.9567139 | 0.07003494 | 0.9568275 | 0.1500511 |  |  | 2846 | 0.9246025 | 0.9403781 | 0.009797882 | 0.9259182 | 0.006612785 | 0.9259761 | 0.01045549 |  |  | 3070 | 0.8665243 | 0.9549361 | 0.01326187 | 0.8995987 | 0.006277661 | 0.8996155 | 0.005070383 |  |  | 3070 | 0.7648303 | 0.9132294 | 0.007042988 | 0.7858585 | 0.008065958 | 0.7858397 | 0.00637999 |  |  | 168660 | 0.8256643 | 0.8678712 | 0.01176961 | 0.8189737 | 0.01651727 | 0.8189765 | 0.01082872 |  |  | 126460 | 0.7026888 | 0.7035679 | 0.01025897 | 0.6998162 | 0.00632144 | 0.69982 | 0.00576566
|  |  | 2927 | 0.9610198 | 0.972313 | 0.002582154 | 0.9568716 | 0.07004761 | 0.9569855 | 0.1500714 |  |  | 2851 | 0.9246025 | 0.9406092 | 0.009766523 | 0.9261096 | 0.006591091 | 0.9261675 | 0.01042423 |  |  | 3075 | 0.8676033 | 0.9550179 | 0.01319804 | 0.8996303 | 0.006268163 | 0.899647 | 0.00506604 |  |  | 3075 | 0.7648303 | 0.9132472 | 0.007021237 | 0.7858676 | 0.008066001 | 0.7858488 | 0.006380068 |  |  | 168960 | 0.8256643 | 0.8678712 | 0.01176961 | 0.8191675 | 0.0165219 | 0.8191703 | 0.01083248 |  |  | 126760 | 0.7005133 | 0.7035679 | 0.01025897 | 0.7000528 | 0.006324533 | 0.7000567 | 0.005768438
|  |  | 2932 | 0.9610198 | 0.9724699 | 0.00257196 | 0.9570285 | 0.07006024 | 0.9571428 | 0.1500916 |  |  | 2856 | 0.9246025 | 0.9408391 | 0.009735237 | 0.9263001 | 0.006569468 | 0.9263578 | 0.01039307 |  |  | 3080 | 0.8665243 | 0.9550992 | 0.01313453 | 0.8996616 | 0.006258784 | 0.8996783 | 0.005061755 |  |  | 3080 | 0.7648303 | 0.9132647 | 0.006999765 | 0.7858767 | 0.008066044 | 0.7858579 | 0.006380147 |  |  | 169260 | 0.8279022 | 0.8678712 | 0.01176961 | 0.8193611 | 0.01652652 | 0.8193639 | 0.01083622 |  |  | 127060 | 0.7026888 | 0.7035679 | 0.01025897 | 0.700289 | 0.006327608 | 0.7002929 | 0.005771201
|  |  | 2937 | 0.9628117 | 0.9726259 | 0.002561803 | 0.9571849 | 0.07007282 | 0.9572995 | 0.1501118 |  |  | 2861 | 0.9265234 | 0.9410678 | 0.009704025 | 0.9264895 | 0.006547916 | 0.9265471 | 0.01036203 |  |  | 3085 | 0.8686823 | 0.95518 | 0.01307134 | 0.8996927 | 0.006249521 | 0.8997093 | 0.005057526 |  |  | 3085 | 0.7648303 | 0.9132821 | 0.00697857 | 0.7858857 | 0.008066087 | 0.7858669 | 0.006380225 |  |  | 169560 | 0.8256643 | 0.8678712 | 0.01176961 | 0.8195544 | 0.01653113 | 0.8195573 | 0.01083995 |  |  | 127360 | 0.6983379 | 0.7035679 | 0.01025897 | 0.7005249 | 0.006330667 | 0.7005288 | 0.005773948
|  |  | 2942 | 0.9619157 | 0.9727809 | 0.002551681 | 0.9573406 | 0.07008535 | 0.9574556 | 0.1501318 |  |  | 2866 | 0.9246025 | 0.9412954 | 0.009672887 | 0.9266779 | 0.006526436 | 0.9267354 | 0.0103311 |  |  | 3090 | 0.8665243 | 0.9552602 | 0.01300847 | 0.8997235 | 0.006240375 | 0.89974 | 0.005053354 |  |  | 3090 | 0.7631488 | 0.9132993 | 0.006957649 | 0.7858948 | 0.00806613 | 0.785876 | 0.006380304 |  |  | 169860 | 0.8211884 | 0.8678712 | 0.01176961 | 0.8197476 | 0.01653573 | 0.8197505 | 0.01084366 |  |  | 127660 | 0.7048642 | 0.7035679 | 0.01025897 | 0.7007603 | 0.006333709 | 0.7007642 | 0.005776679
|  |  | 2947 | 0.9619157 | 0.9729351 | 0.002541595 | 0.9574957 | 0.07009783 | 0.9576111 | 0.1501518 |  |  | 2871 | 0.9255629 | 0.9415219 | 0.009641822 | 0.9268653 | 0.006505027 | 0.9269227 | 0.01030028 |  |  | 3095 | 0.8686823 | 0.9553398 | 0.01294591 | 0.8997541 | 0.006231343 | 0.8997705 | 0.005049237 |  |  | 3095 | 0.7648303 | 0.9133163 | 0.006936999 | 0.7859038 | 0.008066173 | 0.785885 | 0.006380382 |  |  | 170160 | 0.8234263 | 0.8678712 | 0.01176961 | 0.8199405 | 0.01654032 | 0.8199434 | 0.01084737 |  |  | 127960 | 0.7048642 | 0.7035679 | 0.01025897 | 0.7009954 | 0.006336734 | 0.7009993 | 0.005779394
|  |  | 2952 | 0.9619157 | 0.9730884 | 0.002531545 | 0.9576502 | 0.07011027 | 0.9577659 | 0.1501717 |  |  | 2876 | 0.9255629 | 0.9417472 | 0.009610832 | 0.9270517 | 0.006483689 | 0.927109 | 0.01026957 |  |  | 3100 | 0.8686823 | 0.9554189 | 0.01288367 | 0.8997845 | 0.006222425 | 0.8998008 | 0.005045175 |  |  | 3100 | 0.7648303 | 0.9133332 | 0.006916619 | 0.7859129 | 0.008066216 | 0.7858941 | 0.006380461 |  |  | 170460 | 0.8211884 | 0.8678712 | 0.01176961 | 0.8201332 | 0.0165449 | 0.8201361 | 0.01085106 |  |  | 128260 | 0.7026888 | 0.7035679 | 0.01025897 | 0.70123 | 0.006339742 | 0.701234 | 0.005782093
|  |  | 2957 | 0.9619157 | 0.9732409 | 0.002521531 | 0.9578041 | 0.07012266 | 0.9579201 | 0.1501915 |  |  | 2881 | 0.9246025 | 0.9419714 | 0.009579916 | 0.927237 | 0.006462422 | 0.9272942 | 0.01023898 |  |  | 3105 | 0.8686823 | 0.9554975 | 0.01282174 | 0.8998146 | 0.006213619 | 0.8998308 | 0.005041167 |  |  | 3105 | 0.7648303 | 0.9133499 | 0.006896504 | 0.7859219 | 0.008066259 | 0.7859031 | 0.00638054 |  |  | 170760 | 0.8256643 | 0.8678712 | 0.01176961 | 0.8203257 | 0.01654946 | 0.8203287 | 0.01085473 |  |  | 128560 | 0.7026888 | 0.7035679 | 0.01025897 | 0.7014643 | 0.006342733 | 0.7014682 | 0.005784776
|  |  | 2962 | 0.9628117 | 0.9733924 | 0.002511552 | 0.9579573 | 0.07013501 | 0.9580737 | 0.1502112 |  |  | 2886 | 0.9265234 | 0.9421945 | 0.009549074 | 0.9274214 | 0.006441227 | 0.9274785 | 0.01020849 |  |  | 3110 | 0.8686823 | 0.9555755 | 0.01276012 | 0.8998444 | 0.006204924 | 0.8998606 | 0.005037212 |  |  | 3110 | 0.7665117 | 0.9133665 | 0.006876652 | 0.785931 | 0.008066302 | 0.7859122 | 0.006380619 |  |  | 171060 | 0.8301402 | 0.8678712 | 0.01176961 | 0.8205179 | 0.01655402 | 0.8205209 | 0.0108584 |  |  | 128860 | 0.7048642 | 0.7035679 | 0.01025897 | 0.7016981 | 0.006345707 | 0.7017021 | 0.005787444
|  |  | 2967 | 0.9619157 | 0.9735431 | 0.002501609 | 0.9581099 | 0.0701473 | 0.9582266 | 0.1502309 |  |  | 2891 | 0.9265234 | 0.9424165 | 0.009518306 | 0.9276048 | 0.006420102 | 0.9276617 | 0.01017812 |  |  | 3115 | 0.8686823 | 0.955653 | 0.01269881 | 0.899874 | 0.006196338 | 0.8998901 | 0.00503331 |  |  | 3115 | 0.7648303 | 0.9133829 | 0.006857061 | 0.78594 | 0.008066346 | 0.7859212 | 0.006380698 |  |  | 171360 | 0.8211884 | 0.8678712 | 0.01176961 | 0.82071 | 0.01655857 | 0.820713 | 0.01086205 |  |  | 129160 | 0.7005133 | 0.7035679 | 0.01025897 | 0.7019316 | 0.006348664 | 0.7019356 | 0.005790096
|  |  | 2972 | 0.9628117 | 0.9736928 | 0.002491702 | 0.9582619 | 0.07015955 | 0.958379 | 0.1502504 |  |  | 2896 | 0.9265234 | 0.9426374 | 0.009487613 | 0.9277872 | 0.006399049 | 0.927844 | 0.01014786 |  |  | 3120 | 0.8676033 | 0.95573 | 0.01263781 | 0.8999034 | 0.006187862 | 0.8999194 | 0.005029461 |  |  | 3120 | 0.7648303 | 0.9133991 | 0.006837727 | 0.7859491 | 0.008066389 | 0.7859303 | 0.006380777 |  |  | 171660 | 0.8234263 | 0.8678712 | 0.01176961 | 0.8209018 | 0.0165631 | 0.8209049 | 0.01086569 |  |  | 129460 | 0.7048642 | 0.7035679 | 0.01025897 | 0.7021647 | 0.006351604 | 0.7021687 | 0.005792733
|  |  | 2977 | 0.9619157 | 0.9738418 | 0.00248183 | 0.9584134 | 0.07017176 | 0.9585307 | 0.1502699 |  |  | 2901 | 0.9265234 | 0.9428571 | 0.009456993 | 0.9279686 | 0.006378067 | 0.9280253 | 0.01011772 |  |  | 3125 | 0.8665243 | 0.9558065 | 0.01257713 | 0.8999326 | 0.006179492 | 0.8999484 | 0.005025662 |  |  | 3125 | 0.7648303 | 0.9134152 | 0.006818649 | 0.7859581 | 0.008066432 | 0.7859393 | 0.006380856 |  |  | 171960 | 0.8323781 | 0.8678712 | 0.01176961 | 0.8210934 | 0.01656763 | 0.8210965 | 0.01086931 |  |  | 129760 | 0.7113905 | 0.7035679 | 0.01025897 | 0.7023974 | 0.006354528 | 0.7024014 | 0.005795353
|  |  | 2982 | 0.9619157 | 0.9739898 | 0.002471993 | 0.9585642 | 0.07018391 | 0.9586818 | 0.1502893 |  |  | 2906 | 0.9265234 | 0.9430758 | 0.009426448 | 0.928149 | 0.006357155 | 0.9282056 | 0.01008768 |  |  | 3130 | 0.8676033 | 0.9558824 | 0.01251675 | 0.8999615 | 0.006171229 | 0.8999773 | 0.005021915 |  |  | 3130 | 0.7648303 | 0.9134311 | 0.006799823 | 0.7859672 | 0.008066476 | 0.7859484 | 0.006380935 |  |  | 172260 | 0.8301402 | 0.8678712 | 0.01176961 | 0.8212848 | 0.01657214 | 0.8212879 | 0.01087293 |  |  | 130060 | 0.7070396 | 0.7035679 | 0.01025897 | 0.7026297 | 0.006357435 | 0.7026338 | 0.005797958
|  |  | 2987 | 0.9637076 | 0.974137 | 0.002462192 | 0.9587143 | 0.07019603 | 0.9588323 | 0.1503086 |  |  | 2911 | 0.9255629 | 0.9432934 | 0.009395977 | 0.9283285 | 0.006336315 | 0.9283849 | 0.01005776 |  |  | 3135 | 0.8676033 | 0.9559579 | 0.01245667 | 0.8999902 | 0.006163071 | 0.9000059 | 0.005018218 |  |  | 3135 | 0.7648303 | 0.9134468 | 0.006781246 | 0.7859762 | 0.008066519 | 0.7859574 | 0.006381015 |  |  | 172560 | 0.8279022 | 0.8678712 | 0.01176961 | 0.821476 | 0.01657665 | 0.8214791 | 0.01087653 |  |  | 130360 | 0.7005133 | 0.7035679 | 0.01025897 | 0.7028616 | 0.006360325 | 0.7028657 | 0.005800548
|  |  | 2992 | 0.9637076 | 0.9742834 | 0.002452426 | 0.9588639 | 0.07020809 | 0.9589823 | 0.1503278 |  |  | 2916 | 0.9265234 | 0.9435099 | 0.009365581 | 0.928507 | 0.006315546 | 0.9285633 | 0.01002795 |  |  | 3140 | 0.8686823 | 0.9560328 | 0.01239691 | 0.9000186 | 0.006155017 | 0.9000342 | 0.005014571 |  |  | 3140 | 0.7648303 | 0.9134624 | 0.006762916 | 0.7859852 | 0.008066563 | 0.7859665 | 0.006381094 |  |  | 172860 | 0.8256643 | 0.8678712 | 0.01176961 | 0.8216669 | 0.01658114 | 0.8216701 | 0.01088012 |  |  | 130660 | 0.7026888 | 0.7035679 | 0.01025897 | 0.7030931 | 0.006363199 | 0.7030972 | 0.005803122
|  |  | 2997 | 0.9637076 | 0.9744289 | 0.002442695 | 0.9590129 | 0.07022012 | 0.9591316 | 0.1503469 |  |  | 2921 | 0.9265234 | 0.9437253 | 0.009335259 | 0.9286845 | 0.006294847 | 0.9287407 | 0.009998248 |  |  | 3145 | 0.8676033 | 0.9561072 | 0.01233744 | 0.9000468 | 0.006147066 | 0.9000624 | 0.005010973 |  |  | 3145 | 0.7648303 | 0.9134779 | 0.006744831 | 0.7859943 | 0.008066606 | 0.7859755 | 0.006381174 |  |  | 173160 | 0.8167125 | 0.8678712 | 0.01176961 | 0.8218576 | 0.01658563 | 0.8218608 | 0.01088369 |  |  | 130960 | 0.7026888 | 0.7035679 | 0.01025897 | 0.7033243 | 0.006366056 | 0.7033284 | 0.005805681
|  |  | 3002 | 0.9637076 | 0.9745735 | 0.002433 | 0.9591613 | 0.07023209 | 0.9592803 | 0.150366 |  |  | 2926 | 0.9274838 | 0.9439396 | 0.009305011 | 0.9288611 | 0.00627422 | 0.9289172 | 0.009968659 |  |  | 3150 | 0.8676033 | 0.9561811 | 0.01227829 | 0.9000748 | 0.006139216 | 0.9000903 | 0.005007423 |  |  | 3150 | 0.7665117 | 0.9134932 | 0.006726987 | 0.7860033 | 0.00806665 | 0.7859846 | 0.006381254 |  |  | 173460 | 0.8189504 | 0.8678712 | 0.01176961 | 0.8220482 | 0.0165901 | 0.8220514 | 0.01088725 |  |  | 131260 | 0.7005133 | 0.7035679 | 0.01025897 | 0.703555 | 0.006368896 | 0.7035592 | 0.005808224
|  |  | 3007 | 0.9637076 | 0.9747174 | 0.002423339 | 0.9593092 | 0.07024402 | 0.9594284 | 0.150385 |  |  | 2931 | 0.9265234 | 0.9441529 | 0.009274838 | 0.9290367 | 0.006253663 | 0.9290927 | 0.009939182 |  |  | 3155 | 0.8686823 | 0.9562545 | 0.01221943 | 0.9001026 | 0.006131467 | 0.900118 | 0.005003921 |  |  | 3155 | 0.7648303 | 0.9135084 | 0.006709382 | 0.7860124 | 0.008066694 | 0.7859936 | 0.006381334 |  |  | 173760 | 0.8279022 | 0.8678712 | 0.01176961 | 0.8222384 | 0.01659456 | 0.8222417 | 0.0108908 |  |  | 131560 | 0.7048642 | 0.7035679 | 0.01025897 | 0.7037854 | 0.00637172 | 0.7037895 | 0.005810752
|  |  | 3012 | 0.9637076 | 0.9748603 | 0.002413714 | 0.9594564 | 0.07025591 | 0.9595759 | 0.1504039 |  |  | 2936 | 0.9255629 | 0.9443651 | 0.00924474 | 0.9292113 | 0.006233177 | 0.9292672 | 0.009909816 |  |  | 3160 | 0.8686823 | 0.9563274 | 0.01216088 | 0.9001302 | 0.006123817 | 0.9001455 | 0.005000467 |  |  | 3160 | 0.7648303 | 0.9135234 | 0.006692014 | 0.7860214 | 0.008066738 | 0.7860026 | 0.006381414 |  |  | 174060 | 0.8256643 | 0.8678712 | 0.01176961 | 0.8224285 | 0.01659901 | 0.8224318 | 0.01089434 |  |  | 131860 | 0.7048642 | 0.7035679 | 0.01025897 | 0.7040154 | 0.006374527 | 0.7040195 | 0.005813264
|  |  | 3017 | 0.9637076 | 0.9750025 | 0.002404124 | 0.959603 | 0.07026775 | 0.9597229 | 0.1504227 |  |  | 2941 | 0.9274838 | 0.9445762 | 0.009214716 | 0.9293851 | 0.006212761 | 0.9294408 | 0.009880561 |  |  | 3165 | 0.8686823 | 0.9563999 | 0.01210262 | 0.9001575 | 0.006116266 | 0.9001727 | 0.004997059 |  |  | 3165 | 0.7648303 | 0.9135382 | 0.00667488 | 0.7860304 | 0.008066781 | 0.7860117 | 0.006381494 |  |  | 174360 | 0.8279022 | 0.8678712 | 0.01176961 | 0.8226184 | 0.01660345 | 0.8226217 | 0.01089786 |  |  | 132160 | 0.7092151 | 0.7035679 | 0.01025897 | 0.704245 | 0.006377318 | 0.7042491 | 0.005815761
|  |  | 3022 | 0.9646036 | 0.9751439 | 0.002394568 | 0.9597491 | 0.07027955 | 0.9598693 | 0.1504415 |  |  | 2946 | 0.9274838 | 0.9447863 | 0.009184766 | 0.9295579 | 0.006192417 | 0.9296135 | 0.009851418 |  |  | 3170 | 0.8686823 | 0.9564718 | 0.01204467 | 0.9001846 | 0.006108812 | 0.9001998 | 0.004993697 |  |  | 3170 | 0.7665117 | 0.9135529 | 0.006657977 | 0.7860395 | 0.008066825 | 0.7860207 | 0.006381574 |  |  | 174660 | 0.8256643 | 0.8678712 | 0.01176961 | 0.822808 | 0.01660788 | 0.8228113 | 0.01090137 |  |  | 132460 | 0.6983379 | 0.7035679 | 0.01025897 | 0.7044742 | 0.006380092 | 0.7044784 | 0.005818243
|  |  | 3027 | 0.9646036 | 0.9752844 | 0.002385048 | 0.9598946 | 0.07029131 | 0.960015 | 0.1504601 |  |  | 2951 | 0.9265234 | 0.9449953 | 0.009154891 | 0.9297297 | 0.006172143 | 0.9297853 | 0.009822385 |  |  | 3175 | 0.8686823 | 0.9565432 | 0.01198701 | 0.9002115 | 0.006101453 | 0.9002266 | 0.004990381 |  |  | 3175 | 0.7648303 | 0.9135675 | 0.006641303 | 0.7860485 | 0.008066869 | 0.7860298 | 0.006381655 |  |  | 174960 | 0.8256643 | 0.8678712 | 0.01176961 | 0.8229974 | 0.0166123 | 0.8230008 | 0.01090487 |  |  | 132760 | 0.7026888 | 0.7035679 | 0.01025897 | 0.704703 | 0.00638285 | 0.7047072 | 0.005820709
|  |  | 3032 | 0.9646036 | 0.9754241 | 0.002375562 | 0.9600395 | 0.07030302 | 0.9601602 | 0.1504787 |  |  | 2956 | 0.9274838 | 0.9452033 | 0.009125091 | 0.9299007 | 0.006151939 | 0.9299561 | 0.009793464 |  |  | 3180 | 0.8686823 | 0.9566142 | 0.01192966 | 0.9002382 | 0.00609419 | 0.9002532 | 0.00498711 |  |  | 3180 | 0.7681932 | 0.9135819 | 0.006624855 | 0.7860575 | 0.008066913 | 0.7860388 | 0.006381735 |  |  | 175260 | 0.8279022 | 0.8678712 | 0.01176961 | 0.8231867 | 0.01661671 | 0.82319 | 0.01090835 |  |  | 133060 | 0.7026888 | 0.7035679 | 0.01025897 | 0.7049314 | 0.006385592 | 0.7049357 | 0.00582316
|  |  | 3037 | 0.9646036 | 0.975563 | 0.002366111 | 0.9601838 | 0.07031468 | 0.9603048 | 0.1504972 |  |  | 2961 | 0.9274838 | 0.9454102 | 0.009095365 | 0.9300707 | 0.006131806 | 0.930126 | 0.009764654 |  |  | 3185 | 0.8686823 | 0.9566847 | 0.01187259 | 0.9002647 | 0.006087021 | 0.9002796 | 0.004983883 |  |  | 3185 | 0.7665117 | 0.9135962 | 0.00660863 | 0.7860666 | 0.008066957 | 0.7860478 | 0.006381816 |  |  | 175560 | 0.8279022 | 0.8678712 | 0.01176961 | 0.8233756 | 0.01662111 | 0.823379 | 0.01091183 |  |  | 133360 | 0.7092151 | 0.7035679 | 0.01025897 | 0.7051595 | 0.006388317 | 0.7051637 | 0.005825596
|  |  | 3042 | 0.9637076 | 0.9757011 | 0.002356695 | 0.9603275 | 0.07032631 | 0.9604489 | 0.1505157 |  |  | 2966 | 0.9274838 | 0.9456162 | 0.009065714 | 0.9302398 | 0.006111744 | 0.930295 | 0.009735954 |  |  | 3190 | 0.8665243 | 0.9567547 | 0.01181583 | 0.900291 | 0.006079945 | 0.9003058 | 0.004980701 |  |  | 3190 | 0.7665117 | 0.9136104 | 0.006592627 | 0.7860756 | 0.008067001 | 0.7860569 | 0.006381897 |  |  | 175860 | 0.8279022 | 0.8678712 | 0.01176961 | 0.8235644 | 0.0166255 | 0.8235678 | 0.01091529 |  |  | 133660 | 0.7048642 | 0.7035679 | 0.01025897 | 0.7053872 | 0.006391026 | 0.7053914 | 0.005828017
|  |  | 3047 | 0.9646036 | 0.9758384 | 0.002347313 | 0.9604707 | 0.07033789 | 0.9605924 | 0.150534 |  |  | 2971 | 0.9284443 | 0.945821 | 0.009036138 | 0.930408 | 0.006091752 | 0.930463 | 0.009707365 |  |  | 3195 | 0.8686823 | 0.9568242 | 0.01175936 | 0.900317 | 0.00607296 | 0.9003318 | 0.004977561 |  |  | 3195 | 0.7648303 | 0.9136244 | 0.006576843 | 0.7860846 | 0.008067045 | 0.7860659 | 0.006381977 |  |  | 176160 | 0.8234263 | 0.8678712 | 0.01176961 | 0.823753 | 0.01662988 | 0.8237564 | 0.01091873 |  |  | 133960 | 0.7113905 | 0.7035679 | 0.01025897 | 0.7056145 | 0.006393719 | 0.7056187 | 0.005830423
|  |  | 3052 | 0.9654995 | 0.9759749 | 0.002337966 | 0.9606133 | 0.07034942 | 0.9607353 | 0.1505523 |  |  | 2976 | 0.9274838 | 0.9460249 | 0.009006636 | 0.9305753 | 0.00607183 | 0.9306302 | 0.009678887 |  |  | 3200 | 0.8686823 | 0.9568933 | 0.01170318 | 0.9003429 | 0.006066066 | 0.9003576 | 0.004974465 |  |  | 3200 | 0.7648303 | 0.9136383 | 0.006561275 | 0.7860937 | 0.00806709 | 0.7860749 | 0.006382058 |  |  | 176460 | 0.8211884 | 0.8678712 | 0.01176961 | 0.8239413 | 0.01663425 | 0.8239448 | 0.01092217 |  |  | 134260 | 0.7092151 | 0.7035679 | 0.01025897 | 0.7058414 | 0.006396396 | 0.7058457 | 0.005832813
|  |  | 3057 | 0.9646036 | 0.9761106 | 0.002328653 | 0.9607554 | 0.07036092 | 0.9608776 | 0.1505705 |  |  | 2981 | 0.9284443 | 0.9462278 | 0.008977209 | 0.9307416 | 0.006051979 | 0.9307965 | 0.00965052 |  |  | 3205 | 0.8686823 | 0.9569618 | 0.01164729 | 0.9003686 | 0.006059262 | 0.9003832 | 0.004971411 |  |  | 3205 | 0.7614673 | 0.913652 | 0.006545921 | 0.7861027 | 0.008067134 | 0.7860839 | 0.006382139 |  |  | 176760 | 0.8211884 | 0.8678712 | 0.01176961 | 0.8241295 | 0.0166386 | 0.8241329 | 0.01092559 |  |  | 134560 | 0.7113905 | 0.7035679 | 0.01025897 | 0.7060679 | 0.006399056 | 0.7060722 | 0.005835189
|  |  | 3062 | 0.9654995 | 0.9762455 | 0.002319375 | 0.9608969 | 0.07037237 | 0.9610194 | 0.1505886 |  |  | 2986 | 0.9294047 | 0.9464296 | 0.008947857 | 0.9309071 | 0.006032198 | 0.9309619 | 0.009622262 |  |  | 3210 | 0.8676033 | 0.95703 | 0.01159169 | 0.900394 | 0.006052546 | 0.9004085 | 0.004968398 |  |  | 3210 | 0.7681932 | 0.9136656 | 0.006530778 | 0.7861117 | 0.008067178 | 0.786093 | 0.006382221 |  |  | 177060 | 0.8301402 | 0.8678712 | 0.01176961 | 0.8243174 | 0.01664295 | 0.8243209 | 0.010929 |  |  | 134860 | 0.7092151 | 0.7035679 | 0.01025897 | 0.7062941 | 0.006401701 | 0.7062984 | 0.005837549
|  |  | 3067 | 0.9646036 | 0.9763797 | 0.002310131 | 0.9610378 | 0.07038378 | 0.9611606 | 0.1506067 |  |  | 2991 | 0.9294047 | 0.9466304 | 0.00891858 | 0.9310717 | 0.006012487 | 0.9311263 | 0.009594116 |  |  | 3215 | 0.8686823 | 0.9570976 | 0.01153639 | 0.9004193 | 0.006045919 | 0.9004337 | 0.004965427 |  |  | 3215 | 0.7665117 | 0.9136791 | 0.006515844 | 0.7861207 | 0.008067223 | 0.786102 | 0.006382302 |  |  | 177360 | 0.8234263 | 0.8678712 | 0.01176961 | 0.8245051 | 0.01664728 | 0.8245086 | 0.0109324 |  |  | 135160 | 0.7070396 | 0.7035679 | 0.01025897 | 0.7065199 | 0.006404329 | 0.7065242 | 0.005839895
|  |  | 3072 | 0.9654995 | 0.9765131 | 0.002300922 | 0.9611782 | 0.07039514 | 0.9613013 | 0.1506247 |  |  | 2996 | 0.9284443 | 0.9468302 | 0.008889377 | 0.9312354 | 0.005992846 | 0.9312899 | 0.009566079 |  |  | 3220 | 0.8697613 | 0.9571648 | 0.01148137 | 0.9004443 | 0.006039378 | 0.9004587 | 0.004962496 |  |  | 3220 | 0.7681932 | 0.9136924 | 0.006501116 | 0.7861298 | 0.008067267 | 0.786111 | 0.006382383 |  |  | 177660 | 0.834616 | 0.8678712 | 0.01176961 | 0.8246925 | 0.01665161 | 0.8246961 | 0.01093578 |  |  | 135460 | 0.7070396 | 0.7035679 | 0.01025897 | 0.7067453 | 0.006406941 | 0.7067496 | 0.005842226
|  |  | 3077 | 0.9654995 | 0.9766457 | 0.002291746 | 0.9613181 | 0.07040647 | 0.9614414 | 0.1506426 |  |  | 3001 | 0.9303652 | 0.9470291 | 0.008860249 | 0.9313982 | 0.005973275 | 0.9314526 | 0.009538153 |  |  | 3225 | 0.8676033 | 0.9572316 | 0.01142665 | 0.9004692 | 0.006032922 | 0.9004835 | 0.004959606 |  |  | 3225 | 0.7665117 | 0.9137056 | 0.006486593 | 0.7861388 | 0.008067312 | 0.7861201 | 0.006382465 |  |  | 177960 | 0.8301402 | 0.8678712 | 0.01176961 | 0.8248798 | 0.01665593 | 0.8248834 | 0.01093915 |  |  | 135760 | 0.7113905 | 0.7035679 | 0.01025897 | 0.7069703 | 0.006409537 | 0.7069746 | 0.005844541
|  |  | 3082 | 0.9654995 | 0.9767775 | 0.002282605 | 0.9614573 | 0.07041775 | 0.9615809 | 0.1506604 |  |  | 3006 | 0.9294047 | 0.9472269 | 0.008831195 | 0.9315602 | 0.005953775 | 0.9316145 | 0.009510336 |  |  | 3230 | 0.8676033 | 0.9572979 | 0.0113722 | 0.9004938 | 0.006026551 | 0.9005081 | 0.004956755 |  |  | 3230 | 0.7681932 | 0.9137187 | 0.006472272 | 0.7861478 | 0.008067356 | 0.7861291 | 0.006382546 |  |  | 178260 | 0.8301402 | 0.8678712 | 0.01176961 | 0.8250669 | 0.01666023 | 0.8250705 | 0.01094251 |  |  | 136060 | 0.7048642 | 0.7035679 | 0.01025897 | 0.7071949 | 0.006412118 | 0.7071993 | 0.005846842
|  |  | 3087 | 0.9663955 | 0.9769086 | 0.002273498 | 0.9615961 | 0.07042899 | 0.9617199 | 0.1506782 |  |  | 3011 | 0.9274838 | 0.9474237 | 0.008802217 | 0.9317213 | 0.005934344 | 0.9317754 | 0.00948263 |  |  | 3235 | 0.8665243 | 0.9573637 | 0.01131805 | 0.9005183 | 0.006020264 | 0.9005325 | 0.004953944 |  |  | 3235 | 0.7648303 | 0.9137317 | 0.00645815 | 0.7861568 | 0.008067401 | 0.7861381 | 0.006382628 |  |  | 178560 | 0.8279022 | 0.8678712 | 0.01176961 | 0.8252537 | 0.01666452 | 0.8252573 | 0.01094586 |  |  | 136360 | 0.713566 | 0.7035679 | 0.01025897 | 0.7074192 | 0.006414682 | 0.7074236 | 0.005849128
|  |  | 3092 | 0.9663955 | 0.9770389 | 0.002264425 | 0.9617343 | 0.07044019 | 0.9618584 | 0.1506959 |  |  | 3016 | 0.9284443 | 0.9476196 | 0.008773313 | 0.9318815 | 0.005914983 | 0.9319355 | 0.009455033 |  |  | 3240 | 0.8697613 | 0.9574291 | 0.01126418 | 0.9005426 | 0.00601406 | 0.9005567 | 0.004951171 |  |  | 3240 | 0.7665117 | 0.9137445 | 0.006444225 | 0.7861659 | 0.008067446 | 0.7861471 | 0.00638271 |  |  | 178860 | 0.8301402 | 0.8678712 | 0.01176961 | 0.8254403 | 0.01666881 | 0.825444 | 0.01094919 |  |  | 136660 | 0.7200923 | 0.7035679 | 0.01025897 | 0.7076431 | 0.00641723 | 0.7076475 | 0.005851399
|  |  | 3097 | 0.9654995 | 0.9771684 | 0.002255386 | 0.9618719 | 0.07045135 | 0.9619963 | 0.1507135 |  |  | 3021 | 0.9274838 | 0.9478145 | 0.008744484 | 0.9320408 | 0.005895692 | 0.9320948 | 0.009427546 |  |  | 3245 | 0.8686823 | 0.9574941 | 0.01121059 | 0.9005667 | 0.006007937 | 0.9005807 | 0.004948437 |  |  | 3245 | 0.7665117 | 0.9137572 | 0.006430495 | 0.7861749 | 0.00806749 | 0.7861562 | 0.006382792 |  |  | 179160 | 0.8256643 | 0.8678712 | 0.01176961 | 0.8256267 | 0.01667308 | 0.8256304 | 0.01095251 |  |  | 136960 | 0.7200923 | 0.7035679 | 0.01025897 | 0.7078666 | 0.006419763 | 0.707871 | 0.005853655
|  |  | 3102 | 0.9663955 | 0.9772972 | 0.002246381 | 0.962009 | 0.07046246 | 0.9621336 | 0.150731 |  |  | 3026 | 0.9294047 | 0.9480084 | 0.008715729 | 0.9321993 | 0.005876471 | 0.9322531 | 0.009400169 |  |  | 3250 | 0.8686823 | 0.9575586 | 0.01115729 | 0.9005906 | 0.006001895 | 0.9006045 | 0.00494574 |  |  | 3250 | 0.7665117 | 0.9137698 | 0.006416957 | 0.7861839 | 0.008067535 | 0.7861652 | 0.006382874 |  |  | 179460 | 0.8279022 | 0.8678712 | 0.01176961 | 0.8258129 | 0.01667734 | 0.8258166 | 0.01095582 |  |  | 137260 | 0.7092151 | 0.7035679 | 0.01025897 | 0.7080897 | 0.006422279 | 0.7080942 | 0.005855897
|  |  | 3107 | 0.9663955 | 0.9774253 | 0.00223741 | 0.9621456 | 0.07047354 | 0.9622705 | 0.1507485 |  |  | 3031 | 0.9294047 | 0.9482013 | 0.008687049 | 0.932357 | 0.00585732 | 0.9324107 | 0.009372901 |  |  | 3255 | 0.8686823 | 0.9576227 | 0.01110427 | 0.9006143 | 0.005995933 | 0.9006282 | 0.00494308 |  |  | 3255 | 0.7665117 | 0.9137823 | 0.00640361 | 0.7861929 | 0.00806758 | 0.7861742 | 0.006382956 |  |  | 179760 | 0.8301402 | 0.8678712 | 0.01176961 | 0.8259989 | 0.01668159 | 0.8260026 | 0.01095912 |  |  | 137560 | 0.7113905 | 0.7035679 | 0.01025897 | 0.7083125 | 0.00642478 | 0.708317 | 0.005858124
|  |  | 3112 | 0.9663955 | 0.9775526 | 0.002228472 | 0.9622816 | 0.07048457 | 0.9624068 | 0.1507659 |  |  | 3036 | 0.9284443 | 0.9483933 | 0.008658444 | 0.9325137 | 0.005838238 | 0.9325673 | 0.009345742 |  |  | 3260 | 0.8686823 | 0.9576863 | 0.01105153 | 0.9006378 | 0.00599005 | 0.9006516 | 0.004940457 |  |  | 3260 | 0.7665117 | 0.9137946 | 0.006390451 | 0.7862019 | 0.008067625 | 0.7861832 | 0.006383038 |  |  | 180060 | 0.8279022 | 0.8678712 | 0.01176961 | 0.8261847 | 0.01668584 | 0.8261884 | 0.0109624 |  |  | 137860 | 0.713566 | 0.7035679 | 0.01025897 | 0.7085349 | 0.006427266 | 0.7085394 | 0.005860336
|  |  | 3117 | 0.9654995 | 0.9776792 | 0.002219568 | 0.9624171 | 0.07049557 | 0.9625425 | 0.1507833 |  |  | 3041 | 0.9303652 | 0.9485843 | 0.008629914 | 0.9326697 | 0.005819225 | 0.9327232 | 0.009318693 |  |  | 3265 | 0.8697613 | 0.9577496 | 0.01099907 | 0.9006611 | 0.005984244 | 0.9006749 | 0.004937871 |  |  | 3265 | 0.7648303 | 0.9138068 | 0.006377477 | 0.786211 | 0.00806767 | 0.7861922 | 0.006383121 |  |  | 180360 | 0.8256643 | 0.8678712 | 0.01176961 | 0.8263703 | 0.01669007 | 0.826374 | 0.01096567 |  |  | 138160 | 0.7070396 | 0.7035679 | 0.01025897 | 0.7087569 | 0.006429735 | 0.7087614 | 0.005862534
|  |  | 3122 | 0.9663955 | 0.9778051 | 0.002210698 | 0.9625521 | 0.07050652 | 0.9626777 | 0.1508005 |  |  | 3046 | 0.9294047 | 0.9487744 | 0.008601458 | 0.9328248 | 0.005800282 | 0.9328782 | 0.009291753 |  |  | 3270 | 0.8686823 | 0.9578123 | 0.01094689 | 0.9006843 | 0.005978516 | 0.900698 | 0.00493532 |  |  | 3270 | 0.7648303 | 0.9138189 | 0.006364687 | 0.78622 | 0.008067715 | 0.7862013 | 0.006383203 |  |  | 180660 | 0.8301402 | 0.8678712 | 0.01176961 | 0.8265556 | 0.01669429 | 0.8265594 | 0.01096893 |  |  | 138460 | 0.7070396 | 0.7035679 | 0.01025897 | 0.7089786 | 0.006432189 | 0.7089831 | 0.005864717
|  |  | 3127 | 0.9672915 | 0.9779302 | 0.002201861 | 0.9626866 | 0.07051744 | 0.9628124 | 0.1508177 |  |  | 3051 | 0.9294047 | 0.9489635 | 0.008573077 | 0.9329791 | 0.005781409 | 0.9330323 | 0.009264922 |  |  | 3275 | 0.8697613 | 0.9578747 | 0.01089498 | 0.9007073 | 0.005972864 | 0.9007209 | 0.004932805 |  |  | 3275 | 0.7665117 | 0.9138309 | 0.006352078 | 0.786229 | 0.00806776 | 0.7862103 | 0.006383286 |  |  | 180960 | 0.8301402 | 0.8678712 | 0.01176961 | 0.8267408 | 0.0166985 | 0.8267446 | 0.01097218 |  |  | 138760 | 0.7179169 | 0.7035679 | 0.01025897 | 0.7091999 | 0.006434627 | 0.7092044 | 0.005866885
|  |  | 3132 | 0.9663955 | 0.9780546 | 0.002193058 | 0.9628205 | 0.07052831 | 0.9629466 | 0.1508348 |  |  | 3056 | 0.9303652 | 0.9491516 | 0.008544771 | 0.9331325 | 0.005762605 | 0.9331856 | 0.009238199 |  |  | 3280 | 0.8686823 | 0.9579367 | 0.01084336 | 0.9007301 | 0.005967287 | 0.9007436 | 0.004930325 |  |  | 3280 | 0.7665117 | 0.9138428 | 0.006339648 | 0.786238 | 0.008067805 | 0.7862193 | 0.006383369 |  |  | 181260 | 0.8301402 | 0.8678712 | 0.01176961 | 0.8269257 | 0.0167027 | 0.8269295 | 0.01097541 |  |  | 139060 | 0.7287941 | 0.7035679 | 0.01025897 | 0.7094208 | 0.00643705 | 0.7094253 | 0.005869039
|  |  | 3137 | 0.9654995 | 0.9781783 | 0.002184288 | 0.9629539 | 0.07053914 | 0.9630802 | 0.1508519 |  |  | 3061 | 0.9303652 | 0.9493389 | 0.008516539 | 0.9332851 | 0.00574387 | 0.9333381 | 0.009211586 |  |  | 3285 | 0.8697613 | 0.9579982 | 0.010792 | 0.9007527 | 0.005961784 | 0.9007662 | 0.004927879 |  |  | 3285 | 0.7681932 | 0.9138545 | 0.006327395 | 0.786247 | 0.00806785 | 0.7862283 | 0.006383452 |  |  | 181560 | 0.8323781 | 0.8678712 | 0.01176961 | 0.8271104 | 0.01670689 | 0.8271142 | 0.01097863 |  |  | 139360 | 0.713566 | 0.7035679 | 0.01025897 | 0.7096413 | 0.006439457 | 0.7096459 | 0.005871178
|  |  | 3142 | 0.9654995 | 0.9783012 | 0.002175552 | 0.9630868 | 0.07054994 | 0.9632134 | 0.1508689 |  |  | 3066 | 0.9294047 | 0.9495252 | 0.008488382 | 0.9334369 | 0.005725204 | 0.9334898 | 0.00918508 |  |  | 3290 | 0.8697613 | 0.9580593 | 0.01074093 | 0.9007752 | 0.005956355 | 0.9007886 | 0.004925467 |  |  | 3290 | 0.7665117 | 0.9138662 | 0.006315317 | 0.786256 | 0.008067896 | 0.7862373 | 0.006383535 |  |  | 181860 | 0.8279022 | 0.8678712 | 0.01176961 | 0.8272949 | 0.01671107 | 0.8272988 | 0.01098184 |  |  | 139660 | 0.7222678 | 0.7035679 | 0.01025897 | 0.7098615 | 0.006441848 | 0.7098661 | 0.005873303
|  |  | 3147 | 0.9672915 | 0.9784235 | 0.002166849 | 0.9632191 | 0.07056069 | 0.963346 | 0.1508858 |  |  | 3071 | 0.9303652 | 0.9497105 | 0.0084603 | 0.9335879 | 0.005706608 | 0.9336407 | 0.009158684 |  |  | 3295 | 0.8697613 | 0.95812 | 0.01069012 | 0.9007974 | 0.005950998 | 0.9008108 | 0.004923089 |  |  | 3295 | 0.7648303 | 0.9138777 | 0.006303411 | 0.786265 | 0.008067941 | 0.7862463 | 0.006383618 |  |  | 182160 | 0.8301402 | 0.8678712 | 0.01176961 | 0.8274792 | 0.01671524 | 0.8274831 | 0.01098504 |  |  | 139960 | 0.7157414 | 0.7035679 | 0.01025897 | 0.7100813 | 0.006444224 | 0.7100859 | 0.005875414
|  |  | 3152 | 0.9672915 | 0.978545 | 0.002158179 | 0.963351 | 0.0705714 | 0.963478 | 0.1509027 |  |  | 3076 | 0.9313257 | 0.949895 | 0.008432292 | 0.933738 | 0.00568808 | 0.9337907 | 0.009132396 |  |  | 3300 | 0.8697613 | 0.9581803 | 0.01063959 | 0.9008195 | 0.005945713 | 0.9008328 | 0.004920743 |  |  | 3300 | 0.7681932 | 0.9138891 | 0.006291676 | 0.7862741 | 0.008067986 | 0.7862553 | 0.006383701 |  |  | 182460 | 0.8323781 | 0.8678712 | 0.01176961 | 0.8276633 | 0.0167194 | 0.8276672 | 0.01098823 |  |  | 140260 | 0.713566 | 0.7035679 | 0.01025897 | 0.7103007 | 0.006446585 | 0.7103053 | 0.00587751
|  |  | 3157 | 0.9663955 | 0.9786659 | 0.002149542 | 0.9634823 | 0.07058208 | 0.9636096 | 0.1509194 |  |  | 3081 | 0.9303652 | 0.9500785 | 0.008404359 | 0.9338874 | 0.005669621 | 0.93394 | 0.009106215 |  |  | 3305 | 0.8697613 | 0.9582401 | 0.01058934 | 0.9008415 | 0.005940498 | 0.9008547 | 0.004918431 |  |  | 3305 | 0.7681932 | 0.9139004 | 0.006280109 | 0.7862831 | 0.008068032 | 0.7862644 | 0.006383784 |  |  | 182760 | 0.8323781 | 0.8678712 | 0.01176961 | 0.8278472 | 0.01672354 | 0.8278511 | 0.0109914 |  |  | 140560 | 0.7113905 | 0.7035679 | 0.01025897 | 0.7105198 | 0.00644893 | 0.7105244 | 0.005879592
|  |  | 3162 | 0.9681874 | 0.978786 | 0.002140938 | 0.9636132 | 0.07059272 | 0.9637407 | 0.1509362 |  |  | 3086 | 0.9303652 | 0.9502611 | 0.0083765 | 0.9340359 | 0.005651232 | 0.9340884 | 0.009080143 |  |  | 3310 | 0.8708404 | 0.9582996 | 0.01053935 | 0.9008632 | 0.005935354 | 0.9008764 | 0.004916151 |  |  | 3310 | 0.7648303 | 0.9139116 | 0.006268709 | 0.7862921 | 0.008068077 | 0.7862734 | 0.006383867 |  |  | 183060 | 0.8323781 | 0.8678712 | 0.01176961 | 0.8280308 | 0.01672768 | 0.8280348 | 0.01099456 |  |  | 140860 | 0.713566 | 0.7035679 | 0.01025897 | 0.7107385 | 0.00645126 | 0.7107431 | 0.00588166
|  |  | 3167 | 0.9663955 | 0.9789055 | 0.002132368 | 0.9637435 | 0.07060331 | 0.9638712 | 0.1509528 |  |  | 3091 | 0.9322861 | 0.9504428 | 0.008348716 | 0.9341837 | 0.005632911 | 0.9342361 | 0.009054179 |  |  | 3315 | 0.8697613 | 0.9583587 | 0.01048963 | 0.9008848 | 0.005930279 | 0.9008979 | 0.004913903 |  |  | 3315 | 0.7681932 | 0.9139226 | 0.006257473 | 0.7863011 | 0.008068123 | 0.7862824 | 0.006383951 |  |  | 183360 | 0.8301402 | 0.8678712 | 0.01176961 | 0.8282143 | 0.01673181 | 0.8282182 | 0.01099771 |  |  | 141160 | 0.7113905 | 0.7035679 | 0.01025897 | 0.7109569 | 0.006453574 | 0.7109615 | 0.005883713
|  |  | 3172 | 0.9681874 | 0.9790242 | 0.00212383 | 0.9638733 | 0.07061387 | 0.9640013 | 0.1509694 |  |  | 3096 | 0.9303652 | 0.9506236 | 0.008321006 | 0.9343306 | 0.005614659 | 0.9343829 | 0.009028323 |  |  | 3320 | 0.8697613 | 0.9584173 | 0.01044018 | 0.9009062 | 0.005925272 | 0.9009192 | 0.004911686 |  |  | 3320 | 0.7681932 | 0.9139336 | 0.006246399 | 0.7863101 | 0.008068169 | 0.7862914 | 0.006384035 |  |  | 183660 | 0.8323781 | 0.8678712 | 0.01176961 | 0.8283975 | 0.01673593 | 0.8284015 | 0.01100084 |  |  | 141460 | 0.7092151 | 0.7035679 | 0.01025897 | 0.7111748 | 0.006455874 | 0.7111795 | 0.005885752
|  |  | 3177 | 0.9681874 | 0.9791423 | 0.002115325 | 0.9640026 | 0.07062439 | 0.9641308 | 0.1509859 |  |  | 3101 | 0.9313257 | 0.9508034 | 0.008293371 | 0.9344768 | 0.005596475 | 0.934529 | 0.009002574 |  |  | 3325 | 0.8686823 | 0.9584756 | 0.010391 | 0.9009275 | 0.005920332 | 0.9009404 | 0.004909501 |  |  | 3325 | 0.7631488 | 0.9139445 | 0.006235485 | 0.7863191 | 0.008068214 | 0.7863004 | 0.006384118 |  |  | 183960 | 0.834616 | 0.8678712 | 0.01176961 | 0.8285805 | 0.01674003 | 0.8285846 | 0.01100396 |  |  | 141760 | 0.713566 | 0.7035679 | 0.01025897 | 0.7113924 | 0.006458158 | 0.7113971 | 0.005887777
|  |  | 3182 | 0.9672915 | 0.9792597 | 0.002106853 | 0.9641314 | 0.07063487 | 0.9642598 | 0.1510024 |  |  | 3106 | 0.9322861 | 0.9509824 | 0.00826581 | 0.9346222 | 0.00557836 | 0.9346742 | 0.008976933 |  |  | 3330 | 0.8697613 | 0.9585335 | 0.01034209 | 0.9009486 | 0.005915459 | 0.9009615 | 0.004907346 |  |  | 3330 | 0.7648303 | 0.9139552 | 0.006224729 | 0.7863281 | 0.00806826 | 0.7863094 | 0.006384202 |  |  | 184260 | 0.8279022 | 0.8678712 | 0.01176961 | 0.8287634 | 0.01674413 | 0.8287674 | 0.01100708 |  |  | 142060 | 0.7266187 | 0.7035679 | 0.01025897 | 0.7116097 | 0.006460426 | 0.7116143 | 0.005889788
|  |  | 3187 | 0.9672915 | 0.9793764 | 0.002098413 | 0.9642597 | 0.07064532 | 0.9643883 | 0.1510187 |  |  | 3111 | 0.9294047 | 0.9511605 | 0.008238324 | 0.9347668 | 0.005560314 | 0.9348187 | 0.008951399 |  |  | 3335 | 0.8697613 | 0.9585909 | 0.01029344 | 0.9009695 | 0.005910652 | 0.9009823 | 0.004905221 |  |  | 3335 | 0.7681932 | 0.9139659 | 0.006214129 | 0.7863371 | 0.008068306 | 0.7863184 | 0.006384286 |  |  | 184560 | 0.8234263 | 0.8678712 | 0.01176961 | 0.828946 | 0.01674822 | 0.82895 | 0.01101017 |  |  | 142360 | 0.7157414 | 0.7035679 | 0.01025897 | 0.7118265 | 0.00646268 | 0.7118312 | 0.005891784
|  |  | 3192 | 0.9672915 | 0.9794924 | 0.002090007 | 0.9643876 | 0.07065572 | 0.9645164 | 0.1510351 |  |  | 3116 | 0.9322861 | 0.9513377 | 0.008210912 | 0.9349106 | 0.005542335 | 0.9349624 | 0.008925972 |  |  | 3340 | 0.8708404 | 0.958648 | 0.01024506 | 0.9009903 | 0.005905909 | 0.901003 | 0.004903126 |  |  | 3340 | 0.7665117 | 0.9139764 | 0.006203684 | 0.7863461 | 0.008068352 | 0.7863274 | 0.00638437 |  |  | 184860 | 0.836854 | 0.8678712 | 0.01176961 | 0.8291284 | 0.01675229 | 0.8291325 | 0.01101326 |  |  | 142660 | 0.7113905 | 0.7035679 | 0.01025897 | 0.7120431 | 0.006464919 | 0.7120477 | 0.005893767
|  |  | 3197 | 0.9672915 | 0.9796078 | 0.002081632 | 0.9645149 | 0.07066609 | 0.9646439 | 0.1510513 |  |  | 3121 | 0.9313257 | 0.951514 | 0.008183574 | 0.9350536 | 0.005524426 | 0.9351054 | 0.008900653 |  |  | 3345 | 0.8708404 | 0.9587047 | 0.01019694 | 0.9010109 | 0.005901231 | 0.9010236 | 0.004901061 |  |  | 3345 | 0.7665117 | 0.9139869 | 0.00619339 | 0.7863551 | 0.008068398 | 0.7863364 | 0.006384454 |  |  | 185160 | 0.836854 | 0.8678712 | 0.01176961 | 0.8293106 | 0.01675636 | 0.8293147 | 0.01101633 |  |  | 142960 | 0.7092151 | 0.7035679 | 0.01025897 | 0.7122592 | 0.006467142 | 0.7122639 | 0.005895735
|  |  | 3202 | 0.9690834 | 0.9797225 | 0.002073291 | 0.9646417 | 0.07067642 | 0.964771 | 0.1510675 |  |  | 3126 | 0.9322861 | 0.9516894 | 0.00815631 | 0.9351959 | 0.005506584 | 0.9352475 | 0.00887544 |  |  | 3350 | 0.8686823 | 0.9587611 | 0.01014908 | 0.9010314 | 0.005896616 | 0.901044 | 0.004899025 |  |  | 3350 | 0.7631488 | 0.9139972 | 0.006183247 | 0.7863641 | 0.008068443 | 0.7863454 | 0.006384539 |  |  | 185460 | 0.834616 | 0.8678712 | 0.01176961 | 0.8294926 | 0.01676041 | 0.8294967 | 0.0110194 |  |  | 143260 | 0.7070396 | 0.7035679 | 0.01025897 | 0.712475 | 0.006469351 | 0.7124797 | 0.00589769
|  |  | 3207 | 0.9681874 | 0.9798365 | 0.002064981 | 0.9647681 | 0.07068671 | 0.9648975 | 0.1510836 |  |  | 3131 | 0.9322861 | 0.951864 | 0.008129121 | 0.9353374 | 0.00548881 | 0.9353889 | 0.008850334 |  |  | 3355 | 0.8708404 | 0.958817 | 0.01010149 | 0.9010517 | 0.005892064 | 0.9010642 | 0.004897017 |  |  | 3355 | 0.7681932 | 0.9140075 | 0.006173253 | 0.7863731 | 0.00806849 | 0.7863544 | 0.006384623 |  |  | 185760 | 0.834616 | 0.8678712 | 0.01176961 | 0.8296743 | 0.01676446 | 0.8296785 | 0.01102245 |  |  | 143560 | 0.7113905 | 0.7035679 | 0.01025897 | 0.7126904 | 0.006471544 | 0.7126951 | 0.00589963
|  |  | 3212 | 0.9690834 | 0.9799499 | 0.002056705 | 0.9648939 | 0.07069697 | 0.9650236 | 0.1510997 |  |  | 3136 | 0.9303652 | 0.9520377 | 0.008102006 | 0.9354782 | 0.005471105 | 0.9355296 | 0.008825334 |  |  | 3360 | 0.8708404 | 0.9588726 | 0.01005415 | 0.9010718 | 0.005887574 | 0.9010843 | 0.004895038 |  |  | 3360 | 0.7681932 | 0.9140176 | 0.006163404 | 0.7863821 | 0.008068536 | 0.7863634 | 0.006384708 |  |  | 186060 | 0.8323781 | 0.8678712 | 0.01176961 | 0.8298559 | 0.01676849 | 0.8298601 | 0.01102548 |  |  | 143860 | 0.713566 | 0.7035679 | 0.01025897 | 0.7129055 | 0.006473722 | 0.7129102 | 0.005901557
|  |  | 3217 | 0.9681874 | 0.9800626 | 0.00204846 | 0.9650193 | 0.07070719 | 0.9651491 | 0.1511157 |  |  | 3141 | 0.9303652 | 0.9522105 | 0.008074965 | 0.9356182 | 0.005453467 | 0.9356695 | 0.008800441 |  |  | 3365 | 0.8708404 | 0.9589277 | 0.01000708 | 0.9010918 | 0.005883145 | 0.9011042 | 0.004893087 |  |  | 3365 | 0.7715562 | 0.9140277 | 0.006153701 | 0.7863911 | 0.008068582 | 0.7863724 | 0.006384792 |  |  | 186360 | 0.834616 | 0.8678712 | 0.01176961 | 0.8300373 | 0.01677252 | 0.8300415 | 0.01102851 |  |  | 144160 | 0.7157414 | 0.7035679 | 0.01025897 | 0.7131202 | 0.006475886 | 0.7131249 | 0.005903469
|  |  | 3222 | 0.9672915 | 0.9801747 | 0.002040248 | 0.9651442 | 0.07071737 | 0.9652742 | 0.1511317 |  |  | 3146 | 0.9322861 | 0.9523824 | 0.008047999 | 0.9357574 | 0.005435898 | 0.9358086 | 0.008775654 |  |  | 3370 | 0.8708404 | 0.9589826 | 0.009960263 | 0.9011116 | 0.005878776 | 0.901124 | 0.004891163 |  |  | 3370 | 0.7614673 | 0.9140376 | 0.00614414 | 0.7864001 | 0.008068628 | 0.7863814 | 0.006384877 |  |  | 186660 | 0.836854 | 0.8678712 | 0.01176961 | 0.8302184 | 0.01677653 | 0.8302227 | 0.01103152 |  |  | 144460 | 0.7179169 | 0.7035679 | 0.01025897 | 0.7133345 | 0.006478034 | 0.7133393 | 0.005905368
|  |  | 3227 | 0.9681874 | 0.9802861 | 0.002032067 | 0.9652686 | 0.07072751 | 0.9653988 | 0.1511475 |  |  | 3151 | 0.9322861 | 0.9525535 | 0.008021106 | 0.9358959 | 0.005418396 | 0.935947 | 0.008750973 |  |  | 3375 | 0.8708404 | 0.959037 | 0.009913706 | 0.9011313 | 0.005874466 | 0.9011436 | 0.004889267 |  |  | 3375 | 0.7681932 | 0.9140475 | 0.006134719 | 0.7864091 | 0.008068674 | 0.7863905 | 0.006384962 |  |  | 186960 | 0.8301402 | 0.8678712 | 0.01176961 | 0.8303994 | 0.01678054 | 0.8304036 | 0.01103453 |  |  | 144760 | 0.713566 | 0.7035679 | 0.01025897 | 0.7135485 | 0.006480168 | 0.7135533 | 0.005907253
|  |  | 3232 | 0.9690834 | 0.9803969 | 0.002023919 | 0.9653926 | 0.07073762 | 0.965523 | 0.1511633 |  |  | 3156 | 0.9322861 | 0.9527238 | 0.007994288 | 0.9360337 | 0.005400962 | 0.9360846 | 0.008726399 |  |  | 3380 | 0.8719194 | 0.9590911 | 0.009867406 | 0.9011509 | 0.005870216 | 0.9011631 | 0.004887397 |  |  | 3380 | 0.7665117 | 0.9140572 | 0.006125438 | 0.7864181 | 0.008068721 | 0.7863995 | 0.006385047 |  |  | 187260 | 0.8301402 | 0.8678712 | 0.01176961 | 0.8305801 | 0.01678453 | 0.8305844 | 0.01103752 |  |  | 145060 | 0.7092151 | 0.7035679 | 0.01025897 | 0.7137622 | 0.006482287 | 0.7137669 | 0.005909124
|  |  | 3237 | 0.9690834 | 0.980507 | 0.002015803 | 0.965516 | 0.07074769 | 0.9656466 | 0.1511791 |  |  | 3161 | 0.9322861 | 0.9528931 | 0.007967543 | 0.9361707 | 0.005383595 | 0.9362215 | 0.00870193 |  |  | 3385 | 0.8697613 | 0.9591448 | 0.009821362 | 0.9011703 | 0.005866023 | 0.9011824 | 0.004885554 |  |  | 3385 | 0.7665117 | 0.9140669 | 0.006116294 | 0.7864271 | 0.008068767 | 0.7864085 | 0.006385132 |  |  | 187560 | 0.8390919 | 0.8678712 | 0.01176961 | 0.8307607 | 0.01678851 | 0.830765 | 0.01104049 |  |  | 145360 | 0.7244432 | 0.7035679 | 0.01025897 | 0.7139754 | 0.006484391 | 0.7139802 | 0.005910982
|  |  | 3242 | 0.9681874 | 0.9806165 | 0.002007719 | 0.965639 | 0.07075772 | 0.9657698 | 0.1511948 |  |  | 3166 | 0.9322861 | 0.9530617 | 0.007940873 | 0.9363069 | 0.005366296 | 0.9363577 | 0.008677566 |  |  | 3390 | 0.8708404 | 0.9591981 | 0.009775574 | 0.9011895 | 0.005861888 | 0.9012016 | 0.004883737 |  |  | 3390 | 0.7665117 | 0.9140764 | 0.006107285 | 0.7864361 | 0.008068813 | 0.7864175 | 0.006385217 |  |  | 187860 | 0.834616 | 0.8678712 | 0.01176961 | 0.830941 | 0.01679249 | 0.8309453 | 0.01104346 |  |  | 145660 | 0.7157414 | 0.7035679 | 0.01025897 | 0.7141884 | 0.006486481 | 0.7141932 | 0.005912825
|  |  | 3247 | 0.9681874 | 0.9807254 | 0.001999666 | 0.9657615 | 0.07076772 | 0.9658925 | 0.1512104 |  |  | 3171 | 0.9332466 | 0.9532294 | 0.007914276 | 0.9364425 | 0.005349064 | 0.9364931 | 0.008653308 |  |  | 3395 | 0.8697613 | 0.9592511 | 0.009730039 | 0.9012086 | 0.005857809 | 0.9012207 | 0.004881946 |  |  | 3395 | 0.7681932 | 0.9140859 | 0.00609841 | 0.7864451 | 0.00806886 | 0.7864265 | 0.006385302 |  |  | 188160 | 0.836854 | 0.8678712 | 0.01176961 | 0.8311211 | 0.01679645 | 0.8311254 | 0.01104641 |  |  | 145960 | 0.7244432 | 0.7035679 | 0.01025897 | 0.7144009 | 0.006488555 | 0.7144057 | 0.005914655
|  |  | 3252 | 0.9690834 | 0.9808336 | 0.001991646 | 0.9658836 | 0.07077768 | 0.9660147 | 0.151226 |  |  | 3176 | 0.9313257 | 0.9533962 | 0.007887754 | 0.9365773 | 0.0053319 | 0.9366278 | 0.008629155 |  |  | 3400 | 0.8708404 | 0.9593037 | 0.009684758 | 0.9012275 | 0.005853787 | 0.9012395 | 0.004880181 |  |  | 3400 | 0.7665117 | 0.9140953 | 0.006089667 | 0.7864541 | 0.008068906 | 0.7864354 | 0.006385388 |  |  | 188460 | 0.8413299 | 0.8678712 | 0.01176961 | 0.831301 | 0.0168004 | 0.8313054 | 0.01104935 |  |  | 146260 | 0.7157414 | 0.7035679 | 0.01025897 | 0.7146131 | 0.006490616 | 0.7146179 | 0.005916472
|  |  | 3257 | 0.9681874 | 0.9809412 | 0.001983657 | 0.9660051 | 0.0707876 | 0.9661364 | 0.1512415 |  |  | 3181 | 0.9322861 | 0.9535623 | 0.007861305 | 0.9367114 | 0.005314802 | 0.9367618 | 0.008605108 |  |  | 3405 | 0.8686823 | 0.959356 | 0.009639728 | 0.9012463 | 0.005849819 | 0.9012583 | 0.00487844 |  |  | 3405 | 0.7665117 | 0.9141046 | 0.006081054 | 0.7864631 | 0.008068953 | 0.7864444 | 0.006385473 |  |  | 188760 | 0.8323781 | 0.8678712 | 0.01176961 | 0.8314807 | 0.01680435 | 0.8314851 | 0.01105228 |  |  | 146560 | 0.713566 | 0.7035679 | 0.01025897 | 0.714825 | 0.006492661 | 0.7148298 | 0.005918274
|  |  | 3262 | 0.9681874 | 0.9810482 | 0.001975699 | 0.9661262 | 0.07079749 | 0.9662577 | 0.151257 |  |  | 3186 | 0.9332466 | 0.9537275 | 0.007834929 | 0.9368447 | 0.005297772 | 0.9368951 | 0.008581165 |  |  | 3410 | 0.8697613 | 0.9594079 | 0.00959495 | 0.901265 | 0.005845907 | 0.9012769 | 0.004876725 |  |  | 3410 | 0.7648303 | 0.9141138 | 0.006072569 | 0.7864721 | 0.008069 | 0.7864534 | 0.006385559 |  |  | 189060 | 0.8323781 | 0.8678712 | 0.01176961 | 0.8316602 | 0.01680828 | 0.8316646 | 0.0110552 |  |  | 146860 | 0.7179169 | 0.7035679 | 0.01025897 | 0.7150365 | 0.006494692 | 0.7150413 | 0.005920063
|  |  | 3267 | 0.9690834 | 0.9811545 | 0.001967774 | 0.9662469 | 0.07080735 | 0.9663786 | 0.1512723 |  |  | 3191 | 0.9313257 | 0.9538919 | 0.007808628 | 0.9369774 | 0.005280809 | 0.9370276 | 0.008557327 |  |  | 3415 | 0.8708404 | 0.9594594 | 0.009550423 | 0.9012835 | 0.005842047 | 0.9012954 | 0.004875033 |  |  | 3415 | 0.7698747 | 0.9141229 | 0.006064211 | 0.7864811 | 0.008069047 | 0.7864624 | 0.006385645 |  |  | 189360 | 0.8413299 | 0.8678712 | 0.01176961 | 0.8318395 | 0.0168122 | 0.831844 | 0.0110581 |  |  | 147160 | 0.7222678 | 0.7035679 | 0.01025897 | 0.7152476 | 0.006496708 | 0.7152525 | 0.005921839
|  |  | 3272 | 0.9681874 | 0.9812603 | 0.001959879 | 0.9663671 | 0.07081717 | 0.9664989 | 0.1512877 |  |  | 3196 | 0.9313257 | 0.9540554 | 0.0077824 | 0.9371093 | 0.005263913 | 0.9371594 | 0.008533594 |  |  | 3420 | 0.8719194 | 0.9595107 | 0.009506144 | 0.9013019 | 0.005838242 | 0.9013137 | 0.004873366 |  |  | 3420 | 0.7648303 | 0.9141319 | 0.006055978 | 0.7864901 | 0.008069093 | 0.7864714 | 0.006385731 |  |  | 189660 | 0.8390919 | 0.8678712 | 0.01176961 | 0.8320186 | 0.01681611 | 0.8320231 | 0.011061 |  |  | 147460 | 0.7200923 | 0.7035679 | 0.01025897 | 0.7154584 | 0.00649871 | 0.7154632 | 0.005923601
|  |  | 3277 | 0.9690834 | 0.9813654 | 0.001952017 | 0.9664868 | 0.07082695 | 0.9666188 | 0.1513029 |  |  | 3201 | 0.9322861 | 0.9542181 | 0.007756246 | 0.9372405 | 0.005247083 | 0.9372906 | 0.008509965 |  |  | 3425 | 0.8697613 | 0.9595615 | 0.009462114 | 0.9013201 | 0.005834488 | 0.9013319 | 0.004871723 |  |  | 3425 | 0.7681932 | 0.9141408 | 0.006047868 | 0.7864991 | 0.00806914 | 0.7864804 | 0.006385817 |  |  | 189960 | 0.836854 | 0.8678712 | 0.01176961 | 0.8321975 | 0.01682002 | 0.832202 | 0.01106388 |  |  | 147760 | 0.7266187 | 0.7035679 | 0.01025897 | 0.7156688 | 0.006500697 | 0.7156737 | 0.00592535
|  |  | 3282 | 0.9690834 | 0.9814699 | 0.001944185 | 0.9666061 | 0.0708367 | 0.9667383 | 0.1513182 |  |  | 3206 | 0.934207 | 0.9543801 | 0.007730165 | 0.9373711 | 0.005230321 | 0.937421 | 0.00848644 |  |  | 3430 | 0.8697613 | 0.959612 | 0.009418332 | 0.9013383 | 0.005830786 | 0.9013499 | 0.004870104 |  |  | 3430 | 0.7681932 | 0.9141497 | 0.00603988 | 0.7865081 | 0.008069187 | 0.7864894 | 0.006385903 |  |  | 190260 | 0.836854 | 0.8678712 | 0.01176961 | 0.8323762 | 0.01682391 | 0.8323807 | 0.01106675 |  |  | 148060 | 0.7244432 | 0.7035679 | 0.01025897 | 0.7158789 | 0.00650267 | 0.7158838 | 0.005927085
|  |  | 3287 | 0.9690834 | 0.9815738 | 0.001936385 | 0.9667249 | 0.07084641 | 0.9668572 | 0.1513333 |  |  | 3211 | 0.9322861 | 0.9545412 | 0.007704158 | 0.9375009 | 0.005213624 | 0.9375507 | 0.00846302 |  |  | 3435 | 0.8708404 | 0.9596622 | 0.009374796 | 0.9013562 | 0.005827136 | 0.9013678 | 0.004868507 |  |  | 3435 | 0.7665117 | 0.9141585 | 0.006032011 | 0.7865171 | 0.008069234 | 0.7864984 | 0.006385989 |  |  | 190560 | 0.8390919 | 0.8678712 | 0.01176961 | 0.8325547 | 0.01682779 | 0.8325592 | 0.01106961 |  |  | 148360 | 0.7200923 | 0.7035679 | 0.01025897 | 0.7160886 | 0.006504629 | 0.7160935 | 0.005928807
|  |  | 3292 | 0.9672915 | 0.9816772 | 0.001928616 | 0.9668433 | 0.07085609 | 0.9669758 | 0.1513484 |  |  | 3216 | 0.934207 | 0.9547015 | 0.007678225 | 0.93763 | 0.005196995 | 0.9376797 | 0.008439703 |  |  | 3440 | 0.8697613 | 0.959712 | 0.009331506 | 0.9013741 | 0.005823536 | 0.9013856 | 0.004866933 |  |  | 3440 | 0.7681932 | 0.9141671 | 0.006024262 | 0.7865261 | 0.008069281 | 0.7865074 | 0.006386075 |  |  | 190860 | 0.836854 | 0.8678712 | 0.01176961 | 0.832733 | 0.01683166 | 0.8327375 | 0.01107245 |  |  | 148660 | 0.7070396 | 0.7035679 | 0.01025897 | 0.716298 | 0.006506573 | 0.7163029 | 0.005930515
|  |  | 3297 | 0.9681874 | 0.9817799 | 0.001920878 | 0.9669612 | 0.07086573 | 0.9670938 | 0.1513634 |  |  | 3221 | 0.934207 | 0.954861 | 0.007652364 | 0.9377584 | 0.005180432 | 0.937808 | 0.00841649 |  |  | 3445 | 0.8708404 | 0.9597615 | 0.00928846 | 0.9013918 | 0.005819986 | 0.9014033 | 0.004865382 |  |  | 3445 | 0.7631488 | 0.9141757 | 0.006016628 | 0.7865351 | 0.008069328 | 0.7865164 | 0.006386162 |  |  | 191160 | 0.836854 | 0.8678712 | 0.01176961 | 0.832911 | 0.01683552 | 0.8329156 | 0.01107529 |  |  | 148960 | 0.713566 | 0.7035679 | 0.01025897 | 0.716507 | 0.006508503 | 0.7165119 | 0.005932211
|  |  | 3302 | 0.9699793 | 0.981882 | 0.001913171 | 0.9670786 | 0.07087534 | 0.9672115 | 0.1513784 |  |  | 3226 | 0.9322861 | 0.9550197 | 0.007626577 | 0.9378862 | 0.005163935 | 0.9379357 | 0.00839338 |  |  | 3450 | 0.8708404 | 0.9598107 | 0.009245658 | 0.9014093 | 0.005816485 | 0.9014208 | 0.004863853 |  |  | 3450 | 0.7665117 | 0.9141842 | 0.006009111 | 0.786544 | 0.008069375 | 0.7865254 | 0.006386248 |  |  | 191460 | 0.836854 | 0.8678712 | 0.01176961 | 0.8330889 | 0.01683937 | 0.8330935 | 0.01107811 |  |  | 149260 | 0.7287941 | 0.7035679 | 0.01025897 | 0.7167157 | 0.006510419 | 0.7167206 | 0.005933892
|  |  | 3307 | 0.9699793 | 0.9819836 | 0.001905495 | 0.9671957 | 0.07088491 | 0.9673286 | 0.1513933 |  |  | 3231 | 0.9332466 | 0.9551776 | 0.007600864 | 0.9380132 | 0.005147504 | 0.9380626 | 0.008370374 |  |  | 3455 | 0.8708404 | 0.9598595 | 0.009203099 | 0.9014268 | 0.005813033 | 0.9014382 | 0.004862347 |  |  | 3455 | 0.7681932 | 0.9141926 | 0.006001706 | 0.786553 | 0.008069423 | 0.7865344 | 0.006386335 |  |  | 191760 | 0.8390919 | 0.8678712 | 0.01176961 | 0.8332666 | 0.01684322 | 0.8332712 | 0.01108092 |  |  | 149560 | 0.7222678 | 0.7035679 | 0.01025897 | 0.716924 | 0.00651232 | 0.716929 | 0.005935561
|  |  | 3312 | 0.9699793 | 0.9820845 | 0.00189785 | 0.9673122 | 0.07089445 | 0.9674454 | 0.1514082 |  |  | 3236 | 0.9322861 | 0.9553348 | 0.007575223 | 0.9381396 | 0.00513114 | 0.9381889 | 0.008347471 |  |  | 3460 | 0.8719194 | 0.959908 | 0.009160781 | 0.9014441 | 0.005809628 | 0.9014554 | 0.004860861 |  |  | 3460 | 0.7681932 | 0.914201 | 0.005994414 | 0.786562 | 0.00806947 | 0.7865434 | 0.006386421 |  |  | 192060 | 0.8413299 | 0.8678712 | 0.01176961 | 0.833444 | 0.01684705 | 0.8334487 | 0.01108372 |  |  | 149860 | 0.7200923 | 0.7035679 | 0.01025897 | 0.717132 | 0.006514207 | 0.717137 | 0.005937216
|  |  | 3317 | 0.9699793 | 0.9821849 | 0.001890236 | 0.9674284 | 0.07090396 | 0.9675616 | 0.151423 |  |  | 3241 | 0.9332466 | 0.9554911 | 0.007549655 | 0.9382653 | 0.005114841 | 0.9383145 | 0.00832467 |  |  | 3465 | 0.8708404 | 0.9599562 | 0.009118705 | 0.9014612 | 0.005806271 | 0.9014725 | 0.004859398 |  |  | 3465 | 0.7665117 | 0.9142092 | 0.005987232 | 0.786571 | 0.008069517 | 0.7865524 | 0.006386508 |  |  | 192360 | 0.8435678 | 0.8678712 | 0.01176961 | 0.8336213 | 0.01685087 | 0.8336259 | 0.0110865 |  |  | 150160 | 0.713566 | 0.7035679 | 0.01025897 | 0.7173396 | 0.00651608 | 0.7173446 | 0.005938859
|  |  | 3322 | 0.9708753 | 0.9822846 | 0.001882652 | 0.9675441 | 0.07091343 | 0.9676775 | 0.1514378 |  |  | 3246 | 0.9322861 | 0.9556467 | 0.007524161 | 0.9383903 | 0.005098608 | 0.9384394 | 0.008301973 |  |  | 3470 | 0.8708404 | 0.9600041 | 0.009076868 | 0.9014783 | 0.005802961 | 0.9014895 | 0.004857955 |  |  | 3470 | 0.7665117 | 0.9142174 | 0.00598016 | 0.78658 | 0.008069565 | 0.7865614 | 0.006386595 |  |  | 192660 | 0.836854 | 0.8678712 | 0.01176961 | 0.8337984 | 0.01685468 | 0.833803 | 0.01108928 |  |  | 150460 | 0.713566 | 0.7035679 | 0.01025897 | 0.7175469 | 0.006517939 | 0.7175519 | 0.005940488
|  |  | 3327 | 0.9717712 | 0.9823839 | 0.0018751 | 0.9676593 | 0.07092287 | 0.9677929 | 0.1514525 |  |  | 3251 | 0.9332466 | 0.9558015 | 0.00749874 | 0.9385146 | 0.005082441 | 0.9385636 | 0.008279378 |  |  | 3475 | 0.8708404 | 0.9600516 | 0.00903527 | 0.9014952 | 0.005799697 | 0.9015064 | 0.004856533 |  |  | 3475 | 0.7681932 | 0.9142255 | 0.005973194 | 0.786589 | 0.008069612 | 0.7865703 | 0.006386682 |  |  | 192960 | 0.8390919 | 0.8678712 | 0.01176961 | 0.8339752 | 0.01685848 | 0.8339799 | 0.01109204 |  |  | 150760 | 0.7200923 | 0.7035679 | 0.01025897 | 0.7177538 | 0.006519784 | 0.7177588 | 0.005942104
|  |  | 3332 | 0.9699793 | 0.9824825 | 0.001867577 | 0.9677741 | 0.07093227 | 0.9679078 | 0.1514671 |  |  | 3256 | 0.9322861 | 0.9559555 | 0.007473391 | 0.9386383 | 0.00506634 | 0.9386872 | 0.008256886 |  |  | 3480 | 0.8708404 | 0.9600988 | 0.008993911 | 0.901512 | 0.005796478 | 0.9015231 | 0.004855132 |  |  | 3480 | 0.7681932 | 0.9142335 | 0.005966335 | 0.786598 | 0.00806966 | 0.7865793 | 0.00638677 |  |  | 193260 | 0.8323781 | 0.8678712 | 0.01176961 | 0.8341519 | 0.01686227 | 0.8341566 | 0.01109479 |  |  | 151060 | 0.713566 | 0.7035679 | 0.01025897 | 0.7179604 | 0.006521615 | 0.7179654 | 0.005943707
|  |  | 3337 | 0.9690834 | 0.9825805 | 0.001860086 | 0.9678885 | 0.07094164 | 0.9680223 | 0.1514817 |  |  | 3261 | 0.934207 | 0.9561087 | 0.007448115 | 0.9387613 | 0.005050305 | 0.9388101 | 0.008234495 |  |  | 3485 | 0.8708404 | 0.9601457 | 0.008952789 | 0.9015287 | 0.005793304 | 0.9015398 | 0.00485375 |  |  | 3485 | 0.7681932 | 0.9142415 | 0.005959581 | 0.786607 | 0.008069707 | 0.7865883 | 0.006386857 |  |  | 193560 | 0.8413299 | 0.8678712 | 0.01176961 | 0.8343283 | 0.01686605 | 0.834333 | 0.01109753 |  |  | 151360 | 0.7157414 | 0.7035679 | 0.01025897 | 0.7181667 | 0.006523432 | 0.7181717 | 0.005945297
|  |  | 3342 | 0.9699793 | 0.982678 | 0.001852624 | 0.9680024 | 0.07095097 | 0.9681364 | 0.1514962 |  |  | 3266 | 0.9332466 | 0.9562612 | 0.007422913 | 0.9388837 | 0.005034334 | 0.9389324 | 0.008212207 |  |  | 3490 | 0.8719194 | 0.9601922 | 0.008911903 | 0.9015452 | 0.005790175 | 0.9015563 | 0.004852389 |  |  | 3490 | 0.7698747 | 0.9142493 | 0.005952929 | 0.7866159 | 0.008069755 | 0.7865973 | 0.006386944 |  |  | 193860 | 0.836854 | 0.8678712 | 0.01176961 | 0.8345046 | 0.01686982 | 0.8345093 | 0.01110026 |  |  | 151660 | 0.7244432 | 0.7035679 | 0.01025897 | 0.7183726 | 0.006525235 | 0.7183776 | 0.005946874
|  |  | 3347 | 0.9717712 | 0.982775 | 0.001845194 | 0.968116 | 0.07096028 | 0.9682501 | 0.1515107 |  |  | 3271 | 0.9332466 | 0.9564129 | 0.007397782 | 0.9390054 | 0.005018429 | 0.9390539 | 0.008190021 |  |  | 3495 | 0.8719194 | 0.9602385 | 0.008871252 | 0.9015617 | 0.005787089 | 0.9015726 | 0.004851048 |  |  | 3495 | 0.7698747 | 0.9142571 | 0.005946379 | 0.7866249 | 0.008069803 | 0.7866063 | 0.006387032 |  |  | 194160 | 0.8390919 | 0.8678712 | 0.01176961 | 0.8346806 | 0.01687358 | 0.8346854 | 0.01110298 |  |  | 151960 | 0.7266187 | 0.7035679 | 0.01025897 | 0.7185781 | 0.006527024 | 0.7185831 | 0.005948438
|  |  | 3352 | 0.9690834 | 0.9828713 | 0.001837793 | 0.9682291 | 0.07096955 | 0.9683633 | 0.1515251 |  |  | 3276 | 0.934207 | 0.9565639 | 0.007372725 | 0.9391264 | 0.00500259 | 0.9391749 | 0.008167936 |  |  | 3500 | 0.8719194 | 0.9602844 | 0.008830836 | 0.901578 | 0.005784047 | 0.9015889 | 0.004849726 |  |  | 3500 | 0.7698747 | 0.9142648 | 0.00593993 | 0.7866339 | 0.00806985 | 0.7866153 | 0.006387119 |  |  | 194460 | 0.8390919 | 0.8678712 | 0.01176961 | 0.8348565 | 0.01687734 | 0.8348612 | 0.01110568 |  |  | 152260 | 0.7200923 | 0.7035679 | 0.01025897 | 0.7187833 | 0.006528799 | 0.7187884 | 0.005949989
|  |  | 3357 | 0.9717712 | 0.9829672 | 0.001830423 | 0.9683417 | 0.07097878 | 0.9684761 | 0.1515395 |  |  | 3281 | 0.934207 | 0.9567141 | 0.00734774 | 0.9392468 | 0.004986815 | 0.9392952 | 0.008145952 |  |  | 3505 | 0.8708404 | 0.96033 | 0.008790654 | 0.9015941 | 0.005781047 | 0.901605 | 0.004848423 |  |  | 3505 | 0.7665117 | 0.9142725 | 0.005933579 | 0.7866429 | 0.008069898 | 0.7866243 | 0.006387207 |  |  | 194760 | 0.8390919 | 0.8678712 | 0.01176961 | 0.8350321 | 0.01688108 | 0.8350369 | 0.01110837 |  |  | 152560 | 0.7222678 | 0.7035679 | 0.01025897 | 0.7189882 | 0.00653056 | 0.7189932 | 0.005951527
|  |  | 3362 | 0.9699793 | 0.9830624 | 0.001823082 | 0.9684539 | 0.07098799 | 0.9685885 | 0.1515538 |  |  | 3286 | 0.9351675 | 0.9568636 | 0.007322827 | 0.9393666 | 0.004971106 | 0.9394148 | 0.00812407 |  |  | 3510 | 0.8719194 | 0.9603753 | 0.008750704 | 0.9016102 | 0.005778089 | 0.901621 | 0.004847139 |  |  | 3510 | 0.7665117 | 0.91428 | 0.005927326 | 0.7866519 | 0.008069946 | 0.7866333 | 0.006387295 |  |  | 195060 | 0.8435678 | 0.8678712 | 0.01176961 | 0.8352076 | 0.01688481 | 0.8352124 | 0.01111105 |  |  | 152860 | 0.7287941 | 0.7035679 | 0.01025897 | 0.7191927 | 0.006532308 | 0.7191978 | 0.005953052
|  |  | 3367 | 0.9717712 | 0.9831571 | 0.001815772 | 0.9685658 | 0.07099716 | 0.9687004 | 0.151568 |  |  | 3291 | 0.9351675 | 0.9570123 | 0.007297987 | 0.9394857 | 0.004955461 | 0.9395338 | 0.008102289 |  |  | 3515 | 0.8708404 | 0.9604203 | 0.008710985 | 0.9016262 | 0.005775173 | 0.9016369 | 0.004845873 |  |  | 3515 | 0.7665117 | 0.9142875 | 0.005921168 | 0.7866609 | 0.008069994 | 0.7866422 | 0.006387383 |  |  | 195360 | 0.8480437 | 0.8678712 | 0.01176961 | 0.8353828 | 0.01688853 | 0.8353876 | 0.01111372 |  |  | 153160 | 0.7222678 | 0.7035679 | 0.01025897 | 0.7193969 | 0.006534041 | 0.719402 | 0.005954565
|  |  | 3372 | 0.9717712 | 0.9832513 | 0.001808492 | 0.9686771 | 0.0710063 | 0.9688119 | 0.1515822 |  |  | 3296 | 0.9351675 | 0.9571602 | 0.00727322 | 0.9396041 | 0.004939882 | 0.9396522 | 0.008080608 |  |  | 3520 | 0.8740774 | 0.960465 | 0.008671498 | 0.901642 | 0.005772298 | 0.9016527 | 0.004844626 |  |  | 3520 | 0.7665117 | 0.914295 | 0.005915106 | 0.7866698 | 0.008070042 | 0.7866512 | 0.006387471 |  |  | 195660 | 0.834616 | 0.8678712 | 0.01176961 | 0.8355578 | 0.01689224 | 0.8355627 | 0.01111638 |  |  | 153460 | 0.7200923 | 0.7035679 | 0.01025897 | 0.7196007 | 0.006535761 | 0.7196058 | 0.005956064
|  |  | 3377 | 0.9708753 | 0.9833449 | 0.001801242 | 0.9687881 | 0.0710154 | 0.968923 | 0.1515964 |  |  | 3301 | 0.934207 | 0.9573075 | 0.007248524 | 0.939722 | 0.004924367 | 0.9397699 | 0.008059028 |  |  | 3525 | 0.8708404 | 0.9605094 | 0.00863224 | 0.9016577 | 0.005769464 | 0.9016684 | 0.004843397 |  |  | 3525 | 0.7698747 | 0.9143023 | 0.005909137 | 0.7866788 | 0.00807009 | 0.7866602 | 0.006387559 |  |  | 195960 | 0.8390919 | 0.8678712 | 0.01176961 | 0.8357327 | 0.01689594 | 0.8357376 | 0.01111903 |  |  | 153760 | 0.7179169 | 0.7035679 | 0.01025897 | 0.7198042 | 0.006537468 | 0.7198093 | 0.005957551
|  |  | 3382 | 0.9717712 | 0.983438 | 0.001794021 | 0.9688987 | 0.07102447 | 0.9690337 | 0.1516105 |  |  | 3306 | 0.934207 | 0.957454 | 0.007223901 | 0.9398392 | 0.004908916 | 0.939887 | 0.008037549 |  |  | 3530 | 0.8719194 | 0.9605535 | 0.008593212 | 0.9016733 | 0.005766669 | 0.9016839 | 0.004842186 |  |  | 3530 | 0.7665117 | 0.9143096 | 0.00590326 | 0.7866878 | 0.008070138 | 0.7866692 | 0.006387648 |  |  | 196260 | 0.8413299 | 0.8678712 | 0.01176961 | 0.8359073 | 0.01689963 | 0.8359122 | 0.01112166 |  |  | 154060 | 0.7179169 | 0.7035679 | 0.01025897 | 0.7200074 | 0.00653916 | 0.7200125 | 0.005959026
|  |  | 3387 | 0.9717712 | 0.9835305 | 0.001786831 | 0.9690088 | 0.07103352 | 0.9691439 | 0.1516245 |  |  | 3311 | 0.9332466 | 0.9575997 | 0.00719935 | 0.9399557 | 0.00489353 | 0.9400035 | 0.00801617 |  |  | 3535 | 0.8719194 | 0.9605973 | 0.008554411 | 0.9016888 | 0.005763914 | 0.9016993 | 0.004840993 |  |  | 3535 | 0.7665117 | 0.9143168 | 0.005897474 | 0.7866968 | 0.008070186 | 0.7866782 | 0.006387736 |  |  | 196560 | 0.8435678 | 0.8678712 | 0.01176961 | 0.8360818 | 0.01690331 | 0.8360867 | 0.01112428 |  |  | 154360 | 0.7200923 | 0.7035679 | 0.01025897 | 0.7202102 | 0.006540839 | 0.7202153 | 0.005960487
|  |  | 3392 | 0.9717712 | 0.9836225 | 0.00177967 | 0.9691185 | 0.07104252 | 0.9692538 | 0.1516385 |  |  | 3316 | 0.9351675 | 0.9577448 | 0.007174871 | 0.9400717 | 0.004878208 | 0.9401193 | 0.00799489 |  |  | 3540 | 0.8719194 | 0.9606409 | 0.008515838 | 0.9017041 | 0.005761197 | 0.9017147 | 0.004839817 |  |  | 3540 | 0.7665117 | 0.9143239 | 0.005891777 | 0.7867058 | 0.008070235 | 0.7866872 | 0.006387825 |  |  | 196860 | 0.8435678 | 0.8678712 | 0.01176961 | 0.836256 | 0.01690699 | 0.8362609 | 0.0111269 |  |  | 154660 | 0.7200923 | 0.7035679 | 0.01025897 | 0.7204127 | 0.006542505 | 0.7204178 | 0.005961936
|  |  | 3397 | 0.9717712 | 0.983714 | 0.001772538 | 0.9692278 | 0.0710515 | 0.9693632 | 0.1516525 |  |  | 3321 | 0.934207 | 0.9578891 | 0.007150463 | 0.940187 | 0.004862951 | 0.9402346 | 0.007973711 |  |  | 3545 | 0.8719194 | 0.9606841 | 0.008477491 | 0.9017194 | 0.005758519 | 0.9017299 | 0.004838658 |  |  | 3545 | 0.7648303 | 0.914331 | 0.005886168 | 0.7867147 | 0.008070283 | 0.7866961 | 0.006387913 |  |  | 197160 | 0.8413299 | 0.8678712 | 0.01176961 | 0.8364301 | 0.01691065 | 0.836435 | 0.0111295 |  |  | 154960 | 0.7266187 | 0.7035679 | 0.01025897 | 0.7206148 | 0.006544157 | 0.7206199 | 0.005963373
|  |  | 3402 | 0.9717712 | 0.9838049 | 0.001765437 | 0.9693367 | 0.07106045 | 0.9694722 | 0.1516664 |  |  | 3326 | 0.9351675 | 0.9580327 | 0.007126128 | 0.9403017 | 0.004847757 | 0.9403492 | 0.007952631 |  |  | 3550 | 0.8719194 | 0.960727 | 0.00843937 | 0.9017345 | 0.005755879 | 0.901745 | 0.004837517 |  |  | 3550 | 0.7665117 | 0.914338 | 0.005880647 | 0.7867237 | 0.008070331 | 0.7867051 | 0.006388002 |  |  | 197460 | 0.8413299 | 0.8678712 | 0.01176961 | 0.8366039 | 0.0169143 | 0.8366089 | 0.01113209 |  |  | 155260 | 0.7157414 | 0.7035679 | 0.01025897 | 0.7208166 | 0.006545795 | 0.7208217 | 0.005964796
|  |  | 3407 | 0.9708753 | 0.9838953 | 0.001758364 | 0.9694452 | 0.07106936 | 0.9695808 | 0.1516802 |  |  | 3331 | 0.9351675 | 0.9581755 | 0.007101865 | 0.9404158 | 0.004832628 | 0.9404631 | 0.00793165 |  |  | 3555 | 0.8729984 | 0.9607696 | 0.008401473 | 0.9017496 | 0.005753276 | 0.90176 | 0.004836392 |  |  | 3555 | 0.7648303 | 0.9143449 | 0.005875211 | 0.7867327 | 0.00807038 | 0.7867141 | 0.006388091 |  |  | 197760 | 0.8390919 | 0.8678712 | 0.01176961 | 0.8367776 | 0.01691794 | 0.8367825 | 0.01113466 |  |  | 155560 | 0.7222678 | 0.7035679 | 0.01025897 | 0.7210181 | 0.00654742 | 0.7210232 | 0.005966208
|  |  | 3412 | 0.9708753 | 0.9839852 | 0.001751321 | 0.9695533 | 0.07107824 | 0.969689 | 0.151694 |  |  | 3336 | 0.9351675 | 0.9583177 | 0.007077673 | 0.9405293 | 0.004817562 | 0.9405765 | 0.007910769 |  |  | 3560 | 0.8719194 | 0.9608119 | 0.008363799 | 0.9017645 | 0.00575071 | 0.9017748 | 0.004835283 |  |  | 3560 | 0.7681932 | 0.9143517 | 0.005869859 | 0.7867417 | 0.008070428 | 0.7867231 | 0.00638818 |  |  | 198060 | 0.8390919 | 0.8678712 | 0.01176961 | 0.836951 | 0.01692157 | 0.836956 | 0.01113723 |  |  | 155860 | 0.7200923 | 0.7035679 | 0.01025897 | 0.7212192 | 0.006549032 | 0.7212243 | 0.005967607
|  |  | 3417 | 0.9708753 | 0.9840746 | 0.001744308 | 0.969661 | 0.07108709 | 0.9697967 | 0.1517077 |  |  | 3341 | 0.934207 | 0.9584591 | 0.007053553 | 0.9406421 | 0.004802561 | 0.9406893 | 0.007889986 |  |  | 3565 | 0.8719194 | 0.960854 | 0.008326349 | 0.9017793 | 0.005748181 | 0.9017896 | 0.00483419 |  |  | 3565 | 0.7681932 | 0.9143585 | 0.005864591 | 0.7867506 | 0.008070477 | 0.7867321 | 0.006388269 |  |  | 198360 | 0.8413299 | 0.8678712 | 0.01176961 | 0.8371243 | 0.01692519 | 0.8371293 | 0.01113978 |  |  | 156160 | 0.7222678 | 0.7035679 | 0.01025897 | 0.72142 | 0.00655063 | 0.7214251 | 0.005968993
|  |  | 3422 | 0.9708753 | 0.9841634 | 0.001737323 | 0.9697682 | 0.07109591 | 0.9699041 | 0.1517214 |  |  | 3346 | 0.934207 | 0.9585999 | 0.007029504 | 0.9407544 | 0.004787623 | 0.9408015 | 0.007869302 |  |  | 3570 | 0.8719194 | 0.9608958 | 0.00828912 | 0.901794 | 0.005745687 | 0.9018043 | 0.004833114 |  |  | 3570 | 0.7665117 | 0.9143653 | 0.005859405 | 0.7867596 | 0.008070525 | 0.786741 | 0.006388358 |  |  | 198660 | 0.8435678 | 0.8678712 | 0.01176961 | 0.8372973 | 0.01692881 | 0.8373023 | 0.01114232 |  |  | 156460 | 0.7244432 | 0.7035679 | 0.01025897 | 0.7216204 | 0.006552215 | 0.7216256 | 0.005970367
|  |  | 3427 | 0.9708753 | 0.9842517 | 0.001730368 | 0.9698751 | 0.0711047 | 0.9700111 | 0.151735 |  |  | 3351 | 0.9351675 | 0.9587399 | 0.007005527 | 0.9408661 | 0.004772748 | 0.940913 | 0.007848717 |  |  | 3575 | 0.8729984 | 0.9609372 | 0.008252112 | 0.9018086 | 0.005743229 | 0.9018188 | 0.004832053 |  |  | 3575 | 0.7665117 | 0.9143719 | 0.0058543 | 0.7867686 | 0.008070574 | 0.78675 | 0.006388447 |  |  | 198960 | 0.8458057 | 0.8678712 | 0.01176961 | 0.8374702 | 0.01693241 | 0.8374752 | 0.01114486 |  |  | 156760 | 0.7244432 | 0.7035679 | 0.01025897 | 0.7218205 | 0.006553786 | 0.7218257 | 0.005971729
|  |  | 3432 | 0.9717712 | 0.9843396 | 0.001723442 | 0.9699816 | 0.07111345 | 0.9701177 | 0.1517486 |  |  | 3356 | 0.9351675 | 0.9588793 | 0.006981621 | 0.9409771 | 0.004757937 | 0.941024 | 0.00782823 |  |  | 3580 | 0.8729984 | 0.9609784 | 0.008215325 | 0.9018231 | 0.005740805 | 0.9018333 | 0.004831008 |  |  | 3580 | 0.7665117 | 0.9143785 | 0.005849274 | 0.7867776 | 0.008070623 | 0.786759 | 0.006388537 |  |  | 199260 | 0.8413299 | 0.8678712 | 0.01176961 | 0.8376428 | 0.016936 | 0.8376479 | 0.01114738 |  |  | 157060 | 0.7222678 | 0.7035679 | 0.01025897 | 0.7220203 | 0.006555344 | 0.7220255 | 0.005973078
|  |  | 3437 | 0.9726672 | 0.9844269 | 0.001716545 | 0.9700876 | 0.07112218 | 0.9702238 | 0.1517621 |  |  | 3361 | 0.9351675 | 0.9590179 | 0.006957786 | 0.9410876 | 0.004743189 | 0.9411343 | 0.007807841 |  |  | 3585 | 0.8729984 | 0.9610194 | 0.008178756 | 0.9018375 | 0.005738416 | 0.9018476 | 0.004829979 |  |  | 3585 | 0.7648303 | 0.914385 | 0.005844327 | 0.7867865 | 0.008070672 | 0.786768 | 0.006388626 |  |  | 199560 | 0.8458057 | 0.8678712 | 0.01176961 | 0.8378153 | 0.01693958 | 0.8378204 | 0.01114988 |  |  | 157360 | 0.7266187 | 0.7035679 | 0.01025897 | 0.7222197 | 0.006556889 | 0.7222249 | 0.005974415
|  |  | 3442 | 0.9708753 | 0.9845137 | 0.001709676 | 0.9701933 | 0.07113087 | 0.9703296 | 0.1517756 |  |  | 3366 | 0.9351675 | 0.9591559 | 0.006934023 | 0.9411975 | 0.004728504 | 0.9412441 | 0.00778755 |  |  | 3590 | 0.8719194 | 0.96106 | 0.008142406 | 0.9018518 | 0.005736062 | 0.9018619 | 0.004828964 |  |  | 3590 | 0.7665117 | 0.9143915 | 0.005839458 | 0.7867955 | 0.008070721 | 0.7867769 | 0.006388716 |  |  | 199860 | 0.8458057 | 0.8678712 | 0.01176961 | 0.8379875 | 0.01694316 | 0.8379927 | 0.01115238 |  |  | 157660 | 0.7157414 | 0.7035679 | 0.01025897 | 0.7224189 | 0.006558421 | 0.722424 | 0.005975739
|  |  | 3447 | 0.9717712 | 0.9846 | 0.001702837 | 0.9702986 | 0.07113954 | 0.970435 | 0.1517891 |  |  | 3371 | 0.934207 | 0.9592931 | 0.006910331 | 0.9413067 | 0.004713883 | 0.9413533 | 0.007767356 |  |  | 3595 | 0.8719194 | 0.9611004 | 0.008106274 | 0.901866 | 0.00573374 | 0.901876 | 0.004827964 |  |  | 3595 | 0.7681932 | 0.9143979 | 0.005834664 | 0.7868045 | 0.008070769 | 0.7867859 | 0.006388806 |  |  | 200160 | 0.8413299 | 0.8678712 | 0.01176961 | 0.8381596 | 0.01694672 | 0.8381647 | 0.01115487 |  |  | 157960 | 0.7244432 | 0.7035679 | 0.01025897 | 0.7226176 | 0.00655994 | 0.7226228 | 0.005977052
|  |  | 3452 | 0.9726672 | 0.9846858 | 0.001696027 | 0.9704035 | 0.07114817 | 0.9705399 | 0.1518024 |  |  | 3376 | 0.9361279 | 0.9594297 | 0.006886709 | 0.9414154 | 0.004699324 | 0.9414619 | 0.00774726 |  |  | 3600 | 0.8719194 | 0.9611405 | 0.008070358 | 0.9018801 | 0.005731452 | 0.90189 | 0.00482698 |  |  | 3600 | 0.7665117 | 0.9144043 | 0.005829946 | 0.7868135 | 0.008070818 | 0.7867949 | 0.006388895 |  |  | 200460 | 0.8458057 | 0.8678712 | 0.01176961 | 0.8383315 | 0.01695027 | 0.8383366 | 0.01115734 |  |  | 158260 | 0.7200923 | 0.7035679 | 0.01025897 | 0.7228161 | 0.006561446 | 0.7228213 | 0.005978352
|  |  | 3457 | 0.9717712 | 0.9847711 | 0.001689245 | 0.970508 | 0.07115677 | 0.9706445 | 0.1518158 |  |  | 3381 | 0.9351675 | 0.9595656 | 0.006863159 | 0.9415236 | 0.004684828 | 0.9415699 | 0.007727261 |  |  | 3605 | 0.8729984 | 0.9611803 | 0.008034658 | 0.9018941 | 0.005729197 | 0.901904 | 0.004826009 |  |  | 3605 | 0.7681932 | 0.9144105 | 0.005825302 | 0.7868224 | 0.008070867 | 0.7868039 | 0.006388985 |  |  | 200760 | 0.8435678 | 0.8678712 | 0.01176961 | 0.8385031 | 0.01695382 | 0.8385083 | 0.01115981 |  |  | 158560 | 0.7222678 | 0.7035679 | 0.01025897 | 0.7230142 | 0.006562938 | 0.7230194 | 0.00597964
|  |  | 3462 | 0.9717712 | 0.984856 | 0.001682491 | 0.9706121 | 0.07116534 | 0.9707487 | 0.1518291 |  |  | 3386 | 0.9351675 | 0.9597008 | 0.006839679 | 0.9416311 | 0.004670394 | 0.9416774 | 0.007707359 |  |  | 3610 | 0.8719194 | 0.9612199 | 0.007999172 | 0.9019079 | 0.005726973 | 0.9019178 | 0.004825053 |  |  | 3610 | 0.7681932 | 0.9144167 | 0.005820731 | 0.7868314 | 0.008070917 | 0.7868128 | 0.006389075 |  |  | 201060 | 0.8413299 | 0.8678712 | 0.01176961 | 0.8386746 | 0.01695735 | 0.8386798 | 0.01116226 |  |  | 158860 | 0.7309696 | 0.7035679 | 0.01025897 | 0.723212 | 0.006564418 | 0.7232172 | 0.005980916
|  |  | 3467 | 0.9717712 | 0.9849403 | 0.001675767 | 0.9707158 | 0.07117388 | 0.9708525 | 0.1518423 |  |  | 3391 | 0.9351675 | 0.9598353 | 0.006816271 | 0.9417381 | 0.004656024 | 0.9417842 | 0.007687554 |  |  | 3615 | 0.8729984 | 0.9612591 | 0.007963901 | 0.9019217 | 0.005724782 | 0.9019316 | 0.004824111 |  |  | 3615 | 0.7681932 | 0.9144229 | 0.005816231 | 0.7868404 | 0.008070966 | 0.7868218 | 0.006389166 |  |  | 201360 | 0.8458057 | 0.8678712 | 0.01176961 | 0.8388459 | 0.01696087 | 0.8388511039 | 0.0111647 |  |  | 159160 | 0.7244432 | 0.7035679 | 0.01025897 | 0.7234094 | 0.006565884 | 0.7234146 | 0.00598218
|  |  | 3472 | 0.9726672 | 0.9850241 | 0.001669071 | 0.9708191 | 0.0711824 | 0.9709559 | 0.1518555 |  |  | 3396 | 0.9361279 | 0.9599692 | 0.006792932 | 0.9418444 | 0.004641715 | 0.9418905 | 0.007667845 |  |  | 3620 | 0.8740774 | 0.9612982 | 0.007928843 | 0.9019354 | 0.005722622 | 0.9019452 | 0.004823183 |  |  | 3620 | 0.7665117 | 0.914429 | 0.005811803 | 0.7868493 | 0.008071015 | 0.7868308 | 0.006389256 |  |  | 201660 | 0.8458057 | 0.8678712 | 0.01176961 | 0.839017 | 0.01696439 | 0.8390222 | 0.01116713 |  |  | 159460 | 0.7179169 | 0.7035679 | 0.01025897 | 0.7236065 | 0.006567338 | 0.7236118 | 0.005983432
|  |  | 3477 | 0.9726672 | 0.9851075 | 0.001662403 | 0.970922 | 0.07119088 | 0.9710589 | 0.1518686 |  |  | 3401 | 0.9361279 | 0.9601024 | 0.006769665 | 0.9419503 | 0.004627469 | 0.9419962 | 0.007648233 |  |  | 3625 | 0.8729984 | 0.9613369 | 0.007893997 | 0.901949 | 0.005720493 | 0.9019588 | 0.004822269 |  |  | 3625 | 0.7681932 | 0.914435 | 0.005807444 | 0.7868583 | 0.008071064 | 0.7868398 | 0.006389346 |  |  | 201960 | 0.8413299 | 0.8678712 | 0.01176961 | 0.8391879 | 0.01696789 | 0.8391931 | 0.01116955 |  |  | 159760 | 0.7222678 | 0.7035679 | 0.01025897 | 0.7238033 | 0.006568779 | 0.7238086 | 0.005984672
|  |  | 3482 | 0.9726672 | 0.9851904 | 0.001655763 | 0.9710246 | 0.07119933 | 0.9711616 | 0.1518817 |  |  | 3406 | 0.9361279 | 0.9602349 | 0.006746468 | 0.9420555 | 0.004613286 | 0.9421014 | 0.007628716 |  |  | 3630 | 0.8729984 | 0.9613754 | 0.007859362 | 0.9019625 | 0.005718394 | 0.9019722 | 0.004821368 |  |  | 3630 | 0.7681932 | 0.914441 | 0.005803154 | 0.7868673 | 0.008071113 | 0.7868487 | 0.006389437 |  |  | 202260 | 0.8435678 | 0.8678712 | 0.01176961 | 0.8393585 | 0.01697139 | 0.8393638 | 0.01117195 |  |  | 160060 | 0.7222678 | 0.7035679 | 0.01025897 | 0.7239998 | 0.006570206 | 0.724005 | 0.005985899
|  |  | 3487 | 0.9735632 | 0.9852727 | 0.001649152 | 0.9711268 | 0.07120775 | 0.9712638 | 0.1518947 |  |  | 3411 | 0.9351675 | 0.9603668 | 0.006723341 | 0.9421602 | 0.004599164 | 0.942206 | 0.007609296 |  |  | 3635 | 0.8729984 | 0.9614137 | 0.007824938 | 0.9019759 | 0.005716326 | 0.9019856 | 0.004820481 |  |  | 3635 | 0.7665117 | 0.9144469 | 0.005798932 | 0.7868763 | 0.008071163 | 0.7868577 | 0.006389528 |  |  | 202560 | 0.8413299 | 0.8678712 | 0.01176961 | 0.839529 | 0.01697487 | 0.8395343 | 0.01117435 |  |  | 160360 | 0.7266187 | 0.7035679 | 0.01025897 | 0.7241959 | 0.006571621 | 0.7242012 | 0.005987115
|  |  | 3492 | 0.9717712 | 0.9853547 | 0.001642569 | 0.9712286 | 0.07121614 | 0.9713657 | 0.1519077 |  |  | 3416 | 0.9370884 | 0.960498 | 0.006700284 | 0.9422643 | 0.004585104 | 0.94231 | 0.007589971 |  |  | 3640 | 0.8729984 | 0.9614516 | 0.007790724 | 0.9019892 | 0.005714287 | 0.9019988 | 0.004819607 |  |  | 3640 | 0.7648303 | 0.9144528 | 0.005794777 | 0.7868852 | 0.008071212 | 0.7868667 | 0.006389618 |  |  | 202860 | 0.8435678 | 0.8678712 | 0.01176961 | 0.8396993 | 0.01697835 | 0.8397047 | 0.01117673 |  |  | 160660 | 0.7266187 | 0.7035679 | 0.01025897 | 0.7243917 | 0.006573023 | 0.724397 | 0.005988319
|  |  | 3497 | 0.9726672 | 0.9854361 | 0.001636014 | 0.97133 | 0.07122451 | 0.9714672 | 0.1519207 |  |  | 3421 | 0.9361279 | 0.9606286 | 0.006677298 | 0.9423679 | 0.004571106 | 0.9424135 | 0.007570741 |  |  | 3645 | 0.8740774 | 0.9614894 | 0.007756719 | 0.9020024 | 0.005712277 | 0.902012 | 0.004818745 |  |  | 3645 | 0.7648303 | 0.9144586 | 0.005790687 | 0.7868942 | 0.008071262 | 0.7868756 | 0.006389709 |  |  | 203160 | 0.8502816 | 0.8678712 | 0.01176961 | 0.8398695 | 0.01698181 | 0.8398748 | 0.01117911 |  |  | 160960 | 0.7266187 | 0.7035679 | 0.01025897 | 0.7245872 | 0.006574413 | 0.7245924 | 0.005989511
|  |  | 3502 | 0.9726672 | 0.9855171 | 0.001629487 | 0.971431 | 0.07123284 | 0.9715683 | 0.1519336 |  |  | 3426 | 0.9361279 | 0.9607585 | 0.006654382 | 0.9424709 | 0.004557169 | 0.9425164 | 0.007551607 |  |  | 3650 | 0.8729984 | 0.9615268 | 0.007722922 | 0.9020155 | 0.005710297 | 0.902025 | 0.004817897 |  |  | 3650 | 0.7681932 | 0.9144644 | 0.005786662 | 0.7869032 | 0.008071311 | 0.7868846 | 0.0063898 |  |  | 203460 | 0.8480437 | 0.8678712 | 0.01176961 | 0.8400394 | 0.01698527 | 0.8400447 | 0.01118147 |  |  | 161260 | 0.7266187 | 0.7035679 | 0.01025897 | 0.7247823 | 0.006575789 | 0.7247876 | 0.005990692
|  |  | 3507 | 0.9726672 | 0.9855976 | 0.001622988 | 0.9715317 | 0.07124115 | 0.971669 | 0.1519464 |  |  | 3431 | 0.9361279 | 0.9608878 | 0.006631535 | 0.9425734 | 0.004543295 | 0.9426188 | 0.007532567 |  |  | 3655 | 0.8729984 | 0.961564 | 0.007689331 | 0.9020285 | 0.005708345 | 0.902038 | 0.004817061 |  |  | 3655 | 0.7665117 | 0.9144701 | 0.005782701 | 0.7869121 | 0.008071361 | 0.7868936 | 0.006389891 |  |  | 203760 | 0.8413299 | 0.8678712 | 0.01176961 | 0.8402091 | 0.01698871 | 0.8402144 | 0.01118382 |  |  | 161560 | 0.7287941 | 0.7035679 | 0.01025897 | 0.7249771 | 0.006577153 | 0.7249824 | 0.00599186
|  |  | 3512 | 0.9726672 | 0.9856776 | 0.001616517 | 0.971632 | 0.07124942 | 0.9717694 | 0.1519593 |  |  | 3436 | 0.9351675 | 0.9610164 | 0.006608759 | 0.9426753 | 0.004529481 | 0.9427206 | 0.007513622 |  |  | 3660 | 0.8740774 | 0.961601 | 0.007655947 | 0.9020415 | 0.005706421 | 0.9020509 | 0.004816238 |  |  | 3660 | 0.7681932 | 0.9144757 | 0.005778803 | 0.7869211 | 0.008071411 | 0.7869025 | 0.006389982 |  |  | 204060 | 0.8435678 | 0.8678712 | 0.01176961 | 0.8403786 | 0.01699215 | 0.840384 | 0.01118616 |  |  | 161860 | 0.7222678 | 0.7035679 | 0.01025897 | 0.7251716 | 0.006578505 | 0.7251769 | 0.005993017
|  |  | 3517 | 0.9735632 | 0.9857572 | 0.001610074 | 0.9717319 | 0.07125767 | 0.9718694 | 0.151972 |  |  | 3441 | 0.9380489 | 0.9611443 | 0.006586052 | 0.9427767 | 0.004515729 | 0.9428219 | 0.007494772 |  |  | 3665 | 0.8751564 | 0.9616377 | 0.007622769 | 0.9020543 | 0.005704525 | 0.9020637 | 0.004815427 |  |  | 3665 | 0.7648303 | 0.9144813 | 0.005774967 | 0.7869301 | 0.00807146 | 0.7869115 | 0.006390074 |  |  | 204360 | 0.8480437 | 0.8678712 | 0.01176961 | 0.8405479 | 0.01699558 | 0.8405533 | 0.01118849 |  |  | 162160 | 0.7287941 | 0.7035679 | 0.01025897 | 0.7253658 | 0.006579843 | 0.7253711 | 0.005994161
|  |  | 3522 | 0.9735632 | 0.9858363 | 0.001603659 | 0.9718314 | 0.07126588 | 0.971969 | 0.1519847 |  |  | 3446 | 0.9380489 | 0.9612717 | 0.006563415 | 0.9428775 | 0.004502038 | 0.9429226 | 0.007476016 |  |  | 3670 | 0.8719194 | 0.9616741 | 0.007589795 | 0.902067 | 0.005702656 | 0.9020764 | 0.004814628 |  |  | 3670 | 0.7665117 | 0.9144868 | 0.005771191 | 0.786939 | 0.00807151 | 0.7869205 | 0.006390165 |  |  | 204660 | 0.8458057 | 0.8678712 | 0.01176961 | 0.8407171 | 0.016999 | 0.8407225 | 0.01119081 |  |  | 162460 | 0.7244432 | 0.7035679 | 0.01025897 | 0.7255596 | 0.006581169 | 0.7255649 | 0.005995295
|  |  | 3527 | 0.9735632 | 0.985915 | 0.001597271 | 0.9719306 | 0.07127407 | 0.9720682 | 0.1519974 |  |  | 3451 | 0.9351675 | 0.9613984 | 0.006540848 | 0.9429778 | 0.004488408 | 0.9430228 | 0.007457353 |  |  | 3675 | 0.8729984 | 0.9617104 | 0.007557025 | 0.9020797 | 0.005700814 | 0.902089 | 0.004813841 |  |  | 3675 | 0.7665117 | 0.9144923 | 0.005767476 | 0.786948 | 0.00807156 | 0.7869294 | 0.006390256 |  |  | 204960 | 0.8458057 | 0.8678712 | 0.01176961 | 0.840886 | 0.0170024 | 0.8408914 | 0.01119311 |  |  | 162760 | 0.7244432 | 0.7035679 | 0.01025897 | 0.7257532 | 0.006582483 | 0.7257585 | 0.005996416
|  |  | 3532 | 0.9726672 | 0.9859932 | 0.00159091 | 0.9720294 | 0.07128223 | 0.9721671 | 0.15201 |  |  | 3456 | 0.9370884 | 0.9615244 | 0.00651835 | 0.9430775 | 0.004474839 | 0.9431225 | 0.007438785 |  |  | 3680 | 0.8729984 | 0.9617463 | 0.007524458 | 0.9020923 | 0.005698999 | 0.9021016 | 0.004813065 |  |  | 3680 | 0.7648303 | 0.9144977 | 0.00576382 | 0.786957 | 0.00807161 | 0.7869384 | 0.006390348 |  |  | 205260 | 0.8480437 | 0.8678712 | 0.01176961 | 0.8410548 | 0.0170058 | 0.8410602 | 0.01119541 |  |  | 163060 | 0.7200923 | 0.7035679 | 0.01025897 | 0.7259463 | 0.006583784 | 0.7259517 | 0.005997526
|  |  | 3537 | 0.9726672 | 0.9860709 | 0.001584578 | 0.9721279 | 0.07129036 | 0.9722656 | 0.1520226 |  |  | 3461 | 0.9361279 | 0.9616499 | 0.006495921 | 0.9431767 | 0.004461331 | 0.9432216 | 0.00742031 |  |  | 3685 | 0.8740774 | 0.961782 | 0.007492093 | 0.9021048 | 0.00569721 | 0.902114 | 0.004812302 |  |  | 3685 | 0.7698747 | 0.9145031 | 0.005760223 | 0.7869659 | 0.00807166 | 0.7869474 | 0.00639044 |  |  | 205560 | 0.8458057 | 0.8678712 | 0.01176961 | 0.8412233 | 0.01700919 | 0.8412288 | 0.01119769 |  |  | 163360 | 0.7244432 | 0.7035679 | 0.01025897 | 0.7261392 | 0.006585073 | 0.7261445 | 0.005998624
|  |  | 3542 | 0.9726672 | 0.9861482 | 0.001578272 | 0.972226 | 0.07129846 | 0.9723638 | 0.1520351 |  |  | 3466 | 0.9361279 | 0.9617747 | 0.006473562 | 0.9432754 | 0.004447884 | 0.9433202 | 0.007401928 |  |  | 3690 | 0.8729984 | 0.9618175 | 0.00745993 | 0.9021171 | 0.005695447 | 0.9021264 | 0.004811549 |  |  | 3690 | 0.7681932 | 0.9145084 | 0.005756682 | 0.7869749 | 0.00807171 | 0.7869563 | 0.006390532 |  |  | 205860 | 0.8502816 | 0.8678712 | 0.01176961 | 0.8413917 | 0.01701257 | 0.8413972 | 0.01119997 |  |  | 163660 | 0.7266187 | 0.7035679 | 0.01025897 | 0.7263318 | 0.006586349 | 0.7263371 | 0.005999711
|  |  | 3547 | 0.9735632 | 0.9862251 | 0.001571994 | 0.9723237 | 0.07130654 | 0.9724615 | 0.1520476 |  |  | 3471 | 0.9361279 | 0.9618988 | 0.006451272 | 0.9433736 | 0.004434497 | 0.9434182 | 0.007383639 |  |  | 3695 | 0.8751564 | 0.9618528 | 0.007427967 | 0.9021295 | 0.00569371 | 0.9021386 | 0.004810808 |  |  | 3695 | 0.7665117 | 0.9145137 | 0.005753198 | 0.7869838 | 0.00807176 | 0.7869653 | 0.006390624 |  |  | 206160 | 0.8480437 | 0.8678712 | 0.01176961 | 0.8415599 | 0.01701594 | 0.8415654 | 0.01120223 |  |  | 163960 | 0.7244432 | 0.7035679 | 0.01025897 | 0.726524 | 0.006587613 | 0.7265293 | 0.006000786
|  |  | 3552 | 0.9726672 | 0.9863015 | 0.001565743 | 0.972421 | 0.07131458 | 0.9725589 | 0.1520601 |  |  | 3476 | 0.9361279 | 0.9620224 | 0.006429051 | 0.9434712 | 0.00442117 | 0.9435158 | 0.007365443 |  |  | 3700 | 0.8729984 | 0.9618878 | 0.007396203 | 0.9021417 | 0.005691997 | 0.9021508 | 0.004810078 |  |  | 3700 | 0.7715562 | 0.9145189 | 0.00574977 | 0.7869928 | 0.00807181 | 0.7869743 | 0.006390716 |  |  | 206460 | 0.8458057 | 0.8678712 | 0.01176961 | 0.8417278 | 0.0170193 | 0.8417334 | 0.01120448 |  |  | 164260 | 0.7244432 | 0.7035679 | 0.01025897 | 0.7267159 | 0.006588864 | 0.7267212 | 0.00600185
|  |  | 3557 | 0.9735632 | 0.9863774 | 0.00155952 | 0.972518 | 0.0713226 | 0.972656 | 0.1520725 |  |  | 3481 | 0.9361279 | 0.9621454 | 0.006406899 | 0.9435683 | 0.004407904 | 0.9436128 | 0.00734734 |  |  | 3705 | 0.8751564 | 0.9619225 | 0.007364638 | 0.9021538 | 0.00569031 | 0.9021629 | 0.004809359 |  |  | 3705 | 0.7665117 | 0.914524 | 0.005746397 | 0.7870018 | 0.008071861 | 0.7869832 | 0.006390808 |  |  | 206760 | 0.8525196 | 0.8678712 | 0.01176961 | 0.8418956 | 0.01702265 | 0.8419012 | 0.01120672 |  |  | 164560 | 0.7266187 | 0.7035679 | 0.01025897 | 0.7269075 | 0.006590103 | 0.7269128 | 0.006002903
|  |  | 3562 | 0.9735632 | 0.986453 | 0.001553323 | 0.9726147 | 0.07133059 | 0.9727527 | 0.1520848 |  |  | 3486 | 0.9361279 | 0.9622677 | 0.006384816 | 0.9436649 | 0.004394697 | 0.9437093 | 0.007329329 |  |  | 3710 | 0.8751564 | 0.9619571 | 0.007333271 | 0.9021659 | 0.005688647 | 0.9021749 | 0.004808651 |  |  | 3710 | 0.7681932 | 0.9145291 | 0.005743078 | 0.7870107 | 0.008071911 | 0.7869922 | 0.0063909 |  |  | 207060 | 0.8480437 | 0.8678712 | 0.01176961 | 0.8420632 | 0.01702599 | 0.8420688 | 0.01120895 |  |  | 164860 | 0.7266187 | 0.7035679 | 0.01025897 | 0.7270987 | 0.00659133 | 0.7271041 | 0.006003943
|  |  | 3567 | 0.9735632 | 0.9865281 | 0.001547154 | 0.9727109 | 0.07133855 | 0.972849 | 0.1520971 |  |  | 3491 | 0.9370884 | 0.9623894 | 0.006362801 | 0.943761 | 0.004381551 | 0.9438053 | 0.007311409 |  |  | 3715 | 0.8740774 | 0.9619914 | 0.007302102 | 0.9021778 | 0.005687008 | 0.9021869 | 0.004807954 |  |  | 3715 | 0.7665117 | 0.9145342 | 0.005739812 | 0.7870197 | 0.008071961 | 0.7870012 | 0.006390993 |  |  | 207360 | 0.8458057 | 0.8678712 | 0.01176961 | 0.8422306 | 0.01702932 | 0.8422362 | 0.01121117 |  |  | 165160 | 0.7244432 | 0.7035679 | 0.01025897 | 0.7272897 | 0.006592545 | 0.727295 | 0.006004973
|  |  | 3572 | 0.9735632 | 0.9866027 | 0.001541012 | 0.9728069 | 0.07134649 | 0.972945 | 0.1521094 |  |  | 3496 | 0.9370884 | 0.9625105 | 0.006340855 | 0.9438565 | 0.004368465 | 0.9439007 | 0.007293582 |  |  | 3720 | 0.8729984 | 0.9620254 | 0.007271128 | 0.9021897 | 0.005685393 | 0.9021987 | 0.004807266 |  |  | 3720 | 0.7681932 | 0.9145392 | 0.005736598 | 0.7870286 | 0.008072012 | 0.7870101 | 0.006391085 |  |  | 207660 | 0.8502816 | 0.8678712 | 0.01176961 | 0.8423978 | 0.01703264 | 0.8424034 | 0.01121338 |  |  | 165460 | 0.7287941 | 0.7035679 | 0.01025897 | 0.7274803 | 0.006593747 | 0.7274856 | 0.006005991
|  |  | 3577 | 0.9726672 | 0.9866769 | 0.001534896 | 0.9729024 | 0.07135439 | 0.9730406 | 0.1521216 |  |  | 3501 | 0.9380489 | 0.962631 | 0.006318978 | 0.9439516 | 0.004355438 | 0.9439957 | 0.007275846 |  |  | 3725 | 0.8740774 | 0.9620593 | 0.00724035 | 0.9022015 | 0.005683802 | 0.9022105 | 0.00480659 |  |  | 3725 | 0.7681932 | 0.9145442 | 0.005733436 | 0.7870376 | 0.008072062 | 0.7870191 | 0.006391178 |  |  | 207960 | 0.8458057 | 0.8678712 | 0.01176961 | 0.8425649 | 0.01703595 | 0.8425705 | 0.01121557 |  |  | 165760 | 0.7309696 | 0.7035679 | 0.01025897 | 0.7276706 | 0.006594938 | 0.727676 | 0.006006998
|  |  | 3582 | 0.9744591 | 0.9867507 | 0.001528807 | 0.9729977 | 0.07136227 | 0.9731359 | 0.1521338 |  |  | 3506 | 0.9370884 | 0.9627509 | 0.006297169 | 0.9440461 | 0.004342471 | 0.9440901 | 0.007258202 |  |  | 3730 | 0.8740774 | 0.9620929 | 0.007209767 | 0.9022133 | 0.005682234 | 0.9022222 | 0.004805923 |  |  | 3730 | 0.7681932 | 0.9145491 | 0.005730325 | 0.7870466 | 0.008072113 | 0.7870281 | 0.00639127 |  |  | 208260 | 0.8480437 | 0.8678712 | 0.01176961 | 0.8427317 | 0.01703926 | 0.8427373 | 0.01121776 |  |  | 166060 | 0.7266187 | 0.7035679 | 0.01025897 | 0.7278606 | 0.006596116 | 0.7278659 | 0.006007993
|  |  | 3587 | 0.9753551 | 0.9868241 | 0.001522745 | 0.9730925 | 0.07137012 | 0.9732308 | 0.1521459 |  |  | 3511 | 0.9361279 | 0.9628702 | 0.006275429 | 0.9441401 | 0.004329563 | 0.9441841 | 0.007240648 |  |  | 3735 | 0.8740774 | 0.9621262 | 0.007179378 | 0.9022249 | 0.005680689 | 0.9022338 | 0.004805267 |  |  | 3735 | 0.7665117 | 0.914554 | 0.005727264 | 0.7870555 | 0.008072163 | 0.787037 | 0.006391363 |  |  | 208560 | 0.8458057 | 0.8678712 | 0.01176961 | 0.8428983 | 0.01704255 | 0.842904 | 0.01121994 |  |  | 166360 | 0.7200923 | 0.7035679 | 0.01025897 | 0.7280502 | 0.006597282 | 0.7280556 | 0.006008978
|  |  | 3592 | 0.9726672 | 0.986897 | 0.00151671 | 0.973187 | 0.07137794 | 0.9733253 | 0.152158 |  |  | 3516 | 0.9380489 | 0.9629889 | 0.006253756 | 0.9442337 | 0.004316715 | 0.9442775 | 0.007223186 |  |  | 3740 | 0.8740774 | 0.9621594 | 0.007149181 | 0.9022365 | 0.005679166 | 0.9022453 | 0.00480462 |  |  | 3740 | 0.7681932 | 0.9145588 | 0.005724252 | 0.7870645 | 0.008072214 | 0.787046 | 0.006391456 |  |  | 208860 | 0.8480437 | 0.8678712 | 0.01176961 | 0.8430648 | 0.01704583 | 0.8430704 | 0.0112221 |  |  | 166660 | 0.7200923 | 0.7035679 | 0.01025897 | 0.7282396 | 0.006598436 | 0.728245 | 0.006009951
|  |  | 3597 | 0.9744591 | 0.9869695 | 0.001510701 | 0.9732812 | 0.07138574 | 0.9734195 | 0.1521701 |  |  | 3521 | 0.9380489 | 0.9631071 | 0.006232152 | 0.9443267 | 0.004303926 | 0.9443705 | 0.007205814 |  |  | 3745 | 0.8740774 | 0.9621923 | 0.007119177 | 0.902248 | 0.005677665 | 0.9022567 | 0.004803983 |  |  | 3745 | 0.7665117 | 0.9145636 | 0.005721288 | 0.7870734 | 0.008072265 | 0.7870549 | 0.006391549 |  |  | 209160 | 0.8480437 | 0.8678712 | 0.01176961 | 0.843231 | 0.01704911 | 0.8432367 | 0.01122425 |  |  | 166960 | 0.7287941 | 0.7035679 | 0.01025897 | 0.7284286 | 0.006599578 | 0.728434 | 0.006010913
|  |  | 3602 | 0.9744591 | 0.9870416 | 0.001504719 | 0.973375 | 0.07139351 | 0.9735134 | 0.1521821 |  |  | 3526 | 0.9370884 | 0.9632246 | 0.006210616 | 0.9444192 | 0.004291195 | 0.9444629 | 0.007188532 |  |  | 3750 | 0.8740774 | 0.962225 | 0.007089364 | 0.9022594 | 0.005676187 | 0.9022681 | 0.004803356 |  |  | 3750 | 0.7665117 | 0.9145683 | 0.005718373 | 0.7870824 | 0.008072316 | 0.7870639 | 0.006391642 |  |  | 209460 | 0.8502816 | 0.8678712 | 0.01176961 | 0.8433971 | 0.01705237 | 0.8434028 | 0.0112264 |  |  | 167260 | 0.7309696 | 0.7035679 | 0.01025897 | 0.7286173 | 0.006600708 | 0.7286227 | 0.006011864
|  |  | 3607 | 0.9735632 | 0.9871133 | 0.001498764 | 0.9734685 | 0.07140125 | 0.9736069 | 0.1521941 |  |  | 3531 | 0.9370884 | 0.9633415 | 0.006189148 | 0.9445113 | 0.004278524 | 0.9445548 | 0.00717134 |  |  | 3755 | 0.8751564 | 0.9622575 | 0.007059742 | 0.9022707 | 0.00567473 | 0.9022794 | 0.004802739 |  |  | 3755 | 0.7681932 | 0.914573 | 0.005715504 | 0.7870914 | 0.008072366 | 0.7870729 | 0.006391736 |  |  | 209760 | 0.8480437 | 0.8678712 | 0.01176961 | 0.843563 | 0.01705563 | 0.8435687 | 0.01122853 |  |  | 167560 | 0.7222678 | 0.7035679 | 0.01025897 | 0.7288057 | 0.006601826 | 0.7288111 | 0.006012803
|  |  | 3612 | 0.9744591 | 0.9871846 | 0.001492834 | 0.9735616 | 0.07140897 | 0.9737001 | 0.152206 |  |  | 3536 | 0.9370884 | 0.9634579 | 0.006167747 | 0.9446028 | 0.004265912 | 0.9446463 | 0.007154238 |  |  | 3760 | 0.8751564 | 0.9622898 | 0.00703031 | 0.9022819 | 0.005673294 | 0.9022906 | 0.00480213 |  |  | 3760 | 0.7681932 | 0.9145776 | 0.005712682 | 0.7871003 | 0.008072417 | 0.7870818 | 0.006391829 |  |  | 210060 | 0.8480437 | 0.8678712 | 0.01176961 | 0.8437287 | 0.01705888 | 0.8437344 | 0.01123065 |  |  | 167860 | 0.7287941 | 0.7035679 | 0.01025897 | 0.7289938 | 0.006602932 | 0.7289992 | 0.006013732
|  |  | 3617 | 0.9735632 | 0.9872555 | 0.001486931 | 0.9736544 | 0.07141665 | 0.9737929 | 0.1522179 |  |  | 3541 | 0.9370884 | 0.9635737 | 0.006146415 | 0.9446939 | 0.004253358 | 0.9447373 | 0.007137226 |  |  | 3765 | 0.8740774 | 0.9623218 | 0.007001066 | 0.9022931 | 0.00567188 | 0.9023018 | 0.004801531 |  |  | 3765 | 0.7681932 | 0.9145822 | 0.005709905 | 0.7871093 | 0.008072468 | 0.7870908 | 0.006391922 |  |  | 210360 | 0.8480437 | 0.8678712 | 0.01176961 | 0.8438942 | 0.01706211 | 0.8438999 | 0.01123276 |  |  | 168160 | 0.7244432 | 0.7035679 | 0.01025897 | 0.7291816 | 0.006604026 | 0.729187 | 0.006014649
|  |  | 3622 | 0.9744591 | 0.9873259 | 0.001481054 | 0.9737469 | 0.07142432 | 0.9738854 | 0.1522297 |  |  | 3546 | 0.9380489 | 0.9636889 | 0.006125149 | 0.9447845 | 0.004240863 | 0.9448277 | 0.007120303 |  |  | 3770 | 0.8740774 | 0.9623536 | 0.006972011 | 0.9023042 | 0.005670486 | 0.9023128 | 0.004800941 |  |  | 3770 | 0.7648303 | 0.9145867 | 0.005707173 | 0.7871182 | 0.008072519 | 0.7870997 | 0.006392016 |  |  | 210660 | 0.8502816 | 0.8678712 | 0.01176961 | 0.8440595 | 0.01706534 | 0.8440652 | 0.01123486 |  |  | 168460 | 0.7222678 | 0.7035679 | 0.01025897 | 0.729369 | 0.006605109 | 0.7293744 | 0.006015556
|  |  | 3627 | 0.9735632 | 0.9873959 | 0.001475204 | 0.973839 | 0.07143195 | 0.9739775 | 0.1522415 |  |  | 3551 | 0.9380489 | 0.9638035 | 0.006103952 | 0.9448745 | 0.004228426 | 0.9449177 | 0.007103469 |  |  | 3775 | 0.8751564 | 0.9623852 | 0.006943143 | 0.9023152 | 0.005669113 | 0.9023238 | 0.00480036 |  |  | 3775 | 0.7681932 | 0.9145912 | 0.005704486 | 0.7871272 | 0.00807257 | 0.7871087 | 0.00639211 |  |  | 210960 | 0.8458057 | 0.8678712 | 0.01176961 | 0.8442246 | 0.01706856 | 0.8442304 | 0.01123695 |  |  | 168760 | 0.7287941 | 0.7035679 | 0.01025897 | 0.7295561 | 0.00660618 | 0.7295616 | 0.006016452
|  |  | 3632 | 0.9753551 | 0.9874656 | 0.001469379 | 0.9739308 | 0.07143956 | 0.9740693 | 0.1522532 |  |  | 3556 | 0.9380489 | 0.9639175 | 0.006082821 | 0.9449641 | 0.004216047 | 0.9450073 | 0.007086723 |  |  | 3780 | 0.8740774 | 0.9624166 | 0.006914462 | 0.9023262 | 0.005667759 | 0.9023347 | 0.004799788 |  |  | 3780 | 0.7681932 | 0.9145957 | 0.005701841 | 0.7871361 | 0.008072622 | 0.7871176 | 0.006392204 |  |  | 211260 | 0.8525196 | 0.8678712 | 0.01176961 | 0.8443895 | 0.01707177 | 0.8443953 | 0.01123903 |  |  | 169060 | 0.7266187 | 0.7035679 | 0.01025897 | 0.729743 | 0.006607239 | 0.7297484 | 0.006017336
|  |  | 3637 | 0.9753551 | 0.9875348 | 0.001463581 | 0.9740222 | 0.07144714 | 0.9741608 | 0.152265 |  |  | 3561 | 0.9380489 | 0.964031 | 0.006061758 | 0.9450533 | 0.004203727 | 0.9450963 | 0.007070067 |  |  | 3785 | 0.8740774 | 0.9624478 | 0.006885966 | 0.9023371 | 0.005666426 | 0.9023456 | 0.004799225 |  |  | 3785 | 0.7749191 | 0.9146001 | 0.00569924 | 0.7871451 | 0.008072673 | 0.7871266 | 0.006392298 |  |  | 211560 | 0.8502816 | 0.8678712 | 0.01176961 | 0.8445543 | 0.01707497 | 0.8445601 | 0.0112411 |  |  | 169360 | 0.7266187 | 0.7035679 | 0.01025897 | 0.7299295 | 0.006608286 | 0.7299349 | 0.00601821
|  |  | 3642 | 0.9744591 | 0.9876036 | 0.001457808 | 0.9741133 | 0.0714547 | 0.9742519 | 0.1522766 |  |  | 3566 | 0.9390093 | 0.9641439 | 0.006040762 | 0.9451419 | 0.004191464 | 0.9451849 | 0.007053498 |  |  | 3790 | 0.8751564 | 0.9624788 | 0.006857656 | 0.9023479 | 0.005665112 | 0.9023564 | 0.00479867 |  |  | 3790 | 0.7665117 | 0.9146045 | 0.005696681 | 0.787154 | 0.008072724 | 0.7871356 | 0.006392392 |  |  | 211860 | 0.8480437 | 0.8678712 | 0.01176961 | 0.8447188 | 0.01707816 | 0.8447246 | 0.01124316 |  |  | 169660 | 0.7222678 | 0.7035679 | 0.01025897 | 0.7301157 | 0.006609322 | 0.7301211 | 0.006019073
|  |  | 3647 | 0.9753551 | 0.9876721 | 0.001452061 | 0.9742041 | 0.07146222 | 0.9743427 | 0.1522883 |  |  | 3571 | 0.9370884 | 0.9642563 | 0.006019833 | 0.9452301 | 0.004179259 | 0.9452729 | 0.007037018 |  |  | 3795 | 0.8751564 | 0.9625095 | 0.006829529 | 0.9023586 | 0.005663818 | 0.9023671 | 0.004798123 |  |  | 3795 | 0.7681932 | 0.9146088 | 0.005694163 | 0.787163 | 0.008072775 | 0.7871445 | 0.006392486 |  |  | 212160 | 0.8525196 | 0.8678712 | 0.01176961 | 0.8448832 | 0.01708134 | 0.844889 | 0.0112452 |  |  | 169960 | 0.7222678 | 0.7035679 | 0.01025897 | 0.7303016 | 0.006610345 | 0.730307 | 0.006019925
|  |  | 3652 | 0.9753551 | 0.9877401 | 0.00144634 | 0.9742945 | 0.07146973 | 0.9744331 | 0.1522999 |  |  | 3576 | 0.9370884 | 0.9643681 | 0.005998971 | 0.9453178 | 0.004167112 | 0.9453606 | 0.007020625 |  |  | 3800 | 0.8740774 | 0.9625401 | 0.006801586 | 0.9023693 | 0.005662543 | 0.9023777 | 0.004797585 |  |  | 3800 | 0.7665117 | 0.9146131 | 0.005691687 | 0.7871719 | 0.008072827 | 0.7871535 | 0.00639258 |  |  | 212460 | 0.8502816 | 0.8678712 | 0.01176961 | 0.8450474 | 0.01708451 | 0.8450532 | 0.01124724 |  |  | 170260 | 0.7179169 | 0.7035679 | 0.01025897 | 0.7304871 | 0.006611358 | 0.7304926 | 0.006020767
|  |  | 3657 | 0.976251 | 0.9878077 | 0.001440645 | 0.9743846 | 0.0714772 | 0.9745232 | 0.1523114 |  |  | 3581 | 0.9380489 | 0.9644793 | 0.005978175 | 0.945405 | 0.004155023 | 0.9454477 | 0.00700432 |  |  | 3805 | 0.8751564 | 0.9625704 | 0.006773826 | 0.9023799 | 0.005661286 | 0.9023882 | 0.004797055 |  |  | 3805 | 0.7681932 | 0.9146173 | 0.00568925 | 0.7871809 | 0.008072878 | 0.7871624 | 0.006392674 |  |  | 212760 | 0.8547575 | 0.8678712 | 0.01176961 | 0.8452114 | 0.01708767 | 0.8452172 | 0.01124926 |  |  | 170560 | 0.733145 | 0.7035679 | 0.01025897 | 0.7306724 | 0.006612359 | 0.7306779 | 0.006021597
|  |  | 3662 | 0.9753551 | 0.987875 | 0.001434975 | 0.9744744 | 0.07148466 | 0.974613 | 0.1523229 |  |  | 3586 | 0.9390093 | 0.96459 | 0.005957446 | 0.9454918 | 0.004142991 | 0.9455344 | 0.006988102 |  |  | 3810 | 0.8729984 | 0.9626006 | 0.006746247 | 0.9023904 | 0.005660048 | 0.9023987 | 0.004796533 |  |  | 3810 | 0.7665117 | 0.9146216 | 0.005686853 | 0.7871899 | 0.00807293 | 0.7871714 | 0.006392769 |  |  | 213060 | 0.8525196 | 0.8678712 | 0.01176961 | 0.8453752 | 0.01709082 | 0.845381 | 0.01125128 |  |  | 170860 | 0.7287941 | 0.7035679 | 0.01025897 | 0.7308574 | 0.006613348 | 0.7308628 | 0.006022417
|  |  | 3667 | 0.9753551 | 0.9879418 | 0.001429331 | 0.9745638 | 0.07149208 | 0.9747025 | 0.1523344 |  |  | 3591 | 0.9370884 | 0.9647001 | 0.005936784 | 0.9455781 | 0.004131016 | 0.9456206 | 0.006971972 |  |  | 3815 | 0.8751564 | 0.9626305 | 0.006718849 | 0.9024008 | 0.005658829 | 0.9024091 | 0.00479602 |  |  | 3815 | 0.7681932 | 0.9146257 | 0.005684495 | 0.7871988 | 0.008072981 | 0.7871803 | 0.006392863 |  |  | 213360 | 0.8525196 | 0.8678712 | 0.01176961 | 0.8455388 | 0.01709397 | 0.8455447 | 0.01125328 |  |  | 171160 | 0.7287941 | 0.7035679 | 0.01025897 | 0.731042 | 0.006614326 | 0.7310475 | 0.006023226
|  |  | 3672 | 0.9753551 | 0.9880083 | 0.001423712 | 0.9746529 | 0.07149948 | 0.9747916 | 0.1523458 |  |  | 3596 | 0.9380489 | 0.9648097 | 0.005916188 | 0.945664 | 0.004119098 | 0.9457064 | 0.006955927 |  |  | 3820 | 0.8751564 | 0.9626603 | 0.006691632 | 0.9024112 | 0.005657627 | 0.9024195 | 0.004795514 |  |  | 3820 | 0.7665117 | 0.9146298 | 0.005682176 | 0.7872078 | 0.008073033 | 0.7871893 | 0.006392958 |  |  | 213660 | 0.8502816 | 0.8678712 | 0.01176961 | 0.8457022 | 0.0170971 | 0.8457081 | 0.01125528 |  |  | 171460 | 0.7244432 | 0.7035679 | 0.01025897 | 0.7312263 | 0.006615292 | 0.7312318 | 0.006024024
|  |  | 3677 | 0.976251 | 0.9880744 | 0.001418119 | 0.9747417 | 0.07150685 | 0.9748804 | 0.1523572 |  |  | 3601 | 0.9380489 | 0.9649187 | 0.005895659 | 0.9457494 | 0.004107237 | 0.9457917 | 0.00693997 |  |  | 3825 | 0.8751564 | 0.9626898 | 0.006664594 | 0.9024215 | 0.005656443 | 0.9024298 | 0.004795016 |  |  | 3825 | 0.7681932 | 0.9146339 | 0.005679894 | 0.7872167 | 0.008073085 | 0.7871982 | 0.006393053 |  |  | 213960 | 0.8458057 | 0.8678712 | 0.01176961 | 0.8458654 | 0.01710023 | 0.8458714 | 0.01125726 |  |  | 171760 | 0.733145 | 0.7035679 | 0.01025897 | 0.7314104 | 0.006616247 | 0.7314158 | 0.006024812
|  |  | 3682 | 0.9753551 | 0.9881401 | 0.001412551 | 0.9748302 | 0.0715142 | 0.9749689 | 0.1523686 |  |  | 3606 | 0.9370884 | 0.9650272 | 0.005875196 | 0.9458343 | 0.004095433 | 0.9458765 | 0.006924098 |  |  | 3830 | 0.8751564 | 0.9627191 | 0.006637734 | 0.9024318 | 0.005655277 | 0.90244 | 0.004794525 |  |  | 3830 | 0.7698747 | 0.914638 | 0.00567765 | 0.7872257 | 0.008073136 | 0.7872072 | 0.006393148 |  |  | 214260 | 0.8480437 | 0.8678712 | 0.01176961 | 0.8460285 | 0.01710334 | 0.8460344 | 0.01125923 |  |  | 172060 | 0.7222678 | 0.7035679 | 0.01025897 | 0.7315941 | 0.00661719 | 0.7315996 | 0.00602559
|  |  | 3687 | 0.977147 | 0.9882054 | 0.001407009 | 0.9749183 | 0.07152153 | 0.975057 | 0.1523799 |  |  | 3611 | 0.9380489 | 0.9651351 | 0.005854799 | 0.9459188 | 0.004083686 | 0.9459609 | 0.006908313 |  |  | 3835 | 0.8740774 | 0.9627483 | 0.006611053 | 0.9024419 | 0.005654128 | 0.9024501 | 0.004794042 |  |  | 3835 | 0.7698747 | 0.914642 | 0.005675442 | 0.7872346 | 0.008073188 | 0.7872161 | 0.006393243 |  |  | 214560 | 0.8525196 | 0.8678712 | 0.01176961 | 0.8461914 | 0.01710645 | 0.8461973 | 0.0112612 |  |  | 172360 | 0.7309696 | 0.7035679 | 0.01025897 | 0.7317775 | 0.006618122 | 0.731783 | 0.006026356
|  |  | 3692 | 0.9744591 | 0.9882704 | 0.001401491 | 0.9750062 | 0.07152882 | 0.9751449 | 0.1523911 |  |  | 3616 | 0.9390093 | 0.9652425 | 0.005834467 | 0.9460028 | 0.004071995 | 0.9460449 | 0.006892613 |  |  | 3840 | 0.8740774 | 0.9627772 | 0.006584548 | 0.902452 | 0.005652995 | 0.9024602 | 0.004793567 |  |  | 3840 | 0.7665117 | 0.9146459 | 0.00567327 | 0.7872436 | 0.00807324 | 0.7872251 | 0.006393338 |  |  | 214860 | 0.8547575 | 0.8678712 | 0.01176961 | 0.846354 | 0.01710955 | 0.84636 | 0.01126315 |  |  | 172660 | 0.7266187 | 0.7035679 | 0.01025897 | 0.7319606 | 0.006619043 | 0.7319661 | 0.006027112
|  |  | 3697 | 0.9744591 | 0.988335 | 0.001395999 | 0.9750937 | 0.07153609 | 0.9752324 | 0.1524024 |  |  | 3621 | 0.9380489 | 0.9653494 | 0.005814202 | 0.9460864 | 0.004060361 | 0.9461284 | 0.006876998 |  |  | 3845 | 0.8751564 | 0.9628059 | 0.00655822 | 0.9024621 | 0.00565188 | 0.9024702 | 0.004793098 |  |  | 3845 | 0.7681932 | 0.9146499 | 0.005671134 | 0.7872525 | 0.008073292 | 0.7872341 | 0.006393433 |  |  | 215160 | 0.8502816 | 0.8678712 | 0.01176961 | 0.8465165 | 0.01711263 | 0.8465225 | 0.01126509 |  |  | 172960 | 0.7244432 | 0.7035679 | 0.01025897 | 0.7321434 | 0.006619953 | 0.7321489 | 0.006027858
|  |  | 3702 | 0.976251 | 0.9883992 | 0.001390532 | 0.9751808 | 0.07154334 | 0.9753196 | 0.1524136 |  |  | 3626 | 0.9380489 | 0.9654557 | 0.005794002 | 0.9461695119 | 0.004048783 | 0.9462114 | 0.006861469 |  |  | 3850 | 0.8762354 | 0.9628345 | 0.006532067 | 0.9024721 | 0.005650781 | 0.9024802 | 0.004792637 |  |  | 3850 | 0.7681932 | 0.9146537 | 0.005669032 | 0.7872615 | 0.008073344 | 0.787243 | 0.006393529 |  |  | 215460 | 0.8525196 | 0.8678712 | 0.01176961 | 0.8466789 | 0.01711571 | 0.8466849 | 0.01126702 |  |  | 173260 | 0.7309696 | 0.7035679 | 0.01025897 | 0.7323259 | 0.006620851 | 0.7323314 | 0.006028593
|  |  | 3707 | 0.9753551 | 0.988463 | 0.001385089 | 0.9752677 | 0.07155056 | 0.9754064 | 0.1524247 |  |  | 3631 | 0.9390093 | 0.9655615 | 0.005773868 | 0.9462522 | 0.004037261 | 0.946294 | 0.006846025 |  |  | 3855 | 0.8751564 | 0.9628628 | 0.006506089 | 0.902482 | 0.005649699 | 0.90249 | 0.004792183 |  |  | 3855 | 0.7665117 | 0.9146576 | 0.005666965 | 0.7872704 | 0.008073396 | 0.787252 | 0.006393624 |  |  | 215760 | 0.8547575 | 0.8678712 | 0.01176961 | 0.846841 | 0.01711878 | 0.846847 | 0.01126894 |  |  | 173560 | 0.7266187 | 0.7035679 | 0.01025897 | 0.7325081 | 0.006621738 | 0.7325136 | 0.006029318
|  |  | 3712 | 0.9753551 | 0.9885264 | 0.001379672 | 0.9753542 | 0.07155776 | 0.975493 | 0.1524358 |  |  | 3636 | 0.9390093 | 0.9656668 | 0.0057538 | 0.9463345 | 0.004025795 | 0.9463762 | 0.006830665 |  |  | 3860 | 0.8740774 | 0.962891 | 0.006480285 | 0.9024918 | 0.005648633 | 0.9024998 | 0.004791737 |  |  | 3860 | 0.7698747 | 0.9146614 | 0.005664932 | 0.7872793 | 0.008073448 | 0.7872609 | 0.00639372 |  |  | 216060 | 0.8502816 | 0.8678712 | 0.01176961 | 0.8470029 | 0.01712184 | 0.847009 | 0.01127085 |  |  | 173860 | 0.7244432 | 0.7035679 | 0.01025897 | 0.73269 | 0.006622614 | 0.7326955 | 0.006030033
|  |  | 3717 | 0.9753551 | 0.9885895 | 0.001374279 | 0.9754405 | 0.07156493 | 0.9755792 | 0.1524469 |  |  | 3641 | 0.9399698 | 0.9657715 | 0.005733797 | 0.9464163 | 0.004014385 | 0.9464579 | 0.006815389 |  |  | 3865 | 0.8762354 | 0.962919 | 0.006454654 | 0.9025016 | 0.005647582 | 0.9025096 | 0.004791297 |  |  | 3865 | 0.7648303 | 0.9146652 | 0.005662932 | 0.7872883 | 0.0080735 | 0.7872699 | 0.006393815 |  |  | 216360 | 0.8547575 | 0.8678712 | 0.01176961 | 0.8471647 | 0.01712489 | 0.8471707 | 0.01127275 |  |  | 174160 | 0.7244432 | 0.7035679 | 0.01025897 | 0.7328715 | 0.006623479 | 0.732877 | 0.006030737
|  |  | 3722 | 0.976251 | 0.9886523 | 0.001368911 | 0.9755264 | 0.07157208 | 0.9756651 | 0.152458 |  |  | 3646 | 0.9390093 | 0.9658757 | 0.005713859 | 0.9464976 | 0.00400303 | 0.9465392 | 0.006800198 |  |  | 3870 | 0.8740774 | 0.9629468 | 0.006429196 | 0.9025113 | 0.005646547 | 0.9025193 | 0.004790863 |  |  | 3870 | 0.7681932 | 0.9146689 | 0.005660965 | 0.7872972 | 0.008073552 | 0.7872788 | 0.006393911 |  |  | 216660 | 0.8547575 | 0.8678712 | 0.01176961 | 0.8473262 | 0.01712794 | 0.8473323 | 0.01127464 |  |  | 174460 | 0.7222678 | 0.7035679 | 0.01025897 | 0.7330528 | 0.006624333 | 0.7330583 | 0.006031431
|  |  | 3727 | 0.976251 | 0.9887146 | 0.001363568 | 0.975612 | 0.0715792 | 0.9757507 | 0.152469 |  |  | 3651 | 0.9370884 | 0.9659794 | 0.005693986 | 0.9465786 | 0.003991732 | 0.94662 | 0.00678509 |  |  | 3875 | 0.8751564 | 0.9629743 | 0.006403909 | 0.902521 | 0.005645528 | 0.9025289 | 0.004790437 |  |  | 3875 | 0.7665117 | 0.9146726 | 0.00565903 | 0.7873062 | 0.008073605 | 0.7872878 | 0.006394007 |  |  | 216960 | 0.8502816 | 0.8678712 | 0.01176961 | 0.8474876 | 0.01713097 | 0.8474937 | 0.01127652 |  |  | 174760 | 0.7222678 | 0.7035679 | 0.01025897 | 0.7332338 | 0.006625175 | 0.7332393 | 0.006032114
|  |  | 3732 | 0.976251 | 0.9887766 | 0.00135825 | 0.9756973 | 0.0715863 | 0.975836 | 0.1524799 |  |  | 3656 | 0.9390093 | 0.9660826 | 0.005674179 | 0.9466591 | 0.003980488 | 0.9467005 | 0.006770066 |  |  | 3880 | 0.8751564 | 0.9630018 | 0.006378793 | 0.9025306 | 0.005644524 | 0.9025385 | 0.004790017 |  |  | 3880 | 0.7665117 | 0.9146763 | 0.005657127 | 0.7873151 | 0.008073657 | 0.7872967 | 0.006394103 |  |  | 217260 | 0.8569955 | 0.8678712 | 0.01176961 | 0.8476488 | 0.01713399 | 0.8476549 | 0.01127839 |  |  | 175060 | 0.7266187 | 0.7035679 | 0.01025897 | 0.7334145 | 0.006626007 | 0.7334199 | 0.006032787
|  |  | 3737 | 0.9753551 | 0.9888383 | 0.001352956 | 0.9757823 | 0.07159337 | 0.975921 | 0.1524909 |  |  | 3661 | 0.9390093 | 0.9661853 | 0.005654436 | 0.9467392 | 0.0039693 | 0.9467805 | 0.006755126 |  |  | 3885 | 0.8751564 | 0.963029 | 0.006353847 | 0.9025401 | 0.005643534 | 0.902548 | 0.004789604 |  |  | 3885 | 0.7665117 | 0.9146799 | 0.005655255 | 0.7873241 | 0.008073709 | 0.7873056 | 0.006394199 |  |  | 217560 | 0.8592334 | 0.8678712 | 0.01176961 | 0.8478098 | 0.01713701 | 0.847816 | 0.01128025 |  |  | 175360 | 0.7222678 | 0.7035679 | 0.01025897 | 0.7335948 | 0.006626828 | 0.7336003 | 0.00603345
|  |  | 3742 | 0.976251 | 0.9888996 | 0.001347686 | 0.9758669 | 0.07160042 | 0.9760056 | 0.1525017 |  |  | 3666 | 0.9390093 | 0.9662874 | 0.005634758 | 0.9468188 | 0.003958167 | 0.94686 | 0.006740268 |  |  | 3890 | 0.8751564 | 0.963056 | 0.006329071 | 0.9025496 | 0.00564256 | 0.9025574 | 0.004789197 |  |  | 3890 | 0.7665117 | 0.9146835 | 0.005653414 | 0.787333 | 0.008073762 | 0.7873146 | 0.006394295 |  |  | 217860 | 0.8525196 | 0.8678712 | 0.01176961 | 0.8479707 | 0.01714002 | 0.8479768 | 0.0112821 |  |  | 175660 | 0.7266187 | 0.7035679 | 0.01025897 | 0.7337749 | 0.006627637 | 0.7337804 | 0.006034103
|  |  | 3747 | 0.9753551 | 0.9889605 | 0.001342441 | 0.9759513 | 0.07160745 | 0.97609 | 0.1525126 |  |  | 3671 | 0.9390093 | 0.9663891 | 0.005615145 | 0.946898 | 0.003947089 | 0.9469392 | 0.006725493 |  |  | 3895 | 0.8762354 | 0.9630829 | 0.006304463 | 0.902559 | 0.0056416 | 0.9025668 | 0.004788796 |  |  | 3895 | 0.7681932 | 0.9146871 | 0.005651603 | 0.787342 | 0.008073814 | 0.7873235 | 0.006394392 |  |  | 218160 | 0.8458057 | 0.8678712 | 0.01176961 | 0.8481313 | 0.01714301 | 0.8481375 | 0.01128393 |  |  | 175960 | 0.7244432 | 0.7035679 | 0.01025897 | 0.7339546 | 0.006628436 | 0.7339601 | 0.006034746
|  |  | 3752 | 0.9753551 | 0.9890211 | 0.00133722 | 0.9760354 | 0.07161445 | 0.976174 | 0.1525234 |  |  | 3676 | 0.9390093 | 0.9664902 | 0.005595596 | 0.9469769 | 0.003936065 | 0.9470179 | 0.0067108 |  |  | 3900 | 0.8751564 | 0.9631095 | 0.006280023 | 0.9025683 | 0.005640655 | 0.9025761 | 0.004788402 |  |  | 3900 | 0.7698747 | 0.9146906 | 0.005649822 | 0.7873509 | 0.008073867 | 0.7873325 | 0.006394488 |  |  | 218460 | 0.8525196 | 0.8678712 | 0.01176961 | 0.8482918 | 0.017146 | 0.848298 | 0.01128576 |  |  | 176260 | 0.7244432 | 0.7035679 | 0.01025897 | 0.7341341 | 0.006629224 | 0.7341396 | 0.006035378
|  |  | 3757 | 0.9753551 | 0.9890813 | 0.001332023 | 0.9761191 | 0.07162143 | 0.9762578 | 0.1525342 |  |  | 3681 | 0.9390093 | 0.9665908 | 0.005576111 | 0.9470552 | 0.003925097 | 0.9470962 | 0.00669619 |  |  | 3905 | 0.8751564 | 0.963136 | 0.00625575 | 0.9025776 | 0.005639723 | 0.9025854 | 0.004788014 |  |  | 3905 | 0.7698747 | 0.9146941 | 0.00564807 | 0.7873599 | 0.00807392 | 0.7873414 | 0.006394585 |  |  | 218760 | 0.8547575 | 0.8678712 | 0.01176961 | 0.8484521 | 0.01714898 | 0.8484582 | 0.01128758 |  |  | 176560 | 0.7179169 | 0.7035679 | 0.01025897 | 0.7343133 | 0.006630001 | 0.7343188 | 0.006036001
|  |  | 3762 | 0.976251 | 0.9891412 | 0.001326851 | 0.9762026 | 0.07162838 | 0.9763412 | 0.1525449 |  |  | 3686 | 0.9399698 | 0.966691 | 0.005556691 | 0.9471332 | 0.003914183 | 0.9471741 | 0.006681661 |  |  | 3910 | 0.8751564 | 0.9631623 | 0.006231643 | 0.9025869 | 0.005638806 | 0.9025946 | 0.004787631 |  |  | 3910 | 0.7681932 | 0.9146975 | 0.005646347 | 0.7873688 | 0.008073972 | 0.7873504 | 0.006394681 |  |  | 219060 | 0.8547575 | 0.8678712 | 0.01176961 | 0.8486122 | 0.01715195 | 0.8486184 | 0.01128939 |  |  | 176860 | 0.7222678 | 0.7035679 | 0.01025897 | 0.7344921 | 0.006630767 | 0.7344976 | 0.006036613
|  |  | 3767 | 0.977147 | 0.9892007 | 0.001321702 | 0.9762857 | 0.07163531 | 0.9764243 | 0.1525556 |  |  | 3691 | 0.9390093 | 0.9667906 | 0.005537335 | 0.9472108 | 0.003903323 | 0.9472516 | 0.006667215 |  |  | 3915 | 0.8762354 | 0.9631885 | 0.006207701 | 0.902596 | 0.005637902 | 0.9026037 | 0.004787255 |  |  | 3915 | 0.7665117 | 0.914701 | 0.005644652 | 0.7873777 | 0.008074025 | 0.7873593 | 0.006394778 |  |  | 219360 | 0.8614713 | 0.8678712 | 0.01176961 | 0.8487721 | 0.01715491 | 0.8487783 | 0.01129118 |  |  | 177160 | 0.7179169 | 0.7035679 | 0.01025897 | 0.7346707 | 0.006631523 | 0.7346762 | 0.006037216
|  |  | 3772 | 0.976251 | 0.9892599 | 0.001316578 | 0.9763685 | 0.07164221 | 0.9765072 | 0.1525663 |  |  | 3696 | 0.9390093 | 0.9668897 | 0.005518044 | 0.9472879 | 0.003892517 | 0.9473286 | 0.006652849 |  |  | 3920 | 0.8751564 | 0.9632144 | 0.006183925 | 0.9026052 | 0.005637012 | 0.9026128 | 0.004786885 |  |  | 3920 | 0.7665117 | 0.9147043 | 0.005642986 | 0.7873867 | 0.008074078 | 0.7873683 | 0.006394875 |  |  | 219660 | 0.8569955 | 0.8678712 | 0.01176961 | 0.8489318 | 0.01715786 | 0.848938 | 0.01129297 |  |  | 177460 | 0.7157414 | 0.7035679 | 0.01025897 | 0.7348489 | 0.006632267 | 0.7348544 | 0.006037808
|  |  | 3777 | 0.976251 | 0.9893188 | 0.001311477 | 0.9764511 | 0.07164909 | 0.9765897 | 0.1525769 |  |  | 3701 | 0.9390093 | 0.9669884 | 0.005498816 | 0.9473646 | 0.003881766 | 0.9474053 | 0.006638565 |  |  | 3925 | 0.8751564 | 0.9632402 | 0.006160312 | 0.9026142 | 0.005636135 | 0.9026218 | 0.00478652 |  |  | 3925 | 0.7698747 | 0.9147077 | 0.005641346 | 0.7873956 | 0.008074131 | 0.7873772 | 0.006394972 |  |  | 219960 | 0.8525196 | 0.8678712 | 0.01176961 | 0.8490914 | 0.01716081 | 0.8490976 | 0.01129475 |  |  | 177760 | 0.7179169 | 0.7035679 | 0.01025897 | 0.7350269 | 0.006633002 | 0.7350324 | 0.006038391
|  |  | 3782 | 0.976251 | 0.9893773 | 0.001306401 | 0.9765333 | 0.07165595 | 0.9766719 | 0.1525875 |  |  | 3706 | 0.9380489 | 0.9670865 | 0.005479652 | 0.9474409 | 0.003871069 | 0.9474815 | 0.006624362 |  |  | 3930 | 0.8762354 | 0.9632658 | 0.006136863 | 0.9026232 | 0.005635271 | 0.9026308 | 0.004786162 |  |  | 3930 | 0.7681932 | 0.914711 | 0.005639734 | 0.7874046 | 0.008074184 | 0.7873862 | 0.006395069 |  |  | 220260 | 0.8502816 | 0.8678712 | 0.01176961 | 0.8492507 | 0.01716374 | 0.849257 | 0.01129651 |  |  | 178060 | 0.7287941 | 0.7035679 | 0.01025897 | 0.7352046 | 0.006633725 | 0.7352101 | 0.006038963
|  |  | 3787 | 0.976251 | 0.9894354 | 0.001301348 | 0.9766153 | 0.07166278 | 0.9767538 | 0.1525981 |  |  | 3711 | 0.9390093 | 0.9671842 | 0.005460551 | 0.9475169 | 0.003860425 | 0.9475573 | 0.006610239 |  |  | 3935 | 0.8762354 | 0.9632912 | 0.006113576 | 0.9026321 | 0.005634421 | 0.9026397 | 0.004785808 |  |  | 3935 | 0.7681932 | 0.9147143 | 0.005638149 | 0.7874135 | 0.008074237 | 0.7873951 | 0.006395166 |  |  | 220560 | 0.8547575 | 0.8678712 | 0.01176961 | 0.8494099 | 0.01716666 | 0.8494162 | 0.01129827 |  |  | 178360 | 0.7266187 | 0.7035679 | 0.01025897 | 0.7353819 | 0.006634438 | 0.7353874 | 0.006039526
|  |  | 3792 | 0.978043 | 0.9894933 | 0.001296319 | 0.9766969 | 0.07166959 | 0.9768354 | 0.1526086 |  |  | 3716 | 0.9380489 | 0.9672813 | 0.005441515 | 0.9475924 | 0.003849835 | 0.9476328 | 0.006596196 |  |  | 3940 | 0.8762354 | 0.9633165 | 0.006090451 | 0.902641 | 0.005633583 | 0.9026486 | 0.004785461 |  |  | 3940 | 0.7698747 | 0.9147176 | 0.005636589 | 0.7874224 | 0.00807429 | 0.787404 | 0.006395264 |  |  | 220860 | 0.8502816 | 0.8678712 | 0.01176961 | 0.8495689 | 0.01716958 | 0.8495752 | 0.01130002 |  |  | 178660 | 0.7287941 | 0.7035679 | 0.01025897 | 0.735559 | 0.00663514 | 0.7355645 | 0.006040079
|  |  | 3797 | 0.977147 | 0.9895508 | 0.001291314 | 0.9767783 | 0.07167638 | 0.9769168 | 0.1526191 |  |  | 3721 | 0.9390093 | 0.967378 | 0.005422541 | 0.9476675 | 0.003839298 | 0.9477078 | 0.006582233 |  |  | 3945 | 0.8751564 | 0.9633416 | 0.006067487 | 0.9026499 | 0.005632758 | 0.9026574 | 0.004785119 |  |  | 3945 | 0.7681932 | 0.9147208 | 0.005635056 | 0.7874314 | 0.008074343 | 0.787413 | 0.006395361 |  |  | 221160 | 0.8525196 | 0.8678712 | 0.01176961 | 0.8497277 | 0.01717249 | 0.849734 | 0.01130175 |  |  | 178960 | 0.7244432 | 0.7035679 | 0.01025897 | 0.7357358 | 0.006635831 | 0.7357413 | 0.006040622
|  |  | 3802 | 0.977147 | 0.9896079 | 0.001286332 | 0.9768593 | 0.07168314 | 0.9769978 | 0.1526296 |  |  | 3726 | 0.9380489 | 0.9674742 | 0.005403631 | 0.9477422 | 0.003828815 | 0.9477824 | 0.00656835 |  |  | 3950 | 0.8773145 | 0.9633665 | 0.006044683 | 0.9026586 | 0.005631945 | 0.9026661 | 0.004784782 |  |  | 3950 | 0.7698747 | 0.914724 | 0.005633548 | 0.7874403 | 0.008074396 | 0.7874219 | 0.006395459 |  |  | 221460 | 0.8525196 | 0.8678712 | 0.01176961 | 0.8498864 | 0.01717539 | 0.8498927 | 0.01130348 |  |  | 179260 | 0.7244432 | 0.7035679 | 0.01025897 | 0.7359122 | 0.006636513 | 0.7359178 | 0.006041155
|  |  | 3807 | 0.976251 | 0.9896648 | 0.001281374 | 0.9769401 | 0.07168988 | 0.9770785 | 0.15264 |  |  | 3731 | 0.9380489 | 0.9675699 | 0.005384784 | 0.9478165 | 0.003818385 | 0.9478566 | 0.006554547 |  |  | 3955 | 0.8762354 | 0.9633913 | 0.006022039 | 0.9026674 | 0.005631144 | 0.9026748 | 0.00478445 |  |  | 3955 | 0.7681932 | 0.9147272 | 0.005632064 | 0.7874493 | 0.008074449 | 0.7874309 | 0.006395556 |  |  | 221760 | 0.8547575 | 0.8678712 | 0.01176961 | 0.8500448 | 0.01717827 | 0.8500511 | 0.0113052 |  |  | 179560 | 0.7244432 | 0.7035679 | 0.01025897 | 0.7360884 | 0.006637183 | 0.736094 | 0.006041678
|  |  | 3812 | 0.976251 | 0.9897213 | 0.001276439 | 0.9770205 | 0.0716966 | 0.977159 | 0.1526504 |  |  | 3736 | 0.9399698 | 0.9676652 | 0.005366001 | 0.9478904 | 0.003808008 | 0.9479305 | 0.006540823 |  |  | 3960 | 0.8751564 | 0.9634159 | 0.005999553 | 0.902676 | 0.005630356 | 0.9026835 | 0.004784124 |  |  | 3960 | 0.7681932 | 0.9147303 | 0.005630606 | 0.7874582 | 0.008074503 | 0.7874398 | 0.006395654 |  |  | 222060 | 0.8569955 | 0.8678712 | 0.01176961 | 0.8502031 | 0.01718116 | 0.8502094 | 0.0113069 |  |  | 179860 | 0.7309696 | 0.7035679 | 0.01025897 | 0.7362643 | 0.006637843 | 0.7362698 | 0.006042192
|  |  | 3817 | 0.977147 | 0.9897774 | 0.001271528 | 0.9771007 | 0.07170329 | 0.9772391 | 0.1526607 |  |  | 3741 | 0.9399698 | 0.9677599 | 0.00534728 | 0.9479639 | 0.003797684 | 0.9480039 | 0.006527177 |  |  | 3965 | 0.8773145 | 0.9634403 | 0.005977225 | 0.9026846 | 0.005629579 | 0.9026921 | 0.004783803 |  |  | 3965 | 0.7665117 | 0.9147334 | 0.005629171 | 0.7874671 | 0.008074556 | 0.7874487 | 0.006395752 |  |  | 222360 | 0.8547575 | 0.8678712 | 0.01176961 | 0.8503612 | 0.01718403 | 0.8503675 | 0.0113086 |  |  | 180160 | 0.7266187 | 0.7035679 | 0.01025897 | 0.7364399 | 0.006638493 | 0.7364454 | 0.006042696
|  |  | 3822 | 0.976251 | 0.9898333 | 0.00126664 | 0.9771806 | 0.07170997 | 0.977319 | 0.152671 |  |  | 3746 | 0.9390093 | 0.9678542 | 0.005328622 | 0.9480371 | 0.003787413 | 0.948077 | 0.006513611 |  |  | 3970 | 0.8773145 | 0.9634645 | 0.005955055 | 0.9026932 | 0.005628814 | 0.9027006 | 0.004783487 |  |  | 3970 | 0.7698747 | 0.9147365 | 0.00562776 | 0.7874761 | 0.00807461 | 0.7874577 | 0.00639585 |  |  | 222660 | 0.8592334 | 0.8678712 | 0.01176961 | 0.8505191 | 0.01718689 | 0.8505255 | 0.01131029 |  |  | 180460 | 0.7244432 | 0.7035679 | 0.01025897 | 0.7366152 | 0.006639132 | 0.7366207 | 0.006043191
|  |  | 3827 | 0.977147 | 0.9898888 | 0.001261775 | 0.9772602 | 0.07171661 | 0.9773986 | 0.1526813 |  |  | 3751 | 0.9390093 | 0.967948 | 0.005310027 | 0.9481098 | 0.003777194 | 0.9481496 | 0.006500122 |  |  | 3975 | 0.8762354 | 0.9634886 | 0.005933041 | 0.9027017 | 0.005628061 | 0.9027091 | 0.004783176 |  |  | 3975 | 0.7681932 | 0.9147395 | 0.005626373 | 0.787485 | 0.008074663 | 0.7874666 | 0.006395948 |  |  | 222960 | 0.8525196 | 0.8678712 | 0.01176961 | 0.8506768 | 0.01718974 | 0.8506832 | 0.01131196 |  |  | 180760 | 0.7244432 | 0.7035679 | 0.01025897 | 0.7367902 | 0.006639761 | 0.7367957 | 0.006043676
|  |  | 3832 | 0.977147 | 0.989944 | 0.001256933 | 0.9773395 | 0.07172324 | 0.9774778 | 0.1526915 |  |  | 3756 | 0.9409302 | 0.9680414 | 0.005291494 | 0.9481821 | 0.003767028 | 0.9482219 | 0.006486712 |  |  | 3980 | 0.8762354 | 0.9635125 | 0.005911183 | 0.9027102 | 0.005627319 | 0.9027175 | 0.00478287 |  |  | 3980 | 0.7681932 | 0.9147425 | 0.005625009 | 0.787494 | 0.008074717 | 0.7874756 | 0.006396046 |  |  | 223260 | 0.8525196 | 0.8678712 | 0.01176961 | 0.8508344 | 0.01719259 | 0.8508408 | 0.01131363 |  |  | 181060 | 0.7244432 | 0.7035679 | 0.01025897 | 0.7369649 | 0.00664038 | 0.7369704 | 0.006044151
|  |  | 3837 | 0.977147 | 0.9899989 | 0.001252114 | 0.9774186 | 0.07172984 | 0.9775568 | 0.1527017 |  |  | 3761 | 0.9409302 | 0.9681343 | 0.005273024 | 0.9482541 | 0.003756914 | 0.9482938 | 0.006473379 |  |  | 3985 | 0.8762354 | 0.9635363 | 0.00588948 | 0.9027186 | 0.005626589 | 0.9027259 | 0.004782569 |  |  | 3985 | 0.7681932 | 0.9147455 | 0.005623667 | 0.7875029 | 0.00807477 | 0.7874845 | 0.006396144 |  |  | 223560 | 0.8592334 | 0.8678712 | 0.01176961 | 0.8509918 | 0.01719542 | 0.8509982 | 0.01131529 |  |  | 181360 | 0.7287941 | 0.7035679 | 0.01025897 | 0.7371393 | 0.006640988 | 0.7371449 | 0.006044616
|  |  | 3842 | 0.976251 | 0.9900535 | 0.001247319 | 0.9774973 | 0.07173642 | 0.9776355 | 0.1527119 |  |  | 3766 | 0.9390093 | 0.9682267 | 0.005254616 | 0.9483257 | 0.003746853 | 0.9483653 | 0.006460124 |  |  | 3990 | 0.8773145 | 0.9635599 | 0.005867931 | 0.9027269 | 0.005625869 | 0.9027342 | 0.004782272 |  |  | 3990 | 0.7698747 | 0.9147485 | 0.005622347 | 0.7875118 | 0.008074824 | 0.7874934 | 0.006396243 |  |  | 223860 | 0.8547575 | 0.8678712 | 0.01176961 | 0.8511489 | 0.01719825 | 0.8511554 | 0.01131693 |  |  | 181660 | 0.7244432 | 0.7035679 | 0.01025897 | 0.7373134 | 0.006641587 | 0.737319 | 0.006045073
|  |  | 3847 | 0.976251 | 0.9901077 | 0.001242546 | 0.9775758 | 0.07174298 | 0.9777139 | 0.152722 |  |  | 3771 | 0.9390093 | 0.9683186 | 0.00523627 | 0.9483969 | 0.003736843 | 0.9484364 | 0.006446946 |  |  | 3995 | 0.8773145 | 0.9635833 | 0.005846535 | 0.9027352 | 0.005625161 | 0.9027425 | 0.004781981 |  |  | 3995 | 0.7698747 | 0.9147514 | 0.00562105 | 0.7875208 | 0.008074878 | 0.7875024 | 0.006396341 |  |  | 224160 | 0.8547575 | 0.8678712 | 0.01176961 | 0.851306 | 0.01720107 | 0.8513124 | 0.01131857 |  |  | 181960 | 0.7222678 | 0.7035679 | 0.01025897 | 0.7374873 | 0.006642175 | 0.7374928 | 0.006045519
|  |  | 3852 | 0.978043 | 0.9901617 | 0.001237796 | 0.9776539 | 0.07174951 | 0.9777921 | 0.1527322 |  |  | 3776 | 0.9399698 | 0.9684101 | 0.005217986 | 0.9484677 | 0.003726885 | 0.9485072 | 0.006433845 |  |  | 4000 | 0.8762354 | 0.9636066 | 0.005825293 | 0.9027435 | 0.005624463 | 0.9027507 | 0.004781694 |  |  | 4000 | 0.7698747 | 0.9147543 | 0.005619774 | 0.7875297 | 0.008074931 | 0.7875113 | 0.00639644 |  |  | 224460 | 0.8525196 | 0.8678712 | 0.01176961 | 0.8514628 | 0.01720388 | 0.8514693 | 0.0113202 |  |  | 182260 | 0.7309696 | 0.7035679 | 0.01025897 | 0.7376608 | 0.006642752 | 0.7376664 | 0.006045956
|  |  | 3857 | 0.977147 | 0.9902153 | 0.001233069 | 0.9777318 | 0.07175603 | 0.9778699 | 0.1527422 |  |  | 3781 | 0.9399698 | 0.9685012 | 0.005199765 | 0.9485382 | 0.003716979 | 0.9485775 | 0.006420821 |  |  | 4005 | 0.8773145 | 0.9636297 | 0.005804202 | 0.9027517 | 0.005623775 | 0.9027589 | 0.004781411 |  |  | 4005 | 0.7698747 | 0.9147572 | 0.005618519 | 0.7875386 | 0.008074985 | 0.7875203 | 0.006396539 |  |  | 224760 | 0.8547575 | 0.8678712 | 0.01176961 | 0.8516194 | 0.01720668 | 0.8516259 | 0.01132181 |  |  | 182560 | 0.7244432 | 0.7035679 | 0.01025897 | 0.7378341 | 0.00664332 | 0.7378396 | 0.006046384
|  |  | 3862 | 0.978043 | 0.9902686 | 0.001228365 | 0.9778094 | 0.07176252 | 0.9779475 | 0.1527523 |  |  | 3786 | 0.9409302 | 0.9685918 | 0.005181605 | 0.9486082 | 0.003707124 | 0.9486475 | 0.006407873 |  |  | 4010 | 0.8762354 | 0.9636527 | 0.005783263 | 0.9027598 | 0.005623099 | 0.902767 | 0.004781133 |  |  | 4010 | 0.7681932 | 0.91476 | 0.005617285 | 0.7875476 | 0.008075039 | 0.7875292 | 0.006396637 |  |  | 225060 | 0.8525196 | 0.8678712 | 0.01176961 | 0.8517759 | 0.01720947 | 0.8517824 | 0.01132342 |  |  | 182860 | 0.7309696 | 0.7035679 | 0.01025897 | 0.738007 | 0.006643877 | 0.7380126 | 0.006046802
|  |  | 3867 | 0.9789389 | 0.9903216 | 0.001223684 | 0.9778868 | 0.07176898 | 0.9780248 | 0.1527623 |  |  | 3791 | 0.9409302 | 0.9686819 | 0.005163507 | 0.948678 | 0.003697321 | 0.9487172 | 0.006395001 |  |  | 4015 | 0.8762354 | 0.9636755 | 0.005762474 | 0.9027679 | 0.005622432 | 0.9027751 | 0.00478086 |  |  | 4015 | 0.7698747 | 0.9147628 | 0.005616072 | 0.7875565 | 0.008075093 | 0.7875381 | 0.006396736 |  |  | 225360 | 0.8569955 | 0.8678712 | 0.01176961 | 0.8519322 | 0.01721226 | 0.8519387 | 0.01132502 |  |  | 183160 | 0.7244432 | 0.7035679 | 0.01025897 | 0.7381797 | 0.006644425 | 0.7381853 | 0.006047211
|  |  | 3872 | 0.976251 | 0.9903744 | 0.001219025 | 0.9779638 | 0.07177543 | 0.9781018 | 0.1527722 |  |  | 3796 | 0.9409302 | 0.9687716 | 0.00514547 | 0.9487473 | 0.003687569 | 0.9487864054 | 0.006382206 |  |  | 4020 | 0.8783935 | 0.9636982 | 0.005741836 | 0.902776 | 0.005621776 | 0.9027831 | 0.004780591 |  |  | 4020 | 0.7681932 | 0.9147656 | 0.005614879 | 0.7875654 | 0.008075147 | 0.7875471 | 0.006396835 |  |  | 225660 | 0.8547575 | 0.8678712 | 0.01176961 | 0.8520883 | 0.01721503 | 0.8520948 | 0.01132661 |  |  | 183460 | 0.7244432 | 0.7035679 | 0.01025897 | 0.7383521 | 0.006644962 | 0.7383576 | 0.006047611
|  |  | 3877 | 0.978043 | 0.9904268 | 0.001214388 | 0.9780406 | 0.07178185 | 0.9781785 | 0.1527822 |  |  | 3801 | 0.9399698 | 0.9688608 | 0.005127495 | 0.9488162 | 0.003677868 | 0.9488553 | 0.006369485 |  |  | 4025 | 0.8773145 | 0.9637207 | 0.005721346 | 0.902784 | 0.005621129 | 0.9027911 | 0.004780326 |  |  | 4025 | 0.7698747 | 0.9147684 | 0.005613706 | 0.7875744 | 0.008075201 | 0.787556 | 0.006396935 |  |  | 225960 | 0.8569955 | 0.8678712 | 0.01176961 | 0.8522443 | 0.0172178 | 0.8522508 | 0.01132819 |  |  | 183760 | 0.7266187 | 0.7035679 | 0.01025897 | 0.7385242 | 0.00664549 | 0.7385297 | 0.006048001
|  |  | 3882 | 0.978043 | 0.9904788 | 0.001209774 | 0.9781171 | 0.07178826 | 0.978255 | 0.1527921 |  |  | 3806 | 0.9409302 | 0.9689496 | 0.005109581 | 0.9488848 | 0.003668217 | 0.9489238 | 0.00635684 |  |  | 4030 | 0.8773145 | 0.963743 | 0.005701005 | 0.9027919 | 0.005620493 | 0.902799 | 0.004780065 |  |  | 4030 | 0.7681932 | 0.9147711 | 0.005612552 | 0.7875833 | 0.008075255 | 0.7875649 | 0.006397034 |  |  | 226260 | 0.8614713 | 0.8678712 | 0.01176961 | 0.8524 | 0.01722056 | 0.8524066 | 0.01132975 |  |  | 184060 | 0.7244432 | 0.7035679 | 0.01025897 | 0.738696 | 0.006646007 | 0.7387016 | 0.006048383
|  |  | 3887 | 0.978043 | 0.9905306 | 0.001205183 | 0.9781933 | 0.07179464 | 0.9783311 | 0.1528019 |  |  | 3811 | 0.9399698 | 0.969038 | 0.005091729 | 0.9489531 | 0.003658618 | 0.948992 | 0.00634427 |  |  | 4035 | 0.8762354 | 0.9637652 | 0.005680811 | 0.9027999 | 0.005619866 | 0.9028069 | 0.004779809 |  |  | 4035 | 0.7665117 | 0.9147738 | 0.005611417 | 0.7875922 | 0.00807531 | 0.7875739 | 0.006397133 |  |  | 226560 | 0.8592334 | 0.8678712 | 0.01176961 | 0.8525556 | 0.0172233 | 0.8525622 | 0.01133131 |  |  | 184360 | 0.7309696 | 0.7035679 | 0.01025897 | 0.7388675 | 0.006646515 | 0.7388731 | 0.006048754
|  |  | 3892 | 0.978043 | 0.9905821 | 0.001200613 | 0.9782692 | 0.07180099 | 0.978407 | 0.1528118 |  |  | 3816 | 0.9409302 | 0.9691259 | 0.005073937 | 0.9490209 | 0.00364907 | 0.9490598 | 0.006331774 |  |  | 4040 | 0.8783935 | 0.9637873 | 0.005660765 | 0.9028077 | 0.005619249 | 0.9028148 | 0.004779557 |  |  | 4040 | 0.7681932 | 0.9147765 | 0.005610302 | 0.7876012 | 0.008075364 | 0.7875828 | 0.006397233 |  |  | 226860 | 0.8592334 | 0.8678712 | 0.01176961 | 0.852711 | 0.01722604 | 0.8527176 | 0.01133286 |  |  | 184660 | 0.7266187 | 0.7035679 | 0.01025897 | 0.7390387 | 0.006647012 | 0.7390443 | 0.006049117
|  |  | 3897 | 0.978043 | 0.9906333 | 0.001196066 | 0.9783449 | 0.07180733 | 0.9784827 | 0.1528216 |  |  | 3821 | 0.9399698 | 0.9692133 | 0.005056207 | 0.9490884 | 0.003639571 | 0.9491272 | 0.006319353 |  |  | 4045 | 0.8773145 | 0.9638092 | 0.005640865 | 0.9028155 | 0.005618641 | 0.9028225 | 0.004779308 |  |  | 4045 | 0.7681932 | 0.9147791 | 0.005609205 | 0.7876101 | 0.008075418 | 0.7875917 | 0.006397332 |  |  | 227160 | 0.8525196 | 0.8678712 | 0.01176961 | 0.8528662 | 0.01722878 | 0.8528728 | 0.0113344 |  |  | 184960 | 0.7266187 | 0.7035679 | 0.01025897 | 0.7392097 | 0.0066475 | 0.7392153 | 0.006049471
|  |  | 3902 | 0.9798349 | 0.9906842 | 0.001191542 | 0.9784203 | 0.07181365 | 0.978558 | 0.1528314 |  |  | 3826 | 0.9409302 | 0.9693004 | 0.005038537 | 0.9491556 | 0.003630124 | 0.9491943 | 0.006307006 |  |  | 4050 | 0.8762354 | 0.9638309 | 0.00562111 | 0.9028233 | 0.005618043 | 0.9028303 | 0.004779064 |  |  | 4050 | 0.7681932 | 0.9147818 | 0.005608126 | 0.787619 | 0.008075473 | 0.7876007 | 0.006397432 |  |  | 227460 | 0.8614713 | 0.8678712 | 0.01176961 | 0.8530213 | 0.0172315 | 0.8530279 | 0.01133593 |  |  | 185260 | 0.7287941 | 0.7035679 | 0.01025897 | 0.7393803 | 0.006647978 | 0.7393859 | 0.006049815
|  |  | 3907 | 0.977147 | 0.9907348 | 0.001187039 | 0.9784954 | 0.07181994 | 0.9786331 | 0.1528411 |  |  | 3831 | 0.9409302 | 0.969387 | 0.005020928 | 0.9492224 | 0.003620726 | 0.949261 | 0.006294733 |  |  | 4055 | 0.8762354 | 0.9638525 | 0.0056015 | 0.902831 | 0.005617453 | 0.902838 | 0.004778824 |  |  | 4055 | 0.7698747 | 0.9147844 | 0.005607066 | 0.787628 | 0.008075527 | 0.7876096 | 0.006397532 |  |  | 227760 | 0.8569955 | 0.8678712 | 0.01176961 | 0.8531762 | 0.01723421 | 0.8531828 | 0.01133745 |  |  | 185560 | 0.7266187 | 0.7035679 | 0.01025897 | 0.7395507 | 0.006648446 | 0.7395563 | 0.00605015
|  |  | 3912 | 0.978043 | 0.9907852 | 0.001182558 | 0.9785703 | 0.07182621 | 0.9787079 | 0.1528508 |  |  | 3836 | 0.9409302 | 0.9694731 | 0.005003379 | 0.9492888 | 0.003611378 | 0.9493273 | 0.006282534 |  |  | 4060 | 0.8783935 | 0.963874 | 0.005582034 | 0.9028387 | 0.005616873 | 0.9028456 | 0.004778588 |  |  | 4060 | 0.7648303 | 0.9147869 | 0.005606023 | 0.7876369 | 0.008075582 | 0.7876185 | 0.006397632 |  |  | 228060 | 0.8592334 | 0.8678712 | 0.01176961 | 0.8533309 | 0.01723692 | 0.8533375 | 0.01133896 |  |  | 185860 | 0.7266187 | 0.7035679 | 0.01025897 | 0.7397208 | 0.006648905 | 0.7397264 | 0.006050476
|  |  | 3917 | 0.9789389 | 0.9908352 | 0.001178099 | 0.9786449 | 0.07183246 | 0.9787824 | 0.1528605 |  |  | 3841 | 0.9399698 | 0.9695588 | 0.004985891 | 0.9493549 | 0.00360208 | 0.9493934 | 0.006270407 |  |  | 4065 | 0.8773145 | 0.9638953 | 0.005562711 | 0.9028463 | 0.005616302 | 0.9028533 | 0.004778355 |  |  | 4065 | 0.7698747 | 0.9147895 | 0.005604997 | 0.7876458 | 0.008075636 | 0.7876275 | 0.006397732 |  |  | 228360 | 0.8569955 | 0.8678712 | 0.01176961 | 0.8534854 | 0.01723962 | 0.853492 | 0.01134046 |  |  | 186160 | 0.733145 | 0.7035679 | 0.01025897 | 0.7398906 | 0.006649353 | 0.7398962 | 0.006050793
|  |  | 3922 | 0.9789389 | 0.9908849 | 0.001173663 | 0.9787192 | 0.07183869 | 0.9788567 | 0.1528701 |  |  | 3846 | 0.9409302 | 0.9696442 | 0.004968464 | 0.9494207 | 0.003592832 | 0.949459 | 0.006258354 |  |  | 4070 | 0.8773145 | 0.9639165 | 0.005543531 | 0.9028539 | 0.005615739 | 0.9028608 | 0.004778126 |  |  | 4070 | 0.7681932 | 0.914792 | 0.005603989 | 0.7876547 | 0.008075691 | 0.7876364 | 0.006397832 |  |  | 228660 | 0.8592334 | 0.8678712 | 0.01176961 | 0.8536397 | 0.0172423 | 0.8536464 | 0.01134195 |  |  | 186460 | 0.7266187 | 0.7035679 | 0.01025897 | 0.7400601 | 0.006649792 | 0.7400657 | 0.006051102
|  |  | 3927 | 0.978043 | 0.9909344 | 0.001169248 | 0.9787933 | 0.0718449 | 0.9789307 | 0.1528797 |  |  | 3851 | 0.9409302 | 0.969729 | 0.004951096 | 0.949486 | 0.003583634 | 0.9495243 | 0.006246373 |  |  | 4075 | 0.8773145 | 0.9639375 | 0.005524493 | 0.9028615 | 0.005615185 | 0.9028683 | 0.004777901 |  |  | 4075 | 0.7698747 | 0.9147945 | 0.005602997 | 0.7876637 | 0.008075745 | 0.7876453 | 0.006397932 |  |  | 228960 | 0.8592334 | 0.8678712 | 0.01176961 | 0.8537939 | 0.01724498 | 0.8538005 | 0.01134343 |  |  | 186760 | 0.7309696 | 0.7035679 | 0.01025897 | 0.7402294 | 0.006650222 | 0.7402349 | 0.006051401
|  |  | 3932 | 0.9789389 | 0.9909835 | 0.001164854 | 0.9788671 | 0.07185109 | 0.9790044 | 0.1528893 |  |  | 3856 | 0.9409302 | 0.9698135 | 0.004933788 | 0.9495511 | 0.003574484 | 0.9495893 | 0.006234465 |  |  | 4080 | 0.8783935 | 0.9639584 | 0.005505595 | 0.902869 | 0.00561464 | 0.9028758 | 0.00477768 |  |  | 4080 | 0.7715562 | 0.914797 | 0.005602023 | 0.7876726 | 0.0080758 | 0.7876543 | 0.006398032 |  |  | 229260 | 0.8614713 | 0.8678712 | 0.01176961 | 0.8539479 | 0.01724765 | 0.8539545 | 0.0113449 |  |  | 187060 | 0.7309696 | 0.7035679 | 0.01025897 | 0.7403983 | 0.006650641 | 0.7404039 | 0.006051691
|  |  | 3937 | 0.978043 | 0.9910324 | 0.001160483 | 0.9789406 | 0.07185725 | 0.9790779 | 0.1528989 |  |  | 3861 | 0.9409302 | 0.9698975 | 0.004916541 | 0.9496158 | 0.003565385 | 0.9496539 | 0.006222629 |  |  | 4085 | 0.8794725 | 0.9639791 | 0.005486839 | 0.9028764 | 0.005614103 | 0.9028832 | 0.004777462 |  |  | 4085 | 0.7681932 | 0.9147994 | 0.005601064 | 0.7876815 | 0.008075855 | 0.7876632 | 0.006398133 |  |  | 229560 | 0.8569955 | 0.8678712 | 0.01176961 | 0.8541017 | 0.01725032 | 0.8541084 | 0.01134636 |  |  | 187360 | 0.7266187 | 0.7035679 | 0.01025897 | 0.740567 | 0.006651051 | 0.7405725 | 0.006051972
|  |  | 3942 | 0.9789389 | 0.991081 | 0.001156133 | 0.9790138 | 0.0718634 | 0.9791511 | 0.1529084 |  |  | 3866 | 0.9418907 | 0.9699811 | 0.004899353 | 0.9496801 | 0.003556334 | 0.9497182 | 0.006210865 |  |  | 4090 | 0.8783935 | 0.9639997 | 0.005468222 | 0.9028838 | 0.005613574 | 0.9028906 | 0.004777248 |  |  | 4090 | 0.7681932 | 0.9148019 | 0.005600122 | 0.7876905 | 0.00807591 | 0.7876721 | 0.006398233 |  |  | 229860 | 0.8569955 | 0.8678712 | 0.01176961 | 0.8542553 | 0.01725297 | 0.854262 | 0.01134782 |  |  | 187660 | 0.7287941 | 0.7035679 | 0.01025897 | 0.7407354 | 0.006651452 | 0.7407409 | 0.006052244
|  |  | 3947 | 0.978043 | 0.9911293 | 0.001151804 | 0.9790868 | 0.07186952 | 0.979224 | 0.1529179 |  |  | 3871 | 0.9428511 | 0.9700643 | 0.004882225 | 0.9497441 | 0.003547332 | 0.9497821 | 0.006199172 |  |  | 4095 | 0.8773145 | 0.9640202 | 0.005449744 | 0.9028912 | 0.005613054 | 0.902898 | 0.004777038 |  |  | 4095 | 0.7665117 | 0.9148043 | 0.005599195 | 0.7876994 | 0.008075965 | 0.7876811 | 0.006398334 |  |  | 230160 | 0.8592334 | 0.8678712 | 0.01176961 | 0.8544088 | 0.01725562 | 0.8544155 | 0.01134926 |  |  | 187960 | 0.7309696 | 0.7035679 | 0.01025897 | 0.7409035 | 0.006651843 | 0.740909 | 0.006052508
|  |  | 3952 | 0.978043 | 0.9911773 | 0.001147498 | 0.9791596 | 0.07187562 | 0.9792967 | 0.1529273 |  |  | 3876 | 0.9399698 | 0.9701471 | 0.004865156 | 0.9498078 | 0.003538379 | 0.9498457 | 0.006187551 |  |  | 4100 | 0.8794725 | 0.9640405 | 0.005431405 | 0.9028985 | 0.005612541 | 0.9029053 | 0.00477683 |  |  | 4100 | 0.7681932 | 0.9148067 | 0.005598284 | 0.7877083 | 0.00807602 | 0.78769 | 0.006398435 |  |  | 230460 | 0.8569955 | 0.8678712 | 0.01176961 | 0.8545621 | 0.01725825 | 0.8545688 | 0.01135069 |  |  | 188260 | 0.7287941 | 0.7035679 | 0.01025897 | 0.7410713 | 0.006652224 | 0.7410769 | 0.006052763
|  |  | 3957 | 0.977147 | 0.9912251 | 0.001143212 | 0.979232 | 0.0718817 | 0.9793691 | 0.1529367 |  |  | 3881 | 0.9409302 | 0.9702295 | 0.004848147 | 0.9498711 | 0.003529474 | 0.949909 | 0.006176001 |  |  | 4105 | 0.8783935 | 0.9640607 | 0.005413203 | 0.9029058 | 0.005612037 | 0.9029126 | 0.004776626 |  |  | 4105 | 0.7698747 | 0.914809 | 0.005597388 | 0.7877172 | 0.008076075 | 0.7876989 | 0.006398536 |  |  | 230760 | 0.8592334 | 0.8678712 | 0.01176961 | 0.8547152 | 0.01726088 | 0.8547219 | 0.01135212 |  |  | 188560 | 0.733145 | 0.7035679 | 0.01025897 | 0.7412388 | 0.006652596 | 0.7412444 | 0.006053009
|  |  | 3962 | 0.9789389 | 0.9912725 | 0.001138948 | 0.9793043 | 0.07188776 | 0.9794413 | 0.1529461 |  |  | 3886 | 0.9418907 | 0.9703114 | 0.004831197 | 0.9499341 | 0.003520618 | 0.9499719 | 0.006164521 |  |  | 4110 | 0.8783935 | 0.9640808 | 0.005395137 | 0.9029131 | 0.00561154 | 0.9029198 | 0.004776426 |  |  | 4110 | 0.7698747 | 0.9148114 | 0.005596507 | 0.7877262 | 0.00807613 | 0.7877078 | 0.006398637 |  |  | 231060 | 0.8592334 | 0.8678712 | 0.01176961 | 0.8548681 | 0.0172635 | 0.8548749 | 0.01135353 |  |  | 188860 | 0.7266187 | 0.7035679 | 0.01025897 | 0.7414061 | 0.006652959 | 0.7414117 | 0.006053246
|  |  | 3967 | 0.9789389 | 0.9913198 | 0.001134705 | 0.9793762 | 0.07189381 | 0.9795131 | 0.1529555 |  |  | 3891 | 0.9418907 | 0.970393 | 0.004814307 | 0.9499968 | 0.00351181 | 0.9500345 | 0.006153112 |  |  | 4115 | 0.8783935 | 0.9641007 | 0.005377209 | 0.9029203 | 0.005611051 | 0.902927 | 0.004776229 |  |  | 4115 | 0.7665117 | 0.9148137 | 0.005595641 | 0.7877351 | 0.008076185 | 0.7877168 | 0.006398738 |  |  | 231360 | 0.8592334 | 0.8678712 | 0.01176961 | 0.8550209 | 0.01726611 | 0.8550276 | 0.01135494 |  |  | 189160 | 0.7266187 | 0.7035679 | 0.01025897 | 0.7415731 | 0.006653312 | 0.7415786 | 0.006053474
|  |  | 3972 | 0.978043 | 0.9913667 | 0.001130484 | 0.9794479 | 0.07189983 | 0.9795848 | 0.1529648 |  |  | 3896 | 0.9428511 | 0.9704741 | 0.004797475 | 0.9500591 | 0.00350305 | 0.9500967 | 0.006141773 |  |  | 4120 | 0.8773145 | 0.9641205 | 0.005359415 | 0.9029274 | 0.005610569 | 0.9029341 | 0.004776035 |  |  | 4120 | 0.7698747 | 0.914816 | 0.00559479 | 0.787744 | 0.00807624 | 0.7877257 | 0.006398839 |  |  | 231660 | 0.8637093 | 0.8678712 | 0.01176961 | 0.8551734 | 0.01726872 | 0.8551802 | 0.01135633 |  |  | 189460 | 0.7287941 | 0.7035679 | 0.01025897 | 0.7417398 | 0.006653656 | 0.7417453 | 0.006053694
|  |  | 3977 | 0.9798349 | 0.9914133 | 0.001126283 | 0.9795194 | 0.07190583 | 0.9796562 | 0.1529741 |  |  | 3901 | 0.9409302 | 0.9705548 | 0.004780702 | 0.9501211 | 0.003494339 | 0.9501587 | 0.006130504 |  |  | 4125 | 0.8805515 | 0.9641401 | 0.005341756 | 0.9029345 | 0.005610095 | 0.9029412 | 0.004775844 |  |  | 4125 | 0.7681932 | 0.9148182 | 0.005593953 | 0.7877529 | 0.008076296 | 0.7877346 | 0.00639894 |  |  | 231960 | 0.8659472 | 0.8678712 | 0.01176961 | 0.8553259 | 0.01727131 | 0.8553326 | 0.01135772 |  |  | 189760 | 0.7287941 | 0.7035679 | 0.01025897 | 0.7419062 | 0.006653991 | 0.7419118 | 0.006053905
|  |  | 3982 | 0.978043 | 0.9914597 | 0.001122104 | 0.9795905 | 0.0719118 | 0.9797273 | 0.1529834 |  |  | 3906 | 0.9418907 | 0.9706352 | 0.004763988 | 0.9501828 | 0.003485675 | 0.9502203 | 0.006119304 |  |  | 4130 | 0.8773145 | 0.9641596 | 0.005324232 | 0.9029416 | 0.005609628 | 0.9029483 | 0.004775657 |  |  | 4130 | 0.7681932 | 0.9148205 | 0.00559313 | 0.7877619 | 0.008076351 | 0.7877436 | 0.006399042 |  |  | 232260 | 0.8637093 | 0.8678712 | 0.01176961 | 0.8554781 | 0.0172739 | 0.8554849 | 0.0113591 |  |  | 190060 | 0.7309696 | 0.7035679 | 0.01025897 | 0.7420723 | 0.006654316 | 0.7420779 | 0.006054107
|  |  | 3987 | 0.9798349 | 0.9915058 | 0.001117945 | 0.9796615 | 0.07191776 | 0.9797981 | 0.1529926 |  |  | 3911 | 0.9409302 | 0.9707151 | 0.004747333 | 0.9502441 | 0.003477059 | 0.9502815 | 0.006108174 |  |  | 4135 | 0.8762354 | 0.964179 | 0.00530684 | 0.9029487 | 0.005609169 | 0.9029553 | 0.004775472 |  |  | 4135 | 0.7698747 | 0.9148227 | 0.00559232 | 0.7877708 | 0.008076406 | 0.7877525 | 0.006399143 |  |  | 232560 | 0.8659472 | 0.8678712 | 0.01176961 | 0.8556302 | 0.01727648 | 0.855637 | 0.01136046 |  |  | 190360 | 0.7309696 | 0.7035679 | 0.01025897 | 0.7422382 | 0.006654632 | 0.7422438 | 0.006054301
|  |  | 3992 | 0.9789389 | 0.9915517 | 0.001113808 | 0.9797322 | 0.0719237 | 0.9798687 | 0.1530018 |  |  | 3916 | 0.9409302 | 0.9707946 | 0.004730736 | 0.9503051 | 0.00346849 | 0.9503425 | 0.006097112 |  |  | 4140 | 0.8783935 | 0.9641982 | 0.005289582 | 0.9029557 | 0.005608717 | 0.9029623 | 0.004775291 |  |  | 4140 | 0.7698747 | 0.9148249 | 0.005591525 | 0.7877797 | 0.008076462 | 0.7877614 | 0.006399245 |  |  | 232860 | 0.8681852 | 0.8678712 | 0.01176961 | 0.855782 | 0.01727905 | 0.8557889 | 0.01136182 |  |  | 190660 | 0.7244432 | 0.7035679 | 0.01025897 | 0.7424038 | 0.006654939 | 0.7424094 | 0.006054486
|  |  | 3997 | 0.9789389 | 0.9915973 | 0.001109691 | 0.9798026 | 0.07192962 | 0.9799391 | 0.153011 |  |  | 3921 | 0.9428511 | 0.9708738 | 0.004714197 | 0.9503658 | 0.003459969 | 0.9504031 | 0.006086119 |  |  | 4145 | 0.8783935 | 0.9642174 | 0.005272455 | 0.9029626 | 0.005608271 | 0.9029692 | 0.004775112 |  |  | 4145 | 0.7665117 | 0.9148271 | 0.005590742 | 0.7877886 | 0.008076517 | 0.7877703 | 0.006399347 |  |  | 233160 | 0.8614713 | 0.8678712 | 0.01176961 | 0.8559338 | 0.01728161 | 0.8559406 | 0.01136317 |  |  | 190960 | 0.7266187 | 0.7035679 | 0.01025897 | 0.7425691 | 0.006655236 | 0.7425747 | 0.006054663
|  |  | 4002 | 0.978043 | 0.9916426 | 0.001105596 | 0.9798727 | 0.07193552 | 0.9800092 | 0.1530202 |  |  | 3926 | 0.9428511 | 0.9709525 | 0.004697717 | 0.9504262 | 0.003451495 | 0.9504634 | 0.006075195 |  |  | 4150 | 0.8783935 | 0.9642363 | 0.00525546 | 0.9029696 | 0.005607833 | 0.9029761 | 0.004774937 |  |  | 4150 | 0.7698747 | 0.9148293 | 0.005589973 | 0.7877976 | 0.008076573 | 0.7877793 | 0.006399449 |  |  | 233460 | 0.8637093 | 0.8678712 | 0.01176961 | 0.8560853 | 0.01728416 | 0.8560921 | 0.01136451 |  |  | 191260 | 0.733145 | 0.7035679 | 0.01025897 | 0.7427341 | 0.006655525 | 0.7427397 | 0.006054831
|  |  | 4007 | 0.978043 | 0.9916877 | 0.001101521 | 0.9799427 | 0.0719414 | 0.980079 | 0.1530293 |  |  | 3931 | 0.9418907 | 0.9710308 | 0.004681295 | 0.9504863 | 0.003443068 | 0.9505234 | 0.006064339 |  |  | 4155 | 0.8773145 | 0.9642552 | 0.005238595 | 0.9029764 | 0.005607402 | 0.902983 | 0.004774765 |  |  | 4155 | 0.7698747 | 0.9148314 | 0.005589217 | 0.7878065 | 0.008076628 | 0.7877882 | 0.006399551 |  |  | 233760 | 0.8637093 | 0.8678712 | 0.01176961 | 0.8562367 | 0.01728671 | 0.8562435 | 0.01136584 |  |  | 191560 | 0.7222678 | 0.7035679 | 0.01025897 | 0.7428989 | 0.006655804 | 0.7429045 | 0.006054991
|  |  | 4012 | 0.9798349 | 0.9917325 | 0.001097466 | 0.9800123 | 0.07194725 | 0.9801486 | 0.1530384 |  |  | 3936 | 0.9428511 | 0.9711088 | 0.004664931 | 0.950546 | 0.003434687 | 0.950583 | 0.006053551 |  |  | 4160 | 0.8794725 | 0.9642739 | 0.005221859 | 0.9029833 | 0.005606977 | 0.9029898 | 0.004774595 |  |  | 4160 | 0.7681932 | 0.9148335 | 0.005588474 | 0.7878154 | 0.008076684 | 0.7877971 | 0.006399653 |  |  | 234060 | 0.8659472 | 0.8678712 | 0.01176961 | 0.8563879 | 0.01728924 | 0.8563947 | 0.01136716 |  |  | 191860 | 0.7309696 | 0.7035679 | 0.01025897 | 0.7430634 | 0.006656074 | 0.7430689 | 0.006055142
|  |  | 4017 | 0.978043 | 0.991777 | 0.001093432 | 0.9800818 | 0.07195309 | 0.980218 | 0.1530474 |  |  | 3941 | 0.9418907 | 0.9711864 | 0.004648625 | 0.9506054 | 0.003426354 | 0.9506424 | 0.00604283 |  |  | 4165 | 0.8783935 | 0.9642925 | 0.005205253 | 0.9029901 | 0.005606559 | 0.9029966 | 0.004774428 |  |  | 4165 | 0.7698747 | 0.9148356 | 0.005587743 | 0.7878243 | 0.00807674 | 0.787806 | 0.006399755 |  |  | 234360 | 0.8614713 | 0.8678712 | 0.01176961 | 0.8565389 | 0.01729177 | 0.8565458 | 0.01136847 |  |  | 192160 | 0.733145 | 0.7035679 | 0.01025897 | 0.7432276 | 0.006656335 | 0.7432331 | 0.006055285
|  |  | 4022 | 0.9807308 | 0.9918213 | 0.001089419 | 0.9801509 | 0.07195891 | 0.9802871 | 0.1530565 |  |  | 3946 | 0.9418907 | 0.9712635 | 0.004632376 | 0.9506645 | 0.003418067 | 0.9507014 | 0.006032176 |  |  | 4170 | 0.8794725 | 0.964311 | 0.005188776 | 0.9029969 | 0.005606147 | 0.9030033 | 0.004774264 |  |  | 4170 | 0.7698747 | 0.9148377 | 0.005587024 | 0.7878332 | 0.008076796 | 0.787815 | 0.006399857 |  |  | 234660 | 0.8659472 | 0.8678712 | 0.01176961 | 0.8566897 | 0.01729429 | 0.8566966 | 0.01136978 |  |  | 192460 | 0.7309696 | 0.7035679 | 0.01025897 | 0.7433915 | 0.006656587 | 0.7433971 | 0.00605542
|  |  | 4027 | 0.9789389 | 0.9918653 | 0.001085426 | 0.9802199 | 0.07196471 | 0.9803559 | 0.1530655 |  |  | 3951 | 0.9418907 | 0.9713403 | 0.004616185 | 0.9507233 | 0.003409827 | 0.9507601 | 0.00602159 |  |  | 4175 | 0.8783935 | 0.9643294 | 0.005172426 | 0.9030036 | 0.005605742 | 0.9030101 | 0.004774103 |  |  | 4175 | 0.7681932 | 0.9148397 | 0.005586318 | 0.7878422 | 0.008076852 | 0.7878239 | 0.00639996 |  |  | 234960 | 0.8681852 | 0.8678712 | 0.01176961 | 0.8568404 | 0.0172968 | 0.8568473 | 0.01137107 |  |  | 192760 | 0.7287941 | 0.7035679 | 0.01025897 | 0.7435552 | 0.006656831 | 0.7435607 | 0.006055546
|  |  | 4032 | 0.9789389 | 0.9919091 | 0.001081454 | 0.9802885 | 0.07197049 | 0.9804245 | 0.1530744 |  |  | 3956 | 0.9409302 | 0.9714167 | 0.004600052 | 0.9507818 | 0.003401632 | 0.9508186 | 0.00601107 |  |  | 4180 | 0.8773145 | 0.9643476 | 0.005156203 | 0.9030103 | 0.005605343 | 0.9030167 | 0.004773945 |  |  | 4180 | 0.7698747 | 0.9148418 | 0.005585624 | 0.7878511 | 0.008076908 | 0.7878328 | 0.006400062 |  |  | 235260 | 0.8659472 | 0.8678712 | 0.01176961 | 0.8569909 | 0.0172993 | 0.8569978 | 0.01137235 |  |  | 193060 | 0.733145 | 0.7035679 | 0.01025897 | 0.7437186 | 0.006657065 | 0.7437241 | 0.006055663
|  |  | 4037 | 0.9789389 | 0.9919526 | 0.001077502 | 0.980357 | 0.07197625 | 0.9804929 | 0.1530834 |  |  | 3961 | 0.9418907 | 0.9714928 | 0.004583976 | 0.95084 | 0.003393484 | 0.9508767 | 0.006000617 |  |  | 4185 | 0.8762354 | 0.9643657 | 0.005140107 | 0.903017 | 0.005604951 | 0.9030234 | 0.004773789 |  |  | 4185 | 0.7732377 | 0.9148438 | 0.005584941 | 0.78786 | 0.008076964 | 0.7878417 | 0.006400165 |  |  | 235560 | 0.8681852 | 0.8678712 | 0.01176961 | 0.8571412 | 0.0173018 | 0.8571482 | 0.01137363 |  |  | 193360 | 0.7374959 | 0.7035679 | 0.01025897 | 0.7438817 | 0.00665729 | 0.7438872 | 0.006055773
|  |  | 4042 | 0.9789389 | 0.9919959 | 0.00107357 | 0.9804252 | 0.07198199 | 0.980561 | 0.1530923 |  |  | 3966 | 0.9418907 | 0.9715684 | 0.004567957 | 0.9508978 | 0.003385382 | 0.9509345 | 0.00599023 |  |  | 4190 | 0.8805515 | 0.9643837 | 0.005124136 | 0.9030236 | 0.005604564 | 0.90303 | 0.004773636 |  |  | 4190 | 0.7715562 | 0.9148458 | 0.00558427 | 0.7878689 | 0.00807702 | 0.7878506 | 0.006400267 |  |  | 235860 | 0.8637093 | 0.8678712 | 0.01176961 | 0.8572914 | 0.01730428 | 0.8572983 | 0.01137489 |  |  | 193660 | 0.733145 | 0.7035679 | 0.01025897 | 0.7440445 | 0.006657506 | 0.7440501 | 0.006055874
|  |  | 4047 | 0.9789389 | 0.9920389 | 0.001069659 | 0.9804931 | 0.07198771 | 0.9806288 | 0.1531012 |  |  | 3971 | 0.9428511 | 0.9716437 | 0.004551996 | 0.9509554 | 0.003377326 | 0.9509919 | 0.005979908 |  |  | 4195 | 0.8773145 | 0.9644016 | 0.00510829 | 0.9030302 | 0.005604184 | 0.9030365 | 0.004773485 |  |  | 4195 | 0.7681932 | 0.9148478 | 0.00558361 | 0.7878778 | 0.008077076 | 0.7878596 | 0.00640037 |  |  | 236160 | 0.8637093 | 0.8678712 | 0.01176961 | 0.8574414 | 0.01730676 | 0.8574483 | 0.01137615 |  |  | 193960 | 0.7374959 | 0.7035679 | 0.01025897 | 0.7442071 | 0.006657714 | 0.7442126 | 0.006055967
|  |  | 4052 | 0.9798349 | 0.9920817 | 0.001065767 | 0.9805608 | 0.07199341 | 0.9806965 | 0.15311 |  |  | 3976 | 0.9418907 | 0.9717186 | 0.004536091 | 0.9510126 | 0.003369315 | 0.9510491 | 0.005969652 |  |  | 4200 | 0.8805515 | 0.9644193 | 0.005092569 | 0.9030367 | 0.00560381 | 0.9030431 | 0.004773337 |  |  | 4200 | 0.7698747 | 0.9148497 | 0.005582961 | 0.7878868 | 0.008077132 | 0.7878685 | 0.006400473 |  |  | 236460 | 0.8592334 | 0.8678712 | 0.01176961 | 0.8575912 | 0.01730923 | 0.8575982 | 0.0113774 |  |  | 194260 | 0.7287941 | 0.7035679 | 0.01025897 | 0.7443693 | 0.006657912 | 0.7443749 | 0.006056052
|  |  | 4057 | 0.9789389 | 0.9921242 | 0.001061896 | 0.9806283 | 0.07199909 | 0.9807638 | 0.1531188 |  |  | 3981 | 0.9418907 | 0.9717931 | 0.004520243 | 0.9510696 | 0.003361349 | 0.951106 | 0.005959462 |  |  | 4205 | 0.8783935 | 0.9644369 | 0.005076971 | 0.9030433 | 0.005603441 | 0.9030496 | 0.004773192 |  |  | 4205 | 0.7715562 | 0.9148517 | 0.005582323 | 0.7878957 | 0.008077188 | 0.7878774 | 0.006400576 |  |  | 236760 | 0.8659472 | 0.8678712 | 0.01176961 | 0.8577408 | 0.01731169 | 0.8577478 | 0.01137864 |  |  | 194560 | 0.7287941 | 0.7035679 | 0.01025897 | 0.7445314 | 0.006658102 | 0.7445369 | 0.006056128
|  |  | 4062 | 0.9789389 | 0.9921665 | 0.001058045 | 0.9806955 | 0.07200475 | 0.980831 | 0.1531276 |  |  | 3986 | 0.9418907 | 0.9718672 | 0.004504452 | 0.9511262 | 0.003353429 | 0.9511626 | 0.005949336 |  |  | 4210 | 0.8773145 | 0.9644544 | 0.005061496 | 0.9030497 | 0.005603079 | 0.903056 | 0.004773049 |  |  | 4210 | 0.7681932 | 0.9148536 | 0.005581696 | 0.7879046 | 0.008077244 | 0.7878863 | 0.006400679 |  |  | 237060 | 0.8637093 | 0.8678712 | 0.01176961 | 0.8578903 | 0.01731415 | 0.8578973 | 0.01137987 |  |  | 194860 | 0.7309696 | 0.7035679 | 0.01025897 | 0.7446931 | 0.006658283 | 0.7446987 | 0.006056197
|  |  | 4067 | 0.9798349 | 0.9922085 | 0.001054213 | 0.9807625 | 0.0720104 | 0.9808979 | 0.1531364 |  |  | 3991 | 0.9409302 | 0.971941 | 0.004488717 | 0.9511826 | 0.003345554 | 0.9512189 | 0.005939275 |  |  | 4215 | 0.8783935 | 0.9644718 | 0.005046143 | 0.9030562 | 0.005602722 | 0.9030625 | 0.004772908 |  |  | 4215 | 0.7681932 | 0.9148555 | 0.00558108 | 0.7879135 | 0.008077301 | 0.7878952 | 0.006400782 |  |  | 237360 | 0.8614713 | 0.8678712 | 0.01176961 | 0.8580396 | 0.01731659 | 0.8580466 | 0.01138109 |  |  | 195160 | 0.7353205 | 0.7035679 | 0.01025897 | 0.7448546 | 0.006658456 | 0.7448601 | 0.006056257
|  |  | 4072 | 0.9798349 | 0.9922503 | 0.001050402 | 0.9808292 | 0.07201602 | 0.9809645 | 0.1531451 |  |  | 3996 | 0.9418907 | 0.9720144 | 0.004473039 | 0.9512386 | 0.003337724 | 0.9512748 | 0.005929278 |  |  | 4220 | 0.8783935 | 0.9644891 | 0.005030912 | 0.9030626 | 0.00560237 | 0.9030689 | 0.00477277 |  |  | 4220 | 0.7681932 | 0.9148574 | 0.005580474 | 0.7879224 | 0.008077357 | 0.7879042 | 0.006400886 |  |  | 237660 | 0.8614713 | 0.8678712 | 0.01176961 | 0.8581888 | 0.01731903 | 0.8581958 | 0.0113823 |  |  | 195460 | 0.7287941 | 0.7035679 | 0.01025897 | 0.7450158 | 0.006658619 | 0.7450213 | 0.006056309
|  |  | 4077 | 0.9798349 | 0.9922918 | 0.00104661 | 0.9808957 | 0.07202163 | 0.9810309 | 0.1531539 |  |  | 4001 | 0.9428511 | 0.9720874 | 0.004457417 | 0.9512944 | 0.003329939 | 0.9513305 | 0.005919346 |  |  | 4225 | 0.8794725 | 0.9645062 | 0.005015802 | 0.903069 | 0.005602025 | 0.9030752 | 0.004772634 |  |  | 4225 | 0.7681932 | 0.9148592 | 0.005579878 | 0.7879313 | 0.008077414 | 0.7879131 | 0.006400989 |  |  | 237960 | 0.8637093 | 0.8678712 | 0.01176961 | 0.8583377 | 0.01732146 | 0.8583447 | 0.0113835 |  |  | 195760 | 0.7309696 | 0.7035679 | 0.01025897 | 0.7451767 | 0.006658774 | 0.7451823 | 0.006056353
|  |  | 4082 | 0.9807308 | 0.9923331 | 0.001042838 | 0.980962 | 0.07202721 | 0.9810971 | 0.1531625 |  |  | 4006 | 0.9428511 | 0.9721601 | 0.004441852 | 0.9513499 | 0.003322198894 | 0.9513859 | 0.005909477 |  |  | 4230 | 0.8794725 | 0.9645233 | 0.005000812 | 0.9030753 | 0.005601685 | 0.9030816 | 0.004772501 |  |  | 4230 | 0.7681932 | 0.9148611 | 0.005579292 | 0.7879403 | 0.00807747 | 0.787922 | 0.006401093 |  |  | 238260 | 0.8637093 | 0.8678712 | 0.01176961 | 0.8584865 | 0.01732388 | 0.8584935 | 0.01138469 |  |  | 196060 | 0.7309696 | 0.7035679 | 0.01025897 | 0.7453374 | 0.00665892 | 0.7453429 | 0.006056389
|  |  | 4087 | 0.9798349 | 0.9923742 | 0.001039085 | 0.981028 | 0.07203278 | 0.9811631 | 0.1531712 |  |  | 4011 | 0.9418907 | 0.9722324 | 0.004426342 | 0.951405 | 0.003314503 | 0.951441 | 0.005899672 |  |  | 4235 | 0.8794725 | 0.9645402 | 0.004985941 | 0.9030816 | 0.00560135 | 0.9030879 | 0.004772369 |  |  | 4235 | 0.7681932 | 0.9148629 | 0.005578717 | 0.7879492 | 0.008077527 | 0.7879309 | 0.006401197 |  |  | 238560 | 0.8659472 | 0.8678712 | 0.01176961 | 0.8586351 | 0.01732629 | 0.8586422 | 0.01138588 |  |  | 196360 | 0.7396714 | 0.7035679 | 0.01025897 | 0.7454978 | 0.006659058 | 0.7455033 | 0.006056417
|  |  | 4092 | 0.978043 | 0.992415 | 0.001035353 | 0.9810938 | 0.07203833 | 0.9812288 | 0.1531798 |  |  | 4016 | 0.9418907 | 0.9723044 | 0.004410889 | 0.9514599 | 0.003306851 | 0.9514958 | 0.005889931 |  |  | 4240 | 0.8794725 | 0.964557 | 0.004971189 | 0.9030879 | 0.00560102 | 0.9030941 | 0.00477224 |  |  | 4240 | 0.7698747 | 0.9148647 | 0.005578151 | 0.7879581 | 0.008077583 | 0.7879398 | 0.0064013 |  |  | 238860 | 0.8659472 | 0.8678712 | 0.01176961 | 0.8587836 | 0.0173287 | 0.8587906 | 0.01138705 |  |  | 196660 | 0.7396714 | 0.7035679 | 0.01025897 | 0.7456579 | 0.006659187 | 0.7456635 | 0.006056437
|  |  | 4097 | 0.9798349 | 0.9924556 | 0.001031639 | 0.9811594 | 0.07204386 | 0.9812942 | 0.1531884 |  |  | 4021 | 0.9428511 | 0.972376 | 0.004395491 | 0.9515145 | 0.003299244 | 0.9515503 | 0.005880252 |  |  | 4245 | 0.8783935 | 0.9645737 | 0.004956555 | 0.9030942 | 0.005600696 | 0.9031003 | 0.004772114 |  |  | 4245 | 0.7698747 | 0.9148665 | 0.005577595 | 0.787967 | 0.00807764 | 0.7879487 | 0.006401404 |  |  | 239160 | 0.8637093 | 0.8678712 | 0.01176961 | 0.8589319 | 0.01733109 | 0.8589389 | 0.01138822 |  |  | 196960 | 0.733145 | 0.7035679 | 0.01025897 | 0.7458178 | 0.006659308 | 0.7458233 | 0.00605645
|  |  | 4102 | 0.9807308 | 0.992496 | 0.001027946 | 0.9812247 | 0.07204937 | 0.9813595 | 0.153197 |  |  | 4026 | 0.9418907 | 0.9724472 | 0.004380149 | 0.9515688 | 0.00329168 | 0.9516046 | 0.005870636 |  |  | 4250 | 0.8783935 | 0.9645902 | 0.004942039 | 0.9031004 | 0.005600377 | 0.9031065 | 0.004771989 |  |  | 4250 | 0.7698747 | 0.9148683 | 0.005577048 | 0.7879759 | 0.008077697 | 0.7879577 | 0.006401508 |  |  | 239460 | 0.8659472 | 0.8678712 | 0.01176961 | 0.85908 | 0.01733348 | 0.8590871 | 0.01138938 |  |  | 197260 | 0.7353205 | 0.7035679 | 0.01025897 | 0.7459774 | 0.00665942 | 0.7459829 | 0.006056454
|  |  | 4107 | 0.9789389 | 0.9925361 | 0.001024271 | 0.9812898 | 0.07205486 | 0.9814245 | 0.1532055 |  |  | 4031 | 0.9428511 | 0.9725181 | 0.004364862 | 0.9516228 | 0.003284161 | 0.9516585 | 0.005861082 |  |  | 4255 | 0.8794725 | 0.9646067 | 0.00492764 | 0.9031066 | 0.005600063 | 0.9031127 | 0.004771867 |  |  | 4255 | 0.7681932 | 0.9148701 | 0.00557651 | 0.7879848 | 0.008077754 | 0.7879666 | 0.006401612 |  |  | 239760 | 0.8637093 | 0.8678712 | 0.01176961 | 0.8592279 | 0.01733586 | 0.859235 | 0.01139052 |  |  | 197560 | 0.7353205 | 0.7035679 | 0.01025897 | 0.7461367 | 0.006659523 | 0.7461422 | 0.00605645
|  |  | 4112 | 0.9798349 | 0.992576 | 0.001020616 | 0.9813547 | 0.07206034 | 0.9814893 | 0.1532141 |  |  | 4036 | 0.9428511 | 0.9725886 | 0.004349631 | 0.9516765 | 0.003276685 | 0.9517122 | 0.00585159 |  |  | 4260 | 0.8794725 | 0.9646231 | 0.004913356 | 0.9031127 | 0.005599754 | 0.9031188 | 0.004771747 |  |  | 4260 | 0.7681932 | 0.9148718 | 0.005575981 | 0.7879937 | 0.008077811 | 0.7879755 | 0.006401716 |  |  | 240060 | 0.8637093 | 0.8678712 | 0.01176961 | 0.8593757 | 0.01733823 | 0.8593828 | 0.01139166 |  |  | 197860 | 0.7353205 | 0.7035679 | 0.01025897 | 0.7462958 | 0.006659619 | 0.7463013 | 0.006056439
|  |  | 4117 | 0.9798349 | 0.9926156 | 0.001016981 | 0.9814193 | 0.07206579 | 0.9815538 | 0.1532225 |  |  | 4041 | 0.9418907 | 0.9726588 | 0.004334455 | 0.95173 | 0.003269253 | 0.9517656 | 0.00584216 |  |  | 4265 | 0.8783935 | 0.9646393 | 0.004899188 | 0.9031188 | 0.00559945 | 0.9031249 | 0.004771629 |  |  | 4265 | 0.7698747 | 0.9148735 | 0.005575462 | 0.7880027 | 0.008077868 | 0.7879844 | 0.006401821 |  |  | 240360 | 0.8592334 | 0.8678712 | 0.01176961 | 0.8595233 | 0.0173406 | 0.8595304 | 0.01139279 |  |  | 198160 | 0.7309696 | 0.7035679 | 0.01025897 | 0.7464546 | 0.006659705 | 0.7464601 | 0.00605642
|  |  | 4122 | 0.9807308 | 0.9926551 | 0.001013364 | 0.9814837 | 0.07207123 | 0.9816181 | 0.153231 |  |  | 4046 | 0.9418907 | 0.9727286 | 0.004319335 | 0.9517831 | 0.003261864 | 0.9518186 | 0.005832792 |  |  | 4270 | 0.8794725 | 0.9646554 | 0.004885135 | 0.9031249 | 0.00559915 | 0.903131 | 0.004771513 |  |  | 4270 | 0.7715562 | 0.9148752 | 0.005574951 | 0.7880116 | 0.008077925 | 0.7879933 | 0.006401925 |  |  | 240660 | 0.8614713 | 0.8678712 | 0.01176961 | 0.8596707 | 0.01734296 | 0.8596779 | 0.01139391 |  |  | 198460 | 0.733145 | 0.7035679 | 0.01025897 | 0.7466131 | 0.006659784 | 0.7466186 | 0.006056392
|  |  | 4127 | 0.9798349 | 0.9926943 | 0.001009767 | 0.9815479 | 0.07207665 | 0.9816822 | 0.1532394 |  |  | 4051 | 0.9428511 | 0.9727981 | 0.004304269 | 0.951836 | 0.003254518 | 0.9518715 | 0.005823485 |  |  | 4275 | 0.8783935 | 0.9646714 | 0.004871196 | 0.903131 | 0.005598856 | 0.903137 | 0.004771399 |  |  | 4275 | 0.7698747 | 0.9148769 | 0.005574449 | 0.7880205 | 0.008077982 | 0.7880022 | 0.00640203 |  |  | 240960 | 0.8614713 | 0.8678712 | 0.01176961 | 0.859818 | 0.0173453 | 0.8598251 | 0.01139503 |  |  | 198760 | 0.733145 | 0.7035679 | 0.01025897 | 0.7467713 | 0.006659854 | 0.7467769 | 0.006056358
|  |  | 4132 | 0.9798349 | 0.9927333 | 0.001006188 | 0.9816119 | 0.07208205 | 0.981746 | 0.1532479 |  |  | 4056 | 0.9438116 | 0.9728672 | 0.004289258 | 0.9518886 | 0.003247215 | 0.951924 | 0.005814239 |  |  | 4280 | 0.8794725 | 0.9646874 | 0.00485737 | 0.903137 | 0.005598566 | 0.9031431 | 0.004771287 |  |  | 4280 | 0.7698747 | 0.9148786 | 0.005573956 | 0.7880294 | 0.008078039 | 0.7880112 | 0.006402134 |  |  | 241260 | 0.8614713 | 0.8678712 | 0.01176961 | 0.8599651 | 0.01734764 | 0.8599722 | 0.01139613 |  |  | 199060 | 0.7374959 | 0.7035679 | 0.01025897 | 0.7469293 | 0.006659915 | 0.7469349 | 0.006056315
|  |  | 4137 | 0.9789389 | 0.992772 | 0.001002629 | 0.9816756 | 0.07208743 | 0.9818097 | 0.1532562 |  |  | 4061 | 0.9428511 | 0.972936 | 0.004274303 | 0.9519409 | 0.003239955 | 0.9519762 | 0.005805054 |  |  | 4285 | 0.8773145 | 0.9647032 | 0.004843657 | 0.903143 | 0.005598281 | 0.903149 | 0.004771177 |  |  | 4285 | 0.7715562 | 0.9148803 | 0.005573471 | 0.7880383 | 0.008078096 | 0.7880201 | 0.006402239 |  |  | 241560 | 0.8637093 | 0.8678712 | 0.01176961 | 0.860112 | 0.01734998 | 0.8601192 | 0.01139723 |  |  | 199360 | 0.733145 | 0.7035679 | 0.01025897 | 0.7470871 | 0.006659969 | 0.7470926 | 0.006056265
|  |  | 4142 | 0.9807308 | 0.9928105 | 0.0009990888 | 0.9817391 | 0.07209279 | 0.9818731 | 0.1532646 |  |  | 4066 | 0.9438116 | 0.9730044 | 0.004259401 | 0.951993 | 0.003232738 | 0.9520282 | 0.005795929 |  |  | 4290 | 0.8794725 | 0.9647189 | 0.004830057 | 0.903149 | 0.005598001 | 0.903155 | 0.004771069 |  |  | 4290 | 0.7681932 | 0.9148819 | 0.005572994 | 0.7880472 | 0.008078153 | 0.788029 | 0.006402344 |  |  | 241860 | 0.8637093 | 0.8678712 | 0.01176961 | 0.8602588 | 0.0173523 | 0.860266 | 0.01139831 |  |  | 199660 | 0.7266187 | 0.7035679 | 0.01025897 | 0.7472445 | 0.006660014 | 0.7472501 | 0.006056207
|  |  | 4147 | 0.9816268 | 0.9928488 | 0.0009955674 | 0.9818024 | 0.07209814 | 0.9819362 | 0.1532729 |  |  | 4071 | 0.9428511 | 0.9730725 | 0.004244554 | 0.9520447 | 0.003225564 | 0.9520799 | 0.005786864 |  |  | 4295 | 0.8783935 | 0.9647345 | 0.004816567 | 0.9031549 | 0.005597725 | 0.9031609 | 0.004770963 |  |  | 4295 | 0.7715562 | 0.9148835 | 0.005572525 | 0.7880561 | 0.00807821 | 0.7880379 | 0.006402449 |  |  | 242160 | 0.8659472 | 0.8678712 | 0.01176961 | 0.8604054 | 0.01735462 | 0.8604126 | 0.01139939 |  |  | 199960 | 0.7309696 | 0.7035679 | 0.01025897 | 0.7474017 | 0.006660051 | 0.7474073 | 0.006056141
|  |  | 4152 | 0.9807308 | 0.9928869 | 0.0009920647 | 0.9818654 | 0.07210346 | 0.9819992 | 0.1532812 |  |  | 4076 | 0.9428511 | 0.9731403 | 0.004229762 | 0.9520962 | 0.003218431 | 0.9521314 | 0.005777859 |  |  | 4300 | 0.8783935 | 0.9647499 | 0.004803188 | 0.9031608 | 0.005597453 | 0.9031668 | 0.004770859 |  |  | 4300 | 0.7698747 | 0.9148851 | 0.005572064 | 0.788065 | 0.008078268 | 0.7880468 | 0.006402554 |  |  | 242460 | 0.8592334 | 0.8678712 | 0.01176961 | 0.8605518 | 0.01735693 | 0.860559 | 0.01140046 |  |  | 200260 | 0.7440223 | 0.7035679 | 0.01025897 | 0.7475587 | 0.006660079 | 0.7475642 | 0.006056068
|  |  | 4157 | 0.9825227 | 0.9929248 | 0.0009885808 | 0.9819282 | 0.07210877 | 0.9820619 | 0.1532895 |  |  | 4081 | 0.9428511 | 0.9732077 | 0.004215024 | 0.9521475 | 0.003211342 | 0.9521825 | 0.005768914 |  |  | 4305 | 0.8783935 | 0.9647653 | 0.00478992 | 0.9031667 | 0.005597186 | 0.9031726 | 0.004770756 |  |  | 4305 | 0.7698747 | 0.9148867 | 0.005571611 | 0.7880739 | 0.008078325 | 0.7880557 | 0.006402659 |  |  | 242760 | 0.8592334 | 0.8678712 | 0.01176961 | 0.8606981 | 0.01735923 | 0.8607053 | 0.01140152 |  |  | 200560 | 0.7353205 | 0.7035679 | 0.01025897 | 0.7477154 | 0.0066601 | 0.7477209 | 0.006055987
|  |  | 4162 | 0.9816268 | 0.9929624 | 0.0009851157 | 0.9819908 | 0.07211407 | 0.9821244 | 0.1532977 |  |  | 4086 | 0.9428511 | 0.9732748 | 0.00420034 | 0.9521984 | 0.003204294 | 0.9522334 | 0.005760028 |  |  | 4310 | 0.8805515 | 0.9647806 | 0.004776761 | 0.9031725 | 0.005596923 | 0.9031785 | 0.004770656 |  |  | 4310 | 0.7681932 | 0.9148883 | 0.005571166 | 0.7880828 | 0.008078383 | 0.7880646 | 0.006402764 |  |  | 243060 | 0.8681852 | 0.8678712 | 0.01176961 | 0.8608442 | 0.01736152 | 0.8608514 | 0.01140257 |  |  | 200860 | 0.7374959 | 0.7035679 | 0.01025897 | 0.7478718 | 0.006660112 | 0.7478773 | 0.006055899
|  |  | 4167 | 0.9798349 | 0.9929998 | 0.0009816691 | 0.9820532 | 0.07211934 | 0.9821866 | 0.153306 |  |  | 4091 | 0.9438116 | 0.9733415 | 0.00418571 | 0.9522491 | 0.003197288 | 0.952284 | 0.005751201 |  |  | 4315 | 0.8783935 | 0.9647958 | 0.00476371 | 0.9031783 | 0.005596664 | 0.9031843 | 0.004770557 |  |  | 4315 | 0.7681932 | 0.9148899 | 0.005570728 | 0.7880918 | 0.00807844 | 0.7880735 | 0.00640287 |  |  | 243360 | 0.8681852 | 0.8678712 | 0.01176961 | 0.8609901 | 0.0173638 | 0.8609973 | 0.01140361 |  |  | 201160 | 0.7374959 | 0.7035679 | 0.01025897 | 0.7480279 | 0.006660116 | 0.7480334 | 0.006055803
|  |  | 4172 | 0.9807308 | 0.9930371 | 0.0009782411 | 0.9821154 | 0.07212459 | 0.9822487 | 0.1533142 |  |  | 4096 | 0.9438116 | 0.9734079 | 0.004171134 | 0.9522995 | 0.003190324 | 0.9523344 | 0.005742432 |  |  | 4320 | 0.8783935 | 0.9648109 | 0.004750768 | 0.9031841 | 0.00559641 | 0.90319 | 0.00477046 |  |  | 4320 | 0.7698747 | 0.9148914 | 0.005570298 | 0.7881007 | 0.008078498 | 0.7880825 | 0.006402975 |  |  | 243660 | 0.8614713 | 0.8678712 | 0.01176961 | 0.8611358 | 0.01736608 | 0.8611431 | 0.01140465 |  |  | 201460 | 0.7374959 | 0.7035679 | 0.01025897 | 0.7481838 | 0.006660113 | 0.7481893 | 0.006055699
|  |  | 4177 | 0.9816268 | 0.993074 | 0.0009748316 | 0.9821773 | 0.07212983 | 0.9823105 | 0.1533223 |  |  | 4101 | 0.9438116 | 0.973474 | 0.004156612 | 0.9523497 | 0.003183401 | 0.9523845 | 0.005733722 |  |  | 4325 | 0.8794725 | 0.9648258 | 0.004737933 | 0.9031899 | 0.005596159 | 0.9031958 | 0.004770365 |  |  | 4325 | 0.7715562 | 0.914893 | 0.005569875 | 0.7881096 | 0.008078555 | 0.7880914 | 0.006403081 |  |  | 243960 | 0.8681852 | 0.8678712 | 0.01176961 | 0.8612814 | 0.01736835 | 0.8612887 | 0.01140567 |  |  | 201760 | 0.7374959 | 0.7035679 | 0.01025897 | 0.7483395 | 0.006660101 | 0.748345 | 0.006055589
|  |  | 4182 | 0.9798349 | 0.9931108 | 0.0009714405 | 0.982239 | 0.07213505 | 0.9823721 | 0.1533305 |  |  | 4106 | 0.9438116 | 0.9735398 | 0.004142143 | 0.9523996 | 0.00317652 | 0.9524343 | 0.00572507 |  |  | 4330 | 0.8794725 | 0.9648407 | 0.004725205 | 0.9031956 | 0.005595913 | 0.9032015 | 0.004770271 |  |  | 4330 | 0.7715562 | 0.9148945 | 0.00556946 | 0.7881185 | 0.008078613 | 0.7881003 | 0.006403187 |  |  | 244260 | 0.8614713 | 0.8678712 | 0.01176961 | 0.8614269 | 0.01737061 | 0.8614341 | 0.01140669 |  |  | 202060 | 0.7396714 | 0.7035679 | 0.01025897 | 0.7484948 | 0.006660081 | 0.7485003 | 0.00605547
|  |  | 4187 | 0.9798349 | 0.9931474 | 0.0009680678 | 0.9823005 | 0.07214026 | 0.9824335 | 0.1533386 |  |  | 4111 | 0.9428511 | 0.9736052 | 0.004127728 | 0.9524492 | 0.00316968 | 0.9524839 | 0.005716476 |  |  | 4335 | 0.8794725 | 0.9648555 | 0.004712583 | 0.9032013 | 0.005595671 | 0.9032072 | 0.004770179 |  |  | 4335 | 0.7715562 | 0.914896 | 0.005569051 | 0.7881274 | 0.008078671 | 0.7881092 | 0.006403292 |  |  | 244560 | 0.8659472 | 0.8678712 | 0.01176961 | 0.8615721 | 0.01737286 | 0.8615794 | 0.0114077 |  |  | 202360 | 0.7374959 | 0.7035679 | 0.01025897 | 0.7486499 | 0.006660053 | 0.7486554 | 0.006055345
|  |  | 4192 | 0.9807308 | 0.9931837 | 0.0009647134 | 0.9823618 | 0.07214544 | 0.9824947 | 0.1533467 |  |  | 4116 | 0.9438116 | 0.9736703 | 0.004113366 | 0.9524986 | 0.003162882 | 0.9525332 | 0.00570794 |  |  | 4340 | 0.8794725 | 0.9648701 | 0.004700067 | 0.903207 | 0.005595433 | 0.9032128 | 0.004770089 |  |  | 4340 | 0.7698747 | 0.9148975 | 0.00556865 | 0.7881363 | 0.008078729 | 0.7881181 | 0.006403398 |  |  | 244860 | 0.8659472 | 0.8678712 | 0.01176961 | 0.8617172 | 0.01737511 | 0.8617245 | 0.01140869 |  |  | 202660 | 0.7374959 | 0.7035679 | 0.01025897 | 0.7488048 | 0.006660017 | 0.7488103 | 0.006055211
|  |  | 4197 | 0.9807308 | 0.9932199 | 0.0009613772 | 0.9824228 | 0.07215061 | 0.9825556 | 0.1533547 |  |  | 4121 | 0.9447721 | 0.973735 | 0.004099057 | 0.9525477 | 0.003156124 | 0.9525822 | 0.005699461 |  |  | 4345 | 0.8794725 | 0.9648847 | 0.004687656 | 0.9032126 | 0.005595198 | 0.9032185 | 0.004770001 |  |  | 4345 | 0.7681932 | 0.9148989 | 0.005568255 | 0.7881452 | 0.008078787 | 0.788127 | 0.006403504 |  |  | 245160 | 0.8659472 | 0.8678712 | 0.01176961 | 0.8618621 | 0.01737735 | 0.8618694 | 0.01140969 |  |  | 202960 | 0.733145 | 0.7035679 | 0.01025897 | 0.7489594 | 0.006659973 | 0.7489649 | 0.006055071
|  |  | 4202 | 0.9807308 | 0.9932558 | 0.0009580592 | 0.9824837 | 0.07215576 | 0.9826164 | 0.1533628 |  |  | 4126 | 0.9447721 | 0.9737995 | 0.004084802 | 0.9525965 | 0.003149407 | 0.952631 | 0.005691038 |  |  | 4350 | 0.8794725 | 0.9648992 | 0.004675348 | 0.9032182 | 0.005594968 | 0.9032241 | 0.004769914 |  |  | 4350 | 0.7715562 | 0.9149004 | 0.005567867 | 0.7881541 | 0.008078845 | 0.7881359 | 0.00640361 |  |  | 245460 | 0.8659472 | 0.8678712 | 0.01176961 | 0.8620069 | 0.01737957 | 0.8620142 | 0.01141067 |  |  | 203260 | 0.7396714 | 0.7035679 | 0.01025897 | 0.7491137 | 0.006659922 | 0.7491192 | 0.006054923
|  |  | 4207 | 0.9816268 | 0.9932915 | 0.0009547593 | 0.9825443 | 0.07216089 | 0.9826769 | 0.1533708 |  |  | 4131 | 0.9438116 | 0.9738636 | 0.004070599 | 0.9526451 | 0.003142731 | 0.9526795 | 0.005682673 |  |  | 4355 | 0.8783935 | 0.9649135 | 0.004663145 | 0.9032238 | 0.005594741 | 0.9032297 | 0.004769829 |  |  | 4355 | 0.7698747 | 0.9149019 | 0.005567486 | 0.788163 | 0.008078903 | 0.7881448 | 0.006403717 |  |  | 245760 | 0.8659472 | 0.8678712 | 0.01176961 | 0.8621515 | 0.0173818 | 0.8621588 | 0.01141164 |  |  | 203560 | 0.7374959 | 0.7035679 | 0.01025897 | 0.7492678 | 0.006659862 | 0.7492733 | 0.006054768
|  |  | 4212 | 0.9807308 | 0.9933271 | 0.0009514775 | 0.9826047 | 0.07216601 | 0.9827372 | 0.1533788 |  |  | 4136 | 0.9447721 | 0.9739274 | 0.00405645 | 0.9526935 | 0.003136095 | 0.9527278 | 0.005674364 |  |  | 4360 | 0.8794725 | 0.9649278 | 0.004651044 | 0.9032294 | 0.005594518 | 0.9032352 | 0.004769745 |  |  | 4360 | 0.7715562 | 0.9149033 | 0.005567111 | 0.7881719 | 0.008078961 | 0.7881537 | 0.006403823 |  |  | 246060 | 0.8637093 | 0.8678712 | 0.01176961 | 0.8622959 | 0.01738401 | 0.8623032 | 0.01141261 |  |  | 203860 | 0.7418468 | 0.7035679 | 0.01025897 | 0.7494216 | 0.006659795 | 0.7494271 | 0.006054606
|  |  | 4217 | 0.9807308 | 0.9933624 | 0.0009482136 | 0.9826649 | 0.07217111 | 0.9827973 | 0.1533868 |  |  | 4141 | 0.9438116 | 0.9739909 | 0.004042353 | 0.9527415 | 0.003129499 | 0.9527758 | 0.005666111 |  |  | 4365 | 0.8794725 | 0.964942 | 0.004639045 | 0.9032349 | 0.005594298 | 0.9032407 | 0.004769663 |  |  | 4365 | 0.7698747 | 0.9149047 | 0.005566742 | 0.7881808 | 0.008079019 | 0.7881626 | 0.006403929 |  |  | 246360 | 0.8637093 | 0.8678712 | 0.01176961 | 0.8624402 | 0.01738622 | 0.8624475 | 0.01141356 |  |  | 204160 | 0.7353205 | 0.7035679 | 0.01025897 | 0.7495752 | 0.00665972 | 0.7495806 | 0.006054436
|  |  | 4222 | 0.9807308 | 0.9933975 | 0.0009449677 | 0.9827249 | 0.07217619 | 0.9828572 | 0.1533947 |  |  | 4146 | 0.9447721 | 0.9740541 | 0.004028308 | 0.9527894 | 0.003122944 | 0.9528236 | 0.005657914 |  |  | 4370 | 0.8794725 | 0.9649561 | 0.004627148 | 0.9032405 | 0.005594082 | 0.9032462 | 0.004769582 |  |  | 4370 | 0.7715562 | 0.9149061 | 0.00556638 | 0.7881897 | 0.008079077 | 0.7881715 | 0.006404036 |  |  | 246660 | 0.8726611 | 0.8678712 | 0.01176961 | 0.8625843 | 0.01738842 | 0.8625916 | 0.01141451 |  |  | 204460 | 0.7396714 | 0.7035679 | 0.01025897 | 0.7497285 | 0.006659637 | 0.7497339 | 0.006054259
|  |  | 4227 | 0.9807308 | 0.9934324 | 0.0009417396 | 0.9827847 | 0.07218125 | 0.9829168 | 0.1534026 |  |  | 4151 | 0.9428511 | 0.9741169 | 0.004014316 | 0.9528369 | 0.003116428 | 0.9528711 | 0.005649773 |  |  | 4375 | 0.8783935 | 0.9649701 | 0.004615352 | 0.9032459 | 0.00559387 | 0.9032517 | 0.004769503 |  |  | 4375 | 0.7715562 | 0.9149075 | 0.005566024 | 0.7881986 | 0.008079135 | 0.7881804 | 0.006404143 |  |  | 246960 | 0.8569955 | 0.8678712 | 0.01176961 | 0.8627282 | 0.01739061 | 0.8627356 | 0.01141545 |  |  | 204760 | 0.7396714 | 0.7035679 | 0.01025897 | 0.7498815 | 0.006659546 | 0.749887 | 0.006054075
|  |  | 4232 | 0.9807308 | 0.9934671 | 0.0009385293 | 0.9828443 | 0.0721863 | 0.9829763 | 0.1534105 |  |  | 4156 | 0.9418907 | 0.9741795 | 0.004000377 | 0.9528843 | 0.003109953 | 0.9529184 | 0.005641687 |  |  | 4380 | 0.8783935 | 0.9649839 | 0.004603656 | 0.9032514 | 0.005593661 | 0.9032571 | 0.004769426 |  |  | 4380 | 0.7732377 | 0.9149089 | 0.005565674 | 0.7882075 | 0.008079194 | 0.7881894 | 0.006404249 |  |  | 247260 | 0.8614713 | 0.8678712 | 0.01176961 | 0.862872 | 0.01739279 | 0.8628794 | 0.01141638 |  |  | 205060 | 0.7440223 | 0.7035679 | 0.01025897 | 0.7500343 | 0.006659448 | 0.7500398 | 0.006053884
|  |  | 4237 | 0.9807308 | 0.9935016 | 0.0009353368 | 0.9829036 | 0.07219133 | 0.9830355 | 0.1534184 |  |  | 4161 | 0.9428511 | 0.9742417 | 0.00398649 | 0.9529313 | 0.003103517 | 0.9529654 | 0.005633656 |  |  | 4385 | 0.8805515 | 0.9649977 | 0.00459206 | 0.9032568 | 0.005593456 | 0.9032626 | 0.004769349 |  |  | 4385 | 0.7698747 | 0.9149102 | 0.00556533 | 0.7882164 | 0.008079252 | 0.7881983 | 0.006404356 |  |  | 247560 | 0.8659472 | 0.8678712 | 0.01176961 | 0.8630156 | 0.01739497 | 0.863023 | 0.0114173 |  |  | 205360 | 0.7418468 | 0.7035679 | 0.01025897 | 0.7501868 | 0.006659342 | 0.7501923 | 0.006053685
|  |  | 4242 | 0.9807308 | 0.9935359 | 0.0009321619 | 0.9829628 | 0.07219634 | 0.9830945 | 0.1534262 |  |  | 4166 | 0.9447721 | 0.9743036 | 0.003972654 | 0.9529782 | 0.003097121 | 0.9530122 | 0.00562568 |  |  | 4390 | 0.8805515 | 0.9650114 | 0.004580563 | 0.9032622 | 0.005593254 | 0.903268 | 0.004769275 |  |  | 4390 | 0.7732377 | 0.9149116 | 0.005564992 | 0.7882253 | 0.00807931 | 0.7882072 | 0.006404463 |  |  | 247860 | 0.8592334 | 0.8678712 | 0.01176961 | 0.863159 | 0.01739713 | 0.8631664 | 0.01141822 |  |  | 205660 | 0.7483732 | 0.7035679 | 0.01025897 | 0.7503391 | 0.006659228 | 0.7503446 | 0.00605348
|  |  | 4247 | 0.9807308 | 0.99357 | 0.0009290046 | 0.9830217 | 0.07220134 | 0.9831534 | 0.153434 |  |  | 4171 | 0.9447721 | 0.9743652 | 0.003958871 | 0.9530248 | 0.003090763 | 0.9530587 | 0.005617759 |  |  | 4395 | 0.8783935 | 0.9650251 | 0.004569165 | 0.9032676 | 0.005593055 | 0.9032733 | 0.004769201 |  |  | 4395 | 0.7715562 | 0.9149129 | 0.00556466 | 0.7882342 | 0.008079369 | 0.7882161 | 0.00640457 |  |  | 248160 | 0.8659472 | 0.8678712 | 0.01176961 | 0.8633023 | 0.01739929 | 0.8633097 | 0.01141912 |  |  | 205960 | 0.7461977 | 0.7035679 | 0.01025897 | 0.7504911 | 0.006659107 | 0.7504966 | 0.006053267
|  |  | 4252 | 0.9807308 | 0.9936039 | 0.0009258648 | 0.9830804 | 0.07220632 | 0.983212 | 0.1534418 |  |  | 4176 | 0.9428511 | 0.9744265 | 0.00394514 | 0.9530711 | 0.003084446 | 0.953105 | 0.005609891 |  |  | 4400 | 0.8794725 | 0.9650386 | 0.004557864 | 0.903273 | 0.00559286 | 0.9032787 | 0.004769129 |  |  | 4400 | 0.7698747 | 0.9149142 | 0.005564334 | 0.7882431 | 0.008079427 | 0.788225 | 0.006404677 |  |  | 248460 | 0.8637093 | 0.8678712 | 0.01176961 | 0.8634454 | 0.01740145 | 0.8634528 | 0.01142002 |  |  | 206260 | 0.7418468 | 0.7035679 | 0.01025897 | 0.7506429 | 0.006658978 | 0.7506483 | 0.006053048
|  |  | 4257 | 0.9816268 | 0.9936376 | 0.0009227426 | 0.9831389 | 0.07221128 | 0.9832704 | 0.1534496 |  |  | 4181 | 0.9438116 | 0.9744875 | 0.00393146 | 0.9531172 | 0.003078167 | 0.953151 | 0.005602078 |  |  | 4405 | 0.8783935 | 0.965052 | 0.004546661 | 0.9032783 | 0.005592667 | 0.903284 | 0.004769059 |  |  | 4405 | 0.7715562 | 0.9149156 | 0.005564013 | 0.788252 | 0.008079486 | 0.7882339 | 0.006404785 |  |  | 248760 | 0.8637093 | 0.8678712 | 0.01176961 | 0.8635884 | 0.01740359 | 0.8635958 | 0.01142091 |  |  | 206560 | 0.7396714 | 0.7035679 | 0.01025897 | 0.7507944 | 0.006658842 | 0.7507999 | 0.006052821
|  |  | 4262 | 0.9816268 | 0.9936712 | 0.0009196377 | 0.9831972 | 0.07221623 | 0.9833285 | 0.1534573 |  |  | 4186 | 0.9428511 | 0.9745482 | 0.003917832 | 0.953163 | 0.003071927 | 0.9531968 | 0.005594318 |  |  | 4410 | 0.8794725 | 0.9650653 | 0.004535554 | 0.9032836 | 0.005592478 | 0.9032893 | 0.00476899 |  |  | 4410 | 0.7715562 | 0.9149169 | 0.005563697 | 0.7882609 | 0.008079545 | 0.7882428 | 0.006404892 |  |  | 249060 | 0.8592334 | 0.8678712 | 0.01176961 | 0.8637312 | 0.01740573 | 0.8637386 | 0.01142179 |  |  | 206860 | 0.7440223 | 0.7035679 | 0.01025897 | 0.7509457 | 0.006658698 | 0.7509511 | 0.006052588
|  |  | 4267 | 0.9807308 | 0.9937045 | 0.0009165502 | 0.9832554 | 0.07222116 | 0.9833865 | 0.153465 |  |  | 4191 | 0.9438116 | 0.9746086 | 0.003904255 | 0.9532087 | 0.003065725 | 0.9532423 | 0.005586612 |  |  | 4415 | 0.8805515 | 0.9650786 | 0.004524542 | 0.9032889 | 0.005592293 | 0.9032946 | 0.004768922 |  |  | 4415 | 0.7715562 | 0.9149181 | 0.005563387 | 0.7882698 | 0.008079603 | 0.7882517 | 0.006405 |  |  | 249360 | 0.8659472 | 0.8678712 | 0.01176961 | 0.8638738 | 0.01740786 | 0.8638812 | 0.01142266 |  |  | 207160 | 0.733145 | 0.7035679 | 0.01025897 | 0.7510967 | 0.006658546 | 0.7511021 | 0.006052347
|  |  | 4272 | 0.9807308 | 0.9937376 | 0.00091348 | 0.9833133 | 0.07222607 | 0.9834443 | 0.1534727 |  |  | 4196 | 0.9438116 | 0.9746687 | 0.00389073 | 0.953254 | 0.003059562 | 0.9532877 | 0.005578958 |  |  | 4420 | 0.8794725 | 0.9650917 | 0.004513627 | 0.9032942 | 0.00559211 | 0.9032998 | 0.004768855 |  |  | 4420 | 0.7698747 | 0.9149194 | 0.005563083 | 0.7882787 | 0.008079662 | 0.7882606 | 0.006405107 |  |  | 249660 | 0.8637093 | 0.8678712 | 0.01176961 | 0.8640162 | 0.01740998 | 0.8640237 | 0.01142352 |  |  | 207460 | 0.7353205 | 0.7035679 | 0.01025897 | 0.7512474 | 0.006658387 | 0.7512529 | 0.006052099
|  |  | 4277 | 0.9807308 | 0.9937706 | 0.000910427 | 0.9833709 | 0.07223097 | 0.9835019 | 0.1534804 |  |  | 4201 | 0.9447721 | 0.9747284 | 0.003877256 | 0.9532992 | 0.003053438 | 0.9533327 | 0.005571358 |  |  | 4425 | 0.8794725 | 0.9651048 | 0.004502805 | 0.9032994 | 0.00559193 | 0.903305 | 0.00476879 |  |  | 4425 | 0.7715562 | 0.9149207 | 0.005562783 | 0.7882876 | 0.008079721 | 0.7882695 | 0.006405215 |  |  | 249960 | 0.8614713 | 0.8678712 | 0.01176961 | 0.8641585 | 0.01741209 | 0.864166 | 0.01142438 |  |  | 207760 | 0.7418468 | 0.7035679 | 0.01025897 | 0.7513979 | 0.006658221 | 0.7514034 | 0.006051845
|  |  | 4282 | 0.9807308 | 0.9938033 | 0.0009073912 | 0.9834284 | 0.07223585 | 0.9835593 | 0.153488 |  |  | 4206 | 0.9418907 | 0.9747879 | 0.003863833 | 0.9533441 | 0.003047352 | 0.9533776 | 0.00556381 |  |  | 4430 | 0.8794725 | 0.9651178 | 0.004492078 | 0.9033046 | 0.005591754 | 0.9033102 | 0.004768726 |  |  | 4430 | 0.7698747 | 0.9149219 | 0.005562489 | 0.7882965 | 0.00807978 | 0.7882784 | 0.006405323 |  |  | 250260 | 0.8637093 | 0.8678712 | 0.01176961 | 0.8643007 | 0.0174142 | 0.8643081 | 0.01142523 |  |  | 208060 | 0.7396714 | 0.7035679 | 0.01025897 | 0.7515482 | 0.006658047 | 0.7515536 | 0.006051584
|  |  | 4287 | 0.9807308 | 0.9938359 | 0.0009043724 | 0.9834857 | 0.07224071 | 0.9836164 | 0.1534957 |  |  | 4211 | 0.9438116 | 0.9748471 | 0.00385046 | 0.9533887 | 0.003041303 | 0.9534222 | 0.005556315 |  |  | 4435 | 0.8805515 | 0.9651307 | 0.004481444 | 0.9033098 | 0.00559158 | 0.9033154 | 0.004768663 |  |  | 4435 | 0.7732377 | 0.9149232 | 0.005562199 | 0.7883054 | 0.008079839 | 0.7882873 | 0.006405431 |  |  | 250560 | 0.8614713 | 0.8678712 | 0.01176961 | 0.8644427 | 0.0174163 | 0.8644501 | 0.01142607 |  |  | 208360 | 0.7461977 | 0.7035679 | 0.01025897 | 0.7516982 | 0.006657866 | 0.7517036 | 0.006051316
|  |  | 4292 | 0.9816268 | 0.9938682 | 0.0009013707 | 0.9835428 | 0.07224556 | 0.9836734 | 0.1535032 |  |  | 4216 | 0.9447721 | 0.974906 | 0.003837139 | 0.9534332 | 0.003035293 | 0.9534665 | 0.005548871 |  |  | 4440 | 0.8805515 | 0.9651435 | 0.004470903 | 0.903315 | 0.005591409 | 0.9033206 | 0.004768602 |  |  | 4440 | 0.7715562 | 0.9149244 | 0.005561915 | 0.7883143 | 0.008079898 | 0.7882962 | 0.006405539 |  |  | 250860 | 0.8704231 | 0.8678712 | 0.01176961 | 0.8645845 | 0.01741839 | 0.8645919 | 0.0114269 |  |  | 208660 | 0.733145 | 0.7035679 | 0.01025897 | 0.7518479 | 0.006657677 | 0.7518533 | 0.006051041
|  |  | 4297 | 0.9816268 | 0.9939004 | 0.000898386 | 0.9835997 | 0.07225039 | 0.9837301 | 0.1535108 |  |  | 4221 | 0.9438116 | 0.9749646 | 0.003823868 | 0.9534774 | 0.00302932 | 0.9535107 | 0.005541479 |  |  | 4445 | 0.8816305 | 0.9651562 | 0.004460454 | 0.9033201 | 0.005591241 | 0.9033257 | 0.004768541 |  |  | 4445 | 0.7715562 | 0.9149256 | 0.005561636 | 0.7883232 | 0.008079957 | 0.7883051 | 0.006405647 |  |  | 251160 | 0.8637093 | 0.8678712 | 0.01176961 | 0.8647261 | 0.01742048 | 0.8647336 | 0.01142772 |  |  | 208960 | 0.7418468 | 0.7035679 | 0.01025897 | 0.7519974 | 0.006657482 | 0.7520028 | 0.006050759
|  |  | 4302 | 0.9807308 | 0.9939324 | 0.0008954182 | 0.9836564 | 0.0722552 | 0.9837867 | 0.1535184 |  |  | 4226 | 0.9428511 | 0.9750229 | 0.003810648 | 0.9535213 | 0.003023385 | 0.9535546 | 0.005534139 |  |  | 4450 | 0.8805515 | 0.9651688 | 0.004450097 | 0.9033252 | 0.005591076 | 0.9033308 | 0.004768482 |  |  | 4450 | 0.7698747 | 0.9149268 | 0.005561361 | 0.7883321 | 0.008080016 | 0.788314 | 0.006405755 |  |  | 251460 | 0.8704231 | 0.8678712 | 0.01176961 | 0.8648676 | 0.01742255 | 0.8648751 | 0.01142853 |  |  | 209260 | 0.7440223 | 0.7035679 | 0.01025897 | 0.7521467 | 0.006657278 | 0.7521521 | 0.00605047
|  |  | 4307 | 0.9816268 | 0.9939642 | 0.0008924673 | 0.9837129 | 0.07226 | 0.9838431 | 0.1535259 |  |  | 4231 | 0.9428511 | 0.9750809 | 0.003797479 | 0.953565 | 0.003017488 | 0.9535983 | 0.00552685 |  |  | 4455 | 0.8805515 | 0.9651814 | 0.004439831 | 0.9033303 | 0.005590914 | 0.9033359 | 0.004768424 |  |  | 4455 | 0.7715562 | 0.914928 | 0.005561091 | 0.788341 | 0.008080075 | 0.7883229 | 0.006405863 |  |  | 251760 | 0.8659472 | 0.8678712 | 0.01176961 | 0.8650089 | 0.01742462 | 0.8650164 | 0.01142934 |  |  | 209560 | 0.7461977 | 0.7035679 | 0.01025897 | 0.7522956 | 0.006657068 | 0.7523011 | 0.006050175
|  |  | 4312 | 0.9816268 | 0.9939959 | 0.0008895331 | 0.9837692 | 0.07226478 | 0.9838992 | 0.1535334 |  |  | 4236 | 0.9447721 | 0.9751387 | 0.003784359 | 0.9536085 | 0.003011627 | 0.9536417 | 0.005519612 |  |  | 4460 | 0.8805515 | 0.9651938 | 0.004429654 | 0.9033354 | 0.005590754 | 0.9033409 | 0.004768367 |  |  | 4460 | 0.7715562 | 0.9149292 | 0.005560826 | 0.7883499 | 0.008080134 | 0.7883318 | 0.006405972 |  |  | 252060 | 0.8681852 | 0.8678712 | 0.01176961 | 0.8651501 | 0.01742668 | 0.8651576 | 0.01143014 |  |  | 209860 | 0.7374959 | 0.7035679 | 0.01025897 | 0.7524444 | 0.00665685 | 0.7524498 | 0.006049873
|  |  | 4317 | 0.9825227 | 0.9940273 | 0.0008866157 | 0.9838252 | 0.07226955 | 0.9839552 | 0.1535409 |  |  | 4241 | 0.9457325 | 0.9751961 | 0.00377129 | 0.9536518 | 0.003005804 | 0.9536849 | 0.005512424 |  |  | 4465 | 0.8794725 | 0.9652062 | 0.004419568 | 0.9033405 | 0.005590598 | 0.903346 | 0.004768312 |  |  | 4465 | 0.7732377 | 0.9149303 | 0.005560565 | 0.7883588 | 0.008080194 | 0.7883407 | 0.00640608 |  |  | 252360 | 0.8681852 | 0.8678712 | 0.01176961 | 0.8652911 | 0.01742874 | 0.8652986 | 0.01143093 |  |  | 210160 | 0.7309696 | 0.7035679 | 0.01025897 | 0.7525929 | 0.006656625 | 0.7525983 | 0.006049564
|  |  | 4322 | 0.9816268 | 0.9940586 | 0.0008837149 | 0.9838811 | 0.0722743 | 0.9840109 | 0.1535483 |  |  | 4246 | 0.9447721 | 0.9752532 | 0.003758271 | 0.9536949 | 0.003000017 | 0.9537279 | 0.005505287 |  |  | 4470 | 0.8805515 | 0.9652185 | 0.004409571 | 0.9033455 | 0.005590443 | 0.903351 | 0.004768257 |  |  | 4470 | 0.7732377 | 0.9149315 | 0.005560309 | 0.7883677 | 0.008080253 | 0.7883496 | 0.006406189 |  |  | 252660 | 0.8659472 | 0.8678712 | 0.01176961 | 0.8654319 | 0.01743078 | 0.8654395 | 0.01143171 |  |  | 210460 | 0.7440223 | 0.7035679 | 0.01025897 | 0.7527411 | 0.006656393 | 0.7527465 | 0.006049249
|  |  | 4327 | 0.9816268 | 0.9940896 | 0.0008808307 | 0.9839368 | 0.07227903 | 0.9840665 | 0.1535558 |  |  | 4251 | 0.9438116 | 0.9753101 | 0.003745302 | 0.9537377 | 0.002994268 | 0.9537707 | 0.0054982 |  |  | 4475 | 0.8805515 | 0.9652307 | 0.004399662 | 0.9033505 | 0.005590292 | 0.903356 | 0.004768204 |  |  | 4475 | 0.7715562 | 0.9149326 | 0.005560057 | 0.7883766 | 0.008080312 | 0.7883585 | 0.006406298 |  |  | 252960 | 0.8726611 | 0.8678712 | 0.01176961 | 0.8655726 | 0.01743282 | 0.8655801 | 0.01143248 |  |  | 210760 | 0.7440223 | 0.7035679 | 0.01025897 | 0.7528891 | 0.006656154 | 0.7528945 | 0.006048927
|  |  | 4332 | 0.9816268 | 0.9941205 | 0.0008779631 | 0.9839923 | 0.07228375 | 0.9841219 | 0.1535632 |  |  | 4256 | 0.9447721 | 0.9753667 | 0.003732383 | 0.9537803 | 0.002988554 | 0.9538132 | 0.005491163 |  |  | 4480 | 0.8773145 | 0.9652428 | 0.004389841 | 0.9033555 | 0.005590143 | 0.903361 | 0.004768151 |  |  | 4480 | 0.7749191 | 0.9149338 | 0.00555981 | 0.7883855 | 0.008080372 | 0.7883674 | 0.006406407 |  |  | 253260 | 0.8681852 | 0.8678712 | 0.01176961 | 0.8657131 | 0.01743485 | 0.8657207 | 0.01143325 |  |  | 211060 | 0.7505486 | 0.7035679 | 0.01025897 | 0.7530369 | 0.006655908 | 0.7530423 | 0.006048598
|  |  | 4337 | 0.9816268 | 0.9941513 | 0.0008751119 | 0.9840476 | 0.07228846 | 0.984177 | 0.1535705 |  |  | 4261 | 0.9447721 | 0.975423 | 0.003719513 | 0.9538227 | 0.002982878 | 0.9538555 | 0.005484175 |  |  | 4485 | 0.8794725 | 0.9652549 | 0.004380107 | 0.9033605 | 0.005589996 | 0.9033659 | 0.0047681 |  |  | 4485 | 0.7715562 | 0.9149349 | 0.005559566 | 0.7883944 | 0.008080431 | 0.7883763 | 0.006406515 |  |  | 253560 | 0.8659472 | 0.8678712 | 0.01176961 | 0.8658535 | 0.01743688 | 0.865861 | 0.011434 |  |  | 211360 | 0.7418468 | 0.7035679 | 0.01025897 | 0.7531844 | 0.006655654 | 0.7531898 | 0.006048263
|  |  | 4342 | 0.9825227 | 0.9941818 | 0.0008722772 | 0.9841027 | 0.07229314 | 0.984232 | 0.1535779 |  |  | 4266 | 0.9438116 | 0.975479 | 0.003706693 | 0.9538648 | 0.002977237 | 0.9538976 | 0.005477237 |  |  | 4490 | 0.8794725 | 0.9652668 | 0.00437046 | 0.9033654 | 0.005589853 | 0.9033708 | 0.00476805 |  |  | 4490 | 0.7715562 | 0.914936 | 0.005559327 | 0.7884033 | 0.008080491 | 0.7883852 | 0.006406625 |  |  | 253860 | 0.8659472 | 0.8678712 | 0.01176961 | 0.8659937 | 0.0174389 | 0.8660012 | 0.01143475 |  |  | 211660 | 0.7374959 | 0.7035679 | 0.01025897 | 0.7533316 | 0.006655394 | 0.753337 | 0.006047921
|  |  | 4347 | 0.9825227 | 0.9942122 | 0.0008694588 | 0.9841576 | 0.07229781 | 0.9842868 | 0.1535852 |  |  | 4271 | 0.9447721 | 0.9755347 | 0.003693923 | 0.9539068 | 0.002971633 | 0.9539395 | 0.005470348 |  |  | 4495 | 0.8783935 | 0.9652787 | 0.004360899 | 0.9033703 | 0.005589711 | 0.9033758 | 0.004768001 |  |  | 4495 | 0.7749191 | 0.9149371 | 0.005559092 | 0.7884122 | 0.008080551 | 0.7883941 | 0.006406734 |  |  | 254160 | 0.8659472 | 0.8678712 | 0.01176961 | 0.8661337 | 0.01744091 | 0.8661413 | 0.01143549 |  |  | 211960 | 0.7440223 | 0.7035679 | 0.01025897 | 0.7534787 | 0.006655126 | 0.753484 | 0.006047572
|  |  | 4352 | 0.9807308 | 0.9942424 | 0.0008666567 | 0.9842123 | 0.07230247 | 0.9843414 | 0.1535926 |  |  | 4276 | 0.9438116 | 0.9755902 | 0.003681201 | 0.9539485 | 0.002966065 | 0.9539811 | 0.005463507 |  |  | 4500 | 0.8794725 | 0.9652905 | 0.004351424 | 0.9033752 | 0.005589572 | 0.9033806 | 0.004767952 |  |  | 4500 | 0.7715562 | 0.9149382 | 0.005558862 | 0.7884211 | 0.00808061 | 0.788403 | 0.006406843 |  |  | 254460 | 0.8681852 | 0.8678712 | 0.01176961 | 0.8662736 | 0.01744291 | 0.8662812 | 0.01143623 |  |  | 212260 | 0.7353205 | 0.7035679 | 0.01025897 | 0.7536254 | 0.006654852 | 0.7536308 | 0.006047218
|  |  | 4357 | 0.9816268 | 0.9942724 | 0.0008638709 | 0.9842669 | 0.07230711 | 0.9843958 | 0.1535998 |  |  | 4281 | 0.9438116 | 0.9756454 | 0.003668529 | 0.95399 | 0.002960532 | 0.9540226 | 0.005456715 |  |  | 4505 | 0.8805515 | 0.9653022 | 0.004342033 | 0.9033801 | 0.005589435 | 0.9033855 | 0.004767905 |  |  | 4505 | 0.7715562 | 0.9149393 | 0.005558635 | 0.78843 | 0.00808067 | 0.7884119 | 0.006406952 |  |  | 254760 | 0.8637093 | 0.8678712 | 0.01176961 | 0.8664133 | 0.0174449 | 0.8664209 | 0.01143695 |  |  | 212560 | 0.7418468 | 0.7035679 | 0.01025897 | 0.7537719 | 0.00665457 | 0.7537773 | 0.006046856
|  |  | 4362 | 0.9816268 | 0.9943022 | 0.0008611012 | 0.9843212 | 0.07231173 | 0.98445 | 0.1536071 |  |  | 4286 | 0.9457325 | 0.9757003 | 0.003655906 | 0.9540312 | 0.002955035 | 0.9540638 | 0.005449972 |  |  | 4510 | 0.8805515 | 0.9653139 | 0.004332727 | 0.903385 | 0.005589301 | 0.9033904 | 0.004767859 |  |  | 4510 | 0.7715562 | 0.9149403 | 0.005558412 | 0.7884389 | 0.00808073 | 0.7884208 | 0.006407062 |  |  | 255060 | 0.8637093 | 0.8678712 | 0.01176961 | 0.8665529 | 0.01744689 | 0.8665605 | 0.01143767 |  |  | 212860 | 0.7440223 | 0.7035679 | 0.01025897 | 0.7539182 | 0.006654282 | 0.7539236 | 0.006046488
|  |  | 4367 | 0.9825227 | 0.9943319 | 0.0008583476 | 0.9843753 | 0.07231634 | 0.984504 | 0.1536144 |  |  | 4291 | 0.9438116 | 0.9757549 | 0.003643332 | 0.9540723 | 0.002949574 | 0.9541048 | 0.005443276 |  |  | 4515 | 0.8805515 | 0.9653254 | 0.004323504 | 0.9033898 | 0.005589169 | 0.9033952 | 0.004767814 |  |  | 4515 | 0.7715562 | 0.9149414 | 0.005558192 | 0.7884478 | 0.00808079 | 0.7884297 | 0.006407171 |  |  | 255360 | 0.8659472 | 0.8678712 | 0.01176961 | 0.8666922 | 0.01744887 | 0.8666999 | 0.01143838 |  |  | 213160 | 0.733145 | 0.7035679 | 0.01025897 | 0.7540642 | 0.006653987 | 0.7540696 | 0.006046114
|  |  | 4372 | 0.9825227 | 0.9943614 | 0.0008556101 | 0.9844293 | 0.07232094 | 0.9845578 | 0.1536216 |  |  | 4296 | 0.9447721 | 0.9758093 | 0.003630807 | 0.9541131 | 0.002944147 | 0.9541456 | 0.005436628 |  |  | 4520 | 0.8816305 | 0.9653369 | 0.004314365 | 0.9033946 | 0.005589039 | 0.9034 | 0.00476777 |  |  | 4520 | 0.7749191 | 0.9149424 | 0.005557977 | 0.7884567 | 0.00808085 | 0.7884386 | 0.006407281 |  |  | 255660 | 0.8659472 | 0.8678712 | 0.01176961 | 0.8668315 | 0.01745084 | 0.8668391 | 0.01143908 |  |  | 213460 | 0.7440223 | 0.7035679 | 0.01025897 | 0.75421 | 0.006653684 | 0.7542154 | 0.006045734
|  |  | 4377 | 0.9816268 | 0.9943907 | 0.0008528886 | 0.9844831 | 0.07232551 | 0.9846114 | 0.1536288 |  |  | 4301 | 0.9447721 | 0.9758634 | 0.00361833 | 0.9541538 | 0.002938756 | 0.9541862 | 0.005430028 |  |  | 4525 | 0.8805515 | 0.9653483 | 0.004305308 | 0.9033994 | 0.005588912 | 0.9034048 | 0.004767726 |  |  | 4525 | 0.7715562 | 0.9149435 | 0.005557765 | 0.7884655 | 0.00808091 | 0.7884474 | 0.006407391 |  |  | 255960 | 0.8704231 | 0.8678712 | 0.01176961 | 0.8669706 | 0.01745281 | 0.8669782 | 0.01143977 |  |  | 213760 | 0.7505486 | 0.7035679 | 0.01025897 | 0.7543556 | 0.006653375 | 0.7543609 | 0.006045347
|  |  | 4382 | 0.9816268 | 0.9944199 | 0.0008501829 | 0.9845366 | 0.07233008 | 0.9846648 | 0.153636 |  |  | 4306 | 0.9438116 | 0.9759172 | 0.003605902 | 0.9541942 | 0.0029334 | 0.9542265 | 0.005423474 |  |  | 4530 | 0.8805515 | 0.9653597 | 0.004296333 | 0.9034042 | 0.005588787 | 0.9034095 | 0.004767684 |  |  | 4530 | 0.7732377 | 0.9149445 | 0.005557557 | 0.7884744 | 0.00808097 | 0.7884563 | 0.006407501 |  |  | 256260 | 0.8704231 | 0.8678712 | 0.01176961 | 0.8671095 | 0.01745477 | 0.8671171 | 0.01144045 |  |  | 214060 | 0.7396714 | 0.7035679 | 0.01025897 | 0.7545009 | 0.006653059 | 0.7545062 | 0.006044953
|  |  | 4387 | 0.9816268 | 0.9944489 | 0.0008474932 | 0.98459 | 0.07233462 | 0.9847181 | 0.1536431 |  |  | 4311 | 0.9447721 | 0.9759707 | 0.003593522 | 0.9542344 | 0.002928079 | 0.9542667 | 0.005416968 |  |  | 4535 | 0.8794725 | 0.9653709 | 0.004287439 | 0.903409 | 0.005588664 | 0.9034143 | 0.004767643 |  |  | 4535 | 0.7715562 | 0.9149455 | 0.005557353 | 0.7884833 | 0.00808103 | 0.7884652 | 0.006407611 |  |  | 256560 | 0.8659472 | 0.8678712 | 0.01176961 | 0.8672482 | 0.01745672 | 0.8672559 | 0.01144113 |  |  | 214360 | 0.7483732 | 0.7035679 | 0.01025897 | 0.7546459 | 0.006652737 | 0.7546513 | 0.006044554
|  |  | 4392 | 0.9834187 | 0.9944777 | 0.0008448193 | 0.9846432 | 0.07233915 | 0.9847712 | 0.1536503 |  |  | 4316 | 0.9447721 | 0.976024 | 0.003581191 | 0.9542744 | 0.002922792 | 0.9543066 | 0.005410508 |  |  | 4540 | 0.8805515 | 0.9653821 | 0.004278626 | 0.9034137 | 0.005588543 | 0.903419 | 0.004767602 |  |  | 4540 | 0.7732377 | 0.9149465 | 0.005557152 | 0.7884922 | 0.00808109 | 0.7884741 | 0.006407721 |  |  | 256860 | 0.8681852 | 0.8678712 | 0.01176961 | 0.8673868 | 0.01745866 | 0.8673945 | 0.0114418 |  |  | 214660 | 0.7418468 | 0.7035679 | 0.01025897 | 0.7547907 | 0.006652407 | 0.7547961 | 0.006044148
|  |  | 4397 | 0.9825227 | 0.9945064 | 0.0008421611 | 0.9846962 | 0.07234367 | 0.984824 | 0.1536574 |  |  | 4321 | 0.9447721 | 0.976077 | 0.003568908 | 0.9543142 | 0.00291754 | 0.9543464 | 0.005404095 |  |  | 4545 | 0.8805515 | 0.9653932 | 0.004269893 | 0.9034184 | 0.005588424 | 0.9034237 | 0.004767562 |  |  | 4545 | 0.7732377 | 0.9149475 | 0.005556955 | 0.7885011 | 0.00808115 | 0.788483 | 0.006407831 |  |  | 257160 | 0.8681852 | 0.8678712 | 0.01176961 | 0.8675253 | 0.0174606 | 0.8675329 | 0.01144246 |  |  | 214960 | 0.7440223 | 0.7035679 | 0.01025897 | 0.7549353 | 0.006652071 | 0.7549406 | 0.006043735
|  |  | 4402 | 0.9825227 | 0.9945349 | 0.0008395185 | 0.984749 | 0.07234817 | 0.9848767 | 0.1536645 |  |  | 4326 | 0.9447721 | 0.9761298 | 0.003556673 | 0.9543538 | 0.002912323 | 0.9543859 | 0.005397728 |  |  | 4550 | 0.8805515 | 0.9654042 | 0.00426124 | 0.9034231 | 0.005588308 | 0.9034284 | 0.004767524 |  |  | 4550 | 0.7715562 | 0.9149485 | 0.005556761 | 0.78851 | 0.008081211 | 0.7884919 | 0.006407942 |  |  | 257460 | 0.8681852 | 0.8678712 | 0.01176961 | 0.8676636 | 0.01746253 | 0.8676712 | 0.01144311 |  |  | 215260 | 0.7505486 | 0.7035679 | 0.01025897 | 0.7550796 | 0.006651728 | 0.755085 | 0.006043317
|  |  | 4407 | 0.9816268 | 0.9945632 | 0.0008368916 | 0.9848017 | 0.07235266 | 0.9849292 | 0.1536715 |  |  | 4331 | 0.9447721 | 0.9761822 | 0.003544486 | 0.9543931 | 0.002907139 | 0.9544252 | 0.005391406 |  |  | 4555 | 0.8794725 | 0.9654152 | 0.004252666 | 0.9034278 | 0.005588193 | 0.9034331 | 0.004767486 |  |  | 4555 | 0.7715562 | 0.9149495 | 0.00555657 | 0.7885189 | 0.008081271 | 0.7885008 | 0.006408052 |  |  | 257760 | 0.8681852 | 0.8678712 | 0.01176961 | 0.8678017 | 0.01746445 | 0.8678094 | 0.01144376 |  |  | 215560 | 0.7440223 | 0.7035679 | 0.01025897 | 0.7552237 | 0.006651378 | 0.755229 | 0.006042892
|  |  | 4412 | 0.9816268 | 0.9945914 | 0.0008342803 | 0.9848541 | 0.07235713 | 0.9849815 | 0.1536786 |  |  | 4336 | 0.9438116 | 0.9762345 | 0.003532347 | 0.9544323 | 0.00290199 | 0.9544643 | 0.005385131 |  |  | 4560 | 0.8816305 | 0.9654261 | 0.004244171 | 0.9034325 | 0.00558808 | 0.9034377 | 0.004767449 |  |  | 4560 | 0.7698747 | 0.9149505 | 0.005556383 | 0.7885278 | 0.008081331 | 0.7885097 | 0.006408163 |  |  | 258060 | 0.8681852 | 0.8678712 | 0.01176961 | 0.8679397 | 0.01746636 | 0.8679473 | 0.0114444 |  |  | 215860 | 0.7461977 | 0.7035679 | 0.01025897 | 0.7553675 | 0.006651022 | 0.7553729 | 0.006042461
|  |  | 4417 | 0.9825227 | 0.9946194 | 0.0008316845 | 0.9849064 | 0.07236159 | 0.9850336 | 0.1536856 |  |  | 4341 | 0.946693 | 0.9762864 | 0.003520255 | 0.9544713 | 0.002896874 | 0.9545032 | 0.0053789 |  |  | 4565 | 0.8827095 | 0.9654369 | 0.004235753 | 0.9034371 | 0.00558797 | 0.9034424 | 0.004767412 |  |  | 4565 | 0.7715562 | 0.9149514 | 0.005556199 | 0.7885367 | 0.008081392 | 0.7885186 | 0.006408273 |  |  | 258360 | 0.8704231 | 0.8678712 | 0.01176961 | 0.8680775 | 0.01746827 | 0.8680852 | 0.01144503 |  |  | 216160 | 0.7483732 | 0.7035679 | 0.01025897 | 0.7555111 | 0.006650659 | 0.7555165 | 0.006042024
|  |  | 4422 | 0.9825227 | 0.9946472 | 0.0008291041 | 0.9849585 | 0.07236603 | 0.9850856 | 0.1536926 |  |  | 4346 | 0.9457325 | 0.9763381 | 0.003508211 | 0.95451 | 0.002891792 | 0.9545419 | 0.005372715 |  |  | 4570 | 0.8805515 | 0.9654476 | 0.004227412 | 0.9034417 | 0.005587861 | 0.903447 | 0.004767377 |  |  | 4570 | 0.7749191 | 0.9149524 | 0.005556018 | 0.7885456 | 0.008081452 | 0.7885275 | 0.006408384 |  |  | 258660 | 0.8659472 | 0.8678712 | 0.01176961 | 0.8682151 | 0.01747017 | 0.8682228 | 0.01144565 |  |  | 216460 | 0.7483732 | 0.7035679 | 0.01025897 | 0.7556545 | 0.006650289 | 0.7556598 | 0.006041581
|  |  | 4427 | 0.9816268 | 0.9946749 | 0.000826539 | 0.9850104 | 0.07237046 | 0.9851373 | 0.1536996 |  |  | 4351 | 0.9447721 | 0.9763896 | 0.003496214 | 0.9545486 | 0.002886744 | 0.9545804 | 0.005366575 |  |  | 4575 | 0.8805515 | 0.9654582 | 0.004219149 | 0.9034463 | 0.005587755 | 0.9034516 | 0.004767342 |  |  | 4575 | 0.7715562 | 0.9149533 | 0.00555584 | 0.7885544 | 0.008081513 | 0.7885364 | 0.006408495 |  |  | 258960 | 0.8681852 | 0.8678712 | 0.01176961 | 0.8683526 | 0.01747206 | 0.8683603 | 0.01144626 |  |  | 216760 | 0.7461977 | 0.7035679 | 0.01025897 | 0.7557976 | 0.006649913 | 0.7558029 | 0.006041132
|  |  | 4432 | 0.9825227 | 0.9947024 | 0.0008239893 | 0.9850621 | 0.07237487 | 0.9851889 | 0.1537065 |  |  | 4356 | 0.9438116 | 0.9764408 | 0.003484265 | 0.954587 | 0.002881729 | 0.9546188 | 0.005360479 |  |  | 4580 | 0.8816305 | 0.9654688 | 0.004210961 | 0.9034509 | 0.00558765 | 0.9034562 | 0.004767309 |  |  | 4580 | 0.7698747 | 0.9149542 | 0.005555665 | 0.7885633 | 0.008081574 | 0.7885453 | 0.006408606 |  |  | 259260 | 0.8659472 | 0.8678712 | 0.01176961 | 0.86849 | 0.01747395 | 0.8684977 | 0.01144687 |  |  | 217060 | 0.7505486 | 0.7035679 | 0.01025897 | 0.7559405 | 0.00664953 | 0.7559458 | 0.006040676
|  |  | 4437 | 0.9825227 | 0.9947297 | 0.0008214549 | 0.9851136 | 0.07237927 | 0.9852403 | 0.1537135 |  |  | 4361 | 0.9447721 | 0.9764917 | 0.003472363 | 0.9546251 | 0.002876747 | 0.9546569 | 0.005354428 |  |  | 4585 | 0.8805515 | 0.9654793 | 0.004202849 | 0.9034555 | 0.005587547 | 0.9034607 | 0.004767276 |  |  | 4585 | 0.7732377 | 0.9149552 | 0.005555494 | 0.7885722 | 0.008081634 | 0.7885541 | 0.006408717 |  |  | 259560 | 0.8681852 | 0.8678712 | 0.01176961 | 0.8686271 | 0.01747583 | 0.8686349 | 0.01144747 |  |  | 217360 | 0.7527241 | 0.7035679 | 0.01025897 | 0.7560831 | 0.006649141 | 0.7560884 | 0.006040215
|  |  | 4442 | 0.9825227 | 0.9947569 | 0.0008189356 | 0.985165 | 0.07238365 | 0.9852915 | 0.1537204 |  |  | 4366 | 0.9457325 | 0.9765424 | 0.003460508 | 0.9546631 | 0.002871798 | 0.9546948 | 0.00534842 |  |  | 4590 | 0.8816305 | 0.9654898 | 0.004194812 | 0.9034601 | 0.005587446 | 0.9034653 | 0.004767243 |  |  | 4590 | 0.7715562 | 0.9149561 | 0.005555325 | 0.7885811 | 0.008081695 | 0.788563 | 0.006408828 |  |  | 259860 | 0.8704231 | 0.8678712 | 0.01176961 | 0.8687642 | 0.0174777 | 0.8687719 | 0.01144806 |  |  | 217660 | 0.7461977 | 0.7035679 | 0.01025897 | 0.7562256 | 0.006648745 | 0.7562308 | 0.006039747
|  |  | 4447 | 0.9816268 | 0.994784 | 0.0008164315 | 0.9852162 | 0.07238802 | 0.9853426 | 0.1537273 |  |  | 4371 | 0.9457325 | 0.9765928 | 0.0034487 | 0.9547008 | 0.002866882 | 0.9547325 | 0.005342457 |  |  | 4595 | 0.8794725 | 0.9655002 | 0.00418685 | 0.9034646 | 0.005587347 | 0.9034698 | 0.004767212 |  |  | 4595 | 0.7732377 | 0.914957 | 0.005555159 | 0.78859 | 0.008081756 | 0.7885719 | 0.006408939 |  |  | 260160 | 0.8659472 | 0.8678712 | 0.01176961 | 0.868901 | 0.01747957 | 0.8689088 | 0.01144864 |  |  | 217960 | 0.7505486 | 0.7035679 | 0.01025897 | 0.7563677 | 0.006648343 | 0.756373 | 0.006039274
|  |  | 4452 | 0.9825227 | 0.9948109 | 0.0008139425 | 0.9852672 | 0.07239237 | 0.9853934 | 0.1537342 |  |  | 4376 | 0.946693 | 0.976643 | 0.003436939 | 0.9547384 | 0.002861999 | 0.95477 | 0.005336537 |  |  | 4600 | 0.8794725 | 0.9655105 | 0.004178962 | 0.9034691 | 0.005587249 | 0.9034743 | 0.004767181 |  |  | 4600 | 0.7732377 | 0.9149579 | 0.005554996 | 0.7885989 | 0.008081817 | 0.7885808 | 0.006409051 |  |  | 260460 | 0.8681852 | 0.8678712 | 0.01176961 | 0.8690377 | 0.01748142 | 0.8690455 | 0.01144922 |  |  | 218260 | 0.7483732 | 0.7035679 | 0.01025897 | 0.7565096 | 0.006647934 | 0.7565149 | 0.006038795
|  |  | 4457 | 0.9825227 | 0.9948376 | 0.0008114685 | 0.985318 | 0.07239671 | 0.9854441 | 0.153741 |  |  | 4381 | 0.9447721 | 0.9766929 | 0.003425225 | 0.9547758 | 0.002857149 | 0.9548073 | 0.00533066 |  |  | 4605 | 0.8816305 | 0.9655207 | 0.004171147 | 0.9034736 | 0.005587154 | 0.9034788 | 0.004767151 |  |  | 4605 | 0.7749191 | 0.9149588 | 0.005554836 | 0.7886078 | 0.008081878 | 0.7885897 | 0.006409162 |  |  | 260760 | 0.8637093 | 0.8678712 | 0.01176961 | 0.8691743 | 0.01748327 | 0.8691821 | 0.01144979 |  |  | 218560 | 0.7461977 | 0.7035679 | 0.01025897 | 0.7566513 | 0.006647519 | 0.7566566 | 0.006038309
|  |  | 4462 | 0.9834187 | 0.9948642 | 0.0008090094 | 0.9853686 | 0.07240103 | 0.9854946 | 0.1537479 |  |  | 4386 | 0.9457325 | 0.9767426 | 0.003413557 | 0.9548129 | 0.002852331 | 0.9548444 | 0.005324827 |  |  | 4610 | 0.8816305 | 0.9655309 | 0.004163404 | 0.9034781 | 0.00558706 | 0.9034832 | 0.004767122 |  |  | 4610 | 0.7766006 | 0.9149596 | 0.005554679 | 0.7886166 | 0.008081939 | 0.7885986 | 0.006409274 |  |  | 261060 | 0.8637093 | 0.8678712 | 0.01176961 | 0.8693107 | 0.01748512 | 0.8693185 | 0.01145035 |  |  | 218860 | 0.7483732 | 0.7035679 | 0.01025897 | 0.7567928 | 0.006647097 | 0.7567981 | 0.006037818
|  |  | 4467 | 0.9825227 | 0.9948906 | 0.0008065653 | 0.9854191 | 0.07240534 | 0.9855449 | 0.1537547 |  |  | 4391 | 0.9438116 | 0.976792 | 0.003401936 | 0.9548499 | 0.002847545 | 0.9548813 | 0.005319036 |  |  | 4615 | 0.8805515 | 0.9655409 | 0.004155735 | 0.9034826 | 0.005586967 | 0.9034877 | 0.004767093 |  |  | 4615 | 0.7715562 | 0.9149605 | 0.005554524 | 0.7886255 | 0.008082 | 0.7886075 | 0.006409385 |  |  | 261360 | 0.8704231 | 0.8678712 | 0.01176961 | 0.8694469 | 0.01748695 | 0.8694547 | 0.0114509 |  |  | 219160 | 0.7461977 | 0.7035679 | 0.01025897 | 0.756934 | 0.006646669 | 0.7569393 | 0.00603732
|  |  | 4472 | 0.9825227 | 0.9949169 | 0.0008041359 | 0.9854693 | 0.07240964 | 0.985595 | 0.1537615 |  |  | 4396 | 0.9457325 | 0.9768412 | 0.003390361 | 0.9548867 | 0.002842792 | 0.9549181 | 0.005313288 |  |  | 4620 | 0.8827095 | 0.965551 | 0.004148136 | 0.903487 | 0.005586877 | 0.9034921 | 0.004767065 |  |  | 4620 | 0.7681932 | 0.9149614 | 0.005554372 | 0.7886344 | 0.008082061 | 0.7886164 | 0.006409497 |  |  | 261660 | 0.8704231 | 0.8678712 | 0.01176961 | 0.869583 | 0.01748878 | 0.8695908 | 0.01145144 |  |  | 219460 | 0.7440223 | 0.7035679 | 0.01025897 | 0.757075 | 0.006646235 | 0.7570802 | 0.006036817
|  |  | 4477 | 0.9843147 | 0.994943 | 0.0008017214 | 0.9855195 | 0.07241392 | 0.985645 | 0.1537682 |  |  | 4401 | 0.9457325 | 0.9768901 | 0.003378832 | 0.9549233 | 0.00283807 | 0.9549546 | 0.005307582 |  |  | 4625 | 0.8816305 | 0.9655609 | 0.004140609 | 0.9034914 | 0.005586788 | 0.9034966 | 0.004767038 |  |  | 4625 | 0.7698747 | 0.9149622 | 0.005554223 | 0.7886433 | 0.008082122 | 0.7886252 | 0.006409609 |  |  | 261960 | 0.8726611 | 0.8678712 | 0.01176961 | 0.869719 | 0.01749061 | 0.8697267 | 0.01145198 |  |  | 219760 | 0.7527241 | 0.7035679 | 0.01025897 | 0.7572157 | 0.006645794 | 0.757221 | 0.006036308
|  |  | 4482 | 0.9825227 | 0.9949689 | 0.0007993215 | 0.9855694 | 0.07241818 | 0.9856948 | 0.153775 |  |  | 4406 | 0.946693 | 0.9769388 | 0.003367349 | 0.9549597 | 0.00283338 | 0.954991 | 0.005301918 |  |  | 4630 | 0.8794725 | 0.9655708 | 0.004133153 | 0.9034958 | 0.005586701 | 0.903501 | 0.004767012 |  |  | 4630 | 0.7715562 | 0.9149631 | 0.005554076 | 0.7886522 | 0.008082183 | 0.7886341 | 0.006409721 |  |  | 262260 | 0.8704231 | 0.8678712 | 0.01176961 | 0.8698547 | 0.01749242 | 0.8698625 | 0.01145251 |  |  | 220060 | 0.7505486 | 0.7035679 | 0.01025897 | 0.7573562 | 0.006645348 | 0.7573615 | 0.006035793
|  |  | 4487 | 0.9825227 | 0.9949948 | 0.0007969364 | 0.9856191 | 0.07242244 | 0.9857444 | 0.1537817 |  |  | 4411 | 0.9447721 | 0.9769872 | 0.003355912 | 0.9549959 | 0.002828722 | 0.9550271 | 0.005296297 |  |  | 4635 | 0.8816305 | 0.9655806 | 0.004125767 | 0.9035002 | 0.005586615 | 0.9035054 | 0.004766986 |  |  | 4635 | 0.7732377 | 0.9149639 | 0.005553932 | 0.7886611 | 0.008082244 | 0.788643 | 0.006409833 |  |  | 262560 | 0.8704231 | 0.8678712 | 0.01176961 | 0.8699903 | 0.01749423 | 0.8699982 | 0.01145303 |  |  | 220360 | 0.757075 | 0.7035679 | 0.01025897 | 0.7574965 | 0.006644894 | 0.7575017 | 0.006035273
|  |  | 4492 | 0.9825227 | 0.9950204 | 0.0007945658 | 0.9856687 | 0.07242667 | 0.9857938 | 0.1537884 |  |  | 4416 | 0.9457325 | 0.9770354 | 0.003344522 | 0.955032 | 0.002824095 | 0.9550631 | 0.005290716 |  |  | 4640 | 0.8805515 | 0.9655904 | 0.00411845 | 0.9035046 | 0.005586531 | 0.9035097 | 0.004766961 |  |  | 4640 | 0.7732377 | 0.9149647 | 0.005553791 | 0.7886699 | 0.008082306 | 0.7886519 | 0.006409945 |  |  | 262860 | 0.8681852 | 0.8678712 | 0.01176961 | 0.8701258 | 0.01749603 | 0.8701336 | 0.01145355 |  |  | 220660 | 0.7440223 | 0.7035679 | 0.01025897 | 0.7576365 | 0.006644435 | 0.7576418 | 0.006034746
|  |  | 4497 | 0.9825227 | 0.9950459 | 0.0007922097 | 0.9857181 | 0.0724309 | 0.9858431 | 0.1537951 |  |  | 4421 | 0.9447721 | 0.9770834 | 0.003333177 | 0.9550678 | 0.0028195 | 0.9550989 | 0.005285177 |  |  | 4645 | 0.8816305 | 0.9656001 | 0.004111203 | 0.903509 | 0.005586449 | 0.9035141 | 0.004766936 |  |  | 4645 | 0.7749191 | 0.9149655 | 0.005553652 | 0.7886788 | 0.008082367 | 0.7886608 | 0.006410058 |  |  | 263160 | 0.8704231 | 0.8678712 | 0.01176961 | 0.8702611 | 0.01749783 | 0.8702689 | 0.01145405 |  |  | 220960 | 0.7440223 | 0.7035679 | 0.01025897 | 0.7577763 | 0.00664397 | 0.7577816 | 0.006034214
|  |  | 4502 | 0.9816268 | 0.9950713 | 0.0007898682 | 0.9857674 | 0.07243511 | 0.9858922 | 0.1538018 |  |  | 4426 | 0.9438116 | 0.9771311 | 0.003321877 | 0.9551034 | 0.002814936 | 0.9551345 | 0.005279679 |  |  | 4650 | 0.8805515 | 0.9656097 | 0.004104024 | 0.9035133 | 0.005586368 | 0.9035184 | 0.004766912 |  |  | 4650 | 0.7681932 | 0.9149664 | 0.005553515 | 0.7886877 | 0.008082429 | 0.7886697 | 0.00641017 |  |  | 263460 | 0.8704231 | 0.8678712 | 0.01176961 | 0.8703963 | 0.01749961 | 0.8704041 | 0.01145455 |  |  | 221260 | 0.7353205 | 0.7035679 | 0.01025897 | 0.7579159 | 0.006643498 | 0.7579211 | 0.006033676
|  |  | 4507 | 0.9834187 | 0.9950965 | 0.000787541 | 0.9858164 | 0.0724393 | 0.9859411 | 0.1538084 |  |  | 4431 | 0.9457325 | 0.9771786 | 0.003310623 | 0.9551389 | 0.002810403 | 0.9551699 | 0.005274222 |  |  | 4655 | 0.8816305 | 0.9656193 | 0.004096913 | 0.9035177 | 0.005586288 | 0.9035227 | 0.004766889 |  |  | 4655 | 0.7715562 | 0.9149672 | 0.00555338 | 0.7886966 | 0.00808249 | 0.7886785 | 0.006410282 |  |  | 263760 | 0.8681852 | 0.8678712 | 0.01176961 | 0.8705313 | 0.01750139 | 0.8705391 | 0.01145505 |  |  | 221560 | 0.7483732 | 0.7035679 | 0.01025897 | 0.7580552 | 0.00664302 | 0.7580605 | 0.006033132
|  |  | 4512 | 0.9834187 | 0.9951216 | 0.0007852282 | 0.9858653 | 0.07244348 | 0.9859898 | 0.153815 |  |  | 4436 | 0.9457325 | 0.9772259 | 0.003299415 | 0.9551742 | 0.002805901 | 0.9552051 | 0.005268806 |  |  | 4660 | 0.8816305 | 0.9656288 | 0.004089869 | 0.903522 | 0.00558621 | 0.903527 | 0.004766867 |  |  | 4660 | 0.7715562 | 0.9149679 | 0.005553248 | 0.7887055 | 0.008082552 | 0.7886874 | 0.006410395 |  |  | 264060 | 0.8704231 | 0.8678712 | 0.01176961 | 0.8706661 | 0.01750317 | 0.870674 | 0.01145553 |  |  | 221860 | 0.7505486 | 0.7035679 | 0.01025897 | 0.7581943 | 0.006642536 | 0.7581996 | 0.006032583
|  |  | 4517 | 0.9834187 | 0.9951465 | 0.0007829298 | 0.985914 | 0.07244765 | 0.9860384 | 0.1538216 |  |  | 4441 | 0.9447721 | 0.9772729 | 0.003288251 | 0.9552093 | 0.002801429 | 0.9552402 | 0.005263429 |  |  | 4665 | 0.8805515 | 0.9656382 | 0.004082893 | 0.9035263 | 0.005586134 | 0.9035313 | 0.004766845 |  |  | 4665 | 0.7732377 | 0.9149687 | 0.005553119 | 0.7887143 | 0.008082613 | 0.7886963 | 0.006410508 |  |  | 264360 | 0.8704231 | 0.8678712 | 0.01176961 | 0.8708008 | 0.01750493 | 0.8708087 | 0.01145601 |  |  | 222160 | 0.7483732 | 0.7035679 | 0.01025897 | 0.7583332 | 0.006642046 | 0.7583384 | 0.006032028
|  |  | 4522 | 0.9834187 | 0.9951713 | 0.0007806455 | 0.9859626 | 0.07245181 | 0.9860868 | 0.1538282 |  |  | 4446 | 0.946693 | 0.9773197 | 0.003277133 | 0.9552442 | 0.002796988 | 0.9552751 | 0.005258093 |  |  | 4670 | 0.8816305 | 0.9656476 | 0.004075982 | 0.9035306 | 0.005586059 | 0.9035356 | 0.004766823 |  |  | 4670 | 0.7715562 | 0.9149695 | 0.005552991 | 0.7887232 | 0.008082675 | 0.7887052 | 0.006410621 |  |  | 264660 | 0.8704231 | 0.8678712 | 0.01176961 | 0.8709354 | 0.01750669 | 0.8709432 | 0.01145648 |  |  | 222460 | 0.7483732 | 0.7035679 | 0.01025897 | 0.7584718 | 0.00664155 | 0.7584770432 | 0.006031467
|  |  | 4527 | 0.9825227 | 0.995196 | 0.0007783754 | 0.9860109 | 0.07245594 | 0.986135 | 0.1538348 |  |  | 4451 | 0.946693 | 0.9773662 | 0.00326606 | 0.9552789 | 0.002792578 | 0.9553097 | 0.005252797 |  |  | 4675 | 0.8827095 | 0.9656569 | 0.004069138 | 0.9035348 | 0.005585985 | 0.9035399 | 0.004766802 |  |  | 4675 | 0.7732377 | 0.9149703 | 0.005552866 | 0.7887321 | 0.008082737 | 0.7887141 | 0.006410734 |  |  | 264960 | 0.8704231 | 0.8678712 | 0.01176961 | 0.8710697 | 0.01750845 | 0.8710776 | 0.01145694 |  |  | 222760 | 0.7548995 | 0.7035679 | 0.01025897 | 0.7586102 | 0.006641048 | 0.7586154 | 0.006030901
|  |  | 4532 | 0.9825227 | 0.9952205 | 0.0007761195 | 0.9860592 | 0.07246007 | 0.9861831 | 0.1538413 |  |  | 4456 | 0.9447721 | 0.9774125 | 0.003255032 | 0.9553135 | 0.002788198 | 0.9553442 | 0.00524754 |  |  | 4680 | 0.8837886 | 0.9656661 | 0.004062359 | 0.9035391 | 0.005585913 | 0.9035441 | 0.004766782 |  |  | 4680 | 0.7715562 | 0.9149711 | 0.005552743 | 0.788741 | 0.008082798 | 0.788723 | 0.006410847 |  |  | 265260 | 0.874899 | 0.8678712 | 0.01176961 | 0.871204 | 0.01751019 | 0.8712118 | 0.01145739 |  |  | 223060 | 0.7461977 | 0.7035679 | 0.01025897 | 0.7587484 | 0.006640539 | 0.7587536 | 0.006030329
|  |  | 4537 | 0.9834187 | 0.9952448 | 0.0007738776 | 0.9861072 | 0.07246418 | 0.9862309 | 0.1538478 |  |  | 4461 | 0.946693 | 0.9774586 | 0.003244049 | 0.9553479 | 0.002783847 | 0.9553786 | 0.005242323 |  |  | 4685 | 0.8805515 | 0.9656753 | 0.004055645 | 0.9035433 | 0.005585842 | 0.9035483 | 0.004766763 |  |  | 4685 | 0.7715562 | 0.9149718 | 0.005552622 | 0.7887499 | 0.00808286 | 0.7887318 | 0.00641096 |  |  | 265560 | 0.8704231 | 0.8678712 | 0.01176961 | 0.871338 | 0.01751193 | 0.8713459 | 0.01145784 |  |  | 223360 | 0.7548995 | 0.7035679 | 0.01025897 | 0.7588864 | 0.006640025 | 0.7588915 | 0.006029752
|  |  | 4542 | 0.9825227 | 0.995269 | 0.0007716498 | 0.9861551 | 0.07246828 | 0.9862787 | 0.1538543 |  |  | 4466 | 0.9457325 | 0.9775044 | 0.00323311 | 0.9553821 | 0.002779527 | 0.9554127 | 0.005237145 |  |  | 4690 | 0.8816305 | 0.9656844 | 0.004048995 | 0.9035476 | 0.005585773 | 0.9035526 | 0.004766744 |  |  | 4690 | 0.7732377 | 0.9149726 | 0.005552503 | 0.7887587 | 0.008082922 | 0.7887407 | 0.006411073 |  |  | 265860 | 0.8704231 | 0.8678712 | 0.01176961 | 0.871472 | 0.01751366 | 0.8714799 | 0.01145828 |  |  | 223660 | 0.7483732 | 0.7035679 | 0.01025897 | 0.7590241 | 0.006639505 | 0.7590292 | 0.006029169
|  |  | 4547 | 0.9834187 | 0.9952931 | 0.0007694358 | 0.9862028 | 0.07247237 | 0.9863262 | 0.1538608 |  |  | 4471 | 0.9457325 | 0.9775501 | 0.003222216 | 0.9554161 | 0.002775237 | 0.9554467 | 0.005232006 |  |  | 4695 | 0.8805515 | 0.9656935 | 0.004042409 | 0.9035518 | 0.005585705 | 0.9035568 | 0.004766725 |  |  | 4695 | 0.7715562 | 0.9149733 | 0.005552386 | 0.7887676 | 0.008082984 | 0.7887496 | 0.006411186 |  |  | 266160 | 0.8704231 | 0.8678712 | 0.01176961 | 0.8716057 | 0.01751539 | 0.8716136 | 0.01145871 |  |  | 223960 | 0.7505486 | 0.7035679 | 0.01025897 | 0.7591615 | 0.006638979 | 0.7591667 | 0.00602858
|  |  | 4552 | 0.9834187 | 0.9953171 | 0.0007672358 | 0.9862503 | 0.07247644 | 0.9863736 | 0.1538673 |  |  | 4476 | 0.946693 | 0.9775954 | 0.003211366 | 0.9554499 | 0.002770976 | 0.9554805 | 0.005226905 |  |  | 4700 | 0.8827095 | 0.9657024 | 0.004035886 | 0.903556 | 0.005585638 | 0.9035609 | 0.004766707 |  |  | 4700 | 0.7749191 | 0.914974 | 0.005552272 | 0.7887765 | 0.008083046 | 0.7887585 | 0.0064113 |  |  | 266460 | 0.8659472 | 0.8678712 | 0.01176961 | 0.8717394 | 0.01751711 | 0.8717473 | 0.01145914 |  |  | 224260 | 0.7548995 | 0.7035679 | 0.01025897 | 0.7592988 | 0.006638447 | 0.759304 | 0.006027986
|  |  | 4557 | 0.9834187 | 0.9953409 | 0.0007650496 | 0.9862977 | 0.07248049 | 0.9864208 | 0.1538737 |  |  | 4481 | 0.9457325 | 0.9776406 | 0.00320056 | 0.9554836 | 0.002766745 | 0.9555141 | 0.005221843 |  |  | 4705 | 0.8827095 | 0.9657114 | 0.004029426 | 0.9035601 | 0.005585572 | 0.9035651 | 0.00476669 |  |  | 4705 | 0.7665117 | 0.9149748 | 0.005552159 | 0.7887854 | 0.008083108 | 0.7887674 | 0.006411413 |  |  | 266760 | 0.8681852 | 0.8678712 | 0.01176961 | 0.8718728 | 0.01751882 | 0.8718807 | 0.01145956 |  |  | 224560 | 0.7505486 | 0.7035679 | 0.01025897 | 0.7594358 | 0.006637909 | 0.759441 | 0.006027387
|  |  | 4562 | 0.9843147 | 0.9953645 | 0.0007628771 | 0.9863449 | 0.07248454 | 0.9864679 | 0.1538801 |  |  | 4486 | 0.9438116 | 0.9776856 | 0.003189799 | 0.9555171 | 0.002762543 | 0.9555475 | 0.005216819 |  |  | 4710 | 0.8816305 | 0.9657202 | 0.004023029 | 0.9035643 | 0.005585508 | 0.9035693 | 0.004766673 |  |  | 4710 | 0.7715562 | 0.9149755 | 0.005552048 | 0.7887942 | 0.00808317 | 0.7887762 | 0.006411527 |  |  | 267060 | 0.8704231 | 0.8678712 | 0.01176961 | 0.8720061 | 0.01752052 | 0.8720141 | 0.01145997 |  |  | 224860 | 0.7483732 | 0.7035679 | 0.01025897 | 0.7595726 | 0.006637365 | 0.7595778 | 0.006026782
|  |  | 4567 | 0.9843147 | 0.9953881 | 0.0007607184 | 0.9863919 | 0.07248857 | 0.9865147 | 0.1538866 |  |  | 4491 | 0.9457325 | 0.9777303 | 0.003179082 | 0.9555504 | 0.00275837 | 0.9555808 | 0.005211833 |  |  | 4715 | 0.8816305 | 0.9657291 | 0.004016693 | 0.9035685 | 0.005585445 | 0.9035734 | 0.004766656 |  |  | 4715 | 0.7732377 | 0.9149762 | 0.005551939 | 0.7888031 | 0.008083233 | 0.7887851 | 0.006411641 |  |  | 267360 | 0.8704231 | 0.8678712 | 0.01176961 | 0.8721393 | 0.01752222 | 0.8721472 | 0.01146037 |  |  | 225160 | 0.757075 | 0.7035679 | 0.01025897 | 0.7597092 | 0.006636815 | 0.7597143 | 0.006026172
|  |  | 4572 | 0.9825227 | 0.9954114 | 0.0007585733 | 0.9864388 | 0.07249259 | 0.9865615 | 0.1538929 |  |  | 4496 | 0.9438116 | 0.9777748 | 0.003168408 | 0.9555836 | 0.002754226 | 0.9556139 | 0.005206885 |  |  | 4720 | 0.8816305 | 0.9657378 | 0.004010418 | 0.9035726 | 0.005585383 | 0.9035775 | 0.00476664 |  |  | 4720 | 0.7732377 | 0.9149769 | 0.005551832 | 0.788812 | 0.008083295 | 0.788794 | 0.006411755 |  |  | 267660 | 0.8637093 | 0.8678712 | 0.01176961 | 0.8722723 | 0.01752391 | 0.8722802 | 0.01146077 |  |  | 225460 | 0.7483732 | 0.7035679 | 0.01025897 | 0.7598455 | 0.00663626 | 0.7598506 | 0.006025556
|  |  | 4577 | 0.9834187 | 0.9954347 | 0.0007564418 | 0.9864855 | 0.07249659 | 0.986608 | 0.1538993 |  |  | 4501 | 0.9457325 | 0.977819 | 0.003157779 | 0.9556165 | 0.002750112 | 0.9556468 | 0.005201974 |  |  | 4725 | 0.8805515 | 0.9657465 | 0.004004204 | 0.9035767 | 0.005585323 | 0.9035817 | 0.004766625 |  |  | 4725 | 0.7749191 | 0.9149776 | 0.005551727 | 0.7888209 | 0.008083357 | 0.7888029 | 0.006411869 |  |  | 267960 | 0.8659472 | 0.8678712 | 0.01176961 | 0.8724052 | 0.0175256 | 0.8724131 | 0.01146115 |  |  | 225760 | 0.7483732 | 0.7035679 | 0.01025897 | 0.7599816 | 0.006635699 | 0.7599867 | 0.006024935
|  |  | 4582 | 0.9843147 | 0.9954578 | 0.0007543239 | 0.986532 | 0.07250058 | 0.9866544 | 0.1539056 |  |  | 4506 | 0.946693 | 0.9778631 | 0.003147193 | 0.9556493 | 0.002746025 | 0.9556796 | 0.005197101 |  |  | 4730 | 0.8805515 | 0.9657551 | 0.003998051 | 0.9035808 | 0.005585264 | 0.9035858 | 0.00476661 |  |  | 4730 | 0.7749191 | 0.9149783 | 0.005551624 | 0.7888297 | 0.00808342 | 0.7888117 | 0.006411983 |  |  | 268260 | 0.8681852 | 0.8678712 | 0.01176961 | 0.8725379 | 0.01752728 | 0.8725458 | 0.01146154 |  |  | 226060 | 0.7527241 | 0.7035679 | 0.01025897 | 0.7601175 | 0.006635132 | 0.7601226 | 0.006024309
|  |  | 4587 | 0.9834187 | 0.9954808 | 0.0007522194 | 0.9865784 | 0.07250456 | 0.9867006 | 0.153912 |  |  | 4511 | 0.9438116 | 0.9779069 | 0.003136651 | 0.955682 | 0.002741968 | 0.9557122 | 0.005192264 |  |  | 4735 | 0.8816305 | 0.9657637 | 0.003991958 | 0.9035849 | 0.005585205 | 0.9035898 | 0.004766596 |  |  | 4735 | 0.7732377 | 0.914979 | 0.005551523 | 0.7888386 | 0.008083482 | 0.7888206 | 0.006412097 |  |  | 268560 | 0.8681852 | 0.8678712 | 0.01176961 | 0.8726704 | 0.01752895 | 0.8726784 | 0.01146191 |  |  | 226360 | 0.7527241 | 0.7035679 | 0.01025897 | 0.7602531 | 0.006634559 | 0.7602582 | 0.006023677
|  |  | 4592 | 0.9834187 | 0.9955037 | 0.0007501283 | 0.9866246 | 0.07250852 | 0.9867467 | 0.1539183 |  |  | 4516 | 0.9457325 | 0.9779505 | 0.003126152 | 0.9557144 | 0.002737939 | 0.9557446 | 0.005187465 |  |  | 4740 | 0.8816305 | 0.9657722 | 0.003985923 | 0.903589 | 0.005585148 | 0.9035939 | 0.004766582 |  |  | 4740 | 0.7749191 | 0.9149797 | 0.005551423 | 0.7888475 | 0.008083544 | 0.7888295 | 0.006412211 |  |  | 268860 | 0.8704231 | 0.8678712 | 0.01176961 | 0.8728028 | 0.01753061 | 0.8728108 | 0.01146228 |  |  | 226660 | 0.7505486 | 0.7035679 | 0.01025897 | 0.7603885 | 0.006633981 | 0.7603936 | 0.00602304
|  |  | 4597 | 0.9834187 | 0.9955264 | 0.0007480506 | 0.9866707 | 0.07251247 | 0.9867926 | 0.1539246 |  |  | 4521 | 0.9457325 | 0.9779939 | 0.003115697 | 0.9557467 | 0.002733938 | 0.9557768 | 0.005182702 |  |  | 4745 | 0.8816305 | 0.9657807 | 0.003979948 | 0.9035931 | 0.005585093 | 0.903598 | 0.004766569 |  |  | 4745 | 0.7732377 | 0.9149804 | 0.005551325 | 0.7888564 | 0.008083607 | 0.7888384 | 0.006412325 |  |  | 269160 | 0.8704231 | 0.8678712 | 0.01176961 | 0.8729351 | 0.01753227 | 0.872943 | 0.01146264 |  |  | 226960 | 0.7527241 | 0.7035679 | 0.01025897 | 0.7605237 | 0.006633396 | 0.7605288 | 0.006022398
|  |  | 4602 | 0.9834187 | 0.995549 | 0.0007459862 | 0.9867166 | 0.07251641 | 0.9868383 | 0.1539308 |  |  | 4526 | 0.9457325 | 0.9780371 | 0.003105285 | 0.9557789 | 0.002729965 | 0.9558089 | 0.005177975 |  |  | 4750 | 0.8827095 | 0.9657891 | 0.003974031 | 0.9035971 | 0.005585038 | 0.903602 | 0.004766556 |  |  | 4750 | 0.7732377 | 0.914981 | 0.005551229 | 0.7888652 | 0.00808367 | 0.7888473 | 0.00641244 |  |  | 269460 | 0.874899 | 0.8678712 | 0.01176961 | 0.8730672 | 0.01753392 | 0.8730751 | 0.01146299 |  |  | 227260 | 0.7483732 | 0.7035679 | 0.01025897 | 0.7606587 | 0.006632807 | 0.7606638 | 0.00602175
|  |  | 4607 | 0.9834187 | 0.9955714 | 0.000743935 | 0.9867623 | 0.07252033 | 0.9868839 | 0.1539371 |  |  | 4531 | 0.9457325 | 0.97808 | 0.003094916 | 0.9558108 | 0.002726021 | 0.9558408 | 0.005173284 |  |  | 4755 | 0.8816305 | 0.9657974 | 0.003968172 | 0.9036012 | 0.005584984 | 0.903606 | 0.004766543 |  |  | 4755 | 0.7732377 | 0.9149817 | 0.005551135 | 0.7888741 | 0.008083732 | 0.7888561 | 0.006412554 |  |  | 269760 | 0.8704231 | 0.8678712 | 0.01176961 | 0.8731991 | 0.01753557 | 0.8732071 | 0.01146333 |  |  | 227560 | 0.7548995 | 0.7035679 | 0.01025897 | 0.7607934 | 0.006632211 | 0.7607985 | 0.006021098
|  |  | 4612 | 0.9834187 | 0.9955938 | 0.0007418971 | 0.9868079 | 0.07252424 | 0.9869293 | 0.1539433 |  |  | 4536 | 0.9457325 | 0.9781228 | 0.00308459 | 0.9558426 | 0.002722104 | 0.9558726 | 0.005168629 |  |  | 4760 | 0.8816305 | 0.9658057 | 0.00396237 | 0.9036052 | 0.005584932 | 0.9036101 | 0.004766531 |  |  | 4760 | 0.7732377 | 0.9149823 | 0.005551042 | 0.788883 | 0.008083795 | 0.788865 | 0.006412669 |  |  | 270060 | 0.8659472 | 0.8678712 | 0.01176961 | 0.8733309 | 0.0175372 | 0.8733389 | 0.01146367 |  |  | 227860 | 0.757075 | 0.7035679 | 0.01025897 | 0.7609279 | 0.00663161 | 0.760933 | 0.00602044
|  |  | 4617 | 0.9825227 | 0.995616 | 0.0007398722 | 0.9868533 | 0.07252814 | 0.9869746 | 0.1539495 |  |  | 4541 | 0.9457325 | 0.9781653 | 0.003074307 | 0.9558743 | 0.002718214 | 0.9559042 | 0.00516401 |  |  | 4765 | 0.8816305 | 0.9658139 | 0.003956625 | 0.9036092 | 0.005584881 | 0.9036141 | 0.00476652 |  |  | 4765 | 0.7698747 | 0.914983 | 0.00555095 | 0.7888919 | 0.008083858 | 0.7888739 | 0.006412784 |  |  | 270360 | 0.8637093 | 0.8678712 | 0.01176961 | 0.8734625 | 0.01753883 | 0.8734705 | 0.011464 |  |  | 228160 | 0.7505486 | 0.7035679 | 0.01025897 | 0.7610622 | 0.006631004 | 0.7610673 | 0.006019777
|  |  | 4622 | 0.9834187 | 0.995638 | 0.0007378604 | 0.9868986 | 0.07253203 | 0.9870197 | 0.1539557 |  |  | 4546 | 0.9457325 | 0.9782076 | 0.003064067 | 0.9559057 | 0.002714353 | 0.9559356 | 0.005159426 |  |  | 4770 | 0.8816305 | 0.9658221 | 0.003950937 | 0.9036132 | 0.00558483 | 0.9036181 | 0.004766509 |  |  | 4770 | 0.7749191 | 0.9149836 | 0.005550861 | 0.7889007 | 0.008083921 | 0.7888828 | 0.006412899 |  |  | 270660 | 0.8726611 | 0.8678712 | 0.01176961 | 0.873594 | 0.01754046 | 0.873602 | 0.01146433 |  |  | 228460 | 0.7592504 | 0.7035679 | 0.01025897 | 0.7611963 | 0.006630392 | 0.7612014 | 0.006019108
|  |  | 4627 | 0.9834187 | 0.99566 | 0.0007358617 | 0.9869437 | 0.0725359 | 0.9870646 | 0.1539619 |  |  | 4551 | 0.946693 | 0.9782497 | 0.003053869 | 0.955937 | 0.002710518 | 0.9559669 | 0.005154878 |  |  | 4775 | 0.8805515 | 0.9658302 | 0.003945304 | 0.9036172 | 0.005584781 | 0.903622 | 0.004766498 |  |  | 4775 | 0.7715562 | 0.9149843 | 0.005550773 | 0.7889096 | 0.008083984 | 0.7888916 | 0.006413014 |  |  | 270960 | 0.874899 | 0.8678712 | 0.01176961 | 0.8737254 | 0.01754208 | 0.8737334 | 0.01146465 |  |  | 228760 | 0.7527241 | 0.7035679 | 0.01025897 | 0.7613301 | 0.006629774 | 0.7613352 | 0.006018435
|  |  | 4632 | 0.9843147 | 0.9956818 | 0.0007338759 | 0.9869886 | 0.07253976 | 0.9871094 | 0.153968 |  |  | 4556 | 0.9447721 | 0.9782916 | 0.003043714 | 0.9559682 | 0.002706711 | 0.955998 | 0.005150364 |  |  | 4780 | 0.8816305 | 0.9658383 | 0.003939727 | 0.9036212 | 0.005584733 | 0.903626 | 0.004766488 |  |  | 4780 | 0.7698747 | 0.9149849 | 0.005550686 | 0.7889185 | 0.008084046 | 0.7889005 | 0.006413129 |  |  | 271260 | 0.8681852 | 0.8678712 | 0.01176961 | 0.8738566 | 0.01754369 | 0.8738646 | 0.01146495 |  |  | 229060 | 0.7505486 | 0.7035679 | 0.01025897 | 0.7614638 | 0.006629151 | 0.7614688 | 0.006017756
|  |  | 4637 | 0.9834187 | 0.9957035 | 0.0007319029 | 0.9870334 | 0.0725436 | 0.9871541 | 0.1539742 |  |  | 4561 | 0.9457325 | 0.9783333 | 0.003033602 | 0.9559992 | 0.002702931 | 0.9560289 | 0.005145885 |  |  | 4785 | 0.8827095 | 0.9658463 | 0.003934206 | 0.9036251 | 0.005584685 | 0.90363 | 0.004766478 |  |  | 4785 | 0.7698747 | 0.9149855 | 0.005550601 | 0.7889273 | 0.008084109 | 0.7889094 | 0.006413244 |  |  | 271560 | 0.8726611 | 0.8678712 | 0.01176961 | 0.8739876 | 0.01754529 | 0.8739956 | 0.01146526 |  |  | 229360 | 0.7483732 | 0.7035679 | 0.01025897 | 0.7615972 | 0.006628522 | 0.7616022 | 0.006017073
|  |  | 4642 | 0.9825227 | 0.995725 | 0.0007299429 | 0.9870781 | 0.07254744 | 0.9871985 | 0.1539803 |  |  | 4566 | 0.9447721 | 0.9783748 | 0.003023531 | 0.95603 | 0.002699178 | 0.9560597 | 0.005141441 |  |  | 4790 | 0.8816305 | 0.9658543 | 0.003928738 | 0.9036291 | 0.005584639 | 0.9036339 | 0.004766468 |  |  | 4790 | 0.7715562 | 0.9149861 | 0.005550518 | 0.7889362 | 0.008084173 | 0.7889182 | 0.006413359 |  |  | 271860 | 0.874899 | 0.8678712 | 0.01176961 | 0.8741185 | 0.01754689 | 0.8741265 | 0.01146555 |  |  | 229660 | 0.7592504 | 0.7035679 | 0.01025897 | 0.7617303 | 0.006627888 | 0.7617354 | 0.006016384
|  |  | 4647 | 0.9834187 | 0.9957465 | 0.0007279955 | 0.9871225 | 0.07255126 | 0.9872428 | 0.1539864 |  |  | 4571 | 0.946693 | 0.9784161 | 0.003013503 | 0.9560607 | 0.002695452 | 0.9560903 | 0.005137031 |  |  | 4795 | 0.8816305 | 0.9658622 | 0.003923325 | 0.903633 | 0.005584594 | 0.9036378 | 0.004766459 |  |  | 4795 | 0.7732377 | 0.9149867 | 0.005550436 | 0.7889451 | 0.008084236 | 0.7889271 | 0.006413475 |  |  | 272160 | 0.8704231 | 0.8678712 | 0.01176961 | 0.8742493 | 0.01754848 | 0.8742573 | 0.01146584 |  |  | 229960 | 0.7483732 | 0.7035679 | 0.01025897 | 0.7618633 | 0.006627248 | 0.7618683 | 0.006015691
|  |  | 4652 | 0.9843147 | 0.9957678 | 0.000726061 | 0.9871668 | 0.07255507 | 0.987287 | 0.1539925 |  |  | 4576 | 0.9447721 | 0.9784572 | 0.003003517 | 0.9560912 | 0.002691752 | 0.9561208 | 0.005132655 |  |  | 4800 | 0.8827095 | 0.96587 | 0.003917966 | 0.9036369 | 0.00558455 | 0.9036417 | 0.004766451 |  |  | 4800 | 0.7732377 | 0.9149873 | 0.005550355 | 0.788954 | 0.008084299 | 0.788936 | 0.00641359 |  |  | 272460 | 0.8726611 | 0.8678712 | 0.01176961 | 0.8743799 | 0.01755007 | 0.8743879 | 0.01146612 |  |  | 230260 | 0.7527241 | 0.7035679 | 0.01025897 | 0.761996 | 0.006626603 | 0.762001 | 0.006014992
|  |  | 4657 | 0.9843147 | 0.995789 | 0.000724139 | 0.987211 | 0.07255886 | 0.987331 | 0.1539985 |  |  | 4581 | 0.946693 | 0.978498 | 0.002993573 | 0.9561215 | 0.002688079 | 0.9561511 | 0.005128313 |  |  | 4805 | 0.8816305 | 0.9658778 | 0.003912659 | 0.9036409 | 0.005584506 | 0.9036456 | 0.004766442 |  |  | 4805 | 0.7749191 | 0.9149879 | 0.005550276 | 0.7889628 | 0.008084362 | 0.7889449 | 0.006413706 |  |  | 272760 | 0.8681852 | 0.8678712 | 0.01176961 | 0.8745103 | 0.01755165 | 0.8745183 | 0.0114664 |  |  | 230560 | 0.757075 | 0.7035679 | 0.01025897 | 0.7621285 | 0.006625953 | 0.7621335 | 0.006014288
|  |  | 4662 | 0.9834187 | 0.9958101 | 0.0007222297 | 0.987255 | 0.07256264 | 0.9873748 | 0.1540046 |  |  | 4586 | 0.946693 | 0.9785387 | 0.002983671 | 0.9561517 | 0.002684432 | 0.9561812 | 0.005124005 |  |  | 4810 | 0.8816305 | 0.9658856 | 0.003907406 | 0.9036448 | 0.005584464 | 0.9036495 | 0.004766435 |  |  | 4810 | 0.7732377 | 0.9149885 | 0.005550198 | 0.7889717 | 0.008084425 | 0.7889537 | 0.006413822 |  |  | 273060 | 0.8726611 | 0.8678712 | 0.01176961 | 0.8746406 | 0.01755322 | 0.8746486 | 0.01146667 |  |  | 230860 | 0.7505486 | 0.7035679 | 0.01025897 | 0.7622608 | 0.006625297 | 0.7622658 | 0.006013579
|  |  | 4667 | 0.9834187 | 0.995831 | 0.000720333 | 0.9872989 | 0.07256641 | 0.9874185 | 0.1540106 |  |  | 4591 | 0.9457325 | 0.9785791 | 0.00297381 | 0.9561818 | 0.002680811 | 0.9562112 | 0.00511973 |  |  | 4815 | 0.8827095 | 0.9658933 | 0.003902205 | 0.9036486 | 0.005584423 | 0.9036534 | 0.004766427 |  |  | 4815 | 0.7732377 | 0.9149891 | 0.005550122 | 0.7889806 | 0.008084489 | 0.7889626 | 0.006413937 |  |  | 273360 | 0.8726611 | 0.8678712 | 0.01176961 | 0.8747707 | 0.01755478 | 0.8747788 | 0.01146693 |  |  | 231160 | 0.757075 | 0.7035679 | 0.01025897 | 0.7623928 | 0.006624636 | 0.7623978 | 0.006012866
|  |  | 4672 | 0.9843147 | 0.9958518 | 0.0007184487 | 0.9873426 | 0.07257017 | 0.9874621 | 0.1540166 |  |  | 4596 | 0.9476534 | 0.9786194 | 0.002963991 | 0.9562116 | 0.002677217 | 0.956241 | 0.005115488 |  |  | 4820 | 0.8827095 | 0.9659009 | 0.003897055 | 0.9036525 | 0.005584382 | 0.9036573 | 0.00476642 |  |  | 4820 | 0.7749191 | 0.9149897 | 0.005550047 | 0.7889894 | 0.008084552 | 0.7889715 | 0.006414053 |  |  | 273660 | 0.8726611 | 0.8678712 | 0.01176961 | 0.8749007 | 0.01755634 | 0.8749088 | 0.01146718 |  |  | 231460 | 0.7592504 | 0.7035679 | 0.01025897 | 0.7625247 | 0.00662397 | 0.7625297 | 0.006012147
|  |  | 4677 | 0.9834187 | 0.9958725 | 0.0007165769 | 0.9873861 | 0.07257391 | 0.9875055 | 0.1540226 |  |  | 4601 | 0.9457325 | 0.9786594 | 0.002954214 | 0.9562414 | 0.002673648 | 0.9562707 | 0.005111279 |  |  | 4825 | 0.8827095 | 0.9659085 | 0.003891957 | 0.9036564 | 0.005584342 | 0.9036611 | 0.004766413 |  |  | 4825 | 0.7749191 | 0.9149903 | 0.005549973 | 0.7889983 | 0.008084616 | 0.7889803 | 0.006414169 |  |  | 273960 | 0.874899 | 0.8678712 | 0.01176961 | 0.8750306 | 0.0175579 | 0.8750387 | 0.01146743 |  |  | 231760 | 0.7548995 | 0.7035679 | 0.01025897 | 0.7626563 | 0.006623298 | 0.7626613 | 0.006011424
|  |  | 4682 | 0.9834187 | 0.9958931 | 0.0007147174 | 0.9874295 | 0.07257765 | 0.9875487 | 0.1540285 |  |  | 4606 | 0.9457325 | 0.9786993 | 0.002944478 | 0.9562709 | 0.002670105 | 0.9563002 | 0.005107103 |  |  | 4830 | 0.8816305 | 0.965916 | 0.00388691 | 0.9036602 | 0.005584304 | 0.903665 | 0.004766407 |  |  | 4830 | 0.7732377 | 0.9149909 | 0.0055499 | 0.7890072 | 0.008084679 | 0.7889892 | 0.006414286 |  |  | 274260 | 0.8726611 | 0.8678712 | 0.01176961 | 0.8751603 | 0.01755944 | 0.8751684 | 0.01146767 |  |  | 232060 | 0.7483732 | 0.7035679 | 0.01025897 | 0.7627877 | 0.006622622 | 0.7627927 | 0.006010696
|  |  | 4687 | 0.9843147 | 0.9959136 | 0.0007128703 | 0.9874728 | 0.07258137 | 0.9875918 | 0.1540345 |  |  | 4611 | 0.946693 | 0.9787389 | 0.002934783 | 0.9563004 | 0.002666588 | 0.9563296 | 0.00510296 |  |  | 4835 | 0.8827095 | 0.9659235 | 0.003881914 | 0.9036641 | 0.005584266 | 0.9036688 | 0.004766401 |  |  | 4835 | 0.7715562 | 0.9149914 | 0.005549829 | 0.789016 | 0.008084743 | 0.7889981 | 0.006414402 |  |  | 274560 | 0.8726611 | 0.8678712 | 0.01176961 | 0.8752898 | 0.01756098 | 0.8752979 | 0.0114679 |  |  | 232360 | 0.7527241 | 0.7035679 | 0.01025897 | 0.7629189 | 0.006621939 | 0.7629238 | 0.006009962
|  |  | 4692 | 0.9852106 | 0.9959339 | 0.0007110354 | 0.9875159 | 0.07258507 | 0.9876347 | 0.1540404 |  |  | 4616 | 0.9476534 | 0.9787784 | 0.00292513 | 0.9563296 | 0.002663096 | 0.9563589 | 0.005098849 |  |  | 4840 | 0.8816305 | 0.9659309 | 0.003876968 | 0.9036679 | 0.005584229 | 0.9036726 | 0.004766395 |  |  | 4840 | 0.7732377 | 0.914992 | 0.005549759 | 0.7890249 | 0.008084806 | 0.7890069 | 0.006414518 |  |  | 274860 | 0.8681852 | 0.8678712 | 0.01176961 | 0.8754192 | 0.01756252 | 0.8754273 | 0.01146813 |  |  | 232660 | 0.7505486 | 0.7035679 | 0.01025897 | 0.7630498 | 0.006621252 | 0.7630548 | 0.006009224
|  |  | 4697 | 0.9843147 | 0.9959542 | 0.0007092128 | 0.9875588 | 0.07258877 | 0.9876775 | 0.1540463 |  |  | 4621 | 0.946693 | 0.9788176 | 0.002915517 | 0.9563588 | 0.002659629 | 0.9563879 | 0.00509477 |  |  | 4845 | 0.8827095 | 0.9659383 | 0.003872071 | 0.9036717 | 0.005584192 | 0.9036764 | 0.00476639 |  |  | 4845 | 0.7749191 | 0.9149925 | 0.005549691 | 0.7890338 | 0.00808487 | 0.7890158 | 0.006414634 |  |  | 275160 | 0.8659472 | 0.8678712 | 0.01176961 | 0.8755485 | 0.01756404 | 0.8755566 | 0.01146835 |  |  | 232960 | 0.7592504 | 0.7035679 | 0.01025897 | 0.7631805 | 0.00662056 | 0.7631855 | 0.006008482
|  |  | 4702 | 0.9834187 | 0.9959743 | 0.0007074023 | 0.9876016 | 0.07259245 | 0.9877201 | 0.1540522 |  |  | 4626 | 0.9457325 | 0.9788567 | 0.002905945 | 0.9563877 | 0.002656188 | 0.9564169 | 0.005090723 |  |  | 4850 | 0.8816305 | 0.9659457 | 0.003867224 | 0.9036755 | 0.005584157 | 0.9036802 | 0.004766385 |  |  | 4850 | 0.7732377 | 0.9149931 | 0.005549623 | 0.7890426 | 0.008084934 | 0.7890247 | 0.006414751 |  |  | 275460 | 0.8726611 | 0.8678712 | 0.01176961 | 0.8756776 | 0.01756556 | 0.8756857 | 0.01146856 |  |  | 233260 | 0.7592504 | 0.7035679 | 0.01025897 | 0.7633111 | 0.006619862 | 0.763316 | 0.006007734
|  |  | 4707 | 0.9843147 | 0.9959943 | 0.0007056038 | 0.9876443 | 0.07259612 | 0.9877626 | 0.1540581 |  |  | 4631 | 0.9457325 | 0.9788956 | 0.002896415 | 0.9564166 | 0.002652772 | 0.9564456 | 0.005086707 |  |  | 4855 | 0.8827095 | 0.9659529 | 0.003862425 | 0.9036793 | 0.005584122 | 0.903684 | 0.00476638 |  |  | 4855 | 0.7766006 | 0.9149936 | 0.005549557 | 0.7890515 | 0.008084998 | 0.7890335 | 0.006414868 |  |  | 275760 | 0.8659472 | 0.8678712 | 0.01176961 | 0.8758066 | 0.01756708 | 0.8758147 | 0.01146876 |  |  | 233560 | 0.7592504 | 0.7035679 | 0.01025897 | 0.7634414 | 0.006619159 | 0.7634463 | 0.006006982
|  |  | 4712 | 0.9834187 | 0.9960142 | 0.0007038175 | 0.9876868 | 0.07259978 | 0.987805 | 0.154064 |  |  | 4636 | 0.9457325 | 0.9789342 | 0.002886925 | 0.9564452 | 0.00264938 | 0.9564743 | 0.005082724 |  |  | 4860 | 0.8848676 | 0.9659602 | 0.003857675 | 0.9036831 | 0.005584089 | 0.9036878 | 0.004766376 |  |  | 4860 | 0.7749191 | 0.9149942 | 0.005549492 | 0.7890603 | 0.008085061 | 0.7890424 | 0.006414984 |  |  | 276060 | 0.8726611 | 0.8678712 | 0.01176961 | 0.8759354 | 0.01756859 | 0.8759435 | 0.01146896 |  |  | 233860 | 0.7592504 | 0.7035679 | 0.01025897 | 0.7635714 | 0.006618451 | 0.7635764 | 0.006006225
|  |  | 4717 | 0.9843147 | 0.9960339 | 0.0007020431 | 0.9877291 | 0.07260343 | 0.9878471 | 0.1540698 |  |  | 4641 | 0.946693 | 0.9789727 | 0.002877475 | 0.9564738 | 0.002646013 | 0.9565027 | 0.005078771 |  |  | 4865 | 0.8827095 | 0.9659674 | 0.003852972 | 0.9036869 | 0.005584056 | 0.9036916 | 0.004766372 |  |  | 4865 | 0.7732377 | 0.9149947 | 0.005549428 | 0.7890692 | 0.008085125 | 0.7890513 | 0.006415101 |  |  | 276360 | 0.8726611 | 0.8678712 | 0.01176961 | 0.8760641 | 0.01757009 | 0.8760722 | 0.01146915 |  |  | 234160 | 0.757075 | 0.7035679 | 0.01025897 | 0.7637013 | 0.006617738 | 0.7637063 | 0.006005463
|  |  | 4722 | 0.9825227 | 0.9960536 | 0.0007002806 | 0.9877713 | 0.07260706 | 0.9878892 | 0.1540756 |  |  | 4646 | 0.9457325 | 0.979011 | 0.002868066 | 0.9565021 | 0.002642671 | 0.9565311 | 0.00507485 |  |  | 4870 | 0.8816305 | 0.9659745 | 0.003848318 | 0.9036906 | 0.005584024 | 0.9036953 | 0.004766368 |  |  | 4870 | 0.7766006 | 0.9149952 | 0.005549365 | 0.7890781 | 0.008085189 | 0.7890601 | 0.006415218 |  |  | 276660 | 0.874899 | 0.8678712 | 0.01176961 | 0.8761926 | 0.01757158 | 0.8762007 | 0.01146934 |  |  | 234460 | 0.7548995 | 0.7035679 | 0.01025897 | 0.763831 | 0.00661702 | 0.7638359 | 0.006004696
|  |  | 4727 | 0.9843147 | 0.9960731 | 0.00069853 | 0.9878134 | 0.07261068 | 0.9879311 | 0.1540815 |  |  | 4651 | 0.9457325 | 0.9790491 | 0.002858697 | 0.9565304 | 0.002639354 | 0.9565593 | 0.005070959 |  |  | 4875 | 0.8827095 | 0.9659816 | 0.00384371 | 0.9036944 | 0.005583992 | 0.9036991 | 0.004766365 |  |  | 4875 | 0.7732377 | 0.9149957 | 0.005549303 | 0.7890869 | 0.008085253 | 0.789069 | 0.006415335 |  |  | 276960 | 0.8704231 | 0.8678712 | 0.01176961 | 0.8763209 | 0.01757307 | 0.8763291 | 0.01146952 |  |  | 234760 | 0.7548995 | 0.7035679 | 0.01025897 | 0.7639604 | 0.006616297 | 0.7639653 | 0.006003925
|  |  | 4732 | 0.9834187 | 0.9960925 | 0.0006967912 | 0.9878553 | 0.07261429 | 0.9879728 | 0.1540872 |  |  | 4656 | 0.9457325 | 0.979087 | 0.002849369 | 0.9565585 | 0.002636061 | 0.9565873 | 0.005067099 |  |  | 4880 | 0.8827095 | 0.9659886 | 0.003839149 | 0.9036981 | 0.005583961 | 0.9037028 | 0.004766362 |  |  | 4880 | 0.7749191 | 0.9149963 | 0.005549242 | 0.7890958 | 0.008085317 | 0.7890779 | 0.006415452 |  |  | 277260 | 0.8704231 | 0.8678712 | 0.01176961 | 0.8764492 | 0.01757455 | 0.8764573 | 0.01146969 |  |  | 235060 | 0.757075 | 0.7035679 | 0.01025897 | 0.7640896 | 0.006615569 | 0.7640945 | 0.006003149
|  |  | 4737 | 0.9852106 | 0.9961119 | 0.0006950641 | 0.987897 | 0.07261789 | 0.9880144 | 0.154093 |  |  | 4661 | 0.946693 | 0.9791247 | 0.00284008 | 0.9565864 | 0.002632791 | 0.9566152 | 0.00506327 |  |  | 4885 | 0.8816305 | 0.9659956 | 0.003834634 | 0.9037018 | 0.005583932 | 0.9037065 | 0.004766359 |  |  | 4885 | 0.7749191 | 0.9149968 | 0.005549183 | 0.7891047 | 0.008085382 | 0.7890867 | 0.00641557 |  |  | 277560 | 0.8704231 | 0.8678712 | 0.01176961 | 0.8765772 | 0.01757603 | 0.8765854 | 0.01146985 |  |  | 235360 | 0.7614259 | 0.7035679 | 0.01025897 | 0.7642186 | 0.006614836 | 0.7642235 | 0.006002369
|  |  | 4742 | 0.9843147 | 0.9961311 | 0.0006933488 | 0.9879387 | 0.07262148 | 0.9880559 | 0.1540988 |  |  | 4666 | 0.946693 | 0.9791623 | 0.002830832 | 0.9566142 | 0.002629546 | 0.956643 | 0.005059471 |  |  | 4890 | 0.8827095 | 0.9660026 | 0.003830166 | 0.9037056 | 0.005583902 | 0.9037102 | 0.004766357 |  |  | 4890 | 0.7749191 | 0.9149973 | 0.005549124 | 0.7891135 | 0.008085446 | 0.7890956 | 0.006415687 |  |  | 277860 | 0.8704231 | 0.8678712 | 0.01176961 | 0.8767052 | 0.0175775 | 0.8767133 | 0.01147001 |  |  | 235660 | 0.7527241 | 0.7035679 | 0.01025897 | 0.7643474 | 0.006614098 | 0.7643523 | 0.006001584
|  |  | 4747 | 0.9834187 | 0.9961502 | 0.0006916451 | 0.9879801 | 0.07262505 | 0.9880972 | 0.1541045 |  |  | 4671 | 0.9476534 | 0.9791996 | 0.002821624 | 0.9566419 | 0.002626325 | 0.9566706 | 0.005055702 |  |  | 4895 | 0.8827095 | 0.9660095 | 0.003825742 | 0.9037093 | 0.005583874 | 0.9037139 | 0.004766355 |  |  | 4895 | 0.7749191 | 0.9149978 | 0.005549066 | 0.7891224 | 0.00808551 | 0.7891045 | 0.006415804 |  |  | 278160 | 0.8771369 | 0.8678712 | 0.01176961 | 0.876833 | 0.01757896 | 0.8768411 | 0.01147016 |  |  | 235960 | 0.7548995 | 0.7035679 | 0.01025897 | 0.7644759 | 0.006613355 | 0.7644808 | 0.006000794
|  |  | 4752 | 0.9843147 | 0.9961691 | 0.000689953 | 0.9880215 | 0.07262861 | 0.9881383 | 0.1541102 |  |  | 4676 | 0.9476534 | 0.9792367 | 0.002812455 | 0.9566694 | 0.002623128 | 0.9566981 | 0.005051963 |  |  | 4900 | 0.8816305 | 0.9660163 | 0.003821364 | 0.903713 | 0.005583846 | 0.9037176 | 0.004766353 |  |  | 4900 | 0.7698747 | 0.9149983 | 0.00554901 | 0.7891312 | 0.008085574 | 0.7891133 | 0.006415922 |  |  | 278460 | 0.8771369 | 0.8678712 | 0.01176961 | 0.8769606 | 0.01758042 | 0.8769688 | 0.01147031 |  |  | 236260 | 0.7636013 | 0.7035679 | 0.01025897 | 0.7646043 | 0.006612607 | 0.7646092 | 0.006
|  |  | 4757 | 0.9834187 | 0.996188 | 0.0006882724 | 0.9880626 | 0.07263216 | 0.9881793 | 0.1541159 |  |  | 4681 | 0.946693 | 0.9792737 | 0.002803326 | 0.9566968 | 0.002619954 | 0.9567254 | 0.005048253 |  |  | 4905 | 0.8827095 | 0.9660231 | 0.00381703 | 0.9037167 | 0.005583819 | 0.9037213 | 0.004766352 |  |  | 4905 | 0.7732377 | 0.9149988 | 0.005548954 | 0.7891401 | 0.008085639 | 0.7891222 | 0.00641604 |  |  | 278760 | 0.874899 | 0.8678712 | 0.01176961 | 0.8770881 | 0.01758187 | 0.8770963 | 0.01147045 |  |  | 236560 | 0.7636013 | 0.7035679 | 0.01025897 | 0.7647324 | 0.006611854 | 0.7647373 | 0.005999201
|  |  | 4762 | 0.9843147 | 0.9962068 | 0.0006866033 | 0.9881037 | 0.0726357 | 0.9882202 | 0.1541216 |  |  | 4686 | 0.9476534 | 0.9793105 | 0.002794237 | 0.956724 | 0.002616804 | 0.9567526 | 0.005044574 |  |  | 4910 | 0.8827095 | 0.9660299 | 0.003812741 | 0.9037203 | 0.005583793 | 0.903725 | 0.00476635 |  |  | 4910 | 0.7732377 | 0.9149993 | 0.0055489 | 0.789149 | 0.008085703 | 0.7891311 | 0.006416157 |  |  | 279060 | 0.8704231 | 0.8678712 | 0.01176961 | 0.8772154 | 0.01758332 | 0.8772236 | 0.01147058 |  |  | 236860 | 0.7548995 | 0.7035679 | 0.01025897 | 0.7648603 | 0.006611096 | 0.7648652 | 0.005998398
|  |  | 4767 | 0.9852106 | 0.9962254 | 0.0006849456 | 0.9881446 | 0.07263923 | 0.9882609 | 0.1541273 |  |  | 4691 | 0.946693 | 0.9793471 | 0.002785187 | 0.9567511 | 0.002613677 | 0.9567796 | 0.005040923 |  |  | 4915 | 0.8827095 | 0.9660366 | 0.003808495 | 0.903724 | 0.005583767 | 0.9037286 | 0.004766349 |  |  | 4915 | 0.7749191 | 0.9149997 | 0.005548846 | 0.7891578 | 0.008085768 | 0.7891399 | 0.006416275 |  |  | 279360 | 0.874899 | 0.8678712 | 0.01176961 | 0.8773426 | 0.01758475 | 0.8773508 | 0.0114707 |  |  | 237160 | 0.7592504 | 0.7035679 | 0.01025897 | 0.764988 | 0.006610334 | 0.7649929 | 0.00599759
|  |  | 4772 | 0.9843147 | 0.996244 | 0.0006832992 | 0.9881853 | 0.07264274 | 0.9883015 | 0.1541329 |  |  | 4696 | 0.946693 | 0.9793835 | 0.002776176 | 0.956778 | 0.002610573 | 0.9568065 | 0.005037301 |  |  | 4920 | 0.8837886 | 0.9660433 | 0.003804293 | 0.9037277 | 0.005583742 | 0.9037323 | 0.004766349 |  |  | 4920 | 0.7749191 | 0.9150002 | 0.005548794 | 0.7891667 | 0.008085832 | 0.7891488 | 0.006416393 |  |  | 279660 | 0.8704231 | 0.8678712 | 0.01176961 | 0.8774697 | 0.01758619 | 0.8774779 | 0.01147082 |  |  | 237460 | 0.757075 | 0.7035679 | 0.01025897 | 0.7651155 | 0.006609566 | 0.7651204 | 0.005996778
|  |  | 4777 | 0.9852106 | 0.9962624 | 0.0006816642 | 0.9882259 | 0.07264624 | 0.988342 | 0.1541386 |  |  | 4701 | 0.946693 | 0.9794198 | 0.002767205 | 0.9568049 | 0.002607493 | 0.9568333 | 0.005033708 |  |  | 4925 | 0.8827095 | 0.9660499 | 0.003800134 | 0.9037313 | 0.005583718 | 0.9037359 | 0.004766348 |  |  | 4925 | 0.7782821 | 0.9150007 | 0.005548742 | 0.7891755 | 0.008085897 | 0.7891576 | 0.006416511 |  |  | 279960 | 0.8793749 | 0.8678712 | 0.01176961 | 0.8775966 | 0.01758761 | 0.8776048 | 0.01147093 |  |  | 237760 | 0.7505486 | 0.7035679 | 0.01025897 | 0.7652428 | 0.006608794 | 0.7652477 | 0.005995961
|  |  | 4782 | 0.9843147 | 0.9962807 | 0.0006800404 | 0.9882664 | 0.07264974 | 0.9883823 | 0.1541442 |  |  | 4706 | 0.9476534 | 0.9794558 | 0.002758273 | 0.9568315 | 0.002604435 | 0.95686 | 0.005030144 |  |  | 4930 | 0.8816305 | 0.9660565 | 0.003796018 | 0.9037349 | 0.005583694 | 0.9037395 | 0.004766348 |  |  | 4930 | 0.7715562 | 0.9150012 | 0.005548691 | 0.7891844 | 0.008085962 | 0.7891665 | 0.006416629 |  |  | 280260 | 0.874899 | 0.8678712 | 0.01176961 | 0.8777234 | 0.01758903 | 0.8777316 | 0.01147104 |  |  | 238060 | 0.7527241 | 0.7035679 | 0.01025897 | 0.7653699 | 0.006608017 | 0.7653747 | 0.00599514
|  |  | 4787 | 0.9852106 | 0.996299 | 0.0006784279 | 0.9883067 | 0.07265322 | 0.9884224 | 0.1541498 |  |  | 4711 | 0.946693 | 0.9794917 | 0.00274938 | 0.9568581 | 0.0026014 | 0.9568865 | 0.005026609 |  |  | 4935 | 0.8827095 | 0.966063 | 0.003791944 | 0.9037386 | 0.005583671 | 0.9037432 | 0.004766348 |  |  | 4935 | 0.7766006 | 0.9150016 | 0.005548641 | 0.7891933 | 0.008086026 | 0.7891754 | 0.006416748 |  |  | 280560 | 0.8771369 | 0.8678712 | 0.01176961 | 0.87785 | 0.01759045 | 0.8778582 | 0.01147114 |  |  | 238360 | 0.7505486 | 0.7035679 | 0.01025897 | 0.7654967 | 0.006607236 | 0.7655016 | 0.005994315
|  |  | 4792 | 0.9834187 | 0.9963171 | 0.0006768264 | 0.9883469 | 0.07265668 | 0.9884624 | 0.1541554 |  |  | 4716 | 0.9457325 | 0.9795274 | 0.002740526 | 0.9568845 | 0.002598388 | 0.9569128 | 0.005023101 |  |  | 4940 | 0.8827095 | 0.9660695 | 0.003787912 | 0.9037422 | 0.005583648 | 0.9037468 | 0.004766349 |  |  | 4940 | 0.7799636 | 0.9150021 | 0.005548592 | 0.7892021 | 0.008086091 | 0.7891842 | 0.006416866 |  |  | 280860 | 0.8726611 | 0.8678712 | 0.01176961 | 0.8779765 | 0.01759185 | 0.8779847 | 0.01147123 |  |  | 238660 | 0.757075 | 0.7035679 | 0.01025897 | 0.7656234 | 0.006606449 | 0.7656282 | 0.005993485
|  |  | 4797 | 0.9843147 | 0.9963351 | 0.0006752361 | 0.988387 | 0.07266014 | 0.9885023 | 0.1541609 |  |  | 4721 | 0.9457325 | 0.9795629 | 0.00273171 | 0.9569108 | 0.002595399 | 0.9569391 | 0.005019622 |  |  | 4945 | 0.8816305 | 0.9660759 | 0.003783921 | 0.9037458 | 0.005583627 | 0.9037504 | 0.004766349 |  |  | 4945 | 0.7732377 | 0.9150026 | 0.005548544 | 0.789211 | 0.008086156 | 0.7891931 | 0.006416985 |  |  | 281160 | 0.8793749 | 0.8678712 | 0.01176961 | 0.8781028 | 0.01759326 | 0.878111 | 0.01147131 |  |  | 238960 | 0.7614259 | 0.7035679 | 0.01025897 | 0.7657498 | 0.006605658 | 0.7657546 | 0.00599265
|  |  | 4802 | 0.9834187 | 0.996353 | 0.0006736567 | 0.9884269 | 0.07266359 | 0.9885421 | 0.1541665 |  |  | 4726 | 0.9457325 | 0.9795982 | 0.002722933 | 0.9569369 | 0.002592431 | 0.9569652 | 0.005016171 |  |  | 4950 | 0.8805515 | 0.9660823 | 0.003779972 | 0.9037494 | 0.005583605 | 0.903754 | 0.00476635 |  |  | 4950 | 0.7715562 | 0.915003 | 0.005548497 | 0.7892198 | 0.008086221 | 0.7892019 | 0.006417103 |  |  | 281460 | 0.8771369 | 0.8678712 | 0.01176961 | 0.878229 | 0.01759465 | 0.8782372 | 0.01147139 |  |  | 239260 | 0.7636013 | 0.7035679 | 0.01025897 | 0.765876 | 0.006604862 | 0.7658808 | 0.005991812
|  |  | 4807 | 0.9843147 | 0.9963708 | 0.0006720884 | 0.9884667 | 0.07266702 | 0.9885817 | 0.154172 |  |  | 4731 | 0.9476534 | 0.9796334 | 0.002714195 | 0.9569629 | 0.002589486 | 0.9569911 | 0.005012747 |  |  | 4955 | 0.8837886 | 0.9660887 | 0.003776063 | 0.903753 | 0.005583585 | 0.9037575 | 0.004766351 |  |  | 4955 | 0.7766006 | 0.9150034 | 0.005548451 | 0.7892287 | 0.008086286 | 0.7892108 | 0.006417222 |  |  | 281760 | 0.874899 | 0.8678712 | 0.01176961 | 0.878355 | 0.01759604 | 0.8783633 | 0.01147146 |  |  | 239560 | 0.7614259 | 0.7035679 | 0.01025897 | 0.766002 | 0.006604062 | 0.7660068 | 0.005990969
|  |  | 4812 | 0.9843147 | 0.9963885 | 0.000670531 | 0.9885063 | 0.07267044 | 0.9886211 | 0.1541775 |  |  | 4736 | 0.946693 | 0.9796684 | 0.002705495 | 0.9569888 | 0.002586563 | 0.9570169 | 0.005009351 |  |  | 4960 | 0.8837886 | 0.966095 | 0.003772195 | 0.9037565 | 0.005583565 | 0.9037611 | 0.004766352 |  |  | 4960 | 0.7749191 | 0.9150039 | 0.005548405 | 0.7892375 | 0.008086351 | 0.7892197 | 0.006417341 |  |  | 282060 | 0.8771369 | 0.8678712 | 0.01176961 | 0.8784809 | 0.01759742 | 0.8784892 | 0.01147153 |  |  | 239860 | 0.757075 | 0.7035679 | 0.01025897 | 0.7661278 | 0.006603256 | 0.7661326 | 0.005990122
|  |  | 4817 | 0.9843147 | 0.9964061 | 0.0006689844 | 0.9885458 | 0.07267385 | 0.9886605 | 0.154183 |  |  | 4741 | 0.946693 | 0.9797032 | 0.002696834 | 0.9570145 | 0.002583663 | 0.9570426 | 0.005005982 |  |  | 4965 | 0.8827095 | 0.9661013 | 0.003768367 | 0.9037601 | 0.005583545 | 0.9037647 | 0.004766354 |  |  | 4965 | 0.7749191 | 0.9150043 | 0.00554836 | 0.7892464 | 0.008086416 | 0.7892285 | 0.006417459 |  |  | 282360 | 0.874899 | 0.8678712 | 0.01176961 | 0.8786067 | 0.0175988 | 0.8786149 | 0.01147159 |  |  | 240160 | 0.7592504 | 0.7035679 | 0.01025897 | 0.7662534 | 0.006602447 | 0.7662582 | 0.00598927
|  |  | 4822 | 0.9852106 | 0.9964236 | 0.0006674486 | 0.9885851 | 0.07267725 | 0.9886996 | 0.1541885 |  |  | 4746 | 0.946693 | 0.9797378 | 0.002688211 | 0.9570401 | 0.002580784 | 0.9570682 | 0.00500264 |  |  | 4970 | 0.8837886 | 0.9661075 | 0.003764579 | 0.9037637 | 0.005583526 | 0.9037682 | 0.004766356 |  |  | 4970 | 0.7749191 | 0.9150048 | 0.005548316 | 0.7892553 | 0.008086481 | 0.7892374 | 0.006417578 |  |  | 282660 | 0.8771369 | 0.8678712 | 0.01176961 | 0.8787323 | 0.01760017 | 0.8787405 | 0.01147164 |  |  | 240460 | 0.757075 | 0.7035679 | 0.01025897 | 0.7663788 | 0.006601632 | 0.7663835 | 0.005988414
|  |  | 4827 | 0.9843147 | 0.996441 | 0.0006659236 | 0.9886244 | 0.07268064 | 0.9887387 | 0.154194 |  |  | 4751 | 0.946693 | 0.9797723 | 0.002679626 | 0.9570656 | 0.002577926 | 0.9570936 | 0.004999326 |  |  | 4975 | 0.8816305 | 0.9661137 | 0.003760829 | 0.9037672 | 0.005583508 | 0.9037718 | 0.004766358 |  |  | 4975 | 0.7766006 | 0.9150052 | 0.005548273 | 0.7892641 | 0.008086546 | 0.7892462 | 0.006417697 |  |  | 282960 | 0.8771369 | 0.8678712 | 0.01176961 | 0.8788578 | 0.01760154 | 0.878866 | 0.01147169 |  |  | 240760 | 0.7592504 | 0.7035679 | 0.01025897 | 0.7665039 | 0.006600813 | 0.7665087 | 0.005987554
|  |  | 4832 | 0.9843147 | 0.9964583 | 0.0006644093 | 0.9886634 | 0.07268402 | 0.9887776 | 0.1541994 |  |  | 4756 | 0.9476534 | 0.9798066 | 0.002671078 | 0.9570909 | 0.002575091 | 0.957119 | 0.004996038 |  |  | 4980 | 0.8827095 | 0.9661199 | 0.003757119 | 0.9037708 | 0.00558349 | 0.9037753 | 0.00476636 |  |  | 4980 | 0.7749191 | 0.9150056 | 0.00554823 | 0.789273 | 0.008086611 | 0.7892551 | 0.006417817 |  |  | 283260 | 0.8726611 | 0.8678712 | 0.01176961 | 0.8789831 | 0.01760289 | 0.8789913 | 0.01147173 |  |  | 241060 | 0.7614259 | 0.7035679 | 0.01025897 | 0.7666289 | 0.00659999 | 0.7666336 | 0.00598669
|  |  | 4837 | 0.9843147 | 0.9964755 | 0.0006629057 | 0.9887024 | 0.07268738 | 0.9888164 | 0.1542049 |  |  | 4761 | 0.9457325 | 0.9798407 | 0.002662569 | 0.9571162 | 0.002572276 | 0.9571441 | 0.004992776 |  |  | 4985 | 0.8837886 | 0.966126 | 0.003753447 | 0.9037743 | 0.005583473 | 0.9037788 | 0.004766363 |  |  | 4985 | 0.7766006 | 0.915006 | 0.005548189 | 0.7892818 | 0.008086677 | 0.789264 | 0.006417936 |  |  | 283560 | 0.8771369 | 0.8678712 | 0.01176961 | 0.8791083 | 0.01760425 | 0.8791165 | 0.01147176 |  |  | 241360 | 0.7614259 | 0.7035679 | 0.01025897 | 0.7667536 | 0.006599162 | 0.7667584 | 0.005985822
|  |  | 4842 | 0.9843147 | 0.9964926 | 0.0006614126 | 0.9887412 | 0.07269074 | 0.988855 | 0.1542103 |  |  | 4766 | 0.9457325 | 0.9798747 | 0.002654098 | 0.9571413 | 0.002569483 | 0.9571692 | 0.004989542 |  |  | 4990 | 0.8827095 | 0.966132 | 0.003749814 | 0.9037778 | 0.005583456 | 0.9037824 | 0.004766365 |  |  | 4990 | 0.7766006 | 0.9150065 | 0.005548148 | 0.7892907 | 0.008086742 | 0.7892728 | 0.006418055 |  |  | 283860 | 0.874899 | 0.8678712 | 0.01176961 | 0.8792333 | 0.01760559 | 0.8792416 | 0.01147179 |  |  | 241660 | 0.7505486 | 0.7035679 | 0.01025897 | 0.7668782 | 0.006598329 | 0.7668829 | 0.005984949
|  |  | 4847 | 0.9843147 | 0.9965096 | 0.0006599301 | 0.9887799 | 0.07269408 | 0.9888935 | 0.1542157 |  |  | 4771 | 0.946693 | 0.9799084 | 0.002645664 | 0.9571662 | 0.002566712 | 0.9571941 | 0.004986333 |  |  | 4995 | 0.8827095 | 0.9661381 | 0.003746218 | 0.9037813 | 0.00558344 | 0.9037859 | 0.004766368 |  |  | 4995 | 0.7766006 | 0.9150069 | 0.005548108 | 0.7892995 | 0.008086807 | 0.7892817 | 0.006418175 |  |  | 284160 | 0.8771369 | 0.8678712 | 0.01176961 | 0.8793582 | 0.01760694 | 0.8793665 | 0.01147181 |  |  | 241960 | 0.757075 | 0.7035679 | 0.01025897 | 0.7670025 | 0.006597492 | 0.7670072 | 0.005984072
|  |  | 4852 | 0.9843147 | 0.9965265 | 0.000658458 | 0.9888184 | 0.07269741 | 0.9889319 | 0.1542211 |  |  | 4776 | 0.946693 | 0.9799421 | 0.002637268 | 0.9571911 | 0.002563961 | 0.9572189 | 0.00498315 |  |  | 5000 | 0.8827095 | 0.966144 | 0.00374266 | 0.9037848 | 0.005583425 | 0.9037894 | 0.004766371 |  |  | 5000 | 0.7766006 | 0.9150073 | 0.005548068 | 0.7893084 | 0.008086873 | 0.7892905 | 0.006418294 |  |  | 284460 | 0.874899 | 0.8678712 | 0.01176961 | 0.879483 | 0.01760827 | 0.8794912 | 0.01147182 |  |  | 242260 | 0.757075 | 0.7035679 | 0.01025897 | 0.7671266 | 0.006596651 | 0.7671313 | 0.005983191
|  |  | 4857 | 0.9843147 | 0.9965433 | 0.0006569964 | 0.9888568 | 0.07270073 | 0.9889701 | 0.1542264 |  |  | 4781 | 0.9486139 | 0.9799755 | 0.00262891 | 0.9572158 | 0.002561231 | 0.9572436 | 0.004979993 |  |  | 5005 | 0.8848676 | 0.96615 | 0.003739139 | 0.9037883 | 0.00558341 | 0.9037929 | 0.004766375 |  |  | 5005 | 0.7749191 | 0.9150077 | 0.005548029 | 0.7893172 | 0.008086938 | 0.7892994 | 0.006418414 |  |  | 284760 | 0.874899 | 0.8678712 | 0.01176961 | 0.8796076 | 0.0176096 | 0.8796158 | 0.01147183 |  |  | 242560 | 0.7548995 | 0.7035679 | 0.01025897 | 0.7672505 | 0.006595805 | 0.7672552 | 0.005982306
|  |  | 4862 | 0.9843147 | 0.99656 | 0.0006555451 | 0.9888951 | 0.07270404 | 0.9890082 | 0.1542318 |  |  | 4786 | 0.946693 | 0.9800088 | 0.002620588 | 0.9572403 | 0.002558523 | 0.9572681 | 0.004976862 |  |  | 5010 | 0.8827095 | 0.9661559 | 0.003735655 | 0.9037918 | 0.005583395 | 0.9037963 | 0.004766378 |  |  | 5010 | 0.7782821 | 0.9150081 | 0.005547991 | 0.7893261 | 0.008087004 | 0.7893082 | 0.006418534 |  |  | 285060 | 0.8771369 | 0.8678712 | 0.01176961 | 0.879732 | 0.01761092 | 0.8797403 | 0.01147183 |  |  | 242860 | 0.7505486 | 0.7035679 | 0.01025897 | 0.7673742 | 0.006594954 | 0.7673789 | 0.005981417
|  |  | 4867 | 0.9852106 | 0.9965766 | 0.0006541042 | 0.9889332 | 0.07270734 | 0.9890462 | 0.1542371 |  |  | 4791 | 0.9457325 | 0.9800419 | 0.002612304 | 0.9572648 | 0.002555834 | 0.9572925 | 0.004973756 |  |  | 5015 | 0.8837886 | 0.9661617 | 0.003732207 | 0.9037953 | 0.005583381 | 0.9037998 | 0.004766382 |  |  | 5015 | 0.7749191 | 0.9150085 | 0.005547954 | 0.7893349 | 0.00808707 | 0.7893171 | 0.006418654 |  |  | 285360 | 0.8771369 | 0.8678712 | 0.01176961 | 0.8798564 | 0.01761224 | 0.8798646 | 0.01147183 |  |  | 243160 | 0.7527241 | 0.7035679 | 0.01025897 | 0.7674977 | 0.0065941 | 0.7675024 | 0.005980524
|  |  | 4872 | 0.9852106 | 0.9965931 | 0.0006526735 | 0.9889712 | 0.07271063 | 0.989084 | 0.1542424 |  |  | 4796 | 0.946693 | 0.9800748 | 0.002604057 | 0.9572891 | 0.002553167 | 0.9573168 | 0.004970676 |  |  | 5020 | 0.8837886 | 0.9661676 | 0.003728795 | 0.9037988 | 0.005583367 | 0.9038033 | 0.004766386 |  |  | 5020 | 0.7766006 | 0.9150089 | 0.005547917 | 0.7893438 | 0.008087135 | 0.7893259 | 0.006418774 |  |  | 285660 | 0.8816128 | 0.8678712 | 0.01176961 | 0.8799805 | 0.01761355 | 0.8799888 | 0.01147182 |  |  | 243460 | 0.7636013 | 0.7035679 | 0.01025897 | 0.767621 | 0.006593241 | 0.7676257 | 0.005979627
|  |  | 4877 | 0.9852106 | 0.9966095 | 0.0006512531 | 0.9890091 | 0.07271391 | 0.9891217 | 0.1542477 |  |  | 4801 | 0.946693 | 0.9801076 | 0.002595848 | 0.9573133 | 0.002550519 | 0.957341 | 0.00496762 |  |  | 5025 | 0.8837886 | 0.9661733 | 0.00372542 | 0.9038022 | 0.005583354 | 0.9038067 | 0.00476639 |  |  | 5025 | 0.7732377 | 0.9150093 | 0.005547881 | 0.7893526 | 0.008087201 | 0.7893348 | 0.006418894 |  |  | 285960 | 0.8838508 | 0.8678712 | 0.01176961 | 0.8801046 | 0.01761485 | 0.8801129 | 0.0114718 |  |  | 243760 | 0.7592504 | 0.7035679 | 0.01025897 | 0.7677441 | 0.006592377 | 0.7677488 | 0.005978726
|  |  | 4882 | 0.9852106 | 0.9966259 | 0.0006498428 | 0.9890469 | 0.07271718 | 0.9891593 | 0.154253 |  |  | 4806 | 0.946693 | 0.9801402 | 0.002587675 | 0.9573374 | 0.002547893 | 0.957365 | 0.00496459 |  |  | 5030 | 0.8837886 | 0.9661791 | 0.003722079 | 0.9038057 | 0.005583341 | 0.9038102 | 0.004766395 |  |  | 5030 | 0.7766006 | 0.9150097 | 0.005547845 | 0.7893615 | 0.008087267 | 0.7893436 | 0.006419014 |  |  | 286260 | 0.8771369 | 0.8678712 | 0.01176961 | 0.8802285 | 0.01761615 | 0.8802368 | 0.01147178 |  |  | 244060 | 0.7614259 | 0.7035679 | 0.01025897 | 0.767867 | 0.006591509 | 0.7678716 | 0.00597782
|  |  | 4887 | 0.9843147 | 0.9966421 | 0.0006484426 | 0.9890845 | 0.07272043 | 0.9891968 | 0.1542583 |  |  | 4811 | 0.946693 | 0.9801727 | 0.002579539 | 0.9573614 | 0.002545286 | 0.9573889 | 0.004961584 |  |  | 5035 | 0.8827095 | 0.9661848 | 0.003718774 | 0.9038091 | 0.005583329 | 0.9038136 | 0.004766399 |  |  | 5035 | 0.7782821 | 0.91501 | 0.00554781 | 0.7893703 | 0.008087333 | 0.7893525 | 0.006419134 |  |  | 286560 | 0.874899 | 0.8678712 | 0.01176961 | 0.8803522 | 0.01761745 | 0.8803605 | 0.01147175 |  |  | 244360 | 0.757075 | 0.7035679 | 0.01025897 | 0.7679896 | 0.006590637 | 0.7679943 | 0.005976911
|  |  | 4892 | 0.9834187 | 0.9966582 | 0.0006470524 | 0.989122 | 0.07272368 | 0.9892341 | 0.1542636 |  |  | 4816 | 0.946693 | 0.980205 | 0.002571439 | 0.9573852 | 0.002542699 | 0.9574127 | 0.004958603 |  |  | 5040 | 0.8827095 | 0.9661904 | 0.003715504 | 0.9038126 | 0.005583317 | 0.9038171 | 0.004766404 |  |  | 5040 | 0.7749191 | 0.9150104 | 0.005547776 | 0.7893792 | 0.008087399 | 0.7893614 | 0.006419255 |  |  | 286860 | 0.8771369 | 0.8678712 | 0.01176961 | 0.8804759 | 0.01761873 | 0.8804841 | 0.01147171 |  |  | 244660 | 0.757075 | 0.7035679 | 0.01025897 | 0.7681121 | 0.006589761 | 0.7681167 | 0.005975998
|  |  | 4897 | 0.9852106 | 0.9966743 | 0.0006456723 | 0.9891593 | 0.07272691 | 0.9892712 | 0.1542688 |  |  | 4821 | 0.9476534 | 0.9802371 | 0.002563376 | 0.9574089 | 0.002540132 | 0.9574364 | 0.004955647 |  |  | 5045 | 0.8837886 | 0.9661961 | 0.003712267 | 0.903816 | 0.005583306 | 0.9038205 | 0.004766409 |  |  | 5045 | 0.7766006 | 0.9150108 | 0.005547742 | 0.789388 | 0.008087464 | 0.7893702 | 0.006419375 |  |  | 287160 | 0.8771369 | 0.8678712 | 0.01176961 | 0.8805993 | 0.01762002 | 0.8806076 | 0.01147167 |  |  | 244960 | 0.7483732 | 0.7035679 | 0.01025897 | 0.7682344 | 0.00658888 | 0.768239 | 0.005975081
|  |  | 4902 | 0.9852106 | 0.9966902 | 0.0006443021 | 0.9891965 | 0.07273013 | 0.9893083 | 0.154274 |  |  | 4826 | 0.9476534 | 0.9802691 | 0.00255535 | 0.9574325 | 0.002537585 | 0.95746 | 0.004952715 |  |  | 5050 | 0.8827095 | 0.9662017 | 0.003709066 | 0.9038194 | 0.005583295 | 0.9038239 | 0.004766414 |  |  | 5050 | 0.7782821 | 0.9150112 | 0.005547709 | 0.7893969 | 0.008087531 | 0.7893791 | 0.006419496 |  |  | 287460 | 0.8771369 | 0.8678712 | 0.01176961 | 0.8807227 | 0.01762129 | 0.880731 | 0.01147162 |  |  | 245260 | 0.7592504 | 0.7035679 | 0.01025897 | 0.7683564 | 0.006587995 | 0.768361 | 0.00597416
|  |  | 4907 | 0.9852106 | 0.9967061 | 0.0006429418 | 0.9892336 | 0.07273334 | 0.9893452 | 0.1542792 |  |  | 4831 | 0.9476534 | 0.9803009 | 0.00254736 | 0.957456 | 0.002535058 | 0.9574834 | 0.004949806 |  |  | 5055 | 0.8837886 | 0.9662072 | 0.003705897 | 0.9038228 | 0.005583285 | 0.9038273 | 0.004766419 |  |  | 5055 | 0.7766006 | 0.9150115 | 0.005547677 | 0.7894057 | 0.008087597 | 0.7893879 | 0.006419616 |  |  | 287760 | 0.8793749 | 0.8678712 | 0.01176961 | 0.8808459 | 0.01762256 | 0.8808542 | 0.01147157 |  |  | 245560 | 0.7592504 | 0.7035679 | 0.01025897 | 0.7684783 | 0.006587106 | 0.7684829 | 0.005973235
|  |  | 4912 | 0.9861066 | 0.9967218 | 0.0006415913 | 0.9892706 | 0.07273655 | 0.989382 | 0.1542844 |  |  | 4836 | 0.9486139 | 0.9803326 | 0.002539407 | 0.9574794 | 0.00253255 | 0.9575067 | 0.004946922 |  |  | 5060 | 0.8837886 | 0.9662127 | 0.003702763 | 0.9038263 | 0.005583275 | 0.9038307 | 0.004766425 |  |  | 5060 | 0.7749191 | 0.9150119 | 0.005547645 | 0.7894146 | 0.008087663 | 0.7893968 | 0.006419737 |  |  | 288060 | 0.874899 | 0.8678712 | 0.01176961 | 0.8809689 | 0.01762382 | 0.8809772 | 0.01147151 |  |  | 245860 | 0.7592504 | 0.7035679 | 0.01025897 | 0.7685999 | 0.006586213 | 0.7686045 | 0.005972306
|  |  | 4917 | 0.9852106 | 0.9967375 | 0.0006402506 | 0.9893074 | 0.07273974 | 0.9894187 | 0.1542896 |  |  | 4841 | 0.946693 | 0.9803641 | 0.002531489 | 0.9575026 | 0.002530061 | 0.9575299 | 0.004944061 |  |  | 5065 | 0.8848676 | 0.9662182 | 0.003699661 | 0.9038297 | 0.005583265 | 0.9038341 | 0.00476643 |  |  | 5065 | 0.7766006 | 0.9150122 | 0.005547614 | 0.7894234 | 0.008087729 | 0.7894056 | 0.006419858 |  |  | 288360 | 0.8771369 | 0.8678712 | 0.01176961 | 0.8810918 | 0.01762508 | 0.8811001 | 0.01147144 |  |  | 246160 | 0.757075 | 0.7035679 | 0.01025897 | 0.7687213 | 0.006585316 | 0.768726 | 0.005971373
|  |  | 4922 | 0.9852106 | 0.9967531 | 0.0006389196 | 0.9893441 | 0.07274292 | 0.9894552 | 0.1542948 |  |  | 4846 | 0.9476534 | 0.9803954 | 0.002523608 | 0.9575257 | 0.002527592 | 0.957553 | 0.004941224 |  |  | 5070 | 0.8837886 | 0.9662236 | 0.003696592 | 0.903833 | 0.005583256 | 0.9038375 | 0.004766436 |  |  | 5070 | 0.7766006 | 0.9150126 | 0.005547583 | 0.7894323 | 0.008087795 | 0.7894145 | 0.006419979 |  |  | 288660 | 0.8793749 | 0.8678712 | 0.01176961 | 0.8812146 | 0.01762633 | 0.8812229 | 0.01147137 |  |  | 246460 | 0.7548995 | 0.7035679 | 0.01025897 | 0.7688426 | 0.006584414 | 0.7688472 | 0.005970436
|  |  | 4927 | 0.9852106 | 0.9967686 | 0.0006375984 | 0.9893807 | 0.07274609 | 0.9894916 | 0.1542999 |  |  | 4851 | 0.946693 | 0.9804266 | 0.002515762 | 0.9575487 | 0.002525142 | 0.957576 | 0.004938411 |  |  | 5075 | 0.8837886 | 0.966229 | 0.003693556 | 0.9038364 | 0.005583248 | 0.9038409 | 0.004766442 |  |  | 5075 | 0.7749191 | 0.915013 | 0.005547553 | 0.7894411 | 0.008087861 | 0.7894233 | 0.0064201 |  |  | 288960 | 0.874899 | 0.8678712 | 0.01176961 | 0.8813372 | 0.01762758 | 0.8813455 | 0.01147129 |  |  | 246760 | 0.7636013 | 0.7035679 | 0.01025897 | 0.7689636 | 0.006583508 | 0.7689682 | 0.005969496
|  |  | 4932 | 0.9843147 | 0.996784 | 0.0006362867 | 0.9894172 | 0.07274925 | 0.9895279 | 0.154305 |  |  | 4856 | 0.9476534 | 0.9804576 | 0.002507953 | 0.9575716 | 0.002522711 | 0.9575988 | 0.00493562 |  |  | 5080 | 0.8837886 | 0.9662344 | 0.003690552 | 0.9038398 | 0.005583239 | 0.9038442 | 0.004766448 |  |  | 5080 | 0.7749191 | 0.9150133 | 0.005547523 | 0.78945 | 0.008087928 | 0.7894322 | 0.006420221 |  |  | 289260 | 0.8816128 | 0.8678712 | 0.01176961 | 0.8814597 | 0.01762882 | 0.881468 | 0.0114712 |  |  | 247060 | 0.757075 | 0.7035679 | 0.01025897 | 0.7690845 | 0.006582598 | 0.769089 | 0.005968552
|  |  | 4937 | 0.9852106 | 0.9967993 | 0.0006349846 | 0.9894535 | 0.0727524 | 0.989564 | 0.1543101 |  |  | 4861 | 0.9486139 | 0.9804885 | 0.002500179 | 0.9575944 | 0.002520299 | 0.9576216 | 0.004932853 |  |  | 5085 | 0.8848676 | 0.9662397 | 0.00368758 | 0.9038432 | 0.005583231 | 0.9038476 | 0.004766455 |  |  | 5085 | 0.7732377 | 0.9150137 | 0.005547494 | 0.7894588 | 0.008087994 | 0.789441 | 0.006420343 |  |  | 289560 | 0.874899 | 0.8678712 | 0.01176961 | 0.881582 | 0.01763006 | 0.8815904 | 0.01147111 |  |  | 247360 | 0.757075 | 0.7035679 | 0.01025897 | 0.7692051 | 0.006581684 | 0.7692097 | 0.005967604
|  |  | 4942 | 0.9852106 | 0.9968145 | 0.000633692 | 0.9894897 | 0.07275553 | 0.9896001 | 0.1543152 |  |  | 4866 | 0.9486139 | 0.9805192 | 0.002492441 | 0.9576171 | 0.002517906 | 0.9576442 | 0.004930108 |  |  | 5090 | 0.8827095 | 0.966245 | 0.00368464 | 0.9038465 | 0.005583224 | 0.9038509 | 0.004766461 |  |  | 5090 | 0.7766006 | 0.915014 | 0.005547466 | 0.7894677 | 0.008088061 | 0.7894499 | 0.006420464 |  |  | 289860 | 0.8816128 | 0.8678712 | 0.01176961 | 0.8817043 | 0.01763129 | 0.8817126 | 0.01147101 |  |  | 247660 | 0.757075 | 0.7035679 | 0.01025897 | 0.7693255 | 0.006580766 | 0.7693301 | 0.005966652
|  |  | 4947 | 0.9861066 | 0.9968297 | 0.0006324089 | 0.9895258 | 0.07275866 | 0.989636 | 0.1543203 |  |  | 4871 | 0.9495743 | 0.9805497 | 0.002484738 | 0.9576396 | 0.002515532 | 0.9576667 | 0.004927387 |  |  | 5095 | 0.8837886 | 0.9662503 | 0.00368173 | 0.9038499 | 0.005583217 | 0.9038543 | 0.004766468 |  |  | 5095 | 0.7749191 | 0.9150143 | 0.005547438 | 0.7894765 | 0.008088127 | 0.7894587 | 0.006420586 |  |  | 290160 | 0.8771369 | 0.8678712 | 0.01176961 | 0.8818263 | 0.01763251 | 0.8818347 | 0.01147091 |  |  | 247960 | 0.7592504 | 0.7035679 | 0.01025897 | 0.7694457 | 0.006579844 | 0.7694503 | 0.005965696
|  |  | 4952 | 0.9843147 | 0.9968447 | 0.0006311353 | 0.9895617 | 0.07276178 | 0.9896717 | 0.1543254 |  |  | 4876 | 0.9486139 | 0.9805802 | 0.002477071 | 0.957662 | 0.002513176 | 0.9576891 | 0.004924687 |  |  | 5100 | 0.8848676 | 0.9662555 | 0.003678852 | 0.9038532 | 0.00558321 | 0.9038576 | 0.004766474 |  |  | 5100 | 0.7816451 | 0.9150147 | 0.00554741 | 0.7894854 | 0.008088194 | 0.7894675 | 0.006420707 |  |  | 290460 | 0.8771369 | 0.8678712 | 0.01176961 | 0.8819483 | 0.01763373 | 0.8819566 | 0.0114708 |  |  | 248260 | 0.7527241 | 0.7035679 | 0.01025897 | 0.7695658 | 0.006578918 | 0.7695703 | 0.005964737
|  |  | 4957 | 0.9861066 | 0.9968597 | 0.0006298709 | 0.9895975 | 0.07276489 | 0.9897074 | 0.1543305 |  |  | 4881 | 0.9476534 | 0.9806104 | 0.002469439 | 0.9576843 | 0.002510838 | 0.9577114 | 0.004922011 |  |  | 5105 | 0.8827095 | 0.9662607 | 0.003676005 | 0.9038566 | 0.005583204 | 0.903861 | 0.004766481 |  |  | 5105 | 0.7766006 | 0.915015 | 0.005547383 | 0.7894942 | 0.008088261 | 0.7894764 | 0.006420829 |  |  | 290760 | 0.8771369 | 0.8678712 | 0.01176961 | 0.88207 | 0.01763494 | 0.8820784 | 0.01147068 |  |  | 248560 | 0.7592504 | 0.7035679 | 0.01025897 | 0.7696856 | 0.006577988 | 0.7696901 | 0.005963774
|  |  | 4962 | 0.9843147 | 0.9968745 | 0.0006286159 | 0.9896332 | 0.07276798 | 0.9897429 | 0.1543355 |  |  | 4886 | 0.9486139 | 0.9806405 | 0.002461842 | 0.9577065 | 0.002508519 | 0.9577335 | 0.004919356 |  |  | 5110 | 0.8837886 | 0.9662658 | 0.003673187 | 0.9038599 | 0.005583198 | 0.9038643 | 0.004766488 |  |  | 5110 | 0.7766006 | 0.9150153 | 0.005547356 | 0.789503 | 0.008088327 | 0.7894852 | 0.006420951 |  |  | 291060 | 0.8816128 | 0.8678712 | 0.01176961 | 0.8821917 | 0.01763614 | 0.8822 | 0.01147056 |  |  | 248860 | 0.7592504 | 0.7035679 | 0.01025897 | 0.7698052 | 0.006577054 | 0.7698098 | 0.005962808
|  |  | 4967 | 0.9852106 | 0.9968893 | 0.0006273702 | 0.9896688 | 0.07277107 | 0.9897783 | 0.1543405 |  |  | 4891 | 0.9476534 | 0.9806705 | 0.00245428 | 0.9577286 | 0.002506218 | 0.9577556 | 0.004916724 |  |  | 5115 | 0.8837886 | 0.966271 | 0.0036704 | 0.9038632 | 0.005583192 | 0.9038676 | 0.004766496 |  |  | 5115 | 0.7766006 | 0.9150157 | 0.00554733 | 0.7895119 | 0.008088394 | 0.7894941 | 0.006421073 |  |  | 291360 | 0.8771369 | 0.8678712 | 0.01176961 | 0.8823132 | 0.01763734 | 0.8823216 | 0.01147044 |  |  | 249160 | 0.757075 | 0.7035679 | 0.01025897 | 0.7699246 | 0.006576116 | 0.7699292 | 0.005961837
|  |  | 4972 | 0.9852106 | 0.996904 | 0.0006261336 | 0.9897043 | 0.07277415 | 0.9898136 | 0.1543455 |  |  | 4896 | 0.9476534 | 0.9807003 | 0.002446754 | 0.9577506 | 0.002503935 | 0.9577775 | 0.004914113 |  |  | 5120 | 0.8837886 | 0.966276 | 0.003667643 | 0.9038665 | 0.005583187 | 0.9038709 | 0.004766503 |  |  | 5120 | 0.7766006 | 0.915016 | 0.005547305 | 0.7895207 | 0.008088461 | 0.7895029 | 0.006421195 |  |  | 291660 | 0.8704231 | 0.8678712 | 0.01176961 | 0.8824346 | 0.01763854 | 0.8824429 | 0.0114703 |  |  | 249460 | 0.7657767 | 0.7035679 | 0.01025897 | 0.7700439 | 0.006575174 | 0.7700484 | 0.005960863
|  |  | 4977 | 0.9861066 | 0.9969186 | 0.0006249063 | 0.9897396 | 0.07277721 | 0.9898487 | 0.1543505 |  |  | 4901 | 0.946693 | 0.9807299 | 0.002439262 | 0.9577725 | 0.00250167 | 0.9577994 | 0.004911524 |  |  | 5125 | 0.8837886 | 0.9662811 | 0.003664915 | 0.9038698 | 0.005583182 | 0.9038742 | 0.004766511 |  |  | 5125 | 0.7782821 | 0.9150163 | 0.005547279 | 0.7895296 | 0.008088528 | 0.7895118 | 0.006421317 |  |  | 291960 | 0.8816128 | 0.8678712 | 0.01176961 | 0.8825558 | 0.01763973 | 0.8825642 | 0.01147016 |  |  | 249760 | 0.7657767 | 0.7035679 | 0.01025897 | 0.7701629 | 0.006574228 | 0.7701674 | 0.005959886
|  |  | 4982 | 0.9852106 | 0.9969332 | 0.000623688 | 0.9897748 | 0.07278027 | 0.9898838 | 0.1543555 |  |  | 4906 | 0.9486139 | 0.9807595 | 0.002431805 | 0.9577942 | 0.002499423 | 0.9578211 | 0.004908957 |  |  | 5130 | 0.8837886 | 0.9662861 | 0.003662216 | 0.9038731 | 0.005583177 | 0.9038775 | 0.004766518 |  |  | 5130 | 0.7749191 | 0.9150166 | 0.005547255 | 0.7895384 | 0.008088595 | 0.7895206 | 0.006421439 |  |  | 292260 | 0.8793749 | 0.8678712 | 0.01176961 | 0.8826769 | 0.01764091 | 0.8826853 | 0.01147002 |  |  | 250060 | 0.7636013 | 0.7035679 | 0.01025897 | 0.7702817 | 0.006573279 | 0.7702862 | 0.005958905
|  |  | 4987 | 0.9852106 | 0.9969476 | 0.0006224787 | 0.9898099 | 0.07278331 | 0.9899187 | 0.1543605 |  |  | 4911 | 0.9486139 | 0.9807888 | 0.002424383 | 0.9578159 | 0.002497193 | 0.9578427 | 0.004906411 |  |  | 5135 | 0.8837886 | 0.9662911 | 0.003659547 | 0.9038764 | 0.005583173 | 0.9038808 | 0.004766526 |  |  | 5135 | 0.7766006 | 0.9150169 | 0.00554723 | 0.7895473 | 0.008088662 | 0.7895295 | 0.006421561 |  |  | 292560 | 0.8816128 | 0.8678712 | 0.01176961 | 0.8827979 | 0.01764209 | 0.8828062 | 0.01146987 |  |  | 250360 | 0.7548995 | 0.7035679 | 0.01025897 | 0.7704003 | 0.006572325 | 0.7704048 | 0.00595792
|  |  | 4992 | 0.9852106 | 0.996962 | 0.0006212785 | 0.9898449 | 0.07278635 | 0.9899535 | 0.1543654 |  |  | 4916 | 0.9457325 | 0.980818 | 0.002416995 | 0.9578374 | 0.002494981 | 0.9578642 | 0.004903887 |  |  | 5140 | 0.8848676 | 0.966296 | 0.003656905 | 0.9038797 | 0.005583169 | 0.9038841 | 0.004766534 |  |  | 5140 | 0.7749191 | 0.9150172 | 0.005547206 | 0.7895561 | 0.008088729 | 0.7895383 | 0.006421684 |  |  | 292860 | 0.8771369 | 0.8678712 | 0.01176961 | 0.8829187 | 0.01764326 | 0.8829271 | 0.01146971 |  |  | 250660 | 0.7679522 | 0.7035679 | 0.01025897 | 0.7705188 | 0.006571368 | 0.7705233 | 0.005956931
|  |  | 4997 | 0.9843147 | 0.9969763 | 0.0006200872 | 0.9898797 | 0.07278937 | 0.9899881 | 0.1543703 |  |  | 4921 | 0.9476534 | 0.9808471 | 0.002409642 | 0.9578589 | 0.002492787 | 0.9578856 | 0.004901383 |  |  | 5145 | 0.8837886 | 0.9663009 | 0.003654293 | 0.903883 | 0.005583165 | 0.9038874 | 0.004766542 |  |  | 5145 | 0.7766006 | 0.9150176 | 0.005547183 | 0.7895649 | 0.008088796 | 0.7895472 | 0.006421806 |  |  | 293160 | 0.8793749 | 0.8678712 | 0.01176961 | 0.8830394 | 0.01764443 | 0.8830477 | 0.01146955 |  |  | 250960 | 0.7636013 | 0.7035679 | 0.01025897 | 0.770637 | 0.006570406 | 0.7706415 | 0.00595594
|  |  | 5002 | 0.9861066 | 0.9969905 | 0.0006189049 | 0.9899144 | 0.07279239 | 0.9900227 | 0.1543753 |  |  | 4926 | 0.9476534 | 0.980876 | 0.002402323 | 0.9578802 | 0.00249061 | 0.9579069 | 0.004898901 |  |  | 5150 | 0.8848676 | 0.9663058 | 0.003651708 | 0.9038863 | 0.005583162 | 0.9038906 | 0.00476655 |  |  | 5150 | 0.7749191 | 0.9150179 | 0.00554716 | 0.7895738 | 0.008088863 | 0.789556 | 0.006421929 |  |  | 293460 | 0.8771369 | 0.8678712 | 0.01176961 | 0.8831599 | 0.01764559 | 0.8831683 | 0.01146938 |  |  | 251260 | 0.7592504 | 0.7035679 | 0.01025897 | 0.770755 | 0.006569441 | 0.7707595 | 0.005954944
|  |  | 5007 | 0.9861066 | 0.9970046 | 0.0006177313 | 0.989949 | 0.07279539 | 0.9900571 | 0.1543802 |  |  | 4931 | 0.9495743 | 0.9809048 | 0.002395039 | 0.9579014 | 0.00248845 | 0.957928 | 0.004896439 |  |  | 5155 | 0.8837886 | 0.9663107 | 0.003649151 | 0.9038896 | 0.005583159 | 0.9038939 | 0.004766558 |  |  | 5155 | 0.7766006 | 0.9150182 | 0.005547137 | 0.7895826 | 0.00808893 | 0.7895648 | 0.006422052 |  |  | 293760 | 0.8816128 | 0.8678712 | 0.01176961 | 0.8832803 | 0.01764675 | 0.8832887 | 0.0114692 |  |  | 251560 | 0.7592504 | 0.7035679 | 0.01025897 | 0.7708729 | 0.006568472 | 0.7708773 | 0.005953945
|  |  | 5012 | 0.9861066 | 0.9970186 | 0.0006165666 | 0.9899835 | 0.07279839 | 0.9900914 | 0.1543851 |  |  | 4936 | 0.946693 | 0.9809334 | 0.002387788 | 0.9579225 | 0.002486308 | 0.9579491 | 0.004893998 |  |  | 5160 | 0.8848676 | 0.9663155 | 0.003646622 | 0.9038928 | 0.005583157 | 0.9038972 | 0.004766567 |  |  | 5160 | 0.7732377 | 0.9150185 | 0.005547115 | 0.7895915 | 0.008088997 | 0.7895737 | 0.006422174 |  |  | 294060 | 0.8793749 | 0.8678712 | 0.01176961 | 0.8834006 | 0.0176479 | 0.883409 | 0.01146902 |  |  | 251860 | 0.7548995 | 0.7035679 | 0.01025897 | 0.7709905 | 0.006567499 | 0.7709949 | 0.005952943
|  |  | 5017 | 0.9852106 | 0.9970326 | 0.0006154106 | 0.9900179 | 0.07280138 | 0.9901256 | 0.1543899 |  |  | 4941 | 0.9486139 | 0.9809619 | 0.002380572 | 0.9579435 | 0.002484182 | 0.9579701 | 0.004891578 |  |  | 5165 | 0.8837886 | 0.9663203 | 0.00364412 | 0.9038961 | 0.005583154 | 0.9039004 | 0.004766576 |  |  | 5165 | 0.7732377 | 0.9150188 | 0.005547093 | 0.7896003 | 0.008089065 | 0.7895825 | 0.006422297 |  |  | 294360 | 0.8793749 | 0.8678712 | 0.01176961 | 0.8835207 | 0.01764904 | 0.8835291 | 0.01146883 |  |  | 252160 | 0.7614259 | 0.7035679 | 0.01025897 | 0.7711079 | 0.006566523 | 0.7711124 | 0.005951937
|  |  | 5022 | 0.9861066 | 0.9970465 | 0.0006142633 | 0.9900521 | 0.07280435 | 0.9901596 | 0.1543948 |  |  | 4946 | 0.9486139 | 0.9809903 | 0.00237339 | 0.9579644 | 0.002482073 | 0.9579909 | 0.004889178 |  |  | 5170 | 0.8848676 | 0.966325 | 0.003641645 | 0.9038993 | 0.005583152 | 0.9039037 | 0.004766584 |  |  | 5170 | 0.7766006 | 0.9150191 | 0.005547072 | 0.7896091 | 0.008089132 | 0.7895914 | 0.00642242 |  |  | 294660 | 0.8816128 | 0.8678712 | 0.01176961 | 0.8836407 | 0.01765018 | 0.8836491 | 0.01146864 |  |  | 252460 | 0.757075 | 0.7035679 | 0.01025897 | 0.7712252 | 0.006565543 | 0.7712296 | 0.005950928
|  |  | 5027 | 0.9843147 | 0.9970603 | 0.0006131247 | 0.9900862 | 0.07280732 | 0.9901936 | 0.1543996 |  |  | 4951 | 0.946693 | 0.9810185 | 0.002366241 | 0.9579852 | 0.002479981 | 0.9580117 | 0.004886798 |  |  | 5175 | 0.8848676 | 0.9663297 | 0.003639196 | 0.9039026 | 0.005583151 | 0.9039069 | 0.004766593 |  |  | 5175 | 0.7782821 | 0.9150193 | 0.005547051 | 0.789618 | 0.008089199 | 0.7896002 | 0.006422543 |  |  | 294960 | 0.8838508 | 0.8678712 | 0.01176961 | 0.8837605 | 0.01765131 | 0.8837689 | 0.01146844 |  |  | 252760 | 0.7614259 | 0.7035679 | 0.01025897 | 0.7713422 | 0.006564559 | 0.7713466 | 0.005949915
|  |  | 5032 | 0.9861066 | 0.997074 | 0.0006119946 | 0.9901202 | 0.07281027 | 0.9902274 | 0.1544045 |  |  | 4956 | 0.9476534 | 0.9810466 | 0.002359126 | 0.9580059 | 0.002477906 | 0.9580323 | 0.004884438 |  |  | 5180 | 0.8848676 | 0.9663344 | 0.003636774 | 0.9039058 | 0.005583149 | 0.9039101 | 0.004766602 |  |  | 5180 | 0.7732377 | 0.9150196 | 0.00554703 | 0.7896268 | 0.008089267 | 0.7896091 | 0.006422667 |  |  | 295260 | 0.874899 | 0.8678712 | 0.01176961 | 0.8838803 | 0.01765244 | 0.8838887 | 0.01146824 |  |  | 253060 | 0.7636013 | 0.7035679 | 0.01025897 | 0.7714591 | 0.006563571 | 0.7714635 | 0.005948899
|  |  | 5037 | 0.9870025 | 0.9970876 | 0.0006108731 | 0.9901541 | 0.07281322 | 0.9902611 | 0.1544093 |  |  | 4961 | 0.9476534 | 0.9810745 | 0.002352045 | 0.9580264 | 0.002475848 | 0.9580529 | 0.004882098 |  |  | 5185 | 0.8837886 | 0.9663391 | 0.003634378 | 0.903909 | 0.005583148 | 0.9039134 | 0.004766611 |  |  | 5185 | 0.7766006 | 0.9150199 | 0.00554701 | 0.7896357 | 0.008089335 | 0.7896179 | 0.00642279 |  |  | 295560 | 0.8793749 | 0.8678712 | 0.01176961 | 0.8839998 | 0.01765356 | 0.8840082 | 0.01146803 |  |  | 253360 | 0.7614259 | 0.7035679 | 0.01025897 | 0.7715757 | 0.00656258 | 0.7715801 | 0.005947879
|  |  | 5042 | 0.9852106 | 0.9971012 | 0.0006097601 | 0.9901879 | 0.07281616 | 0.9902947 | 0.1544141 |  |  | 4966 | 0.9486139 | 0.9811023 | 0.002344998 | 0.9580469 | 0.002473806 | 0.9580733 | 0.004879778 |  |  | 5190 | 0.8816305 | 0.9663437 | 0.003632008 | 0.9039123 | 0.005583147 | 0.9039166 | 0.00476662 |  |  | 5190 | 0.7766006 | 0.9150202 | 0.00554699 | 0.7896445 | 0.008089402 | 0.7896267 | 0.006422913 |  |  | 295860 | 0.8771369 | 0.8678712 | 0.01176961 | 0.8841193 | 0.01765468 | 0.8841277 | 0.01146781 |  |  | 253660 | 0.7636013 | 0.7035679 | 0.01025897 | 0.7716922 | 0.006561585 | 0.7716966 | 0.005946856
|  |  | 5047 | 0.9852106 | 0.9971146 | 0.0006086555 | 0.9902215 | 0.07281908 | 0.9903282 | 0.1544189 |  |  | 4971 | 0.9486139 | 0.9811299 | 0.002337983 | 0.9580673 | 0.00247178 | 0.9580937 | 0.004877478 |  |  | 5195 | 0.8848676 | 0.9663483 | 0.003629664 | 0.9039155 | 0.005583147 | 0.9039198 | 0.00476663 |  |  | 5195 | 0.7766006 | 0.9150205 | 0.005546971 | 0.7896533 | 0.00808947 | 0.7896356 | 0.006423037 |  |  | 296160 | 0.8816128 | 0.8678712 | 0.01176961 | 0.8842386 | 0.01765579 | 0.884247 | 0.01146759 |  |  | 253960 | 0.7614259 | 0.7035679 | 0.01025897 | 0.7718085 | 0.006560587 | 0.7718128 | 0.00594583
|  |  | 5052 | 0.9852106 | 0.997128 | 0.0006075594 | 0.9902551 | 0.072822 | 0.9903616 | 0.1544236 |  |  | 4976 | 0.946693 | 0.9811574 | 0.002331003 | 0.9580876 | 0.00246977 | 0.9581139 | 0.004875197 |  |  | 5200 | 0.8848676 | 0.9663528 | 0.003627345 | 0.9039187 | 0.005583147 | 0.903923 | 0.004766639 |  |  | 5200 | 0.7732377 | 0.9150208 | 0.005546952 | 0.7896622 | 0.008089537 | 0.7896444 | 0.00642316 |  |  | 296460 | 0.8793749 | 0.8678712 | 0.01176961 | 0.8843578 | 0.01765689 | 0.8843662 | 0.01146736 |  |  | 254260 | 0.7636013 | 0.7035679 | 0.01025897 | 0.7719245 | 0.006559584 | 0.7719289 | 0.0059448
|  |  | 5057 | 0.9861066 | 0.9971414 | 0.0006064715 | 0.9902885 | 0.07282491 | 0.9903948 | 0.1544284 |  |  | 4981 | 0.9476534 | 0.9811848 | 0.002324055 | 0.9581077 | 0.002467777 | 0.958134 | 0.004872935 |  |  | 5205 | 0.8837886 | 0.9663573 | 0.003625052 | 0.9039219 | 0.005583147 | 0.9039262 | 0.004766649 |  |  | 5205 | 0.7749191 | 0.915021 | 0.005546933 | 0.789671 | 0.008089605 | 0.7896532 | 0.006423284 |  |  | 296760 | 0.8816128 | 0.8678712 | 0.01176961 | 0.8844768 | 0.01765799 | 0.8844852 | 0.01146713 |  |  | 254560 | 0.7614259 | 0.7035679 | 0.01025897 | 0.7720404 | 0.006558579 | 0.7720448 | 0.005943767
|  |  | 5062 | 0.9852106 | 0.9971546 | 0.000605392 | 0.9903218 | 0.0728278 | 0.9904279 | 0.1544331 |  |  | 4986 | 0.9476534 | 0.9812121 | 0.00231714 | 0.9581278 | 0.0024658 | 0.9581541 | 0.004870693 |  |  | 5210 | 0.8837886 | 0.9663618 | 0.003622783 | 0.9039251 | 0.005583147 | 0.9039294 | 0.004766658 |  |  | 5210 | 0.7766006 | 0.9150213 | 0.005546914 | 0.7896798 | 0.008089673 | 0.7896621 | 0.006423408 |  |  | 297060 | 0.8793749 | 0.8678712 | 0.01176961 | 0.8845957 | 0.01765909 | 0.8846041 | 0.01146689 |  |  | 254860 | 0.757075 | 0.7035679 | 0.01025897 | 0.7721561 | 0.006557569 | 0.7721604 | 0.005942731
|  |  | 5067 | 0.9852106 | 0.9971678 | 0.0006043207 | 0.990355 | 0.07283069 | 0.9904609 | 0.1544379 |  |  | 4991 | 0.9476534 | 0.9812392 | 0.002310259 | 0.9581478 | 0.002463838 | 0.958174 | 0.004868469 |  |  | 5215 | 0.8837886 | 0.9663663 | 0.003620539 | 0.9039283 | 0.005583147 | 0.9039326 | 0.004766668 |  |  | 5215 | 0.7766006 | 0.9150216 | 0.005546896 | 0.7896887 | 0.008089741 | 0.7896709 | 0.006423532 |  |  | 297360 | 0.8838508 | 0.8678712 | 0.01176961 | 0.8847145 | 0.01766018 | 0.8847229 | 0.01146665 |  |  | 255160 | 0.7657767 | 0.7035679 | 0.01025897 | 0.7722716 | 0.006556557 | 0.7722759 | 0.005941691
|  |  | 5072 | 0.9852106 | 0.9971809 | 0.0006032576 | 0.990388 | 0.07283357 | 0.9904938 | 0.1544426 |  |  | 4996 | 0.9486139 | 0.9812661 | 0.00230341 | 0.9581676 | 0.002461892 | 0.9581938 | 0.004866264 |  |  | 5220 | 0.8859466 | 0.9663707 | 0.003618319 | 0.9039315 | 0.005583148 | 0.9039358 | 0.004766678 |  |  | 5220 | 0.7782821 | 0.9150218 | 0.005546878 | 0.7896975 | 0.008089809 | 0.7896798 | 0.006423656 |  |  | 297660 | 0.8793749 | 0.8678712 | 0.01176961 | 0.8848331 | 0.01766126 | 0.8848415 | 0.0114664 |  |  | 255460 | 0.7657767 | 0.7035679 | 0.01025897 | 0.7723869 | 0.00655554 | 0.7723912 | 0.005940649
|  |  | 5077 | 0.9843147 | 0.9971939 | 0.0006022027 | 0.990421 | 0.07283644 | 0.9905266 | 0.1544473 |  |  | 5001 | 0.9486139 | 0.981293 | 0.002296595 | 0.9581874 | 0.002459962 | 0.9582136 | 0.004864079 |  |  | 5225 | 0.8837886 | 0.9663752 | 0.003616123 | 0.9039346 | 0.005583149 | 0.9039389 | 0.004766688 |  |  | 5225 | 0.7782821 | 0.9150221 | 0.005546861 | 0.7897063 | 0.008089877 | 0.7896886 | 0.00642378 |  |  | 297960 | 0.8838508 | 0.8678712 | 0.01176961 | 0.8849516 | 0.01766234 | 0.88496 | 0.01146614 |  |  | 255760 | 0.7679522 | 0.7035679 | 0.01025897 | 0.772502 | 0.00655452 | 0.7725063 | 0.005939603
|  |  | 5082 | 0.9861066 | 0.9972068 | 0.0006011559 | 0.9904538 | 0.0728393 | 0.9905593 | 0.154452 |  |  | 5006 | 0.9486139 | 0.9813197 | 0.002289812 | 0.9582071 | 0.002458048 | 0.9582332 | 0.004861911 |  |  | 5230 | 0.8827095 | 0.9663795 | 0.003613952 | 0.9039378 | 0.005583151 | 0.9039421 | 0.004766698 |  |  | 5230 | 0.7782821 | 0.9150224 | 0.005546844 | 0.7897152 | 0.008089945 | 0.7896974 | 0.006423904 |  |  | 298260 | 0.8838508 | 0.8678712 | 0.01176961 | 0.8850699 | 0.01766341 | 0.8850784 | 0.01146588 |  |  | 256060 | 0.7723031 | 0.7035679 | 0.01025897 | 0.7726169 | 0.006553497 | 0.7726212 | 0.005938553
|  |  | 5087 | 0.9861066 | 0.9972197 | 0.0006001171 | 0.9904866 | 0.07284215 | 0.9905918 | 0.1544566 |  |  | 5011 | 0.9476534 | 0.9813462 | 0.002283061 | 0.9582266 | 0.002456149 | 0.9582527 | 0.004859762 |  |  | 5235 | 0.8827095 | 0.9663839 | 0.003611804 | 0.903941 | 0.005583152 | 0.9039453 | 0.004766708 |  |  | 5235 | 0.7766006 | 0.9150226 | 0.005546827 | 0.789724 | 0.008090013 | 0.7897063 | 0.006424028 |  |  | 298560 | 0.8816128 | 0.8678712 | 0.01176961 | 0.8851881 | 0.01766448 | 0.8851966 | 0.01146561 |  |  | 256360 | 0.7679522 | 0.7035679 | 0.01025897 | 0.7727316 | 0.00655247 | 0.7727359 | 0.005937501
|  |  | 5092 | 0.9852106 | 0.9972325 | 0.0005990863 | 0.9905192 | 0.07284499 | 0.9906243 | 0.1544613 |  |  | 5016 | 0.9476534 | 0.9813727 | 0.002276343 | 0.9582461 | 0.002454266 | 0.9582722 | 0.004857632 |  |  | 5240 | 0.8827095 | 0.9663882 | 0.003609679 | 0.9039442 | 0.005583154 | 0.9039484 | 0.004766718 |  |  | 5240 | 0.7766006 | 0.9150229 | 0.00554681 | 0.7897328 | 0.008090081 | 0.7897151 | 0.006424153 |  |  | 298860 | 0.8793749 | 0.8678712 | 0.01176961 | 0.8853062 | 0.01766554 | 0.8853147 | 0.01146534 |  |  | 256660 | 0.757075 | 0.7035679 | 0.01025897 | 0.7728461 | 0.00655144 | 0.7728504 | 0.005936445
|  |  | 5097 | 0.9861066 | 0.9972452 | 0.0005980635 | 0.9905517 | 0.07284782 | 0.9906566 | 0.154466 |  |  | 5021 | 0.9476534 | 0.981399 | 0.002269658 | 0.9582655 | 0.002452397 | 0.9582915 | 0.00485552 |  |  | 5245 | 0.8837886 | 0.9663925 | 0.003607578 | 0.9039473 | 0.005583156 | 0.9039516 | 0.004766729 |  |  | 5245 | 0.7766006 | 0.9150231 | 0.005546794 | 0.7897417 | 0.008090149 | 0.7897239 | 0.006424277 |  |  | 299160 | 0.8793749 | 0.8678712 | 0.01176961 | 0.8854242 | 0.0176666 | 0.8854326 | 0.01146506 |  |  | 256960 | 0.7614259 | 0.7035679 | 0.01025897 | 0.7729605 | 0.006550406 | 0.7729647 | 0.005935386
|  |  | 5102 | 0.9870025 | 0.9972578 | 0.0005970485 | 0.9905841 | 0.07285064 | 0.9906888 | 0.1544706 |  |  | 5026 | 0.9486139 | 0.9814251 | 0.002263005 | 0.9582848 | 0.002450544 | 0.9583107 | 0.004853426 |  |  | 5250 | 0.8837886 | 0.9663967 | 0.003605499 | 0.9039505 | 0.005583158 | 0.9039547 | 0.004766739 |  |  | 5250 | 0.7766006 | 0.9150234 | 0.005546778 | 0.7897505 | 0.008090218 | 0.7897328 | 0.006424402 |  |  | 299460 | 0.8860887 | 0.8678712 | 0.01176961 | 0.885542 | 0.01766765 | 0.8855504 | 0.01146478 |  |  | 257260 | 0.7636013 | 0.7035679 | 0.01025897 | 0.7730746 | 0.006549369 | 0.7730789 | 0.005934324
|  |  | 5107 | 0.9870025 | 0.9972704 | 0.0005960414 | 0.9906163 | 0.07285345 | 0.9907209 | 0.1544752 |  |  | 5031 | 0.9486139 | 0.9814512 | 0.002256383 | 0.9583039 | 0.002448706 | 0.9583299 | 0.004851349 |  |  | 5255 | 0.8848676 | 0.966401 | 0.003603444 | 0.9039536 | 0.005583161 | 0.9039579 | 0.00476675 |  |  | 5255 | 0.7749191 | 0.9150236 | 0.005546762 | 0.7897593 | 0.008090286 | 0.7897416 | 0.006424527 |  |  | 299760 | 0.8838508 | 0.8678712 | 0.01176961 | 0.8856597 | 0.0176687 | 0.8856681 | 0.01146449 |  |  | 257560 | 0.7657767 | 0.7035679 | 0.01025897 | 0.7731886 | 0.006548328 | 0.7731928 | 0.005933259
|  |  | 5112 | 0.9861066 | 0.9972829 | 0.0005950422 | 0.9906485 | 0.07285625 | 0.9907529 | 0.1544798 |  |  | 5036 | 0.9476534 | 0.9814771 | 0.002249795 | 0.958323 | 0.002446883 | 0.9583489 | 0.004849291 |  |  | 5260 | 0.8837886 | 0.9664052 | 0.00360141 | 0.9039567 | 0.005583164 | 0.903961 | 0.00476676 |  |  | 5260 | 0.7782821 | 0.9150239 | 0.005546747 | 0.7897682 | 0.008090354 | 0.7897505 | 0.006424651 |  |  | 300060 | 0.8860887 | 0.8678712 | 0.01176961 | 0.8857772 | 0.01766974 | 0.8857857 | 0.01146419 |  |  | 257860 | 0.7636013 | 0.7035679 | 0.01025897 | 0.7733023 | 0.006547284 | 0.7733066 | 0.005932191
|  |  | 5117 | 0.9852106 | 0.9972953 | 0.0005940507 | 0.9906806 | 0.07285905 | 0.9907848 | 0.1544844 |  |  | 5041 | 0.9476534 | 0.9815029 | 0.002243238 | 0.958342 | 0.002445075 | 0.9583679 | 0.00484725 |  |  | 5265 | 0.8837886 | 0.9664093 | 0.003599399 | 0.9039599 | 0.005583167 | 0.9039641 | 0.004766771 |  |  | 5265 | 0.7782821 | 0.9150241 | 0.005546732 | 0.789777 | 0.008090423 | 0.7897593 | 0.006424776 |  |  | 300360 | 0.8793749 | 0.8678712 | 0.01176961 | 0.8858946 | 0.01767078 | 0.8859031 | 0.01146389 |  |  | 258160 | 0.7657767 | 0.7035679 | 0.01025897 | 0.7734159 | 0.006546237 | 0.7734201 | 0.00593112
|  |  | 5122 | 0.9852106 | 0.9973077 | 0.0005930669 | 0.9907125 | 0.07286183 | 0.9908165 | 0.154489 |  |  | 5046 | 0.9486139 | 0.9815285 | 0.002236713 | 0.9583609 | 0.002443282 | 0.9583868 | 0.004845227 |  |  | 5270 | 0.8837886 | 0.9664135 | 0.00359741 | 0.903963 | 0.00558317 | 0.9039673 | 0.004766782 |  |  | 5270 | 0.7749191 | 0.9150244 | 0.005546717 | 0.7897858 | 0.008090491 | 0.7897681 | 0.006424901 |  |  | 300660 | 0.8771369 | 0.8678712 | 0.01176961 | 0.8860119 | 0.01767181 | 0.8860204 | 0.01146359 |  |  | 258460 | 0.7657767 | 0.7035679 | 0.01025897 | 0.7735293 | 0.006545187 | 0.7735335 | 0.005930045
|  |  | 5127 | 0.9852106 | 0.99732 | 0.0005920908 | 0.9907443 | 0.0728646 | 0.9908482 | 0.1544935 |  |  | 5051 | 0.9476534 | 0.981554 | 0.002230219 | 0.9583797 | 0.002441503 | 0.9584055 | 0.004843221 |  |  | 5275 | 0.8837886 | 0.9664176 | 0.003595443 | 0.9039661 | 0.005583174 | 0.9039704 | 0.004766793 |  |  | 5275 | 0.7766006 | 0.9150246 | 0.005546702 | 0.7897947 | 0.00809056 | 0.789777 | 0.006425026 |  |  | 300960 | 0.8793749 | 0.8678712 | 0.01176961 | 0.8861291 | 0.01767283 | 0.8861375 | 0.01146328 |  |  | 258760 | 0.7679522 | 0.7035679 | 0.01025897 | 0.7736424 | 0.006544133 | 0.7736467 | 0.005928968
|  |  | 5132 | 0.9852106 | 0.9973322 | 0.0005911222 | 0.9907761 | 0.07286737 | 0.9908797 | 0.1544981 |  |  | 5056 | 0.9476534 | 0.9815794 | 0.002223758 | 0.9583984 | 0.002439738 | 0.9584242 | 0.004841232 |  |  | 5280 | 0.8848676 | 0.9664217 | 0.003593497 | 0.9039693 | 0.005583177 | 0.9039735 | 0.004766804 |  |  | 5280 | 0.7782821 | 0.9150248 | 0.005546688 | 0.7898035 | 0.008090629 | 0.7897858 | 0.006425152 |  |  | 301260 | 0.8838508 | 0.8678712 | 0.01176961 | 0.8862461 | 0.01767385 | 0.8862545 | 0.01146296 |  |  | 259060 | 0.7614259 | 0.7035679 | 0.01025897 | 0.7737554 | 0.006543075 | 0.7737596 | 0.005927887
|  |  | 5137 | 0.9861066 | 0.9973443 | 0.0005901613 | 0.9908077 | 0.07287013 | 0.9909111 | 0.1545026 |  |  | 5061 | 0.9486139 | 0.9816047 | 0.002217328 | 0.958417 | 0.002437989 | 0.9584428 | 0.00483926 |  |  | 5285 | 0.8837886 | 0.9664257 | 0.003591573 | 0.9039724 | 0.005583181 | 0.9039766 | 0.004766815 |  |  | 5285 | 0.7782821 | 0.9150251 | 0.005546674 | 0.7898123 | 0.008090697 | 0.7897946 | 0.006425277 |  |  | 301560 | 0.8883267 | 0.8678712 | 0.01176961 | 0.8863629 | 0.01767487 | 0.8863714 | 0.01146264 |  |  | 259360 | 0.7636013 | 0.7035679 | 0.01025897 | 0.7738683 | 0.006542015 | 0.7738724 | 0.005926804
|  |  | 5142 | 0.9852106 | 0.9973564 | 0.0005892079 | 0.9908392 | 0.07287287 | 0.9909425 | 0.1545071 |  |  | 5066 | 0.9495743 | 0.9816298 | 0.00221093 | 0.9584356 | 0.002436253 | 0.9584613 | 0.004837306 |  |  | 5290 | 0.8848676 | 0.9664298 | 0.00358967 | 0.9039755 | 0.005583185 | 0.9039797 | 0.004766826 |  |  | 5290 | 0.7799636 | 0.9150253 | 0.00554666 | 0.7898212 | 0.008090766 | 0.7898034 | 0.006425402 |  |  | 301860 | 0.8793749 | 0.8678712 | 0.01176961 | 0.8864797 | 0.01767588 | 0.8864881 | 0.01146231 |  |  | 259660 | 0.7679522 | 0.7035679 | 0.01025897 | 0.7739809 | 0.006540951 | 0.7739851 | 0.005925717
|  |  | 5147 | 0.9870025 | 0.9973684 | 0.0005882619 | 0.9908706 | 0.07287561 | 0.9909737 | 0.1545116 |  |  | 5071 | 0.9486139 | 0.9816548 | 0.002204562 | 0.958454 | 0.002434532 | 0.9584797 | 0.004835368 |  |  | 5295 | 0.8837886 | 0.9664338 | 0.003587788 | 0.9039786 | 0.005583189 | 0.9039828 | 0.004766837 |  |  | 5295 | 0.7782821 | 0.9150255 | 0.005546646 | 0.78983 | 0.008090835 | 0.7898123 | 0.006425528 |  |  | 302160 | 0.8838508 | 0.8678712 | 0.01176961 | 0.8865963 | 0.01767688 | 0.8866048 | 0.01146198 |  |  | 259960 | 0.7679522 | 0.7035679 | 0.01025897 | 0.7740933 | 0.006539884 | 0.7740975 | 0.005924627
|  |  | 5152 | 0.9852106 | 0.9973803 | 0.0005873234 | 0.9909019 | 0.07287834 | 0.9910048 | 0.1545161 |  |  | 5076 | 0.9486139 | 0.9816797 | 0.002198227 | 0.9584723 | 0.002432825 | 0.958498 | 0.004833447 |  |  | 5300 | 0.8837886 | 0.9664378 | 0.003585926 | 0.9039817 | 0.005583194 | 0.9039859 | 0.004766849 |  |  | 5300 | 0.7782821 | 0.9150258 | 0.005546633 | 0.7898388 | 0.008090903 | 0.7898211 | 0.006425653 |  |  | 302460 | 0.8816128 | 0.8678712 | 0.01176961 | 0.8867128 | 0.01767788 | 0.8867212 | 0.01146164 |  |  | 260260 | 0.7636013 | 0.7035679 | 0.01025897 | 0.7742056 | 0.006538814 | 0.7742097 | 0.005923535
|  |  | 5157 | 0.9861066 | 0.9973922 | 0.0005863923 | 0.990933 | 0.07288106 | 0.9910358 | 0.1545206 |  |  | 5081 | 0.9476534 | 0.9817045 | 0.002191922 | 0.9584906 | 0.002431132 | 0.9585162 | 0.004831542 |  |  | 5305 | 0.8837886 | 0.9664417 | 0.003584086 | 0.9039848 | 0.005583199 | 0.903989 | 0.00476686 |  |  | 5305 | 0.7782821 | 0.915026 | 0.00554662 | 0.7898476 | 0.008090972 | 0.7898299 | 0.006425779 |  |  | 302760 | 0.8883267 | 0.8678712 | 0.01176961 | 0.8868291 | 0.01767887 | 0.8868376 | 0.01146129 |  |  | 260560 | 0.7614259 | 0.7035679 | 0.01025897 | 0.7743176 | 0.006537741 | 0.7743218 | 0.005922439
|  |  | 5162 | 0.9861066 | 0.997404 | 0.0005854685 | 0.9909641 | 0.07288377 | 0.9910667 | 0.1545251 |  |  | 5086 | 0.9486139 | 0.9817291 | 0.002185649 | 0.9585087 | 0.002429452 | 0.9585343 | 0.004829654 |  |  | 5310 | 0.8848676 | 0.9664456 | 0.003582265 | 0.903987853 | 0.005583204 | 0.9039921 | 0.004766872 |  |  | 5310 | 0.7816451 | 0.9150262 | 0.005546607 | 0.7898565 | 0.008091041 | 0.7898388 | 0.006425905 |  |  | 303060 | 0.8816128 | 0.8678712 | 0.01176961 | 0.8869453 | 0.01767986 | 0.8869538 | 0.01146094 |  |  | 260860 | 0.7636013 | 0.7035679 | 0.01025897 | 0.7744295 | 0.006536664 | 0.7744336 | 0.005921341
|  |  | 5167 | 0.9861066 | 0.9974157 | 0.000584552 | 0.9909951 | 0.07288647 | 0.9910975 | 0.1545295 |  |  | 5091 | 0.9486139 | 0.9817537 | 0.002179406 | 0.9585268 | 0.002427787 | 0.9585523 | 0.004827783 |  |  | 5315 | 0.8827095 | 0.9664495 | 0.003580464 | 0.9039909 | 0.005583209 | 0.9039952 | 0.004766883 |  |  | 5315 | 0.7782821 | 0.9150264 | 0.005546595 | 0.7898653 | 0.00809111 | 0.7898476 | 0.006426031 |  |  | 303360 | 0.8838508 | 0.8678712 | 0.01176961 | 0.8870614 | 0.01768084 | 0.8870699 | 0.01146059 |  |  | 261160 | 0.7657767 | 0.7035679 | 0.01025897 | 0.7745412 | 0.006535584 | 0.7745453 | 0.00592024
|  |  | 5172 | 0.9861066 | 0.9974274 | 0.0005836427 | 0.9910259 | 0.07288917 | 0.9911281 | 0.154534 |  |  | 5096 | 0.9476534 | 0.9817781 | 0.002173194 | 0.9585448 | 0.002426135 | 0.9585703 | 0.004825927 |  |  | 5320 | 0.8848676 | 0.9664534 | 0.003578683 | 0.903994 | 0.005583214 | 0.9039982 | 0.004766895 |  |  | 5320 | 0.7749191 | 0.9150266 | 0.005546582 | 0.7898741 | 0.008091179 | 0.7898564 | 0.006426157 |  |  | 303660 | 0.8860887 | 0.8678712 | 0.01176961 | 0.8871773 | 0.01768182 | 0.8871858 | 0.01146023 |  |  | 261460 | 0.7636013 | 0.7035679 | 0.01025897 | 0.7746526 | 0.006534502 | 0.7746568 | 0.005919135
|  |  | 5177 | 0.9852106 | 0.997439 | 0.0005827407 | 0.9910567 | 0.07289185 | 0.9911587 | 0.1545384 |  |  | 5101 | 0.9486139 | 0.9818023 | 0.002167014 | 0.9585626 | 0.002424498 | 0.9585881 | 0.004824088 |  |  | 5325 | 0.8848676 | 0.9664573 | 0.003576922 | 0.9039971 | 0.00558322 | 0.9040013 | 0.004766907 |  |  | 5325 | 0.7766006 | 0.9150269 | 0.00554657 | 0.789883 | 0.008091248 | 0.7898653 | 0.006426283 |  |  | 303960 | 0.8816128 | 0.8678712 | 0.01176961 | 0.8872931 | 0.0176828 | 0.8873016 | 0.01145986 |  |  | 261760 | 0.7701276 | 0.7035679 | 0.01025897 | 0.774764 | 0.006533416 | 0.7747681 | 0.005918028
|  |  | 5182 | 0.9870025 | 0.9974505 | 0.0005818457 | 0.9910873 | 0.07289453 | 0.9911892 | 0.1545428 |  |  | 5106 | 0.9476534 | 0.9818265 | 0.002160863 | 0.9585804 | 0.002422873 | 0.9586059 | 0.004822264 |  |  | 5330 | 0.8827095 | 0.9664611 | 0.003575181 | 0.9040002 | 0.005583225 | 0.9040044 | 0.004766918 |  |  | 5330 | 0.7782821 | 0.9150271 | 0.005546558 | 0.7898918 | 0.008091318 | 0.7898741 | 0.006426409 |  |  | 304260 | 0.8816128 | 0.8678712 | 0.01176961 | 0.8874088 | 0.01768376 | 0.8874173 | 0.01145949 |  |  | 262060 | 0.7657767 | 0.7035679 | 0.01025897 | 0.7748751 | 0.006532327 | 0.7748792 | 0.005916918
|  |  | 5187 | 0.9861066 | 0.9974619 | 0.0005809579 | 0.9911178 | 0.07289719 | 0.9912195 | 0.1545472 |  |  | 5111 | 0.9476534 | 0.9818505 | 0.002154744 | 0.9585981 | 0.002421262 | 0.9586236 | 0.004820457 |  |  | 5335 | 0.8848676 | 0.9664649 | 0.003573458 | 0.9040032 | 0.005583231 | 0.9040074 | 0.00476693 |  |  | 5335 | 0.7782821 | 0.9150273 | 0.005546547 | 0.7899006 | 0.008091387 | 0.7898829 | 0.006426535 |  |  | 304560 | 0.8816128 | 0.8678712 | 0.01176961 | 0.8875244 | 0.01768473 | 0.8875328 | 0.01145911 |  |  | 262360 | 0.7636013 | 0.7035679 | 0.01025897 | 0.774986 | 0.006531234 | 0.7749901 | 0.005915805
|  |  | 5192 | 0.9852106 | 0.9974733 | 0.0005800772 | 0.9911483 | 0.07289985 | 0.9912498 | 0.1545516 |  |  | 5116 | 0.9486139 | 0.9818744 | 0.002148655 | 0.9586158 | 0.002419665 | 0.9586412 | 0.004818665 |  |  | 5340 | 0.8859466 | 0.9664686 | 0.003571755 | 0.9040063 | 0.005583237 | 0.9040105 | 0.004766942 |  |  | 5340 | 0.7782821 | 0.9150275 | 0.005546535 | 0.7899094 | 0.008091456 | 0.7898917 | 0.006426662 |  |  | 304860 | 0.8838508 | 0.8678712 | 0.01176961 | 0.8876398 | 0.01768568 | 0.8876483 | 0.01145873 |  |  | 262660 | 0.7679522 | 0.7035679 | 0.01025897 | 0.7750968 | 0.006530139 | 0.7751008 | 0.00591469
|  |  | 5197 | 0.9852106 | 0.9974847 | 0.0005792034 | 0.9911786 | 0.0729025 | 0.9912799 | 0.154556 |  |  | 5121 | 0.9486139 | 0.9818982 | 0.002142596 | 0.9586333 | 0.00241808 | 0.9586587 | 0.004816889 |  |  | 5345 | 0.8848676 | 0.9664724 | 0.00357007 | 0.9040093 | 0.005583243 | 0.9040135 | 0.004766954 |  |  | 5345 | 0.7799636 | 0.9150277 | 0.005546524 | 0.7899183 | 0.008091525 | 0.7899006 | 0.006426788 |  |  | 305160 | 0.8860887 | 0.8678712 | 0.01176961 | 0.887755 | 0.01768664 | 0.8877635 | 0.01145834 |  |  | 262960 | 0.7636013 | 0.7035679 | 0.01025897 | 0.7752073 | 0.006529041 | 0.7752114 | 0.005913571
|  |  | 5202 | 0.9852106 | 0.9974959 | 0.0005783367 | 0.9912088 | 0.07290514 | 0.99131 | 0.1545604 |  |  | 5126 | 0.9486139 | 0.9819219 | 0.002136568 | 0.9586507 | 0.002416509 | 0.9586761 | 0.004815128 |  |  | 5350 | 0.8848676 | 0.9664761 | 0.003568405 | 0.9040124 | 0.00558325 | 0.9040166 | 0.004766967 |  |  | 5350 | 0.7782821 | 0.9150279 | 0.005546513 | 0.7899271 | 0.008091595 | 0.7899094 | 0.006426915 |  |  | 305460 | 0.8838508 | 0.8678712 | 0.01176961 | 0.8878702 | 0.01768758 | 0.8878787 | 0.01145795 |  |  | 263260 | 0.7657767 | 0.7035679 | 0.01025897 | 0.7753177 | 0.00652794 | 0.7753218 | 0.00591245
|  |  | 5207 | 0.9870025 | 0.9975071 | 0.0005774768 | 0.9912389 | 0.07290777 | 0.9913399 | 0.1545647 |  |  | 5131 | 0.9486139 | 0.9819455 | 0.00213057 | 0.9586681 | 0.002414951 | 0.9586934 | 0.004813383 |  |  | 5355 | 0.8859466 | 0.9664798 | 0.003566757 | 0.9040154 | 0.005583256 | 0.9040196 | 0.004766979 |  |  | 5355 | 0.7799636 | 0.9150281 | 0.005546502 | 0.7899359 | 0.008091664 | 0.7899182 | 0.006427041 |  |  | 305760 | 0.8816128 | 0.8678712 | 0.01176961 | 0.8879852 | 0.01768853 | 0.8879937 | 0.01145755 |  |  | 263560 | 0.7679522 | 0.7035679 | 0.01025897 | 0.7754279 | 0.006526835 | 0.7754319 | 0.005911326
|  |  | 5212 | 0.9870025 | 0.9975182 | 0.0005766238 | 0.9912689 | 0.07291039 | 0.9913697 | 0.154569 |  |  | 5136 | 0.9486139 | 0.9819689 | 0.002124601 | 0.9586854 | 0.002413406 | 0.9587107 | 0.004811653 |  |  | 5360 | 0.8848676 | 0.9664835 | 0.003565128 | 0.9040185 | 0.005583263 | 0.9040226 | 0.004766991 |  |  | 5360 | 0.7799636 | 0.9150283 | 0.005546491 | 0.7899447 | 0.008091734 | 0.7899271 | 0.006427168 |  |  | 306060 | 0.8816128 | 0.8678712 | 0.01176961 | 0.8881001 | 0.01768946 | 0.8881086 | 0.01145715 |  |  | 263860 | 0.7701276 | 0.7035679 | 0.01025897 | 0.7755379 | 0.006525728 | 0.7755419 | 0.005910199
|  |  | 5217 | 0.9861066 | 0.9975293 | 0.0005757777 | 0.9912988 | 0.072913 | 0.9913994 | 0.1545734 |  |  | 5141 | 0.9486139 | 0.9819922 | 0.002118663 | 0.9587026 | 0.002411874 | 0.9587278 | 0.004809938 |  |  | 5365 | 0.8837886 | 0.9664871 | 0.003563517 | 0.9040215 | 0.00558327 | 0.9040257 | 0.004767003 |  |  | 5365 | 0.7766006 | 0.9150285 | 0.005546481 | 0.7899536 | 0.008091803 | 0.7899359 | 0.006427295 |  |  | 306360 | 0.8838508 | 0.8678712 | 0.01176961 | 0.8882149 | 0.01769039 | 0.8882234 | 0.01145674 |  |  | 264160 | 0.7679522 | 0.7035679 | 0.01025897 | 0.7756477 | 0.006524618 | 0.7756518 | 0.00590907
|  |  | 5222 | 0.9861066 | 0.9975403 | 0.0005749383 | 0.9913286 | 0.07291561 | 0.9914291 | 0.1545777 |  |  | 5146 | 0.9495743 | 0.9820154 | 0.002112755 | 0.9587197 | 0.002410354 | 0.9587449 | 0.004808238 |  |  | 5370 | 0.8859466 | 0.9664907 | 0.003561924 | 0.9040245 | 0.005583277 | 0.9040287 | 0.004767016 |  |  | 5370 | 0.7766006 | 0.9150287 | 0.005546471 | 0.7899624 | 0.008091873 | 0.7899447 | 0.006427422 |  |  | 306660 | 0.8838508 | 0.8678712 | 0.01176961 | 0.8883295 | 0.01769132 | 0.888338 | 0.01145633 |  |  | 264460 | 0.7614259 | 0.7035679 | 0.01025897 | 0.7757574 | 0.006523504 | 0.7757614 | 0.005907937
|  |  | 5227 | 0.9870025 | 0.9975512 | 0.0005741057 | 0.9913583 | 0.07291821 | 0.9914586 | 0.154582 |  |  | 5151 | 0.9486139 | 0.9820385 | 0.002106877 | 0.9587367 | 0.002408848 | 0.9587619 | 0.004806553 |  |  | 5375 | 0.8848676 | 0.9664943 | 0.003560348 | 0.9040275 | 0.005583284 | 0.9040317 | 0.004767028 |  |  | 5375 | 0.7782821 | 0.9150289 | 0.005546461 | 0.7899712 | 0.008091943 | 0.7899535 | 0.006427549 |  |  | 306960 | 0.8816128 | 0.8678712 | 0.01176961 | 0.888444 | 0.01769224 | 0.8884525 | 0.01145591 |  |  | 264760 | 0.7636013 | 0.7035679 | 0.01025897 | 0.7758668 | 0.006522388 | 0.7758708 | 0.005906802
|  |  | 5232 | 0.9870025 | 0.9975621 | 0.0005732798 | 0.9913879 | 0.07292079 | 0.991488 | 0.1545863 |  |  | 5156 | 0.9476534 | 0.9820615 | 0.002101028 | 0.9587536 | 0.002407353 | 0.9587788 | 0.004804882 |  |  | 5380 | 0.8859466 | 0.9664979 | 0.00355879 | 0.9040306 | 0.005583292 | 0.9040347 | 0.004767041 |  |  | 5380 | 0.7782821 | 0.9150291 | 0.005546451 | 0.78998 | 0.008092012 | 0.7899624 | 0.006427676 |  |  | 307260 | 0.8793749 | 0.8678712 | 0.01176961 | 0.8885583 | 0.01769316 | 0.8885668 | 0.01145549 |  |  | 265060 | 0.7592504 | 0.7035679 | 0.01025897 | 0.7759761 | 0.006521269 | 0.7759801 | 0.005905665
|  |  | 5237 | 0.9852106 | 0.9975729 | 0.0005724606 | 0.9914174 | 0.07292337 | 0.9915173 | 0.1545905 |  |  | 5161 | 0.9486139 | 0.9820844 | 0.002095209 | 0.9587705 | 0.002405872 | 0.9587956 | 0.004803227 |  |  | 5385 | 0.8848676 | 0.9665014 | 0.00355725 | 0.9040336 | 0.005583299 | 0.9040377 | 0.004767053 |  |  | 5385 | 0.7782821 | 0.9150293 | 0.005546441 | 0.7899888 | 0.008092082 | 0.7899712 | 0.006427804 |  |  | 307560 | 0.8838508 | 0.8678712 | 0.01176961 | 0.8886726 | 0.01769407 | 0.8886811 | 0.01145506 |  |  | 265360 | 0.7614259 | 0.7035679 | 0.01025897 | 0.7760852 | 0.006520147 | 0.7760892 | 0.005904524
|  |  | 5242 | 0.9870025 | 0.9975837 | 0.0005716479 | 0.9914468 | 0.07292594 | 0.9915465 | 0.1545948 |  |  | 5166 | 0.9495743 | 0.9821071 | 0.002089419 | 0.9587872 | 0.002404403 | 0.9588123 | 0.004801586 |  |  | 5390 | 0.8859466 | 0.9665049 | 0.003555726 | 0.9040366 | 0.005583307 | 0.9040407 | 0.004767066 |  |  | 5390 | 0.7782821 | 0.9150295 | 0.005546431 | 0.7899977 | 0.008092152 | 0.78998 | 0.006427931 |  |  | 307860 | 0.8860887 | 0.8678712 | 0.01176961 | 0.8887867 | 0.01769498 | 0.8887952 | 0.01145462 |  |  | 265660 | 0.7614259 | 0.7035679 | 0.01025897 | 0.7761941 | 0.006519022 | 0.7761981 | 0.005903381
|  |  | 5247 | 0.9852106 | 0.9975944 | 0.0005708419 | 0.9914761 | 0.0729285 | 0.9915756 | 0.154599 |  |  | 5171 | 0.9486139 | 0.9821297 | 0.002083659 | 0.9588039 | 0.002402946 | 0.958829 | 0.004799959 |  |  | 5395 | 0.8837886 | 0.9665084 | 0.00355422 | 0.9040396 | 0.005583315 | 0.9040438 | 0.004767079 |  |  | 5395 | 0.7816451 | 0.9150297 | 0.005546422 | 0.7900065 | 0.008092222 | 0.7899888 | 0.006428058 |  |  | 308160 | 0.8838508 | 0.8678712 | 0.01176961 | 0.8889006 | 0.01769588 | 0.8889091 | 0.01145418 |  |  | 265960 | 0.7679522 | 0.7035679 | 0.01025897 | 0.7763028 | 0.006517895 | 0.7763068 | 0.005902236
|  |  | 5252 | 0.9861066 | 0.997605 | 0.0005700423 | 0.9915053 | 0.07293106 | 0.9916047 | 0.1546033 |  |  | 5176 | 0.9495743 | 0.9821523 | 0.002077928 | 0.9588205 | 0.002401501 | 0.9588456 | 0.004798346 |  |  | 5400 | 0.8859466 | 0.9665119 | 0.00355273 | 0.9040426 | 0.005583323 | 0.9040468 | 0.004767091 |  |  | 5400 | 0.7782821 | 0.9150299 | 0.005546413 | 0.7900153 | 0.008092292 | 0.7899977 | 0.006428186 |  |  | 308460 | 0.8838508 | 0.8678712 | 0.01176961 | 0.8890145 | 0.01769678 | 0.889023 | 0.01145374 |  |  | 266260 | 0.7657767 | 0.7035679 | 0.01025897 | 0.7764114 | 0.006516764 | 0.7764153 | 0.005901087
|  |  | 5257 | 0.9870025 | 0.9976155 | 0.0005692492 | 0.9915344 | 0.0729336 | 0.9916336 | 0.1546075 |  |  | 5181 | 0.9486139 | 0.9821747 | 0.002072226 | 0.958837 | 0.002400069 | 0.958862 | 0.004796748 |  |  | 5405 | 0.8848676 | 0.9665154 | 0.003551257 | 0.9040456 | 0.005583331 | 0.9040497 | 0.004767104 |  |  | 5405 | 0.7782821 | 0.91503 | 0.005546404 | 0.7900241 | 0.008092362 | 0.7900065 | 0.006428314 |  |  | 308760 | 0.8838508 | 0.8678712 | 0.01176961 | 0.8891282 | 0.01769767 | 0.8891367 | 0.01145329 |  |  | 266560 | 0.7679522 | 0.7035679 | 0.01025897 | 0.7765197 | 0.006515631 | 0.7765237 | 0.005899936
|  |  | 5262 | 0.9861066 | 0.997626 | 0.0005684626 | 0.9915634 | 0.07293614 | 0.9916624 | 0.1546117 |  |  | 5186 | 0.9486139 | 0.982197 | 0.002066553 | 0.9588535 | 0.002398648 | 0.9588785 | 0.004795164 |  |  | 5410 | 0.8848676 | 0.9665188 | 0.0035498 | 0.9040486 | 0.005583339 | 0.9040527 | 0.004767117 |  |  | 5410 | 0.7799636 | 0.9150302 | 0.005546395 | 0.790033 | 0.008092432 | 0.7900153 | 0.006428441 |  |  | 309060 | 0.8860887 | 0.8678712 | 0.01176961 | 0.8892418 | 0.01769856 | 0.8892503 | 0.01145283 |  |  | 266860 | 0.7636013 | 0.7035679 | 0.01025897 | 0.7766279 | 0.006514494 | 0.7766318 | 0.005898783
|  |  | 5267 | 0.9870025 | 0.9976365 | 0.0005676824 | 0.9915922 | 0.07293867 | 0.9916911 | 0.1546159 |  |  | 5191 | 0.9495743 | 0.9822191 | 0.002060909 | 0.9588698 | 0.00239724 | 0.9588948 | 0.004793594 |  |  | 5415 | 0.8848676 | 0.9665222 | 0.00354836 | 0.9040516 | 0.005583348 | 0.9040557 | 0.00476713 |  |  | 5415 | 0.7799636 | 0.9150304 | 0.005546386 | 0.7900418 | 0.008092502 | 0.7900241 | 0.006428569 |  |  | 309360 | 0.8838508 | 0.8678712 | 0.01176961 | 0.8893552 | 0.01769944 | 0.8893637 | 0.01145237 |  |  | 267160 | 0.7592504 | 0.7035679 | 0.01025897 | 0.7767359 | 0.006513355 | 0.7767398 | 0.005897627
|  |  | 5272 | 0.9861066 | 0.9976469 | 0.0005669085 | 0.991621 | 0.07294119 | 0.9917197 | 0.1546201 |  |  | 5196 | 0.9486139 | 0.9822412 | 0.002055295 | 0.9588861 | 0.002395843 | 0.958911 | 0.004792038 |  |  | 5420 | 0.8859466 | 0.9665256 | 0.003546936 | 0.9040546 | 0.005583356 | 0.9040587 | 0.004767143 |  |  | 5420 | 0.7799636 | 0.9150306 | 0.005546378 | 0.7900506 | 0.008092572 | 0.7900329 | 0.006428697 |  |  | 309660 | 0.8838508 | 0.8678712 | 0.01176961 | 0.8894685 | 0.01770032 | 0.889477 | 0.01145191 |  |  | 267460 | 0.7548995 | 0.7035679 | 0.01025897 | 0.7768437 | 0.006512214 | 0.7768476 | 0.005896468
|  |  | 5277 | 0.9870025 | 0.9976572 | 0.0005661409 | 0.9916497 | 0.0729437 | 0.9917482 | 0.1546242 |  |  | 5201 | 0.9486139 | 0.9822632 | 0.002049709 | 0.9589023 | 0.002394458 | 0.9589272 | 0.004790495 |  |  | 5425 | 0.8837886 | 0.9665289 | 0.003545527 | 0.9040575 | 0.005583365 | 0.9040617 | 0.004767156 |  |  | 5425 | 0.7782821 | 0.9150308 | 0.005546369 | 0.7900594 | 0.008092642 | 0.7900418 | 0.006428825 |  |  | 309960 | 0.8860887 | 0.8678712 | 0.01176961 | 0.8895817 | 0.01770119 | 0.8895902 | 0.01145144 |  |  | 267760 | 0.7657767 | 0.7035679 | 0.01025897 | 0.7769514 | 0.006511069 | 0.7769553 | 0.005895307
|  |  | 5282 | 0.9861066 | 0.9976674 | 0.0005653796 | 0.9916783 | 0.0729462 | 0.9917766 | 0.1546284 |  |  | 5206 | 0.9505348 | 0.982285 | 0.002044151 | 0.9589184 | 0.002393085 | 0.9589433 | 0.004788966 |  |  | 5430 | 0.8848676 | 0.9665323 | 0.003544135 | 0.9040605 | 0.005583374 | 0.9040647 | 0.004767169 |  |  | 5430 | 0.7766006 | 0.9150309 | 0.005546361 | 0.7900682 | 0.008092713 | 0.7900506 | 0.006428954 |  |  | 310260 | 0.8928025 | 0.8678712 | 0.01176961 | 0.8896948 | 0.01770206 | 0.8897033 | 0.01145096 |  |  | 268060 | 0.7592504 | 0.7035679 | 0.01025897 | 0.7770588 | 0.006509922 | 0.7770627 | 0.005894143
|  |  | 5287 | 0.9870025 | 0.9976776 | 0.0005646245 | 0.9917068 | 0.0729487 | 0.9918049 | 0.1546325 |  |  | 5211 | 0.9505348 | 0.9823068 | 0.002038623 | 0.9589345 | 0.002391724 | 0.9589593 | 0.004787451 |  |  | 5435 | 0.8837886 | 0.9665356 | 0.003542758 | 0.9040635 | 0.005583383 | 0.9040676 | 0.004767183 |  |  | 5435 | 0.7816451 | 0.9150311 | 0.005546353 | 0.790077 | 0.008092783 | 0.7900594 | 0.006429082 |  |  | 310560 | 0.8883267 | 0.8678712 | 0.01176961 | 0.8898077 | 0.01770292 | 0.8898162 | 0.01145048 |  |  | 268360 | 0.7614259 | 0.7035679 | 0.01025897 | 0.7771661 | 0.006508772 | 0.77717 | 0.005892977
|  |  | 5292 | 0.9861066 | 0.9976878 | 0.0005638756 | 0.9917352 | 0.07295118 | 0.9918331 | 0.1546367 |  |  | 5216 | 0.9486139 | 0.9823284 | 0.002033123 | 0.9589504 | 0.002390374 | 0.9589752 | 0.004785949 |  |  | 5440 | 0.8848676 | 0.9665389 | 0.003541396 | 0.9040665 | 0.005583392 | 0.9040706 | 0.004767196 |  |  | 5440 | 0.7766006 | 0.9150313 | 0.005546345 | 0.7900859 | 0.008092853 | 0.7900682 | 0.00642921 |  |  | 310860 | 0.8838508 | 0.8678712 | 0.01176961 | 0.8899205 | 0.01770378 | 0.889929 | 0.01145 |  |  | 268660 | 0.7657767 | 0.7035679 | 0.01025897 | 0.7772732 | 0.006507619 | 0.7772771 | 0.005891809
|  |  | 5297 | 0.9878985 | 0.9976979 | 0.0005631328 | 0.9917635 | 0.07295366 | 0.9918612 | 0.1546408 |  |  | 5221 | 0.9476534 | 0.9823499 | 0.002027651 | 0.9589663 | 0.002389036 | 0.9589911 | 0.004784461 |  |  | 5445 | 0.8848676 | 0.9665421 | 0.00354005 | 0.9040694 | 0.005583401 | 0.9040735 | 0.004767209 |  |  | 5445 | 0.7799636 | 0.9150315 | 0.005546337 | 0.7900947 | 0.008092924 | 0.790077 | 0.006429339 |  |  | 311160 | 0.8860887 | 0.8678712 | 0.01176961 | 0.8900332 | 0.01770463 | 0.8900417 | 0.01144951 |  |  | 268960 | 0.7657767 | 0.7035679 | 0.01025897 | 0.7773801 | 0.006506464 | 0.777384 | 0.005890637
|  |  | 5302 | 0.9870025 | 0.9977079 | 0.0005623961 | 0.9917917 | 0.07295613 | 0.9918892 | 0.1546449 |  |  | 5226 | 0.9486139 | 0.9823713 | 0.002022207 | 0.9589821 | 0.002387709 | 0.9590068 | 0.004782985 |  |  | 5450 | 0.8859466 | 0.9665454 | 0.003538718 | 0.9040724 | 0.005583411 | 0.9040765 | 0.004767222 |  |  | 5450 | 0.7799636 | 0.9150316 | 0.00554633 | 0.7901035 | 0.008092994 | 0.7900859 | 0.006429467 |  |  | 311460 | 0.8860887 | 0.8678712 | 0.01176961 | 0.8901457 | 0.01770548 | 0.8901543 | 0.01144901 |  |  | 269260 | 0.7657767 | 0.7035679 | 0.01025897 | 0.7774869 | 0.006505306 | 0.7774907 | 0.005889464
|  |  | 5307 | 0.9861066 | 0.9977179 | 0.0005616655 | 0.9918198 | 0.07295859 | 0.9919172 | 0.154649 |  |  | 5231 | 0.9486139 | 0.9823927 | 0.002016792 | 0.9589978 | 0.002386393 | 0.9590225 | 0.004781523 |  |  | 5455 | 0.8848676 | 0.9665486 | 0.003537402 | 0.9040753 | 0.00558342 | 0.9040795 | 0.004767236 |  |  | 5455 | 0.7782821 | 0.9150318 | 0.005546322 | 0.7901123 | 0.008093065 | 0.7900947 | 0.006429596 |  |  | 311760 | 0.8883267 | 0.8678712 | 0.01176961 | 0.8902581 | 0.01770632 | 0.8902667 | 0.01144851 |  |  | 269560 | 0.7636013 | 0.7035679 | 0.01025897 | 0.7775934 | 0.006504145 | 0.7775973 | 0.005888288
|  |  | 5312 | 0.9852106 | 0.9977278 | 0.0005609409 | 0.9918478 | 0.07296105 | 0.991945 | 0.1546531 |  |  | 5236 | 0.9486139 | 0.9824139 | 0.002011405 | 0.9590135 | 0.002385088 | 0.9590382 | 0.004780074 |  |  | 5460 | 0.8837886 | 0.9665518 | 0.003536101 | 0.9040783 | 0.00558343 | 0.9040824 | 0.004767249 |  |  | 5460 | 0.7766006 | 0.915032 | 0.005546315 | 0.7901211 | 0.008093135 | 0.7901035 | 0.006429725 |  |  | 312060 | 0.8838508 | 0.8678712 | 0.01176961 | 0.8903704 | 0.01770716 | 0.890379 | 0.01144801 |  |  | 269860 | 0.7657767 | 0.7035679 | 0.01025897 | 0.7776998 | 0.006502981 | 0.7777036 | 0.005887109
|  |  | 5317 | 0.9861066 | 0.9977376 | 0.0005602223 | 0.9918757 | 0.07296349 | 0.9919727 | 0.1546572 |  |  | 5241 | 0.9495743 | 0.982435 | 0.002006046 | 0.9590291 | 0.002383795 | 0.9590537 | 0.004778638 |  |  | 5465 | 0.8859466 | 0.966555 | 0.003534814 | 0.9040812 | 0.005583439 | 0.9040854 | 0.004767263 |  |  | 5520 | 0.7816451 | 0.9150338 | 0.005546237 | 0.7902269 | 0.008093987 | 0.7902093 | 0.006431277 |  |  | 312360 | 0.8838508 | 0.8678712 | 0.01176961 | 0.8904826 | 0.01770799 | 0.8904911 | 0.0114475 |  |  | 270160 | 0.7614259 | 0.7035679 | 0.01025897 | 0.777806 | 0.006501815 | 0.7778098 | 0.005885928
|  |  | 5322 | 0.9861066 | 0.9977474 | 0.0005595096 | 0.9919035 | 0.07296593 | 0.9920003 | 0.1546612 |  |  | 5246 | 0.9486139 | 0.982456 | 0.002000715 | 0.9590446 | 0.002382512 | 0.9590692 | 0.004777214 |  |  | 5470 | 0.8848676 | 0.9665581 | 0.003533541 | 0.9040842 | 0.005583449 | 0.9040883 | 0.004767276 |  |  | 5580 | 0.7799636 | 0.9150355 | 0.005546174 | 0.7903326 | 0.008094846 | 0.790315 | 0.006432844 |  |  | 312660 | 0.8883267 | 0.8678712 | 0.01176961 | 0.8905946 | 0.01770882 | 0.8906031 | 0.01144698 |  |  | 270460 | 0.7614259 | 0.7035679 | 0.01025897 | 0.777912 | 0.006500647 | 0.7779158 | 0.005884745
|  |  | 5327 | 0.9870025 | 0.9977572 | 0.0005588027 | 0.9919312 | 0.07296836 | 0.9920279 | 0.1546653 |  |  | 5251 | 0.9505348 | 0.9824768 | 0.001995412 | 0.95906 | 0.002381241 | 0.9590846 | 0.004775803 |  |  | 5475 | 0.8848676 | 0.9665613 | 0.003532283 | 0.9040871 | 0.005583459 | 0.9040912 | 0.00476729 |  |  | 5640 | 0.7782821 | 0.915037 | 0.005546125 | 0.7904382 | 0.008095714 | 0.7904207 | 0.006434424 |  |  | 312960 | 0.8883267 | 0.8678712 | 0.01176961 | 0.8907065 | 0.01770965 | 0.8907151 | 0.01144646 |  |  | 270760 | 0.7679522 | 0.7035679 | 0.01025897 | 0.7780179 | 0.006499476 | 0.7780217 | 0.005883559
|  |  | 5332 | 0.9852106 | 0.9977668 | 0.0005581018 | 0.9919588 | 0.07297078 | 0.9920553 | 0.1546693 |  |  | 5256 | 0.9495743 | 0.9824976 | 0.001990136 | 0.9590753 | 0.00237998 | 0.9590999 | 0.004774405 |  |  | 5480 | 0.8859466 | 0.9665644 | 0.003531039 | 0.9040901 | 0.005583469 | 0.9040942 | 0.004767304 |  |  | 5700 | 0.7816451 | 0.9150383 | 0.005546085 | 0.7905438 | 0.008096589 | 0.7905263 | 0.006436019 |  |  | 313260 | 0.8860887 | 0.8678712 | 0.01176961 | 0.8908183 | 0.01771047 | 0.8908268 | 0.01144594 |  |  | 271060 | 0.7679522 | 0.7035679 | 0.01025897 | 0.7781236 | 0.006498302 | 0.7781273 | 0.005882371
|  |  | 5337 | 0.9861066 | 0.9977765 | 0.0005574066 | 0.9919863 | 0.07297319 | 0.9920826 | 0.1546733 |  |  | 5261 | 0.9505348 | 0.9825183 | 0.001984888 | 0.9590906 | 0.002378731 | 0.9591151 | 0.00477302 |  |  | 5485 | 0.8859466 | 0.9665675 | 0.003529809 | 0.904093 | 0.00558348 | 0.9040971 | 0.004767317 |  |  | 5760 | 0.7816451 | 0.9150395 | 0.005546054 | 0.7906493 | 0.008097472 | 0.7906319 | 0.006437627 |  |  | 313560 | 0.8860887 | 0.8678712 | 0.01176961 | 0.8909299 | 0.01771128 | 0.8909385 | 0.01144541 |  |  | 271360 | 0.7679522 | 0.7035679 | 0.01025897 | 0.7782291 | 0.006497126 | 0.7782328 | 0.005881181
|  |  | 5342 | 0.9861066 | 0.997786 | 0.0005567172 | 0.9920137 | 0.0729756 | 0.9921099 | 0.1546773 |  |  | 5266 | 0.9486139 | 0.9825389 | 0.001979668 | 0.9591058 | 0.002377491 | 0.9591303 | 0.004771646 |  |  | 5490 | 0.8848676 | 0.9665706 | 0.003528592 | 0.9040959 | 0.00558349 | 0.9041 | 0.004767331 |  |  | 5820 | 0.7782821 | 0.9150405 | 0.00554603 | 0.7907548 | 0.008098363 | 0.7907374 | 0.006439249 |  |  | 313860 | 0.8905646 | 0.8678712 | 0.01176961 | 0.8910414 | 0.01771209 | 0.89105 | 0.01144487 |  |  | 271660 | 0.7744785 | 0.7035679 | 0.01025897 | 0.7783344 | 0.006495947 | 0.7783381 | 0.005879988
|  |  | 5347 | 0.9861066 | 0.9977955 | 0.0005560336 | 0.9920411 | 0.07297799 | 0.992137 | 0.1546813 |  |  | 5271 | 0.9495743 | 0.9825594 | 0.001974475 | 0.9591209 | 0.002376263 | 0.9591454 | 0.004770285 |  |  | 5495 | 0.8848676 | 0.9665736 | 0.00352739 | 0.9040989 | 0.005583501 | 0.9041029 | 0.004767345 |  |  | 5880 | 0.7833266 | 0.9150414 | 0.00554601 | 0.7908602 | 0.008099261 | 0.7908428 | 0.006440885 |  |  | 314160 | 0.8860887 | 0.8678712 | 0.01176961 | 0.8911528 | 0.0177129 | 0.8911614 | 0.01144433 |  |  | 271960 | 0.7657767 | 0.7035679 | 0.01025897 | 0.7784395 | 0.006494766 | 0.7784433 | 0.005878793
|  |  | 5352 | 0.9878985 | 0.997805 | 0.0005553556 | 0.9920683 | 0.07298038 | 0.9921641 | 0.1546853 |  |  | 5276 | 0.9486139 | 0.9825797 | 0.001969309 | 0.959136 | 0.002375045 | 0.9591604 | 0.004768937 |  |  | 5500 | 0.8870256 | 0.9665766 | 0.003526201 | 0.9041018 | 0.005583511 | 0.9041059 | 0.004767359 |  |  | 5940 | 0.7833266 | 0.9150423 | 0.005545995 | 0.7909656 | 0.008100168 | 0.7909482 | 0.006442535 |  |  | 314460 | 0.8883267 | 0.8678712 | 0.01176961 | 0.8912641 | 0.0177137 | 0.8912727 | 0.01144379 |  |  | 272260 | 0.7614259 | 0.7035679 | 0.01025897 | 0.7785445 | 0.006493582 | 0.7785482 | 0.005877596
|  |  | 5357 | 0.9870025 | 0.9978144 | 0.0005546833 | 0.9920954 | 0.07298276 | 0.9921911 | 0.1546893 |  |  | 5281 | 0.9486139 | 0.9826 | 0.001964171 | 0.9591509 | 0.002373838 | 0.9591753 | 0.0047676 |  |  | 5505 | 0.8848676 | 0.9665797 | 0.003525025 | 0.9041047 | 0.005583522 | 0.9041088 | 0.004767373 |  |  | 6000 | 0.7816451 | 0.915043 | 0.005545983 | 0.7910709 | 0.008101082 | 0.7910535 | 0.006444198 |  |  | 314760 | 0.8883267 | 0.8678712 | 0.01176961 | 0.8913752 | 0.01771449 | 0.8913838 | 0.01144324 |  |  | 272560 | 0.7679522 | 0.7035679 | 0.01025897 | 0.7786493 | 0.006492396 | 0.778653 | 0.005876396
|  |  | 5362 | 0.9861066 | 0.9978238 | 0.0005540165 | 0.9921225 | 0.07298514 | 0.9922179 | 0.1546932 |  |  | 5286 | 0.9495743 | 0.9826202 | 0.001959059 | 0.9591658 | 0.002372641 | 0.9591902 | 0.004766275 |  |  | 5510 | 0.8848676 | 0.9665826 | 0.003523863 | 0.9041076 | 0.005583533 | 0.9041117 | 0.004767386 |  |  | 6060 | 0.7833266 | 0.9150436 | 0.005545974 | 0.7911761 | 0.008102004 | 0.7911588 | 0.006445875 |  |  | 315060 | 0.8928025 | 0.8678712 | 0.01176961 | 0.8914862 | 0.01771528 | 0.8914948 | 0.01144268 |  |  | 272860 | 0.7723031 | 0.7035679 | 0.01025897 | 0.7787539 | 0.006491207 | 0.7787576 | 0.005875194
|  |  | 5367 | 0.9870025 | 0.9978331 | 0.0005533554 | 0.9921494 | 0.0729875 | 0.9922447 | 0.1546972 |  |  | 5291 | 0.9495743 | 0.9826403 | 0.001953975 | 0.9591807 | 0.002371454 | 0.959205 | 0.004764963 |  |  | 5515 | 0.8859466 | 0.9665856 | 0.003522714 | 0.9041105 | 0.005583543 | 0.9041146 | 0.0047674 |  |  | 6120 | 0.7833266 | 0.9150442 | 0.005545967 | 0.7912813 | 0.008102933 | 0.791264 | 0.006447565 |  |  | 315360 | 0.8883267 | 0.8678712 | 0.01176961 | 0.8915971 | 0.01771607 | 0.8916057 | 0.01144212 |  |  | 273160 | 0.7679522 | 0.7035679 | 0.01025897 | 0.7788583 | 0.006490016 | 0.778862 | 0.00587399
|  |  | 5372 | 0.9887945 | 0.9978423 | 0.0005526997 | 0.9921763 | 0.07298986 | 0.9922714 | 0.1547011 |  |  | 5296 | 0.9495743 | 0.9826602 | 0.001948918 | 0.9591954 | 0.002370277 | 0.9592197 | 0.004763662 |  |  | 5520 | 0.8837886 | 0.9665886 | 0.003521578 | 0.9041134 | 0.005583554 | 0.9041175 | 0.004767414 |  |  | 6180 | 0.7866895 | 0.9150447 | 0.005545961 | 0.7913864 | 0.00810387 | 0.7913692 | 0.006449269 |  |  | 315660 | 0.8905646 | 0.8678712 | 0.01176961 | 0.8917079 | 0.01771685 | 0.8917164 | 0.01144156 |  |  | 273460 | 0.7679522 | 0.7035679 | 0.01025897 | 0.7789626 | 0.006488822 | 0.7789663 | 0.005872784
|  |  | 5377 | 0.9861066 | 0.9978515 | 0.0005520496 | 0.9922031 | 0.07299221 | 0.992298 | 0.1547051 |  |  | 5301 | 0.9495743 | 0.9826801 | 0.001943888 | 0.9592101 | 0.002369111 | 0.9592344 | 0.004762373 |  |  | 5525 | 0.8848676 | 0.9665915 | 0.003520454 | 0.9041163 | 0.005583566 | 0.9041204 | 0.004767429 |  |  | 6240 | 0.785008 | 0.9150452 | 0.005545957 | 0.7914915 | 0.008104815 | 0.7914743 | 0.006450986 |  |  | 315960 | 0.8860887 | 0.8678712 | 0.01176961 | 0.8918185 | 0.01771763 | 0.8918271 | 0.01144099 |  |  | 273760 | 0.7657767 | 0.7035679 | 0.01025897 | 0.7790667 | 0.006487626 | 0.7790704 | 0.005871575
|  |  | 5382 | 0.9870025 | 0.9978606 | 0.0005514049 | 0.9922297 | 0.07299455 | 0.9923245 | 0.154709 |  |  | 5306 | 0.9495743 | 0.9826999 | 0.001938884 | 0.9592247 | 0.002367955 | 0.959249 | 0.004761095 |  |  | 5530 | 0.8870256 | 0.9665944 | 0.003519344 | 0.9041192 | 0.005583577 | 0.9041233 | 0.004767443 |  |  | 6300 | 0.785008 | 0.9150456 | 0.005545954 | 0.7915965 | 0.008105767 | 0.7915793 | 0.006452716 |  |  | 316260 | 0.8860887 | 0.8678712 | 0.01176961 | 0.891929 | 0.0177184 | 0.8919376 | 0.01144042 |  |  | 274060 | 0.7657767 | 0.7035679 | 0.01025897 | 0.7791706 | 0.006486428 | 0.7791743 | 0.005870364
|  |  | 5387 | 0.9870025 | 0.9978697 | 0.0005507656 | 0.9922563 | 0.07299689 | 0.9923509 | 0.1547129 |  |  | 5311 | 0.9476534 | 0.9827195 | 0.001933907 | 0.9592392 | 0.002366809 | 0.9592635 | 0.004759829 |  |  | 5535 | 0.8859466 | 0.9665973 | 0.003518246 | 0.9041221 | 0.005583588 | 0.9041262 | 0.004767457 |  |  | 6360 | 0.7866895 | 0.915046 | 0.005545952 | 0.7917015 | 0.008106726 | 0.7916843 | 0.00645446 |  |  | 316560 | 0.8860887 | 0.8678712 | 0.01176961 | 0.8920394 | 0.01771917 | 0.8920479 | 0.01143984 |  |  | 274360 | 0.7657767 | 0.7035679 | 0.01025897 | 0.7792743 | 0.006485227 | 0.779278 | 0.005869151
|  |  | 5392 | 0.9861066 | 0.9978787 | 0.0005501317 | 0.9922828 | 0.07299921 | 0.9923772 | 0.1547168 |  |  | 5316 | 0.9486139 | 0.9827391 | 0.001928957 | 0.9592537 | 0.002365672 | 0.9592779 | 0.004758575 |  |  | 5540 | 0.8848676 | 0.9666002 | 0.00351716 | 0.904125 | 0.0055836 | 0.9041291 | 0.004767471 |  |  | 6420 | 0.785008 | 0.9150463 | 0.00554595 | 0.7918063 | 0.008107694 | 0.7917892 | 0.006456217 |  |  | 316860 | 0.8860887 | 0.8678712 | 0.01176961 | 0.8921496 | 0.01771993 | 0.8921582 | 0.01143926 |  |  | 274660 | 0.7636013 | 0.7035679 | 0.01025897 | 0.7793779 | 0.006484024 | 0.7793816 | 0.005867936
|  |  | 5397 | 0.9861066 | 0.9978877 | 0.0005495032 | 0.9923092 | 0.07300153 | 0.9924034 | 0.1547207 |  |  | 5321 | 0.9486139 | 0.9827586 | 0.001924033 | 0.9592681 | 0.002364546 | 0.9592923 | 0.004757331 |  |  | 5545 | 0.8859466 | 0.966603 | 0.003516087 | 0.9041279 | 0.005583611 | 0.904132 | 0.004767485 |  |  | 6480 | 0.785008 | 0.9150466 | 0.005545949 | 0.7919112 | 0.008108668 | 0.7918941 | 0.006457986 |  |  | 317160 | 0.8972784 | 0.8678712 | 0.01176961 | 0.8922598 | 0.01772069 | 0.8922683 | 0.01143867 |  |  | 274960 | 0.7679522 | 0.7035679 | 0.01025897 | 0.7794813 | 0.006482818 | 0.7794849 | 0.005866719
|  |  | 5402 | 0.9870025 | 0.9978966 | 0.0005488799 | 0.9923355 | 0.07300384 | 0.9924295 | 0.1547245 |  |  | 5326 | 0.9505348 | 0.982778 | 0.001919136 | 0.9592824 | 0.002363429 | 0.9593066 | 0.0047561 |  |  | 5550 | 0.8859466 | 0.9666059 | 0.003515025 | 0.9041308 | 0.005583623 | 0.9041349 | 0.004767499 |  |  | 6540 | 0.7866895 | 0.9150468 | 0.005545948 | 0.792016 | 0.008109651 | 0.7919989 | 0.006459769 |  |  | 317460 | 0.8883267 | 0.8678712 | 0.01176961 | 0.8923698 | 0.01772144 | 0.8923783 | 0.01143807 |  |  | 275260 | 0.7657767 | 0.7035679 | 0.01025897 | 0.7795845 | 0.00648161 | 0.7795881 | 0.005865499
|  |  | 5407 | 0.9870025 | 0.9979055 | 0.0005482619 | 0.9923617 | 0.07300615 | 0.9924556 | 0.1547284 |  |  | 5331 | 0.9495743 | 0.9827972 | 0.001914265 | 0.9592967 | 0.002362322 | 0.9593208 | 0.004754879 |  |  | 5555 | 0.8848676 | 0.9666087 | 0.003513976 | 0.9041337 | 0.005583634 | 0.9041377 | 0.004767514 |  |  | 6600 | 0.7866895 | 0.9150471 | 0.005545948 | 0.7921207 | 0.00811064 | 0.7921036 | 0.006461565 |  |  | 317760 | 0.8860887 | 0.8678712 | 0.01176961 | 0.8924796 | 0.01772219 | 0.8924882 | 0.01143748 |  |  | 275560 | 0.7723031 | 0.7035679 | 0.01025897 | 0.7796876 | 0.0064804 | 0.7796912 | 0.005864278
|  |  | 5412 | 0.9861066 | 0.9979143 | 0.0005476491 | 0.9923878 | 0.07300844 | 0.9924815 | 0.1547322 |  |  | 5336 | 0.9495743 | 0.9828164 | 0.00190942 | 0.9593109 | 0.002361225 | 0.959335 | 0.004753669 |  |  | 5560 | 0.8870256 | 0.9666115 | 0.003512939 | 0.9041366 | 0.005583646 | 0.9041406 | 0.004767528 |  |  | 6660 | 0.7866895 | 0.9150473 | 0.005545947 | 0.7922254 | 0.008111637 | 0.7922083 | 0.006463374 |  |  | 318060 | 0.8883267 | 0.8678712 | 0.01176961 | 0.8925894 | 0.01772293 | 0.8925979 | 0.01143688 |  |  | 275860 | 0.7657767 | 0.7035679 | 0.01025897 | 0.7797904 | 0.006479188 | 0.779794 | 0.005863054
|  |  | 5417 | 0.9870025 | 0.9979231 | 0.0005470415 | 0.9924139 | 0.07301073 | 0.9925074 | 0.1547361 |  |  | 5341 | 0.9495743 | 0.9828355 | 0.001904601 | 0.959325 | 0.002360137 | 0.9593491 | 0.00475247 |  |  | 5565 | 0.8859466 | 0.9666142 | 0.003511913 | 0.9041394 | 0.005583658 | 0.9041435 | 0.004767543 |  |  | 6720 | 0.7900525 | 0.9150474 | 0.005545947 | 0.79233 | 0.008112641 | 0.792313 | 0.006465196 |  |  | 318360 | 0.8883267 | 0.8678712 | 0.01176961 | 0.892699 | 0.01772367 | 0.8927076 | 0.01143627 |  |  | 276160 | 0.7657767 | 0.7035679 | 0.01025897 | 0.7798931 | 0.006477973 | 0.7798967 | 0.005861828
|  |  | 5422 | 0.9870025 | 0.9979318 | 0.000546439 | 0.9924398 | 0.07301301 | 0.9925331 | 0.1547399 |  |  | 5346 | 0.9486139 | 0.9828545 | 0.001899808 | 0.9593391 | 0.002359059 | 0.9593631 | 0.004751283 |  |  | 5570 | 0.8859466 | 0.966617 | 0.003510899 | 0.9041423 | 0.00558367 | 0.9041464 | 0.004767557 |  |  | 6780 | 0.788371 | 0.9150476 | 0.005545947 | 0.7924345 | 0.008113653 | 0.7924175 | 0.006467031 |  |  | 318660 | 0.8860887 | 0.8678712 | 0.01176961 | 0.8928085 | 0.01772441 | 0.8928171 | 0.01143566 |  |  | 276460 | 0.7701276 | 0.7035679 | 0.01025897 | 0.7799957 | 0.006476756 | 0.7799993 | 0.005860601
|  |  | 5427 | 0.9861066 | 0.9979405 | 0.0005458416 | 0.9924657 | 0.07301528 | 0.9925588 | 0.1547437 |  |  | 5351 | 0.9476534 | 0.9828734 | 0.001895041 | 0.9593531 | 0.00235799 | 0.9593771 | 0.004750106 |  |  | 5575 | 0.8859466 | 0.9666197 | 0.003509897 | 0.9041452 | 0.005583682 | 0.9041492 | 0.004767571 |  |  | 7080 | 0.7866895 | 0.9150482 | 0.005545948 | 0.7929564 | 0.008118821 | 0.7929396 | 0.006476394 |  |  | 318960 | 0.8838508 | 0.8678712 | 0.01176961 | 0.8929179 | 0.01772514 | 0.8929264 | 0.01143504 |  |  | 276760 | 0.7679522 | 0.7035679 | 0.01025897 | 0.780098 | 0.006475537 | 0.7801016 | 0.005859371
|  |  | 5432 | 0.9861066 | 0.9979491 | 0.0005452493 | 0.9924914 | 0.07301755 | 0.9925844 | 0.1547475 |  |  | 5356 | 0.9505348 | 0.9828922 | 0.0018903 | 0.959367 | 0.00235693 | 0.959391 | 0.004748939 |  |  | 5580 | 0.8848676 | 0.9666225 | 0.003508906 | 0.9041481 | 0.005583694 | 0.9041521 | 0.004767586 |  |  | 7380 | 0.7900525 | 0.9150485 | 0.005545949 | 0.7934769 | 0.008124168 | 0.7934602 | 0.006486069 |  |  | 319260 | 0.8883267 | 0.8678712 | 0.01176961 | 0.8930271 | 0.01772587 | 0.8930357 | 0.01143442 |  |  | 277060 | 0.7657767 | 0.7035679 | 0.01025897 | 0.7802002 | 0.006474315 | 0.7802038 | 0.005858139
|  |  | 5437 | 0.9870025 | 0.9979577 | 0.0005446621 | 0.9925171 | 0.07301981 | 0.9926099 | 0.1547513 |  |  | 5361 | 0.9486139 | 0.9829109 | 0.001885585 | 0.9593808 | 0.00235588 | 0.9594048 | 0.004747784 |  |  | 5585 | 0.8859466 | 0.9666252 | 0.003507926 | 0.9041509 | 0.005583706 | 0.904155 | 0.0047676 |  |  | 7680 | 0.7900525 | 0.9150486 | 0.00554595 | 0.7939959 | 0.008129692 | 0.7939794 | 0.006496049 |  |  | 319560 | 0.8905646 | 0.8678712 | 0.01176961 | 0.8931362 | 0.01772659 | 0.8931448 | 0.0114338 |  |  | 277360 | 0.776654 | 0.7035679 | 0.01025897 | 0.7803022 | 0.006473092 | 0.7803058 | 0.005856905
|  |  | 5442 | 0.9878985 | 0.9979662 | 0.0005440798 | 0.9925427 | 0.07302206 | 0.9926353 | 0.1547551 |  |  | 5366 | 0.9495743 | 0.9829295 | 0.001880895 | 0.9593946 | 0.002354839 | 0.9594186 | 0.004746639 |  |  | 5590 | 0.8859466 | 0.9666278 | 0.003506958 | 0.9041538 | 0.005583719 | 0.9041578 | 0.004767615 |  |  | 7980 | 0.7934154 | 0.9150487 | 0.00554595 | 0.7945136 | 0.008135387 | 0.7944972 | 0.006506326 |  |  | 319860 | 0.8883267 | 0.8678712 | 0.01176961 | 0.8932452 | 0.0177273 | 0.8932538 | 0.01143317 |  |  | 277660 | 0.7657767 | 0.7035679 | 0.01025897 | 0.7804041 | 0.006471866 | 0.7804076 | 0.005855669
|  |  | 5447 | 0.9878985 | 0.9979747 | 0.0005435025 | 0.9925682 | 0.0730243 | 0.9926606 | 0.1547588 |  |  | 5371 | 0.9495743 | 0.9829481 | 0.001876231 | 0.9594083 | 0.002353807 | 0.9594323 | 0.004745504 |  |  | 5595 | 0.8859466 | 0.9666305 | 0.003506 | 0.9041566 | 0.005583731 | 0.9041607 | 0.00476763 |  |  | 8280 | 0.7934154 | 0.9150488 | 0.00554595 | 0.7950298 | 0.008141253 | 0.7950136 | 0.006516892 |  |  | 320160 | 0.8883267 | 0.8678712 | 0.01176961 | 0.8933541 | 0.01772802 | 0.8933627 | 0.01143253 |  |  | 277960 | 0.7679522 | 0.7035679 | 0.01025897 | 0.7805058 | 0.006470638 | 0.7805093 | 0.005854431
|  |  | 5452 | 0.9870025 | 0.9979831 | 0.0005429301 | 0.9925936 | 0.07302653 | 0.9926859 | 0.1547626 |  |  | 5376 | 0.9486139 | 0.9829665 | 0.001871592 | 0.959422 | 0.002352784 | 0.9594459 | 0.00474438 |  |  | 5600 | 0.8859466 | 0.9666331 | 0.003505053 | 0.9041595 | 0.005583744 | 0.9041635 | 0.004767644 |  |  | 8580 | 0.7934154 | 0.9150488 | 0.005545951 | 0.7955446 | 0.008147284 | 0.7955285 | 0.006527742 |  |  | 320460 | 0.8860887 | 0.8678712 | 0.01176961 | 0.8934628 | 0.01772873 | 0.8934714 | 0.01143189 |  |  | 278260 | 0.7679522 | 0.7035679 | 0.01025897 | 0.7806073 | 0.006469407 | 0.7806108 | 0.005853191
|  |  | 5457 | 0.9878985 | 0.9979915 | 0.0005423626 | 0.9926189 | 0.07302876 | 0.992711 | 0.1547663 |  |  | 5381 | 0.9495743 | 0.9829848 | 0.001866979 | 0.9594356 | 0.00235177 | 0.9594594 | 0.004743266 |  |  | 5605 | 0.8859466 | 0.9666358 | 0.003504117 | 0.9041623 | 0.005583756 | 0.9041664 | 0.004767659 |  |  | 8880 | 0.7950969 | 0.9150488 | 0.005545951 | 0.796058 | 0.008153477 | 0.7960421 | 0.006538867 |  |  | 320760 | 0.8860887 | 0.8678712 | 0.01176961 | 0.8935715 | 0.01772943 | 0.89358 | 0.01143125 |  |  | 278560 | 0.7679522 | 0.7035679 | 0.01025897 | 0.7807086 | 0.006468175 | 0.7807121 | 0.005851949
|  |  | 5462 | 0.9870025 | 0.9979998 | 0.0005418 | 0.9926442 | 0.07303098 | 0.9927361 | 0.1547701 |  |  | 5386 | 0.9505348 | 0.9830031 | 0.001862391 | 0.9594491 | 0.002350765 | 0.9594729 | 0.004742162 |  |  | 5610 | 0.8859466 | 0.9666384 | 0.003503192 | 0.9041652 | 0.005583769 | 0.9041692 | 0.004767674 |  |  | 9180 | 0.7950969 | 0.9150489 | 0.005545951 | 0.79657 | 0.00815983 | 0.7965542 | 0.00655026 |  |  | 321060 | 0.8816128 | 0.8678712 | 0.01176961 | 0.89368 | 0.01773013 | 0.8936885 | 0.0114306 |  |  | 278860 | 0.7723031 | 0.7035679 | 0.01025897 | 0.7808098 | 0.00646694 | 0.7808133 | 0.005850705
|  |  | 5467 | 0.9870025 | 0.9980081 | 0.0005412421 | 0.9926693 | 0.0730332 | 0.992761 | 0.1547738 |  |  | 5391 | 0.9486139 | 0.9830212 | 0.001857828 | 0.9594625 | 0.002349768 | 0.9594864 | 0.004741068 |  |  | 5615 | 0.8859466 | 0.966641 | 0.003502277 | 0.904168 | 0.005583781 | 0.9041721 | 0.004767688 |  |  | 9480 | 0.7950969 | 0.9150489 | 0.005545951 | 0.7970806 | 0.008166339 | 0.797065 | 0.006561916 |  |  | 321360 | 0.8883267 | 0.8678712 | 0.01176961 | 0.8937883 | 0.01773082 | 0.8937969 | 0.01142995 |  |  | 279160 | 0.7701276 | 0.7035679 | 0.01025897 | 0.7809108 | 0.006465704 | 0.7809143 | 0.005849459
|  |  | 5472 | 0.9861066 | 0.9980163 | 0.0005406891 | 0.9926944 | 0.0730354 | 0.9927859 | 0.1547775 |  |  | 5396 | 0.9495743 | 0.9830393 | 0.00185329 | 0.9594759 | 0.002348781 | 0.9594997 | 0.004739985 |  |  | 5620 | 0.8859466 | 0.9666436 | 0.003501373 | 0.9041709 | 0.005583794 | 0.9041749 | 0.004767703 |  |  | 9780 | 0.8018228 | 0.9150489 | 0.005545951 | 0.7975898 | 0.008173001 | 0.7975743 | 0.006573826 |  |  | 321660 | 0.8838508 | 0.8678712 | 0.01176961 | 0.8938966 | 0.01773151 | 0.8939051 | 0.01142929 |  |  | 279460 | 0.7701276 | 0.7035679 | 0.01025897 | 0.7810116 | 0.006464465 | 0.7810151 | 0.005848211
|  |  | 5477 | 0.9878985 | 0.9980245 | 0.0005401408 | 0.9927194 | 0.0730376 | 0.9928107 | 0.1547812 |  |  | 5401 | 0.9495743 | 0.9830573 | 0.001848777 | 0.9594893 | 0.002347802 | 0.959513 | 0.004738911 |  |  | 5625 | 0.8837886 | 0.9666461 | 0.003500479 | 0.9041737 | 0.005583807 | 0.9041777 | 0.004767718 |  |  | 10080 | 0.7967784 | 0.9150489 | 0.005545951 | 0.7980977 | 0.008179812 | 0.7980823 | 0.006585984 |  |  | 321960 | 0.8838508 | 0.8678712 | 0.01176961 | 0.8940047 | 0.0177322 | 0.8940133 | 0.01142863 |  |  | 279760 | 0.7657767 | 0.7035679 | 0.01025897 | 0.7811123 | 0.006463224 | 0.7811157 | 0.005846961
|  |  | 5482 | 0.9870025 | 0.9980326 | 0.0005395972 | 0.9927443 | 0.07303979 | 0.9928354 | 0.1547849 |  |  | 5406 | 0.9505348 | 0.9830752 | 0.001844289 | 0.9595025 | 0.002346832 | 0.9595263 | 0.004737848 |  |  | 5630 | 0.8859466 | 0.9666487 | 0.003499595 | 0.9041766 | 0.00558382 | 0.9041806 | 0.004767733 |  |  | 10380 | 0.8001414 | 0.9150489 | 0.005545951 | 0.7986041 | 0.008186771 | 0.7985889 | 0.006598384 |  |  | 322260 | 0.8883267 | 0.8678712 | 0.01176961 | 0.8941127 | 0.01773288 | 0.8941213 | 0.01142796 |  |  | 280060 | 0.7679522 | 0.7035679 | 0.01025897 | 0.7812127 | 0.006461981 | 0.7812162 | 0.005845709
|  |  | 5487 | 0.9861066 | 0.9980407 | 0.0005390582 | 0.9927691 | 0.07304198 | 0.9928601 | 0.1547885 |  |  | 5411 | 0.9495743 | 0.983093 | 0.001839825 | 0.9595157 | 0.002345871 | 0.9595394 | 0.004736794 |  |  | 5635 | 0.8859466 | 0.9666512 | 0.003498721 | 0.9041794 | 0.005583833 | 0.9041834 | 0.004767748 |  |  | 10680 | 0.8018228 | 0.9150489 | 0.005545951 | 0.7991092 | 0.008193872 | 0.7990941 | 0.006611019 |  |  | 322560 | 0.8905646 | 0.8678712 | 0.01176961 | 0.8942206 | 0.01773356 | 0.8942292 | 0.01142729 |  |  | 280360 | 0.7744785 | 0.7035679 | 0.01025897 | 0.7813131 | 0.006460736 | 0.7813165 | 0.005844456
|  |  | 5492 | 0.9870025 | 0.9980488 | 0.0005385239 | 0.9927938 | 0.07304415 | 0.9928846 | 0.1547922 |  |  | 5416 | 0.9486139 | 0.9831107 | 0.001835387 | 0.9595289 | 0.002344918 | 0.9595526 | 0.004735749 |  |  | 5640 | 0.8859466 | 0.9666537 | 0.003497858 | 0.9041822 | 0.005583846 | 0.9041862 | 0.004767763 |  |  | 10980 | 0.8018228 | 0.9150489 | 0.005545951 | 0.7996128 | 0.008201114 | 0.7995979 | 0.006623882 |  |  | 322860 | 0.8928025 | 0.8678712 | 0.01176961 | 0.8943283 | 0.01773423 | 0.8943369 | 0.01142662 |  |  | 280660 | 0.776654 | 0.7035679 | 0.01025897 | 0.7814132 | 0.006459489 | 0.7814166 | 0.0058432
|  |  | 5497 | 0.9870025 | 0.9980568 | 0.0005379942 | 0.9928184 | 0.07304632 | 0.9929091 | 0.1547959 |  |  | 5421 | 0.9486139 | 0.9831283 | 0.001830973 | 0.9595419 | 0.002343973 | 0.9595656 | 0.004734715 |  |  | 5645 | 0.8870256 | 0.9666562 | 0.003497004 | 0.9041851 | 0.005583859 | 0.9041891 | 0.004767778 |  |  | 11280 | 0.8035043 | 0.9150489 | 0.005545951 | 0.8001151 | 0.008208493 | 0.8001003 | 0.006636968 |  |  | 323160 | 0.8905646 | 0.8678712 | 0.01176961 | 0.894436 | 0.0177349 | 0.8944445 | 0.01142594 |  |  | 280960 | 0.7679522 | 0.7035679 | 0.01025897 | 0.7815132 | 0.00645824 | 0.7815166 | 0.005841943
|  |  | 5502 | 0.9861066 | 0.9980647 | 0.0005374691 | 0.992843 | 0.07304848 | 0.9929334 | 0.1547995 |  |  | 5426 | 0.9495743 | 0.9831458 | 0.001826583 | 0.9595549 | 0.002343037 | 0.9595786 | 0.00473369 |  |  | 5650 | 0.8848676 | 0.9666586 | 0.00349616 | 0.9041879 | 0.005583873 | 0.9041919 | 0.004767792 |  |  | 11580 | 0.8018228 | 0.9150489 | 0.005545951 | 0.8006161 | 0.008216007 | 0.8006014 | 0.006650269 |  |  | 323460 | 0.8905646 | 0.8678712 | 0.01176961 | 0.8945435 | 0.01773556 | 0.8945521 | 0.01142525 |  |  | 281260 | 0.7657767 | 0.7035679 | 0.01025897 | 0.781613 | 0.006456989 | 0.7816164 | 0.005840684
|  |  | 5507 | 0.9870025 | 0.9980726 | 0.0005369485 | 0.9928674 | 0.07305064 | 0.9929577 | 0.1548031 |  |  | 5431 | 0.9495743 | 0.9831633 | 0.001822218 | 0.9595679 | 0.002342109 | 0.9595915 | 0.004732674 |  |  | 5655 | 0.8859466 | 0.9666611 | 0.003495325 | 0.9041907 | 0.005583886 | 0.9041947 | 0.004767807 |  |  | 11880 | 0.8051858 | 0.9150489 | 0.005545951 | 0.8011156 | 0.008223651 | 0.8011011 | 0.006663779 |  |  | 323760 | 0.8883267 | 0.8678712 | 0.01176961 | 0.8946509 | 0.01773622 | 0.8946594 | 0.01142456 |  |  | 281560 | 0.7636013 | 0.7035679 | 0.01025897 | 0.7817127 | 0.006455736 | 0.7817161 | 0.005839423
|  |  | 5512 | 0.9878985 | 0.9980805 | 0.0005364324 | 0.9928918 | 0.07305279 | 0.9929819 | 0.1548068 |  |  | 5436 | 0.9486139 | 0.9831806 | 0.001817877 | 0.9595808 | 0.002341189 | 0.9596044 | 0.004731668 |  |  | 5660 | 0.8870256 | 0.9666635 | 0.0034945 | 0.9041935 | 0.005583899 | 0.9041975 | 0.004767823 |  |  | 12180 | 0.8068673 | 0.9150489 | 0.005545951 | 0.8016138 | 0.008231425 | 0.8015994 | 0.006677493 |  |  | 324060 | 0.8928025 | 0.8678712 | 0.01176961 | 0.8947581 | 0.01773688 | 0.8947667 | 0.01142387 |  |  | 281860 | 0.7657767 | 0.7035679 | 0.01025897 | 0.7818122 | 0.006454481 | 0.7818155 | 0.00583816
|  |  | 5517 | 0.9870025 | 0.9980883 | 0.0005359208 | 0.9929161 | 0.07305493 | 0.9930061 | 0.1548104 |  |  | 5441 | 0.9486139 | 0.9831979 | 0.001813561 | 0.9595936 | 0.002340278 | 0.9596172 | 0.004730671 |  |  | 5665 | 0.8848676 | 0.966666 | 0.003493685 | 0.9041963 | 0.005583913 | 0.9042003 | 0.004767838 |  |  | 12480 | 0.8051858 | 0.9150489 | 0.005545951 | 0.8021106 | 0.008239323 | 0.8020964 | 0.006691404 |  |  | 324360 | 0.8860887 | 0.8678712 | 0.01176961 | 0.8948653 | 0.01773753 | 0.8948738 | 0.01142317 |  |  | 282160 | 0.7723031 | 0.7035679 | 0.01025897 | 0.7819115 | 0.006453224 | 0.7819148 | 0.005836896
|  |  | 5522 | 0.9861066 | 0.9980961 | 0.0005354136 | 0.9929403 | 0.07305706 | 0.9930301 | 0.154814 |  |  | 5446 | 0.9495743 | 0.9832151 | 0.001809268 | 0.9596064 | 0.002339374 | 0.9596299 | 0.004729684 |  |  | 5670 | 0.8859466 | 0.9666684 | 0.003492879 | 0.9041991 | 0.005583926 | 0.9042031 | 0.004767853 |  |  | 12780 | 0.8035043 | 0.9150489 | 0.005545951 | 0.8026061 | 0.008247344 | 0.802592 | 0.006705506 |  |  | 324660 | 0.8860887 | 0.8678712 | 0.01176961 | 0.8949723 | 0.01773817 | 0.8949809 | 0.01142247 |  |  | 282460 | 0.7788294 | 0.7035679 | 0.01025897 | 0.7820106 | 0.006451965 | 0.782014 | 0.005835629
|  |  | 5527 | 0.9878985 | 0.9981038 | 0.0005349108 | 0.9929644 | 0.07305919 | 0.993054 | 0.1548176 |  |  | 5451 | 0.9505348 | 0.9832322 | 0.001805 | 0.9596191 | 0.002338479 | 0.9596426 | 0.004728705 |  |  | 5675 | 0.8859466 | 0.9666708 | 0.003492082 | 0.904202 | 0.00558394 | 0.904206 | 0.004767868 |  |  | 13080 | 0.8102302 | 0.9150489 | 0.005545951 | 0.8031002 | 0.008255485 | 0.8030862 | 0.006719793 |  |  | 324960 | 0.8905646 | 0.8678712 | 0.01176961 | 0.8950792 | 0.01773881 | 0.8950878 | 0.01142176 |  |  | 282760 | 0.7723031 | 0.7035679 | 0.01025897 | 0.7821096 | 0.006450705 | 0.782113 | 0.005834361
|  |  | 5532 | 0.9861066 | 0.9981115 | 0.0005344124 | 0.9929885 | 0.07306131 | 0.9930779 | 0.1548211 |  |  | 5456 | 0.9505348 | 0.9832492 | 0.001800755 | 0.9596317 | 0.002337592 | 0.9596552 | 0.004727736 |  |  | 5680 | 0.8848676 | 0.9666731 | 0.003491294 | 0.9042048 | 0.005583954 | 0.9042088 | 0.004767883 |  |  | 13380 | 0.8085488 | 0.9150489 | 0.005545951 | 0.803593 | 0.008263743 | 0.8035792 | 0.00673426 |  |  | 325260 | 0.8905646 | 0.8678712 | 0.01176961 | 0.8951859 | 0.01773945 | 0.8951945 | 0.01142105 |  |  | 283060 | 0.776654 | 0.7035679 | 0.01025897 | 0.7822084 | 0.006449442 | 0.7822118 | 0.005833091
|  |  | 5537 | 0.9878985 | 0.9981191 | 0.0005339183 | 0.9930124 | 0.07306342 | 0.9931017 | 0.1548247 |  |  | 5461 | 0.9514953 | 0.9832661 | 0.001796535 | 0.9596443 | 0.002336712 | 0.9596677 | 0.004726776 |  |  | 5685 | 0.8859466 | 0.9666755 | 0.003490515 | 0.9042076 | 0.005583967 | 0.9042116 | 0.004767898 |  |  | 13680 | 0.8102302 | 0.9150489 | 0.005545951 | 0.8040845 | 0.008272116 | 0.8040707 | 0.006748901 |  |  | 325560 | 0.8860887 | 0.8678712 | 0.01176961 | 0.8952926 | 0.01774009 | 0.8953012 | 0.01142034 |  |  | 283360 | 0.7701276 | 0.7035679 | 0.01025897 | 0.7823071 | 0.006448177 | 0.7823104 | 0.00583182
|  |  | 5542 | 0.9861066 | 0.9981267 | 0.0005334285 | 0.9930363 | 0.07306553 | 0.9931254 | 0.1548283 |  |  | 5466 | 0.9486139 | 0.983283 | 0.001792338 | 0.9596568 | 0.002335841 | 0.9596802 | 0.004725824 |  |  | 5690 | 0.8848676 | 0.9666778 | 0.003489745 | 0.9042104 | 0.005583981 | 0.9042144 | 0.004767913 |  |  | 13980 | 0.8119117 | 0.9150489 | 0.005545951 | 0.8045745 | 0.008280599 | 0.8045609 | 0.00676371 |  |  | 325860 | 0.8883267 | 0.8678712 | 0.01176961 | 0.8953991 | 0.01774072 | 0.8954077 | 0.01141962 |  |  | 283660 | 0.7744785 | 0.7035679 | 0.01025897 | 0.7824056 | 0.006446911 | 0.7824089 | 0.005830546
|  |  | 5547 | 0.9861066 | 0.9981342 | 0.000532943 | 0.9930601 | 0.07306763 | 0.993149 | 0.1548318 |  |  | 5471 | 0.9495743 | 0.9832997 | 0.001788165 | 0.9596693 | 0.002334977 | 0.9596927 | 0.004724882 |  |  | 5695 | 0.8859466 | 0.9666802 | 0.003488984 | 0.9042132 | 0.005583995 | 0.9042172 | 0.004767929 |  |  | 14280 | 0.8119117 | 0.9150489 | 0.005545951 | 0.8050633 | 0.008289191 | 0.8050498 | 0.006778682 |  |  | 326160 | 0.8905646 | 0.8678712 | 0.01176961 | 0.8955055 | 0.01774134 | 0.8955141 | 0.01141889 |  |  | 283960 | 0.7679522 | 0.7035679 | 0.01025897 | 0.7825039 | 0.006445642 | 0.7825072 | 0.005829271
|  |  | 5552 | 0.9870025 | 0.9981417 | 0.0005324617 | 0.9930838 | 0.07306972 | 0.9931726 | 0.1548353 |  |  | 5476 | 0.9495743 | 0.9833164 | 0.001784015 | 0.9596817 | 0.002334121 | 0.9597051 | 0.004723948 |  |  | 5700 | 0.8837886 | 0.9666825 | 0.003488232 | 0.904216 | 0.005584009 | 0.90422 | 0.004767944 |  |  | 14580 | 0.8152747 | 0.9150489 | 0.005545951 | 0.8055507 | 0.00829789 | 0.8055374 | 0.006793811 |  |  | 326460 | 0.8838508 | 0.8678712 | 0.01176961 | 0.8956118 | 0.01774196 | 0.8956204 | 0.01141817 |  |  | 284260 | 0.7723031 | 0.7035679 | 0.01025897 | 0.7826021 | 0.006444372 | 0.7826053 | 0.005827995
|  |  | 5557 | 0.9870025 | 0.9981492 | 0.0005319846 | 0.9931075 | 0.0730718 | 0.993196 | 0.1548389 |  |  | 5481 | 0.9505348 | 0.983333 | 0.001779889 | 0.959694 | 0.002333273 | 0.9597174 | 0.004723023 |  |  | 5705 | 0.8848676 | 0.9666848 | 0.003487488 | 0.9042188 | 0.005584023 | 0.9042228 | 0.004767959 |  |  | 14880 | 0.8135932 | 0.9150489 | 0.005545951 | 0.8060368 | 0.008306692 | 0.8060236 | 0.006809092 |  |  | 326760 | 0.8860887 | 0.8678712 | 0.01176961 | 0.895718 | 0.01774258 | 0.8957266 | 0.01141743 |  |  | 284560 | 0.7701276 | 0.7035679 | 0.01025897 | 0.7827001 | 0.0064431 | 0.7827033 | 0.005826716
|  |  | 5562 | 0.9870025 | 0.9981566 | 0.0005315116 | 0.993131 | 0.07307388 | 0.9932194 | 0.1548424 |  |  | 5486 | 0.9476534 | 0.9833495 | 0.001775786 | 0.9597063 | 0.002332432 | 0.9597296 | 0.004722107 |  |  | 5710 | 0.8870256 | 0.966687 | 0.003486753 | 0.9042216 | 0.005584037 | 0.9042255 | 0.004767974 |  |  | 15180 | 0.8135932 | 0.9150489 | 0.005545951 | 0.8065215 | 0.008315594 | 0.8065085 | 0.006824519 |  |  | 327060 | 0.8905646 | 0.8678712 | 0.01176961 | 0.895824 | 0.01774319 | 0.8958326 | 0.0114167 |  |  | 284860 | 0.7723031 | 0.7035679 | 0.01025897 | 0.7827979 | 0.006441826 | 0.7828012 | 0.005825436
|  |  | 5567 | 0.9878985 | 0.998164 | 0.0005310428 | 0.9931545 | 0.07307595 | 0.9932427 | 0.1548459 |  |  | 5491 | 0.9495743 | 0.9833659 | 0.001771707 | 0.9597185 | 0.002331599 | 0.9597418 | 0.004721199 |  |  | 5715 | 0.8859466 | 0.9666893 | 0.003486027 | 0.9042244 | 0.005584051 | 0.9042283 | 0.00476799 |  |  | 15480 | 0.8152747 | 0.9150489 | 0.005545951 | 0.807005 | 0.008324595 | 0.806992 | 0.006840088 |  |  | 327360 | 0.8905646 | 0.8678712 | 0.01176961 | 0.8959299 | 0.0177438 | 0.8959385 | 0.01141596 |  |  | 285160 | 0.7723031 | 0.7035679 | 0.01025897 | 0.7828956 | 0.00644055 | 0.7828988 | 0.005824154
|  |  | 5572 | 0.9870025 | 0.9981713 | 0.0005305781 | 0.9931779 | 0.07307801 | 0.9932659 | 0.1548494 |  |  | 5496 | 0.9486139 | 0.9833823 | 0.00176765 | 0.9597307 | 0.002330773 | 0.959754 | 0.0047203 |  |  | 5720 | 0.8870256 | 0.9666916 | 0.003485308 | 0.9042271 | 0.005584065 | 0.9042311 | 0.004768005 |  |  | 15780 | 0.8152747 | 0.9150489 | 0.005545951 | 0.8074871 | 0.008333692 | 0.8074743 | 0.006855793 |  |  | 327660 | 0.8860887 | 0.8678712 | 0.01176961 | 0.8960357 | 0.0177444 | 0.8960443 | 0.01141521 |  |  | 285460 | 0.776654 | 0.7035679 | 0.01025897 | 0.7829931 | 0.006439273 | 0.7829963 | 0.005822871
|  |  | 5577 | 0.9870025 | 0.9981786 | 0.0005301175 | 0.9932012 | 0.07308007 | 0.993289 | 0.1548529 |  |  | 5501 | 0.9495743 | 0.9833985 | 0.001763617 | 0.9597428 | 0.002329955 | 0.9597661 | 0.004719409 |  |  | 5725 | 0.8848676 | 0.9666938 | 0.003484598 | 0.9042299 | 0.005584079 | 0.9042339 | 0.00476802 |  |  | 16080 | 0.8152747 | 0.9150489 | 0.005545951 | 0.8079679 | 0.008342881 | 0.8079552 | 0.00687163 |  |  | 327960 | 0.8838508 | 0.8678712 | 0.01176961 | 0.8961414 | 0.017745 | 0.89615 | 0.01141446 |  |  | 285760 | 0.7723031 | 0.7035679 | 0.01025897 | 0.7830904 | 0.006437993 | 0.7830936 | 0.005821586
|  |  | 5582 | 0.9878985 | 0.9981858 | 0.0005296609 | 0.9932244 | 0.07308212 | 0.9933121 | 0.1548563 |  |  | 5506 | 0.9495743 | 0.9834147 | 0.001759607 | 0.9597548 | 0.002329144 | 0.9597781 | 0.004718527 |  |  | 5730 | 0.8870256 | 0.966696 | 0.003483896 | 0.9042327 | 0.005584093 | 0.9042367 | 0.004768036 |  |  | 16380 | 0.8186377 | 0.9150489 | 0.005545951 | 0.8084474 | 0.008352162 | 0.8084348 | 0.006887593 |  |  | 328260 | 0.8838508 | 0.8678712 | 0.01176961 | 0.896247 | 0.0177456 | 0.8962556 | 0.01141371 |  |  | 286060 | 0.7723031 | 0.7035679 | 0.01025897 | 0.7831876 | 0.006436712 | 0.7831908 | 0.005820299
|  |  | 5587 | 0.9870025 | 0.998193 | 0.0005292084 | 0.9932475 | 0.07308417 | 0.993335 | 0.1548598 |  |  | 5511 | 0.9495743 | 0.9834308 | 0.00175562 | 0.9597668 | 0.002328341 | 0.9597901 | 0.004717653 |  |  | 5735 | 0.8891836 | 0.9666982 | 0.003483203 | 0.9042355 | 0.005584108 | 0.9042395 | 0.004768051 |  |  | 16680 | 0.8186377 | 0.9150489 | 0.005545951 | 0.8089255 | 0.008361531 | 0.8089131 | 0.006903678 |  |  | 328560 | 0.8860887 | 0.8678712 | 0.01176961 | 0.8963524 | 0.01774619 | 0.896361 | 0.01141295 |  |  | 286360 | 0.7723031 | 0.7035679 | 0.01025897 | 0.7832846 | 0.006435429 | 0.7832878 | 0.005819011
|  |  | 5592 | 0.9878985 | 0.9982002 | 0.0005287598 | 0.9932706 | 0.0730862 | 0.9933579 | 0.1548633 |  |  | 5516 | 0.9495743 | 0.9834468 | 0.001751655 | 0.9597788 | 0.002327544 | 0.959802 | 0.004716787 |  |  | 5740 | 0.8870256 | 0.9667004 | 0.003482517 | 0.9042383 | 0.005584122 | 0.9042422 | 0.004768067 |  |  | 16980 | 0.8186377 | 0.9150489 | 0.005545951 | 0.8094024 | 0.008370985 | 0.8093901 | 0.006919879 |  |  | 328860 | 0.8905646 | 0.8678712 | 0.01176961 | 0.8964577 | 0.01774677 | 0.8964663 | 0.01141219 |  |  | 286660 | 0.7657767 | 0.7035679 | 0.01025897 | 0.7833815 | 0.006434145 | 0.7833846 | 0.005817721
|  |  | 5597 | 0.9870025 | 0.9982073 | 0.0005283151 | 0.9932936 | 0.07308823 | 0.9933807 | 0.1548667 |  |  | 5521 | 0.9495743 | 0.9834628 | 0.001747714 | 0.9597906 | 0.002326755 | 0.9598138 | 0.004715929 |  |  | 5745 | 0.8837886 | 0.9667026 | 0.003481839 | 0.904241 | 0.005584136 | 0.904245 | 0.004768082 |  |  | 17280 | 0.8203191 | 0.9150489 | 0.005545951 | 0.809878 | 0.008380524 | 0.8098658 | 0.006936193 |  |  | 329160 | 0.8928025 | 0.8678712 | 0.01176961 | 0.8965629 | 0.01774736 | 0.8965715 | 0.01141142 |  |  | 286960 | 0.7701276 | 0.7035679 | 0.01025897 | 0.7834781 | 0.006432858 | 0.7834813 | 0.00581643
|  |  | 5602 | 0.9887945 | 0.9982144 | 0.0005278744 | 0.9933165 | 0.07309025 | 0.9934035 | 0.1548701 |  |  | 5526 | 0.9514953 | 0.9834786 | 0.001743795 | 0.9598025 | 0.002325973 | 0.9598256 | 0.00471508 |  |  | 5750 | 0.8881046 | 0.9667047 | 0.003481169 | 0.9042438 | 0.005584151 | 0.9042478 | 0.004768098 |  |  | 17580 | 0.8220006 | 0.9150489 | 0.005545951 | 0.8103523 | 0.008390143 | 0.8103402 | 0.006952615 |  |  | 329460 | 0.8860887 | 0.8678712 | 0.01176961 | 0.896668 | 0.01774793 | 0.8966766 | 0.01141065 |  |  | 287260 | 0.7788294 | 0.7035679 | 0.01025897 | 0.7835747 | 0.00643157 | 0.7835778 | 0.005815137
|  |  | 5607 | 0.9878985 | 0.9982214 | 0.0005274376 | 0.9933393 | 0.07309227 | 0.9934261 | 0.1548735 |  |  | 5531 | 0.9505348 | 0.9834944 | 0.001739898 | 0.9598142 | 0.002325198 | 0.9598374 | 0.004714238 |  |  | 5755 | 0.8859466 | 0.9667069 | 0.003480506 | 0.9042466 | 0.005584165 | 0.9042505 | 0.004768113 |  |  | 17880 | 0.8253636 | 0.9150489 | 0.005545951 | 0.8108252 | 0.008399841 | 0.8108133 | 0.006969139 |  |  | 329760 | 0.8883267 | 0.8678712 | 0.01176961 | 0.896773 | 0.01774851 | 0.8967815 | 0.01140988 |  |  | 287560 | 0.7723031 | 0.7035679 | 0.01025897 | 0.783671 | 0.006430281 | 0.7836742 | 0.005813842
|  |  | 5612 | 0.9878985 | 0.9982284 | 0.0005270046 | 0.9933621 | 0.07309428 | 0.9934487 | 0.154877 |  |  | 5536 | 0.9495743 | 0.9835101 | 0.001736024 | 0.959826 | 0.002324431 | 0.9598491 | 0.004713405 |  |  | 5760 | 0.8859466 | 0.966709 | 0.003479852 | 0.9042494 | 0.00558418 | 0.9042533 | 0.004768129 |  |  | 18180 | 0.8253636 | 0.9150489 | 0.005545951 | 0.8112969 | 0.008409616 | 0.8112851 | 0.006985763 |  |  | 330060 | 0.8860887 | 0.8678712 | 0.01176961 | 0.8968778 | 0.01774908 | 0.8968864 | 0.0114091 |  |  | 287860 | 0.7744785 | 0.7035679 | 0.01025897 | 0.7837672 | 0.006428989 | 0.7837704 | 0.005812546
|  |  | 5617 | 0.9870025 | 0.9982354 | 0.0005265754 | 0.9933847 | 0.07309628 | 0.9934712 | 0.1548804 |  |  | 5541 | 0.9495743 | 0.9835257 | 0.001732173 | 0.9598376 | 0.00232367 | 0.9598607 | 0.004712579 |  |  | 5765 | 0.8837886 | 0.9667111 | 0.003479204 | 0.9042521 | 0.005584195 | 0.9042561 | 0.004768144 |  |  | 18480 | 0.8253636 | 0.9150489 | 0.005545951 | 0.8117673 | 0.008419465 | 0.8117556 | 0.007002481 |  |  | 330360 | 0.8883267 | 0.8678712 | 0.01176961 | 0.8969825 | 0.01774965 | 0.8969911 | 0.01140831 |  |  | 288160 | 0.776654 | 0.7035679 | 0.01025897 | 0.7838633 | 0.006427696 | 0.7838664 | 0.005811249
|  |  | 5622 | 0.9887945 | 0.9982423 | 0.00052615 | 0.9934073 | 0.07309828 | 0.9934936 | 0.1548837 |  |  | 5546 | 0.9495743 | 0.9835413 | 0.001728343 | 0.9598492 | 0.002322916 | 0.9598723 | 0.004711761 |  |  | 5770 | 0.8870256 | 0.9667132 | 0.003478565 | 0.9042549 | 0.005584209 | 0.9042588 | 0.00476816 |  |  | 18780 | 0.8220006 | 0.9150489 | 0.005545951 | 0.8122364 | 0.008429387 | 0.8122248 | 0.007019289 |  |  | 330660 | 0.8928025 | 0.8678712 | 0.01176961 | 0.8970871 | 0.01775021 | 0.8970957 | 0.01140753 |  |  | 288460 | 0.7744785 | 0.7035679 | 0.01025897 | 0.7839592 | 0.006426401 | 0.7839623 | 0.005809949
|  |  | 5627 | 0.9870025 | 0.9982491 | 0.0005257284 | 0.9934299 | 0.07310027 | 0.993516 | 0.1548871 |  |  | 5551 | 0.9514953 | 0.9835568 | 0.001724536 | 0.9598608 | 0.002322169 | 0.9598838 | 0.004710951 |  |  | 5775 | 0.8870256 | 0.9667153 | 0.003477932 | 0.9042576 | 0.005584224 | 0.9042616 | 0.004768176 |  |  | 19080 | 0.8220006 | 0.9150489 | 0.005545951 | 0.8127042 | 0.008439378 | 0.8126928 | 0.007036183 |  |  | 330960 | 0.8860887 | 0.8678712 | 0.01176961 | 0.8971916 | 0.01775077 | 0.8972002 | 0.01140674 |  |  | 288760 | 0.7831803 | 0.7035679 | 0.01025897 | 0.7840549 | 0.006425105 | 0.784058 | 0.005808649
|  |  | 5632 | 0.9870025 | 0.998256 | 0.0005253105 | 0.9934523 | 0.07310225 | 0.9935382 | 0.1548905 |  |  | 5556 | 0.9486139 | 0.9835722 | 0.001720751 | 0.9598723 | 0.002321428 | 0.9598953 | 0.004710148 |  |  | 5780 | 0.8870256 | 0.9667174 | 0.003477307 | 0.9042604 | 0.005584239 | 0.9042644 | 0.004768191 |  |  | 19380 | 0.8236821 | 0.9150489 | 0.005545951 | 0.8131708 | 0.008449437 | 0.8131595 | 0.007053159 |  |  | 331260 | 0.8838508 | 0.8678712 | 0.01176961 | 0.8972959 | 0.01775132 | 0.8973045 | 0.01140594 |  |  | 289060 | 0.7744785 | 0.7035679 | 0.01025897 | 0.7841505 | 0.006423807 | 0.7841535 | 0.005807347
|  |  | 5637 | 0.9887945 | 0.9982628 | 0.0005248964 | 0.9934746 | 0.07310423 | 0.9935604 | 0.1548939 |  |  | 5561 | 0.9486139 | 0.9835875 | 0.001716988 | 0.9598837 | 0.002320695 | 0.9599067 | 0.004709354 |  |  | 5785 | 0.8870256 | 0.9667194 | 0.003476689 | 0.9042632 | 0.005584254 | 0.9042671 | 0.004768207 |  |  | 19680 | 0.8220006 | 0.9150489 | 0.005545951 | 0.8136361 | 0.008459562 | 0.8136249 | 0.007070213 |  |  | 331560 | 0.8883267 | 0.8678712 | 0.01176961 | 0.8974002 | 0.01775187 | 0.8974088 | 0.01140514 |  |  | 289360 | 0.776654 | 0.7035679 | 0.01025897 | 0.7842459 | 0.006422507 | 0.7842489 | 0.005806043
|  |  | 5642 | 0.9870025 | 0.9982695 | 0.0005244859 | 0.9934969 | 0.0731062 | 0.9935825 | 0.1548972 |  |  | 5566 | 0.9486139 | 0.9836027 | 0.001713247 | 0.9598951 | 0.002319968 | 0.9599181 | 0.004708566 |  |  | 5790 | 0.8859466 | 0.9667215 | 0.003476079 | 0.9042659 | 0.005584269 | 0.9042699 | 0.004768223 |  |  | 19980 | 0.8236821 | 0.9150489 | 0.005545951 | 0.8141001 | 0.00846975 | 0.814089 | 0.007087341 |  |  | 331860 | 0.8928025 | 0.8678712 | 0.01176961 | 0.8975043 | 0.01775241 | 0.8975129 | 0.01140434 |  |  | 289660 | 0.7744785 | 0.7035679 | 0.01025897 | 0.7843411 | 0.006421206 | 0.7843442 | 0.005804738
|  |  | 5647 | 0.9870025 | 0.9982763 | 0.000524079 | 0.9935191 | 0.07310816 | 0.9936046 | 0.1549005 |  |  | 5571 | 0.9505348 | 0.9836179 | 0.001709528 | 0.9599064 | 0.002319248 | 0.9599294 | 0.004707787 |  |  | 5795 | 0.8870256 | 0.9667235 | 0.003475475 | 0.9042687 | 0.005584283 | 0.9042726 | 0.004768238 |  |  | 20280 | 0.8236821 | 0.9150489 | 0.005545951 | 0.8145628 | 0.00848 | 0.8145518 | 0.00710454 |  |  | 332160 | 0.8883267 | 0.8678712 | 0.01176961 | 0.8976083 | 0.01775296 | 0.8976169 | 0.01140353 |  |  | 289960 | 0.7810049 | 0.7035679 | 0.01025897 | 0.7844362 | 0.006419904 | 0.7844392 | 0.005803432
|  |  | 5652 | 0.9870025 | 0.9982829 | 0.0005236758 | 0.9935413 | 0.07311012 | 0.9936265 | 0.1549039 |  |  | 5576 | 0.9495743 | 0.983633 | 0.001705831 | 0.9599177 | 0.002318534 | 0.9599406 | 0.004707014 |  |  | 5800 | 0.8859466 | 0.9667255 | 0.003474878 | 0.9042714 | 0.005584298 | 0.9042754 | 0.004768254 |  |  | 20580 | 0.8270451 | 0.9150489 | 0.005545951 | 0.8150243 | 0.00849031 | 0.8150134 | 0.007121804 |  |  | 332460 | 0.8905646 | 0.8678712 | 0.01176961 | 0.8977122 | 0.01775349 | 0.8977208 | 0.01140272 |  |  | 290260 | 0.7788294 | 0.7035679 | 0.01025897 | 0.7845311 | 0.006418599 | 0.7845341 | 0.005802124
|  |  | 5657 | 0.9870025 | 0.9982896 | 0.0005232762 | 0.9935633 | 0.07311207 | 0.9936484 | 0.1549072 |  |  | 5581 | 0.9486139 | 0.983648 | 0.001702155 | 0.9599289 | 0.002317827 | 0.9599518 | 0.004706249 |  |  | 5805 | 0.8859466 | 0.9667275 | 0.003474288 | 0.9042742 | 0.005584313 | 0.9042781 | 0.00476827 |  |  | 20880 | 0.8253636 | 0.9150489 | 0.005545951 | 0.8154845 | 0.008500677 | 0.8154738 | 0.007139132 |  |  | 332760 | 0.8860887 | 0.8678712 | 0.01176961 | 0.8978159 | 0.01775403 | 0.8978245 | 0.0114019 |  |  | 290560 | 0.776654 | 0.7035679 | 0.01025897 | 0.7846259 | 0.006417293 | 0.7846289 | 0.005800815
|  |  | 5662 | 0.9870025 | 0.9982962 | 0.0005228801 | 0.9935853 | 0.07311402 | 0.9936702 | 0.1549105 |  |  | 5586 | 0.9495743 | 0.9836629 | 0.001698501 | 0.9599401 | 0.002317127 | 0.959963 | 0.004705492 |  |  | 5810 | 0.8870256 | 0.9667295 | 0.003473705 | 0.9042769 | 0.005584328 | 0.9042809 | 0.004768286 |  |  | 21180 | 0.8287265 | 0.9150489 | 0.005545951 | 0.8159435 | 0.008511099 | 0.8159328 | 0.007156518 |  |  | 333060 | 0.8905646 | 0.8678712 | 0.01176961 | 0.8979196 | 0.01775456 | 0.8979282 | 0.01140108 |  |  | 290860 | 0.7723031 | 0.7035679 | 0.01025897 | 0.7847205 | 0.006415986 | 0.7847235 | 0.005799504
|  |  | 5667 | 0.9870025 | 0.9983027 | 0.0005224875 | 0.9936072 | 0.07311595 | 0.9936919 | 0.1549138 |  |  | 5591 | 0.9495743 | 0.9836778 | 0.001694868 | 0.9599512 | 0.002316433 | 0.9599741 | 0.004704741 |  |  | 5815 | 0.8881046 | 0.9667315 | 0.003473129 | 0.9042797 | 0.005584344 | 0.9042836 | 0.004768302 |  |  | 21480 | 0.8287265 | 0.9150489 | 0.005545951 | 0.8164012 | 0.008521576 | 0.8163907 | 0.007173961 |  |  | 333360 | 0.8950405 | 0.8678712 | 0.01176961 | 0.8980231 | 0.01775508 | 0.8980317 | 0.01140026 |  |  | 291160 | 0.776654 | 0.7035679 | 0.01025897 | 0.7848149 | 0.006414677 | 0.7848179 | 0.005798192
|  |  | 5672 | 0.9861066 | 0.9983093 | 0.0005220985 | 0.993629 | 0.07311788 | 0.9937136 | 0.1549171 |  |  | 5596 | 0.9495743 | 0.9836926 | 0.001691257 | 0.9599623 | 0.002315745 | 0.9599851 | 0.004703998 |  |  | 5820 | 0.8870256 | 0.9667335 | 0.00347256 | 0.9042824 | 0.005584359 | 0.9042863 | 0.004768317 |  |  | 21780 | 0.830408 | 0.9150489 | 0.005545951 | 0.8168576 | 0.008532103 | 0.8168472 | 0.007191455 |  |  | 333660 | 0.8972784 | 0.8678712 | 0.01176961 | 0.8981265 | 0.0177556 | 0.8981351 | 0.01139943 |  |  | 291460 | 0.7831803 | 0.7035679 | 0.01025897 | 0.7849092 | 0.006413367 | 0.7849122 | 0.005796878
|  |  | 5677 | 0.9870025 | 0.9983157 | 0.0005217129 | 0.9936508 | 0.07311981 | 0.9937352 | 0.1549204 |  |  | 5601 | 0.9505348 | 0.9837073 | 0.001687667 | 0.9599733 | 0.002315063 | 0.9599961 | 0.004703262 |  |  | 5825 | 0.8859466 | 0.9667354 | 0.003471997 | 0.9042851 | 0.005584374 | 0.9042891 | 0.004768333 |  |  | 22080 | 0.830408 | 0.9150489 | 0.005545951 | 0.8173128 | 0.008542681 | 0.8173026 | 0.007208998 |  |  | 333960 | 0.8860887 | 0.8678712 | 0.01176961 | 0.8982298 | 0.01775612 | 0.8982384 | 0.0113986 |  |  | 291760 | 0.7788294 | 0.7035679 | 0.01025897 | 0.7850034 | 0.006412055 | 0.7850063 | 0.005795564
|  |  | 5682 | 0.9878985 | 0.9983222 | 0.0005213308 | 0.9936724 | 0.07312173 | 0.9937567 | 0.1549236 |  |  | 5606 | 0.9495743 | 0.9837219 | 0.001684098 | 0.9599843 | 0.002314388 | 0.9600071 | 0.004702533 |  |  | 5830 | 0.8870256 | 0.9667373 | 0.00347144 | 0.9042879 | 0.005584389 | 0.9042918 | 0.004768349 |  |  | 22380 | 0.8320895 | 0.9150489 | 0.005545951 | 0.8177668 | 0.008553307 | 0.8177566 | 0.007226586 |  |  | 334260 | 0.8883267 | 0.8678712 | 0.01176961 | 0.898333 | 0.01775664 | 0.8983416 | 0.01139776 |  |  | 292060 | 0.776654 | 0.7035679 | 0.01025897 | 0.7850973 | 0.006410741 | 0.7851003 | 0.005794248
|  |  | 5687 | 0.9878985 | 0.9983286 | 0.0005209521 | 0.993694 | 0.07312364 | 0.9937781 | 0.1549269 |  |  | 5611 | 0.9495743 | 0.9837365 | 0.00168055 | 0.9599952 | 0.002313719 | 0.9600179 | 0.004701811 |  |  | 5835 | 0.8870256 | 0.9667393 | 0.00347089 | 0.9042906 | 0.005584404 | 0.9042945 | 0.004768365 |  |  | 22680 | 0.833771 | 0.9150489 | 0.005545951 | 0.8182195 | 0.008563979 | 0.8182095 | 0.007244216 |  |  | 334560 | 0.8883267 | 0.8678712 | 0.01176961 | 0.898436 | 0.01775715 | 0.8984446 | 0.01139692 |  |  | 292360 | 0.776654 | 0.7035679 | 0.01025897 | 0.7851911 | 0.006409426 | 0.7851941 | 0.00579293
|  |  | 5692 | 0.9870025 | 0.998335 | 0.0005205768 | 0.9937156 | 0.07312554 | 0.9937994 | 0.1549302 |  |  | 5616 | 0.9495743 | 0.983751 | 0.001677023 | 0.960006 | 0.002313057 | 0.9600288 | 0.004701096 |  |  | 5840 | 0.8870256 | 0.9667412 | 0.003470347 | 0.9042933 | 0.00558442 | 0.9042973 | 0.004768381 |  |  | 22980 | 0.8320895 | 0.9150489 | 0.005545951 | 0.818671 | 0.008574695 | 0.8186611 | 0.007261886 |  |  | 334860 | 0.8816128 | 0.8678712 | 0.01176961 | 0.898539 | 0.01775765 | 0.8985475 | 0.01139608 |  |  | 292660 | 0.7679522 | 0.7035679 | 0.01025897 | 0.7852848 | 0.00640811 | 0.7852877 | 0.005791611
|  |  | 5697 | 0.9878985 | 0.9983413 | 0.0005202048 | 0.993737 | 0.07312744 | 0.9938207 | 0.1549334 |  |  | 5621 | 0.9495743 | 0.9837654 | 0.001673517 | 0.9600169 | 0.0023124 | 0.9600396 | 0.004700388 |  |  | 5845 | 0.8881046 | 0.9667431 | 0.003469809 | 0.9042961 | 0.005584435 | 0.9043 | 0.004768397 |  |  | 23280 | 0.8354525 | 0.9150489 | 0.005545951 | 0.8191213 | 0.008585454 | 0.8191115 | 0.007279591 |  |  | 335160 | 0.8905646 | 0.8678712 | 0.01176961 | 0.8986418 | 0.01775815 | 0.8986504 | 0.01139523 |  |  | 292960 | 0.7810049 | 0.7035679 | 0.01025897 | 0.7853783 | 0.006406792 | 0.7853812 | 0.005790291
|  |  | 5702 | 0.9870025 | 0.9983476 | 0.0005198362 | 0.9937584 | 0.07312934 | 0.9938419 | 0.1549366 |  |  | 5626 | 0.9505348 | 0.9837797 | 0.001670032 | 0.9600276 | 0.002311749 | 0.9600503 | 0.004699687 |  |  | 5850 | 0.8870256 | 0.966745 | 0.003469278 | 0.9042988 | 0.005584451 | 0.9043027 | 0.004768413 |  |  | 23580 | 0.8354525 | 0.9150489 | 0.005545951 | 0.8195703 | 0.008596253 | 0.8195606 | 0.007297329 |  |  | 335460 | 0.8816128 | 0.8678712 | 0.01176961 | 0.8987445 | 0.01775865 | 0.898753 | 0.01139438 |  |  | 293260 | 0.776654 | 0.7035679 | 0.01025897 | 0.7854717 | 0.006405473 | 0.7854746 | 0.00578897
|  |  | 5707 | 0.9870025 | 0.9983539 | 0.0005194709 | 0.9937797 | 0.07313122 | 0.9938631 | 0.1549398 |  |  | 5631 | 0.9486139 | 0.983794 | 0.001666568 | 0.9600383 | 0.002311105 | 0.960061 | 0.004698992 |  |  | 5855 | 0.8870256 | 0.9667468 | 0.003468753 | 0.9043015 | 0.005584466 | 0.9043055 | 0.004768429 |  |  | 23880 | 0.830408 | 0.9150489 | 0.005545951 | 0.8200181 | 0.008607092 | 0.8200085 | 0.007315096 |  |  | 335760 | 0.8860887 | 0.8678712 | 0.01176961 | 0.8988471 | 0.01775914 | 0.8988556 | 0.01139352 |  |  | 293560 | 0.7788294 | 0.7035679 | 0.01025897 | 0.7855648 | 0.006404152 | 0.7855677 | 0.005787647
|  |  | 5712 | 0.9861066 | 0.9983601 | 0.0005191089 | 0.9938009 | 0.0731331 | 0.9938841 | 0.1549431 |  |  | 5636 | 0.9495743 | 0.9838082 | 0.001663125 | 0.960049 | 0.002310466 | 0.9600716 | 0.004698305 |  |  | 5860 | 0.8870256 | 0.9667487 | 0.003468234 | 0.9043043 | 0.005584481 | 0.9043082 | 0.004768445 |  |  | 24180 | 0.833771 | 0.9150489 | 0.005545951 | 0.8204647 | 0.008617969 | 0.8204552 | 0.00733289 |  |  | 336060 | 0.8838508 | 0.8678712 | 0.01176961 | 0.8989495 | 0.01775963 | 0.8989581 | 0.01139266 |  |  | 293860 | 0.7701276 | 0.7035679 | 0.01025897 | 0.7856579 | 0.00640283 | 0.7856608 | 0.005786323
|  |  | 5717 | 0.9870025 | 0.9983663 | 0.0005187501 | 0.9938221 | 0.07313498 | 0.9939051 | 0.1549463 |  |  | 5641 | 0.9514953 | 0.9838224 | 0.001659702 | 0.9600596 | 0.002309834 | 0.9600822 | 0.004697623 |  |  | 5865 | 0.8870256 | 0.9667505 | 0.003467722 | 0.904307 | 0.005584497 | 0.9043109 | 0.004768461 |  |  | 24480 | 0.8320895 | 0.9150489 | 0.005545951 | 0.82091 | 0.008628881 | 0.8209007 | 0.007350709 |  |  | 336360 | 0.8950405 | 0.8678712 | 0.01176961 | 0.8990519 | 0.01776012 | 0.8990604 | 0.0113918 |  |  | 294160 | 0.776654 | 0.7035679 | 0.01025897 | 0.7857508 | 0.006401507 | 0.7857536 | 0.005784998
|  |  | 5722 | 0.9878985 | 0.9983725 | 0.0005183946 | 0.9938432 | 0.07313685 | 0.993926 | 0.1549495 |  |  | 5646 | 0.9505348 | 0.9838364 | 0.001656299 | 0.9600702 | 0.002309207 | 0.9600928 | 0.004696949 |  |  | 5870 | 0.8870256 | 0.9667524 | 0.003467215 | 0.9043097 | 0.005584513 | 0.9043136 | 0.004768477 |  |  | 24780 | 0.833771 | 0.9150489 | 0.005545951 | 0.8213542 | 0.008639827 | 0.8213449 | 0.007368548 |  |  | 336660 | 0.8905646 | 0.8678712 | 0.01176961 | 0.8991541 | 0.0177606 | 0.8991627 | 0.01139093 |  |  | 294460 | 0.7810049 | 0.7035679 | 0.01025897 | 0.7858435 | 0.006400182 | 0.7858463 | 0.005783671
|  |  | 5727 | 0.9870025 | 0.9983786 | 0.0005180423 | 0.9938642 | 0.07313871 | 0.9939469 | 0.1549526 |  |  | 5651 | 0.9505348 | 0.9838504 | 0.001652917 | 0.9600807 | 0.002308586 | 0.9601033 | 0.004696281 |  |  | 5875 | 0.8870256 | 0.9667542 | 0.003466714 | 0.9043124 | 0.005584528 | 0.9043163 | 0.004768493 |  |  | 25080 | 0.8371339 | 0.9150489 | 0.005545951 | 0.8217971 | 0.008650806 | 0.821788 | 0.007386406 |  |  | 336960 | 0.8883267 | 0.8678712 | 0.01176961 | 0.8992562 | 0.01776108 | 0.8992648 | 0.01139006 |  |  | 294760 | 0.7744785 | 0.7035679 | 0.01025897 | 0.785936 | 0.006398856 | 0.7859389 | 0.005782344
|  |  | 5732 | 0.9870025 | 0.9983847 | 0.0005176931 | 0.9938851 | 0.07314056 | 0.9939676 | 0.1549558 |  |  | 5656 | 0.9505348 | 0.9838643 | 0.001649556 | 0.9600911 | 0.002307971 | 0.9601137 | 0.004695619 |  |  | 5880 | 0.8881046 | 0.966756 | 0.003466219 | 0.9043151 | 0.005584544 | 0.9043191 | 0.004768509 |  |  | 25380 | 0.8354525 | 0.9150489 | 0.005545951 | 0.8222388 | 0.008661816 | 0.8222298 | 0.007404279 |  |  | 337260 | 0.8860887 | 0.8678712 | 0.01176961 | 0.8993582 | 0.01776156 | 0.8993668 | 0.01138918 |  |  | 295060 | 0.7788294 | 0.7035679 | 0.01025897 | 0.7860285 | 0.006397529 | 0.7860313 | 0.005781015
|  |  | 5737 | 0.9878985 | 0.9983907 | 0.0005173471 | 0.993906 | 0.07314241 | 0.9939883 | 0.154959 |  |  | 5661 | 0.9495743 | 0.9838782 | 0.001646214 | 0.9601016 | 0.002307361 | 0.9601241 | 0.004694964 |  |  | 5885 | 0.8870256 | 0.9667578 | 0.003465729 | 0.9043179 | 0.00558456 | 0.9043218 | 0.004768525 |  |  | 25680 | 0.8354525 | 0.9150489 | 0.005545951 | 0.8226794 | 0.008672855 | 0.8226704 | 0.007422166 |  |  | 337560 | 0.8883267 | 0.8678712 | 0.01176961 | 0.8994601 | 0.01776203 | 0.8994687 | 0.0113883 |  |  | 295360 | 0.7831803 | 0.7035679 | 0.01025897 | 0.7861207 | 0.0063962 | 0.7861235 | 0.005779685
|  |  | 5742 | 0.9878985 | 0.9983967 | 0.0005170042 | 0.9939268 | 0.07314426 | 0.9940089 | 0.1549621 |  |  | 5666 | 0.9486139 | 0.983892 | 0.001642893 | 0.9601119 | 0.002306758 | 0.9601345 | 0.004694316 |  |  | 5890 | 0.8870256 | 0.9667596 | 0.003465246 | 0.9043206 | 0.005584575 | 0.9043245 | 0.004768541 |  |  | 25980 | 0.8388154 | 0.9150489 | 0.005545951 | 0.8231187 | 0.008683923 | 0.8231098 | 0.007440062 |  |  | 337860 | 0.8928025 | 0.8678712 | 0.01176961 | 0.8995618 | 0.01776249 | 0.8995704 | 0.01138742 |  |  | 295660 | 0.7897067 | 0.7035679 | 0.01025897 | 0.7862128 | 0.00639487 | 0.7862156 | 0.005778353
|  |  | 5747 | 0.9878985 | 0.9984027 | 0.0005166644 | 0.9939475 | 0.07314609 | 0.9940295 | 0.1549653 |  |  | 5671 | 0.9495743 | 0.9839057 | 0.001639591 | 0.9601222 | 0.00230616 | 0.9601448 | 0.004693674 |  |  | 5895 | 0.8870256 | 0.9667614 | 0.003464767 | 0.9043233 | 0.005584591 | 0.9043272 | 0.004768557 |  |  | 26280 | 0.8404969 | 0.9150489 | 0.005545951 | 0.8235568 | 0.008695016 | 0.8235481 | 0.007457967 |  |  | 338160 | 0.8905646 | 0.8678712 | 0.01176961 | 0.8996635 | 0.01776296 | 0.8996721 | 0.01138654 |  |  | 295960 | 0.7788294 | 0.7035679 | 0.01025897 | 0.7863048 | 0.006393538 | 0.7863076 | 0.005777021
|  |  | 5752 | 0.9878985 | 0.9984087 | 0.0005163277 | 0.9939682 | 0.07314792 | 0.99405 | 0.1549684 |  |  | 5676 | 0.9495743 | 0.9839193 | 0.00163631 | 0.9601325 | 0.002305567 | 0.960155 | 0.004693037 |  |  | 5900 | 0.8881046 | 0.9667631 | 0.003464295 | 0.904326 | 0.005584607 | 0.9043299 | 0.004768573 |  |  | 26580 | 0.8388154 | 0.9150489 | 0.005545951 | 0.8239937 | 0.008706135 | 0.8239851 | 0.007475878 |  |  | 338460 | 0.8883267 | 0.8678712 | 0.01176961 | 0.899765 | 0.01776341 | 0.8997736 | 0.01138564 |  |  | 296260 | 0.7788294 | 0.7035679 | 0.01025897 | 0.7863966 | 0.006392205 | 0.7863994 | 0.005775687
|  |  | 5757 | 0.9870025 | 0.9984146 | 0.0005159941 | 0.9939887 | 0.07314975 | 0.9940704 | 0.1549715 |  |  | 5681 | 0.9495743 | 0.9839329 | 0.001633049 | 0.9601427 | 0.00230498 | 0.9601652 | 0.004692408 |  |  | 5905 | 0.8870256 | 0.9667649 | 0.003463828 | 0.9043287 | 0.005584623 | 0.9043326 | 0.004768589 |  |  | 26880 | 0.8404969 | 0.9150489 | 0.005545951 | 0.8244294 | 0.008717277 | 0.8244209 | 0.007493791 |  |  | 338760 | 0.8883267 | 0.8678712 | 0.01176961 | 0.8998664 | 0.01776387 | 0.899875 | 0.01138475 |  |  | 296560 | 0.7875312 | 0.7035679 | 0.01025897 | 0.7864882 | 0.006390871 | 0.786491 | 0.005774352
|  |  | 5762 | 0.9870025 | 0.9984205 | 0.0005156635 | 0.9940092 | 0.07315157 | 0.9940907 | 0.1549746 |  |  | 5686 | 0.9486139 | 0.9839464 | 0.001629807 | 0.9601529 | 0.002304399 | 0.9601754 | 0.004691784 |  |  | 5910 | 0.8870256 | 0.9667666 | 0.003463366 | 0.9043314 | 0.005584638 | 0.9043353 | 0.004768606 |  |  | 27180 | 0.8421784 | 0.9150489 | 0.005545951 | 0.824864 | 0.008728441 | 0.8248555 | 0.007511706 |  |  | 339060 | 0.8905646 | 0.8678712 | 0.01176961 | 0.8999677 | 0.01776432 | 0.8999763 | 0.01138385 |  |  | 296860 | 0.7788294 | 0.7035679 | 0.01025897 | 0.7865797 | 0.006389536 | 0.7865825 | 0.005773016
|  |  | 5767 | 0.9887945 | 0.9984263 | 0.0005153358 | 0.9940297 | 0.07315338 | 0.994111 | 0.1549778 |  |  | 5691 | 0.9495743 | 0.9839599 | 0.001626585 | 0.9601631 | 0.002303823 | 0.9601855 | 0.004691167 |  |  | 5915 | 0.8870256 | 0.9667683 | 0.00346291 | 0.9043341 | 0.005584654 | 0.904338 | 0.004768622 |  |  | 27480 | 0.8404969 | 0.9150489 | 0.005545951 | 0.8252973 | 0.008739626 | 0.825289 | 0.007529619 |  |  | 339360 | 0.8928025 | 0.8678712 | 0.01176961 | 0.9000689 | 0.01776477 | 0.9000775 | 0.01138295 |  |  | 297160 | 0.7788294 | 0.7035679 | 0.01025897 | 0.786671 | 0.0063882 | 0.7866738 | 0.005771679
|  |  | 5772 | 0.9878985 | 0.9984321 | 0.0005150112 | 0.99405 | 0.07315519 | 0.9941312 | 0.1549808 |  |  | 5696 | 0.9495743 | 0.9839733 | 0.001623383 | 0.9601731 | 0.002303252 | 0.9601955 | 0.004690555 |  |  | 5920 | 0.8881046 | 0.96677 | 0.003462459 | 0.9043368 | 0.00558467 | 0.9043407 | 0.004768638 |  |  | 27780 | 0.8388154 | 0.9150489 | 0.005545951 | 0.8257295 | 0.008750831 | 0.8257213 | 0.007547528 |  |  | 339660 | 0.8860887 | 0.8678712 | 0.01176961 | 0.90017 | 0.01776521 | 0.9001785 | 0.01138204 |  |  | 297460 | 0.7831803 | 0.7035679 | 0.01025897 | 0.7867622 | 0.006386862 | 0.7867649 | 0.005770341
|  |  | 5777 | 0.9870025 | 0.9984379 | 0.0005146894 | 0.9940703 | 0.07315699 | 0.9941513 | 0.1549839 |  |  | 5701 | 0.9495743 | 0.9839866 | 0.0016202 | 0.9601832 | 0.002302687 | 0.9602056 | 0.00468995 |  |  | 5925 | 0.8848676 | 0.9667717 | 0.003462013 | 0.9043395 | 0.005584686 | 0.9043434 | 0.004768654 |  |  | 28080 | 0.8421784 | 0.9150489 | 0.005545951 | 0.8261604 | 0.008762053 | 0.8261524 | 0.007565431 |  |  | 339960 | 0.8883267 | 0.8678712 | 0.01176961 | 0.9002709 | 0.01776565 | 0.9002795 | 0.01138114 |  |  | 297760 | 0.776654 | 0.7035679 | 0.01025897 | 0.7868532 | 0.006385523 | 0.786856 | 0.005769002
|  |  | 5782 | 0.9870025 | 0.9984436 | 0.0005143707 | 0.9940906 | 0.07315878 | 0.9941714 | 0.154987 |  |  | 5706 | 0.9505348 | 0.9839998 | 0.001617037 | 0.9601932 | 0.002302127 | 0.9602155 | 0.00468935 |  |  | 5930 | 0.8859466 | 0.9667734 | 0.003461573 | 0.9043422 | 0.005584702 | 0.9043461 | 0.00476867 |  |  | 28380 | 0.8455413 | 0.9150489 | 0.005545951 | 0.8265903 | 0.008773291 | 0.8265823 | 0.007583326 |  |  | 340260 | 0.8860887 | 0.8678712 | 0.01176961 | 0.9003718 | 0.01776609 | 0.9003803 | 0.01138022 |  |  | 298060 | 0.7853558 | 0.7035679 | 0.01025897 | 0.7869441 | 0.006384183 | 0.7869468 | 0.005767661
|  |  | 5787 | 0.9878985 | 0.9984493 | 0.0005140548 | 0.9941107 | 0.07316057 | 0.9941914 | 0.1549901 |  |  | 5711 | 0.9505348 | 0.984013 | 0.001613892 | 0.9602031 | 0.002301573 | 0.9602255 | 0.004688757 |  |  | 5935 | 0.8870256 | 0.9667751 | 0.003461138 | 0.9043449 | 0.005584718 | 0.9043488 | 0.004768687 |  |  | 28680 | 0.8438599 | 0.9150489 | 0.005545951 | 0.8270189 | 0.008784546 | 0.827011 | 0.007601211 |  |  | 340560 | 0.8860887 | 0.8678712 | 0.01176961 | 0.9004725 | 0.01776652 | 0.900481 | 0.01137931 |  |  | 298360 | 0.7788294 | 0.7035679 | 0.01025897 | 0.7870348 | 0.006382841 | 0.7870375 | 0.00576632
|  |  | 5792 | 0.9878985 | 0.998455 | 0.0005137418 | 0.9941308 | 0.07316235 | 0.9942113 | 0.1549931 |  |  | 5716 | 0.9505348 | 0.9840261 | 0.001610768 | 0.960213 | 0.002301023 | 0.9602353 | 0.004688169 |  |  | 5940 | 0.8870256 | 0.9667768 | 0.003460707 | 0.9043476 | 0.005584734 | 0.9043515 | 0.004768703 |  |  | 28980 | 0.8438599 | 0.9150489 | 0.005545951 | 0.8274463 | 0.008795814 | 0.8274386 | 0.007619083 |  |  | 340860 | 0.8928025 | 0.8678712 | 0.01176961 | 0.9005731 | 0.01776695 | 0.9005817 | 0.01137838 |  |  | 298660 | 0.7831803 | 0.7035679 | 0.01025897 | 0.7871254 | 0.006381499 | 0.7871281 | 0.005764977
|  |  | 5797 | 0.9878985 | 0.9984607 | 0.0005134316 | 0.9941508 | 0.07316413 | 0.9942311 | 0.1549962 |  |  | 5721 | 0.9495743 | 0.9840392 | 0.001607662 | 0.9602229 | 0.002300479 | 0.9602452 | 0.004687587 |  |  | 5945 | 0.8870256 | 0.9667784 | 0.003460282 | 0.9043503 | 0.00558475 | 0.9043542 | 0.004768719 |  |  | 29280 | 0.8438599 | 0.9150489 | 0.005545951 | 0.8278726 | 0.008807094 | 0.827865 | 0.007636942 |  |  | 341160 | 0.8905646 | 0.8678712 | 0.01176961 | 0.9006736 | 0.01776738 | 0.9006821 | 0.01137746 |  |  | 298960 | 0.7853558 | 0.7035679 | 0.01025897 | 0.7872158 | 0.006380155 | 0.7872185 | 0.005763633
|  |  | 5802 | 0.9878985 | 0.9984663 | 0.0005131243 | 0.9941708 | 0.0731659 | 0.9942509 | 0.1549992 |  |  | 5726 | 0.9495743 | 0.9840521 | 0.001604576 | 0.9602327 | 0.00229994 | 0.960255 | 0.004687011 |  |  | 5950 | 0.8870256 | 0.9667801 | 0.003459862 | 0.904353 | 0.005584767 | 0.9043569 | 0.004768736 |  |  | 29580 | 0.8455413 | 0.9150489 | 0.005545951 | 0.8282978 | 0.008818387 | 0.8282902 | 0.007654784 |  |  | 341460 | 0.8883267 | 0.8678712 | 0.01176961 | 0.900774 | 0.0177678 | 0.9007825 | 0.01137653 |  |  | 299260 | 0.7853558 | 0.7035679 | 0.01025897 | 0.7873061 | 0.00637881 | 0.7873088 | 0.005762289
|  |  | 5807 | 0.9878985 | 0.9984719 | 0.0005128198 | 0.9941907 | 0.07316767 | 0.9942706 | 0.1550023 |  |  | 5731 | 0.9505348 | 0.9840651 | 0.001601508 | 0.9602424 | 0.002299406 | 0.9602647 | 0.004686441 |  |  | 5955 | 0.8870256 | 0.9667817 | 0.003459447 | 0.9043557 | 0.005584783 | 0.9043596 | 0.004768752 |  |  | 29880 | 0.8438599 | 0.9150489 | 0.005545951 | 0.8287217 | 0.008829689 | 0.8287143 | 0.007672609 |  |  | 341760 | 0.8860887 | 0.8678712 | 0.01176961 | 0.9008742 | 0.01776821 | 0.9008828 | 0.0113756 |  |  | 299560 | 0.7744785 | 0.7035679 | 0.01025897 | 0.7873962 | 0.006377464 | 0.7873989 | 0.005760943
|  |  | 5812 | 0.9878985 | 0.9984774 | 0.000512518 | 0.9942105 | 0.07316943 | 0.9942903 | 0.1550053 |  |  | 5736 | 0.9505348 | 0.9840779 | 0.00159846 | 0.9602522 | 0.002298878 | 0.9602744 | 0.004685876 |  |  | 5960 | 0.8881046 | 0.9667833 | 0.003459036 | 0.9043584 | 0.005584799 | 0.9043623 | 0.004768768 |  |  | 30180 | 0.8455413 | 0.9150489 | 0.005545951 | 0.8291446 | 0.008841001 | 0.8291372 | 0.007690413 |  |  | 342060 | 0.8860887 | 0.8678712 | 0.01176961 | 0.9009744 | 0.01776863 | 0.9009829 | 0.01137466 |  |  | 299860 | 0.7831803 | 0.7035679 | 0.01025897 | 0.7874862 | 0.006376117 | 0.7874888 | 0.005759596
|  |  | 5817 | 0.9870025 | 0.9984829 | 0.000512219 | 0.9942302 | 0.07317118 | 0.9943099 | 0.1550083 |  |  | 5741 | 0.9505348 | 0.9840907 | 0.00159543 | 0.9602618 | 0.002298354 | 0.9602841 | 0.004685317 |  |  | 5965 | 0.8881046 | 0.9667849 | 0.00345863 | 0.9043611 | 0.005584815 | 0.9043649 | 0.004768785 |  |  | 30480 | 0.8455413 | 0.9150489 | 0.005545951 | 0.8295662 | 0.00885232 | 0.8295589 | 0.007708196 |  |  | 342360 | 0.8883267 | 0.8678712 | 0.01176961 | 0.9010744 | 0.01776904 | 0.9010829 | 0.01137373 |  |  | 300160 | 0.7897067 | 0.7035679 | 0.01025897 | 0.787576 | 0.006374768 | 0.7875786 | 0.005758248
|  |  | 5822 | 0.9878985 | 0.9984884 | 0.0005119228 | 0.9942499 | 0.07317293 | 0.9943294 | 0.1550113 |  |  | 5746 | 0.9505348 | 0.9841034 | 0.001592419 | 0.9602715 | 0.002297835 | 0.9602937 | 0.004684763 |  |  | 5970 | 0.8870256 | 0.9667865 | 0.003458229 | 0.9043637 | 0.005584831 | 0.9043676 | 0.004768801 |  |  | 30780 | 0.8455413 | 0.9150489 | 0.005545951 | 0.8299867 | 0.008863647 | 0.8299795 | 0.007725955 |  |  | 342660 | 0.8905646 | 0.8678712 | 0.01176961 | 0.9011743 | 0.01776944 | 0.9011829 | 0.01137278 |  |  | 300460 | 0.776654 | 0.7035679 | 0.01025897 | 0.7876657 | 0.006373419 | 0.7876683 | 0.005756899
|  |  | 5827 | 0.9878985 | 0.9984939 | 0.0005116292 | 0.9942695 | 0.07317467 | 0.9943488 | 0.1550143 |  |  | 5751 | 0.9505348 | 0.9841161 | 0.001589427 | 0.9602811 | 0.002297321 | 0.9603032 | 0.004684215 |  |  | 5975 | 0.8881046 | 0.9667881 | 0.003457833 | 0.9043664 | 0.005584848 | 0.9043703 | 0.004768817 |  |  | 31080 | 0.8472228 | 0.9150489 | 0.005545951 | 0.8304061 | 0.008874979 | 0.830399 | 0.00774369 |  |  | 342960 | 0.8860887 | 0.8678712 | 0.01176961 | 0.9012741 | 0.01776985 | 0.9012827 | 0.01137184 |  |  | 300760 | 0.7918821 | 0.7035679 | 0.01025897 | 0.7877552 | 0.006372068 | 0.7877578 | 0.00575555
|  |  | 5832 | 0.9878985 | 0.9984993 | 0.0005113384 | 0.9942891 | 0.07317641 | 0.9943682 | 0.1550173 |  |  | 5756 | 0.9495743 | 0.9841287 | 0.001586453 | 0.9602906 | 0.002296812 | 0.9603128 | 0.004683672 |  |  | 5980 | 0.8881046 | 0.9667897 | 0.003457441 | 0.9043691 | 0.005584864 | 0.904373 | 0.004768834 |  |  | 31380 | 0.8472228 | 0.9150489 | 0.005545951 | 0.8308243 | 0.008886315 | 0.8308173 | 0.007761397 |  |  | 343260 | 0.8883267 | 0.8678712 | 0.01176961 | 0.9013738 | 0.01777025 | 0.9013824 | 0.01137089 |  |  | 301060 | 0.7788294 | 0.7035679 | 0.01025897 | 0.7878446 | 0.006370717 | 0.7878471 | 0.005754199
|  |  | 5837 | 0.9870025 | 0.9985047 | 0.0005110502 | 0.9943085 | 0.07317814 | 0.9943875 | 0.1550203 |  |  | 5761 | 0.9514953 | 0.9841412 | 0.001583498 | 0.9603001 | 0.002296308 | 0.9603222 | 0.004683135 |  |  | 5985 | 0.8891836 | 0.9667913 | 0.003457054 | 0.9043718 | 0.00558488 | 0.9043757 | 0.00476885 |  |  | 31680 | 0.8489043 | 0.9150489 | 0.005545951 | 0.8312414 | 0.008897655 | 0.8312345 | 0.007779076 |  |  | 343560 | 0.8838508 | 0.8678712 | 0.01176961 | 0.9014734 | 0.01777064 | 0.9014819 | 0.01136993 |  |  | 301360 | 0.7810049 | 0.7035679 | 0.01025897 | 0.7879338 | 0.006369364 | 0.7879363 | 0.005752847
|  |  | 5842 | 0.9870025 | 0.99851 | 0.0005107647 | 0.9943279 | 0.07317986 | 0.9944067 | 0.1550232 |  |  | 5766 | 0.9495743 | 0.9841537 | 0.001580561 | 0.9603096 | 0.002295809 | 0.9603317 | 0.004682603 |  |  | 5990 | 0.8859466 | 0.9667928 | 0.003456672 | 0.9043745 | 0.005584897 | 0.9043783 | 0.004768867 |  |  | 31980 | 0.8489043 | 0.9150489 | 0.005545951 | 0.8316573 | 0.008908997 | 0.8316505 | 0.007796724 |  |  | 343860 | 0.8860887 | 0.8678712 | 0.01176961 | 0.9015728 | 0.01777103 | 0.9015814 | 0.01136898 |  |  | 301660 | 0.7810049 | 0.7035679 | 0.01025897 | 0.7880228 | 0.00636801 | 0.7880254 | 0.005751495
|  |  | 5847 | 0.9878985 | 0.9985153 | 0.0005104818 | 0.9943473 | 0.07318158 | 0.9944259 | 0.1550262 |  |  | 5771 | 0.9495743 | 0.9841661 | 0.001577642 | 0.960319 | 0.002295314 | 0.9603411 | 0.004682077 |  |  | 5995 | 0.8870256 | 0.9667944 | 0.003456294 | 0.9043771 | 0.005584913 | 0.904381 | 0.004768883 |  |  | 32280 | 0.8472228 | 0.9150489 | 0.005545951 | 0.8320721 | 0.008920341 | 0.8320654 | 0.007814342 |  |  | 344160 | 0.8793749 | 0.8678712 | 0.01176961 | 0.9016722 | 0.01777142 | 0.9016807 | 0.01136802 |  |  | 301960 | 0.7831803 | 0.7035679 | 0.01025897 | 0.7881118 | 0.006366655 | 0.7881143 | 0.005750141
|  |  | 5852 | 0.9878985 | 0.9985206 | 0.0005102014 | 0.9943665 | 0.07318329 | 0.994445 | 0.1550292 |  |  | 5776 | 0.9505348 | 0.9841785 | 0.001574742 | 0.9603283 | 0.002294824 | 0.9603504 | 0.004681556 |  |  | 6000 | 0.8870256 | 0.9667959 | 0.00345592 | 0.9043798 | 0.00558493 | 0.9043837 | 0.004768899 |  |  | 32580 | 0.8505858 | 0.9150489 | 0.005545951 | 0.8324858 | 0.008931684 | 0.8324792 | 0.007831926 |  |  | 344460 | 0.8838508 | 0.8678712 | 0.01176961 | 0.9017714 | 0.01777181 | 0.90178 | 0.01136705 |  |  | 302260 | 0.7897067 | 0.7035679 | 0.01025897 | 0.7882005 | 0.0063653 | 0.7882031 | 0.005748786
|  |  | 5857 | 0.9878985 | 0.9985259 | 0.0005099237 | 0.9943858 | 0.073185 | 0.994464 | 0.1550321 |  |  | 5781 | 0.9505348 | 0.9841907 | 0.00157186 | 0.9603377 | 0.002294339 | 0.9603597 | 0.00468104 |  |  | 6005 | 0.8881046 | 0.9667974 | 0.003455551 | 0.9043825 | 0.005584946 | 0.9043864 | 0.004768916 |  |  | 32880 | 0.8489043 | 0.9150489 | 0.005545951 | 0.8328983 | 0.008943027 | 0.8328918 | 0.007849475 |  |  | 344760 | 0.8905646 | 0.8678712 | 0.01176961 | 0.9018705 | 0.01777219 | 0.9018791 | 0.01136608 |  |  | 302560 | 0.7810049 | 0.7035679 | 0.01025897 | 0.7882891 | 0.006363943 | 0.7882917 | 0.005747431
|  |  | 5862 | 0.9878985 | 0.9985311 | 0.0005096485 | 0.9944049 | 0.0731867 | 0.994483 | 0.155035 |  |  | 5786 | 0.9495743 | 0.984203 | 0.001568996 | 0.960347 | 0.002293859 | 0.960369 | 0.004680529 |  |  | 6010 | 0.8859466 | 0.966799 | 0.003455186 | 0.9043852 | 0.005584962 | 0.904389 | 0.004768932 |  |  | 33180 | 0.8489043 | 0.9150489 | 0.005545951 | 0.8333097 | 0.008954368 | 0.8333033 | 0.007866988 |  |  | 345060 | 0.8928025 | 0.8678712 | 0.01176961 | 0.9019695 | 0.01777257 | 0.9019781 | 0.01136511 |  |  | 302860 | 0.7831803 | 0.7035679 | 0.01025897 | 0.7883776 | 0.006362585 | 0.7883801 | 0.005746074
|  |  | 5867 | 0.9870025 | 0.9985363 | 0.0005093759 | 0.994424 | 0.0731884 | 0.9945019 | 0.155038 |  |  | 5791 | 0.9505348 | 0.9842151 | 0.00156615 | 0.9603562 | 0.002293383 | 0.9603782 | 0.004680024 |  |  | 6015 | 0.8859466 | 0.9668005 | 0.003454825 | 0.9043878 | 0.005584979 | 0.9043917 | 0.004768949 |  |  | 33480 | 0.8522673 | 0.9150489 | 0.005545951 | 0.83372 | 0.008965706 | 0.8337137 | 0.007884464 |  |  | 345360 | 0.8905646 | 0.8678712 | 0.01176961 | 0.9020684 | 0.01777294 | 0.902077 | 0.01136414 |  |  | 303160 | 0.7831803 | 0.7035679 | 0.01025897 | 0.7884659 | 0.006361226 | 0.7884684 | 0.005744717
|  |  | 5872 | 0.9878985 | 0.9985415 | 0.0005091057 | 0.994443 | 0.07319009 | 0.9945208 | 0.1550409 |  |  | 5796 | 0.9486139 | 0.9842272 | 0.001563321 | 0.9603654 | 0.002292912 | 0.9603874 | 0.004679523 |  |  | 6020 | 0.8891836 | 0.966802 | 0.003454469 | 0.9043905 | 0.005584996 | 0.9043944 | 0.004768965 |  |  | 33780 | 0.8489043 | 0.9150489 | 0.005545951 | 0.8341292 | 0.008977041 | 0.8341229 | 0.007901901 |  |  | 345660 | 0.8860887 | 0.8678712 | 0.01176961 | 0.9021672 | 0.01777331 | 0.9021758 | 0.01136316 |  |  | 303460 | 0.7831803 | 0.7035679 | 0.01025897 | 0.7885541 | 0.006359866 | 0.7885566 | 0.005743359
|  |  | 5877 | 0.9878985 | 0.9985467 | 0.0005088381 | 0.9944619 | 0.07319177 | 0.9945395 | 0.1550438 |  |  | 5801 | 0.9486139 | 0.9842393 | 0.001560511 | 0.9603746 | 0.002292445 | 0.9603965 | 0.004679028 |  |  | 6025 | 0.8881046 | 0.9668034 | 0.003454116 | 0.9043932 | 0.005585012 | 0.904397 | 0.004768982 |  |  | 34080 | 0.8455413 | 0.9150489 | 0.005545951 | 0.8345372 | 0.008988371 | 0.8345311 | 0.007919297 |  |  | 345960 | 0.8816128 | 0.8678712 | 0.01176961 | 0.9022659 | 0.01777368 | 0.9022744 | 0.01136218 |  |  | 303760 | 0.7853558 | 0.7035679 | 0.01025897 | 0.7886421 | 0.006358505 | 0.7886446 | 0.005742
|  |  | 5882 | 0.9870025 | 0.9985518 | 0.0005085729 | 0.9944808 | 0.07319345 | 0.9945583 | 0.1550467 |  |  | 5806 | 0.9495743 | 0.9842513 | 0.001557718 | 0.9603837 | 0.002291983 | 0.9604056 | 0.004678537 |  |  | 6030 | 0.8881046 | 0.9668049 | 0.003453768 | 0.9043958 | 0.005585029 | 0.9043997 | 0.004768999 |  |  | 34380 | 0.8489043 | 0.9150489 | 0.005545951 | 0.8349441 | 0.008999695 | 0.8349381 | 0.007936652 |  |  | 346260 | 0.8905646 | 0.8678712 | 0.01176961 | 0.9023644 | 0.01777404 | 0.902373 | 0.01136119 |  |  | 304060 | 0.7788294 | 0.7035679 | 0.01025897 | 0.78873 | 0.006357143 | 0.7887325 | 0.00574064
|  |  | 5887 | 0.9878985 | 0.9985569 | 0.0005083102 | 0.9944996 | 0.07319513 | 0.9945769 | 0.1550496 |  |  | 5811 | 0.9514953 | 0.9842632 | 0.001554943 | 0.9603928 | 0.002291525 | 0.9604147 | 0.004678052 |  |  | 6035 | 0.8881046 | 0.9668064 | 0.003453424 | 0.9043985 | 0.005585045 | 0.9044024 | 0.004769015 |  |  | 34680 | 0.8505858 | 0.9150489 | 0.005545951 | 0.83535 | 0.009011013 | 0.835344 | 0.007953965 |  |  | 346560 | 0.8838508 | 0.8678712 | 0.01176961 | 0.9024629 | 0.0177744 | 0.9024714 | 0.0113602 |  |  | 304360 | 0.7788294 | 0.7035679 | 0.01025897 | 0.7888178 | 0.006355781 | 0.7888202 | 0.005739279
|  |  | 5892 | 0.9878985 | 0.9985619 | 0.0005080499 | 0.9945184 | 0.07319679 | 0.9945955 | 0.1550524 |  |  | 5816 | 0.9505348 | 0.984275 | 0.001552186 | 0.9604018 | 0.002291072 | 0.9604237 | 0.004677572 |  |  | 6040 | 0.8891836 | 0.9668078 | 0.003453084 | 0.9044012 | 0.005585062 | 0.904405 | 0.004769032 |  |  | 34980 | 0.8505858 | 0.9150489 | 0.005545951 | 0.8357547 | 0.009022324 | 0.8357488 | 0.007971233 |  |  | 346860 | 0.8928025 | 0.8678712 | 0.01176961 | 0.9025612 | 0.01777476 | 0.9025697 | 0.01135921 |  |  | 304660 | 0.7810049 | 0.7035679 | 0.01025897 | 0.7889053 | 0.006354417 | 0.7889078 | 0.005737918
|  |  | 5897 | 0.9887945 | 0.9985669 | 0.000507792 | 0.994537 | 0.07319846 | 0.994614 | 0.1550553 |  |  | 5821 | 0.9495743 | 0.9842868 | 0.001549446 | 0.9604108 | 0.002290623 | 0.9604327 | 0.004677096 |  |  | 6045 | 0.8881046 | 0.9668093 | 0.003452748 | 0.9044038 | 0.005585079 | 0.9044077 | 0.004769048 |  |  | 35280 | 0.8505858 | 0.9150489 | 0.005545951 | 0.8361583 | 0.009033626 | 0.8361525 | 0.007988456 |  |  | 347160 | 0.8883267 | 0.8678712 | 0.01176961 | 0.9026594 | 0.01777511 | 0.902668 | 0.01135821 |  |  | 304960 | 0.7831803 | 0.7035679 | 0.01025897 | 0.7889928 | 0.006353052 | 0.7889952 | 0.005736555
|  |  | 5902 | 0.9870025 | 0.9985719 | 0.0005075364 | 0.9945557 | 0.07320011 | 0.9946325 | 0.1550582 |  |  | 5826 | 0.9514953 | 0.9842986 | 0.001546723 | 0.9604197 | 0.002290178 | 0.9604416 | 0.004676625 |  |  | 6050 | 0.8870256 | 0.9668107 | 0.003452416 | 0.9044065 | 0.005585095 | 0.9044103 | 0.004769065 |  |  | 35580 | 0.8539488 | 0.9150489 | 0.005545951 | 0.8365608 | 0.009044919 | 0.8365551 | 0.008005633 |  |  | 347460 | 0.8905646 | 0.8678712 | 0.01176961 | 0.9027575 | 0.01777546 | 0.9027661 | 0.01135721 |  |  | 305260 | 0.796233 | 0.7035679 | 0.01025897 | 0.7890801 | 0.006351687 | 0.7890825 | 0.005735192
|  |  | 5907 | 0.9870025 | 0.9985769 | 0.0005072833 | 0.9945742 | 0.07320176 | 0.9946508 | 0.155061 |  |  | 5831 | 0.9505348 | 0.9843103 | 0.001544018 | 0.9604287 | 0.002289738 | 0.9604505 | 0.004676159 |  |  | 6055 | 0.8881046 | 0.9668122 | 0.003452088 | 0.9044092 | 0.005585112 | 0.904413 | 0.004769082 |  |  | 35880 | 0.8539488 | 0.9150489 | 0.005545951 | 0.8369622 | 0.009056202 | 0.8369566 | 0.008022762 |  |  | 347760 | 0.8860887 | 0.8678712 | 0.01176961 | 0.9028555 | 0.0177758 | 0.902864 | 0.01135621 |  |  | 305560 | 0.7853558 | 0.7035679 | 0.01025897 | 0.7891672 | 0.00635032 | 0.7891696 | 0.005733828
|  |  | 5912 | 0.9887945 | 0.9985818 | 0.0005070325 | 0.9945927 | 0.07320341 | 0.9946692 | 0.1550639 |  |  | 5836 | 0.9495743 | 0.9843219 | 0.00154133 | 0.9604375 | 0.002289302 | 0.9604594 | 0.004675698 |  |  | 6060 | 0.8881046 | 0.9668136 | 0.003451763 | 0.9044118 | 0.005585129 | 0.9044157 | 0.004769098 |  |  | 36180 | 0.8556302 | 0.9150489 | 0.005545951 | 0.8373625 | 0.009067474 | 0.837357 | 0.008039843 |  |  | 348060 | 0.8838508 | 0.8678712 | 0.01176961 | 0.9029534 | 0.01777614 | 0.9029619 | 0.01135521 |  |  | 305860 | 0.7875312 | 0.7035679 | 0.01025897 | 0.7892542 | 0.006348953 | 0.7892566 | 0.005732463
|  |  | 5917 | 0.9878985 | 0.9985868 | 0.000506784 | 0.9946111 | 0.07320505 | 0.9946874 | 0.1550667 |  |  | 5841 | 0.9505348 | 0.9843335 | 0.001538659 | 0.9604464 | 0.002288871 | 0.9604682 | 0.004675242 |  |  | 6065 | 0.8881046 | 0.966815 | 0.003451443 | 0.9044145 | 0.005585146 | 0.9044183 | 0.004769115 |  |  | 36480 | 0.8556302 | 0.9150489 | 0.005545951 | 0.8377617 | 0.009078735 | 0.8377563 | 0.008056873 |  |  | 348360 | 0.8860887 | 0.8678712 | 0.01176961 | 0.9030512 | 0.01777648 | 0.9030597 | 0.0113542 |  |  | 306160 | 0.7810049 | 0.7035679 | 0.01025897 | 0.7893411 | 0.006347585 | 0.7893435 | 0.005731098
|  |  | 5922 | 0.9878985 | 0.9985916 | 0.0005065379 | 0.9946295 | 0.07320669 | 0.9947056 | 0.1550696 |  |  | 5846 | 0.9505348 | 0.984345 | 0.001536005 | 0.9604552 | 0.002288443 | 0.960477 | 0.00467479 |  |  | 6070 | 0.8881046 | 0.9668164 | 0.003451126 | 0.9044171 | 0.005585162 | 0.904421 | 0.004769132 |  |  | 36780 | 0.8539488 | 0.9150489 | 0.005545951 | 0.8381599 | 0.009089983 | 0.8381545 | 0.008073854 |  |  | 348660 | 0.8883267 | 0.8678712 | 0.01176961 | 0.9031488 | 0.01777682 | 0.9031573 | 0.01135318 |  |  | 306460 | 0.7875312 | 0.7035679 | 0.01025897 | 0.7894278 | 0.006346216 | 0.7894302 | 0.005729731
|  |  | 5927 | 0.9878985 | 0.9985965 | 0.000506294 | 0.9946478 | 0.07320832 | 0.9947238 | 0.1550724 |  |  | 5851 | 0.9505348 | 0.9843564 | 0.001533368 | 0.9604639 | 0.00228802 | 0.9604857 | 0.004674343 |  |  | 6075 | 0.8881046 | 0.9668178 | 0.003450813 | 0.9044198 | 0.005585179 | 0.9044236 | 0.004769148 |  |  | 37080 | 0.8556302 | 0.9150489 | 0.005545951 | 0.8385569 | 0.009101218 | 0.8385517 | 0.008090782 |  |  | 348960 | 0.8883267 | 0.8678712 | 0.01176961 | 0.9032464 | 0.01777715 | 0.9032549 | 0.01135217 |  |  | 306760 | 0.7897067 | 0.7035679 | 0.01025897 | 0.7895144 | 0.006344846 | 0.7895167 | 0.005728364
|  |  | 5932 | 0.9878985 | 0.9986013 | 0.0005060523 | 0.994666 | 0.07320994 | 0.9947418 | 0.1550752 |  |  | 5856 | 0.9495743 | 0.9843678 | 0.001530748 | 0.9604726 | 0.002287601 | 0.9604944 | 0.0046739 |  |  | 6080 | 0.8881046 | 0.9668191 | 0.003450503 | 0.9044224 | 0.005585196 | 0.9044263 | 0.004769165 |  |  | 37380 | 0.8573117 | 0.9150489 | 0.005545951 | 0.8389529 | 0.00911244 | 0.8389477 | 0.008107657 |  |  | 349260 | 0.8905646 | 0.8678712 | 0.01176961 | 0.9033438 | 0.01777748 | 0.9033523 | 0.01135115 |  |  | 307060 | 0.7897067 | 0.7035679 | 0.01025897 | 0.7896008 | 0.006343475 | 0.7896031 | 0.005726996
|  |  | 5937 | 0.9870025 | 0.9986061 | 0.000505813 | 0.9946842 | 0.07321156 | 0.9947599 | 0.155078 |  |  | 5861 | 0.9514953 | 0.9843792 | 0.001528145 | 0.9604813 | 0.002287186 | 0.9605031 | 0.004673462 |  |  | 6085 | 0.8881046 | 0.9668205 | 0.003450198 | 0.9044251 | 0.005585213 | 0.9044289 | 0.004769182 |  |  | 37680 | 0.8539488 | 0.9150489 | 0.005545951 | 0.8393477 | 0.009123646 | 0.8393427 | 0.008124479 |  |  | 349560 | 0.8950405 | 0.8678712 | 0.01176961 | 0.9034411 | 0.0177778 | 0.9034496 | 0.01135012 |  |  | 307360 | 0.7897067 | 0.7035679 | 0.01025897 | 0.7896871 | 0.006342103 | 0.7896894 | 0.005725627
|  |  | 5942 | 0.9878985 | 0.9986109 | 0.0005055758 | 0.9947023 | 0.07321317 | 0.9947778 | 0.1550808 |  |  | 5866 | 0.9505348 | 0.9843905 | 0.001525559 | 0.9604899 | 0.002286775 | 0.9605117 | 0.004673029 |  |  | 6090 | 0.8881046 | 0.9668219 | 0.003449896 | 0.9044277 | 0.00558523 | 0.9044316 | 0.004769198 |  |  | 37980 | 0.8556302 | 0.9150489 | 0.005545951 | 0.8397415 | 0.009134837 | 0.8397366 | 0.008141246 |  |  | 349860 | 0.8883267 | 0.8678712 | 0.01176961 | 0.9035383 | 0.01777812 | 0.9035468 | 0.0113491 |  |  | 307660 | 0.7831803 | 0.7035679 | 0.01025897 | 0.7897732 | 0.006340731 | 0.7897755 | 0.005724258
|  |  | 5947 | 0.9878985 | 0.9986156 | 0.0005053409 | 0.9947204 | 0.07321478 | 0.9947957 | 0.1550836 |  |  | 5871 | 0.9505348 | 0.9844017 | 0.001522989 | 0.9604985 | 0.002286368 | 0.9605203 | 0.0046726 |  |  | 6095 | 0.8881046 | 0.9668232 | 0.003449597 | 0.9044304 | 0.005585247 | 0.9044342 | 0.004769215 |  |  | 38280 | 0.8556302 | 0.9150489 | 0.005545951 | 0.8401342 | 0.009146013 | 0.8401294 | 0.008157958 |  |  | 350160 | 0.8883267 | 0.8678712 | 0.01176961 | 0.9036354 | 0.01777844 | 0.9036439 | 0.01134807 |  |  | 307960 | 0.7810049 | 0.7035679 | 0.01025897 | 0.7898592 | 0.006339358 | 0.7898615 | 0.005722888
|  |  | 5952 | 0.9878985 | 0.9986203 | 0.0005051081 | 0.9947384 | 0.07321638 | 0.9948135 | 0.1550863 |  |  | 5876 | 0.9505348 | 0.9844129 | 0.001520436 | 0.9605071 | 0.002285965 | 0.9605288 | 0.004672175 |  |  | 6100 | 0.8881046 | 0.9668246 | 0.003449302 | 0.904433 | 0.005585264 | 0.9044369 | 0.004769232 |  |  | 38580 | 0.8573117 | 0.9150489 | 0.005545951 | 0.8405259 | 0.009157171 | 0.8405211 | 0.008174613 |  |  | 350460 | 0.8838508 | 0.8678712 | 0.01176961 | 0.9037324 | 0.01777876 | 0.9037409 | 0.01134703 |  |  | 308260 | 0.7853558 | 0.7035679 | 0.01025897 | 0.789945 | 0.006337984 | 0.7899473 | 0.005721517
|  |  | 5957 | 0.9870025 | 0.998625 | 0.0005048775 | 0.9947563 | 0.07321798 | 0.9948313 | 0.1550891 |  |  | 5881 | 0.9495743 | 0.984424 | 0.001517899 | 0.9605156 | 0.002285566 | 0.9605373 | 0.004671755 |  |  | 6105 | 0.8891836 | 0.9668259 | 0.00344901 | 0.9044357 | 0.005585281 | 0.9044395 | 0.004769249 |  |  | 38880 | 0.8556302 | 0.9150489 | 0.005545951 | 0.8409165 | 0.009168312 | 0.8409118 | 0.008191211 |  |  | 350760 | 0.8950405 | 0.8678712 | 0.01176961 | 0.9038293 | 0.01777907 | 0.9038378 | 0.011346 |  |  | 308560 | 0.7853558 | 0.7035679 | 0.01025897 | 0.7900307 | 0.006336609 | 0.790033 | 0.005720146
|  |  | 5962 | 0.9870025 | 0.9986297 | 0.0005046491 | 0.9947742 | 0.07321957 | 0.994849 | 0.1550919 |  |  | 5886 | 0.9505348 | 0.984435 | 0.001515378 | 0.9605241 | 0.002285171 | 0.9605458 | 0.004671339 |  |  | 6110 | 0.8891836 | 0.9668272 | 0.003448722 | 0.9044383 | 0.005585298 | 0.9044422 | 0.004769265 |  |  | 39180 | 0.8556302 | 0.9150489 | 0.005545951 | 0.841306 | 0.009179434 | 0.8413014 | 0.00820775 |  |  | 351060 | 0.8928025 | 0.8678712 | 0.01176961 | 0.9039261 | 0.01777937 | 0.9039346 | 0.01134496 |  |  | 308860 | 0.7853558 | 0.7035679 | 0.01025897 | 0.7901163 | 0.006335233 | 0.7901185 | 0.005718773
|  |  | 5967 | 0.9878985 | 0.9986343 | 0.0005044228 | 0.994792 | 0.07322116 | 0.9948666 | 0.1550946 |  |  | 5891 | 0.9505348 | 0.984446 | 0.001512874 | 0.9605326 | 0.002284779 | 0.9605542 | 0.004670928 |  |  | 6115 | 0.8891836 | 0.9668285 | 0.003448437 | 0.904441 | 0.005585315 | 0.9044448 | 0.004769282 |  |  | 39480 | 0.8589932 | 0.9150489 | 0.005545951 | 0.8416944 | 0.009190538 | 0.8416899 | 0.008224231 |  |  | 351360 | 0.8860887 | 0.8678712 | 0.01176961 | 0.9040227 | 0.01777968 | 0.9040312 | 0.01134391 |  |  | 309160 | 0.7875312 | 0.7035679 | 0.01025897 | 0.7902017 | 0.006333857 | 0.7902039 | 0.005717401
|  |  | 5972 | 0.9870025 | 0.9986389 | 0.0005041986 | 0.9948097 | 0.07322274 | 0.9948842 | 0.1550974 |  |  | 5896 | 0.9505348 | 0.984457 | 0.001510387 | 0.960541 | 0.002284392 | 0.9605626 | 0.004670521 |  |  | 6120 | 0.8891836 | 0.9668298 | 0.003448156 | 0.9044436 | 0.005585332 | 0.9044474 | 0.004769299 |  |  | 39780 | 0.8589932 | 0.9150489 | 0.005545951 | 0.8420818 | 0.009201622 | 0.8420774 | 0.008240651 |  |  | 351660 | 0.8905646 | 0.8678712 | 0.01176961 | 0.9041193 | 0.01777998 | 0.9041278 | 0.01134287 |  |  | 309460 | 0.7918821 | 0.7035679 | 0.01025897 | 0.790287 | 0.00633248 | 0.7902892 | 0.005716027
|  |  | 5977 | 0.9887945 | 0.9986435 | 0.0005039765 | 0.9948274 | 0.07322432 | 0.9949017 | 0.1551001 |  |  | 5901 | 0.9505348 | 0.9844679 | 0.001507915 | 0.9605493 | 0.002284009 | 0.960571 | 0.004670118 |  |  | 6125 | 0.8891836 | 0.9668311 | 0.003447878 | 0.9044462 | 0.005585349 | 0.9044501 | 0.004769316 |  |  | 40080 | 0.8606747 | 0.9150489 | 0.005545951 | 0.8424682 | 0.009212686 | 0.8424638 | 0.008257012 |  |  | 351960 | 0.8905646 | 0.8678712 | 0.01176961 | 0.9042157 | 0.01778028 | 0.9042242 | 0.01134182 |  |  | 309760 | 0.796233 | 0.7035679 | 0.01025897 | 0.7903721 | 0.006331102 | 0.7903743 | 0.005714653
|  |  | 5982 | 0.9887945 | 0.9986481 | 0.0005037565 | 0.994845 | 0.07322589 | 0.9949192 | 0.1551028 |  |  | 5906 | 0.9505348 | 0.9844787 | 0.001505459 | 0.9605577 | 0.002283629 | 0.9605793 | 0.004669719 |  |  | 6130 | 0.8891836 | 0.9668324 | 0.003447603 | 0.9044489 | 0.005585366 | 0.9044527 | 0.004769333 |  |  | 40380 | 0.8606747 | 0.9150489 | 0.005545951 | 0.8428534 | 0.00922373 | 0.8428491 | 0.00827331 |  |  | 352260 | 0.8860887 | 0.8678712 | 0.01176961 | 0.904312 | 0.01778057 | 0.9043205 | 0.01134076 |  |  | 310060 | 0.7897067 | 0.7035679 | 0.01025897 | 0.7904571 | 0.006329723 | 0.7904593 | 0.005713278
|  |  | 5987 | 0.9887945 | 0.9986526 | 0.0005035385 | 0.9948625 | 0.07322745 | 0.9949366 | 0.1551056 |  |  | 5911 | 0.9505348 | 0.9844895 | 0.00150302 | 0.960566 | 0.002283253 | 0.9605876 | 0.004669325 |  |  | 6135 | 0.8902627 | 0.9668337 | 0.003447331 | 0.9044515 | 0.005585383 | 0.9044553 | 0.00476935 |  |  | 40680 | 0.8589932 | 0.9150489 | 0.005545951 | 0.8432377 | 0.009234752 | 0.8432334 | 0.008289547 |  |  | 352560 | 0.8928025 | 0.8678712 | 0.01176961 | 0.9044082 | 0.01778086 | 0.9044167 | 0.01133971 |  |  | 310360 | 0.7831803 | 0.7035679 | 0.01025897 | 0.7905419 | 0.006328344 | 0.7905441 | 0.005711903
|  |  | 5992 | 0.9878985 | 0.9986571 | 0.0005033226 | 0.99488 | 0.07322901 | 0.9949539 | 0.1551083 |  |  | 5916 | 0.9505348 | 0.9845003 | 0.001500596 | 0.9605742 | 0.002282881 | 0.9605958 | 0.004668934 |  |  | 6140 | 0.8859466 | 0.966835 | 0.003447063 | 0.9044542 | 0.0055854 | 0.904458 | 0.004769366 |  |  | 40980 | 0.8589932 | 0.9150489 | 0.005545951 | 0.8436208 | 0.009245752 | 0.8436167 | 0.008305722 |  |  | 352860 | 0.8928025 | 0.8678712 | 0.01176961 | 0.9045043 | 0.01778115 | 0.9045128 | 0.01133865 |  |  | 310660 | 0.7875312 | 0.7035679 | 0.01025897 | 0.7906266 | 0.006326964 | 0.7906288 | 0.005710527
|  |  | 5997 | 0.9870025 | 0.9986616 | 0.0005031087 | 0.9948975 | 0.07323057 | 0.9949712 | 0.155111 |  |  | 5921 | 0.9505348 | 0.9845109 | 0.001498188 | 0.9605825 | 0.002282513 | 0.960604 | 0.004668548 |  |  | 6145 | 0.8891836 | 0.9668362 | 0.003446797 | 0.9044568 | 0.005585417 | 0.9044606 | 0.004769383 |  |  | 41280 | 0.8589932 | 0.9150489 | 0.005545951 | 0.844003 | 0.00925673 | 0.8439989 | 0.008321832 |  |  | 353160 | 0.8883267 | 0.8678712 | 0.01176961 | 0.9046003 | 0.01778143 | 0.9046088 | 0.01133759 |  |  | 310960 | 0.7853558 | 0.7035679 | 0.01025897 | 0.7907112 | 0.006325583 | 0.7907133 | 0.00570915
|  |  | 6002 | 0.9870025 | 0.998666 | 0.0005028968 | 0.9949149 | 0.07323212 | 0.9949884 | 0.1551137 |  |  | 5926 | 0.9505348 | 0.9845216 | 0.001495796 | 0.9605907 | 0.002282148 | 0.9606122 | 0.004668166 |  |  | 6150 | 0.8870256 | 0.9668375 | 0.003446535 | 0.9044594 | 0.005585434 | 0.9044633 | 0.0047694 |  |  | 41580 | 0.8606747 | 0.9150489 | 0.005545951 | 0.8443841 | 0.009267684 | 0.8443801 | 0.008337879 |  |  | 353460 | 0.8972784 | 0.8678712 | 0.01176961 | 0.9046962 | 0.01778171 | 0.9047047 | 0.01133652 |  |  | 311260 | 0.7853558 | 0.7035679 | 0.01025897 | 0.7907956 | 0.006324202 | 0.7907977 | 0.005707773
|  |  | 6007 | 0.9870025 | 0.9986704 | 0.0005026869 | 0.9949322 | 0.07323366 | 0.9950055 | 0.1551164 |  |  | 5931 | 0.9514953 | 0.9845321 | 0.00149342 | 0.9605988 | 0.002281787 | 0.9606203 | 0.004667788 |  |  | 6155 | 0.8881046 | 0.9668387 | 0.003446276 | 0.9044621 | 0.005585452 | 0.9044659 | 0.004769417 |  |  | 41880 | 0.8589932 | 0.9150489 | 0.005545951 | 0.8447641 | 0.009278615 | 0.8447602 | 0.008353861 |  |  | 353760 | 0.8928025 | 0.8678712 | 0.01176961 | 0.904792 | 0.01778199 | 0.9048005 | 0.01133545 |  |  | 311560 | 0.7853558 | 0.7035679 | 0.01025897 | 0.7908799 | 0.00632282 | 0.790882 | 0.005706395
|  |  | 6012 | 0.9878985 | 0.9986748 | 0.000502479 | 0.9949494 | 0.0732352 | 0.9950226 | 0.155119 |  |  | 5936 | 0.9505348 | 0.9845427 | 0.001491059 | 0.9606069 | 0.002281429 | 0.9606284 | 0.004667414 |  |  | 6160 | 0.8891836 | 0.96684 | 0.00344602 | 0.9044647 | 0.005585469 | 0.9044685 | 0.004769434 |  |  | 42180 | 0.8640376 | 0.9150489 | 0.005545951 | 0.8451431 | 0.009289522 | 0.8451393 | 0.008369778 |  |  | 354060 | 0.8928025 | 0.8678712 | 0.01176961 | 0.9048876 | 0.01778227 | 0.9048961 | 0.01133438 |  |  | 311860 | 0.7831803 | 0.7035679 | 0.01025897 | 0.790964 | 0.006321437 | 0.7909661 | 0.005705016
|  |  | 6017 | 0.9887945 | 0.9986792 | 0.000502273 | 0.9949666 | 0.07323674 | 0.9950397 | 0.1551217 |  |  | 5941 | 0.9514953 | 0.9845531 | 0.001488714 | 0.960615 | 0.002281075 | 0.9606365 | 0.004667044 |  |  | 6165 | 0.8881046 | 0.9668412 | 0.003445767 | 0.9044673 | 0.005585486 | 0.9044711 | 0.004769451 |  |  | 42480 | 0.8623562 | 0.9150489 | 0.005545951 | 0.8455211 | 0.009300404 | 0.8455173 | 0.008385629 |  |  | 354360 | 0.8883267 | 0.8678712 | 0.01176961 | 0.9049832 | 0.01778254 | 0.9049917 | 0.0113333 |  |  | 312160 | 0.7897067 | 0.7035679 | 0.01025897 | 0.791048 | 0.006320054 | 0.7910501 | 0.005703637
|  |  | 6022 | 0.9896904 | 0.9986835 | 0.0005020689 | 0.9949838 | 0.07323827 | 0.9950567 | 0.1551244 |  |  | 5946 | 0.9505348 | 0.9845635 | 0.001486384 | 0.960623 | 0.002280725 | 0.9606445 | 0.004666677 |  |  | 6170 | 0.8881046 | 0.9668424 | 0.003445517 | 0.9044699 | 0.005585503 | 0.9044738 | 0.004769468 |  |  | 42780 | 0.8606747 | 0.9150489 | 0.005545951 | 0.845898 | 0.009311261 | 0.8458944 | 0.008401414 |  |  | 354660 | 0.8860887 | 0.8678712 | 0.01176961 | 0.9050786 | 0.0177828 | 0.9050871 | 0.01133222 |  |  | 312460 | 0.7875312 | 0.7035679 | 0.01025897 | 0.7911318 | 0.00631867 | 0.7911339 | 0.005702258
|  |  | 6027 | 0.9878985 | 0.9986879 | 0.0005018668 | 0.9950009 | 0.07323979 | 0.9950736 | 0.155127 |  |  | 5951 | 0.9514953 | 0.9845739 | 0.00148407 | 0.9606311 | 0.002280378 | 0.9606525 | 0.004666315 |  |  | 6175 | 0.8870256 | 0.9668436 | 0.00344527 | 0.9044726 | 0.005585521 | 0.9044764 | 0.004769485 |  |  | 43080 | 0.8640376 | 0.9150489 | 0.005545951 | 0.8462739 | 0.009322093 | 0.8462704 | 0.008417131 |  |  | 354960 | 0.8928025 | 0.8678712 | 0.01176961 | 0.905174 | 0.01778307 | 0.9051825 | 0.01133114 |  |  | 312760 | 0.7897067 | 0.7035679 | 0.01025897 | 0.7912155 | 0.006317285 | 0.7912176 | 0.005700878
|  |  | 6032 | 0.9878985 | 0.9986922 | 0.0005016665 | 0.9950179 | 0.07324131 | 0.9950904 | 0.1551297 |  |  | 5956 | 0.9505348 | 0.9845842 | 0.00148177 | 0.960639 | 0.002280035 | 0.9606605 | 0.004665956 |  |  | 6180 | 0.8881046 | 0.9668448 | 0.003445026 | 0.9044752 | 0.005585538 | 0.904479 | 0.004769502 |  |  | 43380 | 0.8623562 | 0.9150489 | 0.005545951 | 0.8466488 | 0.009332898 | 0.8466453 | 0.008432781 |  |  | 355260 | 0.8883267 | 0.8678712 | 0.01176961 | 0.9052692 | 0.01778333 | 0.9052777 | 0.01133006 |  |  | 313060 | 0.7810049 | 0.7035679 | 0.01025897 | 0.7912991 | 0.0063159 | 0.7913012 | 0.005699497
|  |  | 6037 | 0.9887945 | 0.9986964 | 0.0005014682 | 0.9950348 | 0.07324283 | 0.9951072 | 0.1551323 |  |  | 5961 | 0.9524557 | 0.9845945 | 0.001479486 | 0.960647 | 0.002279695 | 0.9606684 | 0.004665602 |  |  | 6185 | 0.8881046 | 0.966846 | 0.003444785 | 0.9044778 | 0.005585555 | 0.9044816 | 0.004769519 |  |  | 43680 | 0.8606747 | 0.9150489 | 0.005545951 | 0.8470227 | 0.009343676 | 0.8470193 | 0.008448363 |  |  | 355560 | 0.8905646 | 0.8678712 | 0.01176961 | 0.9053643 | 0.01778359 | 0.9053728 | 0.01132897 |  |  | 313360 | 0.7918821 | 0.7035679 | 0.01025897 | 0.7913825 | 0.006314514 | 0.7913846 | 0.005698116
|  |  | 6042 | 0.9878985 | 0.9987007 | 0.0005012717 | 0.9950517 | 0.07324434 | 0.995124 | 0.1551349 |  |  | 5966 | 0.9514953 | 0.9846047 | 0.001477218 | 0.9606549 | 0.002279358 | 0.9606763 | 0.004665251 |  |  | 6190 | 0.8881046 | 0.9668472 | 0.003444547 | 0.9044805 | 0.005585573 | 0.9044843 | 0.004769536 |  |  | 43980 | 0.8640376 | 0.9150489 | 0.005545951 | 0.8473955 | 0.009354427 | 0.8473922 | 0.008463876 |  |  | 355860 | 0.8860887 | 0.8678712 | 0.01176961 | 0.9054593 | 0.01778384 | 0.9054678 | 0.01132788 |  |  | 313660 | 0.796233 | 0.7035679 | 0.01025897 | 0.7914658 | 0.006313127 | 0.7914679 | 0.005696734
|  |  | 6047 | 0.9887945 | 0.9987049 | 0.0005010771 | 0.9950686 | 0.07324584 | 0.9951407 | 0.1551376 |  |  | 5971 | 0.9495743 | 0.9846148 | 0.001474964 | 0.9606627 | 0.002279025 | 0.9606841 | 0.004664904 |  |  | 6195 | 0.8891836 | 0.9668484 | 0.003444311 | 0.9044831 | 0.00558559 | 0.9044869 | 0.004769553 |  |  | 44280 | 0.8640376 | 0.9150489 | 0.005545951 | 0.8477673 | 0.009365151 | 0.8477641 | 0.008479321 |  |  | 356160 | 0.8883267 | 0.8678712 | 0.01176961 | 0.9055542 | 0.01778409 | 0.9055627 | 0.01132678 |  |  | 313960 | 0.796233 | 0.7035679 | 0.01025897 | 0.791549 | 0.00631174 | 0.791551 | 0.005695352
|  |  | 6052 | 0.9887945 | 0.9987091 | 0.0005008843 | 0.9950854 | 0.07324734 | 0.9951573 | 0.1551402 |  |  | 5976 | 0.9514953 | 0.9846249 | 0.001472725 | 0.9606706 | 0.002278696 | 0.9606919 | 0.00466456 |  |  | 6200 | 0.8891836 | 0.9668496 | 0.003444078 | 0.9044857 | 0.005585607 | 0.9044895 | 0.00476957 |  |  | 44580 | 0.8640376 | 0.9150489 | 0.005545951 | 0.8481381 | 0.009375846 | 0.848135 | 0.008494696 |  |  | 356460 | 0.8972784 | 0.8678712 | 0.01176961 | 0.905649 | 0.01778434 | 0.9056575 | 0.01132568 |  |  | 314260 | 0.7897067 | 0.7035679 | 0.01025897 | 0.791632 | 0.006310353 | 0.791634 | 0.005693969
|  |  | 6057 | 0.9887945 | 0.9987133 | 0.0005006933 | 0.9951021 | 0.07324884 | 0.9951739 | 0.1551428 |  |  | 5981 | 0.9495743 | 0.984635 | 0.001470501 | 0.9606784 | 0.002278369 | 0.9606997 | 0.004664221 |  |  | 6205 | 0.8881046 | 0.9668507 | 0.003443848 | 0.9044883 | 0.005585625 | 0.9044921 | 0.004769587 |  |  | 44880 | 0.8640376 | 0.9150489 | 0.005545951 | 0.8485079 | 0.009386513 | 0.8485048 | 0.00851 |  |  | 356760 | 0.8928025 | 0.8678712 | 0.01176961 | 0.9057437 | 0.01778459 | 0.9057522 | 0.01132458 |  |  | 314560 | 0.7853558 | 0.7035679 | 0.01025897 | 0.7917149 | 0.006308965 | 0.7917169 | 0.005692586
|  |  | 6062 | 0.9878985 | 0.9987174 | 0.0005005041 | 0.9951188 | 0.07325032 | 0.9951904 | 0.1551454 |  |  | 5986 | 0.9514953 | 0.984645 | 0.001468292 | 0.9606861 | 0.002278046 | 0.9607075 | 0.004663885 |  |  | 6210 | 0.8881046 | 0.9668519 | 0.003443621 | 0.9044909 | 0.005585642 | 0.9044948 | 0.004769604 |  |  | 45180 | 0.8674006 | 0.9150489 | 0.005545951 | 0.8488767 | 0.009397151 | 0.8488737 | 0.008525235 |  |  | 357060 | 0.8950405 | 0.8678712 | 0.01176961 | 0.9058383 | 0.01778483 | 0.9058468 | 0.01132348 |  |  | 314860 | 0.7897067 | 0.7035679 | 0.01025897 | 0.7917976 | 0.006307576 | 0.7917996 | 0.005691202
|  |  | 6067 | 0.9887945 | 0.9987216 | 0.0005003167 | 0.9951354 | 0.07325181 | 0.9952068 | 0.155148 |  |  | 5991 | 0.9514953 | 0.984655 | 0.001466097 | 0.9606939 | 0.002277727 | 0.9607152 | 0.004663552 |  |  | 6215 | 0.8891836 | 0.966853 | 0.003443396 | 0.9044936 | 0.00558566 | 0.9044974 | 0.004769621 |  |  | 45480 | 0.8690821 | 0.9150489 | 0.005545951 | 0.8492445 | 0.009407759 | 0.8492415 | 0.008540398 |  |  | 357360 | 0.8950405 | 0.8678712 | 0.01176961 | 0.9059328 | 0.01778507 | 0.9059412 | 0.01132237 |  |  | 315160 | 0.7831803 | 0.7035679 | 0.01025897 | 0.7918802 | 0.006306187 | 0.7918822 | 0.005689818
|  |  | 6072 | 0.9887945 | 0.9987257 | 0.0005001311 | 0.9951519 | 0.07325329 | 0.9952232 | 0.1551506 |  |  | 5996 | 0.9505348 | 0.9846649 | 0.001463917 | 0.9607016 | 0.00227741 | 0.9607229 | 0.004663224 |  |  | 6220 | 0.8891836 | 0.9668542 | 0.003443174 | 0.9044962 | 0.005585677 | 0.9045 | 0.004769638 |  |  | 45780 | 0.8690821 | 0.9150489 | 0.005545951 | 0.8496113 | 0.009418338 | 0.8496084 | 0.008555491 |  |  | 357660 | 0.8950405 | 0.8678712 | 0.01176961 | 0.9060271 | 0.0177853 | 0.9060356 | 0.01132126 |  |  | 315460 | 0.7875312 | 0.7035679 | 0.01025897 | 0.7919627 | 0.006304797 | 0.7919646 | 0.005688433
|  |  | 6077 | 0.9878985 | 0.9987297 | 0.0004999472 | 0.9951684 | 0.07325476 | 0.9952396 | 0.1551531 |  |  | 6001 | 0.9495743 | 0.9846747 | 0.001461752 | 0.9607092 | 0.002277097 | 0.9607305 | 0.004662898 |  |  | 6225 | 0.8891836 | 0.9668553 | 0.003442955 | 0.9044988 | 0.005585694 | 0.9045026 | 0.004769655 |  |  | 46080 | 0.8657191 | 0.9150489 | 0.005545951 | 0.849977 | 0.009428887 | 0.8499742 | 0.008570511 |  |  | 357960 | 0.8950405 | 0.8678712 | 0.01176961 | 0.9061214 | 0.01778554 | 0.9061298 | 0.01132015 |  |  | 315760 | 0.7831803 | 0.7035679 | 0.01025897 | 0.792045 | 0.006303406 | 0.7920469 | 0.005687048
|  |  | 6082 | 0.9887945 | 0.9987338 | 0.0004997651 | 0.9951849 | 0.07325623 | 0.9952559 | 0.1551557 |  |  | 6006 | 0.9505348 | 0.9846845 | 0.001459602 | 0.9607169 | 0.002276787 | 0.9607381 | 0.004662577 |  |  | 6230 | 0.8881046 | 0.9668564 | 0.003442738 | 0.9045014 | 0.005585712 | 0.9045052 | 0.004769672 |  |  | 46380 | 0.8640376 | 0.9150489 | 0.005545951 | 0.8503418 | 0.009439405 | 0.8503391 | 0.00858546 |  |  | 358260 | 0.8950405 | 0.8678712 | 0.01176961 | 0.9062155 | 0.01778576 | 0.906224 | 0.01131903 |  |  | 316060 | 0.7831803 | 0.7035679 | 0.01025897 | 0.7921272 | 0.006302015 | 0.7921291 | 0.005685663
|  |  | 6087 | 0.9887945 | 0.9987378 | 0.0004995847 | 0.9952013 | 0.0732577 | 0.9952721 | 0.1551583 |  |  | 6011 | 0.9514953 | 0.9846943 | 0.001457465 | 0.9607245 | 0.00227648 | 0.9607457 | 0.004662259 |  |  | 6235 | 0.8891836 | 0.9668575 | 0.003442524 | 0.904504 | 0.005585729 | 0.9045078 | 0.004769689 |  |  | 46680 | 0.8674006 | 0.9150489 | 0.005545951 | 0.8507056 | 0.009449892 | 0.8507029 | 0.008600337 |  |  | 358560 | 0.8928025 | 0.8678712 | 0.01176961 | 0.9063096 | 0.01778599 | 0.906318 | 0.01131791 |  |  | 316360 | 0.7918821 | 0.7035679 | 0.01025897 | 0.7922092 | 0.006300624 | 0.7922111 | 0.005684277
|  |  | 6092 | 0.9887945 | 0.9987418 | 0.0004994059 | 0.9952176 | 0.07325916 | 0.9952883 | 0.1551608 |  |  | 6016 | 0.9514953 | 0.984704 | 0.001455343 | 0.960732 | 0.002276176 | 0.9607533 | 0.004661944 |  |  | 6240 | 0.8891836 | 0.9668586 | 0.003442312 | 0.9045066 | 0.005585747 | 0.9045104 | 0.004769706 |  |  | 46980 | 0.8707636 | 0.9150489 | 0.005545951 | 0.8510684 | 0.009460347 | 0.8510658 | 0.00861514 |  |  | 358860 | 0.8995164 | 0.8678712 | 0.01176961 | 0.9064035 | 0.01778621 | 0.9064119 | 0.01131679 |  |  | 316660 | 0.7940576 | 0.7035679 | 0.01025897 | 0.7922911 | 0.006299232 | 0.792293 | 0.005682891
|  |  | 6097 | 0.9878985 | 0.9987458 | 0.0004992289 | 0.9952339 | 0.07326061 | 0.9953044 | 0.1551634 |  |  | 6021 | 0.9514953 | 0.9847137 | 0.001453236 | 0.9607396 | 0.002275876 | 0.9607608 | 0.004661633 |  |  | 6245 | 0.8891836 | 0.9668597 | 0.003442103 | 0.9045093 | 0.005585765 | 0.9045131 | 0.004769723 |  |  | 47280 | 0.8690821 | 0.9150489 | 0.005545951 | 0.8514302 | 0.009470771 | 0.8514277 | 0.008629871 |  |  | 359160 | 0.8950405 | 0.8678712 | 0.01176961 | 0.9064973 | 0.01778643 | 0.9065058 | 0.01131567 |  |  | 316960 | 0.7940576 | 0.7035679 | 0.01025897 | 0.7923729 | 0.00629784 | 0.7923748 | 0.005681504
|  |  | 6102 | 0.9878985 | 0.9987498 | 0.0004990536 | 0.9952501 | 0.07326206 | 0.9953204 | 0.1551659 |  |  | 6026 | 0.9505348 | 0.9847233 | 0.001451142 | 0.9607471 | 0.002275578 | 0.9607683 | 0.004661325 |  |  | 6250 | 0.8902627 | 0.9668608 | 0.003441897 | 0.9045119 | 0.005585782 | 0.9045157 | 0.004769741 |  |  | 47580 | 0.8690821 | 0.9150489 | 0.005545951 | 0.851791 | 0.009481163 | 0.8517885 | 0.008644529 |  |  | 359460 | 0.8972784 | 0.8678712 | 0.01176961 | 0.906591 | 0.01778665 | 0.9065995 | 0.01131454 |  |  | 317260 | 0.7918821 | 0.7035679 | 0.01025897 | 0.7924545 | 0.006296447 | 0.7924564 | 0.005680117
|  |  | 6107 | 0.9887945 | 0.9987537 | 0.0004988799 | 0.9952663 | 0.07326351 | 0.9953364 | 0.1551684 |  |  | 6031 | 0.9514953 | 0.9847328 | 0.001449063 | 0.9607546 | 0.002275284 | 0.9607757 | 0.00466102 |  |  | 6255 | 0.8913417 | 0.9668619 | 0.003441693 | 0.9045145 | 0.0055858 | 0.9045183 | 0.004769758 |  |  | 47880 | 0.8674006 | 0.9150489 | 0.005545951 | 0.8521508 | 0.009491523 | 0.8521484 | 0.008659112 |  |  | 359760 | 0.8905646 | 0.8678712 | 0.01176961 | 0.9066846 | 0.01778686 | 0.9066931 | 0.01131341 |  |  | 317560 | 0.7875312 | 0.7035679 | 0.01025897 | 0.792536 | 0.006295054 | 0.7925379 | 0.005678729
|  |  | 6112 | 0.9887945 | 0.9987576 | 0.0004987079 | 0.9952824 | 0.07326495 | 0.9953524 | 0.1551709 |  |  | 6036 | 0.9505348 | 0.9847424 | 0.001446997 | 0.960762 | 0.002274992 | 0.9607831 | 0.004660719 |  |  | 6260 | 0.8891836 | 0.966863 | 0.003441491 | 0.9045171 | 0.005585817 | 0.9045209 | 0.004769775 |  |  | 48180 | 0.8657191 | 0.9150489 | 0.005545951 | 0.8525096 | 0.00950185 | 0.8525073 | 0.008673622 |  |  | 360060 | 0.8950405 | 0.8678712 | 0.01176961 | 0.9067781 | 0.01778707 | 0.9067866 | 0.01131227 |  |  | 317860 | 0.7940576 | 0.7035679 | 0.01025897 | 0.7926174 | 0.00629366 | 0.7926192 | 0.005677341
|  |  | 6117 | 0.9887945 | 0.9987615 | 0.0004985375 | 0.9952984 | 0.07326638 | 0.9953683 | 0.1551735 |  |  | 6041 | 0.9505348 | 0.9847518 | 0.001444946 | 0.9607694 | 0.002274704 | 0.9607905 | 0.004660421 |  |  | 6265 | 0.8891836 | 0.9668641 | 0.003441291 | 0.9045197 | 0.005585835 | 0.9045235 | 0.004769792 |  |  | 48480 | 0.8657191 | 0.9150489 | 0.005545951 | 0.8528675 | 0.009512144 | 0.8528653 | 0.008688058 |  |  | 360360 | 0.8950405 | 0.8678712 | 0.01176961 | 0.9068715 | 0.01778728 | 0.90688 | 0.01131114 |  |  | 318160 | 0.7875312 | 0.7035679 | 0.01025897 | 0.7926986 | 0.006292266 | 0.7927005 | 0.005675953
|  |  | 6122 | 0.9896904 | 0.9987654 | 0.0004983687 | 0.9953144 | 0.07326782 | 0.9953841 | 0.155176 |  |  | 6046 | 0.9505348 | 0.9847613 | 0.001442909 | 0.9607768 | 0.002274419 | 0.9607979 | 0.004660127 |  |  | 6270 | 0.8891836 | 0.9668651 | 0.003441094 | 0.9045223 | 0.005585853 | 0.9045261 | 0.004769809 |  |  | 48780 | 0.8674006 | 0.9150489 | 0.005545951 | 0.8532244 | 0.009522404 | 0.8532222 | 0.008702419 |  |  | 360660 | 0.8905646 | 0.8678712 | 0.01176961 | 0.9069648 | 0.01778748 | 0.9069733 | 0.01131 |  |  | 318460 | 0.7897067 | 0.7035679 | 0.01025897 | 0.7927797 | 0.006290872 | 0.7927815 | 0.005674564
|  |  | 6127 | 0.9878985 | 0.9987692 | 0.0004982016 | 0.9953304 | 0.07326924 | 0.9953999 | 0.1551785 |  |  | 6051 | 0.9505348 | 0.9847706 | 0.001440885 | 0.9607841 | 0.002274136 | 0.9608052 | 0.004659836 |  |  | 6275 | 0.8891836 | 0.9668662 | 0.0034409 | 0.9045249 | 0.00558587 | 0.9045287 | 0.004769826 |  |  | 49080 | 0.8657191 | 0.9150489 | 0.005545951 | 0.8535803 | 0.009532631 | 0.8535782 | 0.008716706 |  |  | 360960 | 0.8995164 | 0.8678712 | 0.01176961 | 0.907058 | 0.01778768 | 0.9070664 | 0.01130885 |  |  | 318760 | 0.7897067 | 0.7035679 | 0.01025897 | 0.7928607 | 0.006289477 | 0.7928625 | 0.005673175
|  |  | 6132 | 0.9878985 | 0.9987731 | 0.000498036 | 0.9953462 | 0.07327066 | 0.9954156 | 0.1551809 |  |  | 6056 | 0.9514953 | 0.98478 | 0.001438875 | 0.9607914 | 0.002273857 | 0.9608125 | 0.004659548 |  |  | 6280 | 0.8881046 | 0.9668673 | 0.003440707 | 0.9045275 | 0.005585888 | 0.9045313 | 0.004769844 |  |  | 49380 | 0.8674006 | 0.9150489 | 0.005545951 | 0.8539352 | 0.009542824 | 0.8539332 | 0.008730917 |  |  | 361260 | 0.8950405 | 0.8678712 | 0.01176961 | 0.9071511 | 0.01778788 | 0.9071595 | 0.01130771 |  |  | 319060 | 0.7918821 | 0.7035679 | 0.01025897 | 0.7929415 | 0.006288081 | 0.7929433 | 0.005671786
|  |  | 6137 | 0.9887945 | 0.9987769 | 0.000497872 | 0.9953621 | 0.07327208 | 0.9954313 | 0.1551834 |  |  | 6061 | 0.9495743 | 0.9847892 | 0.001436879 | 0.9607987 | 0.00227358 | 0.9608198 | 0.004659263 |  |  | 6285 | 0.8902627 | 0.9668683 | 0.003440517 | 0.9045301 | 0.005585906 | 0.9045339 | 0.004769861 |  |  | 49680 | 0.8690821 | 0.9150489 | 0.005545951 | 0.8542892 | 0.009552982 | 0.8542872 | 0.008745054 |  |  | 361560 | 0.8950405 | 0.8678712 | 0.01176961 | 0.907244 | 0.01778808 | 0.9072525 | 0.01130656 |  |  | 319360 | 0.7940576 | 0.7035679 | 0.01025897 | 0.7930221 | 0.006286685 | 0.7930239 | 0.005670396
|  |  | 6142 | 0.9878985 | 0.9987807 | 0.0004977095 | 0.9953779 | 0.07327349 | 0.9954469 | 0.1551859 |  |  | 6066 | 0.9505348 | 0.9847985 | 0.001434896 | 0.9608059 | 0.002273306 | 0.960827 | 0.004658981 |  |  | 6290 | 0.8902627 | 0.9668693 | 0.003440329 | 0.9045327 | 0.005585923 | 0.9045365 | 0.004769878 |  |  | 49980 | 0.8707636 | 0.9150489 | 0.005545951 | 0.8546422 | 0.009563106 | 0.8546403 | 0.008759115 |  |  | 361860 | 0.8972784 | 0.8678712 | 0.01176961 | 0.9073369 | 0.01778827 | 0.9073453 | 0.01130541 |  |  | 319660 | 0.7918821 | 0.7035679 | 0.01025897 | 0.7931027 | 0.006285289 | 0.7931045 | 0.005669006
|  |  | 6147 | 0.9878985 | 0.9987844 | 0.0004975486 | 0.9953936 | 0.0732749 | 0.9954625 | 0.1551884 |  |  | 6071 | 0.9505348 | 0.9848077 | 0.001432927 | 0.9608132 | 0.002273036 | 0.9608342 | 0.004658703 |  |  | 6295 | 0.8902627 | 0.9668704 | 0.003440144 | 0.9045353 | 0.005585941 | 0.9045391 | 0.004769895 |  |  | 50280 | 0.8690821 | 0.9150489 | 0.005545951 | 0.8549942 | 0.009573195 | 0.8549924 | 0.0087731 |  |  | 362160 | 0.8972784 | 0.8678712 | 0.01176961 | 0.9074297 | 0.01778846 | 0.9074381 | 0.01130425 |  |  | 319960 | 0.7940576 | 0.7035679 | 0.01025897 | 0.7931831 | 0.006283893 | 0.7931849 | 0.005667616
|  |  | 6152 | 0.9878985 | 0.9987882 | 0.0004973893 | 0.9954092 | 0.0732763 | 0.995478 | 0.1551908 |  |  | 6076 | 0.9514953 | 0.9848168 | 0.001430971 | 0.9608203 | 0.002272768 | 0.9608414 | 0.004658428 |  |  | 6300 | 0.8891836 | 0.9668714 | 0.00343996 | 0.9045379 | 0.005585959 | 0.9045417 | 0.004769913 |  |  | 50580 | 0.8741265 | 0.9150489 | 0.005545951 | 0.8553453 | 0.009583249 | 0.8553435 | 0.00878701 |  |  | 362460 | 0.8950405 | 0.8678712 | 0.01176961 | 0.9075223 | 0.01778864 | 0.9075307 | 0.01130309 |  |  | 320260 | 0.7918821 | 0.7035679 | 0.01025897 | 0.7932634 | 0.006282496 | 0.7932651 | 0.005666225
|  |  | 6157 | 0.9878985 | 0.9987919 | 0.0004972314 | 0.9954249 | 0.0732777 | 0.9954935 | 0.1551933 |  |  | 6081 | 0.9514953 | 0.9848259 | 0.001429029 | 0.9608275 | 0.002272502 | 0.9608485 | 0.004658155 |  |  | 6305 | 0.8891836 | 0.9668724 | 0.003439779 | 0.9045405 | 0.005585976 | 0.9045443 | 0.00476993 |  |  | 50880 | 0.8741265 | 0.9150489 | 0.005545951 | 0.8556954 | 0.009593268 | 0.8556937 | 0.008800843 |  |  | 362760 | 0.8972784 | 0.8678712 | 0.01176961 | 0.9076148 | 0.01778883 | 0.9076233 | 0.01130193 |  |  | 320560 | 0.7918821 | 0.7035679 | 0.01025897 | 0.7933435 | 0.006281098 | 0.7933453 | 0.005664834
|  |  | 6162 | 0.9878985 | 0.9987956 | 0.0004970751 | 0.9954404 | 0.07327909 | 0.9955089 | 0.1551957 |  |  | 6086 | 0.9505348 | 0.984835 | 0.0014271 | 0.9608346 | 0.00227224 | 0.9608556 | 0.004657886 |  |  | 6310 | 0.8891836 | 0.9668734 | 0.0034396 | 0.9045431 | 0.005585994 | 0.9045469 | 0.004769947 |  |  | 51180 | 0.8741265 | 0.9150489 | 0.005545951 | 0.8560446 | 0.009603251 | 0.8560429 | 0.008814601 |  |  | 363060 | 0.8972784 | 0.8678712 | 0.01176961 | 0.9077073 | 0.01778901 | 0.9077157 | 0.01130077 |  |  | 320860 | 0.7897067 | 0.7035679 | 0.01025897 | 0.7934235 | 0.006279701 | 0.7934253 | 0.005663443
|  |  | 6167 | 0.9878985 | 0.9987992 | 0.0004969202 | 0.9954559 | 0.07328048 | 0.9955242 | 0.1551982 |  |  | 6091 | 0.9514953 | 0.984844 | 0.001425184 | 0.9608417 | 0.00227198 | 0.9608627 | 0.00465762 |  |  | 6315 | 0.8902627 | 0.9668744 | 0.003439423 | 0.9045457 | 0.005586012 | 0.9045495 | 0.004769964 |  |  | 51480 | 0.8741265 | 0.9150489 | 0.005545951 | 0.8563928 | 0.009613198 | 0.8563912 | 0.008828282 |  |  | 363360 | 0.8950405 | 0.8678712 | 0.01176961 | 0.9077996 | 0.01778918 | 0.907808 | 0.0112996 |  |  | 321160 | 0.7940576 | 0.7035679 | 0.01025897 | 0.7935034 | 0.006278303 | 0.7935051 | 0.005662052
|  |  | 6172 | 0.9878985 | 0.9988029 | 0.0004967668 | 0.9954714 | 0.07328187 | 0.9955395 | 0.1552006 |  |  | 6096 | 0.9514953 | 0.9848529 | 0.001423281 | 0.9608488 | 0.002271723 | 0.9608697 | 0.004657357 |  |  | 6320 | 0.8891836 | 0.9668754 | 0.003439248 | 0.9045483 | 0.00558603 | 0.9045521 | 0.004769982 |  |  | 51780 | 0.872445 | 0.9150489 | 0.005545951 | 0.85674 | 0.009623109 | 0.8567385 | 0.008841887 |  |  | 363660 | 0.8950405 | 0.8678712 | 0.01176961 | 0.9078918 | 0.01778936 | 0.9079003 | 0.01129843 |  |  | 321460 | 0.7940576 | 0.7035679 | 0.01025897 | 0.7935831 | 0.006276905 | 0.7935848 | 0.00566066
|  |  | 6177 | 0.9887945 | 0.9988065 | 0.0004966149 | 0.9954868 | 0.07328325 | 0.9955548 | 0.155203 |  |  | 6101 | 0.9514953 | 0.9848619 | 0.001421392 | 0.9608558 | 0.002271469 | 0.9608768 | 0.004657097 |  |  | 6325 | 0.8902627 | 0.9668764 | 0.003439075 | 0.9045509 | 0.005586048 | 0.9045547 | 0.004769999 |  |  | 52080 | 0.8741265 | 0.9150489 | 0.005545951 | 0.8570863 | 0.009632984 | 0.8570849 | 0.008855415 |  |  | 363960 | 0.8972784 | 0.8678712 | 0.01176961 | 0.907984 | 0.01778953 | 0.9079924 | 0.01129726 |  |  | 321760 | 0.7984085 | 0.7035679 | 0.01025897 | 0.7936628 | 0.006275506 | 0.7936644 | 0.005659268
|  |  | 6182 | 0.9887945 | 0.9988101 | 0.0004964645 | 0.9955021 | 0.07328462 | 0.99557 | 0.1552054 |  |  | 6106 | 0.9514953 | 0.9848707 | 0.001419515 | 0.9608628 | 0.002271218 | 0.9608837 | 0.00465684 |  |  | 6330 | 0.8891836 | 0.9668774 | 0.003438905 | 0.9045535 | 0.005586065 | 0.9045573 | 0.004770016 |  |  | 52380 | 0.872445 | 0.9150489 | 0.005545951 | 0.8574317 | 0.009642822 | 0.8574303 | 0.008868867 |  |  | 364260 | 0.8972784 | 0.8678712 | 0.01176961 | 0.908076 | 0.01778969 | 0.9080844 | 0.01129609 |  |  | 322060 | 0.7897067 | 0.7035679 | 0.01025897 | 0.7937422 | 0.006274107 | 0.7937439 | 0.005657876
|  |  | 6187 | 0.9887945 | 0.9988137 | 0.0004963154 | 0.9955174 | 0.07328599 | 0.9955851 | 0.1552078 |  |  | 6111 | 0.9505348 | 0.9848796 | 0.001417652 | 0.9608698 | 0.002270969 | 0.9608907 | 0.004656586 |  |  | 6335 | 0.8891836 | 0.9668783 | 0.003438736 | 0.9045561 | 0.005586083 | 0.9045599 | 0.004770034 |  |  | 52680 | 0.872445 | 0.9150489 | 0.005545951 | 0.8577761 | 0.009652623 | 0.8577748 | 0.008882241 |  |  | 364560 | 0.8972784 | 0.8678712 | 0.01176961 | 0.9081679 | 0.01778986 | 0.9081763 | 0.01129491 |  |  | 322360 | 0.7918821 | 0.7035679 | 0.01025897 | 0.7938216 | 0.006272708 | 0.7938232 | 0.005656483
|  |  | 6192 | 0.9887945 | 0.9988173 | 0.0004961678 | 0.9955327 | 0.07328736 | 0.9956002 | 0.1552103 |  |  | 6116 | 0.9514953 | 0.9848883 | 0.001415801 | 0.9608767 | 0.002270723 | 0.9608976 | 0.004656334 |  |  | 6340 | 0.8891836 | 0.9668793 | 0.003438569 | 0.9045587 | 0.005586101 | 0.9045625 | 0.004770051 |  |  | 52980 | 0.8707636 | 0.9150489 | 0.005545951 | 0.8581196 | 0.009662388 | 0.8581184 | 0.008895539 |  |  | 364860 | 0.8972784 | 0.8678712 | 0.01176961 | 0.9082597 | 0.01779002 | 0.9082681 | 0.01129373 |  |  | 322660 | 0.7897067 | 0.7035679 | 0.01025897 | 0.7939008 | 0.006271308 | 0.7939024 | 0.005655091
|  |  | 6197 | 0.9887945 | 0.9988208 | 0.0004960216 | 0.9955479 | 0.07328872 | 0.9956152 | 0.1552126 |  |  | 6121 | 0.9514953 | 0.9848971 | 0.001413963 | 0.9608836 | 0.002270479 | 0.9609045 | 0.004656086 |  |  | 6345 | 0.8913417 | 0.9668803 | 0.003438405 | 0.9045613 | 0.005586119 | 0.9045651 | 0.004770068 |  |  | 53280 | 0.8741265 | 0.9150489 | 0.005545951 | 0.8584621 | 0.009672115 | 0.858461 | 0.008908759 |  |  | 365160 | 0.8972784 | 0.8678712 | 0.01176961 | 0.9083514 | 0.01779018 | 0.9083598 | 0.01129255 |  |  | 322960 | 0.7918821 | 0.7035679 | 0.01025897 | 0.7939799 | 0.006269909 | 0.7939815 | 0.005653698
|  |  | 6202 | 0.9887945 | 0.9988244 | 0.0004958769 | 0.995563 | 0.07329007 | 0.9956302 | 0.155215 |  |  | 6126 | 0.9505348 | 0.9849058 | 0.001412138 | 0.9608905 | 0.002270238 | 0.9609114 | 0.00465584 |  |  | 6350 | 0.8902627 | 0.9668812 | 0.003438242 | 0.9045639 | 0.005586137 | 0.9045677 | 0.004770086 |  |  | 53580 | 0.8741265 | 0.9150489 | 0.005545951 | 0.8588037 | 0.009681805 | 0.8588026 | 0.008921903 |  |  | 365460 | 0.8950405 | 0.8678712 | 0.01176961 | 0.908443 | 0.01779034 | 0.9084514 | 0.01129136 |  |  | 323260 | 0.7940576 | 0.7035679 | 0.01025897 | 0.7940588 | 0.006268509 | 0.7940604 | 0.005652305
|  |  | 6207 | 0.9887945 | 0.9988279 | 0.0004957334 | 0.9955781 | 0.07329143 | 0.9956452 | 0.1552174 |  |  | 6131 | 0.9514953 | 0.9849144 | 0.001410325 | 0.9608974 | 0.00227 | 0.9609182 | 0.004655598 |  |  | 6355 | 0.8891836 | 0.9668822 | 0.003438081 | 0.9045665 | 0.005586155 | 0.9045703 | 0.004770103 |  |  | 53880 | 0.8741265 | 0.9150489 | 0.005545951 | 0.8591444 | 0.009691457 | 0.8591434 | 0.008934969 |  |  | 365760 | 0.8972784 | 0.8678712 | 0.01176961 | 0.9085345 | 0.01779049 | 0.9085429 | 0.01129017 |  |  | 323560 | 0.7940576 | 0.7035679 | 0.01025897 | 0.7941376 | 0.006267108 | 0.7941392 | 0.005650911
|  |  | 6212 | 0.9887945 | 0.9988314 | 0.0004955914 | 0.9955931 | 0.07329277 | 0.99566 | 0.1552198 |  |  | 6136 | 0.9505348 | 0.984923 | 0.001408525 | 0.9609042 | 0.002269764 | 0.9609251 | 0.004655358 |  |  | 6360 | 0.8902627 | 0.9668831 | 0.003437922 | 0.9045691 | 0.005586173 | 0.9045729 | 0.004770121 |  |  | 54180 | 0.8741265 | 0.9150489 | 0.005545951 | 0.8594841 | 0.009701071 | 0.8594832 | 0.008947958 |  |  | 366060 | 0.8995164 | 0.8678712 | 0.01176961 | 0.9086259 | 0.01779064 | 0.9086342 | 0.01128898 |  |  | 323860 | 0.796233 | 0.7035679 | 0.01025897 | 0.7942163 | 0.006265708 | 0.7942179 | 0.005649518
|  |  | 6217 | 0.9887945 | 0.9988348 | 0.0004954507 | 0.9956081 | 0.07329412 | 0.9956749 | 0.1552221 |  |  | 6141 | 0.9505348 | 0.9849316 | 0.001406737 | 0.960911 | 0.002269531 | 0.9609318 | 0.004655121 |  |  | 6365 | 0.8902627 | 0.9668841 | 0.003437765 | 0.9045717 | 0.005586191 | 0.9045755 | 0.004770138 |  |  | 54480 | 0.8774895 | 0.9150489 | 0.005545951 | 0.8598229 | 0.009710648 | 0.859822 | 0.008960869 |  |  | 366360 | 0.8950405 | 0.8678712 | 0.01176961 | 0.9087171 | 0.01779079 | 0.9087255 | 0.01128779 |  |  | 324160 | 0.7918821 | 0.7035679 | 0.01025897 | 0.7942948 | 0.006264307 | 0.7942964 | 0.005648124
|  |  | 6222 | 0.9887945 | 0.9988383 | 0.0004953114 | 0.995623 | 0.07329546 | 0.9956896 | 0.1552245 |  |  | 6146 | 0.9514953 | 0.9849401 | 0.001404962 | 0.9609178 | 0.0022693 | 0.9609386 | 0.004654886 |  |  | 6370 | 0.8891836 | 0.966885 | 0.00343761 | 0.9045743 | 0.005586209 | 0.904578 | 0.004770155 |  |  | 54780 | 0.879171 | 0.9150489 | 0.005545951 | 0.8601608 | 0.009720186 | 0.86016 | 0.008973703 |  |  | 366660 | 0.8950405 | 0.8678712 | 0.01176961 | 0.9088083 | 0.01779093 | 0.9088167 | 0.01128659 |  |  | 324460 | 0.7875312 | 0.7035679 | 0.01025897 | 0.7943732 | 0.006262906 | 0.7943748 | 0.00564673
|  |  | 6227 | 0.9878985 | 0.9988417 | 0.0004951734 | 0.9956379 | 0.07329679 | 0.9957044 | 0.1552269 |  |  | 6151 | 0.9514953 | 0.9849486 | 0.001403199 | 0.9609245 | 0.002269072 | 0.9609453 | 0.004654655 |  |  | 6375 | 0.8902627 | 0.9668859 | 0.003437457 | 0.9045768 | 0.005586227 | 0.9045806 | 0.004770173 |  |  | 55080 | 0.879171 | 0.9150489 | 0.005545951 | 0.8604978 | 0.009729686 | 0.860497 | 0.00898646 |  |  | 366960 | 0.9017543 | 0.8678712 | 0.01176961 | 0.9088994 | 0.01779107 | 0.9089078 | 0.01128539 |  |  | 324760 | 0.7897067 | 0.7035679 | 0.01025897 | 0.7944515 | 0.006261505 | 0.7944531 | 0.005645336
|  |  | 6232 | 0.9878985 | 0.9988451 | 0.0004950368 | 0.9956527 | 0.07329812 | 0.995719 | 0.1552292 |  |  | 6156 | 0.9505348 | 0.9849571 | 0.001401449 | 0.9609312 | 0.002268846 | 0.960952 | 0.004654426 |  |  | 6380 | 0.8913417 | 0.9668868 | 0.003437305 | 0.9045794 | 0.005586245 | 0.9045832 | 0.00477019 |  |  | 55380 | 0.875808 | 0.9150489 | 0.005545951 | 0.8608338 | 0.009739147 | 0.8608331 | 0.008999139 |  |  | 367260 | 0.8972784 | 0.8678712 | 0.01176961 | 0.9089903 | 0.01779121 | 0.9089987 | 0.01128419 |  |  | 325060 | 0.7897067 | 0.7035679 | 0.01025897 | 0.7945297 | 0.006260103 | 0.7945312 | 0.005643942
|  |  | 6237 | 0.9878985 | 0.9988485 | 0.0004949014 | 0.9956675 | 0.07329945 | 0.9957337 | 0.1552315 |  |  | 6161 | 0.9524557 | 0.9849655 | 0.00139971 | 0.9609379 | 0.002268623 | 0.9609587 | 0.004654199 |  |  | 6385 | 0.8902627 | 0.9668877 | 0.003437156 | 0.904582 | 0.005586263 | 0.9045858 | 0.004770208 |  |  | 55680 | 0.8774895 | 0.9150489 | 0.005545951 | 0.861169 | 0.00974857 | 0.8611683 | 0.00901174 |  |  | 367560 | 0.8995164 | 0.8678712 | 0.01176961 | 0.9090812 | 0.01779135 | 0.9090896 | 0.01128298 |  |  | 325360 | 0.7940576 | 0.7035679 | 0.01025897 | 0.7946077 | 0.006258701 | 0.7946092 | 0.005642547
|  |  | 6242 | 0.9896904 | 0.9988519 | 0.0004947674 | 0.9956822 | 0.07330077 | 0.9957482 | 0.1552339 |  |  | 6166 | 0.9505348 | 0.9849738 | 0.001397984 | 0.9609446 | 0.002268402 | 0.9609653 | 0.004653976 |  |  | 6390 | 0.8902627 | 0.9668886 | 0.003437008 | 0.9045846 | 0.005586281 | 0.9045884 | 0.004770225 |  |  | 55980 | 0.875808 | 0.9150489 | 0.005545951 | 0.8615032 | 0.009757954 | 0.8615026 | 0.009024264 |  |  | 367860 | 0.8972784 | 0.8678712 | 0.01176961 | 0.909172 | 0.01779148 | 0.9091803 | 0.01128177 |  |  | 325660 | 0.7897067 | 0.7035679 | 0.01025897 | 0.7946856 | 0.0062573 | 0.7946871 | 0.005641153
|  |  | 6247 | 0.9887945 | 0.9988552 | 0.0004946346 | 0.9956969 | 0.07330208 | 0.9957628 | 0.1552362 |  |  | 6171 | 0.9505348 | 0.9849821 | 0.00139627 | 0.9609512 | 0.002268183 | 0.9609719 | 0.004653755 |  |  | 6395 | 0.8891836 | 0.9668895 | 0.003436862 | 0.9045872 | 0.005586299 | 0.904591 | 0.004770243 |  |  | 56280 | 0.8741265 | 0.9150489 | 0.005545951 | 0.8618365 | 0.0097673 | 0.8618359 | 0.00903671 |  |  | 368160 | 0.8928025 | 0.8678712 | 0.01176961 | 0.9092626 | 0.01779161 | 0.909271 | 0.01128056 |  |  | 325960 | 0.7940576 | 0.7035679 | 0.01025897 | 0.7947634 | 0.006255898 | 0.7947649 | 0.005639758
|  |  | 6252 | 0.9878985 | 0.9988585 | 0.0004945031 | 0.9957115 | 0.07330339 | 0.9957772 | 0.1552385 |  |  | 6176 | 0.9524557 | 0.9849904 | 0.001394568 | 0.9609578 | 0.002267967 | 0.9609785 | 0.004653537 |  |  | 6400 | 0.8902627 | 0.9668904 | 0.003436717 | 0.9045898 | 0.005586317 | 0.9045936 | 0.00477026 |  |  | 56580 | 0.8774895 | 0.9150489 | 0.005545951 | 0.8621689 | 0.009776606 | 0.8621684 | 0.009049079 |  |  | 368460 | 0.8950405 | 0.8678712 | 0.01176961 | 0.9093532 | 0.01779173 | 0.9093616 | 0.01127935 |  |  | 326260 | 0.7984085 | 0.7035679 | 0.01025897 | 0.794841 | 0.006254495 | 0.7948425 | 0.005638364
|  |  | 6257 | 0.9887945 | 0.9988618 | 0.0004943729 | 0.9957261 | 0.0733047 | 0.9957917 | 0.1552408 |  |  | 6181 | 0.9514953 | 0.9849986 | 0.001392878 | 0.9609644 | 0.002267753 | 0.9609851 | 0.004653321 |  |  | 6405 | 0.8902627 | 0.9668913 | 0.003436575 | 0.9045924 | 0.005586335 | 0.9045961 | 0.004770278 |  |  | 56880 | 0.8774895 | 0.9150489 | 0.005545951 | 0.8625003 | 0.009785873 | 0.8624999 | 0.009061369 |  |  | 368760 | 0.8950405 | 0.8678712 | 0.01176961 | 0.9094436 | 0.01779186 | 0.909452 | 0.01127813 |  |  | 326560 | 0.7940576 | 0.7035679 | 0.01025897 | 0.7949185 | 0.006253093 | 0.79492 | 0.005636969
|  |  | 6262 | 0.9870025 | 0.9988651 | 0.0004942439 | 0.9957406 | 0.07330601 | 0.995806 | 0.1552431 |  |  | 6186 | 0.9514953 | 0.9850068 | 0.0013912 | 0.9609709 | 0.002267542 | 0.9609916 | 0.004653108 |  |  | 6410 | 0.8902627 | 0.9668922 | 0.003436434 | 0.9045949 | 0.005586353 | 0.9045987 | 0.004770295 |  |  | 57180 | 0.879171 | 0.9150489 | 0.005545951 | 0.8628309 | 0.009795101 | 0.8628306 | 0.009073583 |  |  | 369060 | 0.8972784 | 0.8678712 | 0.01176961 | 0.909534 | 0.01779198 | 0.9095423 | 0.01127692 |  |  | 326860 | 0.7897067 | 0.7035679 | 0.01025897 | 0.7949959 | 0.00625169 | 0.7949973 | 0.005635574
|  |  | 6267 | 0.9887945 | 0.9988684 | 0.0004941162 | 0.9957551 | 0.07330731 | 0.9958204 | 0.1552454 |  |  | 6191 | 0.9514953 | 0.985015 | 0.001389533 | 0.9609774 | 0.002267333 | 0.9609981 | 0.004652897 |  |  | 6415 | 0.8902627 | 0.9668931 | 0.003436294 | 0.9045975 | 0.005586371 | 0.9046013 | 0.004770313 |  |  | 57480 | 0.879171 | 0.9150489 | 0.005545951 | 0.8631606 | 0.009804289 | 0.8631603 | 0.009085718 |  |  | 369360 | 0.8928025 | 0.8678712 | 0.01176961 | 0.9096242 | 0.0177921 | 0.9096326 | 0.01127569 |  |  | 327160 | 0.796233 | 0.7035679 | 0.01025897 | 0.7950731 | 0.006250288 | 0.7950745 | 0.005634179
|  |  | 6272 | 0.9878985 | 0.9988717 | 0.0004939897 | 0.9957695 | 0.0733086 | 0.9958346 | 0.1552477 |  |  | 6196 | 0.9524557 | 0.9850231 | 0.001387878 | 0.9609839 | 0.002267126 | 0.9610046 | 0.004652689 |  |  | 6420 | 0.8902627 | 0.9668939 | 0.003436157 | 0.9046001 | 0.005586389 | 0.9046039 | 0.00477033 |  |  | 57780 | 0.8774895 | 0.9150489 | 0.005545951 | 0.8634894 | 0.009813438 | 0.8634891 | 0.009097776 |  |  | 369660 | 0.9017543 | 0.8678712 | 0.01176961 | 0.9097144 | 0.01779221 | 0.9097227 | 0.01127447 |  |  | 327460 | 0.7897067 | 0.7035679 | 0.01025897 | 0.7951502 | 0.006248885 | 0.7951516 | 0.005632784
|  |  | 6277 | 0.9887945 | 0.9988749 | 0.0004938644 | 0.9957839 | 0.07330989 | 0.9958489 | 0.15525 |  |  | 6201 | 0.9505348 | 0.9850311 | 0.001386235 | 0.9609904 | 0.002266922 | 0.9610111 | 0.004652483 |  |  | 6425 | 0.8891836 | 0.9668948 | 0.003436021 | 0.9046027 | 0.005586407 | 0.9046065 | 0.004770348 |  |  | 58080 | 0.8774895 | 0.9150489 | 0.005545951 | 0.8638172 | 0.009822547 | 0.8638171 | 0.009109756 |  |  | 369960 | 0.9017543 | 0.8678712 | 0.01176961 | 0.9098044 | 0.01779233 | 0.9098127 | 0.01127324 |  |  | 327760 | 0.7918821 | 0.7035679 | 0.01025897 | 0.7952272 | 0.006247482 | 0.7952286 | 0.005631388
|  |  | 6282 | 0.9887945 | 0.9988781 | 0.0004937404 | 0.9957982 | 0.07331118 | 0.995863 | 0.1552522 |  |  | 6206 | 0.9514953 | 0.9850392 | 0.001384604 | 0.9609968 | 0.002266719 | 0.9610175 | 0.00465228 |  |  | 6430 | 0.8902627 | 0.9668957 | 0.003435887 | 0.9046053 | 0.005586426 | 0.904609 | 0.004770365 |  |  | 58380 | 0.8774895 | 0.9150489 | 0.005545951 | 0.8641442 | 0.009831616 | 0.8641441 | 0.009121659 |  |  | 370260 | 0.8995164 | 0.8678712 | 0.01176961 | 0.9098943 | 0.01779244 | 0.9099027 | 0.01127202 |  |  | 328060 | 0.7918821 | 0.7035679 | 0.01025897 | 0.795304 | 0.006246079 | 0.7953054 | 0.005629993
|  |  | 6287 | 0.9878985 | 0.9988813 | 0.0004936175 | 0.9958125 | 0.07331246 | 0.9958772 | 0.1552545 |  |  | 6211 | 0.9514953 | 0.9850472 | 0.001382984 | 0.9610032 | 0.002266519 | 0.9610239 | 0.00465208 |  |  | 6435 | 0.8913417 | 0.9668965 | 0.003435754 | 0.9046078 | 0.005586444 | 0.9046116 | 0.004770383 |  |  | 58680 | 0.879171 | 0.9150489 | 0.005545951 | 0.8644703 | 0.009840646 | 0.8644702 | 0.009133484 |  |  | 370560 | 0.9039923 | 0.8678712 | 0.01176961 | 0.9099842 | 0.01779254 | 0.9099925 | 0.01127078 |  |  | 328360 | 0.8005839 | 0.7035679 | 0.01025897 | 0.7953808 | 0.006244676 | 0.7953822 | 0.005628598
|  |  | 6292 | 0.9887945 | 0.9988845 | 0.0004934958 | 0.9958267 | 0.07331374 | 0.9958912 | 0.1552568 |  |  | 6216 | 0.9514953 | 0.9850551 | 0.001381375 | 0.9610096 | 0.002266321 | 0.9610302 | 0.004651881 |  |  | 6440 | 0.8924207 | 0.9668974 | 0.003435623 | 0.9046104 | 0.005586462 | 0.9046142 | 0.0047704 |  |  | 58980 | 0.8808524 | 0.9150489 | 0.005545951 | 0.8647955 | 0.009849635 | 0.8647955 | 0.009145231 |  |  | 370860 | 0.8950405 | 0.8678712 | 0.01176961 | 0.9100739 | 0.01779265 | 0.9100822 | 0.01126955 |  |  | 328660 | 0.7918821 | 0.7035679 | 0.01025897 | 0.7954574 | 0.006243272 | 0.7954587 | 0.005627202
|  |  | 6297 | 0.9878985 | 0.9988876 | 0.0004933753 | 0.9958409 | 0.07331501 | 0.9959053 | 0.155259 |  |  | 6221 | 0.9505348 | 0.985063 | 0.001379778 | 0.961016 | 0.002266126 | 0.9610366 | 0.004651686 |  |  | 6445 | 0.8891836 | 0.9668982 | 0.003435493 | 0.904613 | 0.00558648 | 0.9046168 | 0.004770418 |  |  | 59280 | 0.8808524 | 0.9150489 | 0.005545951 | 0.8651198 | 0.009858585 | 0.8651199 | 0.009156901 |  |  | 371160 | 0.8950405 | 0.8678712 | 0.01176961 | 0.9101635 | 0.01779275 | 0.9101718 | 0.01126831 |  |  | 328960 | 0.7940576 | 0.7035679 | 0.01025897 | 0.7955338 | 0.006241869 | 0.7955352 | 0.005625807
|  |  | 6302 | 0.9878985 | 0.9988908 | 0.0004932559 | 0.995855 | 0.07331628 | 0.9959192 | 0.1552613 |  |  | 6226 | 0.9505348 | 0.9850709 | 0.001378193 | 0.9610223 | 0.002265932 | 0.9610429 | 0.004651492 |  |  | 6450 | 0.8913417 | 0.966899 | 0.003435365 | 0.9046156 | 0.005586498 | 0.9046193 | 0.004770436 |  |  | 59580 | 0.879171 | 0.9150489 | 0.005545951 | 0.8654432 | 0.009867494 | 0.8654433 | 0.009168494 |  |  | 371460 | 0.8972784 | 0.8678712 | 0.01176961 | 0.910253 | 0.01779285 | 0.9102614 | 0.01126707 |  |  | 329260 | 0.7940576 | 0.7035679 | 0.01025897 | 0.7956102 | 0.006240465 | 0.7956115 | 0.005624411
|  |  | 6307 | 0.9878985 | 0.9988939 | 0.0004931377 | 0.9958691 | 0.07331754 | 0.9959332 | 0.1552635 |  |  | 6231 | 0.9514953 | 0.9850787 | 0.001376618 | 0.9610286 | 0.002265741 | 0.9610492 | 0.004651301 |  |  | 6455 | 0.8902627 | 0.9668999 | 0.003435239 | 0.9046182 | 0.005586516 | 0.9046219 | 0.004770453 |  |  | 59880 | 0.8774895 | 0.9150489 | 0.005545951 | 0.8657658 | 0.009876363 | 0.8657659 | 0.009180009 |  |  | 371760 | 0.8995164 | 0.8678712 | 0.01176961 | 0.9103424 | 0.01779295 | 0.9103508 | 0.01126583 |  |  | 329560 | 0.796233 | 0.7035679 | 0.01025897 | 0.7956864 | 0.006239062 | 0.7956877 | 0.005623016
|  |  | 6312 | 0.9887945 | 0.998897 | 0.0004930207 | 0.9958832 | 0.0733188 | 0.9959471 | 0.1552657 |  |  | 6236 | 0.9514953 | 0.9850865 | 0.001375055 | 0.9610349 | 0.002265552 | 0.9610555 | 0.004651113 |  |  | 6460 | 0.8913417 | 0.9669007 | 0.003435114 | 0.9046207 | 0.005586535 | 0.9046245 | 0.004770471 |  |  | 60180 | 0.8808524 | 0.9150489 | 0.005545951 | 0.8660874 | 0.009885192 | 0.8660877 | 0.009191447 |  |  | 372060 | 0.8995164 | 0.8678712 | 0.01176961 | 0.9104318 | 0.01779304 | 0.9104401 | 0.01126459 |  |  | 329860 | 0.7875312 | 0.7035679 | 0.01025897 | 0.7957625 | 0.006237658 | 0.7957638 | 0.00562162
|  |  | 6317 | 0.9887945 | 0.9989001 | 0.0004929047 | 0.9958971 | 0.07332006 | 0.9959609 | 0.155268 |  |  | 6241 | 0.9505348 | 0.9850943 | 0.001373503 | 0.9610412 | 0.002265365 | 0.9610617 | 0.004650926 |  |  | 6465 | 0.8902627 | 0.9669015 | 0.00343499 | 0.9046233 | 0.005586553 | 0.9046271 | 0.004770489 |  |  | 60480 | 0.879171 | 0.9150489 | 0.005545951 | 0.8664082 | 0.00989398 | 0.8664085 | 0.009202808 |  |  | 372360 | 0.8995164 | 0.8678712 | 0.01176961 | 0.910521 | 0.01779313 | 0.9105293 | 0.01126334 |  |  | 330160 | 0.796233 | 0.7035679 | 0.01025897 | 0.7958384 | 0.006236255 | 0.7958397 | 0.005620225
|  |  | 6322 | 0.9887945 | 0.9989032 | 0.0004927899 | 0.9959111 | 0.07332131 | 0.9959747 | 0.1552702 |  |  | 6246 | 0.9514953 | 0.985102 | 0.001371961 | 0.9610474 | 0.00226518 | 0.9610679 | 0.004650742 |  |  | 6470 | 0.8913417 | 0.9669023 | 0.003434868 | 0.9046259 | 0.005586571 | 0.9046296 | 0.004770506 |  |  | 60780 | 0.8808524 | 0.9150489 | 0.005545951 | 0.8667281 | 0.009902728 | 0.8667285 | 0.009214091 |  |  | 372660 | 0.8972784 | 0.8678712 | 0.01176961 | 0.9106101 | 0.01779322 | 0.9106184 | 0.01126209 |  |  | 330460 | 0.7897067 | 0.7035679 | 0.01025897 | 0.7959143 | 0.006234851 | 0.7959156 | 0.005618829
|  |  | 6327 | 0.9887945 | 0.9989062 | 0.0004926762 | 0.995925 | 0.07332256 | 0.9959884 | 0.1552724 |  |  | 6546 | 0.9505348 | 0.9855007 | 0.001297375 | 0.961379 | 0.002257324 | 0.9613988 | 0.004643233 |  |  | 6475 | 0.8902627 | 0.9669031 | 0.003434748 | 0.9046285 | 0.00558659 | 0.9046322 | 0.004770524 |  |  | 61080 | 0.8825339 | 0.9150489 | 0.005545951 | 0.8670472 | 0.009911436 | 0.8670475 | 0.009225297 |  |  | 372960 | 0.8972784 | 0.8678712 | 0.01176961 | 0.9106991 | 0.0177933 | 0.9107074 | 0.01126084 |  |  | 330760 | 0.7875312 | 0.7035679 | 0.01025897 | 0.79599 | 0.006233447 | 0.7959912 | 0.005617434
|  |  | 6332 | 0.9896904 | 0.9989092 | 0.0004925636 | 0.9959388 | 0.0733238 | 0.9960021 | 0.1552746 |  |  | 6846 | 0.9524557 | 0.9857959 | 0.001250063 | 0.9616436 | 0.002253984 | 0.9616628 | 0.004640632 |  |  | 6480 | 0.8902627 | 0.9669039 | 0.003434628 | 0.904631 | 0.005586608 | 0.9046348 | 0.004770541 |  |  | 61380 | 0.8842154 | 0.9150489 | 0.005545951 | 0.8673653 | 0.009920103 | 0.8673658 | 0.009236427 |  |  | 373260 | 0.9017543 | 0.8678712 | 0.01176961 | 0.910788 | 0.01779339 | 0.9107963 | 0.01125958 |  |  | 331060 | 0.7918821 | 0.7035679 | 0.01025897 | 0.7960655 | 0.006232043 | 0.7960668 | 0.005616038
|  |  | 6337 | 0.9896904 | 0.9989123 | 0.0004924521 | 0.9959526 | 0.07332504 | 0.9960157 | 0.1552768 |  |  | 7146 | 0.9524557 | 0.9860146 | 0.001220684 | 0.96186 | 0.002253279 | 0.9618786 | 0.004640878 |  |  | 6485 | 0.8902627 | 0.9669047 | 0.003434511 | 0.9046336 | 0.005586626 | 0.9046374 | 0.004770559 |  |  | 61680 | 0.8825339 | 0.9150489 | 0.005545951 | 0.8676826 | 0.009928729 | 0.8676831 | 0.009247479 |  |  | 373560 | 0.9017543 | 0.8678712 | 0.01176961 | 0.9108768 | 0.01779347 | 0.9108851 | 0.01125832 |  |  | 331360 | 0.7918821 | 0.7035679 | 0.01025897 | 0.796141 | 0.00623064 | 0.7961422 | 0.005614643
|  |  | 6342 | 0.9878985 | 0.9989153 | 0.0004923417 | 0.9959663 | 0.07332628 | 0.9960293 | 0.155279 |  |  | 7446 | 0.9534162 | 0.9861765 | 0.00120273 | 0.9620414 | 0.00225411 | 0.9620596 | 0.004642778 |  |  | 6490 | 0.8913417 | 0.9669055 | 0.003434395 | 0.9046362 | 0.005586644 | 0.9046399 | 0.004770577 |  |  | 61980 | 0.8825339 | 0.9150489 | 0.005545951 | 0.867999 | 0.009937314 | 0.8679996 | 0.009258454 |  |  | 373860 | 0.9062302 | 0.8678712 | 0.01176961 | 0.9109655 | 0.01779354 | 0.9109738 | 0.01125706 |  |  | 331660 | 0.796233 | 0.7035679 | 0.01025897 | 0.7962163 | 0.006229236 | 0.7962176 | 0.005613247
|  |  | 6347 | 0.9887945 | 0.9989182 | 0.0004922324 | 0.99598 | 0.07332751 | 0.9960429 | 0.1552812 |  |  | 7746 | 0.9553371 | 0.9862963 | 0.001191888 | 0.9621976 | 0.002255844 | 0.9622155 | 0.00464565 |  |  | 6495 | 0.8913417 | 0.9669063 | 0.00343428 | 0.9046387 | 0.005586663 | 0.9046425 | 0.004770595 |  |  | 62280 | 0.8825339 | 0.9150489 | 0.005545951 | 0.8683146 | 0.009945859 | 0.8683152 | 0.009269353 |  |  | 374160 | 0.8995164 | 0.8678712 | 0.01176961 | 0.9110541 | 0.01779362 | 0.9110624 | 0.0112558 |  |  | 331960 | 0.796233 | 0.7035679 | 0.01025897 | 0.7962915 | 0.006227832 | 0.7962927 | 0.005611852
|  |  | 6352 | 0.9887945 | 0.9989212 | 0.0004921241 | 0.9959937 | 0.07332874 | 0.9960564 | 0.1552833 |  |  | 8046 | 0.9562975 | 0.9863851 | 0.001185399 | 0.9623355 | 0.002258117 | 0.9623531 | 0.004649105 |  |  | 6500 | 0.8913417 | 0.9669071 | 0.003434166 | 0.9046413 | 0.005586681 | 0.9046451 | 0.004770612 |  |  | 62580 | 0.8842154 | 0.9150489 | 0.005545951 | 0.8686293 | 0.009954363 | 0.86863 | 0.009280175 |  |  | 374460 | 0.8972784 | 0.8678712 | 0.01176961 | 0.9111426 | 0.01779369 | 0.9111509 | 0.01125454 |  |  | 332260 | 0.7897067 | 0.7035679 | 0.01025897 | 0.7963666 | 0.006226428 | 0.7963678 | 0.005610456
|  |  | 6357 | 0.9887945 | 0.9989242 | 0.0004920168 | 0.9960073 | 0.07332996 | 0.9960699 | 0.1552855 |  |  | 8346 | 0.9553371 | 0.9864509 | 0.001181543 | 0.9624602 | 0.002260723 | 0.9624775 | 0.004652928 |  |  | 6505 | 0.8902627 | 0.9669078 | 0.003434054 | 0.9046439 | 0.005586699 | 0.9046476 | 0.00477063 |  |  | 62880 | 0.8808524 | 0.9150489 | 0.005545951 | 0.8689431 | 0.009962826 | 0.8689438 | 0.00929092 |  |  | 374760 | 0.8995164 | 0.8678712 | 0.01176961 | 0.911231 | 0.01779376 | 0.9112393 | 0.01125327 |  |  | 332560 | 0.7918821 | 0.7035679 | 0.01025897 | 0.7964415 | 0.006225024 | 0.7964427 | 0.005609061
|  |  | 6362 | 0.9887945 | 0.9989271 | 0.0004919106 | 0.9960208 | 0.07333118 | 0.9960833 | 0.1552877 |  |  | 8646 | 0.9562975 | 0.9864995 | 0.001179266 | 0.9625753 | 0.002263546 | 0.9625924 | 0.004656995 |  |  | 6510 | 0.8913417 | 0.9669086 | 0.003433943 | 0.9046464 | 0.005586718 | 0.9046502 | 0.004770648 |  |  | 63180 | 0.8842154 | 0.9150489 | 0.005545951 | 0.8692561 | 0.009971249 | 0.8692569 | 0.009301589 |  |  | 375060 | 0.9039923 | 0.8678712 | 0.01176961 | 0.9113193 | 0.01779382 | 0.9113276 | 0.011252 |  |  | 332860 | 0.7984085 | 0.7035679 | 0.01025897 | 0.7965164 | 0.00622362 | 0.7965175 | 0.005607666
|  |  | 6367 | 0.9896904 | 0.99893 | 0.0004918054 | 0.9960343 | 0.0733324 | 0.9960966 | 0.1552898 |  |  | 8946 | 0.9562975 | 0.9865356 | 0.001177927 | 0.9626834 | 0.00226652 | 0.9627003 | 0.00466124 |  |  | 6515 | 0.8913417 | 0.9669094 | 0.003433834 | 0.904649 | 0.005586736 | 0.9046528 | 0.004770665 |  |  | 63480 | 0.8842154 | 0.9150489 | 0.005545951 | 0.8695683 | 0.00997963 | 0.8695691 | 0.009312182 |  |  | 375360 | 0.9062302 | 0.8678712 | 0.01176961 | 0.9114075 | 0.01779389 | 0.9114158 | 0.01125073 |  |  | 333160 | 0.796233 | 0.7035679 | 0.01025897 | 0.796591 | 0.006222217 | 0.7965922 | 0.00560627
|  |  | 6372 | 0.9896904 | 0.9989329 | 0.0004917013 | 0.9960478 | 0.07333361 | 0.9961099 | 0.155292 |  |  | 9246 | 0.9562975 | 0.9865623 | 0.001177145 | 0.9627864 | 0.002269608 | 0.962803 | 0.004665626 |  |  | 6520 | 0.8913417 | 0.9669101 | 0.003433726 | 0.9046516 | 0.005586755 | 0.9046553 | 0.004770683 |  |  | 63780 | 0.8858969 | 0.9150489 | 0.005545951 | 0.8698795 | 0.009987971 | 0.8698804 | 0.009322698 |  |  | 375660 | 0.9017543 | 0.8678712 | 0.01176961 | 0.9114956 | 0.01779395 | 0.9115039 | 0.01124945 |  |  | 333460 | 0.7875312 | 0.7035679 | 0.01025897 | 0.7966656 | 0.006220813 | 0.7966668 | 0.005604875
|  |  | 6377 | 0.9878985 | 0.9989358 | 0.0004915981 | 0.9960612 | 0.07333481 | 0.9961232 | 0.1552941 |  |  | 9546 | 0.9562975 | 0.9865821 | 0.00117669 | 0.9628857 | 0.002272789 | 0.9629021 | 0.004670133 |  |  | 6525 | 0.8902627 | 0.9669109 | 0.003433619 | 0.9046541 | 0.005586773 | 0.9046579 | 0.004770701 |  |  | 64080 | 0.8842154 | 0.9150489 | 0.005545951 | 0.87019 | 0.00999627 | 0.8701909 | 0.009333138 |  |  | 375960 | 0.8995164 | 0.8678712 | 0.01176961 | 0.9115836 | 0.01779401 | 0.9115919 | 0.01124818 |  |  | 333760 | 0.7875312 | 0.7035679 | 0.01025897 | 0.7967401 | 0.006219409 | 0.7967412 | 0.00560348
|  |  | 6382 | 0.9887945 | 0.9989386 | 0.000491496 | 0.9960746 | 0.07333602 | 0.9961364 | 0.1552963 |  |  | 9846 | 0.9562975 | 0.9865967 | 0.001176426 | 0.9629822 | 0.002276051 | 0.9629984 | 0.004674749 |  |  | 6530 | 0.8913417 | 0.9669116 | 0.003433513 | 0.9046567 | 0.005586791 | 0.9046605 | 0.004770719 |  |  | 64380 | 0.8875784 | 0.9150489 | 0.005545951 | 0.8704995 | 0.01000453 | 0.8705005 | 0.009343502 |  |  | 376260 | 0.9039923 | 0.8678712 | 0.01176961 | 0.9116715 | 0.01779406 | 0.9116798 | 0.0112469 |  |  | 334060 | 0.7940576 | 0.7035679 | 0.01025897 | 0.7968144 | 0.006218006 | 0.7968155 | 0.005602085
|  |  | 6387 | 0.9887945 | 0.9989415 | 0.0004913948 | 0.9960879 | 0.07333722 | 0.9961496 | 0.1552984 |  |  | 10146 | 0.9562975 | 0.9866075 | 0.001176275 | 0.9630766 | 0.002279387 | 0.9630926 | 0.004679467 |  |  | 6535 | 0.8924207 | 0.9669124 | 0.003433409 | 0.9046593 | 0.00558681 | 0.904663 | 0.004770737 |  |  | 64680 | 0.8875784 | 0.9150489 | 0.005545951 | 0.8708083 | 0.01001275 | 0.8708093 | 0.009353791 |  |  | 376560 | 0.9017543 | 0.8678712 | 0.01176961 | 0.9117593 | 0.01779412 | 0.9117676 | 0.01124562 |  |  | 334360 | 0.7918821 | 0.7035679 | 0.01025897 | 0.7968886 | 0.006216602 | 0.7968897 | 0.00560069
|  |  | 6392 | 0.9887945 | 0.9989443 | 0.0004912947 | 0.9961012 | 0.07333841 | 0.9961627 | 0.1553005 |  |  | 10446 | 0.9582185 | 0.9866156 | 0.001176189 | 0.9631694 | 0.002282793 | 0.9631853 | 0.004684284 |  |  | 6540 | 0.8902627 | 0.9669131 | 0.003433306 | 0.9046618 | 0.005586828 | 0.9046656 | 0.004770754 |  |  | 64980 | 0.8858969 | 0.9150489 | 0.005545951 | 0.8711162 | 0.01002092 | 0.8711172 | 0.009364003 |  |  | 376860 | 0.8995164 | 0.8678712 | 0.01176961 | 0.911847 | 0.01779417 | 0.9118553 | 0.01124433 |  |  | 334660 | 0.7897067 | 0.7035679 | 0.01025897 | 0.7969626 | 0.006215199 | 0.7969638 | 0.005599296
|  |  | 6397 | 0.9887945 | 0.9989471 | 0.0004911955 | 0.9961144 | 0.0733396 | 0.9961758 | 0.1553026 |  |  | 10746 | 0.9582185 | 0.9866215 | 0.00117614 | 0.9632611 | 0.002286266 | 0.9632768 | 0.004689196 |  |  | 6545 | 0.8902627 | 0.9669138 | 0.003433204 | 0.9046644 | 0.005586847 | 0.9046681 | 0.004770772 |  |  | 65280 | 0.8842154 | 0.9150489 | 0.005545951 | 0.8714232 | 0.01002906 | 0.8714243 | 0.00937414 |  |  | 377160 | 0.9017543 | 0.8678712 | 0.01176961 | 0.9119346 | 0.01779422 | 0.9119429 | 0.01124304 |  |  | 334960 | 0.7875312 | 0.7035679 | 0.01025897 | 0.7970366 | 0.006213795 | 0.7970377 | 0.005597901
|  |  | 6402 | 0.9878985 | 0.9989499 | 0.0004910972 | 0.9961276 | 0.07334079 | 0.9961889 | 0.1553048 |  |  | 11046 | 0.9582185 | 0.9866259 | 0.001176113 | 0.9633519 | 0.002289803 | 0.9633674 | 0.004694202 |  |  | 6550 | 0.8924207 | 0.9669146 | 0.003433103 | 0.904667 | 0.005586865 | 0.9046707 | 0.00477079 |  |  | 65580 | 0.8858969 | 0.9150489 | 0.005545951 | 0.8717294 | 0.01003715 | 0.8717306 | 0.009384202 |  |  | 377460 | 0.8950405 | 0.8678712 | 0.01176961 | 0.9120221 | 0.01779426 | 0.9120304 | 0.01124176 |  |  | 335260 | 0.7853558 | 0.7035679 | 0.01025897 | 0.7971104 | 0.006212392 | 0.7971115 | 0.005596506
|  |  | 6407 | 0.9896904 | 0.9989527 | 0.000491 | 0.9961408 | 0.07334197 | 0.9962019 | 0.1553069 |  |  | 11346 | 0.9601394 | 0.9866292 | 0.001176098 | 0.9634419 | 0.002293403 | 0.9634573 | 0.004699298 |  |  | 6555 | 0.8924207 | 0.9669153 | 0.003433004 | 0.9046695 | 0.005586884 | 0.9046733 | 0.004770808 |  |  | 65880 | 0.8825339 | 0.9150489 | 0.005545951 | 0.8720348 | 0.01004521 | 0.872036 | 0.009394188 |  |  | 377760 | 0.8995164 | 0.8678712 | 0.01176961 | 0.9121095 | 0.0177943 | 0.9121178 | 0.01124046 |  |  | 335560 | 0.796233 | 0.7035679 | 0.01025897 | 0.7971841 | 0.006210989 | 0.7971852 | 0.005595112
|  |  | 6412 | 0.9896904 | 0.9989555 | 0.0004909036 | 0.9961539 | 0.07334315 | 0.9962148 | 0.155309 |  |  | 11646 | 0.9601394 | 0.9866316 | 0.00117609 | 0.9635313 | 0.002297064 | 0.9635466 | 0.004704484 |  |  | 6560 | 0.8924207 | 0.966916 | 0.003432906 | 0.9046721 | 0.005586902 | 0.9046758 | 0.004770826 |  |  | 66180 | 0.8842154 | 0.9150489 | 0.005545951 | 0.8723393 | 0.01005322 | 0.8723406 | 0.009404099 |  |  | 378060 | 0.8995164 | 0.8678712 | 0.01176961 | 0.9121968 | 0.01779435 | 0.9122051 | 0.01123917 |  |  | 335860 | 0.7940576 | 0.7035679 | 0.01025897 | 0.7972577 | 0.006209586 | 0.7972587 | 0.005593718
|  |  | 6417 | 0.9878985 | 0.9989582 | 0.0004908083 | 0.9961669 | 0.07334433 | 0.9962277 | 0.155311 |  |  | 11946 | 0.9601394 | 0.9866334 | 0.001176086 | 0.9636203 | 0.002300784 | 0.9636354 | 0.004709758 |  |  | 6565 | 0.8902627 | 0.9669167 | 0.003432808 | 0.9046746 | 0.005586921 | 0.9046784 | 0.004770844 |  |  | 66480 | 0.8842154 | 0.9150489 | 0.005545951 | 0.8726431 | 0.01006119 | 0.8726444 | 0.009413935 |  |  | 378360 | 0.8950405 | 0.8678712 | 0.01176961 | 0.912284 | 0.01779438 | 0.9122923 | 0.01123787 |  |  | 336160 | 0.796233 | 0.7035679 | 0.01025897 | 0.7973312 | 0.006208183 | 0.7973322 | 0.005592324
|  |  | 6422 | 0.9896904 | 0.9989609 | 0.0004907138 | 0.9961799 | 0.0733455 | 0.9962406 | 0.1553131 |  |  | 12246 | 0.9601394 | 0.9866347 | 0.001176084 | 0.9637088 | 0.002304562 | 0.9637237 | 0.004715117 |  |  | 6570 | 0.8913417 | 0.9669174 | 0.003432713 | 0.9046772 | 0.005586939 | 0.904681 | 0.004770861 |  |  | 66780 | 0.8858969 | 0.9150489 | 0.005545951 | 0.8729459 | 0.01006912 | 0.8729473 | 0.009423696 |  |  | 378660 | 0.8995164 | 0.8678712 | 0.01176961 | 0.9123711 | 0.01779442 | 0.9123794 | 0.01123658 |  |  | 336460 | 0.7940576 | 0.7035679 | 0.01025897 | 0.7974045 | 0.00620678 | 0.7974055 | 0.00559093
|  |  | 6427 | 0.9887945 | 0.9989637 | 0.0004906203 | 0.9961929 | 0.07334667 | 0.9962534 | 0.1553152 |  |  | 12546 | 0.9601394 | 0.9866357 | 0.001176083 | 0.963797 | 0.002308396 | 0.9638117 | 0.00472056 |  |  | 6575 | 0.8924207 | 0.9669181 | 0.003432618 | 0.9046798 | 0.005586958 | 0.9046835 | 0.004770879 |  |  | 67080 | 0.8875784 | 0.9150489 | 0.005545951 | 0.873248 | 0.01007701 | 0.8732494 | 0.009433383 |  |  | 378960 | 0.9017543 | 0.8678712 | 0.01176961 | 0.9124581 | 0.01779445 | 0.9124664 | 0.01123528 |  |  | 336760 | 0.7940576 | 0.7035679 | 0.01025897 | 0.7974777 | 0.006205377 | 0.7974787 | 0.005589536
|  |  | 6432 | 0.9896904 | 0.9989664 | 0.0004905276 | 0.9962058 | 0.07334783 | 0.9962662 | 0.1553173 |  |  | 12846 | 0.9610998 | 0.9866364 | 0.001176082 | 0.9638848 | 0.002312285 | 0.9638994 | 0.004726085 |  |  | 6580 | 0.8913417 | 0.9669188 | 0.003432524 | 0.9046823 | 0.005586977 | 0.9046861 | 0.004770897 |  |  | 67380 | 0.8875784 | 0.9150489 | 0.005545951 | 0.8735492 | 0.01008486 | 0.8735507 | 0.009442995 |  |  | 379260 | 0.8995164 | 0.8678712 | 0.01176961 | 0.912545 | 0.01779448 | 0.9125533 | 0.01123397 |  |  | 337060 | 0.7984085 | 0.7035679 | 0.01025897 | 0.7975508 | 0.006203974 | 0.7975518 | 0.005588142
|  |  | 6437 | 0.9887945 | 0.998969 | 0.0004904359 | 0.9962187 | 0.07334899 | 0.9962789 | 0.1553194 |  |  | 13146 | 0.9610998 | 0.9866369 | 0.001176082 | 0.9639723 | 0.002316227 | 0.9639868 | 0.00473169 |  |  | 6585 | 0.8902627 | 0.9669195 | 0.003432432 | 0.9046849 | 0.005586995 | 0.9046886 | 0.004770915 |  |  | 67680 | 0.8858969 | 0.9150489 | 0.005545951 | 0.8738496 | 0.01009267 | 0.8738511 | 0.009452532 |  |  | 379560 | 0.8972784 | 0.8678712 | 0.01176961 | 0.9126318 | 0.01779451 | 0.91264 | 0.01123267 |  |  | 337360 | 0.7875312 | 0.7035679 | 0.01025897 | 0.7976237 | 0.006202572 | 0.7976247 | 0.005586749
|  |  | 6442 | 0.9896904 | 0.9989717 | 0.0004903451 | 0.9962315 | 0.07335014 | 0.9962916 | 0.1553214 |  |  | 13446 | 0.9601394 | 0.9866373 | 0.001176082 | 0.9640596 | 0.002320221 | 0.9640739 | 0.004737372 |  |  | 6590 | 0.8913417 | 0.9669202 | 0.00343234 | 0.9046874 | 0.005587014 | 0.9046912 | 0.004770933 |  |  | 67980 | 0.8892599 | 0.9150489 | 0.005545951 | 0.8741492 | 0.01010043 | 0.8741508 | 0.009461995 |  |  | 379860 | 0.8972784 | 0.8678712 | 0.01176961 | 0.9127185 | 0.01779453 | 0.9127267 | 0.01123136 |  |  | 337660 | 0.7875312 | 0.7035679 | 0.01025897 | 0.7976966 | 0.006201169 | 0.7976975 | 0.005585356
|  |  | 6447 | 0.9887945 | 0.9989744 | 0.0004902551 | 0.9962443 | 0.0733513 | 0.9963042 | 0.1553235 |  |  | 13746 | 0.9601394 | 0.9866376 | 0.001176083 | 0.9641465 | 0.002324265 | 0.9641607 | 0.004743131 |  |  | 6595 | 0.8913417 | 0.9669209 | 0.00343225 | 0.90469 | 0.005587032 | 0.9046937 | 0.004770951 |  |  | 68280 | 0.8892599 | 0.9150489 | 0.005545951 | 0.874448 | 0.01010816 | 0.8744496 | 0.009471384 |  |  | 380160 | 0.8995164 | 0.8678712 | 0.01176961 | 0.9128051 | 0.01779456 | 0.9128133 | 0.01123005 |  |  | 337960 | 0.796233 | 0.7035679 | 0.01025897 | 0.7977693 | 0.006199767 | 0.7977702 | 0.005583963
|  |  | 6452 | 0.9887945 | 0.998977 | 0.0004901661 | 0.996257 | 0.07335244 | 0.9963168 | 0.1553255 |  |  | 14046 | 0.9630207 | 0.9866378 | 0.001176083 | 0.9642333 | 0.002328358 | 0.9642473 | 0.004748965 |  |  | 6600 | 0.8913417 | 0.9669216 | 0.003432161 | 0.9046926 | 0.005587051 | 0.9046963 | 0.004770969 |  |  | 68580 | 0.8909413 | 0.9150489 | 0.005545951 | 0.8747459 | 0.01011584 | 0.8747476 | 0.0094807 |  |  | 380460 | 0.9039923 | 0.8678712 | 0.01176961 | 0.9128916 | 0.01779458 | 0.9128998 | 0.01122874 |  |  | 338260 | 0.796233 | 0.7035679 | 0.01025897 | 0.7978419 | 0.006198365 | 0.7978428 | 0.00558257
|  |  | 6457 | 0.9887945 | 0.9989796 | 0.0004900779 | 0.9962697 | 0.07335359 | 0.9963294 | 0.1553276 |  |  | 14346 | 0.9630207 | 0.986638 | 0.001176083 | 0.9643197 | 0.002332499 | 0.9643336 | 0.00475487 |  |  | 6605 | 0.8913417 | 0.9669223 | 0.003432073 | 0.9046951 | 0.00558707 | 0.9046989 | 0.004770987 |  |  | 68880 | 0.8892599 | 0.9150489 | 0.005545951 | 0.8750431 | 0.01012348 | 0.8750448 | 0.009489941 |  |  | 380760 | 0.8995164 | 0.8678712 | 0.01176961 | 0.912978 | 0.01779459 | 0.9129862 | 0.01122742 |  |  | 338560 | 0.7918821 | 0.7035679 | 0.01025897 | 0.7979144 | 0.006196963 | 0.7979153 | 0.005581177
|  |  | 6462 | 0.9878985 | 0.9989822 | 0.0004899906 | 0.9962824 | 0.07335473 | 0.9963419 | 0.1553296 |  |  | 14646 | 0.9620603 | 0.9866381 | 0.001176083 | 0.964406 | 0.002336686 | 0.9644197 | 0.004760846 |  |  | 6610 | 0.8924207 | 0.9669229 | 0.003431986 | 0.9046977 | 0.005587088 | 0.9047014 | 0.004771005 |  |  | 69180 | 0.8875784 | 0.9150489 | 0.005545951 | 0.8753394 | 0.01013109 | 0.8753411 | 0.009499109 |  |  | 381060 | 0.9017543 | 0.8678712 | 0.01176961 | 0.9130643 | 0.01779461 | 0.9130725 | 0.01122611 |  |  | 338860 | 0.7897067 | 0.7035679 | 0.01025897 | 0.7979867 | 0.006195562 | 0.7979876 | 0.005579785
|  |  | 6467 | 0.9896904 | 0.9989848 | 0.0004899041 | 0.996295 | 0.07335587 | 0.9963544 | 0.1553316 |  |  | 14946 | 0.9630207 | 0.9866382 | 0.001176083 | 0.9644919 | 0.002340917 | 0.9645056 | 0.004766891 |  |  | 6615 | 0.8913417 | 0.9669236 | 0.0034319 | 0.9047002 | 0.005587107 | 0.904704 | 0.004771023 |  |  | 69480 | 0.8858969 | 0.9150489 | 0.005545951 | 0.8756349 | 0.01013865 | 0.8756367 | 0.009508204 |  |  | 381360 | 0.9062302 | 0.8678712 | 0.01176961 | 0.9131505 | 0.01779462 | 0.9131587 | 0.01122479 |  |  | 339160 | 0.8027594 | 0.7035679 | 0.01025897 | 0.798059 | 0.00619416 | 0.7980599 | 0.005578393
|  |  | 6472 | 0.9896904 | 0.9989874 | 0.0004898184 | 0.9963075 | 0.073357 | 0.9963668 | 0.1553336 |  |  | 15246 | 0.9630207 | 0.9866383 | 0.001176083 | 0.9645777 | 0.002345192 | 0.9645912 | 0.004773003 |  |  | 6620 | 0.8902627 | 0.9669243 | 0.003431815 | 0.9047028 | 0.005587126 | 0.9047065 | 0.004771041 |  |  | 69780 | 0.8892599 | 0.9150489 | 0.005545951 | 0.8759296 | 0.01014617 | 0.8759314 | 0.009517225 |  |  | 381660 | 0.9062302 | 0.8678712 | 0.01176961 | 0.9132366 | 0.01779463 | 0.9132448 | 0.01122347 |  |  | 339460 | 0.7897067 | 0.7035679 | 0.01025897 | 0.7981311 | 0.006192759 | 0.798132 | 0.005577001
|  |  | 6477 | 0.9887945 | 0.99899 | 0.0004897336 | 0.9963201 | 0.07335813 | 0.9963792 | 0.1553357 |  |  | 15546 | 0.9630207 | 0.9866383 | 0.001176083 | 0.9646632 | 0.002349509 | 0.9646766 | 0.004779179 |  |  | 6625 | 0.8924207 | 0.9669249 | 0.003431731 | 0.9047053 | 0.005587144 | 0.9047091 | 0.004771059 |  |  | 70080 | 0.8875784 | 0.9150489 | 0.005545951 | 0.8762235 | 0.01015365 | 0.8762254 | 0.009526173 |  |  | 381960 | 0.9017543 | 0.8678712 | 0.01176961 | 0.9133226 | 0.01779464 | 0.9133308 | 0.01122214 |  |  | 339760 | 0.7940576 | 0.7035679 | 0.01025897 | 0.7982031 | 0.006191358 | 0.7982039 | 0.005575609
|  |  | 6482 | 0.9887945 | 0.9989925 | 0.0004896497 | 0.9963325 | 0.07335925 | 0.9963915 | 0.1553377 |  |  | 15846 | 0.9639812 | 0.9866384 | 0.001176083 | 0.9647485 | 0.002353866 | 0.9647617 | 0.004785419 |  |  | 6630 | 0.8924207 | 0.9669256 | 0.003431648 | 0.9047079 | 0.005587163 | 0.9047116 | 0.004771077 |  |  | 70380 | 0.8875784 | 0.9150489 | 0.005545951 | 0.8765166 | 0.01016109 | 0.8765185 | 0.009535049 |  |  | 382260 | 0.8972784 | 0.8678712 | 0.01176961 | 0.9134085 | 0.01779464 | 0.9134167 | 0.01122082 |  |  | 340060 | 0.7875312 | 0.7035679 | 0.01025897 | 0.7982749 | 0.006189957 | 0.7982758 | 0.005574218
|  |  | 6487 | 0.9896904 | 0.9989951 | 0.0004895665 | 0.996345 | 0.07336037 | 0.9964038 | 0.1553397 |  |  | 16146 | 0.9649417 | 0.9866384 | 0.001176083 | 0.9648336 | 0.002358263 | 0.9648466 | 0.004791721 |  |  | 6635 | 0.8913417 | 0.9669262 | 0.003431566 | 0.9047104 | 0.005587182 | 0.9047142 | 0.004771095 |  |  | 70680 | 0.8892599 | 0.9150489 | 0.005545951 | 0.8768089 | 0.01016849 | 0.8768109 | 0.009543852 |  |  | 382560 | 0.9017543 | 0.8678712 | 0.01176961 | 0.9134943 | 0.01779465 | 0.9135026 | 0.01121949 |  |  | 340360 | 0.7897067 | 0.7035679 | 0.01025897 | 0.7983467 | 0.006188556 | 0.7983475 | 0.005572826
|  |  | 6492 | 0.9887945 | 0.9989976 | 0.0004894842 | 0.9963574 | 0.07336149 | 0.9964161 | 0.1553417 |  |  | 16446 | 0.9639812 | 0.9866384 | 0.001176083 | 0.9649184 | 0.002362698 | 0.9649313 | 0.004798082 |  |  | 6640 | 0.8902627 | 0.9669269 | 0.003431485 | 0.904713 | 0.0055872 | 0.9047167 | 0.004771113 |  |  | 70980 | 0.8909413 | 0.9150489 | 0.005545951 | 0.8771004 | 0.01017584 | 0.8771024 | 0.009552582 |  |  | 382860 | 0.9107061 | 0.8678712 | 0.01176961 | 0.9135801 | 0.01779465 | 0.9135883 | 0.01121816 |  |  | 340660 | 0.7918821 | 0.7035679 | 0.01025897 | 0.7984183 | 0.006187156 | 0.7984191 | 0.005571435
|  |  | 6497 | 0.9896904 | 0.9990001 | 0.0004894027 | 0.9963697 | 0.07336261 | 0.9964283 | 0.1553437 |  |  | 16746 | 0.9649417 | 0.9866384 | 0.001176083 | 0.965003 | 0.002367169 | 0.9650158 | 0.004804501 |  |  | 6645 | 0.8924207 | 0.9669275 | 0.003431405 | 0.9047155 | 0.005587219 | 0.9047193 | 0.004771131 |  |  | 71280 | 0.8909413 | 0.9150489 | 0.005545951 | 0.8773912 | 0.01018316 | 0.8773932 | 0.00956124 |  |  | 383160 | 0.9039923 | 0.8678712 | 0.01176961 | 0.9136657 | 0.01779465 | 0.9136739 | 0.01121683 |  |  | 340960 | 0.7918821 | 0.7035679 | 0.01025897 | 0.7984898 | 0.006185756 | 0.7984906 | 0.005570045
|  |  | 6502 | 0.9887945 | 0.9990026 | 0.000489322 | 0.996382 | 0.07336372 | 0.9964404 | 0.1553456 |  |  | 17046 | 0.9639812 | 0.9866384 | 0.001176083 | 0.9650874 | 0.002371676 | 0.9651001 | 0.004810977 |  |  | 6650 | 0.8913417 | 0.9669281 | 0.003431326 | 0.9047181 | 0.005587238 | 0.9047218 | 0.004771149 |  |  | 71580 | 0.8909413 | 0.9150489 | 0.005545951 | 0.8776811 | 0.01019044 | 0.8776832 | 0.009569826 |  |  | 383460 | 0.8972784 | 0.8678712 | 0.01176961 | 0.9137512 | 0.01779464 | 0.9137594 | 0.01121549 |  |  | 341260 | 0.7918821 | 0.7035679 | 0.01025897 | 0.7985612 | 0.006184356 | 0.798562 | 0.005568654
|  |  | 6507 | 0.9887945 | 0.9990051 | 0.000489242 | 0.9963943 | 0.07336482 | 0.9964526 | 0.1553476 |  |  | 17346 | 0.9659021 | 0.9866384 | 0.001176083 | 0.9651716 | 0.002376217 | 0.9651841 | 0.004817507 |  |  | 6655 | 0.8924207 | 0.9669288 | 0.003431248 | 0.9047206 | 0.005587257 | 0.9047244 | 0.004771167 |  |  | 71880 | 0.8909413 | 0.9150489 | 0.005545951 | 0.8779702 | 0.01019767 | 0.8779723 | 0.009578341 |  |  | 383760 | 0.8995164 | 0.8678712 | 0.01176961 | 0.9138366 | 0.01779463 | 0.9138448 | 0.01121415 |  |  | 341560 | 0.7918821 | 0.7035679 | 0.01025897 | 0.7986325 | 0.006182956 | 0.7986333 | 0.005567264
|  |  | 6512 | 0.9887945 | 0.9990075 | 0.0004891629 | 0.9964065 | 0.07336593 | 0.9964647 | 0.1553496 |  |  | 17646 | 0.9639812 | 0.9866384 | 0.001176083 | 0.9652555 | 0.002380792 | 0.9652679 | 0.004824091 |  |  | 6660 | 0.8913417 | 0.9669294 | 0.003431171 | 0.9047232 | 0.005587275 | 0.9047269 | 0.004771185 |  |  | 72180 | 0.8943043 | 0.9150489 | 0.005545951 | 0.8782585 | 0.01020487 | 0.8782607 | 0.009586783 |  |  | 384060 | 0.9017543 | 0.8678712 | 0.01176961 | 0.9139219 | 0.01779462 | 0.9139301 | 0.01121281 |  |  | 341860 | 0.7897067 | 0.7035679 | 0.01025897 | 0.7987036 | 0.006181557 | 0.7987044 | 0.005565874
|  |  | 6517 | 0.9896904 | 0.99901 | 0.0004890845 | 0.9964187 | 0.07336703 | 0.9964767 | 0.1553516 |  |  | 17946 | 0.9659021 | 0.9866385 | 0.001176083 | 0.9653392 | 0.002385398 | 0.9653515 | 0.004830725 |  |  | 6665 | 0.8924207 | 0.96693 | 0.003431095 | 0.9047257 | 0.005587294 | 0.9047295 | 0.004771203 |  |  | 72480 | 0.8909413 | 0.9150489 | 0.005545951 | 0.8785461 | 0.01021202 | 0.8785483 | 0.009595154 |  |  | 384360 | 0.9062302 | 0.8678712 | 0.01176961 | 0.9140072 | 0.01779461 | 0.9140153 | 0.01121147 |  |  | 342160 | 0.7984085 | 0.7035679 | 0.01025897 | 0.7987747 | 0.006180158 | 0.7987754 | 0.005564485
|  |  | 6522 | 0.9887945 | 0.9990124 | 0.0004890069 | 0.9964309 | 0.07336812 | 0.9964887 | 0.1553535 |  |  | 18246 | 0.9649417 | 0.9866385 | 0.001176083 | 0.9654227 | 0.002390034 | 0.9654348 | 0.00483741 |  |  | 6670 | 0.8913417 | 0.9669306 | 0.00343102 | 0.9047283 | 0.005587313 | 0.904732 | 0.004771221 |  |  | 72780 | 0.8909413 | 0.9150489 | 0.005545951 | 0.8788328 | 0.01021914 | 0.8788351 | 0.009603454 |  |  | 384660 | 0.9017543 | 0.8678712 | 0.01176961 | 0.9140923 | 0.0177946 | 0.9141005 | 0.01121013 |  |  | 342460 | 0.7918821 | 0.7035679 | 0.01025897 | 0.7988456 | 0.006178759 | 0.7988463 | 0.005563095
|  |  | 6527 | 0.9896904 | 0.9990148 | 0.00048893 | 0.996443 | 0.07336921 | 0.9965007 | 0.1553555 |  |  | 18546 | 0.9659021 | 0.9866385 | 0.001176083 | 0.965506 | 0.002394701 | 0.9655179 | 0.004844143 |  |  | 6675 | 0.8924207 | 0.9669312 | 0.003430945 | 0.9047308 | 0.005587332 | 0.9047346 | 0.004771239 |  |  | 73080 | 0.8909413 | 0.9150489 | 0.005545951 | 0.8791188 | 0.01022621 | 0.8791211 | 0.009611683 |  |  | 384960 | 0.9017543 | 0.8678712 | 0.01176961 | 0.9141773 | 0.01779458 | 0.9141855 | 0.01120878 |  |  | 342760 | 0.7940576 | 0.7035679 | 0.01025897 | 0.7989164 | 0.00617736 | 0.7989171 | 0.005561707
|  |  | 6532 | 0.9887945 | 0.9990172 | 0.0004888539 | 0.996455 | 0.0733703 | 0.9965126 | 0.1553574 |  |  | 18846 | 0.9649417 | 0.9866385 | 0.001176083 | 0.965589 | 0.002399395 | 0.9656009 | 0.004850923 |  |  | 6680 | 0.8924207 | 0.9669319 | 0.003430872 | 0.9047334 | 0.005587351 | 0.9047371 | 0.004771257 |  |  | 73380 | 0.8926228 | 0.9150489 | 0.005545951 | 0.879404 | 0.01023324 | 0.8794063 | 0.009619841 |  |  | 385260 | 0.8995164 | 0.8678712 | 0.01176961 | 0.9142622 | 0.01779456 | 0.9142704 | 0.01120744 |  |  | 343060 | 0.796233 | 0.7035679 | 0.01025897 | 0.798987 | 0.006175962 | 0.7989878 | 0.005560318
|  |  | 6537 | 0.9878985 | 0.9990196 | 0.0004887786 | 0.996467 | 0.07337139 | 0.9965244 | 0.1553594 |  |  | 19146 | 0.9659021 | 0.9866385 | 0.001176083 | 0.9656718 | 0.002404117 | 0.9656835 | 0.004857747 |  |  | 6685 | 0.8913417 | 0.9669325 | 0.003430799 | 0.9047359 | 0.005587369 | 0.9047397 | 0.004771275 |  |  | 73680 | 0.8926228 | 0.9150489 | 0.005545951 | 0.8796884 | 0.01024024 | 0.8796908 | 0.009627928 |  |  | 385560 | 0.9062302 | 0.8678712 | 0.01176961 | 0.9143471 | 0.01779454 | 0.9143552 | 0.01120609 |  |  | 343360 | 0.8005839 | 0.7035679 | 0.01025897 | 0.7990576 | 0.006174564 | 0.7990583 | 0.00555893
|  |  | 6542 | 0.9887945 | 0.999022 | 0.000488704 | 0.996479 | 0.07337247 | 0.9965363 | 0.1553613 |  |  | 19446 | 0.9659021 | 0.9866385 | 0.001176083 | 0.9657544 | 0.002408865 | 0.965766 | 0.004864616 |  |  | 6690 | 0.8913417 | 0.9669331 | 0.003430728 | 0.9047385 | 0.005587388 | 0.9047422 | 0.004771293 |  |  | 73980 | 0.8943043 | 0.9150489 | 0.005545951 | 0.8799721 | 0.01024719 | 0.8799745 | 0.009635945 |  |  | 385860 | 0.9039923 | 0.8678712 | 0.01176961 | 0.9144318 | 0.01779452 | 0.91444 | 0.01120474 |  |  | 343660 | 0.796233 | 0.7035679 | 0.01025897 | 0.799128 | 0.006173167 | 0.7991287 | 0.005557542
|  |  | 6547 | 0.9887945 | 0.9990244 | 0.0004886301 | 0.9964909 | 0.07337354 | 0.9965481 | 0.1553632 |  |  | 19746 | 0.9659021 | 0.9866385 | 0.001176083 | 0.9658368 | 0.002413638 | 0.9658483 | 0.004871527 |  |  | 6695 | 0.8913417 | 0.9669337 | 0.003430657 | 0.904741 | 0.005587407 | 0.9047448 | 0.004771312 |  |  | 74280 | 0.8926228 | 0.9150489 | 0.005545951 | 0.8802549 | 0.0102541 | 0.8802574 | 0.009643891 |  |  | 386160 | 0.9062302 | 0.8678712 | 0.01176961 | 0.9145165 | 0.01779449 | 0.9145246 | 0.01120338 |  |  | 343960 | 0.7940576 | 0.7035679 | 0.01025897 | 0.7991984 | 0.006171769 | 0.799199 | 0.005556154
|  |  | 6552 | 0.9887945 | 0.9990267 | 0.000488557 | 0.9965028 | 0.07337462 | 0.9965598 | 0.1553652 |  |  | 20046 | 0.967823 | 0.9866385 | 0.001176083 | 0.965919 | 0.002418435 | 0.9659303 | 0.004878478 |  |  | 6700 | 0.8913417 | 0.9669343 | 0.003430587 | 0.9047436 | 0.005587426 | 0.9047473 | 0.00477133 |  |  | 74580 | 0.8943043 | 0.9150489 | 0.005545951 | 0.880537 | 0.01026098 | 0.8805395 | 0.009651768 |  |  | 386460 | 0.9039923 | 0.8678712 | 0.01176961 | 0.914601 | 0.01779446 | 0.9146092 | 0.01120203 |  |  | 344260 | 0.8005839 | 0.7035679 | 0.01025897 | 0.7992686 | 0.006170372 | 0.7992692 | 0.005554767
|  |  | 6557 | 0.9887945 | 0.999029 | 0.0004884846 | 0.9965147 | 0.07337569 | 0.9965715 | 0.1553671 |  |  | 20346 | 0.9668626 | 0.9866385 | 0.001176083 | 0.9660009 | 0.002423256 | 0.9660121 | 0.004885469 |  |  | 6705 | 0.8913417 | 0.9669348 | 0.003430518 | 0.9047461 | 0.005587445 | 0.9047498 | 0.004771348 |  |  | 74880 | 0.8943043 | 0.9150489 | 0.005545951 | 0.8808184 | 0.01026781 | 0.8808209 | 0.009659575 |  |  | 386760 | 0.9017543 | 0.8678712 | 0.01176961 | 0.9146854 | 0.01779443 | 0.9146936 | 0.01120067 |  |  | 344560 | 0.7984085 | 0.7035679 | 0.01025897 | 0.7993387 | 0.006168975 | 0.7993393 | 0.00555338
|  |  | 6562 | 0.9896904 | 0.9990314 | 0.0004884128 | 0.9965265 | 0.07337676 | 0.9965832 | 0.155369 |  |  | 20646 | 0.9668626 | 0.9866385 | 0.001176083 | 0.9660827 | 0.002428098 | 0.9660937 | 0.004892498 |  |  | 6710 | 0.8924207 | 0.9669354 | 0.003430449 | 0.9047487 | 0.005587464 | 0.9047524 | 0.004771366 |  |  | 75180 | 0.8943043 | 0.9150489 | 0.005545951 | 0.8810989 | 0.0102746 | 0.8811015 | 0.009667312 |  |  | 387060 | 0.9017543 | 0.8678712 | 0.01176961 | 0.9147698 | 0.0177944 | 0.9147779 | 0.01119931 |  |  | 344860 | 0.8005839 | 0.7035679 | 0.01025897 | 0.7994086 | 0.006167579 | 0.7994093 | 0.005551993
|  |  | 6567 | 0.9896904 | 0.9990337 | 0.0004883418 | 0.9965383 | 0.07337782 | 0.9965948 | 0.1553709 |  |  | 20946 | 0.9668626 | 0.9866385 | 0.001176083 | 0.9661642 | 0.002432961 | 0.9661751 | 0.004899563 |  |  | 6715 | 0.8924207 | 0.966936 | 0.003430382 | 0.9047512 | 0.005587483 | 0.9047549 | 0.004771384 |  |  | 75480 | 0.8959858 | 0.9150489 | 0.005545951 | 0.8813787 | 0.01028135 | 0.8813813 | 0.00967498 |  |  | 387360 | 0.9062302 | 0.8678712 | 0.01176961 | 0.914854 | 0.01779437 | 0.9148622 | 0.01119795 |  |  | 345160 | 0.7984085 | 0.7035679 | 0.01025897 | 0.7994785 | 0.006166183 | 0.7994791 | 0.005550607
|  |  | 6572 | 0.9896904 | 0.999036 | 0.0004882715 | 0.99655 | 0.07337888 | 0.9966064 | 0.1553728 |  |  | 21246 | 0.9668626 | 0.9866385 | 0.001176083 | 0.9662455 | 0.002437844 | 0.9662563 | 0.004906663 |  |  | 6720 | 0.8913417 | 0.9669366 | 0.003430315 | 0.9047538 | 0.005587502 | 0.9047575 | 0.004771402 |  |  | 75780 | 0.8976673 | 0.9150489 | 0.005545951 | 0.8816577 | 0.01028807 | 0.8816604 | 0.009682578 |  |  | 387660 | 0.9039923 | 0.8678712 | 0.01176961 | 0.9149382 | 0.01779433 | 0.9149463 | 0.01119658 |  |  | 345460 | 0.8005839 | 0.7035679 | 0.01025897 | 0.7995482 | 0.006164787 | 0.7995488 | 0.005549221
|  |  | 6577 | 0.9887945 | 0.9990382 | 0.0004882019 | 0.9965617 | 0.07337993 | 0.996618 | 0.1553747 |  |  | 21546 | 0.9659021 | 0.9866385 | 0.001176083 | 0.9663266 | 0.002442746 | 0.9663372 | 0.004913797 |  |  | 6725 | 0.8913417 | 0.9669372 | 0.003430249 | 0.9047563 | 0.005587521 | 0.90476 | 0.004771421 |  |  | 76080 | 0.8959858 | 0.9150489 | 0.005545951 | 0.881936 | 0.01029474 | 0.8819387 | 0.009690108 |  |  | 387960 | 0.9017543 | 0.8678712 | 0.01176961 | 0.9150223 | 0.01779429 | 0.9150304 | 0.01119522 |  |  | 345760 | 0.7897067 | 0.7035679 | 0.01025897 | 0.7996178 | 0.006163392 | 0.7996184 | 0.005547836
|  |  | 6582 | 0.9887945 | 0.9990405 | 0.000488133 | 0.9965733 | 0.07338099 | 0.9966295 | 0.1553766 |  |  | 21846 | 0.967823 | 0.9866385 | 0.001176083 | 0.9664074 | 0.002447666 | 0.966418 | 0.004920964 |  |  | 6730 | 0.8934997 | 0.9669377 | 0.003430184 | 0.9047588 | 0.005587539 | 0.9047626 | 0.004771439 |  |  | 76380 | 0.8959858 | 0.9150489 | 0.005545951 | 0.8822135 | 0.01030138 | 0.8822162 | 0.009697569 |  |  | 388260 | 0.8972784 | 0.8678712 | 0.01176961 | 0.9151062 | 0.01779425 | 0.9151144 | 0.01119385 |  |  | 346060 | 0.796233 | 0.7035679 | 0.01025897 | 0.7996873 | 0.006161997 | 0.7996879 | 0.005546451
|  |  | 6587 | 0.9896904 | 0.9990428 | 0.0004880647 | 0.9965849 | 0.07338204 | 0.996641 | 0.1553785 |  |  | 22146 | 0.967823 | 0.9866385 | 0.001176083 | 0.9664881 | 0.002452603 | 0.9664985 | 0.004928162 |  |  | 6735 | 0.8924207 | 0.9669383 | 0.00343012 | 0.9047614 | 0.005587558 | 0.9047651 | 0.004771457 |  |  | 76680 | 0.8943043 | 0.9150489 | 0.005545951 | 0.8824903 | 0.01030797 | 0.882493 | 0.009704961 |  |  | 388560 | 0.9039923 | 0.8678712 | 0.01176961 | 0.9151901 | 0.0177942 | 0.9151982 | 0.01119248 |  |  | 346360 | 0.7984085 | 0.7035679 | 0.01025897 | 0.7997567 | 0.006160602 | 0.7997573 | 0.005545066
|  |  | 6592 | 0.9887945 | 0.999045 | 0.0004879971 | 0.9965965 | 0.07338308 | 0.9966524 | 0.1553804 |  |  | 22446 | 0.9687835 | 0.9866385 | 0.001176083 | 0.9665685 | 0.002457556 | 0.9665788 | 0.004935389 |  |  | 6740 | 0.8913417 | 0.9669389 | 0.003430057 | 0.9047639 | 0.005587577 | 0.9047676 | 0.004771475 |  |  | 76980 | 0.8943043 | 0.9150489 | 0.005545951 | 0.8827662 | 0.01031452 | 0.8827691 | 0.009712286 |  |  | 388860 | 0.9084681 | 0.8678712 | 0.01176961 | 0.9152739 | 0.01779415 | 0.915282 | 0.0111911 |  |  | 346660 | 0.8049348 | 0.7035679 | 0.01025897 | 0.799826 | 0.006159208 | 0.7998265 | 0.005543682
|  |  | 6597 | 0.9896904 | 0.9990472 | 0.0004879302 | 0.996608 | 0.07338412 | 0.9966638 | 0.1553822 |  |  | 22746 | 0.9687835 | 0.9866385 | 0.001176083 | 0.9666488 | 0.002462525 | 0.9666589 | 0.004942645 |  |  | 6745 | 0.8913417 | 0.9669394 | 0.003429994 | 0.9047665 | 0.005587596 | 0.9047702 | 0.004771494 |  |  | 77280 | 0.8943043 | 0.9150489 | 0.005545951 | 0.8830415 | 0.01032104 | 0.8830443 | 0.009719542 |  |  | 389160 | 0.9107061 | 0.8678712 | 0.01176961 | 0.9153576 | 0.01779411 | 0.9153657 | 0.01118973 |  |  | 346960 | 0.8071103 | 0.7035679 | 0.01025897 | 0.7998951 | 0.006157814 | 0.7998957 | 0.005542298
|  |  | 6602 | 0.9896904 | 0.9990495 | 0.000487864 | 0.9966195 | 0.07338516 | 0.9966752 | 0.1553841 |  |  | 23046 | 0.967823 | 0.9866385 | 0.001176083 | 0.9667288 | 0.002467508 | 0.9667388 | 0.004949929 |  |  | 6750 | 0.8934997 | 0.96694 | 0.003429932 | 0.904769 | 0.005587615 | 0.9047727 | 0.004771512 |  |  | 77580 | 0.8976673 | 0.9150489 | 0.005545951 | 0.883316 | 0.01032752 | 0.8833189 | 0.00972673 |  |  | 389460 | 0.9062302 | 0.8678712 | 0.01176961 | 0.9154411 | 0.01779405 | 0.9154492 | 0.01118835 |  |  | 347260 | 0.796233 | 0.7035679 | 0.01025897 | 0.7999642 | 0.006156421 | 0.7999647 | 0.005540914
|  |  | 6607 | 0.9896904 | 0.9990517 | 0.0004877984 | 0.996631 | 0.0733862 | 0.9966865 | 0.155386 |  |  | 23346 | 0.9687835 | 0.9866385 | 0.001176083 | 0.9668086 | 0.002472504 | 0.9668185 | 0.004957238 |  |  | 6755 | 0.8934997 | 0.9669405 | 0.003429871 | 0.9047715 | 0.005587634 | 0.9047753 | 0.00477153 |  |  | 77880 | 0.8959858 | 0.9150489 | 0.005545951 | 0.8835897 | 0.01033395 | 0.8835926 | 0.009733851 |  |  | 389760 | 0.9084681 | 0.8678712 | 0.01176961 | 0.9155246 | 0.017794 | 0.9155327 | 0.01118697 |  |  | 347560 | 0.8005839 | 0.7035679 | 0.01025897 | 0.8000331 | 0.006155028 | 0.8000336 | 0.005539531
|  |  | 6612 | 0.9887945 | 0.9990539 | 0.0004877334 | 0.9966424 | 0.07338723 | 0.9966977 | 0.1553878 |  |  | 23646 | 0.967823 | 0.9866385 | 0.001176083 | 0.9668882 | 0.002477513 | 0.9668979 | 0.004964573 |  |  | 6760 | 0.8934997 | 0.9669411 | 0.00342981 | 0.9047741 | 0.005587653 | 0.9047778 | 0.004771548 |  |  | 78180 | 0.8976673 | 0.9150489 | 0.005545951 | 0.8838627 | 0.01034035 | 0.8838657 | 0.009740904 |  |  | 390060 | 0.9017543 | 0.8678712 | 0.01176961 | 0.915608 | 0.01779394 | 0.9156161 | 0.01118559 |  |  | 347860 | 0.7918821 | 0.7035679 | 0.01025897 | 0.8001019 | 0.006153635 | 0.8001024 | 0.005538148
|  |  | 6617 | 0.9878985 | 0.999056 | 0.0004876691 | 0.9966537 | 0.07338826 | 0.996709 | 0.1553897 |  |  | 23946 | 0.9687835 | 0.9866385 | 0.001176083 | 0.9669675 | 0.002482534 | 0.9669772 | 0.004971931 |  |  | 6765 | 0.8924207 | 0.9669416 | 0.00342975 | 0.9047766 | 0.005587672 | 0.9047803 | 0.004771567 |  |  | 78480 | 0.8959858 | 0.9150489 | 0.005545951 | 0.8841349 | 0.01034671 | 0.8841379 | 0.009747891 |  |  | 390360 | 0.9062302 | 0.8678712 | 0.01176961 | 0.9156913 | 0.01779389 | 0.9156994 | 0.01118421 |  |  | 348160 | 0.7940576 | 0.7035679 | 0.01025897 | 0.8001706 | 0.006152243 | 0.8001711 | 0.005536766
|  |  | 6622 | 0.9896904 | 0.9990582 | 0.0004876054 | 0.9966651 | 0.07338928 | 0.9967202 | 0.1553915 |  |  | 24246 | 0.9687835 | 0.9866385 | 0.001176083 | 0.9670467 | 0.002487566 | 0.9670562 | 0.004979312 |  |  | 6770 | 0.8913417 | 0.9669421 | 0.003429691 | 0.9047792 | 0.005587691 | 0.9047829 | 0.004771585 |  |  | 78780 | 0.8959858 | 0.9150489 | 0.005545951 | 0.8844064 | 0.01035303 | 0.8844095 | 0.00975481 |  |  | 390660 | 0.9062302 | 0.8678712 | 0.01176961 | 0.9157745 | 0.01779383 | 0.9157826 | 0.01118283 |  |  | 348460 | 0.7984085 | 0.7035679 | 0.01025897 | 0.8002392 | 0.006150851 | 0.8002396 | 0.005535384
|  |  | 6627 | 0.9887945 | 0.9990604 | 0.0004875424 | 0.9966764 | 0.0733903 | 0.9967313 | 0.1553934 |  |  | 24546 | 0.967823 | 0.9866385 | 0.001176083 | 0.9671256 | 0.002492609 | 0.9671351 | 0.004986714 |  |  | 6775 | 0.8913417 | 0.9669427 | 0.003429633 | 0.9047817 | 0.005587711 | 0.9047854 | 0.004771603 |  |  | 79080 | 0.8959858 | 0.9150489 | 0.005545951 | 0.8846772 | 0.01035931 | 0.8846803 | 0.009761663 |  |  | 390960 | 0.9107061 | 0.8678712 | 0.01176961 | 0.9158576 | 0.01779376 | 0.9158657 | 0.01118144 |  |  | 348760 | 0.796233 | 0.7035679 | 0.01025897 | 0.8003076 | 0.00614946 | 0.8003081 | 0.005534003
|  |  | 6632 | 0.9887945 | 0.9990625 | 0.0004874799 | 0.9966876 | 0.07339132 | 0.9967424 | 0.1553952 |  |  | 24846 | 0.9687835 | 0.9866385 | 0.001176083 | 0.9672044 | 0.00249766 | 0.9672137 | 0.004994137 |  |  | 6780 | 0.8934997 | 0.9669432 | 0.003429575 | 0.9047842 | 0.00558773 | 0.904788 | 0.004771622 |  |  | 79380 | 0.8959858 | 0.9150489 | 0.005545951 | 0.8849472 | 0.01036555 | 0.8849503 | 0.009768449 |  |  | 391260 | 0.9084681 | 0.8678712 | 0.01176961 | 0.9159406 | 0.0177937 | 0.9159487 | 0.01118005 |  |  | 349060 | 0.796233 | 0.7035679 | 0.01025897 | 0.800376 | 0.006148069 | 0.8003764 | 0.005532622
|  |  | 6637 | 0.9887945 | 0.9990646 | 0.0004874181 | 0.9966988 | 0.07339233 | 0.9967535 | 0.155397 |  |  | 25146 | 0.9697439 | 0.9866385 | 0.001176083 | 0.9672829 | 0.002502721 | 0.9672921 | 0.005001579 |  |  | 6785 | 0.8934997 | 0.9669437 | 0.003429519 | 0.9047868 | 0.005587749 | 0.9047905 | 0.00477164 |  |  | 79680 | 0.8976673 | 0.9150489 | 0.005545951 | 0.8852165 | 0.01037175 | 0.8852196 | 0.009775169 |  |  | 391560 | 0.9017543 | 0.8678712 | 0.01176961 | 0.9160235 | 0.01779363 | 0.9160316 | 0.01117866 |  |  | 349360 | 0.796233 | 0.7035679 | 0.01025897 | 0.8004442 | 0.006146678 | 0.8004446 | 0.005531242
|  |  | 6642 | 0.9887945 | 0.9990667 | 0.0004873569 | 0.99671 | 0.07339335 | 0.9967646 | 0.1553988 |  |  | 25446 | 0.9687835 | 0.9866385 | 0.001176083 | 0.9673613 | 0.002507789 | 0.9673703 | 0.005009039 |  |  | 6790 | 0.8924207 | 0.9669443 | 0.003429462 | 0.9047893 | 0.005587768 | 0.904793 | 0.004771658 |  |  | 79980 | 0.8959858 | 0.9150489 | 0.005545951 | 0.885485 | 0.01037792 | 0.8854882 | 0.009781823 |  |  | 391860 | 0.9039923 | 0.8678712 | 0.01176961 | 0.9161064 | 0.01779356 | 0.9161144 | 0.01117727 |  |  | 349660 | 0.8049348 | 0.7035679 | 0.01025897 | 0.8005123 | 0.006145288 | 0.8005127 | 0.005529862
|  |  | 6647 | 0.9896904 | 0.9990689 | 0.0004872963 | 0.9967212 | 0.07339435 | 0.9967756 | 0.1554007 |  |  | 25746 | 0.967823 | 0.9866385 | 0.001176083 | 0.9674394 | 0.002512864 | 0.9674483 | 0.005016515 |  |  | 6795 | 0.8913417 | 0.9669448 | 0.003429407 | 0.9047919 | 0.005587787 | 0.9047956 | 0.004771677 |  |  | 80280 | 0.8976673 | 0.9150489 | 0.005545951 | 0.8857529 | 0.01038404 | 0.8857561 | 0.009788411 |  |  | 392160 | 0.9062302 | 0.8678712 | 0.01176961 | 0.9161891 | 0.01779349 | 0.9161972 | 0.01117588 |  |  | 349960 | 0.7984085 | 0.7035679 | 0.01025897 | 0.8005803 | 0.006143899 | 0.8005807 | 0.005528482
|  |  | 6652 | 0.9887945 | 0.9990709 | 0.0004872363 | 0.9967323 | 0.07339536 | 0.9967865 | 0.1554025 |  |  | 26046 | 0.9697439 | 0.9866385 | 0.001176083 | 0.9675173 | 0.002517946 | 0.9675261 | 0.005024008 |  |  | 6800 | 0.8924207 | 0.9669453 | 0.003429352 | 0.9047944 | 0.005587806 | 0.9047981 | 0.004771695 |  |  | 80580 | 0.8993487 | 0.9150489 | 0.005545951 | 0.8860199 | 0.01039013 | 0.8860232 | 0.009794934 |  |  | 392460 | 0.9107061 | 0.8678712 | 0.01176961 | 0.9162717 | 0.01779342 | 0.9162798 | 0.01117448 |  |  | 350260 | 0.7940576 | 0.7035679 | 0.01025897 | 0.8006482 | 0.006142509 | 0.8006486 | 0.005527103
|  |  | 6657 | 0.9896904 | 0.999073 | 0.0004871769 | 0.9967433 | 0.07339636 | 0.9967975 | 0.1554043 |  |  | 26346 | 0.9697439 | 0.9866385 | 0.001176083 | 0.967595 | 0.002523034 | 0.9676037 | 0.005031516 |  |  | 6805 | 0.8902627 | 0.9669458 | 0.003429298 | 0.9047969 | 0.005587825 | 0.9048006 | 0.004771713 |  |  | 80880 | 0.8943043 | 0.9150489 | 0.005545951 | 0.8862863 | 0.01039618 | 0.8862896 | 0.009801392 |  |  | 392760 | 0.9039923 | 0.8678712 | 0.01176961 | 0.9163543 | 0.01779334 | 0.9163623 | 0.01117308 |  |  | 350560 | 0.796233 | 0.7035679 | 0.01025897 | 0.800716 | 0.006141121 | 0.8007164 | 0.005525725
|  |  | 6662 | 0.9887945 | 0.9990751 | 0.0004871181 | 0.9967543 | 0.07339736 | 0.9968084 | 0.1554061 |  |  | 26646 | 0.9697439 | 0.9866385 | 0.001176083 | 0.9676725 | 0.002528127 | 0.9676811 | 0.005039038 |  |  | 6810 | 0.8924207 | 0.9669463 | 0.003429244 | 0.9047995 | 0.005587844 | 0.9048032 | 0.004771732 |  |  | 81180 | 0.8993487 | 0.9150489 | 0.005545951 | 0.8865519 | 0.01040219 | 0.8865552 | 0.009807784 |  |  | 393060 | 0.9039923 | 0.8678712 | 0.01176961 | 0.9164367 | 0.01779326 | 0.9164448 | 0.01117168 |  |  | 350860 | 0.7897067 | 0.7035679 | 0.01025897 | 0.8007837 | 0.006139733 | 0.800784 | 0.005524347
|  |  | 6667 | 0.9887945 | 0.9990771 | 0.0004870599 | 0.9967653 | 0.07339835 | 0.9968192 | 0.1554079 |  |  | 26946 | 0.9687835 | 0.9866385 | 0.001176083 | 0.9677498 | 0.002533224 | 0.9677583 | 0.005046573 |  |  | 6815 | 0.8934997 | 0.9669468 | 0.003429191 | 0.904802 | 0.005587863 | 0.9048057 | 0.00477175 |  |  | 81480 | 0.8993487 | 0.9150489 | 0.005545951 | 0.8868168 | 0.01040816 | 0.8868202 | 0.009814112 |  |  | 393360 | 0.9017543 | 0.8678712 | 0.01176961 | 0.916519 | 0.01779318 | 0.9165271 | 0.01117028 |  |  | 351160 | 0.8005839 | 0.7035679 | 0.01025897 | 0.8008512 | 0.006138345 | 0.8008516 | 0.005522969
|  |  | 6672 | 0.9905864 | 0.9990792 | 0.0004870022 | 0.9967763 | 0.07339934 | 0.99683 | 0.1554096 |  |  | 27246 | 0.9697439 | 0.9866385 | 0.001176083 | 0.9678269 | 0.002538324 | 0.9678352 | 0.005054119 |  |  | 6820 | 0.8934997 | 0.9669473 | 0.003429139 | 0.9048045 | 0.005587883 | 0.9048082 | 0.004771769 |  |  | 81780 | 0.8993487 | 0.9150489 | 0.005545951 | 0.887081 | 0.0104141 | 0.8870844 | 0.009820376 |  |  | 393660 | 0.9017543 | 0.8678712 | 0.01176961 | 0.9166013 | 0.0177931 | 0.9166093 | 0.01116888 |  |  | 351460 | 0.8027594 | 0.7035679 | 0.01025897 | 0.8009186 | 0.006136957 | 0.800919 | 0.005521592
|  |  | 6677 | 0.9896904 | 0.9990812 | 0.0004869451 | 0.9967872 | 0.07340033 | 0.9968408 | 0.1554114 |  |  | 27546 | 0.9697439 | 0.9866385 | 0.001176083 | 0.9679038 | 0.002543428 | 0.967912 | 0.005061677 |  |  | 6825 | 0.8934997 | 0.9669479 | 0.003429087 | 0.9048071 | 0.005587902 | 0.9048108 | 0.004771787 |  |  | 82080 | 0.8993487 | 0.9150489 | 0.005545951 | 0.8873445 | 0.01041999 | 0.8873479 | 0.009826574 |  |  | 393960 | 0.9107061 | 0.8678712 | 0.01176961 | 0.9166835 | 0.01779302 | 0.9166915 | 0.01116747 |  |  | 351760 | 0.8027594 | 0.7035679 | 0.01025897 | 0.800986 | 0.006135571 | 0.8009863 | 0.005520216
|  |  | 6682 | 0.9878985 | 0.9990832 | 0.0004868886 | 0.9967981 | 0.07340131 | 0.9968515 | 0.1554132 |  |  | 27846 | 0.9697439 | 0.9866385 | 0.001176083 | 0.9679804 | 0.002548534 | 0.9679886 | 0.005069245 |  |  | 6830 | 0.8934997 | 0.9669483 | 0.003429036 | 0.9048096 | 0.005587921 | 0.9048133 | 0.004771805 |  |  | 82380 | 0.9010302 | 0.9150489 | 0.005545951 | 0.8876072 | 0.01042585 | 0.8876107 | 0.009832709 |  |  | 394260 | 0.9107061 | 0.8678712 | 0.01176961 | 0.9167655 | 0.01779293 | 0.9167736 | 0.01116607 |  |  | 352060 | 0.8005839 | 0.7035679 | 0.01025897 | 0.8010532 | 0.006134184 | 0.8010535 | 0.00551884
|  |  | 6687 | 0.9887945 | 0.9990853 | 0.0004868326 | 0.9968089 | 0.07340229 | 0.9968622 | 0.155415 |  |  | 28146 | 0.9707044 | 0.9866385 | 0.001176083 | 0.9680569 | 0.002553642 | 0.9680649 | 0.005076822 |  |  | 6835 | 0.8913417 | 0.9669488 | 0.003428986 | 0.9048121 | 0.00558794 | 0.9048158 | 0.004771824 |  |  | 82680 | 0.8993487 | 0.9150489 | 0.005545951 | 0.8878692 | 0.01043167 | 0.8878727 | 0.00983878 |  |  | 394560 | 0.9039923 | 0.8678712 | 0.01176961 | 0.9168475 | 0.01779284 | 0.9168555 | 0.01116466 |  |  | 352360 | 0.8071103 | 0.7035679 | 0.01025897 | 0.8011203 | 0.006132799 | 0.8011206 | 0.005517464
|  |  | 6692 | 0.9887945 | 0.9990873 | 0.0004867772 | 0.9968197 | 0.07340327 | 0.9968729 | 0.1554167 |  |  | 28446 | 0.9697439 | 0.9866385 | 0.001176083 | 0.9681332 | 0.002558751 | 0.9681411 | 0.005084407 |  |  | 6840 | 0.8934997 | 0.9669493 | 0.003428936 | 0.9048147 | 0.005587959 | 0.9048184 | 0.004771842 |  |  | 82980 | 0.8976673 | 0.9150489 | 0.005545951 | 0.8881305 | 0.01043746 | 0.888134 | 0.009844788 |  |  | 394860 | 0.9084681 | 0.8678712 | 0.01176961 | 0.9169294 | 0.01779275 | 0.9169374 | 0.01116325 |  |  | 352660 | 0.7984085 | 0.7035679 | 0.01025897 | 0.8011873 | 0.006131413 | 0.8011875 | 0.005516089
|  |  | 6697 | 0.9887945 | 0.9990892 | 0.0004867224 | 0.9968305 | 0.07340425 | 0.9968835 | 0.1554185 |  |  | 28746 | 0.9697439 | 0.9866385 | 0.001176083 | 0.9682093 | 0.002563861 | 0.968217 | 0.005091999 |  |  | 6845 | 0.8924207 | 0.9669498 | 0.003428887 | 0.9048172 | 0.005587979 | 0.9048209 | 0.004771861 |  |  | 83280 | 0.8976673 | 0.9150489 | 0.005545951 | 0.8883911 | 0.0104432 | 0.8883947 | 0.009850732 |  |  | 395160 | 0.9062302 | 0.8678712 | 0.01176961 | 0.9170112 | 0.01779266 | 0.9170192 | 0.01116183 |  |  | 352960 | 0.7984085 | 0.7035679 | 0.01025897 | 0.8012541 | 0.006130029 | 0.8012544 | 0.005514715
|  |  | 6702 | 0.9896904 | 0.9990912 | 0.000486668 | 0.9968412 | 0.07340522 | 0.9968941 | 0.1554203 |  |  | 29046 | 0.9716649 | 0.9866385 | 0.001176083 | 0.9682851 | 0.00256897 | 0.9682928 | 0.005099598 |  |  | 6850 | 0.8924207 | 0.9669503 | 0.003428839 | 0.9048197 | 0.005587998 | 0.9048234 | 0.004771879 |  |  | 83580 | 0.9010302 | 0.9150489 | 0.005545951 | 0.888651 | 0.01044891 | 0.8886546 | 0.009856613 |  |  | 395460 | 0.9107061 | 0.8678712 | 0.01176961 | 0.9170928 | 0.01779256 | 0.9171009 | 0.01116042 |  |  | 353260 | 0.7918821 | 0.7035679 | 0.01025897 | 0.8013209 | 0.006128644 | 0.8013211 | 0.005513341
|  |  | 6707 | 0.9896904 | 0.9990932 | 0.0004866143 | 0.9968519 | 0.07340619 | 0.9969047 | 0.155422 |  |  | 29346 | 0.9716649 | 0.9866385 | 0.001176083 | 0.9683608 | 0.002574079 | 0.9683683 | 0.005107202 |  |  | 6855 | 0.8924207 | 0.9669508 | 0.003428791 | 0.9048223 | 0.005588017 | 0.904826 | 0.004771898 |  |  | 83880 | 0.8959858 | 0.9150489 | 0.005545951 | 0.8889102 | 0.01045458 | 0.8889138 | 0.009862431 |  |  | 395760 | 0.9062302 | 0.8678712 | 0.01176961 | 0.9171744 | 0.01779247 | 0.9171825 | 0.011159 |  |  | 353560 | 0.7984085 | 0.7035679 | 0.01025897 | 0.8013875 | 0.006127261 | 0.8013878 | 0.005511967
|  |  | 6712 | 0.9887945 | 0.9990951 | 0.000486561 | 0.9968625 | 0.07340715 | 0.9969152 | 0.1554237 |  |  | 29646 | 0.9716649 | 0.9866385 | 0.001176083 | 0.9684363 | 0.002579186 | 0.9684437 | 0.005114811 |  |  | 6860 | 0.8924207 | 0.9669513 | 0.003428743 | 0.9048248 | 0.005588036 | 0.9048285 | 0.004771916 |  |  | 84180 | 0.8993487 | 0.9150489 | 0.005545951 | 0.8891686 | 0.01046022 | 0.8891723 | 0.009868187 |  |  | 396060 | 0.9107061 | 0.8678712 | 0.01176961 | 0.9172559 | 0.01779237 | 0.917264 | 0.01115758 |  |  | 353860 | 0.8005839 | 0.7035679 | 0.01025897 | 0.8014541 | 0.006125878 | 0.8014543 | 0.005510595
|  |  | 6717 | 0.9887945 | 0.9990971 | 0.0004865083 | 0.9968731 | 0.07340811 | 0.9969257 | 0.1554255 |  |  | 29946 | 0.9726253 | 0.9866385 | 0.001176083 | 0.9685115 | 0.002584292 | 0.9685189 | 0.005122424 |  |  | 6865 | 0.8945787 | 0.9669517 | 0.003428696 | 0.9048273 | 0.005588056 | 0.904831 | 0.004771935 |  |  | 84480 | 0.8976673 | 0.9150489 | 0.005545951 | 0.8894264 | 0.01046581 | 0.8894301 | 0.00987388 |  |  | 396360 | 0.9062302 | 0.8678712 | 0.01176961 | 0.9173374 | 0.01779227 | 0.9173454 | 0.01115616 |  |  | 354160 | 0.8005839 | 0.7035679 | 0.01025897 | 0.8015205 | 0.006124495 | 0.8015207 | 0.005509222
|  |  | 6722 | 0.9896904 | 0.999099 | 0.0004864561 | 0.9968837 | 0.07340907 | 0.9969361 | 0.1554272 |  |  | 30246 | 0.9716649 | 0.9866385 | 0.001176083 | 0.9685866 | 0.002589396 | 0.9685938 | 0.00513004 |  |  | 6870 | 0.8934997 | 0.9669522 | 0.00342865 | 0.9048299 | 0.005588075 | 0.9048336 | 0.004771953 |  |  | 84780 | 0.8993487 | 0.9150489 | 0.005545951 | 0.8896834 | 0.01047137 | 0.8896871 | 0.009879511 |  |  | 396660 | 0.912944 | 0.8678712 | 0.01176961 | 0.9174187 | 0.01779216 | 0.9174267 | 0.01115474 |  |  | 354460 | 0.796233 | 0.7035679 | 0.01025897 | 0.8015868 | 0.006123113 | 0.801587 | 0.005507851
|  |  | 6727 | 0.9896904 | 0.9991009 | 0.0004864044 | 0.9968942 | 0.07341003 | 0.9969465 | 0.1554289 |  |  | 30546 | 0.9716649 | 0.9866385 | 0.001176083 | 0.9686615 | 0.002594496 | 0.9686686 | 0.005137659 |  |  | 6875 | 0.8934997 | 0.9669527 | 0.003428604 | 0.9048324 | 0.005588094 | 0.9048361 | 0.004771972 |  |  | 85080 | 0.8976673 | 0.9150489 | 0.005545951 | 0.8899398 | 0.01047689 | 0.8899435 | 0.00988508 |  |  | 396960 | 0.9062302 | 0.8678712 | 0.01176961 | 0.9174999 | 0.01779206 | 0.9175079 | 0.01115332 |  |  | 354760 | 0.7984085 | 0.7035679 | 0.01025897 | 0.801653 | 0.006121731 | 0.8016532 | 0.00550648
|  |  | 6732 | 0.9887945 | 0.9991028 | 0.0004863533 | 0.9969047 | 0.07341098 | 0.9969569 | 0.1554307 |  |  | 30846 | 0.9716649 | 0.9866385 | 0.001176083 | 0.9687361 | 0.002599594 | 0.9687431 | 0.005145279 |  |  | 6880 | 0.8934997 | 0.9669531 | 0.003428559 | 0.9048349 | 0.005588114 | 0.9048386 | 0.00477199 |  |  | 85380 | 0.8976673 | 0.9150489 | 0.005545951 | 0.8901954 | 0.01048238 | 0.8901992 | 0.009890588 |  |  | 397260 | 0.9107061 | 0.8678712 | 0.01176961 | 0.917581 | 0.01779195 | 0.917589 | 0.01115189 |  |  | 355060 | 0.796233 | 0.7035679 | 0.01025897 | 0.8017191 | 0.006120351 | 0.8017193 | 0.005505109
|  |  | 6737 | 0.9896904 | 0.9991047 | 0.0004863026 | 0.9969152 | 0.07341193 | 0.9969673 | 0.1554324 |  |  | 31146 | 0.9716649 | 0.9866385 | 0.001176083 | 0.9688106 | 0.002604687 | 0.9688175 | 0.005152899 |  |  | 6885 | 0.8924207 | 0.9669536 | 0.003428515 | 0.9048374 | 0.005588133 | 0.9048411 | 0.004772009 |  |  | 85680 | 0.8976673 | 0.9150489 | 0.005545951 | 0.8904504 | 0.01048783 | 0.8904542 | 0.009896034 |  |  | 397560 | 0.9084681 | 0.8678712 | 0.01176961 | 0.9176621 | 0.01779184 | 0.9176701 | 0.01115047 |  |  | 355360 | 0.7897067 | 0.7035679 | 0.01025897 | 0.8017851 | 0.00611897 | 0.8017853 | 0.005503739
|  |  | 6742 | 0.9896904 | 0.9991066 | 0.0004862525 | 0.9969256 | 0.07341287 | 0.9969776 | 0.1554341 |  |  | 31446 | 0.9707044 | 0.9866385 | 0.001176083 | 0.9688849 | 0.002609776 | 0.9688917 | 0.00516052 |  |  | 6890 | 0.8934997 | 0.9669541 | 0.003428471 | 0.90484 | 0.005588152 | 0.9048437 | 0.004772027 |  |  | 85980 | 0.8993487 | 0.9150489 | 0.005545951 | 0.8907046 | 0.01049324 | 0.8907085 | 0.009901419 |  |  | 397860 | 0.9039923 | 0.8678712 | 0.01176961 | 0.917743 | 0.01779173 | 0.917751 | 0.01114904 |  |  | 355660 | 0.7984085 | 0.7035679 | 0.01025897 | 0.801851 | 0.00611759 | 0.8018511 | 0.00550237
|  |  | 6747 | 0.9896904 | 0.9991085 | 0.0004862028 | 0.996936 | 0.07341381 | 0.9969878 | 0.1554358 |  |  | 31746 | 0.9716649 | 0.9866385 | 0.001176083 | 0.9689589 | 0.00261486 | 0.9689656 | 0.00516814 |  |  | 6895 | 0.8945787 | 0.9669545 | 0.003428427 | 0.9048425 | 0.005588172 | 0.9048462 | 0.004772046 |  |  | 86280 | 0.9010302 | 0.9150489 | 0.005545951 | 0.8909582 | 0.01049862 | 0.8909621 | 0.009906743 |  |  | 398160 | 0.9017543 | 0.8678712 | 0.01176961 | 0.9178239 | 0.01779161 | 0.9178319 | 0.01114761 |  |  | 355960 | 0.796233 | 0.7035679 | 0.01025897 | 0.8019167 | 0.006116211 | 0.8019169 | 0.005501001
|  |  | 6752 | 0.9887945 | 0.9991103 | 0.0004861537 | 0.9969464 | 0.07341475 | 0.9969981 | 0.1554375 |  |  | 32046 | 0.9707044 | 0.9866385 | 0.001176083 | 0.9690328 | 0.002619939 | 0.9690394 | 0.005175758 |  |  | 6900 | 0.8945787 | 0.966955 | 0.003428384 | 0.904845 | 0.005588191 | 0.9048487 | 0.004772065 |  |  | 86580 | 0.9010302 | 0.9150489 | 0.005545951 | 0.8912111 | 0.01050396 | 0.891215 | 0.009912007 |  |  | 398460 | 0.9107061 | 0.8678712 | 0.01176961 | 0.9179046 | 0.0177915 | 0.9179126 | 0.01114617 |  |  | 356260 | 0.8092857 | 0.7035679 | 0.01025897 | 0.8019824 | 0.006114832 | 0.8019825 | 0.005499633
|  |  | 6757 | 0.9887945 | 0.9991122 | 0.000486105 | 0.9969567 | 0.07341569 | 0.9970083 | 0.1554392 |  |  | 32346 | 0.9716649 | 0.9866385 | 0.001176083 | 0.9691065 | 0.002625012 | 0.969113 | 0.005183374 |  |  | 6905 | 0.8924207 | 0.9669554 | 0.003428342 | 0.9048476 | 0.00558821 | 0.9048513 | 0.004772083 |  |  | 86880 | 0.8993487 | 0.9150489 | 0.005545951 | 0.8914632 | 0.01050926 | 0.8914672 | 0.00991721 |  |  | 398760 | 0.912944 | 0.8678712 | 0.01176961 | 0.9179853 | 0.01779138 | 0.9179933 | 0.01114474 |  |  | 356560 | 0.7918821 | 0.7035679 | 0.01025897 | 0.8020479 | 0.006113454 | 0.802048 | 0.005498265
|  |  | 6762 | 0.9896904 | 0.999114 | 0.0004860568 | 0.996967 | 0.07341662 | 0.9970184 | 0.1554409 |  |  | 32646 | 0.9716649 | 0.9866385 | 0.001176083 | 0.96918 | 0.002630079 | 0.9691863 | 0.005190987 |  |  | 6910 | 0.8956577 | 0.9669559 | 0.0034283 | 0.9048501 | 0.00558823 | 0.9048538 | 0.004772102 |  |  | 87180 | 0.8993487 | 0.9150489 | 0.005545951 | 0.8917147 | 0.01051453 | 0.8917187 | 0.009922353 |  |  | 399060 | 0.912944 | 0.8678712 | 0.01176961 | 0.9180659 | 0.01779126 | 0.9180738 | 0.0111433 |  |  | 356860 | 0.8027594 | 0.7035679 | 0.01025897 | 0.8021134 | 0.006112077 | 0.8021134 | 0.005496898
|  |  | 6767 | 0.9905864 | 0.9991159 | 0.0004860091 | 0.9969773 | 0.07341755 | 0.9970285 | 0.1554426 |  |  | 32946 | 0.9726253 | 0.9866385 | 0.001176083 | 0.9692533 | 0.002635139 | 0.9692595 | 0.005198597 |  |  | 6915 | 0.8924207 | 0.9669563 | 0.003428258 | 0.9048526 | 0.005588249 | 0.9048563 | 0.00477212 |  |  | 87480 | 0.8976673 | 0.9150489 | 0.005545951 | 0.8919655356 | 0.01051976 | 0.8919695 | 0.009927436 |  |  | 399360 | 0.9174199 | 0.8678712 | 0.01176961 | 0.9181464 | 0.01779114 | 0.9181543 | 0.01114187 |  |  | 357160 | 0.8005839 | 0.7035679 | 0.01025897 | 0.8021787 | 0.0061107 | 0.8021788 | 0.005495532
|  |  | 6772 | 0.9905864 | 0.9991177 | 0.0004859619 | 0.9969875 | 0.07341848 | 0.9970386 | 0.1554443 |  |  | 33246 | 0.9716649 | 0.9866385 | 0.001176083 | 0.9693264 | 0.002640192 | 0.9693325 | 0.005206202 |  |  | 6920 | 0.8945787 | 0.9669567 | 0.003428217 | 0.9048551 | 0.005588269 | 0.9048588 | 0.004772139 |  |  | 87780 | 0.8976673 | 0.9150489 | 0.005545951 | 0.8922157 | 0.01052495 | 0.8922197 | 0.009932459 |  |  | 399660 | 0.9107061 | 0.8678712 | 0.01176961 | 0.9182268 | 0.01779102 | 0.9182347 | 0.01114043 |  |  | 357460 | 0.796233 | 0.7035679 | 0.01025897 | 0.8022439 | 0.006109324 | 0.802244 | 0.005494166
|  |  | 6777 | 0.9878985 | 0.9991195 | 0.0004859151 | 0.9969977 | 0.0734194 | 0.9970487 | 0.1554459 |  |  | 33546 | 0.9726253 | 0.9866385 | 0.001176083 | 0.9693993 | 0.002645238 | 0.9694053 | 0.005213803 |  |  | 6925 | 0.8934997 | 0.9669572 | 0.003428177 | 0.9048577 | 0.005588288 | 0.9048614 | 0.004772158 |  |  | 88080 | 0.8976673 | 0.9150489 | 0.005545951 | 0.8924651 | 0.01053011 | 0.8924691 | 0.009937423 |  |  | 399960 | 0.9062302 | 0.8678712 | 0.01176961 | 0.9183071 | 0.01779089 | 0.918315 | 0.01113899 |  |  | 357760 | 0.8027594 | 0.7035679 | 0.01025897 | 0.802309 | 0.006107948 | 0.802309 | 0.005492801
|  |  | 6782 | 0.9896904 | 0.9991213 | 0.0004858688 | 0.9970078 | 0.07342032 | 0.9970587 | 0.1554476 |  |  | 33846 | 0.9735858 | 0.9866385 | 0.001176083 | 0.969472 | 0.002650275 | 0.9694779 | 0.005221397 |  |  | 6930 | 0.8934997 | 0.9669576 | 0.003428137 | 0.9048602 | 0.005588307 | 0.9048639 | 0.004772176 |  |  | 88380 | 0.8976673 | 0.9150489 | 0.005545951 | 0.8927138 | 0.01053524 | 0.8927179 | 0.009942328 |  |  | 400260 | 0.9062302 | 0.8678712 | 0.01176961 | 0.9183873 | 0.01779076 | 0.9183952 | 0.01113754 |  |  | 358060 | 0.796233 | 0.7035679 | 0.01025897 | 0.802374 | 0.006106573 | 0.802374 | 0.005491436
|  |  | 6787 | 0.9896904 | 0.9991231 | 0.000485823 | 0.9970179 | 0.07342124 | 0.9970687 | 0.1554493 |  |  | 34146 | 0.9745462 | 0.9866385 | 0.001176083 | 0.9695445 | 0.002655304 | 0.9695503 | 0.005228986 |  |  | 6935 | 0.8924207 | 0.966958 | 0.003428098 | 0.9048627 | 0.005588327 | 0.9048664 | 0.004772195 |  |  | 88680 | 0.8976673 | 0.9150489 | 0.005545951 | 0.8929619 | 0.01054032 | 0.892966 | 0.009947174 |  |  | 400560 | 0.9107061 | 0.8678712 | 0.01176961 | 0.9184674 | 0.01779063 | 0.9184753 | 0.0111361 |  |  | 358360 | 0.7984085 | 0.7035679 | 0.01025897 | 0.8024389 | 0.006105199 | 0.8024389 | 0.005490072
|  |  | 6792 | 0.9896904 | 0.9991249 | 0.0004857776 | 0.997028 | 0.07342216 | 0.9970786 | 0.1554509 |  |  | 34446 | 0.9726253 | 0.9866385 | 0.001176083 | 0.9696168 | 0.002660324 | 0.9696226 | 0.005236568 |  |  | 6940 | 0.8934997 | 0.9669585 | 0.003428059 | 0.9048652 | 0.005588346 | 0.9048689 | 0.004772214 |  |  | 88980 | 0.9010302 | 0.9150489 | 0.005545951 | 0.8932093 | 0.01054538 | 0.8932134 | 0.009951961 |  |  | 400860 | 0.9107061 | 0.8678712 | 0.01176961 | 0.9185474 | 0.0177905 | 0.9185553 | 0.01113465 |  |  | 358660 | 0.7940576 | 0.7035679 | 0.01025897 | 0.8025037 | 0.006103825 | 0.8025037 | 0.005488709
|  |  | 6797 | 0.9887945 | 0.9991266 | 0.0004857327 | 0.9970381 | 0.07342307 | 0.9970886 | 0.1554526 |  |  | 34746 | 0.9735858 | 0.9866385 | 0.001176083 | 0.969689 | 0.002665336 | 0.9696946 | 0.005244142 |  |  | 6945 | 0.8956577 | 0.9669589 | 0.00342802 | 0.9048678 | 0.005588366 | 0.9048715 | 0.004772232 |  |  | 89280 | 0.8993487 | 0.9150489 | 0.005545951 | 0.893456 | 0.0105504 | 0.8934602 | 0.00995669 |  |  | 401160 | 0.9039923 | 0.8678712 | 0.01176961 | 0.9186273 | 0.01779037 | 0.9186353 | 0.0111332 |  |  | 358960 | 0.8005839 | 0.7035679 | 0.01025897 | 0.8025683 | 0.006102452 | 0.8025683 | 0.005487346
|  |  | 6802 | 0.9887945 | 0.9991284 | 0.0004856882 | 0.9970481 | 0.07342398 | 0.9970984 | 0.1554542 |  |  | 35046 | 0.9726253 | 0.9866385 | 0.001176083 | 0.9697609 | 0.002670337 | 0.9697664 | 0.005251708 |  |  | 6950 | 0.8945787 | 0.9669593 | 0.003427982 | 0.9048703 | 0.005588385 | 0.904874 | 0.004772251 |  |  | 89580 | 0.9043932 | 0.9150489 | 0.005545951 | 0.8937021 | 0.01055538 | 0.8937063 | 0.009961361 |  |  | 401460 | 0.9107061 | 0.8678712 | 0.01176961 | 0.9187072 | 0.01779023 | 0.9187151 | 0.01113176 |  |  | 359260 | 0.7918821 | 0.7035679 | 0.01025897 | 0.8026329 | 0.00610108 | 0.8026329 | 0.005485984
|  |  | 6807 | 0.9896904 | 0.9991301 | 0.0004856442 | 0.997058 | 0.07342488 | 0.9971083 | 0.1554559 |  |  | 35346 | 0.9735858 | 0.9866385 | 0.001176083 | 0.9698326 | 0.002675329 | 0.9698381 | 0.005259266 |  |  | 6955 | 0.8934997 | 0.9669597 | 0.003427945 | 0.9048728 | 0.005588405 | 0.9048765 | 0.00477227 |  |  | 89880 | 0.9010302 | 0.9150489 | 0.005545951 | 0.8939475 | 0.01056032 | 0.8939517 | 0.009965973 |  |  | 401760 | 0.912944 | 0.8678712 | 0.01176961 | 0.9187869 | 0.01779009 | 0.9187949 | 0.0111303 |  |  | 359560 | 0.7940576 | 0.7035679 | 0.01025897 | 0.8026973 | 0.006099708 | 0.8026973 | 0.005484623
|  |  | 6812 | 0.9887945 | 0.9991319 | 0.0004856006 | 0.997068 | 0.07342578 | 0.9971181 | 0.1554575 |  |  | 35646 | 0.9726253 | 0.9866385 | 0.001176083 | 0.9699042 | 0.00268031 | 0.9699095 | 0.005266814 |  |  | 6960 | 0.8934997 | 0.9669602 | 0.003427908 | 0.9048753 | 0.005588424 | 0.904879 | 0.004772289 |  |  | 90180 | 0.9043932 | 0.9150489 | 0.005545951 | 0.8941922 | 0.01056524 | 0.8941964 | 0.009970529 |  |  | 402060 | 0.9084681 | 0.8678712 | 0.01176961 | 0.9188666 | 0.01778995 | 0.9188745 | 0.01112885 |  |  | 359860 | 0.8049348 | 0.7035679 | 0.01025897 | 0.8027617 | 0.006098337 | 0.8027616 | 0.005483262
|  |  | 6817 | 0.9887945 | 0.9991336 | 0.0004855574 | 0.9970779 | 0.07342668 | 0.9971279 | 0.1554592 |  |  | 35946 | 0.9726253 | 0.9866385 | 0.001176083 | 0.9699756 | 0.002685281 | 0.9699808 | 0.005274353 |  |  | 6965 | 0.8934997 | 0.9669606 | 0.003427871 | 0.9048779 | 0.005588444 | 0.9048816 | 0.004772307 |  |  | 90480 | 0.9043932 | 0.9150489 | 0.005545951 | 0.8944362 | 0.01057011 | 0.8944405 | 0.009975026 |  |  | 402360 | 0.9039923 | 0.8678712 | 0.01176961 | 0.9189462 | 0.01778981 | 0.9189541 | 0.0111274 |  |  | 360160 | 0.8049348 | 0.7035679 | 0.01025897 | 0.8028259 | 0.006096966 | 0.8028259 | 0.005481903
|  |  | 6822 | 0.9887945 | 0.9991353 | 0.0004855147 | 0.9970878 | 0.07342758 | 0.9971376 | 0.1554608 |  |  | 36246 | 0.9726253 | 0.9866385 | 0.001176083 | 0.9700467 | 0.002690241 | 0.9700519 | 0.005281882 |  |  | 6970 | 0.8924207 | 0.966961 | 0.003427835 | 0.9048804 | 0.005588463 | 0.9048841 | 0.004772326 |  |  | 90780 | 0.9027117 | 0.9150489 | 0.005545951 | 0.8946796 | 0.01057496 | 0.8946839 | 0.009979467 |  |  | 402660 | 0.9107061 | 0.8678712 | 0.01176961 | 0.9190256 | 0.01778967 | 0.9190335 | 0.01112594 |  |  | 360460 | 0.7984085 | 0.7035679 | 0.01025897 | 0.8028901 | 0.006095597 | 0.80289 | 0.005480543
|  |  | 6827 | 0.9905864 | 0.999137 | 0.0004854724 | 0.9970976 | 0.07342847 | 0.9971474 | 0.1554624 |  |  | 36546 | 0.9735858 | 0.9866385 | 0.001176083 | 0.9701177 | 0.002695189 | 0.9701228 | 0.005289399 |  |  | 6975 | 0.8924207 | 0.9669614 | 0.003427799 | 0.9048829 | 0.005588483 | 0.9048866 | 0.004772345 |  |  | 91080 | 0.9043932 | 0.9150489 | 0.005545951 | 0.8949223 | 0.01057976 | 0.8949266 | 0.00998385 |  |  | 402960 | 0.9084681 | 0.8678712 | 0.01176961 | 0.919105 | 0.01778952 | 0.9191129 | 0.01112448 |  |  | 360760 | 0.7984085 | 0.7035679 | 0.01025897 | 0.8029541 | 0.006094227 | 0.802954 | 0.005479185
|  |  | 6832 | 0.9905864 | 0.9991387 | 0.0004854305 | 0.9971074 | 0.07342936 | 0.997157 | 0.155464 |  |  | 36846 | 0.9726253 | 0.9866385 | 0.001176083 | 0.9701885 | 0.002700126 | 0.9701935 | 0.005296905 |  |  | 6980 | 0.8924207 | 0.9669618 | 0.003427764 | 0.9048854 | 0.005588502 | 0.9048891 | 0.004772364 |  |  | 91380 | 0.9027117 | 0.9150489 | 0.005545951 | 0.8951643 | 0.01058454 | 0.8951687 | 0.009988177 |  |  | 403260 | 0.9174199 | 0.8678712 | 0.01176961 | 0.9191843 | 0.01778938 | 0.9191922 | 0.01112303 |  |  | 361060 | 0.8005839 | 0.7035679 | 0.01025897 | 0.803018 | 0.006092859 | 0.8030179 | 0.005477827
|  |  | 6837 | 0.9896904 | 0.9991404 | 0.000485389 | 0.9971172 | 0.07343025 | 0.9971667 | 0.1554656 |  |  | 37146 | 0.9735858 | 0.9866385 | 0.001176083 | 0.9702592 | 0.002705051 | 0.970264 | 0.005304399 |  |  | 6985 | 0.8945787 | 0.9669622 | 0.003427729 | 0.904888 | 0.005588522 | 0.9048916 | 0.004772382 |  |  | 91680 | 0.9010302 | 0.9150489 | 0.005545951 | 0.8954057 | 0.01058928 | 0.8954101 | 0.009992448 |  |  | 403560 | 0.912944 | 0.8678712 | 0.01176961 | 0.9192635 | 0.01778923 | 0.9192714 | 0.01112156 |  |  | 361360 | 0.8005839 | 0.7035679 | 0.01025897 | 0.8030818 | 0.006091491 | 0.8030817 | 0.00547647
|  |  | 6842 | 0.9896904 | 0.9991421 | 0.000485348 | 0.9971269 | 0.07343113 | 0.9971763 | 0.1554672 |  |  | 37446 | 0.9745462 | 0.9866385 | 0.001176083 | 0.9703296 | 0.002709964 | 0.9703343 | 0.005311881 |  |  | 6990 | 0.8934997 | 0.9669626 | 0.003427694 | 0.9048905 | 0.005588542 | 0.9048942 | 0.004772401 |  |  | 91980 | 0.9027117 | 0.9150489 | 0.005545951 | 0.8956464 | 0.01059398 | 0.8956508 | 0.009996662 |  |  | 403860 | 0.9107061 | 0.8678712 | 0.01176961 | 0.9193426 | 0.01778908 | 0.9193505 | 0.0111201 |  |  | 361660 | 0.796233 | 0.7035679 | 0.01025897 | 0.8031455 | 0.006090124 | 0.8031454 | 0.005475113
|  |  | 6847 | 0.9887945 | 0.9991438 | 0.0004853073 | 0.9971366 | 0.07343202 | 0.9971859 | 0.1554688 |  |  | 37746 | 0.9745462 | 0.9866385 | 0.001176083 | 0.9703998 | 0.002714864 | 0.9704045 | 0.00531935 |  |  | 6995 | 0.8934997 | 0.966963 | 0.00342766 | 0.904893 | 0.005588561 | 0.9048967 | 0.00477242 |  |  | 92280 | 0.9027117 | 0.9150489 | 0.005545951 | 0.8958865 | 0.01059865 | 0.8958909 | 0.01000082 |  |  | 404160 | 0.9107061 | 0.8678712 | 0.01176961 | 0.9194217 | 0.01778892 | 0.9194296 | 0.01111864 |  |  | 361960 | 0.796233 | 0.7035679 | 0.01025897 | 0.8032091 | 0.006088758 | 0.8032089 | 0.005473757
|  |  | 6852 | 0.9896904 | 0.9991454 | 0.0004852671 | 0.9971463 | 0.07343289 | 0.9971954 | 0.1554704 |  |  | 38046 | 0.9735858 | 0.9866385 | 0.001176083 | 0.9704699 | 0.002719751 | 0.9704744 | 0.005326806 |  |  | 7000 | 0.8934997 | 0.9669634 | 0.003427627 | 0.9048955 | 0.005588581 | 0.9048992 | 0.004772439 |  |  | 92580 | 0.8993487 | 0.9150489 | 0.005545951 | 0.8961259 | 0.01060329 | 0.8961304 | 0.01000492 |  |  | 404460 | 0.9084681 | 0.8678712 | 0.01176961 | 0.9195006 | 0.01778877 | 0.9195085 | 0.01111717 |  |  | 362260 | 0.8005839 | 0.7035679 | 0.01025897 | 0.8032726 | 0.006087392 | 0.8032724 | 0.005472402
|  |  | 6857 | 0.9896904 | 0.9991471 | 0.0004852273 | 0.9971559 | 0.07343377 | 0.9972049 | 0.155472 |  |  | 38346 | 0.9735858 | 0.9866385 | 0.001176083 | 0.9705397 | 0.002724625 | 0.9705442 | 0.005334248 |  |  | 7005 | 0.8924207 | 0.9669638 | 0.003427593 | 0.904898 | 0.0055886 | 0.9049017 | 0.004772457 |  |  | 92880 | 0.9010302 | 0.9150489 | 0.005545951 | 0.8963647 | 0.01060789 | 0.8963691 | 0.01000897 |  |  | 404760 | 0.9107061 | 0.8678712 | 0.01176961 | 0.9195794 | 0.01778861 | 0.9195873 | 0.01111571 |  |  | 362560 | 0.8005839 | 0.7035679 | 0.01025897 | 0.803336 | 0.006086027 | 0.8033358 | 0.005471048
|  |  | 6862 | 0.9896904 | 0.9991487 | 0.0004851878 | 0.9971655 | 0.07343464 | 0.9972144 | 0.1554736 |  |  | 38646 | 0.9745462 | 0.9866385 | 0.001176083 | 0.9706094 | 0.002729486 | 0.9706138 | 0.005341675 |  |  | 7010 | 0.8924207 | 0.9669642 | 0.003427561 | 0.9049006 | 0.00558862 | 0.9049043 | 0.004772476 |  |  | 93180 | 0.9027117 | 0.9150489 | 0.005545951 | 0.8966028 | 0.01061246 | 0.8966073 | 0.01001296 |  |  | 405060 | 0.912944 | 0.8678712 | 0.01176961 | 0.9196582 | 0.01778845 | 0.9196661 | 0.01111424 |  |  | 362860 | 0.8027594 | 0.7035679 | 0.01025897 | 0.8033992 | 0.006084663 | 0.803399 | 0.005469694
|  |  | 6867 | 0.9896904 | 0.9991503 | 0.0004851488 | 0.9971751 | 0.07343551 | 0.9972239 | 0.1554752 |  |  | 38946 | 0.9745462 | 0.9866385 | 0.001176083 | 0.9706789 | 0.002734333 | 0.9706832 | 0.005349088 |  |  | 7015 | 0.8945787 | 0.9669646 | 0.003427528 | 0.9049031 | 0.00558864 | 0.9049068 | 0.004772495 |  |  | 93480 | 0.9043932 | 0.9150489 | 0.005545951 | 0.8968402 | 0.010617 | 0.8968448 | 0.0100169 |  |  | 405360 | 0.9107061 | 0.8678712 | 0.01176961 | 0.9197369 | 0.01778829 | 0.9197447 | 0.01111277 |  |  | 363160 | 0.8092857 | 0.7035679 | 0.01025897 | 0.8034624 | 0.006083299 | 0.8034622 | 0.005468341
|  |  | 6872 | 0.9887945 | 0.999152 | 0.0004851102 | 0.9971847 | 0.07343638 | 0.9972333 | 0.1554768 |  |  | 39246 | 0.9745462 | 0.9866385 | 0.001176083 | 0.9707482 | 0.002739166 | 0.9707524 | 0.005356485 |  |  | 7020 | 0.8934997 | 0.9669649 | 0.003427496 | 0.9049056 | 0.005588659 | 0.9049093 | 0.004772514 |  |  | 93780 | 0.9027117 | 0.9150489 | 0.005545951 | 0.897077 | 0.0106215 | 0.8970816 | 0.01002078 |  |  | 405660 | 0.9039923 | 0.8678712 | 0.01176961 | 0.9198154 | 0.01778813 | 0.9198233 | 0.0111113 |  |  | 363460 | 0.8071103 | 0.7035679 | 0.01025897 | 0.8035255 | 0.006081937 | 0.8035252 | 0.005466989
|  |  | 6877 | 0.9896904 | 0.9991536 | 0.0004850719 | 0.9971942 | 0.07343724 | 0.9972427 | 0.1554784 |  |  | 39546 | 0.9745462 | 0.9866385 | 0.001176083 | 0.9708173 | 0.002743984 | 0.9708214 | 0.005363867 |  |  | 7025 | 0.8924207 | 0.9669653 | 0.003427464 | 0.9049081 | 0.005588679 | 0.9049118 | 0.004772533 |  |  | 94080 | 0.9043932 | 0.9150489 | 0.005545951 | 0.8973132 | 0.01062597 | 0.8973178 | 0.01002461 |  |  | 405960 | 0.9107061 | 0.8678712 | 0.01176961 | 0.9198939 | 0.01778796 | 0.9199018 | 0.01110982 |  |  | 363760 | 0.8027594 | 0.7035679 | 0.01025897 | 0.8035884 | 0.006080574 | 0.8035882 | 0.005465637
|  |  | 6882 | 0.9896904 | 0.9991552 | 0.000485034 | 0.9972036 | 0.0734381 | 0.997252 | 0.1554799 |  |  | 39846 | 0.9735858 | 0.9866385 | 0.001176083 | 0.9708863 | 0.002748788 | 0.9708903 | 0.005371233 |  |  | 7030 | 0.8945787 | 0.9669657 | 0.003427433 | 0.9049106 | 0.005588699 | 0.9049143 | 0.004772552 |  |  | 94380 | 0.9027117 | 0.9150489 | 0.005545951 | 0.8975487 | 0.01063041 | 0.8975533 | 0.01002838 |  |  | 406260 | 0.915182 | 0.8678712 | 0.01176961 | 0.9199723 | 0.0177878 | 0.9199802 | 0.01110835 |  |  | 364060 | 0.796233 | 0.7035679 | 0.01025897 | 0.8036513 | 0.006079213 | 0.803651 | 0.005464286
|  |  | 6887 | 0.9896904 | 0.9991568 | 0.0004849965 | 0.9972131 | 0.07343896 | 0.9972613 | 0.1554815 |  |  | 40146 | 0.9755067 | 0.9866385 | 0.001176083 | 0.9709551 | 0.002753578 | 0.9709589 | 0.005378582 |  |  | 7035 | 0.8934997 | 0.9669661 | 0.003427402 | 0.9049132 | 0.005588718 | 0.9049168 | 0.004772571 |  |  | 94680 | 0.9010302 | 0.9150489 | 0.005545951 | 0.8977836 | 0.01063481 | 0.8977882 | 0.0100321 |  |  | 406560 | 0.912944 | 0.8678712 | 0.01176961 | 0.9200506 | 0.01778763 | 0.9200585 | 0.01110687 |  |  | 364360 | 0.7984085 | 0.7035679 | 0.01025897 | 0.803714 | 0.006077852 | 0.8037138 | 0.005462936
|  |  | 6892 | 0.9887945 | 0.9991584 | 0.0004849594 | 0.9972225 | 0.07343982 | 0.9972706 | 0.1554831 |  |  | 40446 | 0.9735858 | 0.9866385 | 0.001176083 | 0.9710236 | 0.002758352 | 0.9710274 | 0.005385915 |  |  | 7040 | 0.8924207 | 0.9669665 | 0.003427372 | 0.9049157 | 0.005588738 | 0.9049194 | 0.00477259 |  |  | 94980 | 0.8993487 | 0.9150489 | 0.005545951 | 0.8980178 | 0.01063918 | 0.8980225 | 0.01003577 |  |  | 406860 | 0.912944 | 0.8678712 | 0.01176961 | 0.9201288 | 0.01778746 | 0.9201367 | 0.01110539 |  |  | 364660 | 0.8027594 | 0.7035679 | 0.01025897 | 0.8037767 | 0.006076493 | 0.8037764 | 0.005461587
|  |  | 6897 | 0.9896904 | 0.9991599 | 0.0004849226 | 0.9972319 | 0.07344067 | 0.9972799 | 0.1554846 |  |  | 40746 | 0.9735858 | 0.9866385 | 0.001176083 | 0.971092 | 0.002763111 | 0.9710957 | 0.00539323 |  |  | 7045 | 0.8934997 | 0.9669668 | 0.003427342 | 0.9049182 | 0.005588758 | 0.9049219 | 0.004772608 |  |  | 106380 | 0.9010302 | 0.9150489 | 0.005545951 | 0.9064603 | 0.01078205 | 0.9064656 | 0.01013772 |  |  | 407160 | 0.9218958 | 0.8678712 | 0.01176961 | 0.920207 | 0.01778729 | 0.9202148 | 0.01110391 |  |  | 364960 | 0.8049348 | 0.7035679 | 0.01025897 | 0.8038392 | 0.006075134 | 0.8038389 | 0.005460239
|  |  | 6902 | 0.9896904 | 0.9991615 | 0.0004848863 | 0.9972412 | 0.07344152 | 0.9972891 | 0.1554862 |  |  | 41046 | 0.9755067 | 0.9866385 | 0.001176083 | 0.9711602 | 0.002767855 | 0.9711639 | 0.005400527 |  |  | 7050 | 0.8934997 | 0.9669672 | 0.003427312 | 0.9049207 | 0.005588777 | 0.9049244 | 0.004772627 |  |  | 106680 | 0.9027117 | 0.9150489 | 0.005545951 | 0.9066708 | 0.01078523 | 0.9066762 | 0.01013949 |  |  | 407460 | 0.9084681 | 0.8678712 | 0.01176961 | 0.920285 | 0.01778712 | 0.9202928 | 0.01110243 |  |  | 365260 | 0.7984085 | 0.7035679 | 0.01025897 | 0.8039016 | 0.006073775 | 0.8039013 | 0.005458891
|  |  | 6907 | 0.9896904 | 0.999163 | 0.0004848502 | 0.9972505 | 0.07344236 | 0.9972983 | 0.1554877 |  |  | 41346 | 0.9745462 | 0.9866385 | 0.001176083 | 0.9712283 | 0.002772583 | 0.9712318 | 0.005407806 |  |  | 7055 | 0.8934997 | 0.9669676 | 0.003427283 | 0.9049232 | 0.005588797 | 0.9049269 | 0.004772646 |  |  | 106980 | 0.9027117 | 0.9150489 | 0.005545951 | 0.9068808 | 0.01078838 | 0.9068862 | 0.01014121 |  |  | 407760 | 0.912944 | 0.8678712 | 0.01176961 | 0.9203629 | 0.01778694 | 0.9203708 | 0.01110095 |  |  | 365560 | 0.8005839 | 0.7035679 | 0.01025897 | 0.803964 | 0.006072418 | 0.8039636 | 0.005457544
|  |  | 6912 | 0.9896904 | 0.9991646 | 0.0004848146 | 0.9972598 | 0.07344321 | 0.9973074 | 0.1554892 |  |  | 41646 | 0.9745462 | 0.9866385 | 0.001176083 | 0.9712961 | 0.002777295 | 0.9712996 | 0.005415067 |  |  | 7060 | 0.8934997 | 0.9669679 | 0.003427254 | 0.9049258 | 0.005588817 | 0.9049294 | 0.004772665 |  |  | 107280 | 0.9077561 | 0.9150489 | 0.005545951 | 0.9070901 | 0.01079151 | 0.9070956 | 0.01014288 |  |  | 408060 | 0.915182 | 0.8678712 | 0.01176961 | 0.9204408 | 0.01778676 | 0.9204486 | 0.01109947 |  |  | 365860 | 0.7984085 | 0.7035679 | 0.01025897 | 0.8040262 | 0.006071061 | 0.8040259 | 0.005456198
|  |  | 6917 | 0.9896904 | 0.9991661 | 0.0004847793 | 0.997269 | 0.07344405 | 0.9973165 | 0.1554908 |  |  | 41946 | 0.9755067 | 0.9866385 | 0.001176083 | 0.9713638 | 0.002781992 | 0.9713671 | 0.005422309 |  |  | 7065 | 0.8945787 | 0.9669683 | 0.003427225 | 0.9049283 | 0.005588837 | 0.904932 | 0.004772684 |  |  | 107580 | 0.9060747 | 0.9150489 | 0.005545951 | 0.907299 | 0.01079461 | 0.9073044 | 0.01014451 |  |  | 408360 | 0.915182 | 0.8678712 | 0.01176961 | 0.9205186 | 0.01778658 | 0.9205264 | 0.01109798 |  |  | 366160 | 0.8027594 | 0.7035679 | 0.01025897 | 0.8040883 | 0.006069705 | 0.804088 | 0.005454852
|  |  | 6922 | 0.9896904 | 0.9991677 | 0.0004847443 | 0.9972783 | 0.07344489 | 0.9973256 | 0.1554923 |  |  | 42246 | 0.9745462 | 0.9866385 | 0.001176083 | 0.9714313 | 0.002786671 | 0.9714346 | 0.005429532 |  |  | 7070 | 0.8945787 | 0.9669687 | 0.003427197 | 0.9049308 | 0.005588856 | 0.9049345 | 0.004772703 |  |  | 107880 | 0.9027117 | 0.9150489 | 0.005545951 | 0.9075072 | 0.01079769 | 0.9075127 | 0.0101461 |  |  | 408660 | 0.9017543 | 0.8678712 | 0.01176961 | 0.9205962 | 0.0177864 | 0.9206041 | 0.0110965 |  |  | 366460 | 0.8027594 | 0.7035679 | 0.01025897 | 0.8041503 | 0.006068349 | 0.80415 | 0.005453507
|  |  | 6927 | 0.9896904 | 0.9991692 | 0.0004847097 | 0.9972874 | 0.07344572 | 0.9973347 | 0.1554938 |  |  | 42546 | 0.9755067 | 0.9866385 | 0.001176083 | 0.9714986 | 0.002791334 | 0.9715018 | 0.005436736 |  |  | 7075 | 0.8934997 | 0.966969 | 0.003427169 | 0.9049333 | 0.005588876 | 0.904937 | 0.004772722 |  |  | 108180 | 0.9010302 | 0.9150489 | 0.005545951 | 0.9077149 | 0.01080073 | 0.9077204 | 0.01014764 |  |  | 408960 | 0.9084681 | 0.8678712 | 0.01176961 | 0.9206738 | 0.01778622 | 0.9206816 | 0.01109501 |  |  | 366760 | 0.8027594 | 0.7035679 | 0.01025897 | 0.8042122 | 0.006066995 | 0.8042119 | 0.005452163
|  |  | 6932 | 0.9896904 | 0.9991707 | 0.0004846755 | 0.9972966 | 0.07344655 | 0.9973437 | 0.1554954 |  |  | 42846 | 0.9745462 | 0.9866385 | 0.001176083 | 0.9715657 | 0.002795981 | 0.9715688 | 0.00544392 |  |  | 7080 | 0.8934997 | 0.9669694 | 0.003427141 | 0.9049358 | 0.005588896 | 0.9049395 | 0.004772741 |  |  | 108480 | 0.9027117 | 0.9150489 | 0.005545951 | 0.907922 | 0.01080375 | 0.9079275 | 0.01014915 |  |  | 409260 | 0.9084681 | 0.8678712 | 0.01176961 | 0.9207513 | 0.01778604 | 0.9207591 | 0.01109352 |  |  | 367060 | 0.8005839 | 0.7035679 | 0.01025897 | 0.804274 | 0.006065641 | 0.8042737 | 0.00545082
|  |  | 6937 | 0.9896904 | 0.9991722 | 0.0004846416 | 0.9973057 | 0.07344738 | 0.9973527 | 0.1554969 |  |  | 43146 | 0.9745462 | 0.9866385 | 0.001176083 | 0.9716327 | 0.002800611 | 0.9716357 | 0.005451083 |  |  | 7085 | 0.8934997 | 0.9669697 | 0.003427114 | 0.9049383 | 0.005588916 | 0.904942 | 0.00477276 |  |  | 108780 | 0.9060747 | 0.9150489 | 0.005545951 | 0.9081286 | 0.01080674 | 0.9081341 | 0.01015061 |  |  | 409560 | 0.9107061 | 0.8678712 | 0.01176961 | 0.9208288 | 0.01778585 | 0.9208365 | 0.01109203 |  |  | 367360 | 0.8049348 | 0.7035679 | 0.01025897 | 0.8043358 | 0.006064288 | 0.8043353 | 0.005449478
|  |  | 6942 | 0.9896904 | 0.9991737 | 0.000484608 | 0.9973148 | 0.07344821 | 0.9973617 | 0.1554984 |  |  | 43446 | 0.9764671 | 0.9866385 | 0.001176083 | 0.9716995 | 0.002805223 | 0.9717024 | 0.005458226 |  |  | 7090 | 0.8945787 | 0.9669701 | 0.003427087 | 0.9049409 | 0.005588936 | 0.9049445 | 0.004772779 |  |  | 109080 | 0.9060747 | 0.9150489 | 0.005545951 | 0.9083345 | 0.01080971 | 0.9083401 | 0.01015202 |  |  | 409860 | 0.915182 | 0.8678712 | 0.01176961 | 0.9209061 | 0.01778566 | 0.9209139 | 0.01109054 |  |  | 367660 | 0.8027594 | 0.7035679 | 0.01025897 | 0.8043974 | 0.006062936 | 0.8043969 | 0.005448136
|  |  | 6947 | 0.9905864 | 0.9991752 | 0.0004845748 | 0.9973239 | 0.07344904 | 0.9973706 | 0.1554999 |  |  | 43746 | 0.9764671 | 0.9866385 | 0.001176083 | 0.9717661 | 0.002809818 | 0.9717689 | 0.005465349 |  |  | 7095 | 0.8934997 | 0.9669704 | 0.00342706 | 0.9049434 | 0.005588955 | 0.904947 | 0.004772798 |  |  | 109380 | 0.9027117 | 0.9150489 | 0.005545951 | 0.90854 | 0.01081264 | 0.9085455 | 0.0101534 |  |  | 410160 | 0.912944 | 0.8678712 | 0.01176961 | 0.9209833 | 0.01778547 | 0.9209911 | 0.01108904 |  |  | 367960 | 0.8027594 | 0.7035679 | 0.01025897 | 0.8044589 | 0.006061585 | 0.8044584 | 0.005446796
|  |  | 6952 | 0.9896904 | 0.9991767 | 0.0004845419 | 0.9973329 | 0.07344986 | 0.9973795 | 0.1555014 |  |  | 44046 | 0.9755067 | 0.9866385 | 0.001176083 | 0.9718325 | 0.002814396 | 0.9718352 | 0.00547245 |  |  | 7100 | 0.8945787 | 0.9669708 | 0.003427034 | 0.9049459 | 0.005588975 | 0.9049496 | 0.004772817 |  |  | 109680 | 0.9027117 | 0.9150489 | 0.005545951 | 0.9087448 | 0.01081555 | 0.9087504 | 0.01015473 |  |  | 410460 | 0.9174199 | 0.8678712 | 0.01176961 | 0.9210605 | 0.01778528 | 0.9210682 | 0.01108755 |  |  | 368260 | 0.8092857 | 0.7035679 | 0.01025897 | 0.8045202 | 0.006060234 | 0.8045198 | 0.005445456
|  |  | 6957 | 0.9905864 | 0.9991781 | 0.0004845093 | 0.9973419 | 0.07345068 | 0.9973884 | 0.1555029 |  |  | 44346 | 0.9755067 | 0.9866385 | 0.001176083 | 0.9718988 | 0.002818957 | 0.9719014 | 0.00547953 |  |  | 7105 | 0.8945787 | 0.9669711 | 0.003427008 | 0.9049484 | 0.005588995 | 0.9049521 | 0.004772836 |  |  | 109980 | 0.9060747 | 0.9150489 | 0.005545951 | 0.9089491 | 0.01081844 | 0.9089547 | 0.01015602 |  |  | 410760 | 0.9174199 | 0.8678712 | 0.01176961 | 0.9211375 | 0.01778509 | 0.9211453 | 0.01108605 |  |  | 368560 | 0.8005839 | 0.7035679 | 0.01025897 | 0.8045815 | 0.006058885 | 0.8045811 | 0.005444117
|  |  | 6962 | 0.9896904 | 0.9991796 | 0.0004844771 | 0.9973508 | 0.07345149 | 0.9973973 | 0.1555044 |  |  | 44646 | 0.9764671 | 0.9866385 | 0.001176083 | 0.9719648 | 0.002823499 | 0.9719674 | 0.005486588 |  |  | 7110 | 0.8956577 | 0.9669714 | 0.003426982 | 0.9049509 | 0.005589015 | 0.9049546 | 0.004772855 |  |  | 110280 | 0.9060747 | 0.9150489 | 0.005545951 | 0.9091529 | 0.0108213 | 0.9091584 | 0.01015727 |  |  | 411060 | 0.9062302 | 0.8678712 | 0.01176961 | 0.9212145 | 0.01778489 | 0.9212223 | 0.01108455 |  |  | 368860 | 0.7984085 | 0.7035679 | 0.01025897 | 0.8046427 | 0.006057536 | 0.8046422 | 0.005442778
|  |  | 6967 | 0.9905864 | 0.999181 | 0.0004844451 | 0.9973598 | 0.0734523 | 0.9974061 | 0.1555059 |  |  | 44946 | 0.9774276 | 0.9866385 | 0.001176083 | 0.9720307 | 0.002828024 | 0.9720332 | 0.005493624 |  |  | 7115 | 0.8956577 | 0.9669718 | 0.003426957 | 0.9049534 | 0.005589035 | 0.9049571 | 0.004772874 |  |  | 110580 | 0.9027117 | 0.9150489 | 0.005545951 | 0.9093561 | 0.01082413 | 0.9093616 | 0.01015848 |  |  | 411360 | 0.9084681 | 0.8678712 | 0.01176961 | 0.9212914 | 0.0177847 | 0.9212991 | 0.01108305 |  |  | 369160 | 0.8027594 | 0.7035679 | 0.01025897 | 0.8047038 | 0.006056188 | 0.8047033 | 0.005441441
|  |  | 6972 | 0.9887945 | 0.9991825 | 0.0004844135 | 0.9973687 | 0.07345312 | 0.9974149 | 0.1555074 |  |  | 45246 | 0.9764671 | 0.9866385 | 0.001176083 | 0.9720964 | 0.00283253 | 0.9720988 | 0.005500638 |  |  | 7120 | 0.8945787 | 0.9669721 | 0.003426932 | 0.9049559 | 0.005589055 | 0.9049596 | 0.004772893 |  |  | 110880 | 0.9027117 | 0.9150489 | 0.005545951 | 0.9095587 | 0.01082693 | 0.9095643 | 0.01015965 |  |  | 411660 | 0.912944 | 0.8678712 | 0.01176961 | 0.9213682 | 0.0177845 | 0.9213759 | 0.01108155 |  |  | 369460 | 0.8027594 | 0.7035679 | 0.01025897 | 0.8047648 | 0.006054841 | 0.8047643 | 0.005440104
|  |  | 6977 | 0.9896904 | 0.9991839 | 0.0004843823 | 0.9973776 | 0.07345392 | 0.9974236 | 0.1555088 |  |  | 45546 | 0.9755067 | 0.9866385 | 0.001176083 | 0.972162 | 0.002837018 | 0.9721643 | 0.005507629 |  |  | 7125 | 0.8924207 | 0.9669724 | 0.003426907 | 0.9049585 | 0.005589075 | 0.9049621 | 0.004772912 |  |  | 111180 | 0.9043932 | 0.9150489 | 0.005545951 | 0.9097608 | 0.01082971 | 0.9097664 | 0.01016077 |  |  | 411960 | 0.9084681 | 0.8678712 | 0.01176961 | 0.9214449 | 0.0177843 | 0.9214526 | 0.01108005 |  |  | 369760 | 0.8005839 | 0.7035679 | 0.01025897 | 0.8048257 | 0.006053494 | 0.8048252 | 0.005438768
|  |  | 6982 | 0.9896904 | 0.9991853 | 0.0004843513 | 0.9973864 | 0.07345473 | 0.9974323 | 0.1555103 |  |  | 45846 | 0.9745462 | 0.9866385 | 0.001176083 | 0.9722274 | 0.002841488 | 0.9722296 | 0.005514598 |  |  | 7130 | 0.8945787 | 0.9669728 | 0.003426883 | 0.904961 | 0.005589095 | 0.9049646 | 0.004772931 |  |  | 111480 | 0.9060747 | 0.9150489 | 0.005545951 | 0.9099623 | 0.01083247 | 0.9099679 | 0.01016186 |  |  | 412260 | 0.912944 | 0.8678712 | 0.01176961 | 0.9215215 | 0.0177841 | 0.9215292 | 0.01107855 |  |  | 370060 | 0.8092857 | 0.7035679 | 0.01025897 | 0.8048865 | 0.006052149 | 0.8048859 | 0.005437433
|  |  | 6987 | 0.9887945 | 0.9991868 | 0.0004843206 | 0.9973952 | 0.07345553 | 0.997441 | 0.1555118 |  |  | 46146 | 0.9764671 | 0.9866385 | 0.001176083 | 0.9722926 | 0.00284594 | 0.9722947 | 0.005521544 |  |  | 7135 | 0.8945787 | 0.9669731 | 0.003426859 | 0.9049635 | 0.005589114 | 0.9049672 | 0.004772951 |  |  | 111780 | 0.9060747 | 0.9150489 | 0.005545951 | 0.9101633 | 0.0108352 | 0.9101689 | 0.0101629 |  |  | 412560 | 0.9196579 | 0.8678712 | 0.01176961 | 0.921598 | 0.01778389 | 0.9216058 | 0.01107704 |  |  | 370360 | 0.8071103 | 0.7035679 | 0.01025897 | 0.8049471 | 0.006050804 | 0.8049466 | 0.005436099
|  |  | 6992 | 0.9905864 | 0.9991882 | 0.0004842903 | 0.997404 | 0.07345633 | 0.9974497 | 0.1555132 |  |  | 46446 | 0.9764671 | 0.9866385 | 0.001176083 | 0.9723576 | 0.002850372 | 0.9723597 | 0.005528466 |  |  | 7140 | 0.8924207 | 0.9669734 | 0.003426835 | 0.904966 | 0.005589134 | 0.9049697 | 0.00477297 |  |  | 112080 | 0.9077561 | 0.9150489 | 0.005545951 | 0.9103637 | 0.0108379 | 0.9103694 | 0.01016391 |  |  | 412860 | 0.9196579 | 0.8678712 | 0.01176961 | 0.9216745 | 0.01778369 | 0.9216822 | 0.01107554 |  |  | 370660 | 0.8071103 | 0.7035679 | 0.01025897 | 0.8050077 | 0.00604946 | 0.8050072 | 0.005434766
|  |  | 6997 | 0.9896904 | 0.9991896 | 0.0004842603 | 0.9974127 | 0.07345713 | 0.9974583 | 0.1555147 |  |  | 46746 | 0.9755067 | 0.9866385 | 0.001176083 | 0.9724224 | 0.002854786 | 0.9724244 | 0.005535365 |  |  | 7145 | 0.8945787 | 0.9669738 | 0.003426811 | 0.9049685 | 0.005589154 | 0.9049722 | 0.004772989 |  |  | 112380 | 0.9060747 | 0.9150489 | 0.005545951 | 0.9105636 | 0.01084057 | 0.9105692 | 0.01016487 |  |  | 413160 | 0.9107061 | 0.8678712 | 0.01176961 | 0.9217508 | 0.01778348 | 0.9217586 | 0.01107403 |  |  | 370960 | 0.8071103 | 0.7035679 | 0.01025897 | 0.8050682 | 0.006048117 | 0.8050676 | 0.005433433
|  |  | 7002 | 0.9887945 | 0.999191 | 0.0004842305 | 0.9974215 | 0.07345792 | 0.9974669 | 0.1555162 |  |  | 47046 | 0.9755067 | 0.9866385 | 0.001176083 | 0.9724871 | 0.002859181 | 0.972489 | 0.00554224 |  |  | 7150 | 0.8956577 | 0.9669741 | 0.003426788 | 0.904971 | 0.005589174 | 0.9049747 | 0.004773008 |  |  | 112680 | 0.9027117 | 0.9150489 | 0.005545951 | 0.9107629 | 0.01084323 | 0.9107686 | 0.0101658 |  |  | 413460 | 0.915182 | 0.8678712 | 0.01176961 | 0.9218271 | 0.01778327 | 0.9218348 | 0.01107252 |  |  | 371260 | 0.8049348 | 0.7035679 | 0.01025897 | 0.8051286 | 0.006046775 | 0.805128 | 0.005432102
|  |  | 7007 | 0.9896904 | 0.9991924 | 0.0004842011 | 0.9974302 | 0.07345871 | 0.9974755 | 0.1555176 |  |  | 47346 | 0.9764671 | 0.9866385 | 0.001176083 | 0.9725516 | 0.002863557 | 0.9725535 | 0.005549091 |  |  | 7155 | 0.8934997 | 0.9669744 | 0.003426765 | 0.9049735 | 0.005589194 | 0.9049772 | 0.004773027 |  |  | 112980 | 0.9043932 | 0.9150489 | 0.005545951 | 0.9109617 | 0.01084585 | 0.9109674 | 0.01016669 |  |  | 413760 | 0.912944 | 0.8678712 | 0.01176961 | 0.9219033 | 0.01778306 | 0.921911 | 0.01107101 |  |  | 371560 | 0.8027594 | 0.7035679 | 0.01025897 | 0.8051888 | 0.006045434 | 0.8051882 | 0.005430771
|  |  | 7012 | 0.9887945 | 0.9991937 | 0.0004841719 | 0.9974388 | 0.0734595 | 0.9974841 | 0.1555191 |  |  | 47646 | 0.9755067 | 0.9866385 | 0.001176083 | 0.972616 | 0.002867914 | 0.9726177 | 0.005555918 |  |  | 7160 | 0.8934997 | 0.9669747 | 0.003426743 | 0.904976 | 0.005589214 | 0.9049797 | 0.004773046 |  |  | 113280 | 0.9043932 | 0.9150489 | 0.005545951 | 0.9111599 | 0.01084845 | 0.9111657 | 0.01016753 |  |  | 414060 | 0.915182 | 0.8678712 | 0.01176961 | 0.9219794 | 0.01778285 | 0.9219871 | 0.0110695 |  |  | 371860 | 0.8071103 | 0.7035679 | 0.01025897 | 0.805249 | 0.006044093 | 0.8052484 | 0.005429441
|  |  | 7017 | 0.9896904 | 0.9991951 | 0.0004841431 | 0.9974474 | 0.07346029 | 0.9974926 | 0.1555205 |  |  | 47946 | 0.9764671 | 0.9866385 | 0.001176083 | 0.9726802 | 0.002872252 | 0.9726818 | 0.00556272 |  |  | 7165 | 0.8945787 | 0.966975 | 0.00342672 | 0.9049786 | 0.005589234 | 0.9049822 | 0.004773065 |  |  | 113580 | 0.9060747 | 0.9150489 | 0.005545951 | 0.9113576 | 0.01085103 | 0.9113634 | 0.01016834 |  |  | 414360 | 0.9084681 | 0.8678712 | 0.01176961 | 0.9220554 | 0.01778264 | 0.9220631 | 0.01106798 |  |  | 372160 | 0.8071103 | 0.7035679 | 0.01025897 | 0.8053091 | 0.006042754 | 0.8053085 | 0.005428112
|  |  | 7022 | 0.9905864 | 0.9991965 | 0.0004841145 | 0.9974561 | 0.07346107 | 0.9975011 | 0.1555219 |  |  | 48246 | 0.9764671 | 0.9866385 | 0.001176083 | 0.9727441 | 0.00287657 | 0.9727457 | 0.005569498 |  |  | 7170 | 0.8934997 | 0.9669753 | 0.003426698 | 0.9049811 | 0.005589254 | 0.9049847 | 0.004773085 |  |  | 113880 | 0.9060747 | 0.9150489 | 0.005545951 | 0.9115548 | 0.01085358 | 0.9115605 | 0.01016911 |  |  | 414660 | 0.912944 | 0.8678712 | 0.01176961 | 0.9221313 | 0.01778242 | 0.922139 | 0.01106647 |  |  | 372460 | 0.8049348 | 0.7035679 | 0.01025897 | 0.8053691 | 0.006041415 | 0.8053684 | 0.005426784
|  |  | 7027 | 0.9896904 | 0.9991978 | 0.0004840863 | 0.9974646 | 0.07346185 | 0.9975095 | 0.1555234 |  |  | 48546 | 0.9774276 | 0.9866385 | 0.001176083 | 0.972808 | 0.002880869 | 0.9728095 | 0.005576251 |  |  | 7175 | 0.8934997 | 0.9669757 | 0.003426676 | 0.9049836 | 0.005589274 | 0.9049873 | 0.004773104 |  |  | 114180 | 0.9077561 | 0.9150489 | 0.005545951 | 0.9117514 | 0.01085611 | 0.9117572 | 0.01016984 |  |  | 414960 | 0.912944 | 0.8678712 | 0.01176961 | 0.9222072 | 0.0177822 | 0.9222148 | 0.01106495 |  |  | 372760 | 0.8049348 | 0.7035679 | 0.01025897 | 0.8054289 | 0.006040077 | 0.8054283 | 0.005425457
|  |  | 7032 | 0.9896904 | 0.9991992 | 0.0004840583 | 0.9974732 | 0.07346263 | 0.9975179 | 0.1555248 |  |  | 48846 | 0.9764671 | 0.9866385 | 0.001176083 | 0.9728716 | 0.002885148 | 0.9728731 | 0.005582978 |  |  | 7180 | 0.8945787 | 0.966976 | 0.003426655 | 0.9049861 | 0.005589294 | 0.9049898 | 0.004773123 |  |  | 114480 | 0.9077561 | 0.9150489 | 0.005545951 | 0.9119475 | 0.01085861 | 0.9119533 | 0.01017053 |  |  | 415260 | 0.912944 | 0.8678712 | 0.01176961 | 0.9222829 | 0.01778199 | 0.9222906 | 0.01106344 |  |  | 373060 | 0.8049348 | 0.7035679 | 0.01025897 | 0.8054887 | 0.00603874 | 0.805488 | 0.00542413
|  |  | 7037 | 0.9905864 | 0.9992005 | 0.0004840306 | 0.9974817 | 0.07346341 | 0.9975263 | 0.1555262 |  |  | 49146 | 0.9774276 | 0.9866385 | 0.001176083 | 0.9729351 | 0.002889408 | 0.9729365 | 0.005589681 |  |  | 7185 | 0.8945787 | 0.9669763 | 0.003426633 | 0.9049886 | 0.005589314 | 0.9049923 | 0.004773142 |  |  | 114780 | 0.9060747 | 0.9150489 | 0.005545951 | 0.9121431 | 0.01086108 | 0.9121489 | 0.01017119 |  |  | 415560 | 0.912944 | 0.8678712 | 0.01176961 | 0.9223586 | 0.01778177 | 0.9223662 | 0.01106192 |  |  | 373360 | 0.8005839 | 0.7035679 | 0.01025897 | 0.8055484 | 0.006037404 | 0.8055477 | 0.005422805
|  |  | 7042 | 0.9896904 | 0.9992018 | 0.0004840032 | 0.9974902 | 0.07346418 | 0.9975347 | 0.1555276 |  |  | 49446 | 0.9764671 | 0.9866385 | 0.001176083 | 0.9729984 | 0.002893648 | 0.9729997 | 0.005596358 |  |  | 7190 | 0.8913417 | 0.9669766 | 0.003426612 | 0.9049911 | 0.005589334 | 0.9049948 | 0.004773161 |  |  | 115080 | 0.9094376 | 0.9150489 | 0.005545951 | 0.9123381 | 0.01086354 | 0.9123439 | 0.0101718 |  |  | 415860 | 0.9107061 | 0.8678712 | 0.01176961 | 0.9224341 | 0.01778154 | 0.9224418 | 0.0110604 |  |  | 373660 | 0.8071103 | 0.7035679 | 0.01025897 | 0.8056079 | 0.006036069 | 0.8056072 | 0.00542148
|  |  | 7047 | 0.9896904 | 0.9992032 | 0.000483976 | 0.9974986 | 0.07346495 | 0.997543 | 0.1555291 |  |  | 49746 | 0.9783881 | 0.9866385 | 0.001176083 | 0.9730616 | 0.002897868 | 0.9730628 | 0.00560301 |  |  | 7195 | 0.8934997 | 0.9669769 | 0.003426592 | 0.9049936 | 0.005589354 | 0.9049973 | 0.004773181 |  |  | 115380 | 0.9077561 | 0.9150489 | 0.005545951 | 0.9125326 | 0.01086597 | 0.9125384 | 0.01017238 |  |  | 416160 | 0.9174199 | 0.8678712 | 0.01176961 | 0.9225096 | 0.01778132 | 0.9225173 | 0.01105888 |  |  | 373960 | 0.8092857 | 0.7035679 | 0.01025897 | 0.8056674 | 0.006034735 | 0.8056667 | 0.005420156
|  |  | 7052 | 0.9905864 | 0.9992045 | 0.0004839491 | 0.997507 | 0.07346572 | 0.9975513 | 0.1555305 |  |  | 50046 | 0.9774276 | 0.9866385 | 0.001176083 | 0.9731246 | 0.002902068 | 0.9731257 | 0.005609635 |  |  | 7200 | 0.8945787 | 0.9669772 | 0.003426571 | 0.9049961 | 0.005589374 | 0.9049998 | 0.0047732 |  |  | 115680 | 0.9077561 | 0.9150489 | 0.005545951 | 0.9127266 | 0.01086837 | 0.9127324 | 0.01017292 |  |  | 416460 | 0.9174199 | 0.8678712 | 0.01176961 | 0.922585 | 0.0177811 | 0.9225927 | 0.01105736 |  |  | 374260 | 0.8114612 | 0.7035679 | 0.01025897 | 0.8057268 | 0.006033402 | 0.8057261 | 0.005418833
|  |  | 7057 | 0.9905864 | 0.9992058 | 0.0004839225 | 0.9975154 | 0.07346649 | 0.9975596 | 0.1555319 |  |  | 50346 | 0.9774276 | 0.9866385 | 0.001176083 | 0.9731874 | 0.002906247 | 0.9731884 | 0.005616235 |  |  | 7205 | 0.8945787 | 0.9669775 | 0.003426551 | 0.9049986 | 0.005589395 | 0.9050023 | 0.004773219 |  |  | 115980 | 0.9077561 | 0.9150489 | 0.005545951 | 0.91292 | 0.01087075 | 0.9129258 | 0.01017343 |  |  | 416760 | 0.912944 | 0.8678712 | 0.01176961 | 0.9226603 | 0.01778087 | 0.922668 | 0.01105584 |  |  | 374560 | 0.8049348 | 0.7035679 | 0.01025897 | 0.8057861 | 0.006032069 | 0.8057853 | 0.005417511
|  |  | 7062 | 0.9905864 | 0.9992071 | 0.0004838962 | 0.9975238 | 0.07346725 | 0.9975679 | 0.1555333 |  |  | 50646 | 0.9783881 | 0.9866385 | 0.001176083 | 0.9732501 | 0.002910407 | 0.973251 | 0.005622809 |  |  | 7210 | 0.8945787 | 0.9669778 | 0.003426531 | 0.9050012 | 0.005589415 | 0.9050048 | 0.004773238 |  |  | 116280 | 0.9077561 | 0.9150489 | 0.005545951 | 0.9131129 | 0.01087311 | 0.9131187 | 0.01017389 |  |  | 417060 | 0.912944 | 0.8678712 | 0.01176961 | 0.9227356 | 0.01778064 | 0.9227432 | 0.01105431 |  |  | 374860 | 0.8136366 | 0.7035679 | 0.01025897 | 0.8058452 | 0.006030738 | 0.8058445 | 0.00541619
|  |  | 7067 | 0.9887945 | 0.9992084 | 0.0004838701 | 0.9975322 | 0.07346801 | 0.9975761 | 0.1555347 |  |  | 50946 | 0.9774276 | 0.9866385 | 0.001176083 | 0.9733125 | 0.002914547 | 0.9733134 | 0.005629356 |  |  | 7215 | 0.8945787 | 0.9669781 | 0.003426511 | 0.9050037 | 0.005589435 | 0.9050073 | 0.004773258 |  |  | 116580 | 0.9060747 | 0.9150489 | 0.005545951 | 0.9133053 | 0.01087544 | 0.9133111 | 0.01017432 |  |  | 417360 | 0.9062302 | 0.8678712 | 0.01176961 | 0.9228107 | 0.01778041 | 0.9228184 | 0.01105279 |  |  | 375160 | 0.8114612 | 0.7035679 | 0.01025897 | 0.8059043 | 0.006029407 | 0.8059035 | 0.00541487
|  |  | 7072 | 0.9914823 | 0.9992097 | 0.0004838443 | 0.9975405 | 0.07346877 | 0.9975843 | 0.1555361 |  |  | 51246 | 0.9774276 | 0.9866385 | 0.001176083 | 0.9733749 | 0.002918666 | 0.9733757 | 0.005635877 |  |  | 7220 | 0.8934997 | 0.9669784 | 0.003426491 | 0.9050062 | 0.005589455 | 0.9050098 | 0.004773277 |  |  | 116880 | 0.9060747 | 0.9150489 | 0.005545951 | 0.9134971 | 0.01087775 | 0.9135029 | 0.01017472 |  |  | 417660 | 0.9107061 | 0.8678712 | 0.01176961 | 0.9228858 | 0.01778018 | 0.9228934 | 0.01105126 |  |  | 375460 | 0.8136366 | 0.7035679 | 0.01025897 | 0.8059633 | 0.006028077 | 0.8059625 | 0.005413551
|  |  | 7077 | 0.9896904 | 0.9992109 | 0.0004838188 | 0.9975487 | 0.07346952 | 0.9975925 | 0.1555375 |  |  | 51546 | 0.9783881 | 0.9866385 | 0.001176083 | 0.973437 | 0.002922765 | 0.9734377 | 0.005642371 |  |  | 7225 | 0.8956577 | 0.9669787 | 0.003426472 | 0.9050087 | 0.005589475 | 0.9050123 | 0.004773296 |  |  | 117180 | 0.9077561 | 0.9150489 | 0.005545951 | 0.9136884 | 0.01088003 | 0.9136943 | 0.01017507 |  |  | 417960 | 0.912944 | 0.8678712 | 0.01176961 | 0.9229608 | 0.01777995 | 0.9229684 | 0.01104973 |  |  | 375760 | 0.8049348 | 0.7035679 | 0.01025897 | 0.8060221 | 0.006026749 | 0.8060213 | 0.005412233
|  |  | 7082 | 0.9905864 | 0.9992122 | 0.0004837935 | 0.997557 | 0.07347027 | 0.9976006 | 0.1555388 |  |  | 51846 | 0.9774276 | 0.9866385 | 0.001176083 | 0.973499 | 0.002926844 | 0.9734997 | 0.005648839 |  |  | 7230 | 0.8945787 | 0.9669789 | 0.003426453 | 0.9050112 | 0.005589495 | 0.9050149 | 0.004773316 |  |  | 117480 | 0.9111191 | 0.9150489 | 0.005545951 | 0.9138792 | 0.01088229 | 0.9138851 | 0.01017539 |  |  | 418260 | 0.912944 | 0.8678712 | 0.01176961 | 0.9230356 | 0.01777971 | 0.9230433 | 0.0110482 |  |  | 376060 | 0.8049348 | 0.7035679 | 0.01025897 | 0.8060809 | 0.006025421 | 0.8060801 | 0.005410915
|  |  | 7087 | 0.9896904 | 0.9992135 | 0.0004837684 | 0.9975652 | 0.07347103 | 0.9976087 | 0.1555402 |  |  | 52146 | 0.9774276 | 0.9866385 | 0.001176083 | 0.9735608 | 0.002930902 | 0.9735614 | 0.005655279 |  |  | 7235 | 0.8945787 | 0.9669792 | 0.003426434 | 0.9050137 | 0.005589515 | 0.9050174 | 0.004773335 |  |  | 117780 | 0.9077561 | 0.9150489 | 0.005545951 | 0.9140695 | 0.01088453 | 0.9140754 | 0.01017568 |  |  | 418560 | 0.915182 | 0.8678712 | 0.01176961 | 0.9231104 | 0.01777947 | 0.9231181 | 0.01104667 |  |  | 376360 | 0.8092857 | 0.7035679 | 0.01025897 | 0.8061396 | 0.006024094 | 0.8061388 | 0.005409599
|  |  | 7092 | 0.9896904 | 0.9992147 | 0.0004837437 | 0.9975734 | 0.07347177 | 0.9976168 | 0.1555416 |  |  | 52446 | 0.9783881 | 0.9866385 | 0.001176083 | 0.9736225 | 0.00293494 | 0.973623 | 0.005661693 |  |  | 7240 | 0.8945787 | 0.9669795 | 0.003426416 | 0.9050162 | 0.005589535 | 0.9050199 | 0.004773354 |  |  | 118080 | 0.9077561 | 0.9150489 | 0.005545951 | 0.9142593 | 0.01088675 | 0.9142652 | 0.01017593 |  |  | 418860 | 0.9196579 | 0.8678712 | 0.01176961 | 0.9231852 | 0.01777924 | 0.9231928 | 0.01104514 |  |  | 376660 | 0.8049348 | 0.7035679 | 0.01025897 | 0.8061982 | 0.006022768 | 0.8061973 | 0.005408283
|  |  | 7212 | 0.9896904 | 0.9992428 | 0.0004832186 | 0.9977619 | 0.07348899 | 0.9978026 | 0.1555733 |  |  | 52746 | 0.9783881 | 0.9866385 | 0.001176083 | 0.973684 | 0.002938957 | 0.9736844 | 0.005668079 |  |  | 7245 | 0.8956577 | 0.9669798 | 0.003426397 | 0.9050187 | 0.005589556 | 0.9050224 | 0.004773374 |  |  | 118380 | 0.9094376 | 0.9150489 | 0.005545951 | 0.9144485 | 0.01088894 | 0.9144544 | 0.01017614 |  |  | 419160 | 0.9107061 | 0.8678712 | 0.01176961 | 0.9232598 | 0.017779 | 0.9232674 | 0.01104361 |  |  | 376960 | 0.8049348 | 0.7035679 | 0.01025897 | 0.8062567 | 0.006021443 | 0.8062558 | 0.005406969
|  |  | 7332 | 0.9905864 | 0.9992672 | 0.0004828076 | 0.9979355 | 0.07350487 | 0.9979736 | 0.1556028 |  |  | 53046 | 0.9774276 | 0.9866385 | 0.001176083 | 0.9737453 | 0.002942953 | 0.9737457 | 0.005674439 |  |  | 7250 | 0.8934997 | 0.9669801 | 0.003426379 | 0.9050212 | 0.005589576 | 0.9050249 | 0.004773393 |  |  | 118680 | 0.9111191 | 0.9150489 | 0.005545951 | 0.9146372 | 0.01089111 | 0.9146431 | 0.01017632 |  |  | 419460 | 0.9084681 | 0.8678712 | 0.01176961 | 0.9233343 | 0.01777876 | 0.9233419 | 0.01104207 |  |  | 377260 | 0.8027594 | 0.7035679 | 0.01025897 | 0.806315 | 0.006020119 | 0.8063142 | 0.005405655
|  |  | 7452 | 0.9896904 | 0.9992884 | 0.0004824862 | 0.9980952 | 0.07351951 | 0.998131 | 0.1556301 |  |  | 53346 | 0.9764671 | 0.9866385 | 0.001176083 | 0.9738065 | 0.002946928 | 0.9738068 | 0.00568077 |  |  | 7255 | 0.8945787 | 0.9669804 | 0.003426361 | 0.9050237 | 0.005589596 | 0.9050274 | 0.004773412 |  |  | 118980 | 0.9144821 | 0.9150489 | 0.005545951 | 0.9148254 | 0.01089326 | 0.9148314 | 0.01017646 |  |  | 419760 | 0.9107061 | 0.8678712 | 0.01176961 | 0.9234088 | 0.01777851 | 0.9234164 | 0.01104054 |  |  | 377560 | 0.8027594 | 0.7035679 | 0.01025897 | 0.8063733 | 0.006018796 | 0.8063725 | 0.005404342
|  |  | 7572 | 0.9896904 | 0.9993069 | 0.0004822352 | 0.9982423 | 0.07353302 | 0.9982757 | 0.1556553 |  |  | 53646 | 0.9783881 | 0.9866385 | 0.001176083 | 0.9738675 | 0.002950883 | 0.9738677 | 0.005687074 |  |  | 7260 | 0.8945787 | 0.9669806 | 0.003426344 | 0.9050262 | 0.005589616 | 0.9050299 | 0.004773432 |  |  | 119280 | 0.9128006 | 0.9150489 | 0.005545951 | 0.9150131 | 0.01089538 | 0.9150191 | 0.01017657 |  |  | 420060 | 0.915182 | 0.8678712 | 0.01176961 | 0.9234832 | 0.01777827 | 0.9234908 | 0.011039 |  |  | 377860 | 0.8092857 | 0.7035679 | 0.01025897 | 0.8064315 | 0.006017474 | 0.8064306 | 0.005403031
|  |  | 7692 | 0.9896904 | 0.9993229 | 0.0004820394 | 0.9983778 | 0.07354548 | 0.998409 | 0.1556788 |  |  | 53946 | 0.9774276 | 0.9866385 | 0.001176083 | 0.9739283 | 0.002954817 | 0.9739285 | 0.005693351 |  |  | 7265 | 0.8934997 | 0.9669809 | 0.003426326 | 0.9050287 | 0.005589637 | 0.9050324 | 0.004773451 |  |  | 119580 | 0.9094376 | 0.9150489 | 0.005545951 | 0.9152003 | 0.01089748 | 0.9152063 | 0.01017664 |  |  | 420360 | 0.912944 | 0.8678712 | 0.01176961 | 0.9235575 | 0.01777802 | 0.923565 | 0.01103746 |  |  | 378160 | 0.8114612 | 0.7035679 | 0.01025897 | 0.8064896 | 0.006016153 | 0.8064887 | 0.00540172
|  |  | 7812 | 0.9905864 | 0.9993369 | 0.0004818868 | 0.9985025 | 0.07355698 | 0.9985316 | 0.1557005 |  |  | 54246 | 0.9774276 | 0.9866385 | 0.001176083 | 0.973989 | 0.00295873 | 0.9739891 | 0.0056996 |  |  | 7270 | 0.8945787 | 0.9669812 | 0.003426309 | 0.9050313 | 0.005589657 | 0.9050349 | 0.004773471 |  |  | 119880 | 0.9077561 | 0.9150489 | 0.005545951 | 0.915387 | 0.01089956 | 0.9153929 | 0.01017668 |  |  | 420660 | 0.915182 | 0.8678712 | 0.01176961 | 0.9236317 | 0.01777778 | 0.9236392 | 0.01103593 |  |  | 378460 | 0.8114612 | 0.7035679 | 0.01025897 | 0.8065476 | 0.006014832 | 0.8065467 | 0.00540041
|  |  | 7932 | 0.9905864 | 0.9993491 | 0.000481768 | 0.9986173 | 0.07356757 | 0.9986444 | 0.1557205 |  |  | 54546 | 0.9774276 | 0.9866385 | 0.001176083 | 0.9740495 | 0.002962623 | 0.9740495 | 0.00570582 |  |  | 7275 | 0.8956577 | 0.9669815 | 0.003426292 | 0.9050338 | 0.005589677 | 0.9050374 | 0.00477349 |  |  | 120180 | 0.9111191 | 0.9150489 | 0.005545951 | 0.9155732 | 0.01090162 | 0.9155791 | 0.01017668 |  |  | 420960 | 0.912944 | 0.8678712 | 0.01176961 | 0.9237058 | 0.01777753 | 0.9237134 | 0.01103439 |  |  | 378760 | 0.8049348 | 0.7035679 | 0.01025897 | 0.8066055 | 0.006013513 | 0.8066046 | 0.005399101
|  |  | 8052 | 0.9905864 | 0.9993597 | 0.0004816756 | 0.998723 | 0.07357735 | 0.9987482 | 0.1557391 |  |  | 54846 | 0.9783881 | 0.9866385 | 0.001176083 | 0.9741099 | 0.002966494 | 0.9741098 | 0.005712013 |  |  | 7280 | 0.8924207 | 0.9669817 | 0.003426275 | 0.9050363 | 0.005589697 | 0.9050399 | 0.004773509 |  |  | 120480 | 0.9111191 | 0.9150489 | 0.005545951 | 0.9157588 | 0.01090365 | 0.9157648 | 0.01017665 |  |  | 421260 | 0.9107061 | 0.8678712 | 0.01176961 | 0.9237798 | 0.01777728 | 0.9237874 | 0.01103285 |  |  | 379060 | 0.8092857 | 0.7035679 | 0.01025897 | 0.8066633 | 0.006012195 | 0.8066624 | 0.005397793
|  |  | 8172 | 0.9896904 | 0.9993689 | 0.0004816039 | 0.9988203 | 0.07358636 | 0.9988438 | 0.1557563 |  |  | 55146 | 0.9774276 | 0.9866385 | 0.001176083 | 0.9741701 | 0.002970344 | 0.97417 | 0.005718178 |  |  | 7285 | 0.8945787 | 0.966982 | 0.003426258 | 0.9050388 | 0.005589718 | 0.9050424 | 0.004773529 |  |  | 120780 | 0.9111191 | 0.9150489 | 0.005545951 | 0.915944 | 0.01090567 | 0.9159499 | 0.01017659 |  |  | 421560 | 0.912944 | 0.8678712 | 0.01176961 | 0.9238538 | 0.01777703 | 0.9238613 | 0.0110313 |  |  | 379360 | 0.8179875 | 0.7035679 | 0.01025897 | 0.806721 | 0.006010878 | 0.80672 | 0.005396486
|  |  | 8292 | 0.9905864 | 0.9993769 | 0.0004815484 | 0.9989099 | 0.07359466 | 0.9989317 | 0.1557722 |  |  | 55446 | 0.9774276 | 0.9866385 | 0.001176083 | 0.9742302 | 0.002974174 | 0.9742299 | 0.005724315 |  |  | 7290 | 0.8945787 | 0.9669823 | 0.003426242 | 0.9050413 | 0.005589738 | 0.9050449 | 0.004773548 |  |  | 121080 | 0.9111191 | 0.9150489 | 0.005545951 | 0.9161286 | 0.01090766 | 0.9161346 | 0.01017649 |  |  | 421860 | 0.9107061 | 0.8678712 | 0.01176961 | 0.9239276 | 0.01777677 | 0.9239352 | 0.01102976 |  |  | 379660 | 0.8092857 | 0.7035679 | 0.01025897 | 0.8067786 | 0.006009561 | 0.8067776 | 0.00539518
|  |  | 8412 | 0.9905864 | 0.9993839 | 0.0004815053 | 0.9989924 | 0.07360232 | 0.9990126 | 0.1557869 |  |  | 55746 | 0.9793485 | 0.9866385 | 0.001176083 | 0.97429 | 0.002977982 | 0.9742898 | 0.005730423 |  |  | 7295 | 0.8956577 | 0.9669825 | 0.003426226 | 0.9050438 | 0.005589758 | 0.9050474 | 0.004773568 |  |  | 121380 | 0.9111191 | 0.9150489 | 0.005545951 | 0.9163127 | 0.01090963 | 0.9163187 | 0.01017636 |  |  | 422160 | 0.9084681 | 0.8678712 | 0.01176961 | 0.9240014 | 0.01777652 | 0.924009 | 0.01102822 |  |  | 379960 | 0.8071103 | 0.7035679 | 0.01025897 | 0.8068361 | 0.006008246 | 0.8068351 | 0.005393875
|  |  | 8532 | 0.9914823 | 0.9993899 | 0.000481472 | 0.9990683 | 0.07360938 | 0.999087 | 0.1558005 |  |  | 56046 | 0.9783881 | 0.9866385 | 0.001176083 | 0.9743498 | 0.002981769 | 0.9743494 | 0.005736503 |  |  | 7300 | 0.8945787 | 0.9669828 | 0.00342621 | 0.9050463 | 0.005589778 | 0.9050499 | 0.004773587 |  |  | 121680 | 0.9111191 | 0.9150489 | 0.005545951 | 0.9164964 | 0.01091157 | 0.9165024 | 0.0101762 |  |  | 422460 | 0.9084681 | 0.8678712 | 0.01176961 | 0.9240751 | 0.01777626 | 0.9240827 | 0.01102667 |  |  | 380260 | 0.8027594 | 0.7035679 | 0.01025897 | 0.8068935 | 0.006006932 | 0.8068925 | 0.005392571
|  |  | 8652 | 0.9905864 | 0.9993952 | 0.0004814463 | 0.9991382 | 0.07361589 | 0.9991555 | 0.1558131 |  |  | 56346 | 0.9793485 | 0.9866385 | 0.001176083 | 0.9744093 | 0.002985535 | 0.9744089 | 0.005742555 |  |  | 7305 | 0.8945787 | 0.966983 | 0.003426194 | 0.9050488 | 0.005589799 | 0.9050524 | 0.004773607 |  |  | 121980 | 0.9094376 | 0.9150489 | 0.005545951 | 0.9166795 | 0.0109135 | 0.9166855 | 0.010176 |  |  | 422760 | 0.912944 | 0.8678712 | 0.01176961 | 0.9241487 | 0.017776 | 0.9241563 | 0.01102512 |  |  | 380560 | 0.8027594 | 0.7035679 | 0.01025897 | 0.8069509 | 0.006005618 | 0.8069498 | 0.005391268
|  |  | 8772 | 0.9905864 | 0.9993998 | 0.0004814266 | 0.9992026 | 0.07362189 | 0.9992186 | 0.1558247 |  |  | 56646 | 0.9793485 | 0.9866385 | 0.001176083 | 0.9744687 | 0.00298928 | 0.9744683 | 0.005748578 |  |  | 7310 | 0.8945787 | 0.9669833 | 0.003426178 | 0.9050513 | 0.005589819 | 0.905055 | 0.004773626 |  |  | 122280 | 0.9128006 | 0.9150489 | 0.005545951 | 0.9168622 | 0.0109154 | 0.9168682 | 0.01017577 |  |  | 423060 | 0.912944 | 0.8678712 | 0.01176961 | 0.9242222 | 0.01777574 | 0.9242298 | 0.01102358 |  |  | 380860 | 0.8092857 | 0.7035679 | 0.01025897 | 0.8070081 | 0.006004306 | 0.807007 | 0.005389966
|  |  | 8892 | 0.9905864 | 0.9994038 | 0.0004814113 | 0.9992619 | 0.07362742 | 0.9992766 | 0.1558354 |  |  | 56946 | 0.9783881 | 0.9866385 | 0.001176083 | 0.974528 | 0.002993004 | 0.9745274 | 0.005754572 |  |  | 7315 | 0.8945787 | 0.9669836 | 0.003426163 | 0.9050538 | 0.005589839 | 0.9050575 | 0.004773646 |  |  | 122580 | 0.9144821 | 0.9150489 | 0.005545951 | 0.9170443 | 0.01091729 | 0.9170503 | 0.01017551 |  |  | 423360 | 0.912944 | 0.8678712 | 0.01176961 | 0.9242957 | 0.01777548 | 0.9243032 | 0.01102203 |  |  | 381160 | 0.8092857 | 0.7035679 | 0.01025897 | 0.8070652 | 0.006002994 | 0.8070642 | 0.005388665
|  |  | 9012 | 0.9914823 | 0.9994072 | 0.0004813997 | 0.9993165 | 0.07363252 | 0.99933 | 0.1558454 |  |  | 57246 | 0.9783881 | 0.9866385 | 0.001176083 | 0.9745871 | 0.002996707 | 0.9745865 | 0.005760538 |  |  | 7320 | 0.8945787 | 0.9669838 | 0.003426148 | 0.9050563 | 0.00558986 | 0.90506 | 0.004773665 |  |  | 122880 | 0.9128006 | 0.9150489 | 0.005545951 | 0.9172259 | 0.01091915 | 0.917232 | 0.01017521 |  |  | 423660 | 0.915182 | 0.8678712 | 0.01176961 | 0.9243691 | 0.01777522 | 0.9243766 | 0.01102048 |  |  | 381460 | 0.8092857 | 0.7035679 | 0.01025897 | 0.8071222 | 0.006001684 | 0.8071212 | 0.005387365
|  |  | 9132 | 0.9905864 | 0.9994103 | 0.0004813907 | 0.9993667 | 0.07363722 | 0.9993791 | 0.1558545 |  |  | 57546 | 0.9783881 | 0.9866385 | 0.001176083 | 0.974646 | 0.003000388 | 0.9746453 | 0.005766475 |  |  | 7325 | 0.8945787 | 0.9669841 | 0.003426133 | 0.9050588 | 0.00558988 | 0.9050625 | 0.004773685 |  |  | 123180 | 0.9111191 | 0.9150489 | 0.005545951 | 0.9174071 | 0.01092099 | 0.9174131 | 0.01017488 |  |  | 423960 | 0.9107061 | 0.8678712 | 0.01176961 | 0.9244423 | 0.01777496 | 0.9244498 | 0.01101893 |  |  | 381760 | 0.8005839 | 0.7035679 | 0.01025897 | 0.8071792 | 0.006000375 | 0.8071781 | 0.005386066
|  |  | 9252 | 0.9923783 | 0.9994129 | 0.0004813839 | 0.999413 | 0.07364155 | 0.9994243 | 0.155863 |  |  | 57846 | 0.9783881 | 0.9866385 | 0.001176083 | 0.9747048 | 0.003004048 | 0.974704 | 0.005772383 |  |  | 7330 | 0.8934997 | 0.9669843 | 0.003426118 | 0.9050613 | 0.005589901 | 0.905065 | 0.004773704 |  |  | 123480 | 0.9077561 | 0.9150489 | 0.005545951 | 0.9175877 | 0.01092281 | 0.9175938 | 0.01017452 |  |  | 424260 | 0.915182 | 0.8678712 | 0.01176961 | 0.9245155 | 0.01777469 | 0.924523 | 0.01101738 |  |  | 382060 | 0.8071103 | 0.7035679 | 0.01025897 | 0.807236 | 0.005999066 | 0.8072349 | 0.005384768
|  |  | 9372 | 0.9914823 | 0.9994152 | 0.0004813787 | 0.9994556 | 0.07364554 | 0.9994659 | 0.1558708 |  |  | 58146 | 0.9793485 | 0.9866385 | 0.001176083 | 0.9747634 | 0.003007687 | 0.9747626 | 0.005778262 |  |  | 7335 | 0.8945787 | 0.9669846 | 0.003426103 | 0.9050638 | 0.005589921 | 0.9050675 | 0.004773724 |  |  | 123780 | 0.9128006 | 0.9150489 | 0.005545951 | 0.9177679 | 0.01092461 | 0.9177739 | 0.01017413 |  |  | 424560 | 0.912944 | 0.8678712 | 0.01176961 | 0.9245886 | 0.01777443 | 0.9245961 | 0.01101582 |  |  | 382360 | 0.8071103 | 0.7035679 | 0.01025897 | 0.8072928 | 0.005997759 | 0.8072917 | 0.005383471
|  |  | 9492 | 0.9914823 | 0.9994172 | 0.0004813748 | 0.9994948 | 0.07364921 | 0.9995042 | 0.155878 |  |  | 58446 | 0.9783881 | 0.9866385 | 0.001176083 | 0.9748219 | 0.003011305 | 0.974821 | 0.005784113 |  |  | 7340 | 0.8945787 | 0.9669848 | 0.003426088 | 0.9050663 | 0.005589941 | 0.90507 | 0.004773743 |  |  | 124080 | 0.9144821 | 0.9150489 | 0.005545951 | 0.9179475 | 0.01092638 | 0.9179536 | 0.01017371 |  |  | 424860 | 0.9107061 | 0.8678712 | 0.01176961 | 0.9246617 | 0.01777416 | 0.9246692 | 0.01101427 |  |  | 382660 | 0.8005839 | 0.7035679 | 0.01025897 | 0.8073494 | 0.005996453 | 0.8073483 | 0.005382174
|  |  | 9612 | 0.9905864 | 0.9994189 | 0.0004813718 | 0.9995309 | 0.0736526 | 0.9995394 | 0.1558847 |  |  | 58746 | 0.9793485 | 0.9866385 | 0.001176083 | 0.9748802 | 0.003014901 | 0.9748792 | 0.005789934 |  |  | 7345 | 0.8956577 | 0.9669851 | 0.003426074 | 0.9050688 | 0.005589962 | 0.9050725 | 0.004773763 |  |  | 124380 | 0.9128006 | 0.9150489 | 0.005545951 | 0.9181267 | 0.01092814 | 0.9181328 | 0.01017325 |  |  | 425160 | 0.9107061 | 0.8678712 | 0.01176961 | 0.9247346 | 0.01777389 | 0.9247421 | 0.01101271 |  |  | 382960 | 0.8071103 | 0.7035679 | 0.01025897 | 0.807406 | 0.005995148 | 0.8074048 | 0.005380879
|  |  | 9732 | 0.9914823 | 0.9994204 | 0.0004813696 | 0.9995642 | 0.07365572 | 0.9995718 | 0.1558908 |  |  | 59046 | 0.9793485 | 0.9866385 | 0.001176083 | 0.9749383 | 0.003018477 | 0.9749373 | 0.005795727 |  |  | 7350 | 0.8945787 | 0.9669853 | 0.00342606 | 0.9050713 | 0.005589982 | 0.905075 | 0.004773783 |  |  | 124680 | 0.9128006 | 0.9150489 | 0.005545951 | 0.9183054 | 0.01092988 | 0.9183115 | 0.01017277 |  |  | 425460 | 0.912944 | 0.8678712 | 0.01176961 | 0.9248075 | 0.01777362 | 0.9248149 | 0.01101116 |  |  | 383260 | 0.8092857 | 0.7035679 | 0.01025897 | 0.8074624 | 0.005993843 | 0.8074613 | 0.005379585
|  |  | 9852 | 0.9905864 | 0.9994217 | 0.0004813679 | 0.9995948 | 0.0736586 | 0.9996016 | 0.1558965 |  |  | 59346 | 0.9793485 | 0.9866385 | 0.001176083 | 0.9749963 | 0.00302203 | 0.9749953 | 0.00580149 |  |  | 7355 | 0.8956577 | 0.9669856 | 0.003426046 | 0.9050738 | 0.005590003 | 0.9050775 | 0.004773802 |  |  | 124980 | 0.9144821 | 0.9150489 | 0.005545951 | 0.9184836 | 0.01093159 | 0.9184897 | 0.01017225 |  |  | 425760 | 0.912944 | 0.8678712 | 0.01176961 | 0.9248802 | 0.01777335 | 0.9248877 | 0.0110096 |  |  | 383560 | 0.8114612 | 0.7035679 | 0.01025897 | 0.8075188 | 0.00599254 | 0.8075176 | 0.005378292
|  |  | 9972 | 0.9923783 | 0.9994229 | 0.0004813667 | 0.9996229 | 0.07366125 | 0.9996291 | 0.1559017 |  |  | 59646 | 0.9793485 | 0.9866385 | 0.001176083 | 0.9750542 | 0.003025563 | 0.9750531 | 0.005807224 |  |  | 7360 | 0.8956577 | 0.9669858 | 0.003426032 | 0.9050763 | 0.005590023 | 0.90508 | 0.004773822 |  |  | 125280 | 0.9128006 | 0.9150489 | 0.005545951 | 0.9186613 | 0.01093329 | 0.9186674 | 0.0101717 |  |  | 426060 | 0.9084681 | 0.8678712 | 0.01176961 | 0.9249529 | 0.01777307 | 0.9249604 | 0.01100804 |  |  | 383860 | 0.8027594 | 0.7035679 | 0.01025897 | 0.8075751 | 0.005991238 | 0.8075739 | 0.005377
|  |  | 10092 | 0.9923783 | 0.9994238 | 0.0004813658 | 0.9996489 | 0.07366369 | 0.9996543 | 0.1559065 |  |  | 59946 | 0.980309 | 0.9866385 | 0.001176083 | 0.9751119 | 0.003029074 | 0.9751107 | 0.00581293 |  |  | 7365 | 0.8956577 | 0.966986 | 0.003426019 | 0.9050788 | 0.005590043 | 0.9050825 | 0.004773841 |  |  | 125580 | 0.9144821 | 0.9150489 | 0.005545951 | 0.9188385 | 0.01093496 | 0.9188446 | 0.01017112 |  |  | 426360 | 0.915182 | 0.8678712 | 0.01176961 | 0.9250255 | 0.0177728 | 0.925033 | 0.01100648 |  |  | 384160 | 0.8092857 | 0.7035679 | 0.01025897 | 0.8076312 | 0.005989937 | 0.80763 | 0.005375709
|  |  | 10212 | 0.9923783 | 0.9994247 | 0.0004813651 | 0.9996728 | 0.07366594 | 0.9996776 | 0.155911 |  |  | 60246 | 0.9793485 | 0.9866385 | 0.001176083 | 0.9751694 | 0.003032564 | 0.9751682 | 0.005818605 |  |  | 7370 | 0.8956577 | 0.9669863 | 0.003426005 | 0.9050813 | 0.005590064 | 0.905085 | 0.004773861 |  |  | 125880 | 0.9144821 | 0.9150489 | 0.005545951 | 0.9190152 | 0.01093662 | 0.9190213 | 0.01017051 |  |  | 426660 | 0.912944 | 0.8678712 | 0.01176961 | 0.9250981 | 0.01777252 | 0.9251055 | 0.01100492 |  |  | 384460 | 0.8092857 | 0.7035679 | 0.01025897 | 0.8076873 | 0.005988637 | 0.8076861 | 0.005374419
|  |  | 10332 | 0.9923783 | 0.9994255 | 0.0004813647 | 0.9996948 | 0.07366801 | 0.999699 | 0.1559151 |  |  | 60546 | 0.9793485 | 0.9866385 | 0.001176083 | 0.9752268 | 0.003036033 | 0.9752255 | 0.005824252 |  |  | 7375 | 0.8956577 | 0.9669865 | 0.003425992 | 0.9050838 | 0.005590084 | 0.9050875 | 0.004773881 |  |  | 126180 | 0.9144821 | 0.9150489 | 0.005545951 | 0.9191915 | 0.01093826 | 0.9191976 | 0.01016987 |  |  | 426960 | 0.915182 | 0.8678712 | 0.01176961 | 0.9251705 | 0.01777224 | 0.925178 | 0.01100336 |  |  | 384760 | 0.8092857 | 0.7035679 | 0.01025897 | 0.8077433 | 0.005987338 | 0.8077421 | 0.00537313
|  |  | 10452 | 0.9914823 | 0.9994261 | 0.0004813643 | 0.999715 | 0.07366992 | 0.9997187 | 0.1559189 |  |  | 60846 | 0.980309 | 0.9866385 | 0.001176083 | 0.9752841 | 0.00303948 | 0.9752827 | 0.005829869 |  |  | 7380 | 0.8956577 | 0.9669868 | 0.003425979 | 0.9050863 | 0.005590105 | 0.90509 | 0.0047739 |  |  | 126480 | 0.9111191 | 0.9150489 | 0.005545951 | 0.9193673 | 0.01093987 | 0.9193734 | 0.01016921 |  |  | 427260 | 0.9174199 | 0.8678712 | 0.01176961 | 0.9252429 | 0.01777196 | 0.9252503 | 0.0110018 |  |  | 385060 | 0.8136366 | 0.7035679 | 0.01025897 | 0.8077992 | 0.00598604 | 0.807798 | 0.005371842
|  |  | 10572 | 0.9923783 | 0.9994267 | 0.0004813641 | 0.9997337 | 0.07367168 | 0.9997368 | 0.1559224 |  |  | 61146 | 0.9793485 | 0.9866385 | 0.001176083 | 0.9753411 | 0.003042907 | 0.9753397 | 0.005835457 |  |  | 7385 | 0.8956577 | 0.966987 | 0.003425966 | 0.9050888 | 0.005590125 | 0.9050925 | 0.00477392 |  |  | 126780 | 0.9111191 | 0.9150489 | 0.005545951 | 0.9195426 | 0.01094147 | 0.9195487 | 0.01016851 |  |  | 427560 | 0.912944 | 0.8678712 | 0.01176961 | 0.9253151 | 0.01777168 | 0.9253226 | 0.01100024 |  |  | 385360 | 0.8136366 | 0.7035679 | 0.01025897 | 0.807855 | 0.005984743 | 0.8078538 | 0.005370556
|  |  | 10692 | 0.9923783 | 0.9994272 | 0.000481364 | 0.9997508 | 0.0736733 | 0.9997535 | 0.1559256 |  |  | 61446 | 0.9783881 | 0.9866385 | 0.001176083 | 0.9753981 | 0.003046311 | 0.9753966 | 0.005841016 |  |  | 7390 | 0.8967368 | 0.9669872 | 0.003425953 | 0.9050913 | 0.005590146 | 0.905095 | 0.00477394 |  |  | 127080 | 0.9111191 | 0.9150489 | 0.005545951 | 0.9197174 | 0.01094304 | 0.9197235 | 0.01016778 |  |  | 427860 | 0.9084681 | 0.8678712 | 0.01176961 | 0.9253873 | 0.0177714 | 0.9253948 | 0.01099867 |  |  | 385660 | 0.8136366 | 0.7035679 | 0.01025897 | 0.8079107 | 0.005983447 | 0.8079094 | 0.00536927
|  |  | 10812 | 0.9923783 | 0.9994276 | 0.0004813639 | 0.9997666 | 0.07367479 | 0.9997688 | 0.1559285 |  |  | 61746 | 0.980309 | 0.9866385 | 0.001176083 | 0.9754549 | 0.003049695 | 0.9754533 | 0.005846545 |  |  | 7395 | 0.8945787 | 0.9669874 | 0.00342594 | 0.9050938 | 0.005590166 | 0.9050975 | 0.004773959 |  |  | 127380 | 0.9161636 | 0.9150489 | 0.005545951 | 0.9198917 | 0.0109446 | 0.9198979 | 0.01016702 |  |  | 428160 | 0.9084681 | 0.8678712 | 0.01176961 | 0.9254594 | 0.01777112 | 0.9254669 | 0.01099711 |  |  | 385960 | 0.8027594 | 0.7035679 | 0.01025897 | 0.8079663 | 0.005982152 | 0.807965 | 0.005367985
|  |  | 10932 | 0.9932742 | 0.999428 | 0.0004813638 | 0.9997812 | 0.07367617 | 0.9997829 | 0.1559313 |  |  | 62046 | 0.9793485 | 0.9866385 | 0.001176083 | 0.9755115 | 0.003053057 | 0.9755099 | 0.005852045 |  |  | 7400 | 0.8945787 | 0.9669877 | 0.003425928 | 0.9050963 | 0.005590187 | 0.9051 | 0.004773979 |  |  | 127680 | 0.9094376 | 0.9150489 | 0.005545951 | 0.9200656 | 0.01094614 | 0.9200717 | 0.01016623 |  |  | 428460 | 0.9084681 | 0.8678712 | 0.01176961 | 0.9255315 | 0.01777083 | 0.9255389 | 0.01099554 |  |  | 386260 | 0.8049348 | 0.7035679 | 0.01025897 | 0.8080218 | 0.005980858 | 0.8080206 | 0.005366701
|  |  | 11052 | 0.9923783 | 0.9994283 | 0.0004813638 | 0.9997946 | 0.07367743 | 0.9997959 | 0.1559338 |  |  | 62346 | 0.9793485 | 0.9866385 | 0.001176083 | 0.975568 | 0.003056398 | 0.9755663 | 0.005857516 |  |  | 7405 | 0.8956577 | 0.9669879 | 0.003425916 | 0.9050988 | 0.005590208 | 0.9051025 | 0.004773999 |  |  | 127980 | 0.9144821 | 0.9150489 | 0.005545951 | 0.920239 | 0.01094766 | 0.9202451 | 0.01016541 |  |  | 428760 | 0.9084681 | 0.8678712 | 0.01176961 | 0.9256034 | 0.01777054 | 0.9256108 | 0.01099397 |  |  | 386560 | 0.8114612 | 0.7035679 | 0.01025897 | 0.8080773 | 0.005979566 | 0.808076 | 0.005365419
|  |  | 11172 | 0.9914823 | 0.9994286 | 0.0004813638 | 0.9998069 | 0.0736786 | 0.9998079 | 0.1559361 |  |  | 62646 | 0.9812694 | 0.9866385 | 0.001176083 | 0.9756243 | 0.003059718 | 0.9756226 | 0.005862957 |  |  | 7410 | 0.8956577 | 0.9669881 | 0.003425903 | 0.9051013 | 0.005590228 | 0.905105 | 0.004774018 |  |  | 128280 | 0.9161636 | 0.9150489 | 0.005545951 | 0.9204119 | 0.01094915 | 0.920418 | 0.01016457 |  |  | 429060 | 0.912944 | 0.8678712 | 0.01176961 | 0.9256753 | 0.01777026 | 0.9256827 | 0.01099241 |  |  | 386860 | 0.8071103 | 0.7035679 | 0.01025897 | 0.8081326 | 0.005978274 | 0.8081313 | 0.005364137
|  |  | 11292 | 0.9923783 | 0.9994288 | 0.0004813638 | 0.9998183 | 0.07367967 | 0.9998189 | 0.1559383 |  |  | 62946 | 0.9812694 | 0.9866385 | 0.001176083 | 0.9756805 | 0.003063016 | 0.9756787 | 0.005868369 |  |  | 7415 | 0.8945787 | 0.9669884 | 0.003425891 | 0.9051039 | 0.005590249 | 0.9051075 | 0.004774038 |  |  | 128580 | 0.917845 | 0.9150489 | 0.005545951 | 0.9205843 | 0.01095063 | 0.9205905 | 0.01016369 |  |  | 429360 | 0.912944 | 0.8678712 | 0.01176961 | 0.9257471 | 0.01776997 | 0.9257545 | 0.01099084 |  |  | 387160 | 0.8049348 | 0.7035679 | 0.01025897 | 0.8081878 | 0.005976983 | 0.8081865 | 0.005362857
|  |  | 11412 | 0.9923783 | 0.999429 | 0.0004813638 | 0.9998287 | 0.07368066 | 0.999829 | 0.1559402 |  |  | 63246 | 0.9812694 | 0.9866385 | 0.001176083 | 0.9757365 | 0.003066294 | 0.9757346 | 0.005873751 |  |  | 7420 | 0.8945787 | 0.9669886 | 0.00342588 | 0.9051064 | 0.005590269 | 0.90511 | 0.004774058 |  |  | 128880 | 0.9144821 | 0.9150489 | 0.005545951 | 0.9207563 | 0.0109521 | 0.9207625 | 0.01016279 |  |  | 429660 | 0.912944 | 0.8678712 | 0.01176961 | 0.9258188 | 0.01776968 | 0.9258262 | 0.01098927 |  |  | 387460 | 0.8071103 | 0.7035679 | 0.01025897 | 0.808243 | 0.005975694 | 0.8082417 | 0.005361577
|  |  | 11532 | 0.9923783 | 0.9994292 | 0.0004813638 | 0.9998384 | 0.07368157 | 0.9998383 | 0.1559421 |  |  | 63546 | 0.9793485 | 0.9866385 | 0.001176083 | 0.9757924 | 0.00306955 | 0.9757905 | 0.005879103 |  |  | 7425 | 0.8945787 | 0.9669888 | 0.003425868 | 0.9051089 | 0.00559029 | 0.9051125 | 0.004774078 |  |  | 129180 | 0.9144821 | 0.9150489 | 0.005545951 | 0.9209278 | 0.01095354 | 0.920934 | 0.01016186 |  |  | 429960 | 0.915182 | 0.8678712 | 0.01176961 | 0.9258904 | 0.01776939 | 0.9258978 | 0.0109877 |  |  | 387760 | 0.8071103 | 0.7035679 | 0.01025897 | 0.8082981 | 0.005974406 | 0.8082967 | 0.005360299
|  |  | 11652 | 0.9932742 | 0.9994294 | 0.0004813639 | 0.9998472 | 0.07368241 | 0.9998469 | 0.1559437 |  |  | 63846 | 0.980309 | 0.9866385 | 0.001176083 | 0.9758481 | 0.003072784 | 0.9758461 | 0.005884427 |  |  | 7430 | 0.8945787 | 0.966989 | 0.003425856 | 0.9051114 | 0.005590311 | 0.905115 | 0.004774097 |  |  | 129480 | 0.9161636 | 0.9150489 | 0.005545951 | 0.9210988 | 0.01095496 | 0.921105 | 0.0101609 |  |  | 430260 | 0.912944 | 0.8678712 | 0.01176961 | 0.9259619 | 0.01776909 | 0.9259693 | 0.01098612 |  |  | 388060 | 0.8136366 | 0.7035679 | 0.01025897 | 0.808353 | 0.005973118 | 0.8083517 | 0.005359021
|  |  | 11772 | 0.9923783 | 0.9994295 | 0.0004813639 | 0.9998554 | 0.07368319 | 0.9998547 | 0.1559453 |  |  | 64146 | 0.980309 | 0.9866385 | 0.001176083 | 0.9759037 | 0.003075998 | 0.9759017 | 0.00588972 |  |  | 7435 | 0.8945787 | 0.9669892 | 0.003425845 | 0.9051139 | 0.005590331 | 0.9051175 | 0.004774117 |  |  | 129780 | 0.9161636 | 0.9150489 | 0.005545951 | 0.9212694 | 0.01095637 | 0.9212756 | 0.01015991 |  |  | 430560 | 0.9084681 | 0.8678712 | 0.01176961 | 0.9260334 | 0.0177688 | 0.9260408 | 0.01098455 |  |  | 388360 | 0.8136366 | 0.7035679 | 0.01025897 | 0.8084079 | 0.005971832 | 0.8084065 | 0.005357745
|  |  | 11892 | 0.9932742 | 0.9994297 | 0.0004813639 | 0.9998629 | 0.0736839 | 0.999862 | 0.1559467 |  |  | 64446 | 0.9793485 | 0.9866385 | 0.001176083 | 0.9759592 | 0.00307919 | 0.9759571 | 0.005894985 |  |  | 7440 | 0.8956577 | 0.9669895 | 0.003425834 | 0.9051164 | 0.005590352 | 0.90512 | 0.004774137 |  |  | 130080 | 0.917845 | 0.9150489 | 0.005545951 | 0.9214395 | 0.01095775 | 0.9214457 | 0.01015889 |  |  | 430860 | 0.9062302 | 0.8678712 | 0.01176961 | 0.9261047 | 0.0177685 | 0.9261121 | 0.01098298 |  |  | 388660 | 0.8114612 | 0.7035679 | 0.01025897 | 0.8084627 | 0.005970547 | 0.8084613 | 0.00535647
|  |  | 12012 | 0.9923783 | 0.9994298 | 0.000481364 | 0.9998698 | 0.07368455 | 0.9998687 | 0.155948 |  |  | 64746 | 0.9783881 | 0.9866385 | 0.001176083 | 0.9760145 | 0.003082362 | 0.9760123 | 0.005900219 |  |  | 7445 | 0.8956577 | 0.9669897 | 0.003425822 | 0.9051188 | 0.005590372 | 0.9051225 | 0.004774157 |  |  | 130380 | 0.9161636 | 0.9150489 | 0.005545951 | 0.9216091 | 0.01095912 | 0.9216153 | 0.01015785 |  |  | 431160 | 0.9107061 | 0.8678712 | 0.01176961 | 0.926176 | 0.01776821 | 0.9261834 | 0.0109814 |  |  | 388960 | 0.8223384 | 0.7035679 | 0.01025897 | 0.8085174 | 0.005969263 | 0.808516 | 0.005355196
|  |  | 12132 | 0.9923783 | 0.9994299 | 0.000481364 | 0.9998762 | 0.07368516 | 0.9998748 | 0.1559492 |  |  | 65046 | 0.9793485 | 0.9866385 | 0.001176083 | 0.9760696 | 0.003085512 | 0.9760674 | 0.005905424 |  |  | 7450 | 0.8945787 | 0.9669899 | 0.003425811 | 0.9051213 | 0.005590393 | 0.905125 | 0.004774176 |  |  | 130680 | 0.9128006 | 0.9150489 | 0.005545951 | 0.9217783 | 0.01096047 | 0.9217845 | 0.01015678 |  |  | 431460 | 0.9084681 | 0.8678712 | 0.01176961 | 0.9262472 | 0.01776791 | 0.9262546 | 0.01097983 |  |  | 389260 | 0.8092857 | 0.7035679 | 0.01025897 | 0.808572 | 0.00596798 | 0.8085705 | 0.005353923
|  |  | 12252 | 0.9923783 | 0.9994299 | 0.000481364 | 0.9998821 | 0.07368571 | 0.9998805 | 0.1559503 |  |  | 65346 | 0.980309 | 0.9866385 | 0.001176083 | 0.9761246 | 0.003088641 | 0.9761223 | 0.0059106 |  |  | 7455 | 0.8945787 | 0.9669901 | 0.003425801 | 0.9051238 | 0.005590414 | 0.9051275 | 0.004774196 |  |  | 130980 | 0.9161636 | 0.9150489 | 0.005545951 | 0.921947 | 0.0109618 | 0.9219532 | 0.01015568 |  |  | 431760 | 0.9084681 | 0.8678712 | 0.01176961 | 0.9263184 | 0.01776761 | 0.9263257 | 0.01097825 |  |  | 389560 | 0.8092857 | 0.7035679 | 0.01025897 | 0.8086265 | 0.005966698 | 0.808625 | 0.005352651
|  |  | 12372 | 0.9914823 | 0.99943 | 0.000481364 | 0.9998875 | 0.07368622 | 0.9998857 | 0.1559513 |  |  | 65646 | 0.9793485 | 0.9866385 | 0.001176083 | 0.9761794 | 0.003091749 | 0.9761771 | 0.005915746 |  |  | 7460 | 0.8956577 | 0.9669903 | 0.00342579 | 0.9051263 | 0.005590434 | 0.90513 | 0.004774216 |  |  | 131280 | 0.9161636 | 0.9150489 | 0.005545951 | 0.9221153 | 0.01096312 | 0.9221215 | 0.01015456 |  |  | 432060 | 0.9107061 | 0.8678712 | 0.01176961 | 0.9263894 | 0.01776731 | 0.9263968 | 0.01097667 |  |  | 389860 | 0.8114612 | 0.7035679 | 0.01025897 | 0.8086809 | 0.005965418 | 0.8086794 | 0.00535138
|  |  | 12492 | 0.9941702 | 0.9994301 | 0.0004813641 | 0.9998924 | 0.0736867 | 0.9998905 | 0.1559523 |  |  | 65946 | 0.9793485 | 0.9866385 | 0.001176083 | 0.9762342 | 0.003094836 | 0.9762318 | 0.005920863 |  |  | 7465 | 0.8934997 | 0.9669905 | 0.003425779 | 0.9051288 | 0.005590455 | 0.9051325 | 0.004774236 |  |  | 131580 | 0.9161636 | 0.9150489 | 0.005545951 | 0.9222831 | 0.01096441 | 0.9222893 | 0.0101534 |  |  | 432360 | 0.912944 | 0.8678712 | 0.01176961 | 0.9264604 | 0.017767 | 0.9264677 | 0.0109751 |  |  | 390160 | 0.8092857 | 0.7035679 | 0.01025897 | 0.8087352 | 0.005964138 | 0.8087338 | 0.00535011
|  |  | 12612 | 0.9932742 | 0.9994301 | 0.0004813641 | 0.999897 | 0.07368713 | 0.9998949 | 0.1559531 |  |  | 66246 | 0.980309 | 0.9866385 | 0.001176083 | 0.9762887 | 0.003097902 | 0.9762863 | 0.005925951 |  |  | 7470 | 0.8945787 | 0.9669907 | 0.003425769 | 0.9051313 | 0.005590476 | 0.905135 | 0.004774256 |  |  | 131880 | 0.9128006 | 0.9150489 | 0.005545951 | 0.9224504 | 0.01096569 | 0.9224566 | 0.01015222 |  |  | 432660 | 0.9107061 | 0.8678712 | 0.01176961 | 0.9265313 | 0.0177667 | 0.9265386 | 0.01097352 |  |  | 390460 | 0.8114612 | 0.7035679 | 0.01025897 | 0.8087894 | 0.005962859 | 0.808788 | 0.005348842
|  |  | 12732 | 0.9932742 | 0.9994302 | 0.0004813641 | 0.9999012 | 0.07368753 | 0.9998989 | 0.1559539 |  |  | 66546 | 0.980309 | 0.9866385 | 0.001176083 | 0.9763431 | 0.003100947 | 0.9763406 | 0.005931008 |  |  | 7475 | 0.8956577 | 0.9669909 | 0.003425758 | 0.9051338 | 0.005590497 | 0.9051375 | 0.004774276 |  |  | 132180 | 0.9144821 | 0.9150489 | 0.005545951 | 0.9226173 | 0.01096695 | 0.9226235 | 0.01015102 |  |  | 432960 | 0.9107061 | 0.8678712 | 0.01176961 | 0.9266021 | 0.0177664 | 0.9266094 | 0.01097194 |  |  | 390760 | 0.8092857 | 0.7035679 | 0.01025897 | 0.8088436 | 0.005961582 | 0.8088421 | 0.005347574
|  |  | 12852 | 0.9923783 | 0.9994302 | 0.0004813641 | 0.9999051 | 0.0736879 | 0.9999027 | 0.1559547 |  |  | 66846 | 0.9812694 | 0.9866385 | 0.001176083 | 0.9763974 | 0.00310397 | 0.9763949 | 0.005936037 |  |  | 7480 | 0.8967368 | 0.9669911 | 0.003425748 | 0.9051363 | 0.005590517 | 0.90514 | 0.004774296 |  |  | 132480 | 0.917845 | 0.9150489 | 0.005545951 | 0.9227837 | 0.01096819 | 0.9227899 | 0.01014979 |  |  | 433260 | 0.9107061 | 0.8678712 | 0.01176961 | 0.9266728 | 0.01776609 | 0.9266801 | 0.01097036 |  |  | 391060 | 0.8114612 | 0.7035679 | 0.01025897 | 0.8088976 | 0.005960306 | 0.8088961 | 0.005346308
|  |  | 12972 | 0.9914823 | 0.9994302 | 0.0004813641 | 0.9999087 | 0.07368824 | 0.9999061 | 0.1559554 |  |  | 67146 | 0.980309 | 0.9866385 | 0.001176083 | 0.9764515 | 0.003106973 | 0.9764489 | 0.005941036 |  |  | 7485 | 0.8967368 | 0.9669913 | 0.003425738 | 0.9051388 | 0.005590538 | 0.9051425 | 0.004774315 |  |  | 132780 | 0.9161636 | 0.9150489 | 0.005545951 | 0.9229497 | 0.01096941 | 0.9229559 | 0.01014853 |  |  | 433560 | 0.9062302 | 0.8678712 | 0.01176961 | 0.9267434 | 0.01776578 | 0.9267508 | 0.01096878 |  |  | 391360 | 0.8136366 | 0.7035679 | 0.01025897 | 0.8089516 | 0.005959031 | 0.8089501 | 0.005345042
|  |  | 13092 | 0.9923783 | 0.9994303 | 0.0004813641 | 0.999912 | 0.07368855 | 0.9999093 | 0.155956 |  |  | 67446 | 0.980309 | 0.9866385 | 0.001176083 | 0.9765055 | 0.003109955 | 0.9765029 | 0.005946005 |  |  | 7490 | 0.8934997 | 0.9669915 | 0.003425728 | 0.9051413 | 0.005590559 | 0.905145 | 0.004774335 |  |  | 133080 | 0.921208 | 0.9150489 | 0.005545951 | 0.9231152 | 0.01097062 | 0.9231214 | 0.01014725 |  |  | 433860 | 0.9084681 | 0.8678712 | 0.01176961 | 0.926814 | 0.01776547 | 0.9268213 | 0.01096719 |  |  | 391660 | 0.8136366 | 0.7035679 | 0.01025897 | 0.8090055 | 0.005957757 | 0.8090039 | 0.005343778
|  |  | 13212 | 0.9923783 | 0.9994303 | 0.0004813641 | 0.999915 | 0.07368884 | 0.9999122 | 0.1559566 |  |  | 67746 | 0.9793485 | 0.9866385 | 0.001176083 | 0.9765594 | 0.003112917 | 0.9765567 | 0.005950945 |  |  | 7495 | 0.8956577 | 0.9669917 | 0.003425718 | 0.9051438 | 0.00559058 | 0.9051475 | 0.004774355 |  |  | 133380 | 0.9195265 | 0.9150489 | 0.005545951 | 0.9232802 | 0.01097181 | 0.9232865 | 0.01014594 |  |  | 434160 | 0.912944 | 0.8678712 | 0.01176961 | 0.9268845 | 0.01776516 | 0.9268918 | 0.01096561 |  |  | 391960 | 0.8179875 | 0.7035679 | 0.01025897 | 0.8090593 | 0.005956484 | 0.8090577 | 0.005342515
|  |  | 13332 | 0.9914823 | 0.9994303 | 0.0004813642 | 0.9999178 | 0.0736891 | 0.9999149 | 0.1559571 |  |  | 68046 | 0.9812694 | 0.9866385 | 0.001176083 | 0.9766131 | 0.003115857 | 0.9766103 | 0.005955856 |  |  | 7500 | 0.8934997 | 0.966992 | 0.003425709 | 0.9051463 | 0.0055906 | 0.90515 | 0.004774375 |  |  | 133680 | 0.9195265 | 0.9150489 | 0.005545951 | 0.9234448 | 0.01097298 | 0.9234511 | 0.0101446 |  |  | 434460 | 0.9107061 | 0.8678712 | 0.01176961 | 0.9269549 | 0.01776485 | 0.9269622 | 0.01096403 |  |  | 392260 | 0.8158121 | 0.7035679 | 0.01025897 | 0.809113 | 0.005955212 | 0.8091114 | 0.005341253
|  |  | 13452 | 0.9932742 | 0.9994303 | 0.0004813642 | 0.9999203 | 0.07368935 | 0.9999173 | 0.1559576 |  |  | 68346 | 0.9822299 | 0.9866385 | 0.001176083 | 0.9766666 | 0.003118776 | 0.9766638 | 0.005960738 |  |  | 7505 | 0.8945787 | 0.9669921 | 0.003425699 | 0.9051488 | 0.005590621 | 0.9051525 | 0.004774395 |  |  | 133980 | 0.917845 | 0.9150489 | 0.005545951 | 0.923609 | 0.01097414 | 0.9236152 | 0.01014324 |  |  | 434760 | 0.9084681 | 0.8678712 | 0.01176961 | 0.9270252 | 0.01776454 | 0.9270325 | 0.01096244 |  |  | 392560 | 0.8158121 | 0.7035679 | 0.01025897 | 0.8091666 | 0.005953942 | 0.809165 | 0.005339992
|  |  | 13572 | 0.9932742 | 0.9994304 | 0.0004813642 | 0.9999227 | 0.07368957 | 0.9999196 | 0.155958 |  |  | 68646 | 0.9812694 | 0.9866385 | 0.001176083 | 0.97672 | 0.003121675 | 0.9767172 | 0.00596559 |  |  | 7510 | 0.8956577 | 0.9669923 | 0.00342569 | 0.9051513 | 0.005590642 | 0.905155 | 0.004774415 |  |  | 134280 | 0.917845 | 0.9150489 | 0.005545951 | 0.9237727 | 0.01097528 | 0.9237789 | 0.01014185 |  |  | 435060 | 0.9062302 | 0.8678712 | 0.01176961 | 0.9270954 | 0.01776423 | 0.9271027 | 0.01096086 |  |  | 392860 | 0.8158121 | 0.7035679 | 0.01025897 | 0.8092201 | 0.005952672 | 0.8092185 | 0.005338732
|  |  | 13692 | 0.9941702 | 0.9994304 | 0.0004813642 | 0.9999249 | 0.07368978 | 0.9999217 | 0.1559584 |  |  | 68946 | 0.980309 | 0.9866385 | 0.001176083 | 0.9767733 | 0.003124553 | 0.9767704 | 0.005970412 |  |  | 7515 | 0.8956577 | 0.9669925 | 0.00342568 | 0.9051538 | 0.005590663 | 0.9051575 | 0.004774435 |  |  | 134580 | 0.917845 | 0.9150489 | 0.005545951 | 0.923936 | 0.0109764 | 0.9239422 | 0.01014044 |  |  | 435360 | 0.9084681 | 0.8678712 | 0.01176961 | 0.9271656 | 0.01776391 | 0.9271729 | 0.01095927 |  |  | 393160 | 0.8114612 | 0.7035679 | 0.01025897 | 0.8092735 | 0.005951404 | 0.8092719 | 0.005337474
|  |  | 13812 | 0.9923783 | 0.9994304 | 0.0004813642 | 0.9999269 | 0.07368997 | 0.9999236 | 0.1559588 |  |  | 69246 | 0.9812694 | 0.9866385 | 0.001176083 | 0.9768264 | 0.00312741 | 0.9768235 | 0.005975206 |  |  | 7520 | 0.8956577 | 0.9669927 | 0.003425671 | 0.9051563 | 0.005590684 | 0.90516 | 0.004774455 |  |  | 134880 | 0.917845 | 0.9150489 | 0.005545951 | 0.9240988 | 0.01097751 | 0.924105 | 0.01013901 |  |  | 435660 | 0.9084681 | 0.8678712 | 0.01176961 | 0.9272357 | 0.01776359 | 0.927243 | 0.01095768 |  |  | 393460 | 0.8114612 | 0.7035679 | 0.01025897 | 0.8093268 | 0.005950137 | 0.8093252 | 0.005336216
|  |  | 13932 | 0.9914823 | 0.9994304 | 0.0004813642 | 0.9999287 | 0.07369014 | 0.9999254 | 0.1559592 |  |  | 69546 | 0.980309 | 0.9866385 | 0.001176083 | 0.9768794 | 0.003130247 | 0.9768764 | 0.00597997 |  |  | 7525 | 0.8967368 | 0.9669929 | 0.003425662 | 0.9051588 | 0.005590704 | 0.9051625 | 0.004774475 |  |  | 135180 | 0.9195265 | 0.9150489 | 0.005545951 | 0.9242612 | 0.01097859 | 0.9242674 | 0.01013755 |  |  | 435960 | 0.912944 | 0.8678712 | 0.01176961 | 0.9273057 | 0.01776328 | 0.9273129 | 0.01095609 |  |  | 393760 | 0.8223384 | 0.7035679 | 0.01025897 | 0.8093801 | 0.005948871 | 0.8093784 | 0.00533496
|  |  | 14052 | 0.9932742 | 0.9994304 | 0.0004813642 | 0.9999304 | 0.0736903 | 0.999927 | 0.1559595 |  |  | 69846 | 0.9812694 | 0.9866385 | 0.001176083 | 0.9769323 | 0.003133062 | 0.9769292 | 0.005984705 |  |  | 7530 | 0.8956577 | 0.9669931 | 0.003425653 | 0.9051613 | 0.005590725 | 0.9051649 | 0.004774495 |  |  | 135480 | 0.9144821 | 0.9150489 | 0.005545951 | 0.9244231 | 0.01097967 | 0.9244293 | 0.01013606 |  |  | 436260 | 0.912944 | 0.8678712 | 0.01176961 | 0.9273756 | 0.01776296 | 0.9273829 | 0.0109545 |  |  | 394060 | 0.8245138 | 0.7035679 | 0.01025897 | 0.8094332 | 0.005947606 | 0.8094316 | 0.005333705
|  |  | 14172 | 0.9932742 | 0.9994304 | 0.0004813642 | 0.999932 | 0.07369045 | 0.9999285 | 0.1559598 |  |  | 70146 | 0.9812694 | 0.9866385 | 0.001176083 | 0.976985 | 0.003135858 | 0.9769819 | 0.005989411 |  |  | 7535 | 0.8956577 | 0.9669933 | 0.003425644 | 0.9051638 | 0.005590746 | 0.9051674 | 0.004774515 |  |  | 135780 | 0.9144821 | 0.9150489 | 0.005545951 | 0.9245846 | 0.01098072 | 0.9245908 | 0.01013455 |  |  | 436560 | 0.9084681 | 0.8678712 | 0.01176961 | 0.9274454 | 0.01776264 | 0.9274527 | 0.01095291 |  |  | 394360 | 0.820163 | 0.7035679 | 0.01025897 | 0.8094863 | 0.005946342 | 0.8094846 | 0.00533245
|  |  | 14292 | 0.9923783 | 0.9994304 | 0.0004813642 | 0.9999334 | 0.07369059 | 0.9999299 | 0.15596 |  |  | 70446 | 0.9812694 | 0.9866385 | 0.001176083 | 0.9770376 | 0.003138632 | 0.9770344 | 0.005994088 |  |  | 7540 | 0.8956577 | 0.9669935 | 0.003425635 | 0.9051663 | 0.005590767 | 0.9051699 | 0.004774535 |  |  | 136080 | 0.917845 | 0.9150489 | 0.005545951 | 0.9247456 | 0.01098176 | 0.9247519 | 0.01013302 |  |  | 436860 | 0.9084681 | 0.8678712 | 0.01176961 | 0.9275152 | 0.01776232 | 0.9275224 | 0.01095132 |  |  | 394660 | 0.820163 | 0.7035679 | 0.01025897 | 0.8095393 | 0.00594508 | 0.8095376 | 0.005331197
|  |  | 14412 | 0.9932742 | 0.9994304 | 0.0004813642 | 0.9999348 | 0.07369072 | 0.9999311 | 0.1559603 |  |  | 70746 | 0.9812694 | 0.9866385 | 0.001176083 | 0.97709 | 0.003141387 | 0.9770867 | 0.005998735 |  |  | 7545 | 0.8988948 | 0.9669937 | 0.003425627 | 0.9051688 | 0.005590788 | 0.9051724 | 0.004774555 |  |  | 136380 | 0.921208 | 0.9150489 | 0.005545951 | 0.9249063 | 0.01098278 | 0.9249125 | 0.01013146 |  |  | 437160 | 0.9084681 | 0.8678712 | 0.01176961 | 0.9275849 | 0.01776199 | 0.9275921 | 0.01094973 |  |  | 394960 | 0.8158121 | 0.7035679 | 0.01025897 | 0.8095921 | 0.005943818 | 0.8095905 | 0.005329946
|  |  | 14532 | 0.9923783 | 0.9994304 | 0.0004813642 | 0.999936 | 0.07369083 | 0.9999323 | 0.1559605 |  |  | 71046 | 0.980309 | 0.9866385 | 0.001176083 | 0.9771423 | 0.00314412 | 0.977139 | 0.006003354 |  |  | 7550 | 0.8956577 | 0.9669939 | 0.003425618 | 0.9051713 | 0.005590809 | 0.9051749 | 0.004774575 |  |  | 136680 | 0.9195265 | 0.9150489 | 0.005545951 | 0.9250664 | 0.01098379 | 0.9250727 | 0.01012988 |  |  | 437460 | 0.9062302 | 0.8678712 | 0.01176961 | 0.9276545 | 0.01776167 | 0.9276617 | 0.01094814 |  |  | 395260 | 0.8158121 | 0.7035679 | 0.01025897 | 0.8096449 | 0.005942558 | 0.8096432 | 0.005328695
|  |  | 14652 | 0.9923783 | 0.9994304 | 0.0004813642 | 0.9999371 | 0.07369094 | 0.9999334 | 0.1559607 |  |  | 71346 | 0.9793485 | 0.9866385 | 0.001176083 | 0.9771944 | 0.003146833 | 0.9771911 | 0.006007943 |  |  | 7555 | 0.8956577 | 0.9669941 | 0.00342561 | 0.9051738 | 0.00559083 | 0.9051774 | 0.004774595 |  |  | 136980 | 0.921208 | 0.9150489 | 0.005545951 | 0.9252262 | 0.01098478 | 0.9252324 | 0.01012827 |  |  | 437760 | 0.9017543 | 0.8678712 | 0.01176961 | 0.927724 | 0.01776135 | 0.9277312 | 0.01094655 |  |  | 395560 | 0.8179875 | 0.7035679 | 0.01025897 | 0.8096977 | 0.005941299 | 0.8096959 | 0.005327445
|  |  | 14772 | 0.9932742 | 0.9994305 | 0.0004813642 | 0.9999381 | 0.07369104 | 0.9999344 | 0.1559609 |  |  | 71646 | 0.9822299 | 0.9866385 | 0.001176083 | 0.9772464 | 0.003149526 | 0.9772431 | 0.006012503 |  |  | 7560 | 0.8967368 | 0.9669942 | 0.003425601 | 0.9051763 | 0.005590851 | 0.9051799 | 0.004774615 |  |  | 137280 | 0.917845 | 0.9150489 | 0.005545951 | 0.9253855 | 0.01098575 | 0.9253917 | 0.01012664 |  |  | 438060 | 0.9084681 | 0.8678712 | 0.01176961 | 0.9277934 | 0.01776102 | 0.9278006 | 0.01094495 |  |  | 395860 | 0.8158121 | 0.7035679 | 0.01025897 | 0.8097503 | 0.005940041 | 0.8097485 | 0.005326197
|  |  | 14892 | 0.9932742 | 0.9994305 | 0.0004813642 | 0.9999391 | 0.07369113 | 0.9999353 | 0.1559611 |  |  | 71946 | 0.9822299 | 0.9866385 | 0.001176083 | 0.9772983 | 0.003152199 | 0.9772949 | 0.006017035 |  |  | 7565 | 0.8945787 | 0.9669944 | 0.003425593 | 0.9051788 | 0.005590872 | 0.9051824 | 0.004774635 |  |  | 137580 | 0.917845 | 0.9150489 | 0.005545951 | 0.9255443 | 0.01098671 | 0.9255506 | 0.01012499 |  |  | 438360 | 0.9084681 | 0.8678712 | 0.01176961 | 0.9278628 | 0.01776069 | 0.92787 | 0.01094336 |  |  | 396160 | 0.8266893 | 0.7035679 | 0.01025897 | 0.8098028 | 0.005938784 | 0.8098011 | 0.00532495
|  |  | 15012 | 0.9941702 | 0.9994305 | 0.0004813642 | 0.99994 | 0.07369121 | 0.9999361 | 0.1559613 |  |  | 72246 | 0.9812694 | 0.9866385 | 0.001176083 | 0.97735 | 0.003154851 | 0.9773466 | 0.006021537 |  |  | 7570 | 0.8945787 | 0.9669946 | 0.003425585 | 0.9051813 | 0.005590892 | 0.9051849 | 0.004774655 |  |  | 137880 | 0.917845 | 0.9150489 | 0.005545951 | 0.9257027 | 0.01098765 | 0.925709 | 0.01012331 |  |  | 438660 | 0.9084681 | 0.8678712 | 0.01176961 | 0.9279321 | 0.01776036 | 0.9279393 | 0.01094177 |  |  | 396460 | 0.8158121 | 0.7035679 | 0.01025897 | 0.8098553 | 0.005937529 | 0.8098535 | 0.005323704
|  |  | 15132 | 0.9923783 | 0.9994305 | 0.0004813642 | 0.9999408 | 0.07369129 | 0.9999369 | 0.1559614 |  |  | 72546 | 0.9812694 | 0.9866385 | 0.001176083 | 0.9774016 | 0.003157483 | 0.9773981 | 0.006026011 |  |  | 7575 | 0.8945787 | 0.9669948 | 0.003425577 | 0.9051838 | 0.005590913 | 0.9051874 | 0.004774675 |  |  | 138180 | 0.9195265 | 0.9150489 | 0.005545951 | 0.9258607 | 0.01098858 | 0.925867 | 0.01012162 |  |  | 438960 | 0.9062302 | 0.8678712 | 0.01176961 | 0.9280013 | 0.01776004 | 0.9280085 | 0.01094017 |  |  | 396760 | 0.8179875 | 0.7035679 | 0.01025897 | 0.8099076 | 0.005936274 | 0.8099058 | 0.005322459
|  |  | 15252 | 0.9932742 | 0.9994305 | 0.0004813642 | 0.9999415 | 0.07369136 | 0.9999376 | 0.1559616 |  |  | 72846 | 0.9812694 | 0.9866385 | 0.001176083 | 0.9774531 | 0.003160094 | 0.9774495 | 0.006030456 |  |  | 7580 | 0.8956577 | 0.966995 | 0.003425569 | 0.9051863 | 0.005590934 | 0.9051899 | 0.004774695 |  |  | 138480 | 0.9228895 | 0.9150489 | 0.005545951 | 0.9260183 | 0.01098949 | 0.9260246 | 0.01011989 |  |  | 439260 | 0.9084681 | 0.8678712 | 0.01176961 | 0.9280704 | 0.0177597 | 0.9280776 | 0.01093857 |  |  | 397060 | 0.8136366 | 0.7035679 | 0.01025897 | 0.8099599 | 0.005935021 | 0.8099581 | 0.005321215
|  |  | 15372 | 0.9923783 | 0.9994305 | 0.0004813642 | 0.9999422 | 0.07369142 | 0.9999382 | 0.1559617 |  |  | 73146 | 0.9822299 | 0.9866385 | 0.001176083 | 0.9775044 | 0.003162686 | 0.9775008 | 0.006034872 |  |  | 7585 | 0.8956577 | 0.9669952 | 0.003425561 | 0.9051888 | 0.005590955 | 0.9051924 | 0.004774715 |  |  | 138780 | 0.9228895 | 0.9150489 | 0.005545951 | 0.9261754 | 0.01099039 | 0.9261817 | 0.01011815 |  |  | 439560 | 0.9062302 | 0.8678712 | 0.01176961 | 0.9281394 | 0.01775937 | 0.9281466 | 0.01093698 |  |  | 397360 | 0.8158121 | 0.7035679 | 0.01025897 | 0.8100121 | 0.005933769 | 0.8100103 | 0.005319972
|  |  | 15492 | 0.9941702 | 0.9994305 | 0.0004813642 | 0.9999428 | 0.07369148 | 0.9999388 | 0.1559618 |  |  | 73446 | 0.9812694 | 0.9866385 | 0.001176083 | 0.9775556 | 0.003165257 | 0.977552 | 0.006039259 |  |  | 7590 | 0.8956577 | 0.9669953 | 0.003425553 | 0.9051913 | 0.005590976 | 0.9051949 | 0.004774736 |  |  | 139080 | 0.921208 | 0.9150489 | 0.005545951 | 0.9263321 | 0.01099127 | 0.9263384 | 0.01011638 |  |  | 439860 | 0.9107061 | 0.8678712 | 0.01176961 | 0.9282084 | 0.01775904 | 0.9282156 | 0.01093538 |  |  | 397660 | 0.8179875 | 0.7035679 | 0.01025897 | 0.8100642 | 0.005932519 | 0.8100624 | 0.005318731
|  |  | 15612 | 0.9932742 | 0.9994305 | 0.0004813642 | 0.9999434 | 0.07369154 | 0.9999394 | 0.1559619 |  |  | 73746 | 0.9812694 | 0.9866385 | 0.001176083 | 0.9776067 | 0.003167809 | 0.977603 | 0.006043618 |  |  | 7595 | 0.8945787 | 0.9669955 | 0.003425546 | 0.9051938 | 0.005590997 | 0.9051974 | 0.004774756 |  |  | 139380 | 0.9195265 | 0.9150489 | 0.005545951 | 0.9264884 | 0.01099214 | 0.9264947 | 0.01011459 |  |  | 440160 | 0.9084681 | 0.8678712 | 0.01176961 | 0.9282773 | 0.01775871 | 0.9282845 | 0.01093378 |  |  | 397960 | 0.8136366 | 0.7035679 | 0.01025897 | 0.8101162 | 0.005931269 | 0.8101143 | 0.005317491
|  |  | 15732 | 0.9941702 | 0.9994305 | 0.0004813642 | 0.9999439 | 0.07369159 | 0.9999399 | 0.155962 |  |  | 74046 | 0.9822299 | 0.9866385 | 0.001176083 | 0.9776576 | 0.00317034 | 0.9776538 | 0.006047947 |  |  | 7600 | 0.8945787 | 0.9669957 | 0.003425538 | 0.9051962 | 0.005591018 | 0.9051999 | 0.004774776 |  |  | 139680 | 0.917845 | 0.9150489 | 0.005545951 | 0.9266443 | 0.01099299 | 0.9266505 | 0.01011278 |  |  | 440460 | 0.912944 | 0.8678712 | 0.01176961 | 0.9283461 | 0.01775837 | 0.9283533 | 0.01093218 |  |  | 398260 | 0.8179875 | 0.7035679 | 0.01025897 | 0.8101681 | 0.00593002 | 0.8101663 | 0.005316252
|  |  | 15852 | 0.9941702 | 0.9994305 | 0.0004813642 | 0.9999444 | 0.07369164 | 0.9999403 | 0.1559621 |  |  | 74346 | 0.9812694 | 0.9866385 | 0.001176083 | 0.9777084 | 0.003172851 | 0.9777046 | 0.006052249 |  |  | 7605 | 0.8956577 | 0.9669959 | 0.003425531 | 0.9051987 | 0.005591039 | 0.9052024 | 0.004774796 |  |  | 139980 | 0.917845 | 0.9150489 | 0.005545951 | 0.9267997 | 0.01099382 | 0.9268059 | 0.01011095 |  |  | 440760 | 0.9084681 | 0.8678712 | 0.01176961 | 0.9284148 | 0.01775803 | 0.928422 | 0.01093058 |  |  | 398560 | 0.8158121 | 0.7035679 | 0.01025897 | 0.8102199 | 0.005928773 | 0.8102181 | 0.005315014
|  |  | 15972 | 0.9941702 | 0.9994305 | 0.0004813642 | 0.9999449 | 0.07369168 | 0.9999408 | 0.1559622 |  |  | 74646 | 0.9812694 | 0.9866385 | 0.001176083 | 0.977759 | 0.003175342 | 0.9777552 | 0.006056522 |  |  | 7610 | 0.8956577 | 0.966996 | 0.003425523 | 0.9052012 | 0.00559106 | 0.9052049 | 0.004774816 |  |  | 140280 | 0.9195265 | 0.9150489 | 0.005545951 | 0.9269547 | 0.01099464 | 0.9269609 | 0.01010909 |  |  | 441060 | 0.912944 | 0.8678712 | 0.01176961 | 0.9284835 | 0.0177577 | 0.9284906 | 0.01092898 |  |  | 398860 | 0.8092857 | 0.7035679 | 0.01025897 | 0.8102717 | 0.005927527 | 0.8102698 | 0.005313777
|  |  | 16092 | 0.9923783 | 0.9994305 | 0.0004813642 | 0.9999453 | 0.07369172 | 0.9999412 | 0.1559623 |  |  | 74946 | 0.9831903 | 0.9866385 | 0.001176083 | 0.9778095 | 0.003177814 | 0.9778056 | 0.006060766 |  |  | 7615 | 0.8956577 | 0.9669962 | 0.003425516 | 0.9052037 | 0.005591081 | 0.9052074 | 0.004774836 |  |  | 140580 | 0.9195265 | 0.9150489 | 0.005545951 | 0.9271093 | 0.01099545 | 0.9271155 | 0.01010722 |  |  | 441360 | 0.9062302 | 0.8678712 | 0.01176961 | 0.928552 | 0.01775736 | 0.9285592 | 0.01092738 |  |  | 399160 | 0.8158121 | 0.7035679 | 0.01025897 | 0.8103233 | 0.005926282 | 0.8103215 | 0.005312542
|  |  | 16212 | 0.9941702 | 0.9994305 | 0.0004813642 | 0.9999457 | 0.07369175 | 0.9999415 | 0.1559624 |  |  | 75246 | 0.980309 | 0.9866385 | 0.001176083 | 0.9778599 | 0.003180266 | 0.977856 | 0.006064982 |  |  | 7620 | 0.8967368 | 0.9669964 | 0.003425509 | 0.9052062 | 0.005591103 | 0.9052098 | 0.004774856 |  |  | 140880 | 0.9228895 | 0.9150489 | 0.005545951 | 0.9272634 | 0.01099624 | 0.9272697 | 0.01010532 |  |  | 441660 | 0.9062302 | 0.8678712 | 0.01176961 | 0.9286205 | 0.01775702 | 0.9286277 | 0.01092578 |  |  | 399460 | 0.8223384 | 0.7035679 | 0.01025897 | 0.8103749 | 0.005925039 | 0.810373 | 0.005311307
|  |  | 16332 | 0.9932742 | 0.9994305 | 0.0004813642 | 0.999946 | 0.07369179 | 0.9999419 | 0.1559624 |  |  | 75546 | 0.9822299 | 0.9866385 | 0.001176083 | 0.9779102 | 0.003182697 | 0.9779062 | 0.006069169 |  |  | 7625 | 0.8956577 | 0.9669965 | 0.003425502 | 0.9052087 | 0.005591124 | 0.9052123 | 0.004774877 |  |  | 141180 | 0.9195265 | 0.9150489 | 0.005545951 | 0.9274171 | 0.01099701 | 0.9274234 | 0.0101034 |  |  | 441960 | 0.9039923 | 0.8678712 | 0.01176961 | 0.9286889 | 0.01775668 | 0.9286961 | 0.01092417 |  |  | 399760 | 0.8223384 | 0.7035679 | 0.01025897 | 0.8104264 | 0.005923796 | 0.8104245 | 0.005310074
|  |  | 16452 | 0.9941702 | 0.9994305 | 0.0004813642 | 0.9999464 | 0.07369182 | 0.9999422 | 0.1559625 |  |  | 75846 | 0.9822299 | 0.9866385 | 0.001176083 | 0.9779603 | 0.003185109 | 0.9779562 | 0.006073328 |  |  | 7630 | 0.8956577 | 0.9669967 | 0.003425495 | 0.9052112 | 0.005591145 | 0.9052148 | 0.004774897 |  |  | 141480 | 0.9228895 | 0.9150489 | 0.005545951 | 0.9275705 | 0.01099777 | 0.9275767 | 0.01010146 |  |  | 442260 | 0.9107061 | 0.8678712 | 0.01176961 | 0.9287573 | 0.01775633 | 0.9287644 | 0.01092257 |  |  | 400060 | 0.8158121 | 0.7035679 | 0.01025897 | 0.8104778 | 0.005922555 | 0.8104759 | 0.005308842
|  |  | 16572 | 0.9941702 | 0.9994305 | 0.0004813642 | 0.9999467 | 0.07369185 | 0.9999425 | 0.1559625 |  |  | 76146 | 0.9812694 | 0.9866385 | 0.001176083 | 0.9780103 | 0.003187502 | 0.9780062 | 0.006077459 |  |  | 7635 | 0.8967368 | 0.9669969 | 0.003425488 | 0.9052137 | 0.005591166 | 0.9052173 | 0.004774917 |  |  | 141780 | 0.9195265 | 0.9150489 | 0.005545951 | 0.9277234 | 0.01099852 | 0.9277296 | 0.0100995 |  |  | 442560 | 0.912944 | 0.8678712 | 0.01176961 | 0.9288255 | 0.01775599 | 0.9288327 | 0.01092096 |  |  | 400360 | 0.8179875 | 0.7035679 | 0.01025897 | 0.8105291 | 0.005921315 | 0.8105272 | 0.005307611
|  |  | 16692 | 0.9941702 | 0.9994305 | 0.0004813642 | 0.9999469 | 0.07369187 | 0.9999427 | 0.1559626 |  |  | 76446 | 0.9831903 | 0.9866385 | 0.001176083 | 0.9780601 | 0.003189875 | 0.978056 | 0.006081562 |  |  | 7640 | 0.8956577 | 0.966997 | 0.003425481 | 0.9052162 | 0.005591187 | 0.9052198 | 0.004774937 |  |  | 142080 | 0.921208 | 0.9150489 | 0.005545951 | 0.9278758 | 0.01099925 | 0.9278821 | 0.01009751 |  |  | 442860 | 0.9084681 | 0.8678712 | 0.01176961 | 0.9288937 | 0.01775565 | 0.9289008 | 0.01091936 |  |  | 400660 | 0.8179875 | 0.7035679 | 0.01025897 | 0.8105803 | 0.005920076 | 0.8105784 | 0.005306382
|  |  | 16812 | 0.9950662 | 0.9994305 | 0.0004813642 | 0.9999472 | 0.0736919 | 0.999943 | 0.1559626 |  |  | 76746 | 0.9822299 | 0.9866385 | 0.001176083 | 0.9781098 | 0.003192228 | 0.9781056 | 0.006085636 |  |  | 7645 | 0.8967368 | 0.9669972 | 0.003425474 | 0.9052187 | 0.005591208 | 0.9052223 | 0.004774958 |  |  | 142380 | 0.9228895 | 0.9150489 | 0.005545951 | 0.9280279 | 0.01099997 | 0.9280342 | 0.01009551 |  |  | 443160 | 0.912944 | 0.8678712 | 0.01176961 | 0.9289618 | 0.0177553 | 0.9289689 | 0.01091775 |  |  | 400960 | 0.8223384 | 0.7035679 | 0.01025897 | 0.8106315 | 0.005918839 | 0.8106295 | 0.005305153
|  |  | 16932 | 0.9941702 | 0.9994305 | 0.0004813642 | 0.9999474 | 0.07369192 | 0.9999432 | 0.1559627 |  |  | 77046 | 0.9831903 | 0.9866385 | 0.001176083 | 0.9781594 | 0.003194562 | 0.9781552 | 0.006089683 |  |  | 7650 | 0.8967368 | 0.9669974 | 0.003425468 | 0.9052212 | 0.005591229 | 0.9052248 | 0.004774978 |  |  | 142680 | 0.9228895 | 0.9150489 | 0.005545951 | 0.9281795 | 0.01100067 | 0.9281858 | 0.01009348 |  |  | 443460 | 0.915182 | 0.8678712 | 0.01176961 | 0.9290298 | 0.01775495 | 0.9290369 | 0.01091615 |  |  | 401260 | 0.8158121 | 0.7035679 | 0.01025897 | 0.8106825 | 0.005917603 | 0.8106806 | 0.005303926
|  |  | 17052 | 0.9941702 | 0.9994305 | 0.0004813642 | 0.9999476 | 0.07369194 | 0.9999434 | 0.1559627 |  |  | 77346 | 0.9822299 | 0.9866385 | 0.001176083 | 0.9782089 | 0.003196876 | 0.9782046 | 0.006093701 |  |  | 7655 | 0.8967368 | 0.9669975 | 0.003425461 | 0.9052237 | 0.00559125 | 0.9052273 | 0.004774998 |  |  | 142980 | 0.9228895 | 0.9150489 | 0.005545951 | 0.9283308 | 0.01100136 | 0.928337 | 0.01009144 |  |  | 443760 | 0.9107061 | 0.8678712 | 0.01176961 | 0.9290978 | 0.01775461 | 0.9291049 | 0.01091454 |  |  | 401560 | 0.8179875 | 0.7035679 | 0.01025897 | 0.8107335 | 0.005916367 | 0.8107315 | 0.0053027
|  |  | 17172 | 0.9941702 | 0.9994305 | 0.0004813642 | 0.9999478 | 0.07369196 | 0.9999436 | 0.1559628 |  |  | 77646 | 0.9822299 | 0.9866385 | 0.001176083 | 0.9782582 | 0.003199171 | 0.9782539 | 0.006097692 |  |  | 7660 | 0.8967368 | 0.9669977 | 0.003425455 | 0.9052262 | 0.005591271 | 0.9052298 | 0.004775018 |  |  | 143280 | 0.9195265 | 0.9150489 | 0.005545951 | 0.9284816 | 0.01100204 | 0.9284879 | 0.01008937 |  |  | 444060 | 0.912944 | 0.8678712 | 0.01176961 | 0.9291656 | 0.01775426 | 0.9291727 | 0.01091293 |  |  | 401860 | 0.8179875 | 0.7035679 | 0.01025897 | 0.8107844 | 0.005915134 | 0.8107824 | 0.005301475
|  |  | 17292 | 0.9923783 | 0.9994305 | 0.0004813642 | 0.999948 | 0.07369198 | 0.9999438 | 0.1559628 |  |  | 77946 | 0.9831903 | 0.9866385 | 0.001176083 | 0.9783074 | 0.003201446 | 0.978303 | 0.006101654 |  |  | 7665 | 0.8967368 | 0.9669978 | 0.003425448 | 0.9052287 | 0.005591293 | 0.9052323 | 0.004775039 |  |  | 143580 | 0.9228895 | 0.9150489 | 0.005545951 | 0.928632 | 0.0110027 | 0.9286383 | 0.01008729 |  |  | 444360 | 0.9084681 | 0.8678712 | 0.01176961 | 0.9292334 | 0.01775391 | 0.9292405 | 0.01091133 |  |  | 402160 | 0.8179875 | 0.7035679 | 0.01025897 | 0.8108352 | 0.005913901 | 0.8108332 | 0.005300252
|  |  | 17412 | 0.9932742 | 0.9994305 | 0.0004813642 | 0.9999482 | 0.07369199 | 0.9999439 | 0.1559628 |  |  | 78246 | 0.9831903 | 0.9866385 | 0.001176083 | 0.9783564 | 0.003203702 | 0.978352 | 0.006105589 |  |  | 7670 | 0.8978158 | 0.966998 | 0.003425442 | 0.9052311 | 0.005591314 | 0.9052348 | 0.004775059 |  |  | 143880 | 0.924571 | 0.9150489 | 0.005545951 | 0.928782 | 0.01100335 | 0.9287883 | 0.01008518 |  |  | 444660 | 0.9084681 | 0.8678712 | 0.01176961 | 0.9293011 | 0.01775356 | 0.9293082 | 0.01090972 |  |  | 402460 | 0.8179875 | 0.7035679 | 0.01025897 | 0.8108859 | 0.005912669 | 0.8108839 | 0.005299029
|  |  | 17532 | 0.9941702 | 0.9994305 | 0.0004813642 | 0.9999483 | 0.07369201 | 0.9999441 | 0.1559629 |  |  | 78546 | 0.9831903 | 0.9866385 | 0.001176083 | 0.9784053 | 0.003205939 | 0.9784009 | 0.006109496 |  |  | 7675 | 0.8956577 | 0.9669982 | 0.003425436 | 0.9052336 | 0.005591335 | 0.9052373 | 0.004775079 |  |  | 144180 | 0.924571 | 0.9150489 | 0.005545951 | 0.9289316 | 0.01100398 | 0.9289378 | 0.01008306 |  |  | 444960 | 0.912944 | 0.8678712 | 0.01176961 | 0.9293688 | 0.01775321 | 0.9293759 | 0.01090811 |  |  | 402760 | 0.8158121 | 0.7035679 | 0.01025897 | 0.8109366 | 0.005911439 | 0.8109345 | 0.005297808
|  |  | 17652 | 0.9923783 | 0.9994305 | 0.0004813642 | 0.9999485 | 0.07369202 | 0.9999442 | 0.1559629 |  |  | 78846 | 0.9831903 | 0.9866385 | 0.001176083 | 0.9784541 | 0.003208157 | 0.9784497 | 0.006113375 |  |  | 7680 | 0.8967368 | 0.9669983 | 0.003425429 | 0.9052361 | 0.005591356 | 0.9052398 | 0.0047751 |  |  | 144480 | 0.9228895 | 0.9150489 | 0.005545951 | 0.9290808 | 0.0110046 | 0.929087 | 0.01008091 |  |  | 445260 | 0.915182 | 0.8678712 | 0.01176961 | 0.9294363 | 0.01775285 | 0.9294434 | 0.0109065 |  |  | 403060 | 0.8179875 | 0.7035679 | 0.01025897 | 0.8109871 | 0.00591021 | 0.810985 | 0.005296588
|  |  | 17772 | 0.9932742 | 0.9994305 | 0.0004813642 | 0.9999486 | 0.07369203 | 0.9999443 | 0.1559629 |  |  | 79146 | 0.9822299 | 0.9866385 | 0.001176083 | 0.9785028 | 0.003210356 | 0.9784983 | 0.006117227 |  |  | 7685 | 0.8967368 | 0.9669985 | 0.003425423 | 0.9052386 | 0.005591377 | 0.9052422 | 0.00477512 |  |  | 144780 | 0.9195265 | 0.9150489 | 0.005545951 | 0.9292295 | 0.01100521 | 0.9292358 | 0.01007875 |  |  | 445560 | 0.9107061 | 0.8678712 | 0.01176961 | 0.9295038 | 0.0177525 | 0.9295109 | 0.01090489 |  |  | 403360 | 0.8136366 | 0.7035679 | 0.01025897 | 0.8110376 | 0.005908983 | 0.8110355 | 0.005295369
|  |  | 17892 | 0.9941702 | 0.9994305 | 0.0004813642 | 0.9999487 | 0.07369205 | 0.9999444 | 0.1559629 |  |  | 79446 | 0.9812694 | 0.9866385 | 0.001176083 | 0.9785513 | 0.003212535 | 0.9785468 | 0.006121051 |  |  | 7690 | 0.8967368 | 0.9669986 | 0.003425417 | 0.9052411 | 0.005591399 | 0.9052447 | 0.00477514 |  |  | 145080 | 0.9228895 | 0.9150489 | 0.005545951 | 0.9293779 | 0.01100581 | 0.9293842 | 0.01007657 |  |  | 445860 | 0.9107061 | 0.8678712 | 0.01176961 | 0.9295712 | 0.01775214 | 0.9295783 | 0.01090328 |  |  | 403660 | 0.8245138 | 0.7035679 | 0.01025897 | 0.8110879 | 0.005907756 | 0.8110859 | 0.005294152
|  |  | 18012 | 0.9941702 | 0.9994305 | 0.0004813642 | 0.9999489 | 0.07369206 | 0.9999445 | 0.155963 |  |  | 79746 | 0.9822299 | 0.9866385 | 0.001176083 | 0.9785998 | 0.003214696 | 0.9785952 | 0.006124848 |  |  | 7695 | 0.8956577 | 0.9669988 | 0.003425411 | 0.9052436 | 0.00559142 | 0.9052472 | 0.004775161 |  |  | 145380 | 0.921208 | 0.9150489 | 0.005545951 | 0.9295259 | 0.01100639 | 0.9295321 | 0.01007436 |  |  | 446160 | 0.912944 | 0.8678712 | 0.01176961 | 0.9296386 | 0.01775179 | 0.9296456 | 0.01090167 |  |  | 403960 | 0.8179875 | 0.7035679 | 0.01025897 | 0.8111382 | 0.005906531 | 0.8111361 | 0.005292935
|  |  | 18132 | 0.9932742 | 0.9994305 | 0.0004813642 | 0.999949 | 0.07369207 | 0.9999446 | 0.155963 |  |  | 80046 | 0.9831903 | 0.9866385 | 0.001176083 | 0.978648 | 0.003216837 | 0.9786434 | 0.006128617 |  |  | 7700 | 0.8967368 | 0.9669989 | 0.003425406 | 0.9052461 | 0.005591441 | 0.9052497 | 0.004775181 |  |  | 145680 | 0.924571 | 0.9150489 | 0.005545951 | 0.9296734 | 0.01100695 | 0.9296797 | 0.01007214 |  |  | 446460 | 0.912944 | 0.8678712 | 0.01176961 | 0.9297058 | 0.01775143 | 0.9297129 | 0.01090005 |  |  | 404260 | 0.820163 | 0.7035679 | 0.01025897 | 0.8111885 | 0.005905307 | 0.8111863 | 0.00529172
|  |  | 18252 | 0.9932742 | 0.9994305 | 0.0004813642 | 0.999949 | 0.07369207 | 0.9999447 | 0.155963 |  |  | 80346 | 0.9822299 | 0.9866385 | 0.001176083 | 0.9786962 | 0.00321896 | 0.9786915 | 0.006132359 |  |  | 7705 | 0.8967368 | 0.9669991 | 0.0034254 | 0.9052486 | 0.005591462 | 0.9052522 | 0.004775201 |  |  | 145980 | 0.9228895 | 0.9150489 | 0.005545951 | 0.9298206 | 0.01100751 | 0.9298268 | 0.0100699 |  |  | 446760 | 0.915182 | 0.8678712 | 0.01176961 | 0.929773 | 0.01775107 | 0.92978 | 0.01089844 |  |  | 404560 | 0.8179875 | 0.7035679 | 0.01025897 | 0.8112386 | 0.005904084 | 0.8112365 | 0.005290507
|  |  | 18372 | 0.9932742 | 0.9994305 | 0.0004813642 | 0.9999491 | 0.07369208 | 0.9999448 | 0.155963 |  |  | 80646 | 0.9812694 | 0.9866385 | 0.001176083 | 0.9787442 | 0.003221064 | 0.9787395 | 0.006136073 |  |  | 7710 | 0.8956577 | 0.9669992 | 0.003425394 | 0.9052511 | 0.005591484 | 0.9052547 | 0.004775222 |  |  | 146280 | 0.9228895 | 0.9150489 | 0.005545951 | 0.9299673 | 0.01100805 | 0.9299736 | 0.01006764 |  |  | 447060 | 0.915182 | 0.8678712 | 0.01176961 | 0.9298401 | 0.01775071 | 0.9298471 | 0.01089683 |  |  | 404860 | 0.820163 | 0.7035679 | 0.01025897 | 0.8112886 | 0.005902863 | 0.8112865 | 0.005289294
|  |  | 18492 | 0.9950662 | 0.9994305 | 0.0004813642 | 0.9999492 | 0.07369209 | 0.9999449 | 0.155963 |  |  | 80946 | 0.9812694 | 0.9866385 | 0.001176083 | 0.9787921 | 0.003223149 | 0.9787874 | 0.006139761 |  |  | 7715 | 0.8956577 | 0.9669994 | 0.003425388 | 0.9052536 | 0.005591505 | 0.9052572 | 0.004775242 |  |  | 146580 | 0.924571 | 0.9150489 | 0.005545951 | 0.9301137 | 0.01100858 | 0.9301199 | 0.01006537 |  |  | 447360 | 0.915182 | 0.8678712 | 0.01176961 | 0.9299071 | 0.01775035 | 0.9299141 | 0.01089521 |  |  | 405160 | 0.8179875 | 0.7035679 | 0.01025897 | 0.8113386 | 0.005901642 | 0.8113364 | 0.005288082
|  |  | 18612 | 0.9932742 | 0.9994305 | 0.0004813642 | 0.9999493 | 0.0736921 | 0.9999449 | 0.155963 |  |  | 81246 | 0.9831903 | 0.9866385 | 0.001176083 | 0.9788399 | 0.003225215 | 0.9788351 | 0.006143421 |  |  | 7720 | 0.8956577 | 0.9669995 | 0.003425383 | 0.9052561 | 0.005591526 | 0.9052597 | 0.004775263 |  |  | 146880 | 0.9228895 | 0.9150489 | 0.005545951 | 0.9302596 | 0.01100909 | 0.9302659 | 0.01006307 |  |  | 447660 | 0.9062302 | 0.8678712 | 0.01176961 | 0.929974 | 0.01774999 | 0.9299811 | 0.0108936 |  |  | 405460 | 0.820163 | 0.7035679 | 0.01025897 | 0.8113885 | 0.005900423 | 0.8113863 | 0.005286872
|  |  | 18732 | 0.9950662 | 0.9994305 | 0.0004813642 | 0.9999494 | 0.0736921 | 0.999945 | 0.155963 |  |  | 104646 | 0.9831903 | 0.9866385 | 0.001176083 | 0.9822006 | 0.003333941 | 0.9821935 | 0.006352037 |  |  | 7725 | 0.8967368 | 0.9669997 | 0.003425377 | 0.9052586 | 0.005591548 | 0.9052622 | 0.004775283 |  |  | 147180 | 0.9262524 | 0.9150489 | 0.005545951 | 0.9304052 | 0.01100959 | 0.9304114 | 0.01006076 |  |  | 447960 | 0.9084681 | 0.8678712 | 0.01176961 | 0.9300409 | 0.01774963 | 0.9300479 | 0.01089198 |  |  | 405760 | 0.820163 | 0.7035679 | 0.01025897 | 0.8114382 | 0.005899206 | 0.8114361 | 0.005285663
|  |  | 18852 | 0.9932742 | 0.9994305 | 0.0004813642 | 0.9999494 | 0.07369211 | 0.9999451 | 0.1559631 |  |  | 104946 | 0.9822299 | 0.9866385 | 0.001176083 | 0.9822393 | 0.003334732 | 0.9822322 | 0.006353819 |  |  | 7730 | 0.8956577 | 0.9669998 | 0.003425372 | 0.905261 | 0.005591569 | 0.9052647 | 0.004775303 |  |  | 147480 | 0.921208 | 0.9150489 | 0.005545951 | 0.9305503 | 0.01101008 | 0.9305566 | 0.01005842 |  |  | 448260 | 0.9084681 | 0.8678712 | 0.01176961 | 0.9301077 | 0.01774926 | 0.9301147 | 0.01089037 |  |  | 406060 | 0.8114612 | 0.7035679 | 0.01025897 | 0.8114879 | 0.005897989 | 0.8114858 | 0.005284456
|  |  | 18972 | 0.9941702 | 0.9994305 | 0.0004813642 | 0.9999495 | 0.07369212 | 0.9999451 | 0.1559631 |  |  | 105246 | 0.9831903 | 0.9866385 | 0.001176083 | 0.9822779 | 0.003335509 | 0.9822708 | 0.006355581 |  |  | 7735 | 0.8956577 | 0.967 | 0.003425367 | 0.9052635 | 0.00559159 | 0.9052672 | 0.004775324 |  |  | 147780 | 0.924571 | 0.9150489 | 0.005545951 | 0.9306951 | 0.01101056 | 0.9307013 | 0.01005607 |  |  | 448560 | 0.9107061 | 0.8678712 | 0.01176961 | 0.9301744 | 0.0177489 | 0.9301814 | 0.01088875 |  |  | 406360 | 0.8223384 | 0.7035679 | 0.01025897 | 0.8115376 | 0.005896774 | 0.8115354 | 0.005283249
|  |  | 19092 | 0.9932742 | 0.9994305 | 0.0004813642 | 0.9999495 | 0.07369212 | 0.9999452 | 0.1559631 |  |  | 105546 | 0.9831903 | 0.9866385 | 0.001176083 | 0.9823164 | 0.003336273 | 0.9823093 | 0.006357322 |  |  | 7740 | 0.8956577 | 0.9670001 | 0.003425361 | 0.905266 | 0.005591611 | 0.9052696 | 0.004775344 |  |  | 148080 | 0.9228895 | 0.9150489 | 0.005545951 | 0.9308394 | 0.01101102 | 0.9308457 | 0.0100537 |  |  | 448860 | 0.9107061 | 0.8678712 | 0.01176961 | 0.930241 | 0.01774853 | 0.930248 | 0.01088714 |  |  | 406660 | 0.8179875 | 0.7035679 | 0.01025897 | 0.8115871 | 0.00589556 | 0.8115849 | 0.005282044
|  |  | 19212 | 0.9941702 | 0.9994305 | 0.0004813642 | 0.9999496 | 0.07369213 | 0.9999452 | 0.1559631 |  |  | 105846 | 0.9831903 | 0.9866385 | 0.001176083 | 0.9823549 | 0.003337023 | 0.9823477 | 0.006359044 |  |  | 7745 | 0.8956577 | 0.9670003 | 0.003425356 | 0.9052685 | 0.005591633 | 0.9052721 | 0.004775365 |  |  | 148380 | 0.9228895 | 0.9150489 | 0.005545951 | 0.9309834 | 0.01101147 | 0.9309897 | 0.01005132 |  |  | 449160 | 0.9084681 | 0.8678712 | 0.01176961 | 0.9303076 | 0.01774817 | 0.9303146 | 0.01088552 |  |  | 406960 | 0.8179875 | 0.7035679 | 0.01025897 | 0.8116366 | 0.005894347 | 0.8116343 | 0.00528084
|  |  | 19332 | 0.9941702 | 0.9994305 | 0.0004813642 | 0.9999496 | 0.07369213 | 0.9999453 | 0.1559631 |  |  | 106146 | 0.9851113 | 0.9866385 | 0.001176083 | 0.9823932 | 0.00333776 | 0.9823859 | 0.006360746 |  |  | 7750 | 0.8967368 | 0.9670004 | 0.003425351 | 0.905271 | 0.005591654 | 0.9052746 | 0.004775385 |  |  | 148680 | 0.9228895 | 0.9150489 | 0.005545951 | 0.931127 | 0.01101191 | 0.9311332 | 0.01004892 |  |  | 449460 | 0.9084681 | 0.8678712 | 0.01176961 | 0.9303741 | 0.0177478 | 0.9303811 | 0.0108839 |  |  | 407260 | 0.8223384 | 0.7035679 | 0.01025897 | 0.8116859 | 0.005893136 | 0.8116837 | 0.005279637
|  |  | 19452 | 0.9932742 | 0.9994305 | 0.0004813642 | 0.9999497 | 0.07369213 | 0.9999453 | 0.1559631 |  |  | 106446 | 0.9841508 | 0.9866385 | 0.001176083 | 0.9824314 | 0.003338484 | 0.9824241 | 0.006362428 |  |  | 7755 | 0.8956577 | 0.9670005 | 0.003425346 | 0.9052735 | 0.005591676 | 0.9052771 | 0.004775406 |  |  | 148980 | 0.9228895 | 0.9150489 | 0.005545951 | 0.9312702 | 0.01101234 | 0.9312764 | 0.01004649 |  |  | 449760 | 0.912944 | 0.8678712 | 0.01176961 | 0.9304405 | 0.01774743 | 0.9304475 | 0.01088228 |  |  | 407560 | 0.820163 | 0.7035679 | 0.01025897 | 0.8117352 | 0.005891926 | 0.811733 | 0.005278436
|  |  | 19572 | 0.9923783 | 0.9994305 | 0.0004813642 | 0.9999497 | 0.07369214 | 0.9999453 | 0.1559631 |  |  | 106746 | 0.9851113 | 0.9866385 | 0.001176083 | 0.9824695 | 0.003339195 | 0.9824622 | 0.00636409 |  |  | 7760 | 0.8967368 | 0.9670007 | 0.003425341 | 0.905276 | 0.005591697 | 0.9052796 | 0.004775426 |  |  | 149280 | 0.9228895 | 0.9150489 | 0.005545951 | 0.931413 | 0.01101275 | 0.9314192 | 0.01004406 |  |  | 450060 | 0.915182 | 0.8678712 | 0.01176961 | 0.9305068 | 0.01774706 | 0.9305138 | 0.01088066 |  |  | 407860 | 0.8245138 | 0.7035679 | 0.01025897 | 0.8117844 | 0.005890717 | 0.8117822 | 0.005277235
|  |  | 19692 | 0.9941702 | 0.9994305 | 0.0004813642 | 0.9999497 | 0.07369214 | 0.9999454 | 0.1559631 |  |  | 107046 | 0.9851113 | 0.9866385 | 0.001176083 | 0.9825075 | 0.003339892 | 0.9825002 | 0.006365733 |  |  | 7765 | 0.8978158 | 0.9670008 | 0.003425336 | 0.9052785 | 0.005591718 | 0.9052821 | 0.004775447 |  |  | 149580 | 0.921208 | 0.9150489 | 0.005545951 | 0.9315554 | 0.01101316 | 0.9315616 | 0.0100416 |  |  | 450360 | 0.912944 | 0.8678712 | 0.01176961 | 0.9305731 | 0.01774669 | 0.93058 | 0.01087905 |  |  | 408160 | 0.8158121 | 0.7035679 | 0.01025897 | 0.8118336 | 0.005889509 | 0.8118313 | 0.005276036
|  |  | 19812 | 0.9932742 | 0.9994305 | 0.0004813642 | 0.9999498 | 0.07369214 | 0.9999454 | 0.1559631 |  |  | 107346 | 0.9851113 | 0.9866385 | 0.001176083 | 0.9825454 | 0.003340577 | 0.9825381 | 0.006367356 |  |  | 7770 | 0.8967368 | 0.967001 | 0.003425331 | 0.905281 | 0.00559174 | 0.9052846 | 0.004775467 |  |  | 149880 | 0.924571 | 0.9150489 | 0.005545951 | 0.9316974 | 0.01101355 | 0.9317036 | 0.01003913 |  |  | 450660 | 0.9107061 | 0.8678712 | 0.01176961 | 0.9306393 | 0.01774632 | 0.9306462 | 0.01087743 |  |  | 408460 | 0.8179875 | 0.7035679 | 0.01025897 | 0.8118826 | 0.005888303 | 0.8118803 | 0.005274839
|  |  | 19932 | 0.9941702 | 0.9994305 | 0.0004813642 | 0.9999498 | 0.07369215 | 0.9999454 | 0.1559631 |  |  | 107646 | 0.9841508 | 0.9866385 | 0.001176083 | 0.9825832 | 0.003341248 | 0.9825759 | 0.006368959 |  |  | 7775 | 0.8956577 | 0.9670011 | 0.003425326 | 0.9052834 | 0.005591761 | 0.9052871 | 0.004775488 |  |  | 150180 | 0.924571 | 0.9150489 | 0.005545951 | 0.931839 | 0.01101393 | 0.9318452 | 0.01003664 |  |  | 450960 | 0.912944 | 0.8678712 | 0.01176961 | 0.9307054 | 0.01774595 | 0.9307123 | 0.01087581 |  |  | 408760 | 0.820163 | 0.7035679 | 0.01025897 | 0.8119316 | 0.005887098 | 0.8119293 | 0.005273642
|  |  | 20052 | 0.9941702 | 0.9994305 | 0.0004813642 | 0.9999498 | 0.07369215 | 0.9999454 | 0.1559631 |  |  | 107946 | 0.9831903 | 0.9866385 | 0.001176083 | 0.9826209 | 0.003341907 | 0.9826136 | 0.006370544 |  |  | 7780 | 0.8956577 | 0.9670012 | 0.003425321 | 0.9052859 | 0.005591783 | 0.9052896 | 0.004775508 |  |  | 150480 | 0.9279339 | 0.9150489 | 0.005545951 | 0.9319802 | 0.01101429 | 0.9319865 | 0.01003413 |  |  | 451260 | 0.915182 | 0.8678712 | 0.01176961 | 0.9307714 | 0.01774557 | 0.9307783 | 0.01087419 |  |  | 409060 | 0.8266893 | 0.7035679 | 0.01025897 | 0.8119805 | 0.005885894 | 0.8119781 | 0.005272447
|  |  | 20172 | 0.9950662 | 0.9994305 | 0.0004813642 | 0.9999498 | 0.07369215 | 0.9999455 | 0.1559631 |  |  | 108246 | 0.9822299 | 0.9866385 | 0.001176083 | 0.9826585 | 0.003342552 | 0.9826512 | 0.006372109 |  |  | 7785 | 0.8956577 | 0.9670014 | 0.003425317 | 0.9052884 | 0.005591804 | 0.905292 | 0.004775529 |  |  | 150780 | 0.9262524 | 0.9150489 | 0.005545951 | 0.9321211 | 0.01101465 | 0.9321273 | 0.01003161 |  |  | 451560 | 0.9107061 | 0.8678712 | 0.01176961 | 0.9308374 | 0.0177452 | 0.9308443 | 0.01087256 |  |  | 409360 | 0.820163 | 0.7035679 | 0.01025897 | 0.8120293 | 0.005884692 | 0.8120269 | 0.005271253
|  |  | 20292 | 0.9941702 | 0.9994305 | 0.0004813642 | 0.9999499 | 0.07369215 | 0.9999455 | 0.1559631 |  |  | 108546 | 0.980309 | 0.9866385 | 0.001176083 | 0.982696 | 0.003343185 | 0.9826886 | 0.006373655 |  |  | 7790 | 0.8945787 | 0.9670015 | 0.003425312 | 0.9052909 | 0.005591826 | 0.9052945 | 0.004775549 |  |  | 151080 | 0.924571 | 0.9150489 | 0.005545951 | 0.9322616 | 0.01101499 | 0.9322678 | 0.01002907 |  |  | 451860 | 0.912944 | 0.8678712 | 0.01176961 | 0.9309032 | 0.01774482 | 0.9309102 | 0.01087094 |  |  | 409660 | 0.8136366 | 0.7035679 | 0.01025897 | 0.812078 | 0.00588349 | 0.8120756 | 0.00527006
|  |  | 20412 | 0.9932742 | 0.9994305 | 0.0004813642 | 0.9999499 | 0.07369216 | 0.9999455 | 0.1559632 |  |  | 108846 | 0.9822299 | 0.9866385 | 0.001176083 | 0.9827334 | 0.003343805 | 0.982726 | 0.006375182 |  |  | 7795 | 0.8956577 | 0.9670016 | 0.003425307 | 0.9052934 | 0.005591847 | 0.905297 | 0.00477557 |  |  | 151380 | 0.9262524 | 0.9150489 | 0.005545951 | 0.9324016 | 0.01101532 | 0.9324079 | 0.01002652 |  |  | 452160 | 0.9107061 | 0.8678712 | 0.01176961 | 0.930969 | 0.01774445 | 0.930976 | 0.01086932 |  |  | 409960 | 0.8179875 | 0.7035679 | 0.01025897 | 0.8121266 | 0.00588229 | 0.8121242 | 0.005268869
|  |  | 20532 | 0.9941702 | 0.9994305 | 0.0004813642 | 0.9999499 | 0.07369216 | 0.9999455 | 0.1559632 |  |  | 109146 | 0.9812694 | 0.9866385 | 0.001176083 | 0.9827707 | 0.003344413 | 0.9827633 | 0.00637669 |  |  | 7800 | 0.8967368 | 0.9670018 | 0.003425303 | 0.9052959 | 0.005591869 | 0.9052995 | 0.004775591 |  |  | 151680 | 0.9262524 | 0.9150489 | 0.005545951 | 0.9325414 | 0.01101564 | 0.9325476 | 0.01002395 |  |  | 452460 | 0.9107061 | 0.8678712 | 0.01176961 | 0.9310348 | 0.01774407 | 0.9310417 | 0.0108677 |  |  | 410260 | 0.8179875 | 0.7035679 | 0.01025897 | 0.8121752 | 0.005881092 | 0.8121728 | 0.005267679
|  |  | 20652 | 0.9959621 | 0.9994305 | 0.0004813642 | 0.9999499 | 0.07369216 | 0.9999455 | 0.1559632 |  |  | 109446 | 0.980309 | 0.9866385 | 0.001176083 | 0.9828079 | 0.003345008 | 0.9828005 | 0.006378179 |  |  | 7805 | 0.8967368 | 0.9670019 | 0.003425298 | 0.9052984 | 0.00559189 | 0.905302 | 0.004775611 |  |  | 151980 | 0.9279339 | 0.9150489 | 0.005545951 | 0.9326807 | 0.01101595 | 0.9326869 | 0.01002136 |  |  | 452760 | 0.912944 | 0.8678712 | 0.01176961 | 0.9311004 | 0.01774369 | 0.9311073 | 0.01086607 |  |  | 410560 | 0.820163 | 0.7035679 | 0.01025897 | 0.8122236 | 0.005879895 | 0.8122213 | 0.00526649
|  |  | 20772 | 0.9932742 | 0.9994305 | 0.0004813642 | 0.9999499 | 0.07369216 | 0.9999456 | 0.1559632 |  |  | 109746 | 0.980309 | 0.9866385 | 0.001176083 | 0.982845 | 0.00334559 | 0.9828376 | 0.006379649 |  |  | 7810 | 0.8967368 | 0.967002 | 0.003425294 | 0.9053009 | 0.005591912 | 0.9053045 | 0.004775632 |  |  | 152280 | 0.9279339 | 0.9150489 | 0.005545951 | 0.9328196 | 0.01101625 | 0.9328258 | 0.01001876 |  |  | 453060 | 0.9062302 | 0.8678712 | 0.01176961 | 0.931166 | 0.01774331 | 0.9311729 | 0.01086445 |  |  | 410860 | 0.8179875 | 0.7035679 | 0.01025897 | 0.812272 | 0.005878698 | 0.8122696 | 0.005265302
|  |  | 20892 | 0.9932742 | 0.9994305 | 0.0004813642 | 0.99995 | 0.07369216 | 0.9999456 | 0.1559632 |  |  | 110046 | 0.9831903 | 0.9866385 | 0.001176083 | 0.9828821 | 0.00334616 | 0.9828746 | 0.0063811 |  |  | 7815 | 0.8956577 | 0.9670022 | 0.00342529 | 0.9053034 | 0.005591933 | 0.905307 | 0.004775652 |  |  | 152580 | 0.9279339 | 0.9150489 | 0.005545951 | 0.9329582 | 0.01101654 | 0.9329644 | 0.01001614 |  |  | 453360 | 0.9084681 | 0.8678712 | 0.01176961 | 0.9312315 | 0.01774293 | 0.9312384 | 0.01086283 |  |  | 411160 | 0.8158121 | 0.7035679 | 0.01025897 | 0.8123204 | 0.005877504 | 0.8123179 | 0.005264116
|  |  | 21012 | 0.9941702 | 0.9994305 | 0.0004813642 | 0.99995 | 0.07369216 | 0.9999456 | 0.1559632 |  |  | 110346 | 0.9812694 | 0.9866385 | 0.001176083 | 0.982919 | 0.003346717 | 0.9829115 | 0.006382533 |  |  | 7820 | 0.8967368 | 0.9670023 | 0.003425285 | 0.9053058 | 0.005591955 | 0.9053095 | 0.004775673 |  |  | 152880 | 0.9279339 | 0.9150489 | 0.005545951 | 0.9330964 | 0.01101681 | 0.9331026 | 0.01001351 |  |  | 453660 | 0.912944 | 0.8678712 | 0.01176961 | 0.9312969 | 0.01774255 | 0.9313038 | 0.0108612 |  |  | 411460 | 0.8245138 | 0.7035679 | 0.01025897 | 0.8123686 | 0.00587631 | 0.8123661 | 0.005262931
|  |  | 21132 | 0.9941702 | 0.9994305 | 0.0004813642 | 0.99995 | 0.07369216 | 0.9999456 | 0.1559632 |  |  | 110646 | 0.9812694 | 0.9866385 | 0.001176083 | 0.9829558 | 0.003347262 | 0.9829483 | 0.006383947 |  |  | 7825 | 0.8956577 | 0.9670024 | 0.003425281 | 0.9053083 | 0.005591976 | 0.9053119 | 0.004775694 |  |  | 153180 | 0.9262524 | 0.9150489 | 0.005545951 | 0.9332342 | 0.01101707 | 0.9332404 | 0.01001086 |  |  | 453960 | 0.9174199 | 0.8678712 | 0.01176961 | 0.9313623 | 0.01774217 | 0.9313692 | 0.01085958 |  |  | 411760 | 0.820163 | 0.7035679 | 0.01025897 | 0.8124167 | 0.005875118 | 0.8124143 | 0.005261747
|  |  | 21252 | 0.9950662 | 0.9994305 | 0.0004813642 | 0.99995 | 0.07369217 | 0.9999456 | 0.1559632 |  |  | 110946 | 0.9812694 | 0.9866385 | 0.001176083 | 0.9829925 | 0.003347795 | 0.982985 | 0.006385343 |  |  | 7830 | 0.8967368 | 0.9670026 | 0.003425277 | 0.9053108 | 0.005591998 | 0.9053144 | 0.004775714 |  |  | 153480 | 0.9262524 | 0.9150489 | 0.005545951 | 0.9333716 | 0.01101733 | 0.9333778 | 0.01000819 |  |  | 454260 | 0.912944 | 0.8678712 | 0.01176961 | 0.9314276 | 0.01774179 | 0.9314344 | 0.01085795 |  |  | 412060 | 0.8179875 | 0.7035679 | 0.01025897 | 0.8124648 | 0.005873927 | 0.8124623 | 0.005260564
|  |  | 21372 | 0.9950662 | 0.9994305 | 0.0004813642 | 0.99995 | 0.07369217 | 0.9999456 | 0.1559632 |  |  | 111246 | 0.9822299 | 0.9866385 | 0.001176083 | 0.9830291 | 0.003348316 | 0.9830216 | 0.006386721 |  |  | 7835 | 0.8956577 | 0.9670027 | 0.003425273 | 0.9053133 | 0.005592019 | 0.9053169 | 0.004775735 |  |  | 153780 | 0.9262524 | 0.9150489 | 0.005545951 | 0.9335086 | 0.01101757 | 0.9335149 | 0.01000551 |  |  | 454560 | 0.915182 | 0.8678712 | 0.01176961 | 0.9314928 | 0.0177414 | 0.9314996 | 0.01085633 |  |  | 412360 | 0.8158121 | 0.7035679 | 0.01025897 | 0.8125128 | 0.005872738 | 0.8125103 | 0.005259383
|  |  | 21492 | 0.9950662 | 0.9994305 | 0.0004813642 | 0.99995 | 0.07369217 | 0.9999456 | 0.1559632 |  |  | 111546 | 0.9831903 | 0.9866385 | 0.001176083 | 0.9830656 | 0.003348824 | 0.9830581 | 0.00638808 |  |  | 7840 | 0.8956577 | 0.9670028 | 0.003425269 | 0.9053158 | 0.005592041 | 0.9053194 | 0.004775756 |  |  | 154080 | 0.9279339 | 0.9150489 | 0.005545951 | 0.9336453 | 0.0110178 | 0.9336515 | 0.01000282 |  |  | 454860 | 0.915182 | 0.8678712 | 0.01176961 | 0.9315579 | 0.01774102 | 0.9315647 | 0.0108547 |  |  | 412660 | 0.8158121 | 0.7035679 | 0.01025897 | 0.8125607 | 0.00587155 | 0.8125582 | 0.005258203
|  |  | 21612 | 0.9932742 | 0.9994305 | 0.0004813642 | 0.99995 | 0.07369217 | 0.9999456 | 0.1559632 |  |  | 111846 | 0.9822299 | 0.9866385 | 0.001176083 | 0.9831021 | 0.00334932 | 0.9830945 | 0.006389421 |  |  | 7845 | 0.8956577 | 0.9670029 | 0.003425265 | 0.9053183 | 0.005592062 | 0.9053219 | 0.004775776 |  |  | 154380 | 0.9262524 | 0.9150489 | 0.005545951 | 0.9337816 | 0.01101802 | 0.9337878 | 0.01000011 |  |  | 455160 | 0.9174199 | 0.8678712 | 0.01176961 | 0.9316229 | 0.01774063 | 0.9316298 | 0.01085307 |  |  | 412960 | 0.8158121 | 0.7035679 | 0.01025897 | 0.8126085 | 0.005870363 | 0.812606 | 0.005257024
|  |  | 21732 | 0.9932742 | 0.9994305 | 0.0004813642 | 0.99995 | 0.07369217 | 0.9999456 | 0.1559632 |  |  | 112146 | 0.9822299 | 0.9866385 | 0.001176083 | 0.9831384 | 0.003349804 | 0.9831308 | 0.006390745 |  |  | 7850 | 0.8956577 | 0.9670031 | 0.003425261 | 0.9053208 | 0.005592084 | 0.9053244 | 0.004775797 |  |  | 154680 | 0.924571 | 0.9150489 | 0.005545951 | 0.9339176 | 0.01101823 | 0.9339238 | 0.009997386 |  |  | 455460 | 0.9107061 | 0.8678712 | 0.01176961 | 0.9316879 | 0.01774025 | 0.9316948 | 0.01085145 |  |  | 413260 | 0.820163 | 0.7035679 | 0.01025897 | 0.8126563 | 0.005869177 | 0.8126538 | 0.005255847
|  |  | 21852 | 0.9950662 | 0.9994305 | 0.0004813642 | 0.99995 | 0.07369217 | 0.9999457 | 0.1559632 |  |  | 112446 | 0.9822299 | 0.9866385 | 0.001176083 | 0.9831746 | 0.003350277 | 0.983167 | 0.00639205 |  |  | 7855 | 0.8956577 | 0.9670032 | 0.003425257 | 0.9053233 | 0.005592106 | 0.9053269 | 0.004775818 |  |  | 154980 | 0.9296154 | 0.9150489 | 0.005545951 | 0.9340531 | 0.01101843 | 0.9340593 | 0.009994647 |  |  | 455760 | 0.915182 | 0.8678712 | 0.01176961 | 0.9317528 | 0.01773986 | 0.9317597 | 0.01084982 |  |  | 413560 | 0.8158121 | 0.7035679 | 0.01025897 | 0.8127039 | 0.005867993 | 0.8127014 | 0.005254671
|  |  | 21972 | 0.9941702 | 0.9994305 | 0.0004813642 | 0.9999501 | 0.07369217 | 0.9999457 | 0.1559632 |  |  | 112746 | 0.9822299 | 0.9866385 | 0.001176083 | 0.9832108 | 0.003350737 | 0.9832032 | 0.006393337 |  |  | 7860 | 0.8967368 | 0.9670033 | 0.003425253 | 0.9053257 | 0.005592127 | 0.9053294 | 0.004775839 |  |  | 155280 | 0.9279339 | 0.9150489 | 0.005545951 | 0.9341883 | 0.01101862 | 0.9341945 | 0.009991894 |  |  | 456060 | 0.915182 | 0.8678712 | 0.01176961 | 0.9318177 | 0.01773947 | 0.9318245 | 0.01084819 |  |  | 413860 | 0.8245138 | 0.7035679 | 0.01025897 | 0.8127515 | 0.00586681 | 0.812749 | 0.005253496
|  |  | 22092 | 0.9941702 | 0.9994305 | 0.0004813642 | 0.9999501 | 0.07369217 | 0.9999457 | 0.1559632 |  |  | 113046 | 0.9831903 | 0.9866385 | 0.001176083 | 0.9832468 | 0.003351186 | 0.9832392 | 0.006394606 |  |  | 7865 | 0.8956577 | 0.9670034 | 0.003425249 | 0.9053282 | 0.005592149 | 0.9053318 | 0.004775859 |  |  | 155580 | 0.9279339 | 0.9150489 | 0.005545951 | 0.9343232 | 0.01101879 | 0.9343293 | 0.009989127 |  |  | 456360 | 0.9107061 | 0.8678712 | 0.01176961 | 0.9318824 | 0.01773908 | 0.9318892 | 0.01084656 |  |  | 414160 | 0.8158121 | 0.7035679 | 0.01025897 | 0.812799 | 0.005865628 | 0.8127965 | 0.005252322
|  |  | 22212 | 0.9950662 | 0.9994305 | 0.0004813642 | 0.9999501 | 0.07369217 | 0.9999457 | 0.1559632 |  |  | 113346 | 0.9822299 | 0.9866385 | 0.001176083 | 0.9832827 | 0.003351622 | 0.9832751 | 0.006395858 |  |  | 7870 | 0.8967368 | 0.9670035 | 0.003425245 | 0.9053307 | 0.005592171 | 0.9053343 | 0.00477588 |  |  | 155880 | 0.9279339 | 0.9150489 | 0.005545951 | 0.9344576 | 0.01101896 | 0.9344638 | 0.009986345 |  |  | 456660 | 0.9107061 | 0.8678712 | 0.01176961 | 0.9319471 | 0.01773869 | 0.9319539 | 0.01084494 |  |  | 414460 | 0.820163 | 0.7035679 | 0.01025897 | 0.8128465 | 0.005864448 | 0.8128439 | 0.00525115
|  |  | 22332 | 0.9941702 | 0.9994305 | 0.0004813642 | 0.9999501 | 0.07369217 | 0.9999457 | 0.1559632 |  |  | 113646 | 0.9831903 | 0.9866385 | 0.001176083 | 0.9833186 | 0.003352047 | 0.9833109 | 0.006397092 |  |  | 7875 | 0.8945787 | 0.9670037 | 0.003425241 | 0.9053332 | 0.005592192 | 0.9053368 | 0.004775901 |  |  | 156180 | 0.9279339 | 0.9150489 | 0.005545951 | 0.9345917 | 0.01101912 | 0.9345979 | 0.009983549 |  |  | 456960 | 0.915182 | 0.8678712 | 0.01176961 | 0.9320117 | 0.0177383 | 0.9320185 | 0.01084331 |  |  | 414760 | 0.8179875 | 0.7035679 | 0.01025897 | 0.8128938 | 0.005863269 | 0.8128912 | 0.005249979
|  |  | 22452 | 0.9950662 | 0.9994305 | 0.0004813642 | 0.9999501 | 0.07369217 | 0.9999457 | 0.1559632 |  |  | 113946 | 0.9822299 | 0.9866385 | 0.001176083 | 0.9833543 | 0.003352461 | 0.9833467 | 0.006398309 |  |  | 7880 | 0.8967368 | 0.9670038 | 0.003425238 | 0.9053357 | 0.005592214 | 0.9053393 | 0.004775922 |  |  | 156480 | 0.9279339 | 0.9150489 | 0.005545951 | 0.9347254 | 0.01101927 | 0.9347316 | 0.00998074 |  |  | 457260 | 0.9196579 | 0.8678712 | 0.01176961 | 0.9320763 | 0.01773791 | 0.9320831 | 0.01084168 |  |  | 415060 | 0.8158121 | 0.7035679 | 0.01025897 | 0.8129411 | 0.005862091 | 0.8129385 | 0.00524881
|  |  | 22572 | 0.9950662 | 0.9994305 | 0.0004813642 | 0.9999501 | 0.07369217 | 0.9999457 | 0.1559632 |  |  | 114246 | 0.9851113 | 0.9866385 | 0.001176083 | 0.98339 | 0.003352862 | 0.9833823 | 0.006399508 |  |  | 7885 | 0.8956577 | 0.9670039 | 0.003425234 | 0.9053382 | 0.005592236 | 0.9053418 | 0.004775942 |  |  | 156780 | 0.9279339 | 0.9150489 | 0.005545951 | 0.9348588 | 0.0110194 | 0.9348649 | 0.009977916 |  |  | 457560 | 0.915182 | 0.8678712 | 0.01176961 | 0.9321407 | 0.01773752 | 0.9321475 | 0.01084005 |  |  | 415360 | 0.8245138 | 0.7035679 | 0.01025897 | 0.8129883 | 0.005860915 | 0.8129857 | 0.005247641
|  |  | 22692 | 0.9941702 | 0.9994305 | 0.0004813642 | 0.9999501 | 0.07369217 | 0.9999457 | 0.1559632 |  |  | 114546 | 0.9822299 | 0.9866385 | 0.001176083 | 0.9834256 | 0.003353253 | 0.9834179 | 0.006400689 |  |  | 7890 | 0.8956577 | 0.967004 | 0.00342523 | 0.9053407 | 0.005592257 | 0.9053443 | 0.004775963 |  |  | 157080 | 0.9262524 | 0.9150489 | 0.005545951 | 0.9349918 | 0.01101953 | 0.9349979 | 0.009975079 |  |  | 457860 | 0.912944 | 0.8678712 | 0.01176961 | 0.9322051 | 0.01773712 | 0.9322119 | 0.01083842 |  |  | 415660 | 0.8114612 | 0.7035679 | 0.01025897 | 0.8130354 | 0.00585974 | 0.8130328 | 0.005246474
|  |  | 22812 | 0.9950662 | 0.9994305 | 0.0004813642 | 0.9999501 | 0.07369217 | 0.9999457 | 0.1559632 |  |  | 114846 | 0.9831903 | 0.9866385 | 0.001176083 | 0.983461 | 0.003353631 | 0.9834533 | 0.006401854 |  |  | 7895 | 0.8978158 | 0.9670041 | 0.003425227 | 0.9053431 | 0.005592279 | 0.9053468 | 0.004775984 |  |  | 157380 | 0.9262524 | 0.9150489 | 0.005545951 | 0.9351244 | 0.01101965 | 0.9351306 | 0.009972229 |  |  | 458160 | 0.9218958 | 0.8678712 | 0.01176961 | 0.9322694 | 0.01773673 | 0.9322762 | 0.01083679 |  |  | 415960 | 0.8158121 | 0.7035679 | 0.01025897 | 0.8130824 | 0.005858566 | 0.8130798 | 0.005245308
|  |  | 22932 | 0.9950662 | 0.9994305 | 0.0004813642 | 0.9999501 | 0.07369217 | 0.9999457 | 0.1559632 |  |  | 115146 | 0.9822299 | 0.9866385 | 0.001176083 | 0.9834964 | 0.003353999 | 0.9834887 | 0.006403001177 |  |  | 7900 | 0.8967368 | 0.9670043 | 0.003425223 | 0.9053456 | 0.005592301 | 0.9053492 | 0.004776005 |  |  | 157680 | 0.9279339 | 0.9150489 | 0.005545951 | 0.9352567 | 0.01101975 | 0.9352628 | 0.009969365 |  |  | 458460 | 0.915182 | 0.8678712 | 0.01176961 | 0.9323337 | 0.01773634 | 0.9323404 | 0.01083516 |  |  | 416260 | 0.8223384 | 0.7035679 | 0.01025897 | 0.8131294 | 0.005857393 | 0.8131267 | 0.005244144
|  |  | 23052 | 0.9950662 | 0.9994305 | 0.0004813642 | 0.9999501 | 0.07369217 | 0.9999457 | 0.1559632 |  |  | 115446 | 0.9822299 | 0.9866385 | 0.001176083 | 0.9835317 | 0.003354355 | 0.9835239 | 0.006404131 |  |  | 7905 | 0.8988948 | 0.9670044 | 0.00342522 | 0.9053481 | 0.005592322 | 0.9053517 | 0.004776026 |  |  | 157980 | 0.9262524 | 0.9150489 | 0.005545951 | 0.9353886 | 0.01101985 | 0.9353947 | 0.009966487 |  |  | 458760 | 0.915182 | 0.8678712 | 0.01176961 | 0.9323978 | 0.01773594 | 0.9324046 | 0.01083353 |  |  | 416560 | 0.8266893 | 0.7035679 | 0.01025897 | 0.8131762 | 0.005856222 | 0.8131736 | 0.005242981
|  |  | 23172 | 0.9941702 | 0.9994305 | 0.0004813642 | 0.9999501 | 0.07369218 | 0.9999457 | 0.1559632 |  |  | 115746 | 0.9831903 | 0.9866385 | 0.001176083 | 0.9835669 | 0.003354699 | 0.9835591 | 0.006405245 |  |  | 7910 | 0.8956577 | 0.9670045 | 0.003425217 | 0.9053506 | 0.005592344 | 0.9053542 | 0.004776046 |  |  | 158280 | 0.9279339 | 0.9150489 | 0.005545951 | 0.9355201 | 0.01101994 | 0.9355263 | 0.009963597 |  |  | 459060 | 0.915182 | 0.8678712 | 0.01176961 | 0.9324619 | 0.01773554 | 0.9324687 | 0.0108319 |  |  | 416860 | 0.820163 | 0.7035679 | 0.01025897 | 0.813223 | 0.005855053 | 0.8132204 | 0.005241819
|  |  | 23292 | 0.9941702 | 0.9994305 | 0.0004813642 | 0.9999501 | 0.07369218 | 0.9999457 | 0.1559632 |  |  | 116046 | 0.9822299 | 0.9866385 | 0.001176083 | 0.983602 | 0.003355033 | 0.9835942 | 0.006406341 |  |  | 7915 | 0.8967368 | 0.9670046 | 0.003425213 | 0.9053531 | 0.005592366 | 0.9053567 | 0.004776067 |  |  | 158580 | 0.9279339 | 0.9150489 | 0.005545951 | 0.9356513 | 0.01102001 | 0.9356575 | 0.009960693 |  |  | 459360 | 0.9107061 | 0.8678712 | 0.01176961 | 0.9325259 | 0.01773514 | 0.9325327 | 0.01083026 |  |  | 417160 | 0.8158121 | 0.7035679 | 0.01025897 | 0.8132698 | 0.005853884 | 0.8132671 | 0.005240658
|  |  | 23412 | 0.9941702 | 0.9994305 | 0.0004813642 | 0.9999501 | 0.07369218 | 0.9999457 | 0.1559632 |  |  | 116346 | 0.9831903 | 0.9866385 | 0.001176083 | 0.983637 | 0.003355355 | 0.9836292 | 0.00640742 |  |  | 7920 | 0.8967368 | 0.9670047 | 0.00342521 | 0.9053556 | 0.005592388 | 0.9053592 | 0.004776088 |  |  | 158880 | 0.9296154 | 0.9150489 | 0.005545951 | 0.9357821 | 0.01102008 | 0.9357883 | 0.009957777 |  |  | 459660 | 0.9107061 | 0.8678712 | 0.01176961 | 0.9325899 | 0.01773475 | 0.9325966 | 0.01082863 |  |  | 417460 | 0.8158121 | 0.7035679 | 0.01025897 | 0.8133164 | 0.005852717 | 0.8133137 | 0.005239499
|  |  | 23532 | 0.9950662 | 0.9994305 | 0.0004813642 | 0.9999501 | 0.07369218 | 0.9999457 | 0.1559632 |  |  | 116646 | 0.9822299 | 0.9866385 | 0.001176083 | 0.9836719 | 0.003355666 | 0.9836641 | 0.006408483 |  |  | 7925 | 0.8967368 | 0.9670048 | 0.003425207 | 0.9053581 | 0.005592409 | 0.9053617 | 0.004776109 |  |  | 159180 | 0.9279339 | 0.9150489 | 0.005545951 | 0.9359126 | 0.01102014 | 0.9359187 | 0.009954848 |  |  | 459960 | 0.9084681 | 0.8678712 | 0.01176961 | 0.9326538 | 0.01773435 | 0.9326605 | 0.010827 |  |  | 417760 | 0.820163 | 0.7035679 | 0.01025897 | 0.813363 | 0.005851551 | 0.8133602 | 0.005238341
|  |  | 23652 | 0.9950662 | 0.9994305 | 0.0004813642 | 0.9999501 | 0.07369218 | 0.9999457 | 0.1559632 |  |  | 116946 | 0.9831903 | 0.9866385 | 0.001176083 | 0.9837067 | 0.003355966 | 0.9836989 | 0.006409529 |  |  | 7930 | 0.8967368 | 0.9670049 | 0.003425203 | 0.9053605 | 0.005592431 | 0.9053642 | 0.00477613 |  |  | 159480 | 0.9296154 | 0.9150489 | 0.005545951 | 0.9360427 | 0.01102019 | 0.9360489 | 0.009951906 |  |  | 460260 | 0.912944 | 0.8678712 | 0.01176961 | 0.9327176 | 0.01773395 | 0.9327243 | 0.01082537 |  |  | 418060 | 0.8179875 | 0.7035679 | 0.01025897 | 0.8134095 | 0.005850387 | 0.8134067 | 0.005237184
|  |  | 23772 | 0.9950662 | 0.9994305 | 0.0004813642 | 0.9999501 | 0.07369218 | 0.9999457 | 0.1559632 |  |  | 117246 | 0.9822299 | 0.9866385 | 0.001176083 | 0.9837414 | 0.003356255 | 0.9837336 | 0.006410558 |  |  | 7935 | 0.8956577 | 0.967005 | 0.0034252 | 0.905363 | 0.005592453 | 0.9053666 | 0.004776151 |  |  | 159780 | 0.9312969 | 0.9150489 | 0.005545951 | 0.9361725 | 0.01102023 | 0.9361786 | 0.009948952 |  |  | 460560 | 0.9174199 | 0.8678712 | 0.01176961 | 0.9327813 | 0.01773355 | 0.932788 | 0.01082373 |  |  | 418360 | 0.820163 | 0.7035679 | 0.01025897 | 0.8134559 | 0.005849224 | 0.8134531 | 0.005236029
|  |  | 23892 | 0.9950662 | 0.9994305 | 0.0004813642 | 0.9999501 | 0.07369218 | 0.9999457 | 0.1559632 |  |  | 117546 | 0.9831903 | 0.9866385 | 0.001176083 | 0.983776 | 0.003356534 | 0.9837682 | 0.006411571 |  |  | 7940 | 0.8956577 | 0.9670052 | 0.003425197 | 0.9053655 | 0.005592475 | 0.9053691 | 0.004776172 |  |  | 160080 | 0.9279339 | 0.9150489 | 0.005545951 | 0.9363019 | 0.01102026 | 0.936308 | 0.009945985 |  |  | 460860 | 0.912944 | 0.8678712 | 0.01176961 | 0.932845 | 0.01773314 | 0.9328517 | 0.0108221 |  |  | 418660 | 0.8223384 | 0.7035679 | 0.01025897 | 0.8135022 | 0.005848062 | 0.8134994 | 0.005234875
|  |  | 24012 | 0.9941702 | 0.9994305 | 0.0004813642 | 0.9999501 | 0.07369218 | 0.9999457 | 0.1559632 |  |  | 117846 | 0.9831903 | 0.9866385 | 0.001176083 | 0.9838106 | 0.003356801 | 0.9838027 | 0.006412568 |  |  | 7945 | 0.8967368 | 0.9670053 | 0.003425194 | 0.905368 | 0.005592497 | 0.9053716 | 0.004776193 |  |  | 160380 | 0.9296154 | 0.9150489 | 0.005545951 | 0.9364309 | 0.01102028 | 0.9364371 | 0.009943006 |  |  | 461160 | 0.915182 | 0.8678712 | 0.01176961 | 0.9329085 | 0.01773274 | 0.9329152 | 0.01082047 |  |  | 418960 | 0.820163 | 0.7035679 | 0.01025897 | 0.8135484 | 0.005846902 | 0.8135457 | 0.005233722
|  |  | 24132 | 0.9932742 | 0.9994305 | 0.0004813642 | 0.9999501 | 0.07369218 | 0.9999457 | 0.1559632 |  |  | 118146 | 0.9851113 | 0.9866385 | 0.001176083 | 0.983845 | 0.003357058 | 0.9838372 | 0.006413548 |  |  | 7950 | 0.8956577 | 0.9670054 | 0.003425191 | 0.9053705 | 0.005592518 | 0.9053741 | 0.004776214 |  |  | 160680 | 0.9296154 | 0.9150489 | 0.005545951 | 0.9365596 | 0.01102029 | 0.9365658 | 0.009940015 |  |  | 461460 | 0.915182 | 0.8678712 | 0.01176961 | 0.932972 | 0.01773234 | 0.9329787 | 0.01081883 |  |  | 419260 | 0.8114612 | 0.7035679 | 0.01025897 | 0.8135946 | 0.005845743 | 0.8135918 | 0.005232571
|  |  | 24252 | 0.9941702 | 0.9994305 | 0.0004813642 | 0.9999501 | 0.07369218 | 0.9999457 | 0.1559632 |  |  | 118446 | 0.9841508 | 0.9866385 | 0.001176083 | 0.9838794 | 0.003357303 | 0.9838715 | 0.006414512 |  |  | 7955 | 0.8978158 | 0.9670055 | 0.003425188 | 0.905373 | 0.00559254 | 0.9053766 | 0.004776235 |  |  | 160980 | 0.9279339 | 0.9150489 | 0.005545951 | 0.936688 | 0.01102029 | 0.9366941 | 0.009937011 |  |  | 461760 | 0.9107061 | 0.8678712 | 0.01176961 | 0.9330355 | 0.01773193 | 0.9330422 | 0.0108172 |  |  | 419560 | 0.8179875 | 0.7035679 | 0.01025897 | 0.8136407 | 0.005844585 | 0.8136379 | 0.005231421
|  |  | 24372 | 0.9932742 | 0.9994305 | 0.0004813642 | 0.9999501 | 0.07369218 | 0.9999457 | 0.1559632 |  |  | 118746 | 0.9851113 | 0.9866385 | 0.001176083 | 0.9839137 | 0.003357538 | 0.9839058 | 0.00641546 |  |  | 7960 | 0.8978158 | 0.9670056 | 0.003425185 | 0.9053755 | 0.005592562 | 0.9053791 | 0.004776255 |  |  | 161280 | 0.9279339 | 0.9150489 | 0.005545951 | 0.936816 | 0.01102029 | 0.9368221 | 0.009933996 |  |  | 462060 | 0.9107061 | 0.8678712 | 0.01176961 | 0.9330988 | 0.01773153 | 0.9331055 | 0.01081556 |  |  | 419860 | 0.8114612 | 0.7035679 | 0.01025897 | 0.8136867 | 0.005843429 | 0.8136839 | 0.005230272
|  |  | 24492 | 0.9941702 | 0.9994305 | 0.0004813642 | 0.9999501 | 0.07369218 | 0.9999457 | 0.1559632 |  |  | 119046 | 0.9831903 | 0.9866385 | 0.001176083 | 0.9839478 | 0.003357763 | 0.9839399 | 0.006416392 |  |  | 7965 | 0.8978158 | 0.9670057 | 0.003425182 | 0.9053779 | 0.005592584 | 0.9053815 | 0.004776276 |  |  | 161580 | 0.924571 | 0.9150489 | 0.005545951 | 0.9369436 | 0.01102027 | 0.9369497 | 0.009930969 |  |  | 462360 | 0.9286096 | 0.8678712 | 0.01176961 | 0.9331621 | 0.01773112 | 0.9331688 | 0.01081393 |  |  | 420160 | 0.8158121 | 0.7035679 | 0.01025897 | 0.8137327 | 0.005842274 | 0.8137298 | 0.005229125
|  |  | 24612 | 0.9950662 | 0.9994305 | 0.0004813642 | 0.9999501 | 0.07369218 | 0.9999457 | 0.1559632 |  |  | 119346 | 0.9851113 | 0.9866385 | 0.001176083 | 0.9839819 | 0.003357977 | 0.983974 | 0.006417308 |  |  | 7970 | 0.8978158 | 0.9670058 | 0.003425179 | 0.9053804 | 0.005592606 | 0.905384 | 0.004776297 |  |  | 161880 | 0.9279339 | 0.9150489 | 0.005545951 | 0.9370709 | 0.01102025 | 0.937077 | 0.009927931 |  |  | 462660 | 0.9218958 | 0.8678712 | 0.01176961 | 0.9332254 | 0.01773072 | 0.933232 | 0.01081229 |  |  | 420460 | 0.8158121 | 0.7035679 | 0.01025897 | 0.8137785 | 0.00584112 | 0.8137757 | 0.005227979
|  |  | 24732 | 0.9950662 | 0.9994305 | 0.0004813642 | 0.9999501 | 0.07369218 | 0.9999457 | 0.1559632 |  |  | 119646 | 0.9841508 | 0.9866385 | 0.001176083 | 0.9840159 | 0.00335818 | 0.984008 | 0.006418208 |  |  | 7975 | 0.8967368 | 0.9670059 | 0.003425176 | 0.9053829 | 0.005592628 | 0.9053865 | 0.004776318 |  |  | 162180 | 0.9312969 | 0.9150489 | 0.005545951 | 0.9371979 | 0.01102021 | 0.937204 | 0.009924881 |  |  | 462960 | 0.912944 | 0.8678712 | 0.01176961 | 0.9332885 | 0.01773031 | 0.9332952 | 0.01081066 |  |  | 420760 | 0.8179875 | 0.7035679 | 0.01025897 | 0.8138243 | 0.005839968 | 0.8138215 | 0.005226834
|  |  | 24852 | 0.9959621 | 0.9994305 | 0.0004813642 | 0.9999501 | 0.07369218 | 0.9999457 | 0.1559632 |  |  | 119946 | 0.9831903 | 0.9866385 | 0.001176083 | 0.9840498 | 0.003358373 | 0.9840419 | 0.006419092 |  |  | 7980 | 0.8967368 | 0.967006 | 0.003425173 | 0.9053854 | 0.00559265 | 0.905389 | 0.004776339 |  |  | 162480 | 0.9312969 | 0.9150489 | 0.005545951 | 0.9373245 | 0.01102017 | 0.9373306 | 0.009921819 |  |  | 463260 | 0.912944 | 0.8678712 | 0.01176961 | 0.9333516 | 0.0177299 | 0.9333582 | 0.01080902 |  |  | 421060 | 0.8223384 | 0.7035679 | 0.01025897 | 0.81387 | 0.005838817 | 0.8138672 | 0.005225691
|  |  | 24972 | 0.9950662 | 0.9994305 | 0.0004813642 | 0.9999501 | 0.07369218 | 0.9999457 | 0.1559632 |  |  | 120246 | 0.9831903 | 0.9866385 | 0.001176083 | 0.9840836 | 0.003358556 | 0.9840757 | 0.006419961 |  |  | 7985 | 0.8967368 | 0.9670061 | 0.00342517 | 0.9053879 | 0.005592672 | 0.9053915 | 0.00477636 |  |  | 162780 | 0.9312969 | 0.9150489 | 0.005545951 | 0.9374508 | 0.01102012 | 0.9374568 | 0.009918746 |  |  | 463560 | 0.915182 | 0.8678712 | 0.01176961 | 0.9334146 | 0.01772949 | 0.9334212 | 0.01080739 |  |  | 421360 | 0.8158121 | 0.7035679 | 0.01025897 | 0.8139157 | 0.005837667 | 0.8139128 | 0.005224549
|  |  | 25092 | 0.9959621 | 0.9994305 | 0.0004813642 | 0.9999501 | 0.07369218 | 0.9999457 | 0.1559632 |  |  | 120546 | 0.9831903 | 0.9866385 | 0.001176083 | 0.9841173 | 0.003358728 | 0.9841094 | 0.006420814 |  |  | 7990 | 0.8978158 | 0.9670062 | 0.003425167 | 0.9053904 | 0.005592694 | 0.905394 | 0.004776381 |  |  | 163080 | 0.9296154 | 0.9150489 | 0.005545951 | 0.9375767 | 0.01102006 | 0.9375828 | 0.009915662 |  |  | 463860 | 0.9174199 | 0.8678712 | 0.01176961 | 0.9334775 | 0.01772908 | 0.9334842 | 0.01080575 |  |  | 421660 | 0.8114612 | 0.7035679 | 0.01025897 | 0.8139612 | 0.005836519 | 0.8139583 | 0.005223408
|  |  | 25212 | 0.9950662 | 0.9994305 | 0.0004813642 | 0.9999501 | 0.07369218 | 0.9999457 | 0.1559632 |  |  | 120846 | 0.9831903 | 0.9866385 | 0.001176083 | 0.984151 | 0.00335889 | 0.984143 | 0.006421651 |  |  | 7995 | 0.8956577 | 0.9670063 | 0.003425165 | 0.9053928 | 0.005592716 | 0.9053964 | 0.004776402 |  |  | 163380 | 0.9296154 | 0.9150489 | 0.005545951 | 0.9377022 | 0.01102 | 0.9377083 | 0.009912567 |  |  | 464160 | 0.915182 | 0.8678712 | 0.01176961 | 0.9335404 | 0.01772867 | 0.933547 | 0.01080412 |  |  | 421960 | 0.8158121 | 0.7035679 | 0.01025897 | 0.8140067 | 0.005835372 | 0.8140038 | 0.005222268
|  |  | 25332 | 0.9959621 | 0.9994305 | 0.0004813642 | 0.9999501 | 0.07369218 | 0.9999457 | 0.1559632 |  |  | 121146 | 0.9831903 | 0.9866385 | 0.001176083 | 0.9841845 | 0.003359041 | 0.9841765 | 0.006422473 |  |  | 8000 | 0.8945787 | 0.9670064 | 0.003425162 | 0.9053953 | 0.005592737 | 0.9053989 | 0.004776424 |  |  | 163680 | 0.9279339 | 0.9150489 | 0.005545951 | 0.9378275 | 0.01101992 | 0.9378335 | 0.009909461 |  |  | 464460 | 0.9174199 | 0.8678712 | 0.01176961 | 0.9336032 | 0.01772826 | 0.9336098 | 0.01080248 |  |  | 422260 | 0.8158121 | 0.7035679 | 0.01025897 | 0.8140521 | 0.005834227 | 0.8140492 | 0.00522113
|  |  | 25452 | 0.9950662 | 0.9994305 | 0.0004813642 | 0.9999501 | 0.07369218 | 0.9999457 | 0.1559632 |  |  | 121446 | 0.9831903 | 0.9866385 | 0.001176083 | 0.984218 | 0.003359183 | 0.98421 | 0.006423279 |  |  | 8005 | 0.8956577 | 0.9670065 | 0.003425159 | 0.9053978 | 0.005592759 | 0.9054014 | 0.004776445 |  |  | 163980 | 0.9279339 | 0.9150489 | 0.005545951 | 0.9379524 | 0.01101984 | 0.9379584 | 0.009906344 |  |  | 464760 | 0.915182 | 0.8678712 | 0.01176961 | 0.9336659 | 0.01772785 | 0.9336725 | 0.01080084 |  |  | 422560 | 0.8179875 | 0.7035679 | 0.01025897 | 0.8140974 | 0.005833082 | 0.8140945 | 0.005219993
|  |  | 25572 | 0.9950662 | 0.9994305 | 0.0004813642 | 0.9999501 | 0.07369218 | 0.9999457 | 0.1559632 |  |  | 121746 | 0.9841508 | 0.9866385 | 0.001176083 | 0.9842513 | 0.003359314 | 0.9842433 | 0.006424071 |  |  | 8010 | 0.8967368 | 0.9670066 | 0.003425157 | 0.9054003 | 0.005592781 | 0.9054039 | 0.004776466 |  |  | 164280 | 0.9279339 | 0.9150489 | 0.005545951 | 0.9380769 | 0.01101974 | 0.938083 | 0.009903217 |  |  | 465060 | 0.912944 | 0.8678712 | 0.01176961 | 0.9337285 | 0.01772744 | 0.9337351 | 0.01079921 |  |  | 422860 | 0.820163 | 0.7035679 | 0.01025897 | 0.8141427 | 0.00583194 | 0.8141398 | 0.005218858
|  |  | 25692 | 0.9941702 | 0.9994305 | 0.0004813642 | 0.9999501 | 0.07369218 | 0.9999457 | 0.1559632 |  |  | 122046 | 0.9831903 | 0.9866385 | 0.001176083 | 0.9842846 | 0.003359436 | 0.9842766 | 0.006424847 |  |  | 8015 | 0.8967368 | 0.9670067 | 0.003425154 | 0.9054028 | 0.005592803 | 0.9054064 | 0.004776487 |  |  | 164580 | 0.9262524 | 0.9150489 | 0.005545951 | 0.9382011 | 0.01101964 | 0.9382072 | 0.009900079 |  |  | 465360 | 0.9174199 | 0.8678712 | 0.01176961 | 0.9337911 | 0.01772702 | 0.9337977 | 0.01079757 |  |  | 423160 | 0.8136366 | 0.7035679 | 0.01025897 | 0.8141879 | 0.005830798 | 0.8141849 | 0.005217724
|  |  | 25812 | 0.9941702 | 0.9994305 | 0.0004813642 | 0.9999501 | 0.07369218 | 0.9999457 | 0.1559632 |  |  | 122346 | 0.9841508 | 0.9866385 | 0.001176083 | 0.9843178 | 0.003359547 | 0.9843098 | 0.006425608 |  |  | 8020 | 0.8967368 | 0.9670068 | 0.003425152 | 0.9054053 | 0.005592825 | 0.9054089 | 0.004776508 |  |  | 164880 | 0.9279339 | 0.9150489 | 0.005545951 | 0.938325 | 0.01101953 | 0.938331 | 0.00989693 |  |  | 465660 | 0.9174199 | 0.8678712 | 0.01176961 | 0.9338536 | 0.01772661 | 0.9338602 | 0.01079593 |  |  | 423460 | 0.8158121 | 0.7035679 | 0.01025897 | 0.814233 | 0.005829658 | 0.81423 | 0.005216591
|  |  | 25932 | 0.9932742 | 0.9994305 | 0.0004813642 | 0.9999501 | 0.07369218 | 0.9999457 | 0.1559632 |  |  | 122646 | 0.9841508 | 0.9866385 | 0.001176083 | 0.9843509 | 0.003359649 | 0.9843429 | 0.006426354 |  |  | 8025 | 0.8988948 | 0.9670069 | 0.003425149 | 0.9054077 | 0.005592847 | 0.9054113 | 0.004776529 |  |  | 165180 | 0.9262524 | 0.9150489 | 0.005545951 | 0.9384485 | 0.01101942 | 0.9384545 | 0.009893771 |  |  | 465960 | 0.9174199 | 0.8678712 | 0.01176961 | 0.933916 | 0.01772619 | 0.9339226 | 0.01079429 |  |  | 423760 | 0.8223384 | 0.7035679 | 0.01025897 | 0.814278 | 0.005828519 | 0.814275 | 0.00521546
|  |  | 26052 | 0.9950662 | 0.9994305 | 0.0004813642 | 0.9999501 | 0.07369218 | 0.9999457 | 0.1559632 |  |  | 122946 | 0.9841508 | 0.9866385 | 0.001176083 | 0.9843839 | 0.00335974 | 0.9843759 | 0.006427085 |  |  | 8030 | 0.8967368 | 0.967007 | 0.003425146 | 0.9054102 | 0.005592869 | 0.9054138 | 0.00477655 |  |  | 165480 | 0.9312969 | 0.9150489 | 0.005545951 | 0.9385717 | 0.01101929 | 0.9385777 | 0.009890602 |  |  | 466260 | 0.915182 | 0.8678712 | 0.01176961 | 0.9339784 | 0.01772578 | 0.933985 | 0.01079265 |  |  | 424060 | 0.8179875 | 0.7035679 | 0.01025897 | 0.814323 | 0.005827382 | 0.81432 | 0.00521433
|  |  | 26172 | 0.9941702 | 0.9994305 | 0.0004813642 | 0.9999501 | 0.07369218 | 0.9999457 | 0.1559632 |  |  | 123246 | 0.9831903 | 0.9866385 | 0.001176083 | 0.9844168 | 0.003359822 | 0.9844088 | 0.006427801 |  |  | 8035 | 0.8967368 | 0.9670071 | 0.003425144 | 0.9054127 | 0.005592891 | 0.9054163 | 0.004776571 |  |  | 165780 | 0.9296154 | 0.9150489 | 0.005545951 | 0.9386946 | 0.01101916 | 0.9387006 | 0.009887422 |  |  | 466560 | 0.9174199 | 0.8678712 | 0.01176961 | 0.9340407 | 0.01772536 | 0.9340472 | 0.01079102 |  |  | 424360 | 0.8179875 | 0.7035679 | 0.01025897 | 0.8143678 | 0.005826246 | 0.8143648 | 0.005213201
|  |  | 26292 | 0.9959621 | 0.9994305 | 0.0004813642 | 0.9999501 | 0.07369218 | 0.9999457 | 0.1559632 |  |  | 123546 | 0.9841508 | 0.9866385 | 0.001176083 | 0.9844497 | 0.003359894 | 0.9844416 | 0.006428502 |  |  | 8040 | 0.8956577 | 0.9670072 | 0.003425142 | 0.9054152 | 0.005592914 | 0.9054188 | 0.004776592 |  |  | 166080 | 0.9312969 | 0.9150489 | 0.005545951 | 0.9388171 | 0.01101902 | 0.9388231 | 0.009884233 |  |  | 466860 | 0.9174199 | 0.8678712 | 0.01176961 | 0.9341029 | 0.01772494 | 0.9341095 | 0.01078938 |  |  | 424660 | 0.8136366 | 0.7035679 | 0.01025897 | 0.8144126 | 0.005825112 | 0.8144096 | 0.005212074
|  |  | 26412 | 0.9950662 | 0.9994305 | 0.0004813642 | 0.9999501 | 0.07369218 | 0.9999457 | 0.1559632 |  |  | 123846 | 0.9822299 | 0.9866385 | 0.001176083 | 0.9844824 | 0.003359956 | 0.9844743 | 0.006429189 |  |  | 8045 | 0.8967368 | 0.9670073 | 0.003425139 | 0.9054177 | 0.005592936 | 0.9054213 | 0.004776613 |  |  | 166380 | 0.9312969 | 0.9150489 | 0.005545951 | 0.9389393 | 0.01101887 | 0.9389453 | 0.009881033 |  |  | 467160 | 0.915182 | 0.8678712 | 0.01176961 | 0.934165 | 0.01772453 | 0.9341716 | 0.01078774 |  |  | 424960 | 0.8179875 | 0.7035679 | 0.01025897 | 0.8144574 | 0.005823978 | 0.8144543 | 0.005210947
|  |  | 26532 | 0.9932742 | 0.9994305 | 0.0004813642 | 0.9999501 | 0.07369218 | 0.9999457 | 0.1559632 |  |  | 124146 | 0.9822299 | 0.9866385 | 0.001176083 | 0.9845151 | 0.003360009 | 0.984507 | 0.006429861 |  |  | 8050 | 0.8978158 | 0.9670074 | 0.003425137 | 0.9054202 | 0.005592958 | 0.9054238 | 0.004776635 |  |  | 166680 | 0.9312969 | 0.9150489 | 0.005545951 | 0.9390611 | 0.01101871 | 0.9390671 | 0.009877824 |  |  | 467460 | 0.9174199 | 0.8678712 | 0.01176961 | 0.9342271 | 0.01772411 | 0.9342337 | 0.0107861 |  |  | 425260 | 0.8136366 | 0.7035679 | 0.01025897 | 0.814502 | 0.005822847 | 0.814499 | 0.005209823
|  |  | 26652 | 0.9950662 | 0.9994305 | 0.0004813642 | 0.9999501 | 0.07369218 | 0.9999457 | 0.1559632 |  |  | 124446 | 0.9831903 | 0.9866385 | 0.001176083 | 0.9845477 | 0.003360052 | 0.9845396 | 0.006430518 |  |  | 8055 | 0.8967368 | 0.9670075 | 0.003425134 | 0.9054226 | 0.00559298 | 0.9054262 | 0.004776656 |  |  | 166980 | 0.9296154 | 0.9150489 | 0.005545951 | 0.9391826 | 0.01101855 | 0.9391886 | 0.009874605 |  |  | 467760 | 0.9218958 | 0.8678712 | 0.01176961 | 0.9342891 | 0.01772369 | 0.9342957 | 0.01078446 |  |  | 425560 | 0.820163 | 0.7035679 | 0.01025897 | 0.8145466 | 0.005821716 | 0.8145435 | 0.005208699
|  |  | 26772 | 0.9959621 | 0.9994305 | 0.0004813642 | 0.9999501 | 0.07369218 | 0.9999457 | 0.1559632 |  |  | 124746 | 0.9841508 | 0.9866385 | 0.001176083 | 0.9845801 | 0.003360086 | 0.984572 | 0.006431161 |  |  | 8060 | 0.8967368 | 0.9670076 | 0.003425132 | 0.9054251 | 0.005593002 | 0.9054287 | 0.004776677 |  |  | 167280 | 0.9312969 | 0.9150489 | 0.005545951 | 0.9393038 | 0.01101837 | 0.9393098 | 0.009871377 |  |  | 468060 | 0.9174199 | 0.8678712 | 0.01176961 | 0.934351 | 0.01772327 | 0.9343576 | 0.01078282 |  |  | 425860 | 0.8179875 | 0.7035679 | 0.01025897 | 0.8145911 | 0.005820587 | 0.814588 | 0.005207577
|  |  | 26892 | 0.9950662 | 0.9994305 | 0.0004813642 | 0.9999501 | 0.07369218 | 0.9999457 | 0.1559632 |  |  | 125046 | 0.9822299 | 0.9866385 | 0.001176083 | 0.9846126 | 0.00336011 | 0.9846044 | 0.00643179 |  |  | 8065 | 0.8967368 | 0.9670077 | 0.00342513 | 0.9054276 | 0.005593024 | 0.9054312 | 0.004776698 |  |  | 167580 | 0.9279339 | 0.9150489 | 0.005545951 | 0.9394247 | 0.01101819 | 0.9394307 | 0.009868139 |  |  | 468360 | 0.915182 | 0.8678712 | 0.01176961 | 0.9344129 | 0.01772285 | 0.9344194 | 0.01078118 |  |  | 426160 | 0.8179875 | 0.7035679 | 0.01025897 | 0.8146355 | 0.005819459 | 0.8146324 | 0.005206457
|  |  | 27012 | 0.9950662 | 0.9994305 | 0.0004813642 | 0.9999501 | 0.07369218 | 0.9999457 | 0.1559632 |  |  | 125346 | 0.9831903 | 0.9866385 | 0.001176083 | 0.9846449 | 0.003360125 | 0.9846367 | 0.006432404 |  |  | 8070 | 0.8978158 | 0.9670078 | 0.003425128 | 0.9054301 | 0.005593046 | 0.9054337 | 0.004776719 |  |  | 167880 | 0.9296154 | 0.9150489 | 0.005545951 | 0.9395452 | 0.01101801 | 0.9395512 | 0.009864891 |  |  | 468660 | 0.915182 | 0.8678712 | 0.01176961 | 0.9344747 | 0.01772242 | 0.9344812 | 0.01077954 |  |  | 426460 | 0.8179875 | 0.7035679 | 0.01025897 | 0.8146799 | 0.005818333 | 0.8146768 | 0.005205337
|  |  | 27132 | 0.9950662 | 0.9994305 | 0.0004813642 | 0.9999501 | 0.07369218 | 0.9999457 | 0.1559632 |  |  | 125646 | 0.9831903 | 0.9866385 | 0.001176083 | 0.9846771 | 0.00336013 | 0.984669 | 0.006433004 |  |  | 8075 | 0.8967368 | 0.9670079 | 0.003425125 | 0.9054326 | 0.005593068 | 0.9054362 | 0.00477674 |  |  | 168180 | 0.9296154 | 0.9150489 | 0.005545951 | 0.9396654 | 0.01101781 | 0.9396714 | 0.009861635 |  |  | 468960 | 0.912944 | 0.8678712 | 0.01176961 | 0.9345364 | 0.017722 | 0.9345429 | 0.0107779 |  |  | 426760 | 0.8179875 | 0.7035679 | 0.01025897 | 0.8147242 | 0.005817208 | 0.814721 | 0.005204219
|  |  | 27252 | 0.9950662 | 0.9994305 | 0.0004813642 | 0.9999501 | 0.07369218 | 0.9999457 | 0.1559632 |  |  | 125946 | 0.9841508 | 0.9866385 | 0.001176083 | 0.9847092 | 0.003360126 | 0.9847011 | 0.00643359 |  |  | 8080 | 0.8967368 | 0.967008 | 0.003425123 | 0.9054351 | 0.00559309 | 0.9054386 | 0.004776762 |  |  | 168480 | 0.9312969 | 0.9150489 | 0.005545951 | 0.9397853 | 0.01101761 | 0.9397912 | 0.009858369 |  |  | 469260 | 0.915182 | 0.8678712 | 0.01176961 | 0.9345981 | 0.01772158 | 0.9346046 | 0.01077626 |  |  | 427060 | 0.8114612 | 0.7035679 | 0.01025897 | 0.8147684 | 0.005816084 | 0.8147652 | 0.005203103
|  |  | 27372 | 0.9941702 | 0.9994305 | 0.0004813642 | 0.9999501 | 0.07369218 | 0.9999457 | 0.1559632 |  |  | 126246 | 0.9841508 | 0.9866385 | 0.001176083 | 0.9847413 | 0.003360113 | 0.9847332 | 0.006434162 |  |  | 8085 | 0.8967368 | 0.967008 | 0.003425121 | 0.9054375 | 0.005593113 | 0.9054411 | 0.004776783 |  |  | 168780 | 0.9279339 | 0.9150489 | 0.005545951 | 0.9399048 | 0.0110174 | 0.9399108 | 0.009855094 |  |  | 469560 | 0.9174199 | 0.8678712 | 0.01176961 | 0.9346596 | 0.01772116 | 0.9346661 | 0.01077462 |  |  | 427360 | 0.8179875 | 0.7035679 | 0.01025897 | 0.8148125 | 0.005814962 | 0.8148093 | 0.005201988
|  |  | 27492 | 0.9950662 | 0.9994305 | 0.0004813642 | 0.9999501 | 0.07369218 | 0.9999457 | 0.1559632 |  |  | 126546 | 0.9841508 | 0.9866385 | 0.001176083 | 0.9847733 | 0.003360091 | 0.9847651 | 0.00643472 |  |  | 8090 | 0.8978158 | 0.9670081 | 0.003425119 | 0.90544 | 0.005593135 | 0.9054436 | 0.004776804 |  |  | 169080 | 0.9296154 | 0.9150489 | 0.005545951 | 0.940024 | 0.01101718 | 0.94003 | 0.00985181 |  |  | 469860 | 0.9107061 | 0.8678712 | 0.01176961 | 0.9347211 | 0.01772073 | 0.9347276 | 0.01077298 |  |  | 427660 | 0.8179875 | 0.7035679 | 0.01025897 | 0.8148566 | 0.005813841 | 0.8148534 | 0.005200874
|  |  | 27612 | 0.9950662 | 0.9994305 | 0.0004813642 | 0.9999501 | 0.07369218 | 0.9999457 | 0.1559632 |  |  | 126846 | 0.9851113 | 0.9866385 | 0.001176083 | 0.9848052 | 0.003360059 | 0.984797 | 0.006435265 |  |  | 8095 | 0.8956577 | 0.9670082 | 0.003425117 | 0.9054425 | 0.005593157 | 0.9054461 | 0.004776825 |  |  | 169380 | 0.9296154 | 0.9150489 | 0.005545951 | 0.9401429 | 0.01101696 | 0.9401489 | 0.009848518 |  |  | 470160 | 0.9241337 | 0.8678712 | 0.01176961 | 0.9347826 | 0.01772031 | 0.9347891 | 0.01077134 |  |  | 427960 | 0.8136366 | 0.7035679 | 0.01025897 | 0.8149005 | 0.005812722 | 0.8148974 | 0.005199761
|  |  | 27732 | 0.9950662 | 0.9994305 | 0.0004813642 | 0.9999501 | 0.07369218 | 0.9999457 | 0.1559632 |  |  | 127146 | 0.9841508 | 0.9866385 | 0.001176083 | 0.984837 | 0.003360018 | 0.9848288 | 0.006435795 |  |  | 8100 | 0.8967368 | 0.9670083 | 0.003425115 | 0.905445 | 0.005593179 | 0.9054486 | 0.004776847 |  |  | 169680 | 0.9296154 | 0.9150489 | 0.005545951 | 0.9402615 | 0.01101673 | 0.9402674 | 0.009845216 |  |  | 470460 | 0.9174199 | 0.8678712 | 0.01176961 | 0.9348439 | 0.01771988 | 0.9348504 | 0.0107697 |  |  | 428260 | 0.8158121 | 0.7035679 | 0.01025897 | 0.8149444 | 0.005811604 | 0.8149413 | 0.00519865
|  |  | 27852 | 0.9968581 | 0.9994305 | 0.0004813642 | 0.9999501 | 0.07369218 | 0.9999457 | 0.1559632 |  |  | 127446 | 0.9841508 | 0.9866385 | 0.001176083 | 0.9848687 | 0.003359969 | 0.9848605 | 0.006436312 |  |  | 8105 | 0.8978158 | 0.9670084 | 0.003425113 | 0.9054475 | 0.005593201 | 0.9054511 | 0.004776868 |  |  | 169980 | 0.9312969 | 0.9150489 | 0.005545951 | 0.9403797 | 0.01101649 | 0.9403856 | 0.009841907 |  |  | 470760 | 0.912944 | 0.8678712 | 0.01176961 | 0.9349052 | 0.01771946 | 0.9349117 | 0.01076806 |  |  | 428560 | 0.8158121 | 0.7035679 | 0.01025897 | 0.8149883 | 0.005810487 | 0.8149851 | 0.00519754
|  |  | 27972 | 0.9941702 | 0.9994305 | 0.0004813642 | 0.9999501 | 0.07369218 | 0.9999457 | 0.1559632 |  |  | 127746 | 0.9851113 | 0.9866385 | 0.001176083 | 0.9849003 | 0.00335991 | 0.9848921 | 0.006436815 |  |  | 8110 | 0.8956577 | 0.9670085 | 0.003425111 | 0.9054499 | 0.005593223 | 0.9054535 | 0.004776889 |  |  | 170280 | 0.9312969 | 0.9150489 | 0.005545951 | 0.9404976 | 0.01101625 | 0.9405036 | 0.009838588 |  |  | 471060 | 0.9174199 | 0.8678712 | 0.01176961 | 0.9349665 | 0.01771903 | 0.9349729 | 0.01076642 |  |  | 428860 | 0.8179875 | 0.7035679 | 0.01025897 | 0.815032 | 0.005809372 | 0.8150288 | 0.005196432
|  |  | 28092 | 0.9959621 | 0.9994305 | 0.0004813642 | 0.9999501 | 0.07369218 | 0.9999457 | 0.1559632 |  |  | 128046 | 0.9851113 | 0.9866385 | 0.001176083 | 0.9849319 | 0.003359843 | 0.9849237 | 0.006437304 |  |  | 8115 | 0.8967368 | 0.9670086 | 0.003425109 | 0.9054524 | 0.005593246 | 0.905456 | 0.004776911 |  |  | 170580 | 0.9296154 | 0.9150489 | 0.005545951 | 0.9406152 | 0.01101599 | 0.9406211 | 0.009835261 |  |  | 471360 | 0.9218958 | 0.8678712 | 0.01176961 | 0.9350276 | 0.0177186 | 0.9350341 | 0.01076478 |  |  | 429160 | 0.8114612 | 0.7035679 | 0.01025897 | 0.8150757 | 0.005808258 | 0.8150725 | 0.005195325
|  |  | 28212 | 0.9950662 | 0.9994305 | 0.0004813642 | 0.9999501 | 0.07369218 | 0.9999457 | 0.1559632 |  |  | 128346 | 0.9860717 | 0.9866385 | 0.001176083 | 0.9849634 | 0.003359766 | 0.9849551577 | 0.00643778 |  |  | 8120 | 0.8967368 | 0.9670087 | 0.003425107 | 0.9054549 | 0.005593268 | 0.9054585 | 0.004776932 |  |  | 170880 | 0.9312969 | 0.9150489 | 0.005545951 | 0.9407325 | 0.01101574 | 0.9407384 | 0.009831926 |  |  | 471660 | 0.9196579 | 0.8678712 | 0.01176961 | 0.9350887 | 0.01771817 | 0.9350952 | 0.01076314 |  |  | 429460 | 0.8179875 | 0.7035679 | 0.01025897 | 0.8151193 | 0.005807146 | 0.8151161 | 0.005194219
|  |  | 28332 | 0.9941702 | 0.9994305 | 0.0004813642 | 0.9999501 | 0.07369218 | 0.9999457 | 0.1559632 |  |  | 128646 | 0.9851113 | 0.9866385 | 0.001176083 | 0.9849947 | 0.003359681 | 0.9849865 | 0.006438242 |  |  | 8125 | 0.8967368 | 0.9670087 | 0.003425105 | 0.9054574 | 0.00559329 | 0.905461 | 0.004776953 |  |  | 171180 | 0.9312969 | 0.9150489 | 0.005545951 | 0.9408495 | 0.01101547 | 0.9408554 | 0.009828583 |  |  | 471960 | 0.9174199 | 0.8678712 | 0.01176961 | 0.9351497 | 0.01771774 | 0.9351562 | 0.0107615 |  |  | 429760 | 0.8179875 | 0.7035679 | 0.01025897 | 0.8151629 | 0.005806035 | 0.8151596 | 0.005193114
|  |  | 28452 | 0.9950662 | 0.9994305 | 0.0004813642 | 0.9999501 | 0.07369218 | 0.9999457 | 0.1559632 |  |  | 128946 | 0.9851113 | 0.9866385 | 0.001176083 | 0.9850261 | 0.003359587 | 0.9850178 | 0.006438692 |  |  | 8130 | 0.8978158 | 0.9670088 | 0.003425103 | 0.9054599 | 0.005593312 | 0.9054635 | 0.004776975 |  |  | 171480 | 0.9296154 | 0.9150489 | 0.005545951 | 0.9409661 | 0.0110152 | 0.940972 | 0.009825232 |  |  | 472260 | 0.9174199 | 0.8678712 | 0.01176961 | 0.9352107 | 0.01771731 | 0.9352171 | 0.01075986 |  |  | 430060 | 0.8136366 | 0.7035679 | 0.01025897 | 0.8152064 | 0.005804925 | 0.8152031 | 0.005192011
|  |  | 28572 | 0.9950662 | 0.9994305 | 0.0004813642 | 0.9999501 | 0.07369218 | 0.9999457 | 0.1559632 |  |  | 129246 | 0.9851113 | 0.9866385 | 0.001176083 | 0.9850573 | 0.003359484 | 0.985049 | 0.006439128 |  |  | 8135 | 0.8967368 | 0.9670089 | 0.003425101 | 0.9054623 | 0.005593335 | 0.9054659 | 0.004776996 |  |  | 171780 | 0.9329784 | 0.9150489 | 0.005545951 | 0.9410824 | 0.01101492 | 0.9410883 | 0.009821872 |  |  | 472560 | 0.9218958 | 0.8678712 | 0.01176961 | 0.9352716 | 0.01771688 | 0.935278 | 0.01075822 |  |  | 430360 | 0.8114612 | 0.7035679 | 0.01025897 | 0.8152498 | 0.005803816 | 0.8152465 | 0.00519091
|  |  | 28692 | 0.9959621 | 0.9994305 | 0.0004813642 | 0.9999501 | 0.07369218 | 0.9999457 | 0.1559632 |  |  | 129546 | 0.9860717 | 0.9866385 | 0.001176083 | 0.9850884 | 0.003359373 | 0.9850802 | 0.006439551 |  |  | 8140 | 0.8978158 | 0.967009 | 0.003425099 | 0.9054648 | 0.005593357 | 0.9054684 | 0.004777017 |  |  | 172080 | 0.9296154 | 0.9150489 | 0.005545951 | 0.9411984 | 0.01101463 | 0.9412043 | 0.009818505 |  |  | 472860 | 0.9174199 | 0.8678712 | 0.01176961 | 0.9353324 | 0.01771645 | 0.9353388 | 0.01075658 |  |  | 430660 | 0.8158121 | 0.7035679 | 0.01025897 | 0.8152931 | 0.00580271 | 0.8152898 | 0.00518981
|  |  | 28812 | 0.9950662 | 0.9994305 | 0.0004813642 | 0.9999501 | 0.07369218 | 0.9999457 | 0.1559632 |  |  | 129846 | 0.9841508 | 0.9866385 | 0.001176083 | 0.9851195 | 0.003359253 | 0.9851112 | 0.00643996 |  |  | 8145 | 0.8956577 | 0.9670091 | 0.003425097 | 0.9054673 | 0.005593379 | 0.9054709 | 0.004777039 |  |  | 172380 | 0.9312969 | 0.9150489 | 0.005545951 | 0.9413141 | 0.01101434 | 0.94132 | 0.00981513 |  |  | 473160 | 0.9196579 | 0.8678712 | 0.01176961 | 0.9353931 | 0.01771602 | 0.9353995 | 0.01075493 |  |  | 430960 | 0.8179875 | 0.7035679 | 0.01025897 | 0.8153363 | 0.005801604 | 0.815333 | 0.005188711
|  |  | 28932 | 0.9950662 | 0.9994305 | 0.0004813642 | 0.9999501 | 0.07369218 | 0.9999457 | 0.1559632 |  |  | 130146 | 0.9860717 | 0.9866385 | 0.001176083 | 0.9851504 | 0.003359125 | 0.9851422 | 0.006440357 |  |  | 8150 | 0.8967368 | 0.9670092 | 0.003425095 | 0.9054698 | 0.005593402 | 0.9054734 | 0.00477706 |  |  | 172680 | 0.9312969 | 0.9150489 | 0.005545951 | 0.9414295 | 0.01101404 | 0.9414353 | 0.009811747 |  |  | 473460 | 0.9218958 | 0.8678712 | 0.01176961 | 0.9354538 | 0.01771559 | 0.9354602 | 0.01075329 |  |  | 431260 | 0.8136366 | 0.7035679 | 0.01025897 | 0.8153795 | 0.0058005 | 0.8153762 | 0.005187613
|  |  | 29052 | 0.9950662 | 0.9994305 | 0.0004813642 | 0.9999501 | 0.07369218 | 0.9999457 | 0.1559632 |  |  | 130446 | 0.9851113 | 0.9866385 | 0.001176083 | 0.9851813 | 0.003358988 | 0.9851731 | 0.006440741 |  |  | 8155 | 0.8978158 | 0.9670092 | 0.003425093 | 0.9054723 | 0.005593424 | 0.9054759 | 0.004777081 |  |  | 172980 | 0.9296154 | 0.9150489 | 0.005545951 | 0.9415445 | 0.01101374 | 0.9415504 | 0.009808357 |  |  | 473760 | 0.9196579 | 0.8678712 | 0.01176961 | 0.9355144 | 0.01771516 | 0.9355208 | 0.01075165 |  |  | 431560 | 0.8049348 | 0.7035679 | 0.01025897 | 0.8154226 | 0.005799397 | 0.8154193 | 0.005186517
|  |  | 29172 | 0.9959621 | 0.9994305 | 0.0004813642 | 0.9999501 | 0.07369218 | 0.9999457 | 0.1559632 |  |  | 130746 | 0.9860717 | 0.9866385 | 0.001176083 | 0.9852121 | 0.003358843 | 0.9852039 | 0.006441112 |  |  | 8160 | 0.8967368 | 0.9670093 | 0.003425092 | 0.9054748 | 0.005593446 | 0.9054783 | 0.004777103 |  |  | 173280 | 0.9296154 | 0.9150489 | 0.005545951 | 0.9416592 | 0.01101342 | 0.9416651 | 0.009804959 |  |  | 474060 | 0.9174199 | 0.8678712 | 0.01176961 | 0.9355749 | 0.01771472 | 0.9355813 | 0.01075001 |  |  | 431860 | 0.8092857 | 0.7035679 | 0.01025897 | 0.8154657 | 0.005798296 | 0.8154623 | 0.005185422
|  |  | 29292 | 0.9941702 | 0.9994305 | 0.0004813642 | 0.9999501 | 0.07369218 | 0.9999457 | 0.1559632 |  |  | 131046 | 0.9841508 | 0.9866385 | 0.001176083 | 0.9852429 | 0.003358689 | 0.9852346 | 0.00644147 |  |  | 8220 | 0.8978158 | 0.9670103 | 0.003425072 | 0.9055045 | 0.005593715 | 0.9055081 | 0.00477736 |  |  | 173580 | 0.9296154 | 0.9150489 | 0.005545951 | 0.9417737 | 0.01101311 | 0.9417795 | 0.009801554 |  |  | 474360 | 0.9174199 | 0.8678712 | 0.01176961 | 0.9356354 | 0.01771429 | 0.9356417 | 0.01074837 |  |  | 432160 | 0.8179875 | 0.7035679 | 0.01025897 | 0.8155086 | 0.005797196 | 0.8155053 | 0.005184329
|  |  | 29412 | 0.9950662 | 0.9994305 | 0.0004813642 | 0.9999501 | 0.07369218 | 0.9999457 | 0.1559632 |  |  | 131346 | 0.9851113 | 0.9866385 | 0.001176083 | 0.9852735 | 0.003358527 | 0.9852652 | 0.006441815 |  |  | 8280 | 0.8978158 | 0.9670111 | 0.003425055 | 0.9055342 | 0.005593986 | 0.9055378 | 0.00477762 |  |  | 173880 | 0.9312969 | 0.9150489 | 0.005545951 | 0.9418878 | 0.01101278 | 0.9418936 | 0.009798142 |  |  | 474660 | 0.9174199 | 0.8678712 | 0.01176961 | 0.9356957 | 0.01771385 | 0.9357021 | 0.01074673 |  |  | 432460 | 0.8179875 | 0.7035679 | 0.01025897 | 0.8155515 | 0.005796097 | 0.8155481 | 0.005183237
|  |  | 29532 | 0.9950662 | 0.9994305 | 0.0004813642 | 0.9999501 | 0.07369218 | 0.9999457 | 0.1559632 |  |  | 131646 | 0.9841508 | 0.9866385 | 0.001176083 | 0.9853041 | 0.003358356 | 0.9852958 | 0.006442148 |  |  | 8340 | 0.8978158 | 0.9670119 | 0.003425041 | 0.905564 | 0.005594258 | 0.9055676 | 0.004777881 |  |  | 174180 | 0.9329784 | 0.9150489 | 0.005545951 | 0.9420016 | 0.01101245 | 0.9420074 | 0.009794722 |  |  | 474960 | 0.9196579 | 0.8678712 | 0.01176961 | 0.9357561 | 0.01771342 | 0.9357624 | 0.01074508 |  |  | 432760 | 0.8158121 | 0.7035679 | 0.01025897 | 0.8155943 | 0.005795 | 0.8155909 | 0.005182146
|  |  | 29652 | 0.9950662 | 0.9994305 | 0.0004813642 | 0.9999501 | 0.07369218 | 0.9999457 | 0.1559632 |  |  | 131946 | 0.9851113 | 0.9866385 | 0.001176083 | 0.9853345 | 0.003358178 | 0.9853263 | 0.006442468 |  |  | 8400 | 0.8978158 | 0.9670127 | 0.003425029 | 0.9055937 | 0.005594532 | 0.9055973 | 0.004778143 |  |  | 174480 | 0.9329784 | 0.9150489 | 0.005545951 | 0.9421151 | 0.01101212 | 0.9421209 | 0.009791295 |  |  | 475260 | 0.9174199 | 0.8678712 | 0.01176961 | 0.9358163 | 0.01771298 | 0.9358227 | 0.01074344 |  |  | 433060 | 0.820163 | 0.7035679 | 0.01025897 | 0.8156371 | 0.005793904 | 0.8156337 | 0.005181057
|  |  | 29772 | 0.9941702 | 0.9994305 | 0.0004813642 | 0.9999501 | 0.07369218 | 0.9999457 | 0.1559632 |  |  | 132246 | 0.9841508 | 0.9866385 | 0.001176083 | 0.9853649 | 0.003357991 | 0.9853567 | 0.006442776 |  |  | 8460 | 0.8978158 | 0.9670133 | 0.003425019 | 0.9056234 | 0.005594807 | 0.905627 | 0.004778407 |  |  | 174780 | 0.9329784 | 0.9150489 | 0.005545951 | 0.9422282 | 0.01101177 | 0.9422341 | 0.009787862 |  |  | 475560 | 0.915182 | 0.8678712 | 0.01176961 | 0.9358765 | 0.01771255 | 0.9358829 | 0.0107418 |  |  | 433360 | 0.8114612 | 0.7035679 | 0.01025897 | 0.8156798 | 0.00579281 | 0.8156763 | 0.005179969
|  |  | 29892 | 0.9959621 | 0.9994305 | 0.0004813642 | 0.9999501 | 0.07369218 | 0.9999457 | 0.1559632 |  |  | 132546 | 0.9841508 | 0.9866385 | 0.001176083 | 0.9853953 | 0.003357796 | 0.985387 | 0.006443072 |  |  | 8520 | 0.8988948 | 0.967014 | 0.00342501 | 0.9056531 | 0.005595085 | 0.9056566 | 0.004778673 |  |  | 175080 | 0.9329784 | 0.9150489 | 0.005545951 | 0.9423411 | 0.01101142 | 0.9423469 | 0.009784421 |  |  | 475860 | 0.9196579 | 0.8678712 | 0.01176961 | 0.9359366 | 0.01771211 | 0.935943 | 0.01074016 |  |  | 433660 | 0.8179875 | 0.7035679 | 0.01025897 | 0.8157224 | 0.005791717 | 0.8157189 | 0.005178882
|  |  | 30012 | 0.9959621 | 0.9994305 | 0.0004813642 | 0.9999501 | 0.07369218 | 0.9999457 | 0.1559632 |  |  | 132846 | 0.9860717 | 0.9866385 | 0.001176083 | 0.9854255 | 0.003357594 | 0.9854172 | 0.006443355 |  |  | 8580 | 0.8978158 | 0.9670145 | 0.003425002 | 0.9056828 | 0.005595364 | 0.9056863 | 0.004778941 |  |  | 175380 | 0.9312969 | 0.9150489 | 0.005545951 | 0.9424537 | 0.01101107 | 0.9424595 | 0.009780974 |  |  | 476160 | 0.9196579 | 0.8678712 | 0.01176961 | 0.9359967 | 0.01771167 | 0.936003 | 0.01073852 |  |  | 433960 | 0.8179875 | 0.7035679 | 0.01025897 | 0.8157649 | 0.005790626 | 0.8157615 | 0.005177797
|  |  | 30132 | 0.9959621 | 0.9994305 | 0.0004813642 | 0.9999501 | 0.07369218 | 0.9999457 | 0.1559632 |  |  | 133146 | 0.9860717 | 0.9866385 | 0.001176083 | 0.9854557 | 0.003357383 | 0.9854474 | 0.006443626 |  |  | 8640 | 0.8988948 | 0.9670151 | 0.003424996 | 0.9057124 | 0.005595644 | 0.905716 | 0.00477921 |  |  | 175680 | 0.9312969 | 0.9150489 | 0.005545951 | 0.9425659 | 0.01101071 | 0.9425717 | 0.00977752 |  |  | 476460 | 0.9174199 | 0.8678712 | 0.01176961 | 0.9360567 | 0.01771123 | 0.936063 | 0.01073687 |  |  | 434260 | 0.8158121 | 0.7035679 | 0.01025897 | 0.8158074 | 0.005789536 | 0.8158039 | 0.005176713
|  |  | 30252 | 0.9950662 | 0.9994305 | 0.0004813642 | 0.9999501 | 0.07369218 | 0.9999457 | 0.1559632 |  |  | 133446 | 0.9841508 | 0.9866385 | 0.001176083 | 0.9854857 | 0.003357164 | 0.9854774 | 0.006443884 |  |  | 8700 | 0.8988948 | 0.9670156 | 0.003424991 | 0.9057421 | 0.005595927 | 0.9057456 | 0.00477948 |  |  | 175980 | 0.9329784 | 0.9150489 | 0.005545951 | 0.9426779 | 0.01101034 | 0.9426837 | 0.009774059 |  |  | 476760 | 0.915182 | 0.8678712 | 0.01176961 | 0.9361166 | 0.01771079 | 0.9361229 | 0.01073523 |  |  | 434560 | 0.8136366 | 0.7035679 | 0.01025897 | 0.8158497 | 0.005788447 | 0.8158463 | 0.005175631
|  |  | 30372 | 0.9959621 | 0.9994305 | 0.0004813642 | 0.9999501 | 0.07369218 | 0.9999457 | 0.1559632 |  |  | 133746 | 0.9860717 | 0.9866385 | 0.001176083 | 0.9855157 | 0.003356937 | 0.9855074 | 0.006444131 |  |  | 8760 | 0.8988948 | 0.967016 | 0.003424986 | 0.9057717 | 0.005596211 | 0.9057753 | 0.004779752 |  |  | 176280 | 0.9346598 | 0.9150489 | 0.005545951 | 0.9427895 | 0.01100997 | 0.9427953 | 0.009770592 |  |  | 477060 | 0.9196579 | 0.8678712 | 0.01176961 | 0.9361764 | 0.01771035 | 0.9361827 | 0.01073359 |  |  | 434860 | 0.8136366 | 0.7035679 | 0.01025897 | 0.8158921 | 0.00578736 | 0.8158886 | 0.005174549
|  |  | 30492 | 0.9941702 | 0.9994305 | 0.0004813642 | 0.9999501 | 0.07369218 | 0.9999457 | 0.1559632 |  |  | 134046 | 0.9851113 | 0.9866385 | 0.001176083 | 0.9855457 | 0.003356702 | 0.9855373 | 0.006444366 |  |  | 8820 | 0.8988948 | 0.9670164 | 0.003424983 | 0.9058014 | 0.005596497 | 0.9058049 | 0.004780026 |  |  | 176580 | 0.9329784 | 0.9150489 | 0.005545951 | 0.9429009 | 0.01100959 | 0.9429066 | 0.009767118 |  |  | 477360 | 0.9174199 | 0.8678712 | 0.01176961 | 0.9362362 | 0.01770991 | 0.9362425 | 0.01073195 |  |  | 435160 | 0.8179875 | 0.7035679 | 0.01025897 | 0.8159343 | 0.005786274 | 0.8159308 | 0.00517347
|  |  | 30612 | 0.9968581 | 0.9994305 | 0.0004813642 | 0.9999501 | 0.07369218 | 0.9999457 | 0.1559632 |  |  | 134346 | 0.9841508 | 0.9866385 | 0.001176083 | 0.9855755 | 0.00335646 | 0.9855672 | 0.006444588 |  |  | 8880 | 0.8999738 | 0.9670168 | 0.00342498 | 0.905831 | 0.005596784 | 0.9058345 | 0.004780301 |  |  | 176880 | 0.9312969 | 0.9150489 | 0.005545951 | 0.9430119 | 0.01100921 | 0.9430177 | 0.009763639 |  |  | 477660 | 0.9196579 | 0.8678712 | 0.01176961 | 0.9362959 | 0.01770947 | 0.9363022 | 0.0107303 |  |  | 435460 | 0.8136366 | 0.7035679 | 0.01025897 | 0.8159765 | 0.005785189 | 0.815973 | 0.005172391
|  |  | 30732 | 0.997754 | 0.9994305 | 0.0004813642 | 0.9999501 | 0.07369218 | 0.9999457 | 0.1559632 |  |  | 134646 | 0.9860717 | 0.9866385 | 0.001176083 | 0.9856053 | 0.00335621 | 0.9855969 | 0.006444799 |  |  | 8940 | 0.8999738 | 0.9670172 | 0.003424977 | 0.9058606 | 0.005597073 | 0.9058641 | 0.004780578 |  |  | 177180 | 0.9262524 | 0.9150489 | 0.005545951 | 0.9431226 | 0.01100882 | 0.9431284 | 0.009760152 |  |  | 477960 | 0.9218958 | 0.8678712 | 0.01176961 | 0.9363555 | 0.01770903 | 0.9363618 | 0.01072866 |  |  | 435760 | 0.820163 | 0.7035679 | 0.01025897 | 0.8160186 | 0.005784106 | 0.8160151 | 0.005171315
|  |  | 30852 | 0.9950662 | 0.9994305 | 0.0004813642 | 0.9999501 | 0.07369218 | 0.9999457 | 0.1559632 |  |  | 134946 | 0.9841508 | 0.9866385 | 0.001176083 | 0.9856349 | 0.003355952 | 0.9856266 | 0.006444998 |  |  | 9000 | 0.8999738 | 0.9670175 | 0.003424975 | 0.9058902 | 0.005597364 | 0.9058937 | 0.004780857 |  |  | 177480 | 0.9312969 | 0.9150489 | 0.005545951 | 0.943233 | 0.01100842 | 0.9432388 | 0.00975666 |  |  | 478260 | 0.9218958 | 0.8678712 | 0.01176961 | 0.9364151 | 0.01770859 | 0.9364214 | 0.01072702 |  |  | 436060 | 0.8158121 | 0.7035679 | 0.01025897 | 0.8160606 | 0.005783024 | 0.8160571 | 0.005170239
|  |  | 30972 | 0.9950662 | 0.9994305 | 0.0004813642 | 0.9999501 | 0.07369218 | 0.9999457 | 0.1559632 |  |  | 135246 | 0.9851113 | 0.9866385 | 0.001176083 | 0.9856645 | 0.003355686 | 0.9856562 | 0.006445186 |  |  | 9060 | 0.9010528 | 0.9670178 | 0.003424973 | 0.9059198 | 0.005597656 | 0.9059233 | 0.004781137 |  |  | 177780 | 0.9312969 | 0.9150489 | 0.005545951 | 0.9433432 | 0.01100802 | 0.9433489 | 0.009753162 |  |  | 478560 | 0.9218958 | 0.8678712 | 0.01176961 | 0.9364746 | 0.01770815 | 0.9364809 | 0.01072538 |  |  | 436360 | 0.8158121 | 0.7035679 | 0.01025897 | 0.8161026 | 0.005781944 | 0.8160991 | 0.005169165
|  |  | 31092 | 0.9959621 | 0.9994305 | 0.0004813642 | 0.9999501 | 0.07369218 | 0.9999457 | 0.1559632 |  |  | 135546 | 0.9851113 | 0.9866385 | 0.001176083 | 0.9856941 | 0.003355413 | 0.9856857 | 0.006445361 |  |  | 9120 | 0.9010528 | 0.9670181 | 0.003424972 | 0.9059493 | 0.00559795 | 0.9059529 | 0.004781419 |  |  | 178080 | 0.9296154 | 0.9150489 | 0.005545951 | 0.943453 | 0.01100762 | 0.9434587 | 0.009749658 |  |  | 478860 | 0.9196579 | 0.8678712 | 0.01176961 | 0.936534 | 0.01770771 | 0.9365403 | 0.01072373 |  |  | 436660 | 0.8136366 | 0.7035679 | 0.01025897 | 0.8161445 | 0.005780865 | 0.8161409 | 0.005168092
|  |  | 31212 | 0.9950662 | 0.9994305 | 0.0004813642 | 0.9999501 | 0.07369218 | 0.9999457 | 0.1559632 |  |  | 135846 | 0.9860717 | 0.9866385 | 0.001176083 | 0.9857235 | 0.003355132 | 0.9857152 | 0.006445525 |  |  | 9180 | 0.9010528 | 0.9670183 | 0.00342497 | 0.9059789 | 0.005598246 | 0.9059824 | 0.004781702 |  |  | 178380 | 0.9312969 | 0.9150489 | 0.005545951 | 0.9435625 | 0.0110072 | 0.9435683 | 0.009746148 |  |  | 479160 | 0.9174199 | 0.8678712 | 0.01176961 | 0.9365934 | 0.01770726 | 0.9365996 | 0.01072209 |  |  | 436960 | 0.820163 | 0.7035679 | 0.01025897 | 0.8161863 | 0.005779788 | 0.8161828 | 0.005167021
|  |  | 31332 | 0.9941702 | 0.9994305 | 0.0004813642 | 0.9999501 | 0.07369218 | 0.9999457 | 0.1559632 |  |  | 136146 | 0.9851113 | 0.9866385 | 0.001176083 | 0.9857529 | 0.003354844 | 0.9857445 | 0.006445678 |  |  | 9240 | 0.9010528 | 0.9670185 | 0.003424969 | 0.9060085 | 0.005598543 | 0.906012 | 0.004781987 |  |  | 178680 | 0.9363413 | 0.9150489 | 0.005545951 | 0.9436718 | 0.01100679 | 0.9436775 | 0.009742632 |  |  | 479460 | 0.915182 | 0.8678712 | 0.01176961 | 0.9366527 | 0.01770682 | 0.9366589 | 0.01072045 |  |  | 437260 | 0.820163 | 0.7035679 | 0.01025897 | 0.8162281 | 0.005778712 | 0.8162245 | 0.005165951
|  |  | 31452 | 0.9950662 | 0.9994305 | 0.0004813642 | 0.9999501 | 0.07369218 | 0.9999457 | 0.1559632 |  |  | 136446 | 0.9851113 | 0.9866385 | 0.001176083 | 0.9857822 | 0.003354548 | 0.9857738 | 0.006445819 |  |  | 9300 | 0.9021318 | 0.9670188 | 0.003424968 | 0.906038 | 0.005598842 | 0.9060415 | 0.004782274 |  |  | 178980 | 0.9329784 | 0.9150489 | 0.005545951 | 0.9437807 | 0.01100637 | 0.9437864 | 0.009739111 |  |  | 479760 | 0.9174199 | 0.8678712 | 0.01176961 | 0.9367119 | 0.01770637 | 0.9367182 | 0.01071881 |  |  | 437560 | 0.8136366 | 0.7035679 | 0.01025897 | 0.8162698 | 0.005777637 | 0.8162662 | 0.005164882
|  |  | 31572 | 0.9959621 | 0.9994305 | 0.0004813642 | 0.9999501 | 0.07369218 | 0.9999457 | 0.1559632 |  |  | 136746 | 0.9860717 | 0.9866385 | 0.001176083 | 0.9858114 | 0.003354245 | 0.985803 | 0.006445949 |  |  | 9360 | 0.8999738 | 0.967019 | 0.003424968 | 0.9060675 | 0.005599143 | 0.9060711 | 0.004782562 |  |  | 179280 | 0.9329784 | 0.9150489 | 0.005545951 | 0.9438893 | 0.01100594 | 0.943895 | 0.009735584 |  |  | 480060 | 0.9218958 | 0.8678712 | 0.01176961 | 0.9367711 | 0.01770593 | 0.9367773 | 0.01071716 |  |  | 437860 | 0.8179875 | 0.7035679 | 0.01025897 | 0.8163114 | 0.005776564 | 0.8163078 | 0.005163815
|  |  | 31692 | 0.9950662 | 0.9994305 | 0.0004813642 | 0.9999501 | 0.07369218 | 0.9999457 | 0.1559632 |  |  | 137046 | 0.9841508 | 0.9866385 | 0.001176083 | 0.9858405 | 0.003353935 | 0.9858322 | 0.006446068 |  |  | 9420 | 0.9010528 | 0.9670191 | 0.003424967 | 0.9060971 | 0.005599445 | 0.9061006 | 0.004782851 |  |  | 179580 | 0.9312969 | 0.9150489 | 0.005545951 | 0.9439976 | 0.01100551 | 0.9440033 | 0.009732051 |  |  | 480360 | 0.9218958 | 0.8678712 | 0.01176961 | 0.9368302 | 0.01770548 | 0.9368364 | 0.01071552 |  |  | 438160 | 0.8158121 | 0.7035679 | 0.01025897 | 0.8163529 | 0.005775492 | 0.8163493 | 0.005162749
|  |  | 31812 | 0.9959621 | 0.9994305 | 0.0004813642 | 0.9999501 | 0.07369218 | 0.9999457 | 0.1559632 |  |  | 137346 | 0.9841508 | 0.9866385 | 0.001176083 | 0.9858696 | 0.003353617 | 0.9858612 | 0.006446175 |  |  | 9480 | 0.9010528 | 0.9670193 | 0.003424967 | 0.9061266 | 0.005599749 | 0.9061301 | 0.004783143 |  |  | 179880 | 0.9346598 | 0.9150489 | 0.005545951 | 0.9441057 | 0.01100507 | 0.9441114 | 0.009728513 |  |  | 480660 | 0.9218958 | 0.8678712 | 0.01176961 | 0.9368892 | 0.01770504 | 0.9368954 | 0.01071388 |  |  | 438460 | 0.8136366 | 0.7035679 | 0.01025897 | 0.8163944 | 0.005774422 | 0.8163908 | 0.005161685
|  |  | 31932 | 0.9950662 | 0.9994305 | 0.0004813642 | 0.9999501 | 0.07369218 | 0.9999457 | 0.1559632 |  |  | 137646 | 0.9841508 | 0.9866385 | 0.001176083 | 0.9858986 | 0.003353292 | 0.9858902 | 0.006446271 |  |  | 9540 | 0.9010528 | 0.9670195 | 0.003424967 | 0.9061561 | 0.005600054 | 0.9061596 | 0.004783435 |  |  | 180180 | 0.9312969 | 0.9150489 | 0.005545951 | 0.9442134 | 0.01100463 | 0.9442191 | 0.00972497 |  |  | 480960 | 0.9107061 | 0.8678712 | 0.01176961 | 0.9369481 | 0.01770459 | 0.9369544 | 0.01071224 |  |  | 438760 | 0.8136366 | 0.7035679 | 0.01025897 | 0.8164358 | 0.005773353 | 0.8164322 | 0.005160621
|  |  | 32052 | 0.9950662 | 0.9994305 | 0.0004813642 | 0.9999501 | 0.07369218 | 0.9999457 | 0.1559632 |  |  | 137946 | 0.9841508 | 0.9866385 | 0.001176083 | 0.9859275 | 0.00335296 | 0.9859191 | 0.006446356 |  |  | 9600 | 0.9010528 | 0.9670196 | 0.003424966 | 0.9061856 | 0.005600361 | 0.9061891 | 0.00478373 |  |  | 180480 | 0.9329784 | 0.9150489 | 0.005545951 | 0.9443209 | 0.01100418 | 0.9443265 | 0.009721422 |  |  | 481260 | 0.915182 | 0.8678712 | 0.01176961 | 0.937007 | 0.01770414 | 0.9370132 | 0.01071059 |  |  | 439060 | 0.8114612 | 0.7035679 | 0.01025897 | 0.8164772 | 0.005772285 | 0.8164735 | 0.00515956
|  |  | 32172 | 0.9950662 | 0.9994305 | 0.0004813642 | 0.9999501 | 0.07369218 | 0.9999457 | 0.1559632 |  |  | 138246 | 0.9851113 | 0.9866385 | 0.001176083 | 0.9859563 | 0.003352621 | 0.9859479 | 0.00644643 |  |  | 9660 | 0.9021318 | 0.9670197 | 0.003424966 | 0.9062151 | 0.00560067 | 0.9062186 | 0.004784026 |  |  | 180780 | 0.9346598 | 0.9150489 | 0.005545951 | 0.944428 | 0.01100372 | 0.9444337 | 0.009717868 |  |  | 481560 | 0.9174199 | 0.8678712 | 0.01176961 | 0.9370659 | 0.01770369 | 0.9370721 | 0.01070895 |  |  | 439360 | 0.8158121 | 0.7035679 | 0.01025897 | 0.8165184 | 0.005771219 | 0.8165148 | 0.005158499
|  |  | 32292 | 0.9950662 | 0.9994305 | 0.0004813642 | 0.9999501 | 0.07369218 | 0.9999457 | 0.1559632 |  |  | 138546 | 0.9860717 | 0.9866385 | 0.001176083 | 0.985985 | 0.003352274 | 0.9859767 | 0.006446494 |  |  | 9720 | 0.9021318 | 0.9670199 | 0.003424966 | 0.9062446 | 0.005600981 | 0.906248 | 0.004784323 |  |  | 181080 | 0.9363413 | 0.9150489 | 0.005545951 | 0.9445349 | 0.01100327 | 0.9445406 | 0.00971431 |  |  | 481860 | 0.9174199 | 0.8678712 | 0.01176961 | 0.9371246 | 0.01770325 | 0.9371308 | 0.01070731 |  |  | 439660 | 0.820163 | 0.7035679 | 0.01025897 | 0.8165596 | 0.005770155 | 0.8165559 | 0.005157441
|  |  | 32412 | 0.9959621 | 0.9994305 | 0.0004813642 | 0.9999501 | 0.07369218 | 0.9999457 | 0.1559632 |  |  | 138846 | 0.9851113 | 0.9866385 | 0.001176083 | 0.9860137 | 0.003351921 | 0.9860053 | 0.006446546 |  |  | 9780 | 0.9032108 | 0.96702 | 0.003424966 | 0.906274 | 0.005601293 | 0.9062775 | 0.004784622 |  |  | 181380 | 0.9363413 | 0.9150489 | 0.005545951 | 0.9446415 | 0.0110028 | 0.9446471 | 0.009710746 |  |  | 482160 | 0.9196579 | 0.8678712 | 0.01176961 | 0.9371833 | 0.0177028 | 0.9371895 | 0.01070567 |  |  | 439960 | 0.8179875 | 0.7035679 | 0.01025897 | 0.8166008 | 0.005769091 | 0.8165971 | 0.005156383
|  |  | 32532 | 0.9950662 | 0.9994305 | 0.0004813642 | 0.9999501 | 0.07369218 | 0.9999457 | 0.1559632 |  |  | 139146 | 0.9860717 | 0.9866385 | 0.001176083 | 0.9860423 | 0.00335156 | 0.9860339 | 0.006446588 |  |  | 9840 | 0.9032108 | 0.9670201 | 0.003424966 | 0.9063035 | 0.005601606 | 0.906307 | 0.004784923 |  |  | 181680 | 0.9312969 | 0.9150489 | 0.005545951 | 0.9447477 | 0.01100234 | 0.9447534 | 0.009707178 |  |  | 482460 | 0.9286096 | 0.8678712 | 0.01176961 | 0.9372419 | 0.01770235 | 0.9372481 | 0.01070402 |  |  | 440260 | 0.8136366 | 0.7035679 | 0.01025897 | 0.8166418 | 0.00576803 | 0.8166381 | 0.005155327
|  |  | 32652 | 0.9950662 | 0.9994305 | 0.0004813642 | 0.9999501 | 0.07369218 | 0.9999457 | 0.1559632 |  |  | 139446 | 0.9851113 | 0.9866385 | 0.001176083 | 0.9860708 | 0.003351192 | 0.9860624 | 0.006446619 |  |  | 9900 | 0.9021318 | 0.9670202 | 0.003424966 | 0.9063329 | 0.005601922 | 0.9063364 | 0.004785225 |  |  | 181980 | 0.9312969 | 0.9150489 | 0.005545951 | 0.9448537 | 0.01100186 | 0.9448594 | 0.009703605 |  |  | 482760 | 0.9196579 | 0.8678712 | 0.01176961 | 0.9373005 | 0.0177019 | 0.9373066 | 0.01070238 |  |  | 440560 | 0.8158121 | 0.7035679 | 0.01025897 | 0.8166828 | 0.005766969 | 0.8166791 | 0.005154272
|  |  | 32772 | 0.9959621 | 0.9994305 | 0.0004813642 | 0.9999501 | 0.07369218 | 0.9999457 | 0.1559632 |  |  | 139746 | 0.9851113 | 0.9866385 | 0.001176083 | 0.9860993 | 0.003350818 | 0.9860909 | 0.006446639 |  |  | 9960 | 0.9021318 | 0.9670203 | 0.003424966 | 0.9063624 | 0.005602239 | 0.9063658 | 0.004785528 |  |  | 182280 | 0.9329784 | 0.9150489 | 0.005545951 | 0.9449594 | 0.01100139 | 0.9449651 | 0.009700027 |  |  | 483060 | 0.9196579 | 0.8678712 | 0.01176961 | 0.937359 | 0.01770145 | 0.9373651 | 0.01070074 |  |  | 440860 | 0.8114612 | 0.7035679 | 0.01025897 | 0.8167237 | 0.00576591 | 0.81672 | 0.005153219
|  |  | 32892 | 0.9959621 | 0.9994305 | 0.0004813642 | 0.9999501 | 0.07369218 | 0.9999457 | 0.1559632 |  |  | 140046 | 0.9870322 | 0.9866385 | 0.001176083 | 0.9861277 | 0.003350437 | 0.9861192 | 0.006446649 |  |  | 10020 | 0.9021318 | 0.9670203 | 0.003424966 | 0.9063918 | 0.005602557 | 0.9063953 | 0.004785834 |  |  | 182580 | 0.9346598 | 0.9150489 | 0.005545951 | 0.9450649 | 0.0110009 | 0.9450705 | 0.009696444 |  |  | 483360 | 0.9174199 | 0.8678712 | 0.01176961 | 0.9374174 | 0.017701 | 0.9374235 | 0.0106991 |  |  | 441160 | 0.8223384 | 0.7035679 | 0.01025897 | 0.8167646 | 0.005764853 | 0.8167608 | 0.005152167
|  |  | 33012 | 0.9959621 | 0.9994305 | 0.0004813642 | 0.9999501 | 0.07369218 | 0.9999457 | 0.1559632 |  |  | 140346 | 0.9860717 | 0.9866385 | 0.001176083 | 0.9861559 | 0.003350049 | 0.9861475 | 0.006446648 |  |  | 10080 | 0.9042899 | 0.9670204 | 0.003424966 | 0.9064212 | 0.005602877 | 0.9064247 | 0.00478614 |  |  | 182880 | 0.9312969 | 0.9150489 | 0.005545951 | 0.94517 | 0.01100042 | 0.9451756 | 0.009692857 |  |  | 483660 | 0.9241337 | 0.8678712 | 0.01176961 | 0.9374757 | 0.01770054 | 0.9374819 | 0.01069746 |  |  | 441460 | 0.8114612 | 0.7035679 | 0.01025897 | 0.8168054 | 0.005763796 | 0.8168016 | 0.005151116
|  |  | 33132 | 0.9959621 | 0.9994305 | 0.0004813642 | 0.9999501 | 0.07369218 | 0.9999457 | 0.1559632 |  |  | 140646 | 0.9851113 | 0.9866385 | 0.001176083 | 0.9861842 | 0.003349654 | 0.9861758 | 0.006446637 |  |  | 10140 | 0.9032108 | 0.9670205 | 0.003424966 | 0.9064506 | 0.005603199 | 0.9064541 | 0.004786449 |  |  | 183180 | 0.9346598 | 0.9150489 | 0.005545951 | 0.9452748 | 0.01099993 | 0.9452804 | 0.009689266 |  |  | 483960 | 0.9218958 | 0.8678712 | 0.01176961 | 0.937534 | 0.01770009 | 0.9375402 | 0.01069581 |  |  | 441760 | 0.8179875 | 0.7035679 | 0.01025897 | 0.8168461 | 0.005762742 | 0.8168423 | 0.005150067
|  |  | 33252 | 0.9950662 | 0.9994305 | 0.0004813642 | 0.9999501 | 0.07369218 | 0.9999457 | 0.1559632 |  |  | 140946 | 0.9851113 | 0.9866385 | 0.001176083 | 0.9862123 | 0.003349252 | 0.9862039 | 0.006446615 |  |  | 10200 | 0.9032108 | 0.9670206 | 0.003424966 | 0.90648 | 0.005603522 | 0.9064835 | 0.004786758 |  |  | 183480 | 0.9363413 | 0.9150489 | 0.005545951 | 0.9453794 | 0.01099943 | 0.9453849 | 0.00968567 |  |  | 484260 | 0.9218958 | 0.8678712 | 0.01176961 | 0.9375922 | 0.01769964 | 0.9375984 | 0.01069417 |  |  | 442060 | 0.820163 | 0.7035679 | 0.01025897 | 0.8168868 | 0.005761688 | 0.816883 | 0.00514902
|  |  | 33372 | 0.9959621 | 0.9994305 | 0.0004813642 | 0.9999501 | 0.07369218 | 0.9999457 | 0.1559632 |  |  | 141246 | 0.9851113 | 0.9866385 | 0.001176083 | 0.9862404 | 0.003348844 | 0.986232 | 0.006446584 |  |  | 10260 | 0.9042899 | 0.9670206 | 0.003424966 | 0.9065094 | 0.005603847 | 0.9065129 | 0.00478707 |  |  | 183780 | 0.9346598 | 0.9150489 | 0.005545951 | 0.9454836 | 0.01099893 | 0.9454892 | 0.00968207 |  |  | 484560 | 0.9174199 | 0.8678712 | 0.01176961 | 0.9376504 | 0.01769919 | 0.9376565 | 0.01069253 |  |  | 442360 | 0.8136366 | 0.7035679 | 0.01025897 | 0.8169273 | 0.005760636 | 0.8169235 | 0.005147973
|  |  | 33492 | 0.9968581 | 0.9994305 | 0.0004813642 | 0.9999501 | 0.07369218 | 0.9999457 | 0.1559632 |  |  | 141546 | 0.9841508 | 0.9866385 | 0.001176083 | 0.9862684 | 0.003348429 | 0.98626 | 0.006446542 |  |  | 10320 | 0.9032108 | 0.9670207 | 0.003424966 | 0.9065388 | 0.005604174 | 0.9065422 | 0.004787382 |  |  | 184080 | 0.9329784 | 0.9150489 | 0.005545951 | 0.9455876 | 0.01099843 | 0.9455932 | 0.009678466 |  |  | 484860 | 0.9218958 | 0.8678712 | 0.01176961 | 0.9377085 | 0.01769873 | 0.9377146 | 0.01069089 |  |  | 442660 | 0.8158121 | 0.7035679 | 0.01025897 | 0.8169679 | 0.005759586 | 0.816964 | 0.005146928
|  |  | 33612 | 0.9968581 | 0.9994305 | 0.0004813642 | 0.9999501 | 0.07369218 | 0.9999457 | 0.1559632 |  |  | 141846 | 0.9851113 | 0.9866385 | 0.001176083 | 0.9862963 | 0.003348007 | 0.9862879 | 0.006446489 |  |  | 10380 | 0.9053689 | 0.9670207 | 0.003424966 | 0.9065681 | 0.005604502 | 0.9065716 | 0.004787697 |  |  | 184380 | 0.9346598 | 0.9150489 | 0.005545951 | 0.9456913 | 0.01099792 | 0.9456969 | 0.009674858 |  |  | 485160 | 0.9241337 | 0.8678712 | 0.01176961 | 0.9377665 | 0.01769828 | 0.9377726 | 0.01068925 |  |  | 442960 | 0.8114612 | 0.7035679 | 0.01025897 | 0.8170083 | 0.005758537 | 0.8170045 | 0.005145885
|  |  | 33732 | 0.9968581 | 0.9994305 | 0.0004813642 | 0.9999501 | 0.07369218 | 0.9999457 | 0.1559632 |  |  | 142146 | 0.9851113 | 0.9866385 | 0.001176083 | 0.9863241 | 0.003347579 | 0.9863157 | 0.006446427 |  |  | 10440 | 0.9053689 | 0.9670208 | 0.003424966 | 0.9065975 | 0.005604832 | 0.9066009 | 0.004788013 |  |  | 184680 | 0.9363413 | 0.9150489 | 0.005545951 | 0.9457947 | 0.0109974 | 0.9458003 | 0.009671245 |  |  | 485460 | 0.9218958 | 0.8678712 | 0.01176961 | 0.9378245 | 0.01769783 | 0.9378306 | 0.0106876 |  |  | 443260 | 0.8179875 | 0.7035679 | 0.01025897 | 0.8170487 | 0.005757489 | 0.8170448 | 0.005144842
|  |  | 33852 | 0.9968581 | 0.9994305 | 0.0004813642 | 0.9999501 | 0.07369218 | 0.9999457 | 0.1559632 |  |  | 142446 | 0.9860717 | 0.9866385 | 0.001176083 | 0.9863519 | 0.003347145 | 0.9863435 | 0.006446355 |  |  | 10500 | 0.9032108 | 0.9670208 | 0.003424966 | 0.9066269 | 0.005605163 | 0.9066303 | 0.00478833 |  |  | 184980 | 0.9329784 | 0.9150489 | 0.005545951 | 0.9458979 | 0.01099689 | 0.9459034 | 0.009667629 |  |  | 485760 | 0.9263717 | 0.8678712 | 0.01176961 | 0.9378823 | 0.01769737 | 0.9378884 | 0.01068596 |  |  | 443560 | 0.8136366 | 0.7035679 | 0.01025897 | 0.817089 | 0.005756443 | 0.8170851 | 0.005143802
|  |  | 33972 | 0.9959621 | 0.9994305 | 0.0004813642 | 0.9999501 | 0.07369218 | 0.9999457 | 0.1559632 |  |  | 142746 | 0.9851113 | 0.9866385 | 0.001176083 | 0.9863796 | 0.003346704 | 0.9863712 | 0.006446273 |  |  | 10560 | 0.9064479 | 0.9670208 | 0.003424967 | 0.9066562 | 0.005605496 | 0.9066596 | 0.004788649 |  |  | 185280 | 0.9329784 | 0.9150489 | 0.005545951 | 0.9460007 | 0.01099636 | 0.9460062 | 0.009664009 |  |  | 486060 | 0.9218958 | 0.8678712 | 0.01176961 | 0.9379402 | 0.01769692 | 0.9379463 | 0.01068432 |  |  | 443860 | 0.8114612 | 0.7035679 | 0.01025897 | 0.8171292 | 0.005755398 | 0.8171254 | 0.005142762
|  |  | 34092 | 0.9959621 | 0.9994305 | 0.0004813642 | 0.9999501 | 0.07369218 | 0.9999457 | 0.1559632 |  |  | 143046 | 0.9860717 | 0.9866385 | 0.001176083 | 0.9864072 | 0.003346256 | 0.9863988 | 0.006446181 |  |  | 10620 | 0.9032108 | 0.9670209 | 0.003424967 | 0.9066855 | 0.00560583 | 0.906689 | 0.004788969 |  |  | 185580 | 0.9380228 | 0.9150489 | 0.005545951 | 0.9461033 | 0.01099584 | 0.9461088 | 0.009660385 |  |  | 486360 | 0.9218958 | 0.8678712 | 0.01176961 | 0.9379979 | 0.01769646 | 0.938004 | 0.01068268 |  |  | 444160 | 0.8136366 | 0.7035679 | 0.01025897 | 0.8171694 | 0.005754355 | 0.8171655 | 0.005141724
|  |  | 34212 | 0.9959621 | 0.9994305 | 0.0004813642 | 0.9999501 | 0.07369218 | 0.9999457 | 0.1559632 |  |  | 143346 | 0.9841508 | 0.9866385 | 0.001176083 | 0.9864348 | 0.003345803 | 0.9864264 | 0.006446079 |  |  | 10680 | 0.9042899 | 0.9670209 | 0.003424967 | 0.9067148 | 0.005606166 | 0.9067183 | 0.004789291 |  |  | 185880 | 0.9363413 | 0.9150489 | 0.005545951 | 0.9462056 | 0.01099531 | 0.9462111 | 0.009656757 |  |  | 486660 | 0.9196579 | 0.8678712 | 0.01176961 | 0.9380556 | 0.017696 | 0.9380617 | 0.01068104 |  |  | 444460 | 0.8179875 | 0.7035679 | 0.01025897 | 0.8172095 | 0.005753313 | 0.8172056 | 0.005140688
|  |  | 34332 | 0.9959621 | 0.9994305 | 0.0004813642 | 0.9999501 | 0.07369218 | 0.9999457 | 0.1559632 |  |  | 143646 | 0.9860717 | 0.9866385 | 0.001176083 | 0.9864623 | 0.003345342 | 0.9864538 | 0.006445967 |  |  | 10740 | 0.9053689 | 0.9670209 | 0.003424967 | 0.9067442 | 0.005606504 | 0.9067476 | 0.004789615 |  |  | 186180 | 0.9346598 | 0.9150489 | 0.005545951 | 0.9463076 | 0.01099477 | 0.9463131 | 0.009653126 |  |  | 486960 | 0.9241337 | 0.8678712 | 0.01176961 | 0.9381132 | 0.01769555 | 0.9381193 | 0.0106794 |  |  | 444760 | 0.8179875 | 0.7035679 | 0.01025897 | 0.8172496 | 0.005752273 | 0.8172457 | 0.005139653
|  |  | 34452 | 0.9950662 | 0.9994305 | 0.0004813642 | 0.9999501 | 0.07369218 | 0.9999457 | 0.1559632 |  |  | 143946 | 0.9860717 | 0.9866385 | 0.001176083 | 0.9864897 | 0.003344876 | 0.9864813 | 0.006445846 |  |  | 10800 | 0.9053689 | 0.967021 | 0.003424967 | 0.9067735 | 0.005606843 | 0.9067769 | 0.00478994 |  |  | 186480 | 0.9346598 | 0.9150489 | 0.005545951 | 0.9464093 | 0.01099423 | 0.9464148 | 0.009649491 |  |  | 487260 | 0.9263717 | 0.8678712 | 0.01176961 | 0.9381708 | 0.01769509 | 0.9381769 | 0.01067776 |  |  | 445060 | 0.820163 | 0.7035679 | 0.01025897 | 0.8172896 | 0.005751234 | 0.8172856 | 0.005138619
|  |  | 34572 | 0.9968581 | 0.9994305 | 0.0004813642 | 0.9999501 | 0.07369218 | 0.9999457 | 0.1559632 |  |  | 144246 | 0.9860717 | 0.9866385 | 0.001176083 | 0.986517 | 0.003344404 | 0.9865086 | 0.006445715 |  |  | 10860 | 0.9053689 | 0.967021 | 0.003424967 | 0.9068027 | 0.005607184 | 0.9068062 | 0.004790266 |  |  | 186780 | 0.9329784 | 0.9150489 | 0.005545951 | 0.9465108 | 0.01099369 | 0.9465162 | 0.009645853 |  |  | 487560 | 0.9218958 | 0.8678712 | 0.01176961 | 0.9382283 | 0.01769463 | 0.9382343 | 0.01067612 |  |  | 445360 | 0.8158121 | 0.7035679 | 0.01025897 | 0.8173295 | 0.005750196 | 0.8173255 | 0.005137586
|  |  | 34692 | 0.9959621 | 0.9994305 | 0.0004813642 | 0.9999501 | 0.07369218 | 0.9999457 | 0.1559632 |  |  | 144546 | 0.9860717 | 0.9866385 | 0.001176083 | 0.9865443 | 0.003343925 | 0.9865358 | 0.006445575 |  |  | 10920 | 0.9053689 | 0.967021 | 0.003424967 | 0.906832 | 0.005607526 | 0.9068354 | 0.004790594 |  |  | 187080 | 0.9346598 | 0.9150489 | 0.005545951 | 0.9466119 | 0.01099315 | 0.9466174 | 0.009642211 |  |  | 487860 | 0.9241337 | 0.8678712 | 0.01176961 | 0.9382857 | 0.01769417 | 0.9382918 | 0.01067448 |  |  | 445660 | 0.8136366 | 0.7035679 | 0.01025897 | 0.8173693 | 0.00574916 | 0.8173653 | 0.005136555
|  |  | 34812 | 0.9959621 | 0.9994305 | 0.0004813642 | 0.9999501 | 0.07369218 | 0.9999457 | 0.1559632 |  |  | 144846 | 0.9860717 | 0.9866385 | 0.001176083 | 0.9865715 | 0.00334344 | 0.986563 | 0.006445425 |  |  | 10980 | 0.9053689 | 0.967021 | 0.003424967 | 0.9068613 | 0.00560787 | 0.9068647 | 0.004790923 |  |  | 187380 | 0.9329784 | 0.9150489 | 0.005545951 | 0.9467128 | 0.01099259 | 0.9467183 | 0.009638567 |  |  | 488160 | 0.9218958 | 0.8678712 | 0.01176961 | 0.9383431 | 0.01769371 | 0.9383491 | 0.01067283 |  |  | 445960 | 0.8158121 | 0.7035679 | 0.01025897 | 0.8174091 | 0.005748125 | 0.8174051 | 0.005135526
|  |  | 34932 | 0.9950662 | 0.9994305 | 0.0004813642 | 0.9999501 | 0.07369218 | 0.9999457 | 0.1559632 |  |  | 145146 | 0.9860717 | 0.9866385 | 0.001176083 | 0.9865986 | 0.003342949 | 0.9865902 | 0.006445265 |  |  | 11040 | 0.9042899 | 0.9670211 | 0.003424967 | 0.9068906 | 0.005608215 | 0.906894 | 0.004791254 |  |  | 187680 | 0.9312969 | 0.9150489 | 0.005545951 | 0.9468135 | 0.01099204 | 0.9468189 | 0.009634918 |  |  | 488460 | 0.9241337 | 0.8678712 | 0.01176961 | 0.9384004 | 0.01769326 | 0.9384064 | 0.01067119 |  |  | 446260 | 0.8158121 | 0.7035679 | 0.01025897 | 0.8174488 | 0.005747092 | 0.8174448 | 0.005134498
|  |  | 35052 | 0.9959621 | 0.9994305 | 0.0004813642 | 0.9999501 | 0.07369218 | 0.9999457 | 0.1559632 |  |  | 145446 | 0.9860717 | 0.9866385 | 0.001176083 | 0.9866256 | 0.003342452 | 0.9866172 | 0.006445097 |  |  | 11100 | 0.9042899 | 0.9670211 | 0.003424967 | 0.9069198 | 0.005608562 | 0.9069232 | 0.004791586 |  |  | 187980 | 0.9346598 | 0.9150489 | 0.005545951 | 0.9469138 | 0.01099148 | 0.9469193 | 0.009631267 |  |  | 488760 | 0.9263717 | 0.8678712 | 0.01176961 | 0.9384576 | 0.0176928 | 0.9384636 | 0.01066955 |  |  | 446560 | 0.8223384 | 0.7035679 | 0.01025897 | 0.8174884 | 0.00574606 | 0.8174844 | 0.005133471
|  |  | 35172 | 0.9959621 | 0.9994305 | 0.0004813642 | 0.9999501 | 0.07369218 | 0.9999457 | 0.1559632 |  |  | 145746 | 0.9870322 | 0.9866385 | 0.001176083 | 0.9866526 | 0.003341949 | 0.9866442 | 0.006444919 |  |  | 11160 | 0.9064479 | 0.9670211 | 0.003424967 | 0.9069491 | 0.005608911 | 0.9069525 | 0.00479192 |  |  | 188280 | 0.9380228 | 0.9150489 | 0.005545951 | 0.9470139 | 0.01099092 | 0.9470193 | 0.009627613 |  |  | 489060 | 0.9218958 | 0.8678712 | 0.01176961 | 0.9385148 | 0.01769234 | 0.9385208 | 0.01066791 |  |  | 446860 | 0.8310402 | 0.7035679 | 0.01025897 | 0.817528 | 0.005745029 | 0.817524 | 0.005132446
|  |  | 35292 | 0.9968581 | 0.9994305 | 0.0004813642 | 0.9999501 | 0.07369218 | 0.9999457 | 0.1559632 |  |  | 146046 | 0.9860717 | 0.9866385 | 0.001176083 | 0.9866795 | 0.00334144 | 0.9866711 | 0.006444732 |  |  | 11220 | 0.9053689 | 0.9670211 | 0.003424967 | 0.9069783 | 0.005609261 | 0.9069817 | 0.004792255 |  |  | 188580 | 0.9346598 | 0.9150489 | 0.005545951 | 0.9471137 | 0.01099035 | 0.9471191 | 0.009623956 |  |  | 489360 | 0.9196579 | 0.8678712 | 0.01176961 | 0.9385719 | 0.01769188 | 0.9385779 | 0.01066627 |  |  | 447160 | 0.8179875 | 0.7035679 | 0.01025897 | 0.8175675 | 0.005744 | 0.8175635 | 0.005131422
|  |  | 35412 | 0.9968581 | 0.9994305 | 0.0004813642 | 0.9999501 | 0.07369218 | 0.9999457 | 0.1559632 |  |  | 146346 | 0.9851113 | 0.9866385 | 0.001176083 | 0.9867063 | 0.003340925 | 0.9866979 | 0.006444535 |  |  | 11280 | 0.9053689 | 0.9670211 | 0.003424967 | 0.9070075 | 0.005609612 | 0.9070109 | 0.004792592 |  |  | 188880 | 0.9346598 | 0.9150489 | 0.005545951 | 0.9472132 | 0.01098978 | 0.9472186 | 0.009620295 |  |  | 489660 | 0.9196579 | 0.8678712 | 0.01176961 | 0.9386289 | 0.01769141 | 0.9386349 | 0.01066463 |  |  | 447460 | 0.8158121 | 0.7035679 | 0.01025897 | 0.817607 | 0.005742973 | 0.8176029 | 0.005130399
|  |  | 35532 | 0.9959621 | 0.9994305 | 0.0004813642 | 0.9999501 | 0.07369218 | 0.9999457 | 0.1559632 |  |  | 146646 | 0.9870322 | 0.9866385 | 0.001176083 | 0.9867331 | 0.003340405 | 0.9867247 | 0.00644433 |  |  | 11340 | 0.9053689 | 0.9670211 | 0.003424967 | 0.9070367 | 0.005609966 | 0.9070401 | 0.00479293 |  |  | 189180 | 0.9346598 | 0.9150489 | 0.005545951 | 0.9473125 | 0.01098921 | 0.9473179 | 0.009616632 |  |  | 489960 | 0.9241337 | 0.8678712 | 0.01176961 | 0.9386859 | 0.01769095 | 0.9386919 | 0.01066299 |  |  | 447760 | 0.8179875 | 0.7035679 | 0.01025897 | 0.8176463 | 0.005741947 | 0.8176423 | 0.005129378
|  |  | 35652 | 0.9959621 | 0.9994305 | 0.0004813642 | 0.9999501 | 0.07369218 | 0.9999457 | 0.1559632 |  |  | 146946 | 0.9860717 | 0.9866385 | 0.001176083 | 0.9867598 | 0.003339878 | 0.9867513 | 0.006444116 |  |  | 11400 | 0.9053689 | 0.9670212 | 0.003424967 | 0.9070659 | 0.00561032 | 0.9070693 | 0.00479327 |  |  | 189480 | 0.9346598 | 0.9150489 | 0.005545951 | 0.9474115 | 0.01098864 | 0.9474169 | 0.009612966 |  |  | 490260 | 0.9241337 | 0.8678712 | 0.01176961 | 0.9387428 | 0.01769049 | 0.9387487 | 0.01066135 |  |  | 448060 | 0.820163 | 0.7035679 | 0.01025897 | 0.8176856 | 0.005740922 | 0.8176816 | 0.005128358
|  |  | 35772 | 0.9968581 | 0.9994305 | 0.0004813642 | 0.9999501 | 0.07369218 | 0.9999457 | 0.1559632 |  |  | 147246 | 0.9860717 | 0.9866385 | 0.001176083 | 0.9867864 | 0.003339346 | 0.986778 | 0.006443892 |  |  | 11460 | 0.9053689 | 0.9670212 | 0.003424967 | 0.9070951 | 0.005610676 | 0.9070985 | 0.004793611 |  |  | 189780 | 0.9363413 | 0.9150489 | 0.005545951 | 0.9475102 | 0.01098805 | 0.9475156 | 0.009609298 |  |  | 490560 | 0.9218958 | 0.8678712 | 0.01176961 | 0.9387996 | 0.01769003 | 0.9388056 | 0.01065971 |  |  | 448360 | 0.8245138 | 0.7035679 | 0.01025897 | 0.8177249 | 0.005739899 | 0.8177208 | 0.00512734
|  |  | 35892 | 0.9959621 | 0.9994305 | 0.0004813642 | 0.9999501 | 0.07369218 | 0.9999457 | 0.1559632 |  |  | 147546 | 0.9851113 | 0.9866385 | 0.001176083 | 0.9868129 | 0.003338808 | 0.9868045 | 0.00644366 |  |  | 11520 | 0.9064479 | 0.9670212 | 0.003424967 | 0.9071243 | 0.005611034 | 0.9071277 | 0.004793954 |  |  | 190080 | 0.9363413 | 0.9150489 | 0.005545951 | 0.9476086 | 0.01098747 | 0.947614 | 0.009605627 |  |  | 490860 | 0.9241337 | 0.8678712 | 0.01176961 | 0.9388564 | 0.01768957 | 0.9388623 | 0.01065808 |  |  | 448660 | 0.820163 | 0.7035679 | 0.01025897 | 0.8177641 | 0.005738877 | 0.81776 | 0.005126323
|  |  | 36012 | 0.9959621 | 0.9994305 | 0.0004813642 | 0.9999501 | 0.07369218 | 0.9999457 | 0.1559632 |  |  | 147846 | 0.9870322 | 0.9866385 | 0.001176083 | 0.9868394 | 0.003338264 | 0.986831 | 0.006443419 |  |  | 11580 | 0.9064479 | 0.9670212 | 0.003424967 | 0.9071535 | 0.005611393 | 0.9071569 | 0.004794298 |  |  | 190380 | 0.9346598 | 0.9150489 | 0.005545951 | 0.9477068 | 0.01098688 | 0.9477122 | 0.009601953 |  |  | 491160 | 0.9218958 | 0.8678712 | 0.01176961 | 0.9389131 | 0.0176891 | 0.938919 | 0.01065644 |  |  | 448960 | 0.8136366 | 0.7035679 | 0.01025897 | 0.8178032 | 0.005737856 | 0.8177991 | 0.005125307
|  |  | 36132 | 0.9959621 | 0.9994305 | 0.0004813642 | 0.9999501 | 0.07369218 | 0.9999457 | 0.1559632 |  |  | 148146 | 0.9860717 | 0.9866385 | 0.001176083 | 0.9868658 | 0.003337715 | 0.9868574 | 0.006443169 |  |  | 11640 | 0.9064479 | 0.9670212 | 0.003424967 | 0.9071827 | 0.005611754 | 0.9071861 | 0.004794643 |  |  | 190680 | 0.9363413 | 0.9150489 | 0.005545951 | 0.9478047 | 0.01098629 | 0.9478101 | 0.009598277 |  |  | 491460 | 0.9241337 | 0.8678712 | 0.01176961 | 0.9389697 | 0.01768864 | 0.9389757 | 0.0106548 |  |  | 449260 | 0.820163 | 0.7035679 | 0.01025897 | 0.8178422 | 0.005736837 | 0.8178381 | 0.005124293
|  |  | 36252 | 0.9959621 | 0.9994305 | 0.0004813642 | 0.9999501 | 0.07369218 | 0.9999457 | 0.1559632 |  |  | 148446 | 0.9851113 | 0.9866385 | 0.001176083 | 0.9868922 | 0.00333716 | 0.9868837 | 0.006442911 |  |  | 11700 | 0.9053689 | 0.9670212 | 0.003424967 | 0.9072118 | 0.005612116 | 0.9072152 | 0.00479499 |  |  | 190980 | 0.9346598 | 0.9150489 | 0.005545951 | 0.9479024 | 0.0109857 | 0.9479077 | 0.009594598 |  |  | 491760 | 0.9218958 | 0.8678712 | 0.01176961 | 0.9390263 | 0.01768818 | 0.9390323 | 0.01065316 |  |  | 449560 | 0.820163 | 0.7035679 | 0.01025897 | 0.8178812 | 0.00573582 | 0.8178771 | 0.00512328
|  |  | 36372 | 0.9959621 | 0.9994305 | 0.0004813642 | 0.9999501 | 0.07369218 | 0.9999457 | 0.1559632 |  |  | 148746 | 0.9860717 | 0.9866385 | 0.001176083 | 0.9869184 | 0.0033366 | 0.98691 | 0.006442644 |  |  | 11760 | 0.9064479 | 0.9670212 | 0.003424967 | 0.907241 | 0.00561248 | 0.9072444 | 0.004795339 |  |  | 191280 | 0.9363413 | 0.9150489 | 0.005545951 | 0.9479997 | 0.0109851 | 0.9480051 | 0.009590917 |  |  | 492060 | 0.9196579 | 0.8678712 | 0.01176961 | 0.9390828 | 0.01768771 | 0.9390888 | 0.01065152 |  |  | 449860 | 0.8223384 | 0.7035679 | 0.01025897 | 0.8179201 | 0.005734803 | 0.817916 | 0.005122269
|  |  | 36492 | 0.997754 | 0.9994305 | 0.0004813642 | 0.9999501 | 0.07369218 | 0.9999457 | 0.1559632 |  |  | 149046 | 0.9870322 | 0.9866385 | 0.001176083 | 0.9869446 | 0.003336034 | 0.9869362 | 0.006442368 |  |  | 11820 | 0.9064479 | 0.9670212 | 0.003424967 | 0.9072701 | 0.005612845 | 0.9072735 | 0.004795689 |  |  | 191580 | 0.9363413 | 0.9150489 | 0.005545951 | 0.9480968 | 0.0109845 | 0.9481022 | 0.009587234 |  |  | 492360 | 0.9196579 | 0.8678712 | 0.01176961 | 0.9391393 | 0.01768725 | 0.9391452 | 0.01064988 |  |  | 450160 | 0.8136366 | 0.7035679 | 0.01025897 | 0.817959 | 0.005733789 | 0.8179548 | 0.005121259
|  |  | 36612 | 0.997754 | 0.9994305 | 0.0004813642 | 0.9999501 | 0.07369218 | 0.9999457 | 0.1559632 |  |  | 149346 | 0.9860717 | 0.9866385 | 0.001176083 | 0.9869707 | 0.003335462 | 0.9869623 | 0.006442084 |  |  | 11880 | 0.9075269 | 0.9670212 | 0.003424967 | 0.9072993 | 0.005613212 | 0.9073026 | 0.00479604 |  |  | 191880 | 0.9363413 | 0.9150489 | 0.005545951 | 0.9481937 | 0.0109839 | 0.948199 | 0.009583549 |  |  | 492660 | 0.9218958 | 0.8678712 | 0.01176961 | 0.9391957 | 0.01768678 | 0.9392016 | 0.01064824 |  |  | 450460 | 0.8179875 | 0.7035679 | 0.01025897 | 0.8179978 | 0.005732776 | 0.8179936 | 0.005120251
|  |  | 36732 | 0.9959621 | 0.9994305 | 0.0004813642 | 0.9999501 | 0.07369218 | 0.9999457 | 0.1559632 |  |  | 149646 | 0.9870322 | 0.9866385 | 0.001176083 | 0.9869968 | 0.003334885 | 0.9869884 | 0.006441791 |  |  | 11940 | 0.9075269 | 0.9670212 | 0.003424967 | 0.9073284 | 0.005613581 | 0.9073317 | 0.004796393 |  |  | 192180 | 0.9346598 | 0.9150489 | 0.005545951 | 0.9482903 | 0.01098329 | 0.9482956 | 0.009579862 |  |  | 492960 | 0.9218958 | 0.8678712 | 0.01176961 | 0.939252 | 0.01768632 | 0.9392579 | 0.01064661 |  |  | 450760 | 0.8179875 | 0.7035679 | 0.01025897 | 0.8180365 | 0.005731764 | 0.8180323 | 0.005119244
|  |  | 36852 | 0.9941702 | 0.9994305 | 0.0004813642 | 0.9999501 | 0.07369218 | 0.9999457 | 0.1559632 |  |  | 149946 | 0.9879926 | 0.9866385 | 0.001176083 | 0.9870228 | 0.003334303 | 0.9870144 | 0.00644149 |  |  | 12000 | 0.9064479 | 0.9670212 | 0.003424968 | 0.9073575 | 0.00561395 | 0.9073609 | 0.004796747 |  |  | 192480 | 0.9363413 | 0.9150489 | 0.005545951 | 0.9483866 | 0.01098268 | 0.9483919 | 0.009576172 |  |  | 493260 | 0.9196579 | 0.8678712 | 0.01176961 | 0.9393082 | 0.01768585 | 0.9393141 | 0.01064497 |  |  | 451060 | 0.820163 | 0.7035679 | 0.01025897 | 0.8180752 | 0.005730753 | 0.818071 | 0.005118238
|  |  | 36972 | 0.9959621 | 0.9994305 | 0.0004813642 | 0.9999501 | 0.07369218 | 0.9999457 | 0.1559632 |  |  | 150246 | 0.9879926 | 0.9866385 | 0.001176083 | 0.9870487 | 0.003333715 | 0.9870403 | 0.006441181 |  |  | 12060 | 0.9075269 | 0.9670212 | 0.003424968 | 0.9073866 | 0.005614322 | 0.90739 | 0.004797102 |  |  | 192780 | 0.9397043 | 0.9150489 | 0.005545951 | 0.9484826 | 0.01098206 | 0.9484879283 | 0.009572481 |  |  | 493560 | 0.9196579 | 0.8678712 | 0.01176961 | 0.9393644 | 0.01768539 | 0.9393703 | 0.01064333 |  |  | 451360 | 0.8266893 | 0.7035679 | 0.01025897 | 0.8181138 | 0.005729744 | 0.8181096 | 0.005117234
|  |  | 37092 | 0.9968581 | 0.9994305 | 0.0004813642 | 0.9999501 | 0.07369218 | 0.9999457 | 0.1559632 |  |  | 150546 | 0.9870322 | 0.9866385 | 0.001176083 | 0.9870746 | 0.003333122 | 0.9870661 | 0.006440863 |  |  | 12120 | 0.9064479 | 0.9670212 | 0.003424968 | 0.9074157 | 0.005614694 | 0.907419 | 0.004797459 |  |  | 193080 | 0.9363413 | 0.9150489 | 0.005545951 | 0.9485784 | 0.01098145 | 0.9485837 | 0.009568788 |  |  | 493860 | 0.9174199 | 0.8678712 | 0.01176961 | 0.9394206 | 0.01768492 | 0.9394264 | 0.01064169 |  |  | 451660 | 0.820163 | 0.7035679 | 0.01025897 | 0.8181523 | 0.005728737 | 0.8181481 | 0.005116231
|  |  | 37212 | 0.997754 | 0.9994305 | 0.0004813642 | 0.9999501 | 0.07369218 | 0.9999457 | 0.1559632 |  |  | 150846 | 0.9860717 | 0.9866385 | 0.001176083 | 0.9871003 | 0.003332524 | 0.9870919 | 0.006440537 |  |  | 12180 | 0.9086059 | 0.9670212 | 0.003424968 | 0.9074448 | 0.005615069 | 0.9074481 | 0.004797818 |  |  | 193380 | 0.9329784 | 0.9150489 | 0.005545951 | 0.948674 | 0.01098083 | 0.9486792 | 0.009565092 |  |  | 494160 | 0.915182 | 0.8678712 | 0.01176961 | 0.9394766 | 0.01768445 | 0.9394825 | 0.01064005 |  |  | 451960 | 0.820163 | 0.7035679 | 0.01025897 | 0.8181907 | 0.005727731 | 0.8181865 | 0.005115229
|  |  | 37332 | 0.9959621 | 0.9994305 | 0.0004813642 | 0.9999501 | 0.07369218 | 0.9999457 | 0.1559632 |  |  | 151146 | 0.9860717 | 0.9866385 | 0.001176083 | 0.987126 | 0.003331921 | 0.9871176 | 0.006440203 |  |  | 12240 | 0.9086059 | 0.9670213 | 0.003424968 | 0.9074739 | 0.005615444 | 0.9074772 | 0.004798178 |  |  | 193680 | 0.9312969 | 0.9150489 | 0.005545951 | 0.9487692 | 0.01098021 | 0.9487745 | 0.009561396 |  |  | 494460 | 0.9107061 | 0.8678712 | 0.01176961 | 0.9395326 | 0.01768399 | 0.9395385 | 0.01063842 |  |  | 452260 | 0.8245138 | 0.7035679 | 0.01025897 | 0.8182291 | 0.005726726 | 0.8182249 | 0.005114229
|  |  | 37452 | 0.9959621 | 0.9994305 | 0.0004813642 | 0.9999501 | 0.07369218 | 0.9999457 | 0.1559632 |  |  | 151446 | 0.9870322 | 0.9866385 | 0.001176083 | 0.9871517 | 0.003331312 | 0.9871433 | 0.006439861 |  |  | 12300 | 0.9086059 | 0.9670213 | 0.003424968 | 0.9075029 | 0.005615822 | 0.9075063 | 0.004798539 |  |  | 193980 | 0.9346598 | 0.9150489 | 0.005545951 | 0.9488642 | 0.01097958 | 0.9488695 | 0.009557697 |  |  | 494760 | 0.9107061 | 0.8678712 | 0.01176961 | 0.9395885 | 0.01768352 | 0.9395944 | 0.01063678 |  |  | 452560 | 0.8179875 | 0.7035679 | 0.01025897 | 0.8182675 | 0.005725723 | 0.8182632 | 0.00511323
|  |  | 37572 | 0.9959621 | 0.9994305 | 0.0004813642 | 0.9999501 | 0.07369218 | 0.9999457 | 0.1559632 |  |  | 151746 | 0.9870322 | 0.9866385 | 0.001176083 | 0.9871773 | 0.003330698 | 0.9871688 | 0.006439511 |  |  | 12360 | 0.910764 | 0.9670213 | 0.003424968 | 0.907532 | 0.0056162 | 0.9075353 | 0.004798902 |  |  | 194280 | 0.9346598 | 0.9150489 | 0.005545951 | 0.948959 | 0.01097895 | 0.9489642 | 0.009553997 |  |  | 495060 | 0.912944 | 0.8678712 | 0.01176961 | 0.9396444 | 0.01768305 | 0.9396503 | 0.01063514 |  |  | 452860 | 0.8223384 | 0.7035679 | 0.01025897 | 0.8183058 | 0.005724721 | 0.8183015 | 0.005112233
|  |  | 37692 | 0.9968581 | 0.9994305 | 0.0004813642 | 0.9999501 | 0.07369218 | 0.9999457 | 0.1559632 |  |  | 152046 | 0.9870322 | 0.9866385 | 0.001176083 | 0.9872028 | 0.003330079 | 0.9871944 | 0.006439153 |  |  | 12420 | 0.9086059 | 0.9670213 | 0.003424968 | 0.907561 | 0.005616581 | 0.9075644 | 0.004799266 |  |  | 194580 | 0.9363413 | 0.9150489 | 0.005545951 | 0.9490535 | 0.01097832 | 0.9490587 | 0.009550295 |  |  | 495360 | 0.9196579 | 0.8678712 | 0.01176961 | 0.9397002 | 0.01768258 | 0.9397061 | 0.01063351 |  |  | 453160 | 0.8179875 | 0.7035679 | 0.01025897 | 0.818344 | 0.005723721 | 0.8183397 | 0.005111237
|  |  | 37812 | 0.9959621 | 0.9994305 | 0.0004813642 | 0.9999501 | 0.07369218 | 0.9999457 | 0.1559632 |  |  | 152346 | 0.9860717 | 0.9866385 | 0.001176083 | 0.9872282 | 0.003329456 | 0.9872198 | 0.006438787 |  |  | 12480 | 0.9086059 | 0.9670213 | 0.003424968 | 0.9075901 | 0.005616962 | 0.9075934 | 0.004799631 |  |  | 194880 | 0.9346598 | 0.9150489 | 0.005545951 | 0.9491477 | 0.01097768 | 0.9491529 | 0.009546592 |  |  | 495660 | 0.915182 | 0.8678712 | 0.01176961 | 0.939756 | 0.01768211 | 0.9397618 | 0.01063187 |  |  | 453460 | 0.8179875 | 0.7035679 | 0.01025897 | 0.8183821 | 0.005722722 | 0.8183778 | 0.005110243
|  |  | 37932 | 0.9968581 | 0.9994305 | 0.0004813642 | 0.9999501 | 0.07369218 | 0.9999457 | 0.1559632 |  |  | 152646 | 0.9870322 | 0.9866385 | 0.001176083 | 0.9872536 | 0.003328827 | 0.9872452 | 0.006438414 |  |  | 12540 | 0.9086059 | 0.9670213 | 0.003424968 | 0.9076191 | 0.005617346 | 0.9076224 | 0.004799998 |  |  | 195180 | 0.9363413 | 0.9150489 | 0.005545951 | 0.9492417 | 0.01097705 | 0.9492469 | 0.009542887 |  |  | 495960 | 0.9174199 | 0.8678712 | 0.01176961 | 0.9398116 | 0.01768164 | 0.9398175 | 0.01063024 |  |  | 453760 | 0.820163 | 0.7035679 | 0.01025897 | 0.8184202 | 0.005721724 | 0.8184159 | 0.00510925
|  |  | 38052 | 0.9959621 | 0.9994305 | 0.0004813642 | 0.9999501 | 0.07369218 | 0.9999457 | 0.1559632 |  |  | 152946 | 0.9870322 | 0.9866385 | 0.001176083 | 0.9872789 | 0.003328193 | 0.9872705 | 0.006438032 |  |  | 12600 | 0.910764 | 0.9670213 | 0.003424968 | 0.9076481 | 0.00561773 | 0.9076514 | 0.004800366 |  |  | 195480 | 0.9380228 | 0.9150489 | 0.005545951 | 0.9493354 | 0.01097641 | 0.9493406 | 0.009539181 |  |  | 496260 | 0.915182 | 0.8678712 | 0.01176961 | 0.9398673 | 0.01768117 | 0.9398731 | 0.0106286 |  |  | 454060 | 0.8245138 | 0.7035679 | 0.01025897 | 0.8184582 | 0.005720728 | 0.8184539 | 0.005108258
|  |  | 38172 | 0.9968581 | 0.9994305 | 0.0004813642 | 0.9999501 | 0.07369218 | 0.9999457 | 0.1559632 |  |  | 153246 | 0.9860717 | 0.9866385 | 0.001176083 | 0.9873041 | 0.003327554 | 0.9872957 | 0.006437643 |  |  | 12660 | 0.9096849 | 0.9670213 | 0.003424968 | 0.9076771 | 0.005618116 | 0.9076804 | 0.004800736 |  |  | 195780 | 0.9346598 | 0.9150489 | 0.005545951 | 0.9494289 | 0.01097576 | 0.9494341 | 0.009535474 |  |  | 496560 | 0.915182 | 0.8678712 | 0.01176961 | 0.9399228 | 0.0176807 | 0.9399286 | 0.01062696 |  |  | 454360 | 0.8245138 | 0.7035679 | 0.01025897 | 0.8184962 | 0.005719734 | 0.8184918 | 0.005107268
|  |  | 38292 | 0.9959621 | 0.9994305 | 0.0004813642 | 0.9999501 | 0.07369218 | 0.9999457 | 0.1559632 |  |  | 153546 | 0.9870322 | 0.9866385 | 0.001176083 | 0.9873293 | 0.00332691 | 0.9873209 | 0.006437246 |  |  | 12960 | 0.9096849 | 0.9670213 | 0.003424968 | 0.907822 | 0.005620069 | 0.9078253 | 0.004802605 |  |  | 196080 | 0.9329784 | 0.9150489 | 0.005545951 | 0.9495221 | 0.01097512 | 0.9495273 | 0.009531766 |  |  | 496860 | 0.915182 | 0.8678712 | 0.01176961 | 0.9399783 | 0.01768023 | 0.9399841 | 0.01062533 |  |  | 454660 | 0.820163 | 0.7035679 | 0.01025897 | 0.818534 | 0.005718741 | 0.8185297 | 0.005106279
|  |  | 38412 | 0.9950662 | 0.9994305 | 0.0004813642 | 0.9999501 | 0.07369218 | 0.9999457 | 0.1559632 |  |  | 153846 | 0.9879926 | 0.9866385 | 0.001176083 | 0.9873544 | 0.003326262 | 0.987346 | 0.006436841 |  |  | 13260 | 0.910764 | 0.9670213 | 0.003424968 | 0.9079667 | 0.005622057 | 0.90797 | 0.004804509 |  |  | 196380 | 0.9346598 | 0.9150489 | 0.005545951 | 0.949615 | 0.01097447 | 0.9496202 | 0.009528056 |  |  | 497160 | 0.9174199 | 0.8678712 | 0.01176961 | 0.9400337 | 0.01767976 | 0.9400395 | 0.01062369 |  |  | 454960 | 0.8266893 | 0.7035679 | 0.01025897 | 0.8185719 | 0.005717749 | 0.8185675 | 0.005105292
|  |  | 38532 | 0.9968581 | 0.9994305 | 0.0004813642 | 0.9999501 | 0.07369218 | 0.9999457 | 0.1559632 |  |  | 154146 | 0.9860717 | 0.9866385 | 0.001176083 | 0.9873794 | 0.003325608 | 0.987371 | 0.006436429 |  |  | 13560 | 0.911843 | 0.9670213 | 0.003424968 | 0.9081111 | 0.005624081 | 0.9081144 | 0.004806447 |  |  | 196680 | 0.9346598 | 0.9150489 | 0.005545951 | 0.9497077 | 0.01097382 | 0.9497129 | 0.009524345 |  |  | 497460 | 0.9174199 | 0.8678712 | 0.01176961 | 0.9400891 | 0.01767929 | 0.9400949 | 0.01062206 |  |  | 455260 | 0.8288647 | 0.7035679 | 0.01025897 | 0.8186096 | 0.005716758 | 0.8186053 | 0.005104306
|  |  | 38652 | 0.997754 | 0.9994305 | 0.0004813642 | 0.9999501 | 0.07369218 | 0.9999457 | 0.1559632 |  |  | 154446 | 0.9870322 | 0.9866385 | 0.001176083 | 0.9874044 | 0.00332495 | 0.987396 | 0.00643601 |  |  | 13860 | 0.911843 | 0.9670213 | 0.003424968 | 0.9082553 | 0.00562614 | 0.9082586 | 0.004808418 |  |  | 196980 | 0.9397043 | 0.9150489 | 0.005545951 | 0.9498002 | 0.01097316 | 0.9498053 | 0.009520634 |  |  | 497760 | 0.9107061 | 0.8678712 | 0.01176961 | 0.9401444 | 0.01767882 | 0.9401502 | 0.01062043 |  |  | 455560 | 0.8223384 | 0.7035679 | 0.01025897 | 0.8186473 | 0.00571577 | 0.8186429 | 0.005103321
|  |  | 38772 | 0.9968581 | 0.9994305 | 0.0004813642 | 0.9999501 | 0.07369218 | 0.9999457 | 0.1559632 |  |  | 154746 | 0.9889531 | 0.9866385 | 0.001176083 | 0.9874293 | 0.003324287 | 0.9874209 | 0.006435583 |  |  | 14160 | 0.912922 | 0.9670213 | 0.003424968 | 0.9083993 | 0.005628235 | 0.9084025 | 0.004810423 |  |  | 197280 | 0.9380228 | 0.9150489 | 0.005545951 | 0.9498924 | 0.01097251 | 0.9498975 | 0.009516921 |  |  | 498060 | 0.915182 | 0.8678712 | 0.01176961 | 0.9401996 | 0.01767835 | 0.9402054 | 0.01061879 |  |  | 455860 | 0.8158121 | 0.7035679 | 0.01025897 | 0.818685 | 0.005714782 | 0.8186806 | 0.005102338
|  |  | 38892 | 0.9959621 | 0.9994305 | 0.0004813642 | 0.9999501 | 0.07369218 | 0.9999457 | 0.1559632 |  |  | 155046 | 0.9879926 | 0.9866385 | 0.001176083 | 0.9874542 | 0.00332362 | 0.9874458 | 0.006435148 |  |  | 14460 | 0.911843 | 0.9670213 | 0.003424968 | 0.908543 | 0.005630363 | 0.9085462 | 0.00481246 |  |  | 197580 | 0.9363413 | 0.9150489 | 0.005545951 | 0.9499843 | 0.01097185 | 0.9499894 | 0.009513208 |  |  | 498360 | 0.9196579 | 0.8678712 | 0.01176961 | 0.9402548 | 0.01767788 | 0.9402606 | 0.01061716 |  |  | 456160 | 0.8310402 | 0.7035679 | 0.01025897 | 0.8187225 | 0.005713796 | 0.8187181 | 0.005101356
|  |  | 39012 | 0.9959621 | 0.9994305 | 0.0004813642 | 0.9999501 | 0.07369218 | 0.9999457 | 0.1559632 |  |  | 155346 | 0.9879926 | 0.9866385 | 0.001176083 | 0.9874789 | 0.003322947 | 0.9874705 | 0.006434707 |  |  | 14760 | 0.911843 | 0.9670213 | 0.003424968 | 0.9086865 | 0.005632526 | 0.9086897 | 0.00481453 |  |  | 197880 | 0.9363413 | 0.9150489 | 0.005545951 | 0.950076 | 0.01097119 | 0.9500811 | 0.009509493 |  |  | 498660 | 0.9196579 | 0.8678712 | 0.01176961 | 0.9403099 | 0.01767741 | 0.9403157 | 0.01061552 |  |  | 456460 | 0.8223384 | 0.7035679 | 0.01025897 | 0.81876 | 0.005712812 | 0.8187556 | 0.005100376
|  |  | 39132 | 0.9950662 | 0.9994305 | 0.0004813642 | 0.9999501 | 0.07369218 | 0.9999457 | 0.1559632 |  |  | 155646 | 0.9879926 | 0.9866385 | 0.001176083 | 0.9875036 | 0.003322271 | 0.9874952 | 0.006434258 |  |  | 15060 | 0.911843 | 0.9670213 | 0.003424968 | 0.9088298 | 0.005634723 | 0.908833 | 0.004816632 |  |  | 198180 | 0.9329784 | 0.9150489 | 0.005545951 | 0.9501674 | 0.01097052 | 0.9501726 | 0.009505778 |  |  | 498960 | 0.915182 | 0.8678712 | 0.01176961 | 0.9403649 | 0.01767693 | 0.9403707 | 0.01061389 |  |  | 456760 | 0.8245138 | 0.7035679 | 0.01025897 | 0.8187975 | 0.005711829 | 0.8187931 | 0.005099397
|  |  | 39252 | 0.9950662 | 0.9994305 | 0.0004813642 | 0.9999501 | 0.07369218 | 0.9999457 | 0.1559632 |  |  | 155946 | 0.9879926 | 0.9866385 | 0.001176083 | 0.9875283 | 0.003321589 | 0.9875199 | 0.006433802 |  |  | 15360 | 0.914001 | 0.9670213 | 0.003424968 | 0.9089728 | 0.005636953 | 0.908976 | 0.004818766 |  |  | 198480 | 0.9380228 | 0.9150489 | 0.005545951 | 0.9502586 | 0.01096986 | 0.9502637 | 0.009502062 |  |  | 499260 | 0.912944 | 0.8678712 | 0.01176961 | 0.9404199 | 0.01767646 | 0.9404257 | 0.01061226 |  |  | 457060 | 0.820163 | 0.7035679 | 0.01025897 | 0.8188349 | 0.005710847 | 0.8188304 | 0.005098419
|  |  | 39372 | 0.9968581 | 0.9994305 | 0.0004813642 | 0.9999501 | 0.07369218 | 0.9999457 | 0.1559632 |  |  | 156246 | 0.9870322 | 0.9866385 | 0.001176083 | 0.9875529 | 0.003320903 | 0.9875445 | 0.006433339 |  |  | 15660 | 0.91508 | 0.9670213 | 0.003424968 | 0.9091156 | 0.005639215 | 0.9091188 | 0.004820931 |  |  | 198780 | 0.9346598 | 0.9150489 | 0.005545951 | 0.9503496 | 0.01096919 | 0.9503547 | 0.009498346 |  |  | 499560 | 0.915182 | 0.8678712 | 0.01176961 | 0.9404749 | 0.01767599 | 0.9404806 | 0.01061062 |  |  | 457360 | 0.8223384 | 0.7035679 | 0.01025897 | 0.8188722 | 0.005709867 | 0.8188677 | 0.005097443
|  |  | 39492 | 0.9968581 | 0.9994305 | 0.0004813642 | 0.9999501 | 0.07369218 | 0.9999457 | 0.1559632 |  |  | 156546 | 0.9879926 | 0.9866385 | 0.001176083 | 0.9875774 | 0.003320213 | 0.987569 | 0.006432868 |  |  | 15960 | 0.914001 | 0.9670213 | 0.003424968 | 0.9092582 | 0.005641511 | 0.9092613 | 0.004823126 |  |  | 199080 | 0.9363413 | 0.9150489 | 0.005545951 | 0.9504403 | 0.01096852 | 0.9504453 | 0.009494629 |  |  | 499860 | 0.9196579 | 0.8678712 | 0.01176961 | 0.9405297 | 0.01767551 | 0.9405354 | 0.01060899 |  |  | 457660 | 0.8288647 | 0.7035679 | 0.01025897 | 0.8189095 | 0.005708888 | 0.818905 | 0.005096469
|  |  | 39612 | 0.9968581 | 0.9994305 | 0.0004813642 | 0.9999501 | 0.07369218 | 0.9999457 | 0.1559632 |  |  | 156846 | 0.9870322 | 0.9866385 | 0.001176083 | 0.9876018 | 0.003319518 | 0.9875934 | 0.006432391 |  |  | 16260 | 0.916159 | 0.9670213 | 0.003424968 | 0.9094006 | 0.005643838 | 0.9094037 | 0.004825353 |  |  | 199380 | 0.9346598 | 0.9150489 | 0.005545951 | 0.9505307 | 0.01096785 | 0.9505358 | 0.009490911 |  |  | 500160 | 0.9107061 | 0.8678712 | 0.01176961 | 0.9405845 | 0.01767504 | 0.9405902 | 0.01060736 |  |  | 457960 | 0.8288647 | 0.7035679 | 0.01025897 | 0.8189466 | 0.005707911 | 0.8189422 | 0.005095495
|  |  | 39732 | 0.9959621 | 0.9994305 | 0.0004813642 | 0.9999501 | 0.07369218 | 0.9999457 | 0.1559632 |  |  | 157146 | 0.9870322 | 0.9866385 | 0.001176083 | 0.9876262 | 0.003318818 | 0.9876178 | 0.006431907 |  |  | 16560 | 0.912922 | 0.9670213 | 0.003424968 | 0.9095427 | 0.005646197 | 0.9095458 | 0.004827609 |  |  | 199680 | 0.9346598 | 0.9150489 | 0.005545951 | 0.9506209 | 0.01096717 | 0.950626 | 0.009487193 |  |  | 500460 | 0.9174199 | 0.8678712 | 0.01176961 | 0.9406392 | 0.01767457 | 0.9406449 | 0.01060573 |  |  | 458260 | 0.820163 | 0.7035679 | 0.01025897 | 0.8189838 | 0.005706935 | 0.8189793 | 0.005094523
|  |  | 39852 | 0.9968581 | 0.9994305 | 0.0004813642 | 0.9999501 | 0.07369218 | 0.9999457 | 0.1559632 |  |  | 157446 | 0.9879926 | 0.9866385 | 0.001176083 | 0.9876505 | 0.003318115 | 0.9876421 | 0.006431416 |  |  | 16860 | 0.91508 | 0.9670213 | 0.003424968 | 0.9096846 | 0.005648588 | 0.9096876 | 0.004829896 |  |  | 199980 | 0.9380228 | 0.9150489 | 0.005545951 | 0.9507109 | 0.01096649 | 0.9507159 | 0.009483475 |  |  | 500760 | 0.912944 | 0.8678712 | 0.01176961 | 0.9406939 | 0.01767409 | 0.9406996 | 0.0106041 |  |  | 458560 | 0.8223384 | 0.7035679 | 0.01025897 | 0.8190209 | 0.00570596 | 0.8190164 | 0.005093553
|  |  | 39972 | 0.997754 | 0.9994305 | 0.0004813642 | 0.9999501 | 0.07369218 | 0.9999457 | 0.1559632 |  |  | 157746 | 0.9879926 | 0.9866385 | 0.001176083 | 0.9876748 | 0.003317407 | 0.9876664 | 0.006430917 |  |  | 17160 | 0.9172381 | 0.9670213 | 0.003424968 | 0.9098262 | 0.005651009 | 0.9098293 | 0.004832212 |  |  | 200280 | 0.9397043 | 0.9150489 | 0.005545951 | 0.9508006 | 0.01096581 | 0.9508056 | 0.009479756 |  |  | 501060 | 0.915182 | 0.8678712 | 0.01176961 | 0.9407485 | 0.01767362 | 0.9407542 | 0.01060246 |  |  | 458860 | 0.8179875 | 0.7035679 | 0.01025897 | 0.8190579 | 0.005704987 | 0.8190533 | 0.005092584
|  |  | 40092 | 0.997754 | 0.9994305 | 0.0004813642 | 0.9999501 | 0.07369218 | 0.9999457 | 0.1559632 |  |  | 158046 | 0.9870322 | 0.9866385 | 0.001176083 | 0.987699 | 0.003316694 | 0.9876906 | 0.006430413 |  |  | 17460 | 0.91508 | 0.9670213 | 0.003424968 | 0.9099676 | 0.005653461 | 0.9099707 | 0.004834557 |  |  | 200580 | 0.9363413 | 0.9150489 | 0.005545951 | 0.95089 | 0.01096513 | 0.9508951 | 0.009476037 |  |  | 501360 | 0.9084681 | 0.8678712 | 0.01176961 | 0.9408031 | 0.01767314 | 0.9408087 | 0.01060083 |  |  | 459160 | 0.820163 | 0.7035679 | 0.01025897 | 0.8190948 | 0.005704016 | 0.8190903 | 0.005091616
|  |  | 40212 | 0.9959621 | 0.9994305 | 0.0004813642 | 0.9999501 | 0.07369218 | 0.9999457 | 0.1559632 |  |  | 158346 | 0.9870322 | 0.9866385 | 0.001176083 | 0.9877231 | 0.003315977 | 0.9877147 | 0.006429901 |  |  | 17760 | 0.9183171 | 0.9670213 | 0.003424968 | 0.9101088 | 0.005655943 | 0.9101119 | 0.00483693 |  |  | 200880 | 0.9380228 | 0.9150489 | 0.005545951 | 0.9509793 | 0.01096445 | 0.9509843 | 0.009472318 |  |  | 501660 | 0.912944 | 0.8678712 | 0.01176961 | 0.9408575 | 0.01767267 | 0.9408632 | 0.0105992 |  |  | 459460 | 0.820163 | 0.7035679 | 0.01025897 | 0.8191317 | 0.005703045 | 0.8191272 | 0.00509065
|  |  | 40332 | 0.9959621 | 0.9994305 | 0.0004813642 | 0.9999501 | 0.07369218 | 0.9999457 | 0.1559632 |  |  | 158646 | 0.9870322 | 0.9866385 | 0.001176083 | 0.9877471 | 0.003315257 | 0.9877388 | 0.006429383 |  |  | 18060 | 0.9183171 | 0.9670213 | 0.003424968 | 0.9102498 | 0.005658455 | 0.9102528 | 0.004839332 |  |  | 201180 | 0.9380228 | 0.9150489 | 0.005545951 | 0.9510682 | 0.01096376 | 0.9510732 | 0.009468599 |  |  | 501960 | 0.9174199 | 0.8678712 | 0.01176961 | 0.940912 | 0.01767219 | 0.9409176 | 0.01059757 |  |  | 459760 | 0.8223384 | 0.7035679 | 0.01025897 | 0.8191685 | 0.005702077 | 0.819164 | 0.005089685
|  |  | 40452 | 0.9959621 | 0.9994305 | 0.0004813642 | 0.9999501 | 0.07369218 | 0.9999457 | 0.1559632 |  |  | 158946 | 0.9870322 | 0.9866385 | 0.001176083 | 0.9877711 | 0.003314531 | 0.9877628 | 0.006428858 |  |  | 18360 | 0.9183171 | 0.9670213 | 0.003424968 | 0.9103906 | 0.005660997 | 0.9103936 | 0.004841762 |  |  | 201480 | 0.9380228 | 0.9150489 | 0.005545951 | 0.951157 | 0.01096307 | 0.951162 | 0.009464879 |  |  | 502260 | 0.915182 | 0.8678712 | 0.01176961 | 0.9409663 | 0.01767171 | 0.940972 | 0.01059594 |  |  | 460060 | 0.8223384 | 0.7035679 | 0.01025897 | 0.8192053 | 0.005701109 | 0.8192007 | 0.005088722
|  |  | 40572 | 0.997754 | 0.9994305 | 0.0004813642 | 0.9999501 | 0.07369218 | 0.9999457 | 0.1559632 |  |  | 159246 | 0.9879926 | 0.9866385 | 0.001176083 | 0.9877951 | 0.003313802 | 0.9877867 | 0.006428326 |  |  | 18660 | 0.9183171 | 0.9670213 | 0.003424968 | 0.9105311 | 0.005663568 | 0.9105341 | 0.004844219 |  |  | 201780 | 0.9363413 | 0.9150489 | 0.005545951 | 0.9512455 | 0.01096238 | 0.9512504 | 0.00946116 |  |  | 502560 | 0.915182 | 0.8678712 | 0.01176961 | 0.9410206 | 0.01767124 | 0.9410263 | 0.01059431 |  |  | 460360 | 0.8245138 | 0.7035679 | 0.01025897 | 0.819242 | 0.005700144 | 0.8192374 | 0.00508776
|  |  | 40692 | 0.997754 | 0.9994305 | 0.0004813642 | 0.9999501 | 0.07369218 | 0.9999457 | 0.1559632 |  |  | 159546 | 0.9879926 | 0.9866385 | 0.001176083 | 0.9878189 | 0.003313069 | 0.9878106 | 0.006427788 |  |  | 18960 | 0.9193961 | 0.9670213 | 0.003424968 | 0.9106714 | 0.005666167 | 0.9106743 | 0.004846704 |  |  | 202080 | 0.9380228 | 0.9150489 | 0.005545951 | 0.9513337 | 0.01096169 | 0.9513387 | 0.009457441 |  |  | 502860 | 0.915182 | 0.8678712 | 0.01176961 | 0.9410748 | 0.01767076 | 0.9410805 | 0.01059268 |  |  | 460660 | 0.820163 | 0.7035679 | 0.01025897 | 0.8192786 | 0.005699179 | 0.819274 | 0.005086799
|  |  | 40812 | 0.9959621 | 0.9994305 | 0.0004813642 | 0.9999501 | 0.07369218 | 0.9999457 | 0.1559632 |  |  | 159846 | 0.9889531 | 0.9866385 | 0.001176083 | 0.9878427 | 0.003312331 | 0.9878344 | 0.006427244 |  |  | 19260 | 0.9204751 | 0.9670213 | 0.003424968 | 0.9108114 | 0.005668795 | 0.9108144 | 0.004849216 |  |  | 202380 | 0.9413858 | 0.9150489 | 0.005545951 | 0.9514217 | 0.010961 | 0.9514267 | 0.009453721 |  |  | 503160 | 0.9196579 | 0.8678712 | 0.01176961 | 0.941129 | 0.01767028 | 0.9411347 | 0.01059105 |  |  | 460960 | 0.8158121 | 0.7035679 | 0.01025897 | 0.8193152 | 0.005698216 | 0.8193106 | 0.00508584
|  |  | 40932 | 0.9959621 | 0.9994305 | 0.0004813642 | 0.9999501 | 0.07369218 | 0.9999457 | 0.1559632 |  |  | 160146 | 0.9870322 | 0.9866385 | 0.001176083 | 0.9878665 | 0.00331159 | 0.9878581 | 0.006426693 |  |  | 19560 | 0.9172381 | 0.9670213 | 0.003424968 | 0.9109513 | 0.005671451 | 0.9109542 | 0.004851754 |  |  | 202680 | 0.9380228 | 0.9150489 | 0.005545951 | 0.9515095 | 0.0109603 | 0.9515144 | 0.009450002 |  |  | 503460 | 0.9174199 | 0.8678712 | 0.01176961 | 0.9411831 | 0.01766981 | 0.9411888 | 0.01058942 |  |  | 461260 | 0.820163 | 0.7035679 | 0.01025897 | 0.8193517 | 0.005697255 | 0.8193471 | 0.005084882
|  |  | 41052 | 0.997754 | 0.9994305 | 0.0004813642 | 0.9999501 | 0.07369218 | 0.9999457 | 0.1559632 |  |  | 160446 | 0.9899135 | 0.9866385 | 0.001176083 | 0.9878902 | 0.003310844 | 0.9878818 | 0.006426135 |  |  | 19860 | 0.9193961 | 0.9670213 | 0.003424968 | 0.9110909 | 0.005674134 | 0.9110938 | 0.004854318 |  |  | 202980 | 0.9380228 | 0.9150489 | 0.005545951 | 0.951597 | 0.0109596 | 0.9516019 | 0.009446283 |  |  | 503760 | 0.912944 | 0.8678712 | 0.01176961 | 0.9412372 | 0.01766933 | 0.9412428 | 0.0105878 |  |  | 461560 | 0.8223384 | 0.7035679 | 0.01025897 | 0.8193882 | 0.005696294 | 0.8193835 | 0.005083925
|  |  | 41172 | 0.9950662 | 0.9994305 | 0.0004813642 | 0.9999501 | 0.07369218 | 0.9999457 | 0.1559632 |  |  | 160746 | 0.9879926 | 0.9866385 | 0.001176083 | 0.9879138 | 0.003310095 | 0.9879054 | 0.006425572 |  |  | 20160 | 0.9193961 | 0.9670213 | 0.003424968 | 0.9112302 | 0.005676845 | 0.9112331 | 0.004856909 |  |  | 203280 | 0.9397043 | 0.9150489 | 0.005545951 | 0.9516843 | 0.0109589 | 0.9516892 | 0.009442564 |  |  | 504060 | 0.915182 | 0.8678712 | 0.01176961 | 0.9412912 | 0.01766885 | 0.9412968 | 0.01058617 |  |  | 461860 | 0.8310402 | 0.7035679 | 0.01025897 | 0.8194246 | 0.005695336 | 0.8194199 | 0.00508297
|  |  | 41292 | 0.9968581 | 0.9994305 | 0.0004813642 | 0.9999501 | 0.07369218 | 0.9999457 | 0.1559632 |  |  | 161046 | 0.9889531 | 0.9866385 | 0.001176083 | 0.9879373 | 0.003309341 | 0.987929 | 0.006425002 |  |  | 20460 | 0.9204751 | 0.9670213 | 0.003424968 | 0.9113694 | 0.005679583 | 0.9113723 | 0.004859524 |  |  | 203580 | 0.9397043 | 0.9150489 | 0.005545951 | 0.9517713 | 0.0109582 | 0.9517762 | 0.009438846 |  |  | 504360 | 0.912944 | 0.8678712 | 0.01176961 | 0.9413451 | 0.01766837 | 0.9413507 | 0.01058454 |  |  | 462160 | 0.8266893 | 0.7035679 | 0.01025897 | 0.8194609 | 0.005694379 | 0.8194563 | 0.005082017
|  |  | 41412 | 0.997754 | 0.9994305 | 0.0004813642 | 0.9999501 | 0.07369218 | 0.9999457 | 0.1559632 |  |  | 161346 | 0.9879926 | 0.9866385 | 0.001176083 | 0.9879608 | 0.003308584 | 0.9879525 | 0.006424426 |  |  | 20760 | 0.9226331 | 0.9670213 | 0.003424968 | 0.9115083 | 0.005682347 | 0.9115112 | 0.004862165 |  |  | 203880 | 0.9397043 | 0.9150489 | 0.005545951 | 0.9518581 | 0.0109575 | 0.951863 | 0.009435128 |  |  | 504660 | 0.9107061 | 0.8678712 | 0.01176961 | 0.9413989 | 0.0176679 | 0.9414045 | 0.01058291 |  |  | 462460 | 0.8223384 | 0.7035679 | 0.01025897 | 0.8194972 | 0.005693423 | 0.8194925 | 0.005081065
|  |  | 41532 | 0.9959621 | 0.9994305 | 0.0004813642 | 0.9999501 | 0.07369218 | 0.9999457 | 0.1559632 |  |  | 161646 | 0.9889531 | 0.9866385 | 0.001176083 | 0.9879842 | 0.003307822 | 0.9879759 | 0.006423844 |  |  | 21060 | 0.9215541 | 0.9670213 | 0.003424968 | 0.911647 | 0.005685138 | 0.9116499 | 0.004864831 |  |  | 204180 | 0.9397043 | 0.9150489 | 0.005545951 | 0.9519447 | 0.01095679 | 0.9519496 | 0.00943141 |  |  | 504960 | 0.9062302 | 0.8678712 | 0.01176961 | 0.9414527 | 0.01766742 | 0.9414583 | 0.01058128 |  |  | 462760 | 0.8245138 | 0.7035679 | 0.01025897 | 0.8195334 | 0.005692468 | 0.8195287 | 0.005080114
|  |  | 41652 | 0.9968581 | 0.9994305 | 0.0004813642 | 0.9999501 | 0.07369218 | 0.9999457 | 0.1559632 |  |  | 161946 | 0.9870322 | 0.9866385 | 0.001176083 | 0.9880076 | 0.003307057 | 0.9879993 | 0.006423255 |  |  | 21360 | 0.9226331 | 0.9670213 | 0.003424968 | 0.9117855 | 0.005687955 | 0.9117884 | 0.004867521 |  |  | 204480 | 0.9397043 | 0.9150489 | 0.005545951 | 0.9520311 | 0.01095608 | 0.9520359 | 0.009427693 |  |  | 505260 | 0.915182 | 0.8678712 | 0.01176961 | 0.9415065 | 0.01766694 | 0.9415121 | 0.01057966 |  |  | 463060 | 0.820163 | 0.7035679 | 0.01025897 | 0.8195695 | 0.005691515 | 0.8195649 | 0.005079165
|  |  | 41772 | 0.9968581 | 0.9994305 | 0.0004813642 | 0.9999501 | 0.07369218 | 0.9999457 | 0.1559632 |  |  | 162246 | 0.9870322 | 0.9866385 | 0.001176083 | 0.9880309 | 0.003306288 | 0.9880226 | 0.006422661 |  |  | 21660 | 0.9226331 | 0.9670213 | 0.003424968 | 0.9119238 | 0.005690797 | 0.9119266 | 0.004870236 |  |  | 204780 | 0.9380228 | 0.9150489 | 0.005545951 | 0.9521172 | 0.01095537 | 0.952122 | 0.009423977 |  |  | 505560 | 0.9084681 | 0.8678712 | 0.01176961 | 0.9415602 | 0.01766646 | 0.9415657 | 0.01057803 |  |  | 463360 | 0.8266893 | 0.7035679 | 0.01025897 | 0.8196056 | 0.005690564 | 0.8196009 | 0.005078217
|  |  | 41892 | 0.9968581 | 0.9994305 | 0.0004813642 | 0.9999501 | 0.07369218 | 0.9999457 | 0.1559632 |  |  | 162546 | 0.9879926 | 0.9866385 | 0.001176083 | 0.9880542 | 0.003305516 | 0.9880458 | 0.00642206 |  |  | 21960 | 0.9226331 | 0.9670213 | 0.003424968 | 0.9120618 | 0.005693664 | 0.9120646 | 0.004872974 |  |  | 205080 | 0.9380228 | 0.9150489 | 0.005545951 | 0.952203 | 0.01095466 | 0.9522079 | 0.009420261 |  |  | 505860 | 0.9084681 | 0.8678712 | 0.01176961 | 0.9416138 | 0.01766598 | 0.9416193 | 0.01057641 |  |  | 463660 | 0.8266893 | 0.7035679 | 0.01025897 | 0.8196417 | 0.005689614 | 0.8196369 | 0.00507727
|  |  | 42012 | 0.9959621 | 0.9994305 | 0.0004813642 | 0.9999501 | 0.07369218 | 0.9999457 | 0.1559632 |  |  | 162846 | 0.9860717 | 0.9866385 | 0.001176083 | 0.9880773 | 0.003304739 | 0.988069 | 0.006421454 |  |  | 22260 | 0.9226331 | 0.9670213 | 0.003424968 | 0.9121996 | 0.005696556 | 0.9122024 | 0.004875736 |  |  | 205380 | 0.9397043 | 0.9150489 | 0.005545951 | 0.9522887 | 0.01095395 | 0.9522935 | 0.009416546 |  |  | 506160 | 0.912944 | 0.8678712 | 0.01176961 | 0.9416673 | 0.0176655 | 0.9416729 | 0.01057478 |  |  | 463960 | 0.8223384 | 0.7035679 | 0.01025897 | 0.8196776 | 0.005688665 | 0.8196729 | 0.005076325
|  |  | 42132 | 0.997754 | 0.9994305 | 0.0004813642 | 0.9999501 | 0.07369218 | 0.9999457 | 0.1559632 |  |  | 163146 | 0.9879926 | 0.9866385 | 0.001176083 | 0.9881005 | 0.003303959 | 0.9880921 | 0.006420842 |  |  | 22560 | 0.9226331 | 0.9670213 | 0.003424968 | 0.9123372 | 0.005699473 | 0.91234 | 0.004878521 |  |  | 205680 | 0.9413858 | 0.9150489 | 0.005545951 | 0.9523741 | 0.01095324 | 0.9523789 | 0.009412831 |  |  | 506460 | 0.9062302 | 0.8678712 | 0.01176961 | 0.9417208 | 0.01766502 | 0.9417264 | 0.01057315 |  |  | 464260 | 0.8288647 | 0.7035679 | 0.01025897 | 0.8197135 | 0.005687718 | 0.8197088 | 0.005075381
|  |  | 42252 | 0.9968581 | 0.9994305 | 0.0004813642 | 0.9999501 | 0.07369218 | 0.9999457 | 0.1559632 |  |  | 163446 | 0.9879926 | 0.9866385 | 0.001176083 | 0.9881235 | 0.003303175 | 0.9881152 | 0.006420224 |  |  | 22860 | 0.9247912 | 0.9670213 | 0.003424968 | 0.9124746 | 0.005702414 | 0.9124773 | 0.004881329 |  |  | 205980 | 0.9363413 | 0.9150489 | 0.005545951 | 0.9524592 | 0.01095252 | 0.9524641 | 0.009409117 |  |  | 506760 | 0.9084681 | 0.8678712 | 0.01176961 | 0.9417743 | 0.01766454 | 0.9417798 | 0.01057153 |  |  | 464560 | 0.8158121 | 0.7035679 | 0.01025897 | 0.8197494 | 0.005686772 | 0.8197446 | 0.005074439
|  |  | 42372 | 0.997754 | 0.9994305 | 0.0004813642 | 0.9999501 | 0.07369218 | 0.9999457 | 0.1559632 |  |  | 163746 | 0.9879926 | 0.9866385 | 0.001176083 | 0.9881465 | 0.003302388 | 0.9881382 | 0.0064196 |  |  | 23160 | 0.9247912 | 0.9670213 | 0.003424968 | 0.9126117 | 0.005705379 | 0.9126145 | 0.004884159 |  |  | 206280 | 0.9397043 | 0.9150489 | 0.005545951 | 0.9525442 | 0.01095181 | 0.952549 | 0.009405404 |  |  | 507060 | 0.9107061 | 0.8678712 | 0.01176961 | 0.9418276 | 0.01766406 | 0.9418332 | 0.0105699 |  |  | 464860 | 0.8288647 | 0.7035679 | 0.01025897 | 0.8197852 | 0.005685828 | 0.8197804 | 0.005073498
|  |  | 42492 | 0.9959621 | 0.9994305 | 0.0004813642 | 0.9999501 | 0.07369218 | 0.9999457 | 0.1559632 |  |  | 164046 | 0.9879926 | 0.9866385 | 0.001176083 | 0.9881694 | 0.003301597 | 0.9881611 | 0.00641897 |  |  | 23460 | 0.9237122 | 0.9670213 | 0.003424968 | 0.9127486 | 0.005708367 | 0.9127514 | 0.004887011 |  |  | 206580 | 0.9430672 | 0.9150489 | 0.005545951 | 0.9526289 | 0.01095109 | 0.9526337 | 0.009401692 |  |  | 507360 | 0.912944 | 0.8678712 | 0.01176961 | 0.9418809 | 0.01766358 | 0.9418865 | 0.01056828 |  |  | 465160 | 0.8266893 | 0.7035679 | 0.01025897 | 0.8198209 | 0.005684885 | 0.8198161 | 0.005072558
|  |  | 42612 | 0.9959621 | 0.9994305 | 0.0004813642 | 0.9999501 | 0.07369218 | 0.9999457 | 0.1559632 |  |  | 164346 | 0.9879926 | 0.9866385 | 0.001176083 | 0.9881923 | 0.003300803 | 0.988184 | 0.006418335 |  |  | 23760 | 0.9237122 | 0.9670213 | 0.003424968 | 0.9128853 | 0.005711379 | 0.9128881 | 0.004889886 |  |  | 206880 | 0.9413858 | 0.9150489 | 0.005545951 | 0.9527133 | 0.01095037 | 0.9527181 | 0.009397981 |  |  | 507660 | 0.912944 | 0.8678712 | 0.01176961 | 0.9419342 | 0.0176631 | 0.9419397 | 0.01056666 |  |  | 465460 | 0.8245138 | 0.7035679 | 0.01025897 | 0.8198566 | 0.005683944 | 0.8198518 | 0.00507162
|  |  | 42732 | 0.9968581 | 0.9994305 | 0.0004813642 | 0.9999501 | 0.07369218 | 0.9999457 | 0.1559632 |  |  | 164646 | 0.9879926 | 0.9866385 | 0.001176083 | 0.9882151 | 0.003300005 | 0.9882068 | 0.006417694 |  |  | 24060 | 0.9237122 | 0.9670213 | 0.003424968 | 0.9130218 | 0.005714413 | 0.9130245 | 0.004892782 |  |  | 207180 | 0.9397043 | 0.9150489 | 0.005545951 | 0.9527976 | 0.01094965 | 0.9528023 | 0.00939427 |  |  | 507960 | 0.9107061 | 0.8678712 | 0.01176961 | 0.9419874 | 0.01766262 | 0.9419929 | 0.01056503 |  |  | 465760 | 0.8266893 | 0.7035679 | 0.01025897 | 0.8198922 | 0.005683004 | 0.8198874 | 0.005070684
|  |  | 42852 | 0.9959621 | 0.9994305 | 0.0004813642 | 0.9999501 | 0.07369218 | 0.9999457 | 0.1559632 |  |  | 164946 | 0.9879926 | 0.9866385 | 0.001176083 | 0.9882379 | 0.003299203 | 0.9882296 | 0.006417047 |  |  | 24360 | 0.9247912 | 0.9670213 | 0.003424968 | 0.9131581 | 0.00571747 | 0.9131608 | 0.004895699 |  |  | 207480 | 0.9380228 | 0.9150489 | 0.005545951 | 0.9528816 | 0.01094892 | 0.9528863 | 0.009390561 |  |  | 508260 | 0.9107061 | 0.8678712 | 0.01176961 | 0.9420405 | 0.01766214 | 0.942046 | 0.01056341 |  |  | 466060 | 0.8310402 | 0.7035679 | 0.01025897 | 0.8199277 | 0.005682065 | 0.8199229 | 0.005069748
|  |  | 42972 | 0.9959621 | 0.9994305 | 0.0004813642 | 0.9999501 | 0.07369218 | 0.9999457 | 0.1559632 |  |  | 165246 | 0.9889531 | 0.9866385 | 0.001176083 | 0.9882606 | 0.003298398 | 0.9882523 | 0.006416395 |  |  | 24660 | 0.9258702 | 0.9670213 | 0.003424968 | 0.9132941 | 0.005720549 | 0.9132968 | 0.004898637 |  |  | 207780 | 0.9413858 | 0.9150489 | 0.005545951 | 0.9529654 | 0.0109482 | 0.9529701 | 0.009386853 |  |  | 508560 | 0.9107061 | 0.8678712 | 0.01176961 | 0.9420936 | 0.01766166 | 0.9420991 | 0.01056179 |  |  | 466360 | 0.8245138 | 0.7035679 | 0.01025897 | 0.8199632 | 0.005681128 | 0.8199584 | 0.005068814
|  |  | 43092 | 0.997754 | 0.9994305 | 0.0004813642 | 0.9999501 | 0.07369218 | 0.9999457 | 0.1559632 |  |  | 165546 | 0.9870322 | 0.9866385 | 0.001176083 | 0.9882832 | 0.00329759 | 0.9882749 | 0.006415738 |  |  | 24960 | 0.9269492 | 0.9670213 | 0.003424968 | 0.9134299 | 0.005723651 | 0.9134326 | 0.004901595 |  |  | 208080 | 0.9397043 | 0.9150489 | 0.005545951 | 0.9530489 | 0.01094747 | 0.9530537 | 0.009383146 |  |  | 508860 | 0.912944 | 0.8678712 | 0.01176961 | 0.9421466 | 0.01766117 | 0.9421521 | 0.01056016 |  |  | 466660 | 0.820163 | 0.7035679 | 0.01025897 | 0.8199987 | 0.005680192 | 0.8199938 | 0.005067882
|  |  | 43212 | 0.9968581 | 0.9994305 | 0.0004813642 | 0.9999501 | 0.07369218 | 0.9999457 | 0.1559632 |  |  | 165846 | 0.9879926 | 0.9866385 | 0.001176083 | 0.9883058 | 0.003296778 | 0.9882975 | 0.006415075 |  |  | 25260 | 0.9269492 | 0.9670213 | 0.003424968 | 0.9135655 | 0.005726773 | 0.9135682 | 0.004904575 |  |  | 208380 | 0.9397043 | 0.9150489 | 0.005545951 | 0.9531322 | 0.01094675 | 0.953137 | 0.00937944 |  |  | 509160 | 0.9107061 | 0.8678712 | 0.01176961 | 0.9421995 | 0.01766069 | 0.942205 | 0.01055854 |  |  | 466960 | 0.8288647 | 0.7035679 | 0.01025897 | 0.820034 | 0.005679258 | 0.8200292 | 0.005066951
|  |  | 43332 | 0.9968581 | 0.9994305 | 0.0004813642 | 0.9999501 | 0.07369218 | 0.9999457 | 0.1559632 |  |  | 166146 | 0.9860717 | 0.9866385 | 0.001176083 | 0.9883283 | 0.003295963 | 0.98832 | 0.006414406 |  |  | 25560 | 0.9291072 | 0.9670213 | 0.003424968 | 0.9137009 | 0.005729918 | 0.9137035 | 0.004907574 |  |  | 208680 | 0.9413858 | 0.9150489 | 0.005545951 | 0.9532153 | 0.01094602 | 0.9532201 | 0.009375735 |  |  | 509460 | 0.912944 | 0.8678712 | 0.01176961 | 0.9422524 | 0.01766021 | 0.9422579 | 0.01055692 |  |  | 467260 | 0.820163 | 0.7035679 | 0.01025897 | 0.8200694 | 0.005678325 | 0.8200645 | 0.005066021
|  |  | 43452 | 0.9959621 | 0.9994305 | 0.0004813642 | 0.9999501 | 0.07369218 | 0.9999457 | 0.1559632 |  |  | 166446 | 0.9879926 | 0.9866385 | 0.001176083 | 0.9883507 | 0.003295144 | 0.9883425 | 0.006413732 |  |  | 25860 | 0.9280282 | 0.9670213 | 0.003424968 | 0.9138361 | 0.005733083 | 0.9138387 | 0.004910592 |  |  | 208980 | 0.9430672 | 0.9150489 | 0.005545951 | 0.9532982 | 0.01094529 | 0.9533029 | 0.009372032 |  |  | 509760 | 0.912944 | 0.8678712 | 0.01176961 | 0.9423052 | 0.01765973 | 0.9423107 | 0.0105553 |  |  | 467560 | 0.820163 | 0.7035679 | 0.01025897 | 0.8201046 | 0.005677394 | 0.8200997 | 0.005065093
|  |  | 43572 | 0.9968581 | 0.9994305 | 0.0004813642 | 0.9999501 | 0.07369218 | 0.9999457 | 0.1559632 |  |  | 166746 | 0.9870322 | 0.9866385 | 0.001176083 | 0.9883731 | 0.003294323 | 0.9883649 | 0.006413053 |  |  | 26160 | 0.9280282 | 0.9670213 | 0.003424968 | 0.913971 | 0.005736268 | 0.9139736 | 0.00491363 |  |  | 209280 | 0.9413858 | 0.9150489 | 0.005545951 | 0.9533808 | 0.01094456 | 0.9533855 | 0.00936833 |  |  | 510060 | 0.915182 | 0.8678712 | 0.01176961 | 0.942358 | 0.01765925 | 0.9423634 | 0.01055368 |  |  | 467860 | 0.8288647 | 0.7035679 | 0.01025897 | 0.8201398 | 0.005676464 | 0.8201349 | 0.005064166
|  |  | 43692 | 0.9959621 | 0.9994305 | 0.0004813642 | 0.9999501 | 0.07369218 | 0.9999457 | 0.1559632 |  |  | 167046 | 0.9879926 | 0.9866385 | 0.001176083 | 0.9883955 | 0.003293498 | 0.9883872 | 0.006412369 |  |  | 26460 | 0.9280282 | 0.9670213 | 0.003424968 | 0.9141058 | 0.005739475 | 0.9141083 | 0.004916688 |  |  | 209580 | 0.9413858 | 0.9150489 | 0.005545951 | 0.9534633 | 0.01094383 | 0.9534679 | 0.009364629 |  |  | 510360 | 0.912944 | 0.8678712 | 0.01176961 | 0.9424107 | 0.01765876 | 0.9424161 | 0.01055206 |  |  | 468160 | 0.8245138 | 0.7035679 | 0.01025897 | 0.8201749 | 0.005675535 | 0.82017 | 0.005063241
|  |  | 43812 | 0.9968581 | 0.9994305 | 0.0004813642 | 0.9999501 | 0.07369218 | 0.9999457 | 0.1559632 |  |  | 167346 | 0.9879926 | 0.9866385 | 0.001176083 | 0.9884177 | 0.003292669 | 0.9884095 | 0.00641168 |  |  | 26760 | 0.9269492 | 0.9670213 | 0.003424968 | 0.9142403 | 0.005742701 | 0.9142428 | 0.004919764 |  |  | 209880 | 0.9397043 | 0.9150489 | 0.005545951 | 0.9535454 | 0.01094309 | 0.9535501 | 0.00936093 |  |  | 510660 | 0.9084681 | 0.8678712 | 0.01176961 | 0.9424633 | 0.01765828 | 0.9424688 | 0.01055044 |  |  | 468460 | 0.8310402 | 0.7035679 | 0.01025897 | 0.82021 | 0.005674608 | 0.8202051 | 0.005062317
|  |  | 43932 | 0.9950662 | 0.9994305 | 0.0004813642 | 0.9999501 | 0.07369218 | 0.9999457 | 0.1559632 |  |  | 167646 | 0.9879926 | 0.9866385 | 0.001176083 | 0.98844 | 0.003291838 | 0.9884317 | 0.006410985 |  |  | 27060 | 0.9258702 | 0.9670213 | 0.003424968 | 0.9143745 | 0.005745947 | 0.9143771 | 0.004922858 |  |  | 210180 | 0.9413858 | 0.9150489 | 0.005545951 | 0.9536274 | 0.01094236 | 0.9536321 | 0.009357232 |  |  | 510960 | 0.9174199 | 0.8678712 | 0.01176961 | 0.9425159 | 0.0176578 | 0.9425213 | 0.01054882 |  |  | 468760 | 0.8266893 | 0.7035679 | 0.01025897 | 0.820245 | 0.005673682 | 0.8202401 | 0.005061394
|  |  | 44052 | 0.9959621 | 0.9994305 | 0.0004813642 | 0.9999501 | 0.07369218 | 0.9999457 | 0.1559632 |  |  | 167946 | 0.9889531 | 0.9866385 | 0.001176083 | 0.9884621 | 0.003291003 | 0.9884539 | 0.006410285 |  |  | 27360 | 0.9247912 | 0.9670213 | 0.003424968 | 0.9145086 | 0.005749212 | 0.9145111 | 0.004925971 |  |  | 210480 | 0.9397043 | 0.9150489 | 0.005545951 | 0.9537092 | 0.01094162 | 0.9537138 | 0.009353536 |  |  | 511260 | 0.915182 | 0.8678712 | 0.01176961 | 0.9425684 | 0.01765731 | 0.9425739 | 0.0105472 |  |  | 469060 | 0.8266893 | 0.7035679 | 0.01025897 | 0.82028 | 0.005672758 | 0.8202751 | 0.005060473
|  |  | 44172 | 0.9959621 | 0.9994305 | 0.0004813642 | 0.9999501 | 0.07369218 | 0.9999457 | 0.1559632 |  |  | 168246 | 0.9879926 | 0.9866385 | 0.001176083 | 0.9884842 | 0.003290166 | 0.988476 | 0.00640958 |  |  | 27660 | 0.9269492 | 0.9670213 | 0.003424968 | 0.9146425 | 0.005752497 | 0.914645 | 0.004929102 |  |  | 210780 | 0.9380228 | 0.9150489 | 0.005545951 | 0.9537907 | 0.01094089 | 0.9537953 | 0.009349841 |  |  | 511560 | 0.9107061 | 0.8678712 | 0.01176961 | 0.9426209 | 0.01765683 | 0.9426263 | 0.01054558 |  |  | 469360 | 0.8245138 | 0.7035679 | 0.01025897 | 0.8203149 | 0.005671835 | 0.8203099 | 0.005059553
|  |  | 44292 | 0.9968581 | 0.9994305 | 0.0004813642 | 0.9999501 | 0.07369218 | 0.9999457 | 0.1559632 |  |  | 168546 | 0.9879926 | 0.9866385 | 0.001176083 | 0.9885063 | 0.003289325 | 0.988498 | 0.00640887 |  |  | 27960 | 0.9280282 | 0.9670213 | 0.003424968 | 0.9147761 | 0.0057558 | 0.9147786 | 0.004932251 |  |  | 211080 | 0.9397043 | 0.9150489 | 0.005545951 | 0.953872 | 0.01094015 | 0.9538766 | 0.009346148 |  |  | 511860 | 0.9084681 | 0.8678712 | 0.01176961 | 0.9426733 | 0.01765635 | 0.9426787 | 0.01054396 |  |  | 469660 | 0.8245138 | 0.7035679 | 0.01025897 | 0.8203497 | 0.005670914 | 0.8203448 | 0.005058634
|  |  | 44412 | 0.9968581 | 0.9994305 | 0.0004813642 | 0.9999501 | 0.07369218 | 0.9999457 | 0.1559632 |  |  | 168846 | 0.9889531 | 0.9866385 | 0.001176083 | 0.9885282 | 0.003288481 | 0.98852 | 0.006408156 |  |  | 28260 | 0.9301863 | 0.9670213 | 0.003424968 | 0.9149095 | 0.005759122 | 0.914912 | 0.004935416 |  |  | 211380 | 0.9397043 | 0.9150489 | 0.005545951 | 0.9539531 | 0.01093941 | 0.9539577 | 0.009342456 |  |  | 512160 | 0.9107061 | 0.8678712 | 0.01176961 | 0.9427257 | 0.01765586 | 0.942731 | 0.01054234 |  |  | 469960 | 0.8266893 | 0.7035679 | 0.01025897 | 0.8203845 | 0.005669994 | 0.8203795 | 0.005057717
|  |  | 44532 | 0.9968581 | 0.9994305 | 0.0004813642 | 0.9999501 | 0.07369218 | 0.9999457 | 0.1559632 |  |  | 169146 | 0.9870322 | 0.9866385 | 0.001176083 | 0.9885502 | 0.003287634 | 0.9885419 | 0.006407436 |  |  | 28560 | 0.9312653 | 0.9670213 | 0.003424968 | 0.9150427 | 0.005762463 | 0.9150452 | 0.004938599 |  |  | 211680 | 0.9413858 | 0.9150489 | 0.005545951 | 0.9540339 | 0.01093867 | 0.9540385 | 0.009338767 |  |  | 512460 | 0.9174199 | 0.8678712 | 0.01176961 | 0.9427779 | 0.01765538 | 0.9427833 | 0.01054073 |  |  | 470260 | 0.8266893 | 0.7035679 | 0.01025897 | 0.8204192 | 0.005669076 | 0.8204143 | 0.005056802
|  |  | 44652 | 0.99865 | 0.9994305 | 0.0004813642 | 0.9999501 | 0.07369218 | 0.9999457 | 0.1559632 |  |  | 169446 | 0.9879926 | 0.9866385 | 0.001176083 | 0.988572 | 0.003286784 | 0.9885638 | 0.006406711 |  |  | 28860 | 0.9312653 | 0.9670213 | 0.003424968 | 0.9151757 | 0.005765821 | 0.9151782 | 0.004941799 |  |  | 211980 | 0.9447487 | 0.9150489 | 0.005545951 | 0.9541145 | 0.01093793 | 0.9541191 | 0.009335079 |  |  | 512760 | 0.912944 | 0.8678712 | 0.01176961 | 0.9428302 | 0.01765489 | 0.9428355 | 0.01053911 |  |  | 470560 | 0.8223384 | 0.7035679 | 0.01025897 | 0.8204539 | 0.005668158 | 0.8204489 | 0.005055888
|  |  | 44772 | 0.9968581 | 0.9994305 | 0.0004813642 | 0.9999501 | 0.07369218 | 0.9999457 | 0.1559632 |  |  | 169746 | 0.9879926 | 0.9866385 | 0.001176083 | 0.9885938 | 0.003285932 | 0.9885856 | 0.006405982 |  |  | 29160 | 0.9312653 | 0.9670213 | 0.003424968 | 0.9153085 | 0.005769197 | 0.9153109 | 0.004945015 |  |  | 212280 | 0.9430672 | 0.9150489 | 0.005545951 | 0.954195 | 0.01093719 | 0.9541995 | 0.009331392 |  |  | 513060 | 0.9107061 | 0.8678712 | 0.01176961 | 0.9428823 | 0.01765441 | 0.9428877 | 0.01053749 |  |  | 470860 | 0.8245138 | 0.7035679 | 0.01025897 | 0.8204885 | 0.005667243 | 0.8204835 | 0.005054975
|  |  | 44892 | 0.9968581 | 0.9994305 | 0.0004813642 | 0.9999501 | 0.07369218 | 0.9999457 | 0.1559632 |  |  | 170046 | 0.9879926 | 0.9866385 | 0.001176083 | 0.9886156 | 0.003285076 | 0.9886074 | 0.006405248 |  |  | 29460 | 0.9312653 | 0.9670213 | 0.003424968 | 0.9154411 | 0.005772591 | 0.9154435 | 0.004948248 |  |  | 212580 | 0.9397043 | 0.9150489 | 0.005545951 | 0.9542751 | 0.01093645 | 0.9542797 | 0.009327708 |  |  | 513360 | 0.912944 | 0.8678712 | 0.01176961 | 0.9429344 | 0.01765392 | 0.9429398 | 0.01053588 |  |  | 471160 | 0.8266893 | 0.7035679 | 0.01025897 | 0.8205231 | 0.005666329 | 0.8205181 | 0.005054063
|  |  | 45012 | 0.9968581 | 0.9994305 | 0.0004813642 | 0.9999501 | 0.07369218 | 0.9999457 | 0.1559632 |  |  | 170346 | 0.9870322 | 0.9866385 | 0.001176083 | 0.9886373 | 0.003284217 | 0.9886291 | 0.006404509 |  |  | 29760 | 0.9301863 | 0.9670213 | 0.003424968 | 0.9155734 | 0.005776001 | 0.9155758 | 0.004951497 |  |  | 212880 | 0.9397043 | 0.9150489 | 0.005545951 | 0.9543551 | 0.0109357 | 0.9543597 | 0.009324026 |  |  | 513660 | 0.915182 | 0.8678712 | 0.01176961 | 0.9429865 | 0.01765344 | 0.9429918 | 0.01053426 |  |  | 471460 | 0.8266893 | 0.7035679 | 0.01025897 | 0.8205576 | 0.005665416 | 0.8205525 | 0.005053153
|  |  | 45132 | 0.9968581 | 0.9994305 | 0.0004813642 | 0.9999501 | 0.07369218 | 0.9999457 | 0.1559632 |  |  | 170646 | 0.9870322 | 0.9866385 | 0.001176083 | 0.9886589 | 0.003283356 | 0.9886507 | 0.006403765 |  |  | 30060 | 0.9301863 | 0.9670213 | 0.003424968 | 0.9157055 | 0.005779429 | 0.9157079 | 0.004954761 |  |  | 213180 | 0.9397043 | 0.9150489 | 0.005545951 | 0.9544349 | 0.01093496 | 0.9544394 | 0.009320345 |  |  | 513960 | 0.9174199 | 0.8678712 | 0.01176961 | 0.9430385 | 0.01765295 | 0.9430438 | 0.01053265 |  |  | 471760 | 0.8288647 | 0.7035679 | 0.01025897 | 0.820592 | 0.005664504 | 0.820587 | 0.005052245
|  |  | 45252 | 0.99865 | 0.9994305 | 0.0004813642 | 0.9999501 | 0.07369218 | 0.9999457 | 0.1559632 |  |  | 170946 | 0.9879926 | 0.9866385 | 0.001176083 | 0.9886805 | 0.003282491 | 0.9886723 | 0.006403017 |  |  | 30360 | 0.9301863 | 0.9670213 | 0.003424968 | 0.9158375 | 0.005782873 | 0.9158398 | 0.004958041 |  |  | 213480 | 0.9397043 | 0.9150489 | 0.005545951 | 0.9545144 | 0.01093421 | 0.954519 | 0.009316667 |  |  | 514260 | 0.915182 | 0.8678712 | 0.01176961 | 0.9430904 | 0.01765247 | 0.9430957 | 0.01053103 |  |  | 472060 | 0.8266893 | 0.7035679 | 0.01025897 | 0.8206264 | 0.005663594 | 0.8206213 | 0.005051337
|  |  | 45372 | 0.997754 | 0.9994305 | 0.0004813642 | 0.9999501 | 0.07369218 | 0.9999457 | 0.1559632 |  |  | 171246 | 0.9879926 | 0.9866385 | 0.001176083 | 0.988702 | 0.003281624 | 0.9886938 | 0.006402264 |  |  | 30660 | 0.9312653 | 0.9670213 | 0.003424968 | 0.9159692 | 0.005786333 | 0.9159715 | 0.004961335 |  |  | 213780 | 0.9430672 | 0.9150489 | 0.005545951 | 0.9545937 | 0.01093347 | 0.9545983 | 0.00931299 |  |  | 514560 | 0.9107061 | 0.8678712 | 0.01176961 | 0.9431422 | 0.01765198 | 0.9431476 | 0.01052942 |  |  | 472360 | 0.820163 | 0.7035679 | 0.01025897 | 0.8206607 | 0.005662686 | 0.8206556 | 0.005050432
|  |  | 45492 | 0.997754 | 0.9994305 | 0.0004813642 | 0.9999501 | 0.07369218 | 0.9999457 | 0.1559632 |  |  | 171546 | 0.9879926 | 0.9866385 | 0.001176083 | 0.9887234 | 0.003280754 | 0.9887153 | 0.006401507 |  |  | 30960 | 0.9312653 | 0.9670213 | 0.003424968 | 0.9161007 | 0.00578981 | 0.916103 | 0.004964645 |  |  | 214080 | 0.9447487 | 0.9150489 | 0.005545951 | 0.9546728 | 0.01093272 | 0.9546774 | 0.009309316 |  |  | 514860 | 0.912944 | 0.8678712 | 0.01176961 | 0.9431941 | 0.0176515 | 0.9431994 | 0.0105278 |  |  | 472660 | 0.8288647 | 0.7035679 | 0.01025897 | 0.820695 | 0.005661779 | 0.8206899 | 0.005049527
|  |  | 45612 | 0.9968581 | 0.9994305 | 0.0004813642 | 0.9999501 | 0.07369218 | 0.9999457 | 0.1559632 |  |  | 171846 | 0.9879926 | 0.9866385 | 0.001176083 | 0.9887448 | 0.003279882 | 0.9887367 | 0.006400745 |  |  | 31260 | 0.9312653 | 0.9670213 | 0.003424968 | 0.9162319 | 0.005793302 | 0.9162343 | 0.00496797 |  |  | 214380 | 0.9430672 | 0.9150489 | 0.005545951 | 0.9547517 | 0.01093197 | 0.9547562 | 0.009305644 |  |  | 515160 | 0.9196579 | 0.8678712 | 0.01176961 | 0.9432458 | 0.01765101 | 0.9432511 | 0.01052619 |  |  | 472960 | 0.8310402 | 0.7035679 | 0.01025897 | 0.8207292 | 0.005660873 | 0.8207241 | 0.005048624
|  |  | 45732 | 0.997754 | 0.9994305 | 0.0004813642 | 0.9999501 | 0.07369218 | 0.9999457 | 0.1559632 |  |  | 172146 | 0.9860717 | 0.9866385 | 0.001176083 | 0.9887662 | 0.003279006 | 0.988758 | 0.006399979 |  |  | 31560 | 0.9323443 | 0.9670213 | 0.003424968 | 0.916363 | 0.00579681 | 0.9163653 | 0.004971309 |  |  | 214680 | 0.9413858 | 0.9150489 | 0.005545951 | 0.9548304 | 0.01093122 | 0.9548349 | 0.009301974 |  |  | 515460 | 0.9174199 | 0.8678712 | 0.01176961 | 0.9432975 | 0.01765052 | 0.9433028 | 0.01052458 |  |  | 473260 | 0.8310402 | 0.7035679 | 0.01025897 | 0.8207633 | 0.005659969 | 0.8207582 | 0.005047723
|  |  | 45852 | 0.997754 | 0.9994305 | 0.0004813642 | 0.9999501 | 0.07369218 | 0.9999457 | 0.1559632 |  |  | 172446 | 0.9879926 | 0.9866385 | 0.001176083 | 0.9887875 | 0.003278128 | 0.9887793 | 0.006399208 |  |  | 31860 | 0.9334233 | 0.9670213 | 0.003424968 | 0.9164939 | 0.005800332 | 0.9164962 | 0.004974662 |  |  | 214980 | 0.9430672 | 0.9150489 | 0.005545951 | 0.9549089 | 0.01093048 | 0.9549133 | 0.009298306 |  |  | 515760 | 0.9107061 | 0.8678712 | 0.01176961 | 0.9433491 | 0.01765004 | 0.9433544 | 0.01052296 |  |  | 473560 | 0.8288647 | 0.7035679 | 0.01025897 | 0.8207974 | 0.005659066 | 0.8207923 | 0.005046822
|  |  | 45972 | 0.997754 | 0.9994305 | 0.0004813642 | 0.9999501 | 0.07369218 | 0.9999457 | 0.1559632 |  |  | 172746 | 0.9879926 | 0.9866385 | 0.001176083 | 0.9888087 | 0.003277248 | 0.9888006 | 0.006398433 |  |  | 32160 | 0.9323443 | 0.9670213 | 0.003424968 | 0.9166245 | 0.00580387 | 0.9166268 | 0.004978029 |  |  | 215280 | 0.9413858 | 0.9150489 | 0.005545951 | 0.9549871 | 0.01092973 | 0.9549916 | 0.00929464 |  |  | 516060 | 0.915182 | 0.8678712 | 0.01176961 | 0.9434007 | 0.01764955 | 0.943406 | 0.01052135 |  |  | 473860 | 0.8353911 | 0.7035679 | 0.01025897 | 0.8208315 | 0.005658164 | 0.8208263 | 0.005045923
|  |  | 46092 | 0.9968581 | 0.9994305 | 0.0004813642 | 0.9999501 | 0.07369218 | 0.9999457 | 0.1559632 |  |  | 173046 | 0.9870322 | 0.9866385 | 0.001176083 | 0.9888299 | 0.003276364 | 0.9888218 | 0.006397653 |  |  | 32460 | 0.9334233 | 0.9670213 | 0.003424968 | 0.9167549 | 0.005807423 | 0.9167572 | 0.004981409 |  |  | 215580 | 0.9447487 | 0.9150489 | 0.005545951 | 0.9550651 | 0.01092897 | 0.9550696 | 0.009290977 |  |  | 516360 | 0.912944 | 0.8678712 | 0.01176961 | 0.9434522 | 0.01764907 | 0.9434575 | 0.01051974 |  |  | 474160 | 0.8310402 | 0.7035679 | 0.01025897 | 0.8208654 | 0.005657264 | 0.8208603 | 0.005045026
|  |  | 46212 | 0.99865 | 0.9994305 | 0.0004813642 | 0.9999501 | 0.07369218 | 0.9999457 | 0.1559632 |  |  | 173346 | 0.9860717 | 0.9866385 | 0.001176083 | 0.988851 | 0.003275478 | 0.9888429 | 0.00639687 |  |  | 32760 | 0.9334233 | 0.9670213 | 0.003424968 | 0.9168852 | 0.00581099 | 0.9168874 | 0.004984803 |  |  | 215880 | 0.9430672 | 0.9150489 | 0.005545951 | 0.955143 | 0.01092822 | 0.9551474 | 0.009287316 |  |  | 516660 | 0.9107061 | 0.8678712 | 0.01176961 | 0.9435036 | 0.01764858 | 0.9435089 | 0.01051813 |  |  | 474460 | 0.8266893 | 0.7035679 | 0.01025897 | 0.8208994 | 0.005656366 | 0.8208942 | 0.00504413
|  |  | 46332 | 0.9959621 | 0.9994305 | 0.0004813642 | 0.9999501 | 0.07369218 | 0.9999457 | 0.1559632 |  |  | 173646 | 0.9870322 | 0.9866385 | 0.001176083 | 0.9888721 | 0.00327459 | 0.988864 | 0.006396082 |  |  | 33060 | 0.9334233 | 0.9670213 | 0.003424968 | 0.9170152 | 0.005814571 | 0.9170174 | 0.00498821 |  |  | 216180 | 0.9413858 | 0.9150489 | 0.005545951 | 0.9552206 | 0.01092747 | 0.955225 | 0.009283658 |  |  | 516960 | 0.912944 | 0.8678712 | 0.01176961 | 0.943555 | 0.01764809 | 0.9435603 | 0.01051652 |  |  | 474760 | 0.8266893 | 0.7035679 | 0.01025897 | 0.8209332 | 0.005655469 | 0.820928 | 0.005043235
|  |  | 46452 | 0.997754 | 0.9994305 | 0.0004813642 | 0.9999501 | 0.07369218 | 0.9999457 | 0.1559632 |  |  | 173946 | 0.9879926 | 0.9866385 | 0.001176083 | 0.9888931 | 0.003273699 | 0.988885 | 0.00639529 |  |  | 33360 | 0.9323443 | 0.9670213 | 0.003424968 | 0.917145 | 0.005818167 | 0.9171472 | 0.00499163 |  |  | 216480 | 0.9447487 | 0.9150489 | 0.005545951 | 0.955298 | 0.01092672 | 0.9553024 | 0.009280001 |  |  | 517260 | 0.915182 | 0.8678712 | 0.01176961 | 0.9436064 | 0.0176476 | 0.9436116 | 0.01051491 |  |  | 475060 | 0.8310402 | 0.7035679 | 0.01025897 | 0.820967 | 0.005654573 | 0.8209618 | 0.005042342
|  |  | 46572 | 0.99865 | 0.9994305 | 0.0004813642 | 0.9999501 | 0.07369218 | 0.9999457 | 0.1559632 |  |  | 174246 | 0.9889531 | 0.9866385 | 0.001176083 | 0.988914 | 0.003272805 | 0.9889059 | 0.006394493 |  |  | 33660 | 0.9323443 | 0.9670213 | 0.003424968 | 0.9172746 | 0.005821776 | 0.9172768 | 0.004995063 |  |  | 216780 | 0.9430672 | 0.9150489 | 0.005545951 | 0.9553751 | 0.01092597 | 0.9553795 | 0.009276348 |  |  | 517560 | 0.9174199 | 0.8678712 | 0.01176961 | 0.9436577 | 0.01764712 | 0.9436629 | 0.0105133 |  |  | 475360 | 0.8266893 | 0.7035679 | 0.01025897 | 0.8210008 | 0.005653679 | 0.8209956 | 0.00504145
|  |  | 46692 | 0.9968581 | 0.9994305 | 0.0004813642 | 0.9999501 | 0.07369218 | 0.9999457 | 0.1559632 |  |  | 174546 | 0.9889531 | 0.9866385 | 0.001176083 | 0.9889349 | 0.003271909 | 0.9889268 | 0.006393693 |  |  | 33960 | 0.9312653 | 0.9670213 | 0.003424968 | 0.9174039 | 0.005825398 | 0.9174061 | 0.004998508 |  |  | 217080 | 0.9430672 | 0.9150489 | 0.005545951 | 0.9554521 | 0.01092521 | 0.9554565 | 0.009272697 |  |  | 517860 | 0.915182 | 0.8678712 | 0.01176961 | 0.9437089 | 0.01764663 | 0.9437141 | 0.01051169 |  |  | 475660 | 0.8288647 | 0.7035679 | 0.01025897 | 0.8210345 | 0.005652786 | 0.8210293 | 0.00504056
|  |  | 46812 | 0.9968581 | 0.9994305 | 0.0004813642 | 0.9999501 | 0.07369218 | 0.9999457 | 0.1559632 |  |  | 174846 | 0.9879926 | 0.9866385 | 0.001176083 | 0.9889558 | 0.003271011 | 0.9889477 | 0.006392888 |  |  | 69960 | 0.9355813 | 0.9670213 | 0.003424968 | 0.9315035 | 0.006300421 | 0.9315043 | 0.00544715 |  |  | 217380 | 0.9430672 | 0.9150489 | 0.005545951 | 0.9555289 | 0.01092446 | 0.9555332 | 0.009269048 |  |  | 518160 | 0.915182 | 0.8678712 | 0.01176961 | 0.94376 | 0.01764614 | 0.9437653 | 0.01051008 |  |  | 475960 | 0.8245138 | 0.7035679 | 0.01025897 | 0.8210681 | 0.005651894 | 0.8210629 | 0.005039671
|  |  | 46932 | 0.9968581 | 0.9994305 | 0.0004813642 | 0.9999501 | 0.07369218 | 0.9999457 | 0.1559632 |  |  | 175146 | 0.9879926 | 0.9866385 | 0.001176083 | 0.9889766 | 0.00327011 | 0.9889685 | 0.00639208 |  |  | 70260 | 0.9420554 | 0.9670213 | 0.003424968 | 0.9316098 | 0.006304359 | 0.9316106 | 0.005450844 |  |  | 217680 | 0.9447487 | 0.9150489 | 0.005545951 | 0.9556054 | 0.0109237 | 0.9556098 | 0.009265402 |  |  | 518460 | 0.912944 | 0.8678712 | 0.01176961 | 0.9438111 | 0.01764566 | 0.9438164 | 0.01050847 |  |  | 476260 | 0.8310402 | 0.7035679 | 0.01025897 | 0.8211017 | 0.005651004 | 0.8210965 | 0.005038783
|  |  | 47052 | 0.997754 | 0.9994305 | 0.0004813642 | 0.9999501 | 0.07369218 | 0.9999457 | 0.1559632 |  |  | 175446 | 0.9879926 | 0.9866385 | 0.001176083 | 0.9889973 | 0.003269207 | 0.9889892 | 0.006391267 |  |  | 70560 | 0.9442135 | 0.9670213 | 0.003424968 | 0.931716 | 0.006308293 | 0.9317168 | 0.005454534 |  |  | 217980 | 0.9430672 | 0.9150489 | 0.005545951 | 0.9556818 | 0.01092295 | 0.9556861 | 0.009261759 |  |  | 518760 | 0.915182 | 0.8678712 | 0.01176961 | 0.9438622 | 0.01764517 | 0.9438674 | 0.01050686 |  |  | 476560 | 0.8310402 | 0.7035679 | 0.01025897 | 0.8211352 | 0.005650116 | 0.82113 | 0.005037897
|  |  | 47172 | 0.997754 | 0.9994305 | 0.0004813642 | 0.9999501 | 0.07369218 | 0.9999457 | 0.1559632 |  |  | 175746 | 0.9879926 | 0.9866385 | 0.001176083 | 0.989018 | 0.003268301 | 0.9890099 | 0.006390451 |  |  | 70860 | 0.9442135 | 0.9670213 | 0.003424968 | 0.9318221 | 0.006312223 | 0.9318228 | 0.005458219 |  |  | 218280 | 0.9430672 | 0.9150489 | 0.005545951 | 0.9557579 | 0.01092219 | 0.9557622 | 0.009258118 |  |  | 519060 | 0.9174199 | 0.8678712 | 0.01176961 | 0.9439132 | 0.01764468 | 0.9439184 | 0.01050526 |  |  | 476860 | 0.8266893 | 0.7035679 | 0.01025897 | 0.8211687 | 0.005649229 | 0.8211634 | 0.005037012
|  |  | 47292 | 0.997754 | 0.9994305 | 0.0004813642 | 0.9999501 | 0.07369218 | 0.9999457 | 0.1559632 |  |  | 176046 | 0.9889531 | 0.9866385 | 0.001176083 | 0.9890386 | 0.003267393 | 0.9890305 | 0.006389631 |  |  | 71160 | 0.9377394 | 0.9670213 | 0.003424968 | 0.9319279 | 0.006316147 | 0.9319287 | 0.005461899 |  |  | 218580 | 0.9430672 | 0.9150489 | 0.005545951 | 0.9558338 | 0.01092143 | 0.9558382 | 0.00925448 |  |  | 519360 | 0.912944 | 0.8678712 | 0.01176961 | 0.9439641 | 0.01764419 | 0.9439693 | 0.01050365 |  |  | 477160 | 0.8310402 | 0.7035679 | 0.01025897 | 0.8212021 | 0.005648343 | 0.8211968 | 0.005036128
|  |  | 47412 | 0.9968581 | 0.9994305 | 0.0004813642 | 0.9999501 | 0.07369218 | 0.9999457 | 0.1559632 |  |  | 176346 | 0.9870322 | 0.9866385 | 0.001176083 | 0.9890592 | 0.003266483 | 0.9890511 | 0.006388807 |  |  | 71460 | 0.9388184 | 0.9670213 | 0.003424968 | 0.9320336 | 0.006320067 | 0.9320344 | 0.005465574 |  |  | 218880 | 0.9447487 | 0.9150489 | 0.005545951 | 0.9559095 | 0.01092068 | 0.9559139 | 0.009250845 |  |  | 519660 | 0.9196579 | 0.8678712 | 0.01176961 | 0.9440149 | 0.0176437 | 0.9440201 | 0.01050204 |  |  | 477460 | 0.8332156 | 0.7035679 | 0.01025897 | 0.8212355 | 0.005647458 | 0.8212302 | 0.005035246
|  |  | 47532 | 0.9968581 | 0.9994305 | 0.0004813642 | 0.9999501 | 0.07369218 | 0.9999457 | 0.1559632 |  |  | 176646 | 0.9870322 | 0.9866385 | 0.001176083 | 0.9890797 | 0.00326557 | 0.9890716 | 0.006387979 |  |  | 71760 | 0.9377394 | 0.9670213 | 0.003424968 | 0.9321391 | 0.006323983 | 0.9321399 | 0.005469244 |  |  | 219180 | 0.9430672 | 0.9150489 | 0.005545951 | 0.955985 | 0.01091992 | 0.9559894 | 0.009247212 |  |  | 519960 | 0.912944 | 0.8678712 | 0.01176961 | 0.9440658 | 0.01764322 | 0.9440709 | 0.01050044 |  |  | 477760 | 0.8288647 | 0.7035679 | 0.01025897 | 0.8212688 | 0.005646576 | 0.8212635 | 0.005034366
|  |  | 47652 | 0.997754 | 0.9994305 | 0.0004813642 | 0.9999501 | 0.07369218 | 0.9999457 | 0.1559632 |  |  | 176946 | 0.9889531 | 0.9866385 | 0.001176083 | 0.9891001 | 0.003264656 | 0.9890921 | 0.006387147 |  |  | 72060 | 0.9398974 | 0.9670213 | 0.003424968 | 0.9322445 | 0.006327893 | 0.9322452 | 0.005472909 |  |  | 219480 | 0.9464302 | 0.9150489 | 0.005545951 | 0.9560604 | 0.01091916 | 0.9560647 | 0.009243583 |  |  | 520260 | 0.9174199 | 0.8678712 | 0.01176961 | 0.9441165 | 0.01764273 | 0.9441217 | 0.01049883 |  |  | 478060 | 0.8332156 | 0.7035679 | 0.01025897 | 0.821302 | 0.005645694 | 0.8212967 | 0.005033486
|  |  | 47772 | 0.9959621 | 0.9994305 | 0.0004813642 | 0.9999501 | 0.07369218 | 0.9999457 | 0.1559632 |  |  | 177246 | 0.9879926 | 0.9866385 | 0.001176083 | 0.9891205 | 0.003263739 | 0.9891125 | 0.006386311 |  |  | 72360 | 0.9388184 | 0.9670213 | 0.003424968 | 0.9323496 | 0.006331798 | 0.9323503 | 0.005476569 |  |  | 219780 | 0.9430672 | 0.9150489 | 0.005545951 | 0.9561355 | 0.01091841 | 0.9561397 | 0.009239956 |  |  | 520560 | 0.915182 | 0.8678712 | 0.01176961 | 0.9441672 | 0.01764224 | 0.9441724 | 0.01049723 |  |  | 478360 | 0.8266893 | 0.7035679 | 0.01025897 | 0.8213352 | 0.005644814 | 0.8213299 | 0.005032608
|  |  | 47892 | 0.9959621 | 0.9994305 | 0.0004813642 | 0.9999501 | 0.07369218 | 0.9999457 | 0.1559632 |  |  | 177546 | 0.9870322 | 0.9866385 | 0.001176083 | 0.9891409 | 0.00326282 | 0.9891329 | 0.006385472 |  |  | 72660 | 0.9388184 | 0.9670213 | 0.003424968 | 0.9324546 | 0.006335698 | 0.9324553 | 0.005480224 |  |  | 220080 | 0.9447487 | 0.9150489 | 0.005545951 | 0.9562103 | 0.01091765 | 0.9562146 | 0.009236332 |  |  | 520860 | 0.915182 | 0.8678712 | 0.01176961 | 0.9442178 | 0.01764175 | 0.944223 | 0.01049562 |  |  | 478660 | 0.8310402 | 0.7035679 | 0.01025897 | 0.8213683 | 0.005643935 | 0.821363 | 0.005031732
|  |  | 48012 | 0.997754 | 0.9994305 | 0.0004813642 | 0.9999501 | 0.07369218 | 0.9999457 | 0.1559632 |  |  | 177846 | 0.9879926 | 0.9866385 | 0.001176083 | 0.9891612 | 0.003261898 | 0.9891532 | 0.006384629 |  |  | 72960 | 0.9388184 | 0.9670213 | 0.003424968 | 0.9325595 | 0.006339594 | 0.9325602 | 0.005483874 |  |  | 220380 | 0.9447487 | 0.9150489 | 0.005545951 | 0.956285 | 0.01091689 | 0.9562893 | 0.009232711 |  |  | 521160 | 0.915182 | 0.8678712 | 0.01176961 | 0.9442684 | 0.01764126 | 0.9442736 | 0.01049402 |  |  | 478960 | 0.8332156 | 0.7035679 | 0.01025897 | 0.8214014 | 0.005643058 | 0.8213961 | 0.005030857
|  |  | 48132 | 0.9968581 | 0.9994305 | 0.0004813642 | 0.9999501 | 0.07369218 | 0.9999457 | 0.1559632 |  |  | 178146 | 0.9889531 | 0.9866385 | 0.001176083 | 0.9891814 | 0.003260975 | 0.9891734 | 0.006383783 |  |  | 73260 | 0.9398974 | 0.9670213 | 0.003424968 | 0.9326641 | 0.006343484 | 0.9326648 | 0.005487518 |  |  | 220680 | 0.9447487 | 0.9150489 | 0.005545951 | 0.9563595 | 0.01091613 | 0.9563638 | 0.009229093 |  |  | 521460 | 0.9174199 | 0.8678712 | 0.01176961 | 0.9443189 | 0.01764077 | 0.9443241 | 0.01049242 |  |  | 479260 | 0.8332156 | 0.7035679 | 0.01025897 | 0.8214344 | 0.005642182 | 0.8214291 | 0.005029983
|  |  | 48252 | 0.9968581 | 0.9994305 | 0.0004813642 | 0.9999501 | 0.07369218 | 0.9999457 | 0.1559632 |  |  | 178446 | 0.9889531 | 0.9866385 | 0.001176083 | 0.9892016 | 0.003260049 | 0.9891936 | 0.006382933 |  |  | 73560 | 0.9377394 | 0.9670213 | 0.003424968 | 0.9327686 | 0.006347368 | 0.9327693 | 0.005491158 |  |  | 220980 | 0.9464302 | 0.9150489 | 0.005545951 | 0.9564338 | 0.01091537 | 0.956438 | 0.009225478 |  |  | 521760 | 0.9174199 | 0.8678712 | 0.01176961 | 0.9443694 | 0.01764028 | 0.9443745 | 0.01049082 |  |  | 479560 | 0.8310402 | 0.7035679 | 0.01025897 | 0.8214674 | 0.005641308 | 0.821462 | 0.00502911
|  |  | 48372 | 0.9968581 | 0.9994305 | 0.0004813642 | 0.9999501 | 0.07369218 | 0.9999457 | 0.1559632 |  |  | 178746 | 0.9879926 | 0.9866385 | 0.001176083 | 0.9892217 | 0.003259122 | 0.9892137 | 0.006382079 |  |  | 73860 | 0.9366604 | 0.9670213 | 0.003424968 | 0.9328729 | 0.006351248 | 0.9328736 | 0.005494792 |  |  | 221280 | 0.9447487 | 0.9150489 | 0.005545951 | 0.9565079 | 0.01091461 | 0.9565121 | 0.009221867 |  |  | 522060 | 0.912944 | 0.8678712 | 0.01176961 | 0.9444198 | 0.01763979 | 0.9444249 | 0.01048921 |  |  | 479860 | 0.8223384 | 0.7035679 | 0.01025897 | 0.8215003 | 0.005640435 | 0.8214949 | 0.00502824
|  |  | 48492 | 0.997754 | 0.9994305 | 0.0004813642 | 0.9999501 | 0.07369218 | 0.9999457 | 0.1559632 |  |  | 179046 | 0.9889531 | 0.9866385 | 0.001176083 | 0.9892418 | 0.003258192 | 0.9892338 | 0.006381222 |  |  | 74160 | 0.9377394 | 0.9670213 | 0.003424968 | 0.9329771 | 0.006355122 | 0.9329777 | 0.00549842 |  |  | 221580 | 0.9447487 | 0.9150489 | 0.005545951 | 0.9565818 | 0.01091385 | 0.956586 | 0.009218258 |  |  | 522360 | 0.912944 | 0.8678712 | 0.01176961 | 0.9444701 | 0.01763931 | 0.9444753 | 0.01048761 |  |  | 480160 | 0.8288647 | 0.7035679 | 0.01025897 | 0.8215332 | 0.005639563 | 0.8215278 | 0.00502737
|  |  | 48612 | 0.99865 | 0.9994305 | 0.0004813642 | 0.9999501 | 0.07369218 | 0.9999457 | 0.1559632 |  |  | 179346 | 0.9879926 | 0.9866385 | 0.001176083 | 0.9892618 | 0.00325726 | 0.9892539 | 0.006380362 |  |  | 74460 | 0.9388184 | 0.9670213 | 0.003424968 | 0.9330811 | 0.006358991 | 0.9330817 | 0.005502043 |  |  | 221880 | 0.9413858 | 0.9150489 | 0.005545951 | 0.9566554 | 0.01091309 | 0.9566596 | 0.009214652 |  |  | 522660 | 0.915182 | 0.8678712 | 0.01176961 | 0.9445204 | 0.01763882 | 0.9445255 | 0.01048601 |  |  | 480460 | 0.8288647 | 0.7035679 | 0.01025897 | 0.821566 | 0.005638693 | 0.8215606 | 0.005026502
|  |  | 48732 | 0.99865 | 0.9994305 | 0.0004813642 | 0.9999501 | 0.07369218 | 0.9999457 | 0.1559632 |  |  | 179646 | 0.9879926 | 0.9866385 | 0.001176083 | 0.9892818 | 0.003256327 | 0.9892738 | 0.006379498 |  |  | 74760 | 0.9398974 | 0.9670213 | 0.003424968 | 0.9331849 | 0.006362854 | 0.9331855 | 0.00550566 |  |  | 222180 | 0.9413858 | 0.9150489 | 0.005545951 | 0.9567289 | 0.01091233 | 0.9567331 | 0.00921105 |  |  | 522960 | 0.912944 | 0.8678712 | 0.01176961 | 0.9445707 | 0.01763833 | 0.9445758 | 0.01048441 |  |  | 480760 | 0.8288647 | 0.7035679 | 0.01025897 | 0.8215987 | 0.005637824 | 0.8215933 | 0.005025635
|  |  | 48852 | 0.99865 | 0.9994305 | 0.0004813642 | 0.9999501 | 0.07369218 | 0.9999457 | 0.1559632 |  |  | 179946 | 0.9879926 | 0.9866385 | 0.001176083 | 0.9893017 | 0.003255391 | 0.9892938 | 0.006378631 |  |  | 75060 | 0.9398974 | 0.9670213 | 0.003424968 | 0.9332885 | 0.006366712 | 0.9332892 | 0.005509272 |  |  | 222480 | 0.9430672 | 0.9150489 | 0.005545951 | 0.9568022 | 0.01091157 | 0.9568064 | 0.009207451 |  |  | 523260 | 0.9107061 | 0.8678712 | 0.01176961 | 0.9446208 | 0.01763784 | 0.9446259 | 0.01048281 |  |  | 481060 | 0.8288647 | 0.7035679 | 0.01025897 | 0.8216314 | 0.005636957 | 0.821626 | 0.005024769
|  |  | 48972 | 0.997754 | 0.9994305 | 0.0004813642 | 0.9999501 | 0.07369218 | 0.9999457 | 0.1559632 |  |  | 180246 | 0.9879926 | 0.9866385 | 0.001176083 | 0.9893216 | 0.003254453 | 0.9893137 | 0.00637776 |  |  | 75360 | 0.9398974 | 0.9670213 | 0.003424968 | 0.933392 | 0.006370564 | 0.9333926 | 0.005512879 |  |  | 222780 | 0.9481117 | 0.9150489 | 0.005545951 | 0.9568753 | 0.01091081 | 0.9568794 | 0.009203855 |  |  | 523560 | 0.9174199 | 0.8678712 | 0.01176961 | 0.9446709 | 0.01763735 | 0.944676 | 0.01048121 |  |  | 481360 | 0.8310402 | 0.7035679 | 0.01025897 | 0.8216641 | 0.005636091 | 0.8216586 | 0.005023905
|  |  | 49092 | 0.9968581 | 0.9994305 | 0.0004813642 | 0.9999501 | 0.07369218 | 0.9999457 | 0.1559632 |  |  | 180546 | 0.9879926 | 0.9866385 | 0.001176083 | 0.9893414 | 0.003253514 | 0.9893335 | 0.006376886 |  |  | 75660 | 0.9388184 | 0.9670213 | 0.003424968 | 0.9334953 | 0.006374411 | 0.9334959 | 0.005516479 |  |  | 223080 | 0.9464302 | 0.9150489 | 0.005545951 | 0.9569481 | 0.01091005 | 0.9569523 | 0.009200262 |  |  | 523860 | 0.915182 | 0.8678712 | 0.01176961 | 0.944721 | 0.01763686 | 0.9447261 | 0.01047961 |  |  | 481660 | 0.8266893 | 0.7035679 | 0.01025897 | 0.8216966 | 0.005635226 | 0.8216912 | 0.005023043
|  |  | 49212 | 0.99865 | 0.9994305 | 0.0004813642 | 0.9999501 | 0.07369218 | 0.9999457 | 0.1559632 |  |  | 180846 | 0.9879926 | 0.9866385 | 0.001176083 | 0.9893612 | 0.003252572 | 0.9893532 | 0.006376009 |  |  | 75960 | 0.9388184 | 0.9670213 | 0.003424968 | 0.9335985 | 0.006378252 | 0.9335991 | 0.005520074 |  |  | 223380 | 0.9430672 | 0.9150489 | 0.005545951 | 0.9570208 | 0.01090929 | 0.957025 | 0.009196673 |  |  | 524160 | 0.9107061 | 0.8678712 | 0.01176961 | 0.944771 | 0.01763637 | 0.9447761 | 0.01047801 |  |  | 481960 | 0.8245138 | 0.7035679 | 0.01025897 | 0.8217292 | 0.005634363 | 0.8217237 | 0.005022181
|  |  | 49332 | 0.9968581 | 0.9994305 | 0.0004813642 | 0.9999501 | 0.07369218 | 0.9999457 | 0.1559632 |  |  | 181146 | 0.9879926 | 0.9866385 | 0.001176083 | 0.9893809 | 0.003251629 | 0.989373 | 0.006375129 |  |  | 76260 | 0.9388184 | 0.9670213 | 0.003424968 | 0.9337015 | 0.006382087 | 0.9337021 | 0.005523663 |  |  | 223680 | 0.9430672 | 0.9150489 | 0.005545951 | 0.9570933 | 0.01090853 | 0.9570974 | 0.009193087 |  |  | 524460 | 0.915182 | 0.8678712 | 0.01176961 | 0.9448209 | 0.01763588 | 0.944826 | 0.01047642 |  |  | 482260 | 0.8332156 | 0.7035679 | 0.01025897 | 0.8217616 | 0.005633501 | 0.8217562 | 0.005021321
|  |  | 49452 | 0.99865 | 0.9994305 | 0.0004813642 | 0.9999501 | 0.07369218 | 0.9999457 | 0.1559632 |  |  | 181446 | 0.9879926 | 0.9866385 | 0.001176083 | 0.9894005 | 0.003250684 | 0.9893926 | 0.006374245 |  |  | 76560 | 0.9366604 | 0.9670213 | 0.003424968 | 0.9338043 | 0.006385916 | 0.9338049 | 0.005527246 |  |  | 223980 | 0.9464302 | 0.9150489 | 0.005545951 | 0.9571656 | 0.01090777 | 0.9571697 | 0.009189504 |  |  | 524760 | 0.912944 | 0.8678712 | 0.01176961 | 0.9448708 | 0.01763539 | 0.9448759 | 0.01047482 |  |  | 482560 | 0.8266893 | 0.7035679 | 0.01025897 | 0.8217941 | 0.005632641 | 0.8217886 | 0.005020463
|  |  | 49572 | 0.997754 | 0.9994305 | 0.0004813642 | 0.9999501 | 0.07369218 | 0.9999457 | 0.1559632 |  |  | 181746 | 0.9879926 | 0.9866385 | 0.001176083 | 0.9894202 | 0.003249737 | 0.9894122 | 0.006373359 |  |  | 76860 | 0.9398974 | 0.9670213 | 0.003424968 | 0.9339069 | 0.00638974 | 0.9339075 | 0.005530823 |  |  | 224280 | 0.9464302 | 0.9150489 | 0.005545951 | 0.9572377 | 0.01090701 | 0.9572418 | 0.009185925 |  |  | 525060 | 0.9174199 | 0.8678712 | 0.01176961 | 0.9449207 | 0.0176349 | 0.9449257 | 0.01047322 |  |  | 482860 | 0.8245138 | 0.7035679 | 0.01025897 | 0.8218264 | 0.005631782 | 0.8218209 | 0.005019606
|  |  | 49692 | 0.997754 | 0.9994305 | 0.0004813642 | 0.9999501 | 0.07369218 | 0.9999457 | 0.1559632 |  |  | 182046 | 0.9889531 | 0.9866385 | 0.001176083 | 0.9894397 | 0.003248788 | 0.9894318 | 0.006372469 |  |  | 77160 | 0.9388184 | 0.9670213 | 0.003424968 | 0.9340094 | 0.006393558 | 0.93401 | 0.005534395 |  |  | 224580 | 0.9464302 | 0.9150489 | 0.005545951 | 0.9573095 | 0.01090625 | 0.9573136 | 0.009182349 |  |  | 525360 | 0.9174199 | 0.8678712 | 0.01176961 | 0.9449704 | 0.01763441 | 0.9449755 | 0.01047163 |  |  | 483160 | 0.8266893 | 0.7035679 | 0.01025897 | 0.8218587 | 0.005630924 | 0.8218532 | 0.00501875
|  |  | 49812 | 0.997754 | 0.9994305 | 0.0004813642 | 0.9999501 | 0.07369218 | 0.9999457 | 0.1559632 |  |  | 182346 | 0.9879926 | 0.9866385 | 0.001176083 | 0.9894592 | 0.003247838 | 0.9894513 | 0.006371576 |  |  | 77460 | 0.9388184 | 0.9670213 | 0.003424968 | 0.9341117 | 0.006397369 | 0.9341123 | 0.00553796 |  |  | 224880 | 0.9447487 | 0.9150489 | 0.005545951 | 0.9573812 | 0.01090549 | 0.9573853 | 0.009178777 |  |  | 525660 | 0.912944 | 0.8678712 | 0.01176961 | 0.9450202 | 0.01763392 | 0.9450252 | 0.01047003 |  |  | 483460 | 0.8353911 | 0.7035679 | 0.01025897 | 0.821891 | 0.005630068 | 0.8218855 | 0.005017896
|  |  | 49932 | 0.9968581 | 0.9994305 | 0.0004813642 | 0.9999501 | 0.07369218 | 0.9999457 | 0.1559632 |  |  | 182646 | 0.9889531 | 0.9866385 | 0.001176083 | 0.9894787 | 0.003246886 | 0.9894708 | 0.00637068 |  |  | 77760 | 0.9398974 | 0.9670213 | 0.003424968 | 0.9342139 | 0.006401175 | 0.9342144 | 0.00554152 |  |  | 225180 | 0.9464302 | 0.9150489 | 0.005545951 | 0.9574527 | 0.01090472 | 0.9574568 | 0.009175208 |  |  | 525960 | 0.9107061 | 0.8678712 | 0.01176961 | 0.9450698 | 0.01763343 | 0.9450748 | 0.01046844 |  |  | 483760 | 0.8310402 | 0.7035679 | 0.01025897 | 0.8219232 | 0.005629214 | 0.8219177 | 0.005017043
|  |  | 50052 | 0.99865 | 0.9994305 | 0.0004813642 | 0.9999501 | 0.07369218 | 0.9999457 | 0.1559632 |  |  | 182946 | 0.9889531 | 0.9866385 | 0.001176083 | 0.9894981 | 0.003245932 | 0.9894902 | 0.006369781 |  |  | 78060 | 0.9398974 | 0.9670213 | 0.003424968 | 0.9343158 | 0.006404975 | 0.9343164 | 0.005545073 |  |  | 225480 | 0.9481117 | 0.9150489 | 0.005545951 | 0.957524 | 0.01090396 | 0.9575281 | 0.009171643 |  |  | 526260 | 0.915182 | 0.8678712 | 0.01176961 | 0.9451194 | 0.01763294 | 0.9451244 | 0.01046684 |  |  | 484060 | 0.8288647 | 0.7035679 | 0.01025897 | 0.8219553 | 0.00562836 | 0.8219498 | 0.005016191
|  |  | 50172 | 0.997754 | 0.9994305 | 0.0004813642 | 0.9999501 | 0.07369218 | 0.9999457 | 0.1559632 |  |  | 183246 | 0.9889531 | 0.9866385 | 0.001176083 | 0.9895174 | 0.003244976 | 0.9895095 | 0.00636888 |  |  | 78360 | 0.9398974 | 0.9670213 | 0.003424968 | 0.9344177 | 0.006408768 | 0.9344182 | 0.00554862 |  |  | 225780 | 0.9447487 | 0.9150489 | 0.005545951 | 0.9575951 | 0.0109032 | 0.9575992 | 0.009168081 |  |  | 526560 | 0.915182 | 0.8678712 | 0.01176961 | 0.945169 | 0.01763245 | 0.945174 | 0.01046525 |  |  | 484360 | 0.8310402 | 0.7035679 | 0.01025897 | 0.8219874 | 0.005627508 | 0.8219819 | 0.005015341
|  |  | 50292 | 0.997754 | 0.9994305 | 0.0004813642 | 0.9999501 | 0.07369218 | 0.9999457 | 0.1559632 |  |  | 183546 | 0.9879926 | 0.9866385 | 0.001176083 | 0.9895367 | 0.003244019 | 0.9895288 | 0.006367975 |  |  | 78660 | 0.9409764 | 0.9670213 | 0.003424968 | 0.9345193 | 0.006412556 | 0.9345198 | 0.005552161 |  |  | 226080 | 0.9430672 | 0.9150489 | 0.005545951 | 0.957666 | 0.01090244 | 0.9576701 | 0.009164523 |  |  | 526860 | 0.915182 | 0.8678712 | 0.01176961 | 0.9452184 | 0.01763196 | 0.9452234 | 0.01046366 |  |  | 484660 | 0.8332156 | 0.7035679 | 0.01025897 | 0.8220195 | 0.005626658 | 0.8220139 | 0.005014492
|  |  | 50412 | 0.997754 | 0.9994305 | 0.0004813642 | 0.9999501 | 0.07369218 | 0.9999457 | 0.1559632 |  |  | 183846 | 0.9899135 | 0.9866385 | 0.001176083 | 0.9895559 | 0.00324306 | 0.9895481 | 0.006367067 |  |  | 78960 | 0.9388184 | 0.9670213 | 0.003424968 | 0.9346208 | 0.006416337 | 0.9346213 | 0.005555696 |  |  | 226380 | 0.9464302 | 0.9150489 | 0.005545951 | 0.9577367 | 0.01090168 | 0.9577408 | 0.009160969 |  |  | 527160 | 0.915182 | 0.8678712 | 0.01176961 | 0.9452679 | 0.01763147 | 0.9452729 | 0.01046206 |  |  | 484960 | 0.8332156 | 0.7035679 | 0.01025897 | 0.8220515 | 0.005625809 | 0.8220459 | 0.005013644
|  |  | 50532 | 0.9968581 | 0.9994305 | 0.0004813642 | 0.9999501 | 0.07369218 | 0.9999457 | 0.1559632 |  |  | 184146 | 0.9879926 | 0.9866385 | 0.001176083 | 0.9895751 | 0.003242099 | 0.9895673 | 0.006366157 |  |  | 79260 | 0.9398974 | 0.9670213 | 0.003424968 | 0.9347221 | 0.006420112 | 0.9347226 | 0.005559224 |  |  | 226680 | 0.9447487 | 0.9150489 | 0.005545951 | 0.9578073 | 0.01090092 | 0.9578113 | 0.009157418 |  |  | 527460 | 0.915182 | 0.8678712 | 0.01176961 | 0.9453173 | 0.01763098 | 0.9453222 | 0.01046047 |  |  | 485260 | 0.8332156 | 0.7035679 | 0.01025897 | 0.8220834 | 0.005624961 | 0.8220778 | 0.005012798
|  |  | 50652 | 0.99865 | 0.9994305 | 0.0004813642 | 0.9999501 | 0.07369218 | 0.9999457 | 0.1559632 |  |  | 184446 | 0.9889531 | 0.9866385 | 0.001176083 | 0.9895943 | 0.003241137 | 0.9895864 | 0.006365244 |  |  | 79560 | 0.9398974 | 0.9670213 | 0.003424968 | 0.9348233 | 0.00642388 | 0.9348238 | 0.005562747 |  |  | 226980 | 0.9447487 | 0.9150489 | 0.005545951 | 0.9578776 | 0.01090016 | 0.9578816 | 0.009153871 |  |  | 527760 | 0.912944 | 0.8678712 | 0.01176961 | 0.9453666 | 0.01763048 | 0.9453715 | 0.01045888 |  |  | 485560 | 0.8310402 | 0.7035679 | 0.01025897 | 0.8221153 | 0.005624115 | 0.8221097 | 0.005011954
|  |  | 50772 | 0.997754 | 0.9994305 | 0.0004813642 | 0.9999501 | 0.07369218 | 0.9999457 | 0.1559632 |  |  | 184746 | 0.9879926 | 0.9866385 | 0.001176083 | 0.9896134 | 0.003240174 | 0.9896055 | 0.006364328 |  |  | 79860 | 0.9388184 | 0.9670213 | 0.003424968 | 0.9349243 | 0.006427643 | 0.9349248 | 0.005566262 |  |  | 227280 | 0.9464302 | 0.9150489 | 0.005545951 | 0.9579477 | 0.0108994 | 0.9579517 | 0.009150328 |  |  | 528060 | 0.9196579 | 0.8678712 | 0.01176961 | 0.9454158 | 0.01762999 | 0.9454208 | 0.01045729 |  |  | 485860 | 0.8310402 | 0.7035679 | 0.01025897 | 0.8221471 | 0.00562327 | 0.8221415 | 0.00501111
|  |  | 50892 | 0.997754 | 0.9994305 | 0.0004813642 | 0.9999501 | 0.07369218 | 0.9999457 | 0.1559632 |  |  | 185046 | 0.9889531 | 0.9866385 | 0.001176083 | 0.9896324 | 0.003239209 | 0.9896246 | 0.006363409 |  |  | 80160 | 0.9388184 | 0.9670213 | 0.003424968 | 0.9350251 | 0.006431398 | 0.9350256 | 0.005569772 |  |  | 227580 | 0.9430672 | 0.9150489 | 0.005545951 | 0.9580177 | 0.01089864 | 0.9580217 | 0.009146789 |  |  | 528360 | 0.915182 | 0.8678712 | 0.01176961 | 0.945465 | 0.0176295 | 0.94547 | 0.0104557 |  |  | 486160 | 0.8353911 | 0.7035679 | 0.01025897 | 0.8221789 | 0.005622426 | 0.8221733 | 0.005010268
|  |  | 51012 | 0.997754 | 0.9994305 | 0.0004813642 | 0.9999501 | 0.07369218 | 0.9999457 | 0.1559632 |  |  | 185346 | 0.9870322 | 0.9866385 | 0.001176083 | 0.9896514 | 0.003238242 | 0.9896436 | 0.006362487 |  |  | 80460 | 0.9398974 | 0.9670213 | 0.003424968 | 0.9351258 | 0.006435148 | 0.9351263 | 0.005573275 |  |  | 227880 | 0.9430672 | 0.9150489 | 0.005545951 | 0.9580874 | 0.01089788 | 0.9580914 | 0.009143253 |  |  | 528660 | 0.9174199 | 0.8678712 | 0.01176961 | 0.9455142 | 0.01762901 | 0.9455191 | 0.01045411 |  |  | 486460 | 0.8310402 | 0.7035679 | 0.01025897 | 0.8222106 | 0.005621584 | 0.822205 | 0.005009428
|  |  | 51132 | 0.997754 | 0.9994305 | 0.0004813642 | 0.9999501 | 0.07369218 | 0.9999457 | 0.1559632 |  |  | 185646 | 0.9870322 | 0.9866385 | 0.001176083 | 0.9896703 | 0.003237274 | 0.9896625 | 0.006361563 |  |  | 80760 | 0.9388184 | 0.9670213 | 0.003424968 | 0.9352263 | 0.006438891 | 0.9352268 | 0.005576771 |  |  | 228180 | 0.9481117 | 0.9150489 | 0.005545951 | 0.958157 | 0.01089712 | 0.9581609 | 0.009139721 |  |  | 528960 | 0.915182 | 0.8678712 | 0.01176961 | 0.9455633 | 0.01762852 | 0.9455682 | 0.01045252 |  |  | 486760 | 0.8353911 | 0.7035679 | 0.01025897 | 0.8222423 | 0.005620744 | 0.8222366 | 0.005008588
|  |  | 51252 | 0.9995459 | 0.9994305 | 0.0004813642 | 0.9999501 | 0.07369218 | 0.9999457 | 0.1559632 |  |  | 185946 | 0.9879926 | 0.9866385 | 0.001176083 | 0.9896892 | 0.003236304 | 0.9896814 | 0.006360636 |  |  | 81060 | 0.9388184 | 0.9670213 | 0.003424968 | 0.9353267 | 0.006442627 | 0.9353271 | 0.005580262 |  |  | 228480 | 0.9497932 | 0.9150489 | 0.005545951 | 0.9582264 | 0.01089636 | 0.9582303 | 0.009136193 |  |  | 529260 | 0.915182 | 0.8678712 | 0.01176961 | 0.9456123 | 0.01762803 | 0.9456173 | 0.01045093 |  |  | 487060 | 0.8266893 | 0.7035679 | 0.01025897 | 0.8222739 | 0.005619904 | 0.8222682 | 0.00500775
|  |  | 51372 | 0.997754 | 0.9994305 | 0.0004813642 | 0.9999501 | 0.07369218 | 0.9999457 | 0.1559632 |  |  | 186246 | 0.9870322 | 0.9866385 | 0.001176083 | 0.9897081 | 0.003235333 | 0.9897003 | 0.006359707 |  |  | 81360 | 0.9409764 | 0.9670213 | 0.003424968 | 0.9354268 | 0.006446357 | 0.9354273 | 0.005583745 |  |  | 228780 | 0.9514747 | 0.9150489 | 0.005545951 | 0.9582956 | 0.0108956 | 0.9582995 | 0.009132669 |  |  | 529560 | 0.915182 | 0.8678712 | 0.01176961 | 0.9456613 | 0.01762754 | 0.9456662 | 0.01044934 |  |  | 487360 | 0.8288647 | 0.7035679 | 0.01025897 | 0.8223055 | 0.005619066 | 0.8222998 | 0.005006914
|  |  | 51492 | 0.9968581 | 0.9994305 | 0.0004813642 | 0.9999501 | 0.07369218 | 0.9999457 | 0.1559632 |  |  | 186546 | 0.9879926 | 0.9866385 | 0.001176083 | 0.9897269 | 0.003234361 | 0.9897191 | 0.006358775 |  |  | 81660 | 0.9409764 | 0.9670213 | 0.003424968 | 0.9355269 | 0.00645008 | 0.9355273 | 0.005587222 |  |  | 229080 | 0.9464302 | 0.9150489 | 0.005545951 | 0.9583646 | 0.01089484 | 0.9583685 | 0.009129149 |  |  | 529860 | 0.915182 | 0.8678712 | 0.01176961 | 0.9457102 | 0.01762705 | 0.9457151 | 0.01044776 |  |  | 487660 | 0.8310402 | 0.7035679 | 0.01025897 | 0.822337 | 0.00561823 | 0.8223313 | 0.005006079
|  |  | 51612 | 0.997754 | 0.9994305 | 0.0004813642 | 0.9999501 | 0.07369218 | 0.9999457 | 0.1559632 |  |  | 186846 | 0.9889531 | 0.9866385 | 0.001176083 | 0.9897456 | 0.003233387 | 0.9897378 | 0.006357841 |  |  | 81960 | 0.9420554 | 0.9670213 | 0.003424968 | 0.9356267 | 0.006453797 | 0.9356272 | 0.005590692 |  |  | 229380 | 0.9481117 | 0.9150489 | 0.005545951 | 0.9584334 | 0.01089408 | 0.9584373 | 0.009125633 |  |  | 530160 | 0.9218958 | 0.8678712 | 0.01176961 | 0.9457591 | 0.01762656 | 0.945764 | 0.01044617 |  |  | 487960 | 0.8332156 | 0.7035679 | 0.01025897 | 0.8223684 | 0.005617395 | 0.8223627 | 0.005005245
|  |  | 51732 | 0.9968581 | 0.9994305 | 0.0004813642 | 0.9999501 | 0.07369218 | 0.9999457 | 0.1559632 |  |  | 187146 | 0.9870322 | 0.9866385 | 0.001176083 | 0.9897643 | 0.003232411 | 0.9897565 | 0.006356904 |  |  | 82260 | 0.9398974 | 0.9670213 | 0.003424968 | 0.9357264 | 0.006457506 | 0.9357269 | 0.005594156 |  |  | 229680 | 0.9481117 | 0.9150489 | 0.005545951 | 0.958502 | 0.01089332 | 0.9585059 | 0.009122121 |  |  | 530460 | 0.9174199 | 0.8678712 | 0.01176961 | 0.9458079 | 0.01762607 | 0.9458128 | 0.01044458 |  |  | 488260 | 0.8266893 | 0.7035679 | 0.01025897 | 0.8223998 | 0.005616561 | 0.8223941 | 0.005004413
|  |  | 51852 | 0.997754 | 0.9994305 | 0.0004813642 | 0.9999501 | 0.07369218 | 0.9999457 | 0.1559632 |  |  | 187446 | 0.9879926 | 0.9866385 | 0.001176083 | 0.9897829 | 0.003231435 | 0.9897752 | 0.006355964 |  |  | 82560 | 0.9398974 | 0.9670213 | 0.003424968 | 0.935826 | 0.00646121 | 0.9358264 | 0.005597613 |  |  | 229980 | 0.9464302 | 0.9150489 | 0.005545951 | 0.9585704 | 0.01089256 | 0.9585743 | 0.009118613 |  |  | 530760 | 0.9218958 | 0.8678712 | 0.01176961 | 0.9458567 | 0.01762557 | 0.9458616 | 0.010443 |  |  | 488560 | 0.8332156 | 0.7035679 | 0.01025897 | 0.8224312 | 0.005615729 | 0.8224255 | 0.005003582
|  |  | 51972 | 0.9968581 | 0.9994305 | 0.0004813642 | 0.9999501 | 0.07369218 | 0.9999457 | 0.1559632 |  |  | 187746 | 0.990874 | 0.9866385 | 0.001176083 | 0.9898015 | 0.003230457 | 0.9897938 | 0.006355023 |  |  | 82860 | 0.9398974 | 0.9670213 | 0.003424968 | 0.9359253 | 0.006464906 | 0.9359258 | 0.005601063 |  |  | 230280 | 0.9497932 | 0.9150489 | 0.005545951 | 0.9586387 | 0.01089181 | 0.9586425 | 0.009115109 |  |  | 531060 | 0.9218958 | 0.8678712 | 0.01176961 | 0.9459054 | 0.01762508 | 0.9459103 | 0.01044141 |  |  | 488860 | 0.8353911 | 0.7035679 | 0.01025897 | 0.8224625 | 0.005614898 | 0.8224567 | 0.005002752
|  |  | 52092 | 0.997754 | 0.9994305 | 0.0004813642 | 0.9999501 | 0.07369218 | 0.9999457 | 0.1559632 |  |  | 188046 | 0.9889531 | 0.9866385 | 0.001176083 | 0.9898201 | 0.003229478 | 0.9898123 | 0.006354078 |  |  | 83160 | 0.9409764 | 0.9670213 | 0.003424968 | 0.9360246 | 0.006468595 | 0.936025 | 0.005604507 |  |  | 230580 | 0.9464302 | 0.9150489 | 0.005545951 | 0.9587067 | 0.01089105 | 0.9587106 | 0.009111609 |  |  | 531360 | 0.9218958 | 0.8678712 | 0.01176961 | 0.945954 | 0.01762459 | 0.9459589 | 0.01043983 |  |  | 489160 | 0.8332156 | 0.7035679 | 0.01025897 | 0.8224937 | 0.005614068 | 0.822488 | 0.005001924
|  |  | 52212 | 0.997754 | 0.9994305 | 0.0004813642 | 0.9999501 | 0.07369218 | 0.9999457 | 0.1559632 |  |  | 188346 | 0.9889531 | 0.9866385 | 0.001176083 | 0.9898385 | 0.003228497 | 0.9898308 | 0.006353132 |  |  | 83460 | 0.9398974 | 0.9670213 | 0.003424968 | 0.9361236 | 0.006472278 | 0.936124 | 0.005607943 |  |  | 230880 | 0.9464302 | 0.9150489 | 0.005545951 | 0.9587746 | 0.01089029 | 0.9587784 | 0.009108113 |  |  | 531660 | 0.912944 | 0.8678712 | 0.01176961 | 0.9460026 | 0.0176241 | 0.9460075 | 0.01043825 |  |  | 489460 | 0.8353911 | 0.7035679 | 0.01025897 | 0.8225249 | 0.00561324 | 0.8225192 | 0.005001097
|  |  | 52332 | 0.997754 | 0.9994305 | 0.0004813642 | 0.9999501 | 0.07369218 | 0.9999457 | 0.1559632 |  |  | 188646 | 0.9889531 | 0.9866385 | 0.001176083 | 0.989857 | 0.003227516 | 0.9898493 | 0.006352183 |  |  | 83760 | 0.9431345 | 0.9670213 | 0.003424968 | 0.9362225 | 0.006475954 | 0.9362229 | 0.005611373 |  |  | 231180 | 0.9464302 | 0.9150489 | 0.005545951 | 0.9588423 | 0.01088953 | 0.9588461 | 0.009104622 |  |  | 531960 | 0.915182 | 0.8678712 | 0.01176961 | 0.9460512 | 0.01762361 | 0.946056 | 0.01043666 |  |  | 489760 | 0.8332156 | 0.7035679 | 0.01025897 | 0.8225561 | 0.005612413 | 0.8225503 | 0.005000271
|  |  | 52452 | 0.997754 | 0.9994305 | 0.0004813642 | 0.9999501 | 0.07369218 | 0.9999457 | 0.1559632 |  |  | 188946 | 0.9889531 | 0.9866385 | 0.001176083 | 0.9898754 | 0.003226533 | 0.9898677 | 0.006351232 |  |  | 84060 | 0.9409764 | 0.9670213 | 0.003424968 | 0.9363213 | 0.006479622 | 0.9363216 | 0.005614796 |  |  | 231480 | 0.9481117 | 0.9150489 | 0.005545951 | 0.9589098 | 0.01088878 | 0.9589136 | 0.009101134 |  |  | 532260 | 0.9196579 | 0.8678712 | 0.01176961 | 0.9460996 | 0.01762312 | 0.9461045 | 0.01043508 |  |  | 490060 | 0.8332156 | 0.7035679 | 0.01025897 | 0.8225872 | 0.005611588 | 0.8225814 | 0.004999447
|  |  | 52572 | 0.9968581 | 0.9994305 | 0.0004813642 | 0.9999501 | 0.07369218 | 0.9999457 | 0.1559632 |  |  | 189246 | 0.9889531 | 0.9866385 | 0.001176083 | 0.9898937 | 0.003225549 | 0.989886 | 0.006350279 |  |  | 84360 | 0.9409764 | 0.9670213 | 0.003424968 | 0.9364198 | 0.006483284 | 0.9364202 | 0.005618212 |  |  | 231780 | 0.9481117 | 0.9150489 | 0.005545951 | 0.9589771 | 0.01088802 | 0.9589809 | 0.009097651 |  |  | 532560 | 0.9196579 | 0.8678712 | 0.01176961 | 0.9461481 | 0.01762263 | 0.9461529 | 0.0104335 |  |  | 490360 | 0.8332156 | 0.7035679 | 0.01025897 | 0.8226182 | 0.005610764 | 0.8226124 | 0.004998624
|  |  | 52692 | 0.997754 | 0.9994305 | 0.0004813642 | 0.9999501 | 0.07369218 | 0.9999457 | 0.1559632 |  |  | 189546 | 0.9879926 | 0.9866385 | 0.001176083 | 0.989912 | 0.003224563 | 0.9899043 | 0.006349323 |  |  | 84660 | 0.9420554 | 0.9670213 | 0.003424968 | 0.9365182 | 0.006486939 | 0.9365186 | 0.005621621 |  |  | 232080 | 0.9481117 | 0.9150489 | 0.005545951 | 0.9590442 | 0.01088727 | 0.959048 | 0.009094172 |  |  | 532860 | 0.9218958 | 0.8678712 | 0.01176961 | 0.9461964 | 0.01762214 | 0.9462013 | 0.01043192 |  |  | 490660 | 0.8353911 | 0.7035679 | 0.01025897 | 0.8226492 | 0.005609941 | 0.8226434 | 0.004997803
|  |  | 52812 | 0.9968581 | 0.9994305 | 0.0004813642 | 0.9999501 | 0.07369218 | 0.9999457 | 0.1559632 |  |  | 189846 | 0.9870322 | 0.9866385 | 0.001176083 | 0.9899303 | 0.003223577 | 0.9899226 | 0.006348365 |  |  | 84960 | 0.9398974 | 0.9670213 | 0.003424968 | 0.9366165 | 0.006490587 | 0.9366169 | 0.005625023 |  |  | 232380 | 0.9497932 | 0.9150489 | 0.005545951 | 0.9591112 | 0.01088651 | 0.959115 | 0.009090697 |  |  | 533160 | 0.9174199 | 0.8678712 | 0.01176961 | 0.9462447 | 0.01762164 | 0.9462496 | 0.01043034 |  |  | 490960 | 0.8310402 | 0.7035679 | 0.01025897 | 0.8226801 | 0.00560912 | 0.8226743 | 0.004996983
|  |  | 52932 | 0.997754 | 0.9994305 | 0.0004813642 | 0.9999501 | 0.07369218 | 0.9999457 | 0.1559632 |  |  | 190146 | 0.9879926 | 0.9866385 | 0.001176083 | 0.9899485 | 0.003222589 | 0.9899408 | 0.006347405 |  |  | 85260 | 0.9420554 | 0.9670213 | 0.003424968 | 0.9367146 | 0.006494227 | 0.9367149 | 0.005628418 |  |  | 232680 | 0.9481117 | 0.9150489 | 0.005545951 | 0.959178 | 0.01088575 | 0.9591817 | 0.009087226 |  |  | 533460 | 0.9174199 | 0.8678712 | 0.01176961 | 0.946293 | 0.01762115 | 0.9462978 | 0.01042876 |  |  | 491260 | 0.8332156 | 0.7035679 | 0.01025897 | 0.822711 | 0.0056083 | 0.8227052 | 0.004996164
|  |  | 53052 | 0.997754 | 0.9994305 | 0.0004813642 | 0.9999501 | 0.07369218 | 0.9999457 | 0.1559632 |  |  | 190446 | 0.9879926 | 0.9866385 | 0.001176083 | 0.9899666 | 0.003221601 | 0.989959 | 0.006346443 |  |  | 85560 | 0.9388184 | 0.9670213 | 0.003424968 | 0.9368125 | 0.006497861 | 0.9368129 | 0.005631806 |  |  | 232980 | 0.9447487 | 0.9150489 | 0.005545951 | 0.9592446 | 0.010885 | 0.9592483 | 0.00908376 |  |  | 533760 | 0.915182 | 0.8678712 | 0.01176961 | 0.9463412 | 0.01762066 | 0.946346 | 0.01042718 |  |  | 491560 | 0.8288647 | 0.7035679 | 0.01025897 | 0.8227418 | 0.005607482 | 0.822736 | 0.004995346
|  |  | 53172 | 0.9968581 | 0.9994305 | 0.0004813642 | 0.9999501 | 0.07369218 | 0.9999457 | 0.1559632 |  |  | 190746 | 0.9879926 | 0.9866385 | 0.001176083 | 0.9899847 | 0.003220611 | 0.9899771 | 0.006345479 |  |  | 85860 | 0.9409764 | 0.9670213 | 0.003424968 | 0.9369103 | 0.006501487 | 0.9369107 | 0.005635187 |  |  | 233280 | 0.9481117 | 0.9150489 | 0.005545951 | 0.959311 | 0.01088425 | 0.9593147 | 0.009080298 |  |  | 534060 | 0.915182 | 0.8678712 | 0.01176961 | 0.9463893 | 0.01762017 | 0.9463941 | 0.0104256 |  |  | 491860 | 0.8310402 | 0.7035679 | 0.01025897 | 0.8227726 | 0.005606665 | 0.8227667 | 0.00499453
|  |  | 53292 | 0.9968581 | 0.9994305 | 0.0004813642 | 0.9999501 | 0.07369218 | 0.9999457 | 0.1559632 |  |  | 191046 | 0.9870322 | 0.9866385 | 0.001176083 | 0.9900028 | 0.00321962 | 0.9899952 | 0.006344513 |  |  | 86160 | 0.9398974 | 0.9670213 | 0.003424968 | 0.9370079 | 0.006505106 | 0.9370083 | 0.005638561 |  |  | 233580 | 0.9481117 | 0.9150489 | 0.005545951 | 0.9593772 | 0.01088349 | 0.9593809 | 0.009076841 |  |  | 534360 | 0.9196579 | 0.8678712 | 0.01176961 | 0.9464374 | 0.01761968 | 0.9464422 | 0.01042402 |  |  | 492160 | 0.8353911 | 0.7035679 | 0.01025897 | 0.8228033 | 0.005605849 | 0.8227975 | 0.004993716
|  |  | 53412 | 0.99865 | 0.9994305 | 0.0004813642 | 0.9999501 | 0.07369218 | 0.9999457 | 0.1559632 |  |  | 191346 | 0.9879926 | 0.9866385 | 0.001176083 | 0.9900208 | 0.003218628 | 0.9900132 | 0.006343544 |  |  | 86460 | 0.9409764 | 0.9670213 | 0.003424968 | 0.9371054 | 0.006508718 | 0.9371057 | 0.005641928 |  |  | 233880 | 0.9481117 | 0.9150489 | 0.005545951 | 0.9594432 | 0.01088274 | 0.9594469 | 0.009073387 |  |  | 534660 | 0.912944 | 0.8678712 | 0.01176961 | 0.9464855 | 0.01761919 | 0.9464903 | 0.01042245 |  |  | 492460 | 0.8332156 | 0.7035679 | 0.01025897 | 0.822834 | 0.005605035 | 0.8228281 | 0.004992902
|  |  | 53532 | 0.997754 | 0.9994305 | 0.0004813642 | 0.9999501 | 0.07369218 | 0.9999457 | 0.1559632 |  |  | 191646 | 0.9870322 | 0.9866385 | 0.001176083 | 0.9900387 | 0.003217635 | 0.9900311 | 0.006342574 |  |  | 86760 | 0.9409764 | 0.9670213 | 0.003424968 | 0.9372027 | 0.006512323 | 0.937203 | 0.005645287 |  |  | 234180 | 0.9481117 | 0.9150489 | 0.005545951 | 0.9595091 | 0.01088199 | 0.9595128 | 0.009069939 |  |  | 534960 | 0.9196579 | 0.8678712 | 0.01176961 | 0.9465335 | 0.01761869 | 0.9465382 | 0.01042087 |  |  | 492760 | 0.8310402 | 0.7035679 | 0.01025897 | 0.8228646 | 0.005604222 | 0.8228587 | 0.00499209
|  |  | 53652 | 0.997754 | 0.9994305 | 0.0004813642 | 0.9999501 | 0.07369218 | 0.9999457 | 0.1559632 |  |  | 191946 | 0.9870322 | 0.9866385 | 0.001176083 | 0.9900567 | 0.003216641 | 0.9900491 | 0.006341602 |  |  | 87060 | 0.9398974 | 0.9670213 | 0.003424968 | 0.9372999 | 0.00651592 | 0.9373002 | 0.00564864 |  |  | 234480 | 0.9497932 | 0.9150489 | 0.005545951 | 0.9595748 | 0.01088123 | 0.9595785 | 0.009066494 |  |  | 535260 | 0.9196579 | 0.8678712 | 0.01176961 | 0.9465814 | 0.0176182 | 0.9465862 | 0.01041929 |  |  | 493060 | 0.8288647 | 0.7035679 | 0.01025897 | 0.8228952 | 0.00560341 | 0.8228893 | 0.00499128
|  |  | 53772 | 0.997754 | 0.9994305 | 0.0004813642 | 0.9999501 | 0.07369218 | 0.9999457 | 0.1559632 |  |  | 192246 | 0.9860717 | 0.9866385 | 0.001176083 | 0.9900745 | 0.003215647 | 0.9900669 | 0.006340628 |  |  | 87360 | 0.9409764 | 0.9670213 | 0.003424968 | 0.9373969 | 0.00651951 | 0.9373972 | 0.005651985 |  |  | 234780 | 0.9514747 | 0.9150489 | 0.005545951 | 0.9596403 | 0.01088048 | 0.9596439 | 0.009063054 |  |  | 535560 | 0.915182 | 0.8678712 | 0.01176961 | 0.9466293 | 0.01761771 | 0.946634 | 0.01041772 |  |  | 493360 | 0.8288647 | 0.7035679 | 0.01025897 | 0.8229257 | 0.0056026 | 0.8229198 | 0.004990471
|  |  | 53892 | 0.9968581 | 0.9994305 | 0.0004813642 | 0.9999501 | 0.07369218 | 0.9999457 | 0.1559632 |  |  | 192546 | 0.9870322 | 0.9866385 | 0.001176083 | 0.9900923 | 0.003214651 | 0.9900848 | 0.006339652 |  |  | 87660 | 0.9409764 | 0.9670213 | 0.003424968 | 0.9374937 | 0.006523093 | 0.937494 | 0.005655323 |  |  | 235080 | 0.9497932 | 0.9150489 | 0.005545951 | 0.9597056 | 0.01087973 | 0.9597093 | 0.009059619 |  |  | 535860 | 0.9218958 | 0.8678712 | 0.01176961 | 0.9466771 | 0.01761722 | 0.9466818 | 0.01041615 |  |  | 493660 | 0.8353911 | 0.7035679 | 0.01025897 | 0.8229562 | 0.005601791 | 0.8229503 | 0.004989663
|  |  | 54012 | 0.997754 | 0.9994305 | 0.0004813642 | 0.9999501 | 0.07369218 | 0.9999457 | 0.1559632 |  |  | 192846 | 0.9870322 | 0.9866385 | 0.001176083 | 0.9901101 | 0.003213654 | 0.9901025 | 0.006338674 |  |  | 87960 | 0.9398974 | 0.9670213 | 0.003424968 | 0.9375904 | 0.006526668 | 0.9375907 | 0.005658653 |  |  | 235380 | 0.9481117 | 0.9150489 | 0.005545951 | 0.9597707 | 0.01087898 | 0.9597744 | 0.009056188 |  |  | 536160 | 0.9196579 | 0.8678712 | 0.01176961 | 0.9467248 | 0.01761673 | 0.9467296 | 0.01041457 |  |  | 493960 | 0.8266893 | 0.7035679 | 0.01025897 | 0.8229866 | 0.005600984 | 0.8229807 | 0.004988856
|  |  | 54132 | 0.997754 | 0.9994305 | 0.0004813642 | 0.9999501 | 0.07369218 | 0.9999457 | 0.1559632 |  |  | 193146 | 0.9860717 | 0.9866385 | 0.001176083 | 0.9901278 | 0.003212656 | 0.9901203 | 0.006337694 |  |  | 88260 | 0.9409764 | 0.9670213 | 0.003424968 | 0.9376869 | 0.006530236 | 0.9376872 | 0.005661977 |  |  | 235680 | 0.9464302 | 0.9150489 | 0.005545951 | 0.9598357 | 0.01087823 | 0.9598393 | 0.009052762 |  |  | 536460 | 0.9196579 | 0.8678712 | 0.01176961 | 0.9467726 | 0.01761624 | 0.9467773 | 0.010413 |  |  | 494260 | 0.8332156 | 0.7035679 | 0.01025897 | 0.823017 | 0.005600178 | 0.823011 | 0.004988051
|  |  | 54252 | 0.99865 | 0.9994305 | 0.0004813642 | 0.9999501 | 0.07369218 | 0.9999457 | 0.1559632 |  |  | 193446 | 0.9860717 | 0.9866385 | 0.001176083 | 0.9901455 | 0.003211658 | 0.990138 | 0.006336713 |  |  | 88560 | 0.9398974 | 0.9670213 | 0.003424968 | 0.9377833 | 0.006533797 | 0.9377835 | 0.005665293 |  |  | 235980 | 0.9464302 | 0.9150489 | 0.005545951 | 0.9599005 | 0.01087748 | 0.9599041 | 0.00904934 |  |  | 536760 | 0.9196579 | 0.8678712 | 0.01176961 | 0.9468202 | 0.01761575 | 0.9468249 | 0.01041143 |  |  | 494560 | 0.8353911 | 0.7035679 | 0.01025897 | 0.8230473 | 0.005599373 | 0.8230413 | 0.004987247
|  |  | 54372 | 0.99865 | 0.9994305 | 0.0004813642 | 0.9999501 | 0.07369218 | 0.9999457 | 0.1559632 |  |  | 193746 | 0.9870322 | 0.9866385 | 0.001176083 | 0.9901631 | 0.003210658 | 0.9901556 | 0.006335729 |  |  | 88860 | 0.9409764 | 0.9670213 | 0.003424968 | 0.9378795 | 0.00653735 | 0.9378797 | 0.005668601 |  |  | 236280 | 0.9497932 | 0.9150489 | 0.005545951 | 0.9599651 | 0.01087673 | 0.9599687 | 0.009045923 |  |  | 537060 | 0.9218958 | 0.8678712 | 0.01176961 | 0.9468678 | 0.01761525 | 0.9468725 | 0.01040985 |  |  | 494860 | 0.8332156 | 0.7035679 | 0.01025897 | 0.8230776 | 0.00559857 | 0.8230716 | 0.004986445
|  |  | 54492 | 0.9968581 | 0.9994305 | 0.0004813642 | 0.9999501 | 0.07369218 | 0.9999457 | 0.1559632 |  |  | 194046 | 0.9860717 | 0.9866385 | 0.001176083 | 0.9901807 | 0.003209658 | 0.9901732 | 0.006334744 |  |  | 89160 | 0.9420554 | 0.9670213 | 0.003424968 | 0.9379755 | 0.006540895 | 0.9379758 | 0.005671903 |  |  | 236580 | 0.9514747 | 0.9150489 | 0.005545951 | 0.9600296 | 0.01087598 | 0.9600331 | 0.00904251 |  |  | 537360 | 0.9218958 | 0.8678712 | 0.01176961 | 0.9469154 | 0.01761476 | 0.9469201 | 0.01040828 |  |  | 495160 | 0.8353911 | 0.7035679 | 0.01025897 | 0.8231078 | 0.005597768 | 0.8231018 | 0.004985644
|  |  | 54612 | 0.997754 | 0.9994305 | 0.0004813642 | 0.9999501 | 0.07369218 | 0.9999457 | 0.1559632 |  |  | 194346 | 0.9860717 | 0.9866385 | 0.001176083 | 0.9901982 | 0.003208657 | 0.9901907 | 0.006333757 |  |  | 89460 | 0.9442135 | 0.9670213 | 0.003424968 | 0.9380714 | 0.006544433 | 0.9380717 | 0.005675196 |  |  | 236880 | 0.9497932 | 0.9150489 | 0.005545951 | 0.9600938 | 0.01087524 | 0.9600974 | 0.009039102 |  |  | 537660 | 0.9263717 | 0.8678712 | 0.01176961 | 0.9469628 | 0.01761427 | 0.9469675 | 0.01040671 |  |  | 495460 | 0.8288647 | 0.7035679 | 0.01025897 | 0.823138 | 0.005596968 | 0.823132 | 0.004984844
|  |  | 54732 | 0.99865 | 0.9994305 | 0.0004813642 | 0.9999501 | 0.07369218 | 0.9999457 | 0.1559632 |  |  | 194646 | 0.9860717 | 0.9866385 | 0.001176083 | 0.9902157 | 0.003207655 | 0.9902082 | 0.006332769 |  |  | 89760 | 0.9431345 | 0.9670213 | 0.003424968 | 0.9381672 | 0.006547963 | 0.9381674 | 0.005678483 |  |  | 237180 | 0.9481117 | 0.9150489 | 0.005545951 | 0.9601579 | 0.01087449 | 0.9601615 | 0.009035699 |  |  | 537960 | 0.9218958 | 0.8678712 | 0.01176961 | 0.9470103 | 0.01761378 | 0.947015 | 0.01040514 |  |  | 495760 | 0.8310402 | 0.7035679 | 0.01025897 | 0.8231681 | 0.005596168 | 0.8231621 | 0.004984045
|  |  | 54852 | 0.9968581 | 0.9994305 | 0.0004813642 | 0.9999501 | 0.07369218 | 0.9999457 | 0.1559632 |  |  | 194946 | 0.9870322 | 0.9866385 | 0.001176083 | 0.9902332 | 0.003206652 | 0.9902257 | 0.006331779 |  |  | 90060 | 0.9431345 | 0.9670213 | 0.003424968 | 0.9382628 | 0.006551486 | 0.938263 | 0.005681762 |  |  | 237480 | 0.9497932 | 0.9150489 | 0.005545951 | 0.9602218 | 0.01087374 | 0.9602254 | 0.0090323 |  |  | 538260 | 0.9286096 | 0.8678712 | 0.01176961 | 0.9470577 | 0.01761329 | 0.9470623 | 0.01040357 |  |  | 496060 | 0.8310402 | 0.7035679 | 0.01025897 | 0.8231981 | 0.005595371 | 0.8231921 | 0.004983248
|  |  | 54972 | 0.997754 | 0.9994305 | 0.0004813642 | 0.9999501 | 0.07369218 | 0.9999457 | 0.1559632 |  |  | 195246 | 0.9860717 | 0.9866385 | 0.001176083 | 0.9902506 | 0.003205648 | 0.9902431 | 0.006330787 |  |  | 90360 | 0.9420554 | 0.9670213 | 0.003424968 | 0.9383582 | 0.006555001 | 0.9383584 | 0.005685033 |  |  | 237780 | 0.9497932 | 0.9150489 | 0.005545951 | 0.9602855 | 0.010873 | 0.9602891 | 0.009028906 |  |  | 538560 | 0.9218958 | 0.8678712 | 0.01176961 | 0.947105 | 0.0176128 | 0.9471097 | 0.01040201 |  |  | 496360 | 0.8332156 | 0.7035679 | 0.01025897 | 0.8232281 | 0.005594574 | 0.8232221 | 0.004982453
|  |  | 55092 | 0.99865 | 0.9994305 | 0.0004813642 | 0.9999501 | 0.07369218 | 0.9999457 | 0.1559632 |  |  | 195546 | 0.9870322 | 0.9866385 | 0.001176083 | 0.9902679 | 0.003204644 | 0.9902604 | 0.006329793 |  |  | 90660 | 0.9398974 | 0.9670213 | 0.003424968 | 0.9384535 | 0.006558509 | 0.9384537 | 0.005688297 |  |  | 238080 | 0.9481117 | 0.9150489 | 0.005545951 | 0.9603491 | 0.01087225 | 0.9603526 | 0.009025517 |  |  | 538860 | 0.9241337 | 0.8678712 | 0.01176961 | 0.9471523 | 0.0176123 | 0.9471569 | 0.01040044 |  |  | 496660 | 0.8375665 | 0.7035679 | 0.01025897 | 0.8232581 | 0.005593779 | 0.8232521 | 0.004981658
|  |  | 55212 | 0.99865 | 0.9994305 | 0.0004813642 | 0.9999501 | 0.07369218 | 0.9999457 | 0.1559632 |  |  | 195846 | 0.9860717 | 0.9866385 | 0.001176083 | 0.9902852 | 0.003203639 | 0.9902778 | 0.006328799 |  |  | 90960 | 0.9420554 | 0.9670213 | 0.003424968 | 0.9385486 | 0.006562009 | 0.9385488 | 0.005691554 |  |  | 238380 | 0.9464302 | 0.9150489 | 0.005545951 | 0.9604125 | 0.01087151 | 0.960416 | 0.009022132 |  |  | 539160 | 0.9308476 | 0.8678712 | 0.01176961 | 0.9471995 | 0.01761181 | 0.9472041 | 0.01039887 |  |  | 496960 | 0.8419174 | 0.7035679 | 0.01025897 | 0.823288 | 0.005592986 | 0.823282 | 0.004980865
|  |  | 55332 | 0.99865 | 0.9994305 | 0.0004813642 | 0.9999501 | 0.07369218 | 0.9999457 | 0.1559632 |  |  | 196146 | 0.9860717 | 0.9866385 | 0.001176083 | 0.9903025 | 0.003202633 | 0.990295 | 0.006327802 |  |  | 91260 | 0.9420554 | 0.9670213 | 0.003424968 | 0.9386436 | 0.006565501 | 0.9386438 | 0.005694803 |  |  | 238680 | 0.9497932 | 0.9150489 | 0.005545951 | 0.9604757 | 0.01087077 | 0.9604792 | 0.009018753 |  |  | 539460 | 0.9241337 | 0.8678712 | 0.01176961 | 0.9472467 | 0.01761132 | 0.9472513 | 0.0103973 |  |  | 497260 | 0.8332156 | 0.7035679 | 0.01025897 | 0.8233179 | 0.005592193 | 0.8233118 | 0.004980073
|  |  | 55452 | 0.99865 | 0.9994305 | 0.0004813642 | 0.9999501 | 0.07369218 | 0.9999457 | 0.1559632 |  |  | 196446 | 0.9879926 | 0.9866385 | 0.001176083 | 0.9903197 | 0.003201627 | 0.9903122 | 0.006326804 |  |  | 91560 | 0.9420554 | 0.9670213 | 0.003424968 | 0.9387384 | 0.006568985 | 0.9387386 | 0.005698044 |  |  | 238980 | 0.9481117 | 0.9150489 | 0.005545951 | 0.9605388 | 0.01087002 | 0.9605423 | 0.009015378 |  |  | 539760 | 0.9308476 | 0.8678712 | 0.01176961 | 0.9472938 | 0.01761083 | 0.9472984 | 0.01039574 |  |  | 497560 | 0.8353911 | 0.7035679 | 0.01025897 | 0.8233477 | 0.005591402 | 0.8233416 | 0.004979283
|  |  | 55572 | 0.997754 | 0.9994305 | 0.0004813642 | 0.9999501 | 0.07369218 | 0.9999457 | 0.1559632 |  |  | 196746 | 0.9870322 | 0.9866385 | 0.001176083 | 0.9903368 | 0.00320062 | 0.9903294 | 0.006325805 |  |  | 91860 | 0.9431345 | 0.9670213 | 0.003424968 | 0.9388331 | 0.006572462 | 0.9388333 | 0.005701278 |  |  | 239280 | 0.9497932 | 0.9150489 | 0.005545951 | 0.9606016 | 0.01086928 | 0.9606051 | 0.009012008 |  |  | 540060 | 0.9241337 | 0.8678712 | 0.01176961 | 0.9473408 | 0.01761034 | 0.9473455 | 0.01039417 |  |  | 497860 | 0.8332156 | 0.7035679 | 0.01025897 | 0.8233775 | 0.005590613 | 0.8233714 | 0.004978494
|  |  | 55692 | 0.997754 | 0.9994305 | 0.0004813642 | 0.9999501 | 0.07369218 | 0.9999457 | 0.1559632 |  |  | 197046 | 0.9870322 | 0.9866385 | 0.001176083 | 0.990354 | 0.003199612 | 0.9903465 | 0.006324804 |  |  | 92160 | 0.9431345 | 0.9670213 | 0.003424968 | 0.9389276 | 0.006575931 | 0.9389278 | 0.005704504 |  |  | 239580 | 0.9514747 | 0.9150489 | 0.005545951 | 0.9606643 | 0.01086854 | 0.9606678 | 0.009008642 |  |  | 540360 | 0.9286096 | 0.8678712 | 0.01176961 | 0.9473878 | 0.01760985 | 0.9473925 | 0.01039261 |  |  | 498160 | 0.8266893 | 0.7035679 | 0.01025897 | 0.8234072 | 0.005589825 | 0.8234011 | 0.004977706
|  |  | 55812 | 0.997754 | 0.9994305 | 0.0004813642 | 0.9999501 | 0.07369218 | 0.9999457 | 0.1559632 |  |  | 197346 | 0.9870322 | 0.9866385 | 0.001176083 | 0.990371 | 0.003198604 | 0.9903636 | 0.006323801 |  |  | 92460 | 0.9431345 | 0.9670213 | 0.003424968 | 0.939022 | 0.006579392 | 0.9390221 | 0.005707723 |  |  | 239880 | 0.9497932 | 0.9150489 | 0.005545951 | 0.9607269 | 0.0108678 | 0.9607303 | 0.009005282 |  |  | 540660 | 0.9241337 | 0.8678712 | 0.01176961 | 0.9474348 | 0.01760936 | 0.9474394 | 0.01039105 |  |  | 498460 | 0.8332156 | 0.7035679 | 0.01025897 | 0.8234368 | 0.005589038 | 0.8234307 | 0.00497692
|  |  | 55932 | 0.99865 | 0.9994305 | 0.0004813642 | 0.9999501 | 0.07369218 | 0.9999457 | 0.1559632 |  |  | 197646 | 0.9860717 | 0.9866385 | 0.001176083 | 0.9903881 | 0.003197595 | 0.9903807 | 0.006322797 |  |  | 92760 | 0.9409764 | 0.9670213 | 0.003424968 | 0.9391162 | 0.006582846 | 0.9391163 | 0.005710934 |  |  | 240180 | 0.9497932 | 0.9150489 | 0.005545951 | 0.9607892 | 0.01086706 | 0.9607927 | 0.009001926 |  |  | 540960 | 0.9241337 | 0.8678712 | 0.01176961 | 0.9474817 | 0.01760887 | 0.9474863 | 0.01038948 |  |  | 498760 | 0.8332156 | 0.7035679 | 0.01025897 | 0.8234665 | 0.005588252 | 0.8234603 | 0.004976135
|  |  | 56052 | 0.99865 | 0.9994305 | 0.0004813642 | 0.9999501 | 0.07369218 | 0.9999457 | 0.1559632 |  |  | 197946 | 0.9870322 | 0.9866385 | 0.001176083 | 0.9904051 | 0.003196585 | 0.9903977 | 0.006321792 |  |  | 93060 | 0.9420554 | 0.9670213 | 0.003424968 | 0.9392102 | 0.006586291 | 0.9392104 | 0.005714137 |  |  | 240480 | 0.9497932 | 0.9150489 | 0.005545951 | 0.9608514 | 0.01086632 | 0.9608548 | 0.008998576 |  |  | 541260 | 0.9263717 | 0.8678712 | 0.01176961 | 0.9475285 | 0.01760837 | 0.9475331 | 0.01038792 |  |  | 499060 | 0.8353911 | 0.7035679 | 0.01025897 | 0.823496 | 0.005587468 | 0.8234899 | 0.004975351
|  |  | 56172 | 0.9968581 | 0.9994305 | 0.0004813642 | 0.9999501 | 0.07369218 | 0.9999457 | 0.1559632 |  |  | 198246 | 0.9879926 | 0.9866385 | 0.001176083 | 0.990422 | 0.003195575 | 0.9904146 | 0.006320786 |  |  | 93360 | 0.9442135 | 0.9670213 | 0.003424968 | 0.9393041 | 0.006589729 | 0.9393043 | 0.005717332 |  |  | 240780 | 0.9514747 | 0.9150489 | 0.005545951 | 0.9609134 | 0.01086558 | 0.9609168 | 0.00899523 |  |  | 541560 | 0.9286096 | 0.8678712 | 0.01176961 | 0.9475753 | 0.01760788 | 0.9475799 | 0.01038636 |  |  | 499360 | 0.839742 | 0.7035679 | 0.01025897 | 0.8235255 | 0.005586685 | 0.8235194 | 0.004974569
|  |  | 56292 | 0.997754 | 0.9994305 | 0.0004813642 | 0.9999501 | 0.07369218 | 0.9999457 | 0.1559632 |  |  | 198546 | 0.9879926 | 0.9866385 | 0.001176083 | 0.9904389 | 0.003194565 | 0.9904315 | 0.006319778 |  |  | 93660 | 0.9442135 | 0.9670213 | 0.003424968 | 0.9393979 | 0.006593158 | 0.939398 | 0.00572052 |  |  | 241080 | 0.9497932 | 0.9150489 | 0.005545951 | 0.9609753 | 0.01086485 | 0.9609787 | 0.008991889 |  |  | 541860 | 0.9286096 | 0.8678712 | 0.01176961 | 0.9476221 | 0.01760739 | 0.9476266 | 0.0103848 |  |  | 499660 | 0.8353911 | 0.7035679 | 0.01025897 | 0.823555 | 0.005585904 | 0.8235488 | 0.004973788
|  |  | 56412 | 0.997754 | 0.9994305 | 0.0004813642 | 0.9999501 | 0.07369218 | 0.9999457 | 0.1559632 |  |  | 198846 | 0.9860717 | 0.9866385 | 0.001176083 | 0.9904557 | 0.003193554 | 0.9904484 | 0.006318769 |  |  | 93960 | 0.9442135 | 0.9670213 | 0.003424968 | 0.9394915 | 0.00659658 | 0.9394916 | 0.0057237 |  |  | 241380 | 0.9497932 | 0.9150489 | 0.005545951 | 0.9610369 | 0.01086411 | 0.9610403 | 0.008988553 |  |  | 542160 | 0.9286096 | 0.8678712 | 0.01176961 | 0.9476687 | 0.0176069 | 0.9476733 | 0.01038324 |  |  | 499960 | 0.8353911 | 0.7035679 | 0.01025897 | 0.8235844 | 0.005585124 | 0.8235783 | 0.004973008
|  |  | 56532 | 0.9995459 | 0.9994305 | 0.0004813642 | 0.9999501 | 0.07369218 | 0.9999457 | 0.1559632 |  |  | 199146 | 0.9870322 | 0.9866385 | 0.001176083 | 0.9904725 | 0.003192542 | 0.9904652 | 0.006317759 |  |  | 94260 | 0.9420554 | 0.9670213 | 0.003424968 | 0.9395849 | 0.006599994 | 0.939585 | 0.005726873 |  |  | 241680 | 0.9464302 | 0.9150489 | 0.005545951 | 0.9610985 | 0.01086337 | 0.9611018 | 0.008985222 |  |  | 542460 | 0.9308476 | 0.8678712 | 0.01176961 | 0.9477154 | 0.01760641 | 0.9477199 | 0.01038168 |  |  | 500260 | 0.8353911 | 0.7035679 | 0.01025897 | 0.8236138 | 0.005584345 | 0.8236076 | 0.00497223
|  |  | 56652 | 0.9968581 | 0.9994305 | 0.0004813642 | 0.9999501 | 0.07369218 | 0.9999457 | 0.1559632 |  |  | 199446 | 0.9860717 | 0.9866385 | 0.001176083 | 0.9904893 | 0.00319153 | 0.990482 | 0.006316747 |  |  | 94560 | 0.9420554 | 0.9670213 | 0.003424968 | 0.9396782 | 0.0066034 | 0.9396783 | 0.005730037 |  |  | 241980 | 0.9497932 | 0.9150489 | 0.005545951 | 0.9611598 | 0.01086264 | 0.9611632 | 0.008981897 |  |  | 542760 | 0.9263717 | 0.8678712 | 0.01176961 | 0.9477619 | 0.01760592 | 0.9477665 | 0.01038012 |  |  | 500560 | 0.8353911 | 0.7035679 | 0.01025897 | 0.8236431 | 0.005583568 | 0.8236369 | 0.004971453
|  |  | 56772 | 0.997754 | 0.9994305 | 0.0004813642 | 0.9999501 | 0.07369218 | 0.9999457 | 0.1559632 |  |  | 199746 | 0.9870322 | 0.9866385 | 0.001176083 | 0.990506 | 0.003190517 | 0.9904987 | 0.006315734 |  |  | 94860 | 0.9420554 | 0.9670213 | 0.003424968 | 0.9397714 | 0.006606798 | 0.9397715 | 0.005733194 |  |  | 242280 | 0.9514747 | 0.9150489 | 0.005545951 | 0.961221 | 0.01086191 | 0.9612243 | 0.008978576 |  |  | 543060 | 0.9286096 | 0.8678712 | 0.01176961 | 0.9478085 | 0.01760543 | 0.947813 | 0.01037856 |  |  | 500860 | 0.839742 | 0.7035679 | 0.01025897 | 0.8236724 | 0.005582792 | 0.8236662 | 0.004970678
|  |  | 56892 | 0.997754 | 0.9994305 | 0.0004813642 | 0.9999501 | 0.07369218 | 0.9999457 | 0.1559632 |  |  | 200046 | 0.9889531 | 0.9866385 | 0.001176083 | 0.9905227 | 0.003189504 | 0.9905154 | 0.00631472 |  |  | 95160 | 0.9442135 | 0.9670213 | 0.003424968 | 0.9398644 | 0.006610188 | 0.9398645 | 0.005736343 |  |  | 242580 | 0.9531561 | 0.9150489 | 0.005545951 | 0.961282 | 0.01086117 | 0.9612853 | 0.00897526 |  |  | 543360 | 0.9286096 | 0.8678712 | 0.01176961 | 0.9478549 | 0.01760494 | 0.9478595 | 0.01037701 |  |  | 501160 | 0.8332156 | 0.7035679 | 0.01025897 | 0.8237016 | 0.005582017 | 0.8236954 | 0.004969903
|  |  | 57012 | 0.9995459 | 0.9994305 | 0.0004813642 | 0.9999501 | 0.07369218 | 0.9999457 | 0.1559632 |  |  | 200346 | 0.9870322 | 0.9866385 | 0.001176083 | 0.9905393 | 0.00318849 | 0.990532 | 0.006313705 |  |  | 95460 | 0.9420554 | 0.9670213 | 0.003424968 | 0.9399572 | 0.00661357 | 0.9399573 | 0.005739484 |  |  | 242880 | 0.9481117 | 0.9150489 | 0.005545951 | 0.9613428 | 0.01086044 | 0.9613462 | 0.008971949 |  |  | 543660 | 0.9330855 | 0.8678712 | 0.01176961 | 0.9479014 | 0.01760445 | 0.9479059 | 0.01037545 |  |  | 501460 | 0.8310402 | 0.7035679 | 0.01025897 | 0.8237308 | 0.005581244 | 0.8237245 | 0.00496913
|  |  | 57132 | 0.99865 | 0.9994305 | 0.0004813642 | 0.9999501 | 0.07369218 | 0.9999457 | 0.1559632 |  |  | 200646 | 0.9870322 | 0.9866385 | 0.001176083 | 0.9905559 | 0.003187476 | 0.9905486 | 0.006312689 |  |  | 95760 | 0.9420554 | 0.9670213 | 0.003424968 | 0.9400499 | 0.006616944 | 0.94005 | 0.005742618 |  |  | 243180 | 0.9531561 | 0.9150489 | 0.005545951 | 0.9614035 | 0.01085971 | 0.9614068 | 0.008968644 |  |  | 543960 | 0.9263717 | 0.8678712 | 0.01176961 | 0.9479477 | 0.01760395 | 0.9479522 | 0.01037389 |  |  | 501760 | 0.8353911 | 0.7035679 | 0.01025897 | 0.8237599 | 0.005580472 | 0.8237537 | 0.004968359
|  |  | 57252 | 0.9968581 | 0.9994305 | 0.0004813642 | 0.9999501 | 0.07369218 | 0.9999457 | 0.1559632 |  |  | 200946 | 0.9879926 | 0.9866385 | 0.001176083 | 0.9905724 | 0.003186462 | 0.9905651 | 0.006311672 |  |  | 96060 | 0.9420554 | 0.9670213 | 0.003424968 | 0.9401425 | 0.00662031 | 0.9401425 | 0.005745743 |  |  | 243480 | 0.9497932 | 0.9150489 | 0.005545951 | 0.961464 | 0.01085898 | 0.9614673 | 0.008965343 |  |  | 544260 | 0.9308476 | 0.8678712 | 0.01176961 | 0.947994 | 0.01760346 | 0.9479985 | 0.01037234 |  |  | 502060 | 0.839742 | 0.7035679 | 0.01025897 | 0.823789 | 0.005579702 | 0.8237827 | 0.004967588
|  |  | 57372 | 0.99865 | 0.9994305 | 0.0004813642 | 0.9999501 | 0.07369218 | 0.9999457 | 0.1559632 |  |  | 201246 | 0.9879926 | 0.9866385 | 0.001176083 | 0.9905889 | 0.003185447 | 0.9905817 | 0.006310653 |  |  | 96360 | 0.9420554 | 0.9670213 | 0.003424968 | 0.9402349 | 0.006623668 | 0.9402349 | 0.005748861 |  |  | 243780 | 0.9464302 | 0.9150489 | 0.005545951 | 0.9615244 | 0.01085825 | 0.9615276 | 0.008962048 |  |  | 544560 | 0.9263717 | 0.8678712 | 0.01176961 | 0.9480403 | 0.01760297 | 0.9480448 | 0.01037078 |  |  | 502360 | 0.8375665 | 0.7035679 | 0.01025897 | 0.823818 | 0.005578932 | 0.8238117 | 0.004966819
|  |  | 57492 | 0.9959621 | 0.9994305 | 0.0004813642 | 0.9999501 | 0.07369218 | 0.9999457 | 0.1559632 |  |  | 201546 | 0.9870322 | 0.9866385 | 0.001176083 | 0.9906054 | 0.003184432 | 0.9905981 | 0.006309634 |  |  | 96660 | 0.9431345 | 0.9670213 | 0.003424968 | 0.9403271053 | 0.006627018 | 0.9403272 | 0.005751971 |  |  | 244080 | 0.9464302 | 0.9150489 | 0.005545951 | 0.9615845 | 0.01085752 | 0.9615878 | 0.008958757 |  |  | 544860 | 0.9263717 | 0.8678712 | 0.01176961 | 0.9480865 | 0.01760248 | 0.948091 | 0.01036923 |  |  | 502660 | 0.8288647 | 0.7035679 | 0.01025897 | 0.823847 | 0.005578165 | 0.8238407 | 0.004966052
|  |  | 57612 | 0.99865 | 0.9994305 | 0.0004813642 | 0.9999501 | 0.07369218 | 0.9999457 | 0.1559632 |  |  | 201846 | 0.9870322 | 0.9866385 | 0.001176083 | 0.9906218 | 0.003183416 | 0.9906145 | 0.006308613 |  |  | 96960 | 0.9409764 | 0.9670213 | 0.003424968 | 0.9404192 | 0.00663036 | 0.9404193 | 0.005755073 |  |  | 244380 | 0.9481117 | 0.9150489 | 0.005545951 | 0.9616445 | 0.01085679 | 0.9616478 | 0.008955472 |  |  | 545160 | 0.9308476 | 0.8678712 | 0.01176961 | 0.9481326 | 0.01760199 | 0.9481371 | 0.01036768 |  |  | 502960 | 0.8288647 | 0.7035679 | 0.01025897 | 0.8238759 | 0.005577398 | 0.8238696 | 0.004965285
|  |  | 57732 | 0.997754 | 0.9994305 | 0.0004813642 | 0.9999501 | 0.07369218 | 0.9999457 | 0.1559632 |  |  | 202146 | 0.9889531 | 0.9866385 | 0.001176083 | 0.9906381 | 0.003182401 | 0.9906309 | 0.006307592 |  |  | 97260 | 0.9420554 | 0.9670213 | 0.003424968 | 0.9405112 | 0.006633694 | 0.9405112 | 0.005758167 |  |  | 244680 | 0.9481117 | 0.9150489 | 0.005545951 | 0.9617044 | 0.01085607 | 0.9617077 | 0.008952192 |  |  | 545460 | 0.9308476 | 0.8678712 | 0.01176961 | 0.9481787 | 0.0176015 | 0.9481832 | 0.01036613 |  |  | 503260 | 0.8332156 | 0.7035679 | 0.01025897 | 0.8239048 | 0.005576633 | 0.8238985 | 0.00496452
|  |  | 57852 | 0.99865 | 0.9994305 | 0.0004813642 | 0.9999501 | 0.07369218 | 0.9999457 | 0.1559632 |  |  | 202446 | 0.9870322 | 0.9866385 | 0.001176083 | 0.9906545 | 0.003181384 | 0.9906472 | 0.006306569 |  |  | 97560 | 0.9420554 | 0.9670213 | 0.003424968 | 0.940603 | 0.006637019 | 0.940603 | 0.005761253 |  |  | 244980 | 0.9464302 | 0.9150489 | 0.005545951 | 0.9617641 | 0.01085534 | 0.9617673 | 0.008948918 |  |  | 545760 | 0.9263717 | 0.8678712 | 0.01176961 | 0.9482248 | 0.01760101 | 0.9482293 | 0.01036457 |  |  | 503560 | 0.8375665 | 0.7035679 | 0.01025897 | 0.8239336 | 0.005575869 | 0.8239273 | 0.004963757
|  |  | 57972 | 0.99865 | 0.9994305 | 0.0004813642 | 0.9999501 | 0.07369218 | 0.9999457 | 0.1559632 |  |  | 202746 | 0.9870322 | 0.9866385 | 0.001176083 | 0.9906707 | 0.003180368 | 0.9906635 | 0.006305546 |  |  | 97860 | 0.9420554 | 0.9670213 | 0.003424968 | 0.9406946 | 0.006640337 | 0.9406946 | 0.005764331 |  |  | 245280 | 0.9481117 | 0.9150489 | 0.005545951 | 0.9618236 | 0.01085462 | 0.9618268 | 0.008945648 |  |  | 546060 | 0.9308476 | 0.8678712 | 0.01176961 | 0.9482708 | 0.01760052 | 0.9482752 | 0.01036302 |  |  | 503860 | 0.8288647 | 0.7035679 | 0.01025897 | 0.8239624 | 0.005575107 | 0.8239561 | 0.004962994
|  |  | 58092 | 0.997754 | 0.9994305 | 0.0004813642 | 0.9999501 | 0.07369218 | 0.9999457 | 0.1559632 |  |  | 203046 | 0.9879926 | 0.9866385 | 0.001176083 | 0.990687 | 0.003179351 | 0.9906798 | 0.006304522 |  |  | 98160 | 0.9420554 | 0.9670213 | 0.003424968 | 0.9407861 | 0.006643646 | 0.9407861 | 0.005767401 |  |  | 245580 | 0.9514747 | 0.9150489 | 0.005545951 | 0.961883 | 0.01085389 | 0.9618862 | 0.008942384 |  |  | 546360 | 0.9308476 | 0.8678712 | 0.01176961 | 0.9483167 | 0.01760003 | 0.9483212 | 0.01036147 |  |  | 504160 | 0.8288647 | 0.7035679 | 0.01025897 | 0.8239911 | 0.005574346 | 0.8239848 | 0.004962233
|  |  | 58212 | 0.9968581 | 0.9994305 | 0.0004813642 | 0.9999501 | 0.07369218 | 0.9999457 | 0.1559632 |  |  | 203346 | 0.9860717 | 0.9866385 | 0.001176083 | 0.9907032 | 0.003178334 | 0.990696 | 0.006303497 |  |  | 98460 | 0.9409764 | 0.9670213 | 0.003424968 | 0.9408775 | 0.006646947 | 0.9408775 | 0.005770464 |  |  | 245880 | 0.9548376 | 0.9150489 | 0.005545951 | 0.9619422 | 0.01085317 | 0.9619454 | 0.008939125 |  |  | 546660 | 0.9286096 | 0.8678712 | 0.01176961 | 0.9483626 | 0.01759954 | 0.9483671 | 0.01035993 |  |  | 504460 | 0.8419174 | 0.7035679 | 0.01025897 | 0.8240198 | 0.005573586 | 0.8240135 | 0.004961473
|  |  | 58332 | 0.997754 | 0.9994305 | 0.0004813642 | 0.9999501 | 0.07369218 | 0.9999457 | 0.1559632 |  |  | 203646 | 0.9870322 | 0.9866385 | 0.001176083 | 0.9907193 | 0.003177317 | 0.9907121 | 0.00630247 |  |  | 98760 | 0.9420554 | 0.9670213 | 0.003424968 | 0.9409687 | 0.00665024 | 0.9409687 | 0.005773518 |  |  | 246180 | 0.9548376 | 0.9150489 | 0.005545951 | 0.9620012 | 0.01085245 | 0.9620044 | 0.008935871 |  |  | 546960 | 0.9353235 | 0.8678712 | 0.01176961 | 0.9484085 | 0.01759905 | 0.9484129 | 0.01035838 |  |  | 504760 | 0.839742 | 0.7035679 | 0.01025897 | 0.8240485 | 0.005572827 | 0.8240421 | 0.004960715
|  |  | 58452 | 0.997754 | 0.9994305 | 0.0004813642 | 0.9999501 | 0.07369218 | 0.9999457 | 0.1559632 |  |  | 203946 | 0.9870322 | 0.9866385 | 0.001176083 | 0.9907354 | 0.0031763 | 0.9907282 | 0.006301444 |  |  | 99060 | 0.9420554 | 0.9670213 | 0.003424968 | 0.9410597 | 0.006653524 | 0.9410597 | 0.005776564 |  |  | 246480 | 0.9531561 | 0.9150489 | 0.005545951 | 0.9620601 | 0.01085173 | 0.9620633 | 0.008932622 |  |  | 547260 | 0.9286096 | 0.8678712 | 0.01176961 | 0.9484542 | 0.01759856 | 0.9484587 | 0.01035683 |  |  | 505060 | 0.8353911 | 0.7035679 | 0.01025897 | 0.8240771 | 0.00557207 | 0.8240707 | 0.004959958
|  |  | 58572 | 0.99865 | 0.9994305 | 0.0004813642 | 0.9999501 | 0.07369218 | 0.9999457 | 0.1559632 |  |  | 204246 | 0.9870322 | 0.9866385 | 0.001176083 | 0.9907515 | 0.003175282 | 0.9907443 | 0.006300416 |  |  | 99360 | 0.9431345 | 0.9670213 | 0.003424968 | 0.9411506 | 0.006656801 | 0.9411506 | 0.005779602 |  |  | 246780 | 0.9514747 | 0.9150489 | 0.005545951 | 0.9621188 | 0.01085101 | 0.962122 | 0.008929379 |  |  | 547560 | 0.9263717 | 0.8678712 | 0.01176961 | 0.9485 | 0.01759807 | 0.9485044 | 0.01035528 |  |  | 505360 | 0.8310402 | 0.7035679 | 0.01025897 | 0.8241056 | 0.005571314 | 0.8240992 | 0.004959202
|  |  | 58692 | 0.99865 | 0.9994305 | 0.0004813642 | 0.9999501 | 0.07369218 | 0.9999457 | 0.1559632 |  |  | 204546 | 0.9870322 | 0.9866385 | 0.001176083 | 0.9907675 | 0.003174264 | 0.9907603 | 0.006299387 |  |  | 99660 | 0.9431345 | 0.9670213 | 0.003424968 | 0.9412414 | 0.006660069 | 0.9412414 | 0.005782633 |  |  | 247080 | 0.9514747 | 0.9150489 | 0.005545951 | 0.9621774 | 0.01085029 | 0.9621805 | 0.008926141 |  |  | 547860 | 0.9308476 | 0.8678712 | 0.01176961 | 0.9485457 | 0.01759758 | 0.9485501 | 0.01035374 |  |  | 505660 | 0.8332156 | 0.7035679 | 0.01025897 | 0.8241341 | 0.00557056 | 0.8241277 | 0.004958448
|  |  | 58812 | 0.997754 | 0.9994305 | 0.0004813642 | 0.9999501 | 0.07369218 | 0.9999457 | 0.1559632 |  |  | 204846 | 0.9870322 | 0.9866385 | 0.001176083 | 0.9907835 | 0.003173246 | 0.9907763 | 0.006298358 |  |  | 99960 | 0.9442135 | 0.9670213 | 0.003424968 | 0.941332 | 0.006663329 | 0.941332 | 0.005785655 |  |  | 247380 | 0.9514747 | 0.9150489 | 0.005545951 | 0.9622358 | 0.01084957 | 0.9622389 | 0.008922908 |  |  | 548160 | 0.9330855 | 0.8678712 | 0.01176961 | 0.9485913 | 0.01759709 | 0.9485957 | 0.01035219 |  |  | 505960 | 0.8288647 | 0.7035679 | 0.01025897 | 0.8241625 | 0.005569807 | 0.8241561 | 0.004957695
|  |  | 58932 | 0.99865 | 0.9994305 | 0.0004813642 | 0.9999501 | 0.07369218 | 0.9999457 | 0.1559632 |  |  | 205146 | 0.9870322 | 0.9866385 | 0.001176083 | 0.9907994 | 0.003172228 | 0.9907923 | 0.006297328 |  |  | 100260 | 0.9431345 | 0.9670213 | 0.003424968 | 0.9414225 | 0.006666581 | 0.9414225 | 0.005788669 |  |  | 247680 | 0.9497932 | 0.9150489 | 0.005545951 | 0.962294 | 0.01084886 | 0.9622971 | 0.008919681 |  |  | 548460 | 0.9308476 | 0.8678712 | 0.01176961 | 0.9486369 | 0.0175966 | 0.9486412 | 0.01035065 |  |  | 506260 | 0.8332156 | 0.7035679 | 0.01025897 | 0.8241909 | 0.005569055 | 0.8241845 | 0.004956943
|  |  | 59052 | 0.997754 | 0.9994305 | 0.0004813642 | 0.9999501 | 0.07369218 | 0.9999457 | 0.1559632 |  |  | 205446 | 0.9879926 | 0.9866385 | 0.001176083 | 0.9908153 | 0.00317121 | 0.9908082 | 0.006296297 |  |  | 100560 | 0.9420554 | 0.9670213 | 0.003424968 | 0.9415128 | 0.006669824 | 0.9415128 | 0.005791676 |  |  | 247980 | 0.9514747 | 0.9150489 | 0.005545951 | 0.9623521 | 0.01084814 | 0.9623552 | 0.008916459 |  |  | 548760 | 0.9330855 | 0.8678712 | 0.01176961 | 0.9486824 | 0.01759611 | 0.9486868 | 0.0103491 |  |  | 506560 | 0.8310402 | 0.7035679 | 0.01025897 | 0.8242193 | 0.005568305 | 0.8242129 | 0.004956192
|  |  | 59172 | 0.997754 | 0.9994305 | 0.0004813642 | 0.9999501 | 0.07369218 | 0.9999457 | 0.1559632 |  |  | 205746 | 0.9870322 | 0.9866385 | 0.001176083 | 0.9908311 | 0.003170191 | 0.990824 | 0.006295266 |  |  | 100860 | 0.9431345 | 0.9670213 | 0.003424968 | 0.941603 | 0.006673059 | 0.941603 | 0.005794674 |  |  | 248280 | 0.9514747 | 0.9150489 | 0.005545951 | 0.96241 | 0.01084743 | 0.9624131 | 0.008913243 |  |  | 549060 | 0.9308476 | 0.8678712 | 0.01176961 | 0.9487278 | 0.01759562 | 0.9487322 | 0.01034756 |  |  | 506860 | 0.8332156 | 0.7035679 | 0.01025897 | 0.8242476 | 0.005567556 | 0.8242412 | 0.004955443
|  |  | 59292 | 0.99865 | 0.9994305 | 0.0004813642 | 0.9999501 | 0.07369218 | 0.9999457 | 0.1559632 |  |  | 206046 | 0.9870322 | 0.9866385 | 0.001176083 | 0.990847 | 0.003169173 | 0.9908399 | 0.006294234 |  |  | 101160 | 0.9431345 | 0.9670213 | 0.003424968 | 0.941693 | 0.006676286 | 0.941693 | 0.005797664 |  |  | 248580 | 0.9514747 | 0.9150489 | 0.005545951 | 0.9624678 | 0.01084671 | 0.9624708 | 0.008910031 |  |  | 549360 | 0.9397993 | 0.8678712 | 0.01176961 | 0.9487733 | 0.01759513 | 0.9487776 | 0.01034602 |  |  | 507160 | 0.8375665 | 0.7035679 | 0.01025897 | 0.8242758 | 0.005566808 | 0.8242694 | 0.004954695
|  |  | 59412 | 0.997754 | 0.9994305 | 0.0004813642 | 0.9999501 | 0.07369218 | 0.9999457 | 0.1559632 |  |  | 206346 | 0.9870322 | 0.9866385 | 0.001176083 | 0.9908627 | 0.003168154 | 0.9908556 | 0.006293201 |  |  | 101460 | 0.9442135 | 0.9670213 | 0.003424968 | 0.9417829 | 0.006679505 | 0.9417829 | 0.005800646 |  |  | 248880 | 0.9514747 | 0.9150489 | 0.005545951 | 0.9625254 | 0.010846 | 0.9625284 | 0.008906826 |  |  | 549660 | 0.9375614 | 0.8678712 | 0.01176961 | 0.9488186 | 0.01759464 | 0.948823 | 0.01034448 |  |  | 507460 | 0.8332156 | 0.7035679 | 0.01025897 | 0.8243041 | 0.005566062 | 0.8242976 | 0.004953949
|  |  | 59532 | 0.99865 | 0.9994305 | 0.0004813642 | 0.9999501 | 0.07369218 | 0.9999457 | 0.1559632 |  |  | 206646 | 0.9879926 | 0.9866385 | 0.001176083 | 0.9908784 | 0.003167136 | 0.9908714 | 0.006292167 |  |  | 101760 | 0.9409764 | 0.9670213 | 0.003424968 | 0.9418727 | 0.006682715 | 0.9418726 | 0.00580362 |  |  | 249180 | 0.9514747 | 0.9150489 | 0.005545951 | 0.9625828 | 0.01084529 | 0.9625859 | 0.008903625 |  |  | 549960 | 0.9330855 | 0.8678712 | 0.01176961 | 0.9488639 | 0.01759415 | 0.9488683 | 0.01034294 |  |  | 507760 | 0.8245138 | 0.7035679 | 0.01025897 | 0.8243322 | 0.005565317 | 0.8243257 | 0.004953203
|  |  | 59652 | 0.99865 | 0.9994305 | 0.0004813642 | 0.9999501 | 0.07369218 | 0.9999457 | 0.1559632 |  |  | 206946 | 0.9879926 | 0.9866385 | 0.001176083 | 0.9908941 | 0.003166117 | 0.9908871 | 0.006291133 |  |  | 102060 | 0.9420554 | 0.9670213 | 0.003424968 | 0.9419623 | 0.006685917 | 0.9419622 | 0.005806586 |  |  | 249480 | 0.9497932 | 0.9150489 | 0.005545951 | 0.9626401 | 0.01084458 | 0.9626431 | 0.00890043 |  |  | 550260 | 0.9308476 | 0.8678712 | 0.01176961 | 0.9489092 | 0.01759366 | 0.9489135 | 0.0103414 |  |  | 508060 | 0.8310402 | 0.7035679 | 0.01025897 | 0.8243603 | 0.005564573 | 0.8243539 | 0.004952459
|  |  | 59772 | 0.9959621 | 0.9994305 | 0.0004813642 | 0.9999501 | 0.07369218 | 0.9999457 | 0.1559632 |  |  | 207246 | 0.9879926 | 0.9866385 | 0.001176083 | 0.9909098 | 0.003165098 | 0.9909027 | 0.006290099 |  |  | 102360 | 0.9409764 | 0.9670213 | 0.003424968 | 0.9420517 | 0.006689111 | 0.9420517 | 0.005809544 |  |  | 249780 | 0.9514747 | 0.9150489 | 0.005545951 | 0.9626972 | 0.01084387 | 0.9627003 | 0.008897241 |  |  | 550560 | 0.9308476 | 0.8678712 | 0.01176961 | 0.9489544 | 0.01759317 | 0.9489588 | 0.01033986 |  |  | 508360 | 0.8288647 | 0.7035679 | 0.01025897 | 0.8243884 | 0.00556383 | 0.8243819 | 0.004951717
|  |  | 59892 | 0.997754 | 0.9994305 | 0.0004813642 | 0.9999501 | 0.07369218 | 0.9999457 | 0.1559632 |  |  | 207546 | 0.9870322 | 0.9866385 | 0.001176083 | 0.9909254 | 0.003164079 | 0.9909183 | 0.006289064 |  |  | 102660 | 0.9420554 | 0.9670213 | 0.003424968 | 0.942141 | 0.006692296 | 0.942141 | 0.005812493 |  |  | 250080 | 0.9514747 | 0.9150489 | 0.005545951 | 0.9627542 | 0.01084316 | 0.9627572 | 0.008894057 |  |  | 550860 | 0.9353235 | 0.8678712 | 0.01176961 | 0.9489996 | 0.01759268 | 0.9490039 | 0.01033832 |  |  | 508660 | 0.8353911 | 0.7035679 | 0.01025897 | 0.8244164 | 0.005563089 | 0.8244099 | 0.004950975
|  |  | 60012 | 0.99865 | 0.9994305 | 0.0004813642 | 0.9999501 | 0.07369218 | 0.9999457 | 0.1559632 |  |  | 207846 | 0.9870322 | 0.9866385 | 0.001176083 | 0.9909409 | 0.00316306 | 0.9909339 | 0.006288028 |  |  | 102960 | 0.9420554 | 0.9670213 | 0.003424968 | 0.9422302 | 0.006695473 | 0.9422301 | 0.005815435 |  |  | 250380 | 0.9497932 | 0.9150489 | 0.005545951 | 0.962811 | 0.01084246 | 0.962814 | 0.008890878 |  |  | 551160 | 0.9308476 | 0.8678712 | 0.01176961 | 0.9490447 | 0.01759219 | 0.949049 | 0.01033678 |  |  | 508960 | 0.8332156 | 0.7035679 | 0.01025897 | 0.8244444 | 0.00556235 | 0.8244379 | 0.004950235
|  |  | 60132 | 0.997754 | 0.9994305 | 0.0004813642 | 0.9999501 | 0.07369218 | 0.9999457 | 0.1559632 |  |  | 208146 | 0.9870322 | 0.9866385 | 0.001176083 | 0.9909564 | 0.003162042 | 0.9909494 | 0.006286992 |  |  | 103260 | 0.9431345 | 0.9670213 | 0.003424968 | 0.9423192 | 0.006698641 | 0.9423191 | 0.005818368 |  |  | 250680 | 0.9497932 | 0.9150489 | 0.005545951 | 0.9628677 | 0.01084175 | 0.9628707 | 0.008887705 |  |  | 551460 | 0.9353235 | 0.8678712 | 0.01176961 | 0.9490897 | 0.01759171 | 0.9490941 | 0.01033524 |  |  | 509260 | 0.839742 | 0.7035679 | 0.01025897 | 0.8244723 | 0.005561611 | 0.8244658 | 0.004949497
|  |  | 60252 | 0.997754 | 0.9994305 | 0.0004813642 | 0.9999501 | 0.07369218 | 0.9999457 | 0.1559632 |  |  | 208446 | 0.9879926 | 0.9866385 | 0.001176083 | 0.9909719 | 0.003161023 | 0.9909649 | 0.006285955 |  |  | 103560 | 0.9420554 | 0.9670213 | 0.003424968 | 0.9424081 | 0.006701801 | 0.942408 | 0.005821294 |  |  | 250980 | 0.9548376 | 0.9150489 | 0.005545951 | 0.9629242 | 0.01084105 | 0.9629272 | 0.008884538 |  |  | 551760 | 0.9308476 | 0.8678712 | 0.01176961 | 0.9491348 | 0.01759122 | 0.949139 | 0.01033371 |  |  | 509560 | 0.8332156 | 0.7035679 | 0.01025897 | 0.8245002 | 0.005560874 | 0.8244937 | 0.004948759
|  |  | 60372 | 0.9968581 | 0.9994305 | 0.0004813642 | 0.9999501 | 0.07369218 | 0.9999457 | 0.1559632 |  |  | 208746 | 0.9870322 | 0.9866385 | 0.001176083 | 0.9909873 | 0.003160004 | 0.9909804 | 0.006284918 |  |  | 103860 | 0.9431345 | 0.9670213 | 0.003424968 | 0.9424968 | 0.006704953 | 0.9424967 | 0.005824211 |  |  | 251280 | 0.9514747 | 0.9150489 | 0.005545951 | 0.9629806 | 0.01084034 | 0.9629835 | 0.008881376 |  |  | 552060 | 0.9330855 | 0.8678712 | 0.01176961 | 0.9491797 | 0.01759073 | 0.949184 | 0.01033217 |  |  | 509860 | 0.8332156 | 0.7035679 | 0.01025897 | 0.824528 | 0.005560138 | 0.8245215 | 0.004948023
|  |  | 60492 | 0.99865 | 0.9994305 | 0.0004813642 | 0.9999501 | 0.07369218 | 0.9999457 | 0.1559632 |  |  | 209046 | 0.9860717 | 0.9866385 | 0.001176083 | 0.9910027 | 0.003158985 | 0.9909958 | 0.00628388 |  |  | 104160 | 0.9420554 | 0.9670213 | 0.003424968 | 0.9425854 | 0.006708096 | 0.9425853 | 0.00582712 |  |  | 251580 | 0.9514747 | 0.9150489 | 0.005545951 | 0.9630368 | 0.01083964 | 0.9630397 | 0.008878219 |  |  | 552360 | 0.9330855 | 0.8678712 | 0.01176961 | 0.9492246 | 0.01759024 | 0.9492289 | 0.01033064 |  |  | 510160 | 0.8353911 | 0.7035679 | 0.01025897 | 0.8245558 | 0.005559404 | 0.8245493 | 0.004947288
|  |  | 60612 | 0.9968581 | 0.9994305 | 0.0004813642 | 0.9999501 | 0.07369218 | 0.9999457 | 0.1559632 |  |  | 209346 | 0.9860717 | 0.9866385 | 0.001176083 | 0.9910181 | 0.003157967 | 0.9910111 | 0.006282842 |  |  | 104460 | 0.9431345 | 0.9670213 | 0.003424968 | 0.9426739 | 0.006711231 | 0.9426737 | 0.005830021 |  |  | 251880 | 0.9531561 | 0.9150489 | 0.005545951 | 0.9630928 | 0.01083894 | 0.9630958 | 0.008875068 |  |  | 552660 | 0.9353235 | 0.8678712 | 0.01176961 | 0.9492695 | 0.01758975 | 0.9492737 | 0.0103291 |  |  | 510460 | 0.8332156 | 0.7035679 | 0.01025897 | 0.8245836 | 0.005558671 | 0.824577 | 0.004946555
|  |  | 60732 | 0.99865 | 0.9994305 | 0.0004813642 | 0.9999501 | 0.07369218 | 0.9999457 | 0.1559632 |  |  | 209646 | 0.9870322 | 0.9866385 | 0.001176083 | 0.9910334 | 0.003156948 | 0.9910264 | 0.006281804 |  |  | 104760 | 0.9420554 | 0.9670213 | 0.003424968 | 0.9427622 | 0.006714358 | 0.942762 | 0.005832914 |  |  | 252180 | 0.9514747 | 0.9150489 | 0.005545951 | 0.9631487 | 0.01083824 | 0.9631517 | 0.008871923 |  |  | 552960 | 0.9308476 | 0.8678712 | 0.01176961 | 0.9493143 | 0.01758926 | 0.9493185 | 0.01032757 |  |  | 510760 | 0.8353911 | 0.7035679 | 0.01025897 | 0.8246113 | 0.005557939 | 0.8246047 | 0.004945822
|  |  | 60852 | 0.9995459 | 0.9994305 | 0.0004813642 | 0.9999501 | 0.07369218 | 0.9999457 | 0.1559632 |  |  | 209946 | 0.9870322 | 0.9866385 | 0.001176083 | 0.9910487 | 0.00315593 | 0.9910417 | 0.006280765 |  |  | 105060 | 0.9442135 | 0.9670213 | 0.003424968 | 0.9428503 | 0.006717476 | 0.9428502 | 0.005835798 |  |  | 252480 | 0.9531561 | 0.9150489 | 0.005545951 | 0.9632045 | 0.01083754 | 0.9632074 | 0.008868783 |  |  | 553260 | 0.9397993 | 0.8678712 | 0.01176961 | 0.949359 | 0.01758877 | 0.9493633 | 0.01032604 |  |  | 511060 | 0.8310402 | 0.7035679 | 0.01025897 | 0.8246389 | 0.005557208 | 0.8246323 | 0.004945091
|  |  | 60972 | 0.99865 | 0.9994305 | 0.0004813642 | 0.9999501 | 0.07369218 | 0.9999457 | 0.1559632 |  |  | 210246 | 0.9860717 | 0.9866385 | 0.001176083 | 0.9910639 | 0.003154911 | 0.991057 | 0.006279726 |  |  | 105360 | 0.9431345 | 0.9670213 | 0.003424968 | 0.9429383 | 0.006720585 | 0.9429382 | 0.005838675 |  |  | 252780 | 0.9531561 | 0.9150489 | 0.005545951 | 0.9632601 | 0.01083685 | 0.963263 | 0.008865649 |  |  | 553560 | 0.9353235 | 0.8678712 | 0.01176961 | 0.9494037 | 0.01758829 | 0.9494079 | 0.01032451 |  |  | 511360 | 0.8288647 | 0.7035679 | 0.01025897 | 0.8246665 | 0.005556479 | 0.8246599 | 0.004944362
|  |  | 61092 | 0.9995459 | 0.9994305 | 0.0004813642 | 0.9999501 | 0.07369218 | 0.9999457 | 0.1559632 |  |  | 210546 | 0.9879926 | 0.9866385 | 0.001176083 | 0.9910791 | 0.003153893 | 0.9910722 | 0.006278686 |  |  | 105660 | 0.9420554 | 0.9670213 | 0.003424968 | 0.9430262 | 0.006723687 | 0.9430261 | 0.005841543 |  |  | 253080 | 0.9514747 | 0.9150489 | 0.005545951 | 0.9633155 | 0.01083615 | 0.9633184 | 0.008862521 |  |  | 553860 | 0.9330855 | 0.8678712 | 0.01176961 | 0.9494483 | 0.0175878 | 0.9494526 | 0.01032298 |  |  | 511660 | 0.8310402 | 0.7035679 | 0.01025897 | 0.8246941 | 0.005555751 | 0.8246875 | 0.004943633
|  |  | 61212 | 0.99865 | 0.9994305 | 0.0004813642 | 0.9999501 | 0.07369218 | 0.9999457 | 0.1559632 |  |  | 210846 | 0.9879926 | 0.9866385 | 0.001176083 | 0.9910942 | 0.003152875 | 0.9910873 | 0.006277647 |  |  | 105960 | 0.9442135 | 0.9670213 | 0.003424968 | 0.9431139 | 0.006726779 | 0.9431138 | 0.005844403 |  |  | 253380 | 0.9531561 | 0.9150489 | 0.005545951 | 0.9633708 | 0.01083546 | 0.9633737 | 0.008859398 |  |  | 554160 | 0.9308476 | 0.8678712 | 0.01176961 | 0.9494929 | 0.01758731 | 0.9494972 | 0.01032145 |  |  | 511960 | 0.8375665 | 0.7035679 | 0.01025897 | 0.8247216 | 0.005555025 | 0.824715 | 0.004942906
|  |  | 61332 | 0.9995459 | 0.9994305 | 0.0004813642 | 0.9999501 | 0.07369218 | 0.9999457 | 0.1559632 |  |  | 211146 | 0.9870322 | 0.9866385 | 0.001176083 | 0.9911093 | 0.003151857 | 0.9911025 | 0.006276606 |  |  | 106260 | 0.9431345 | 0.9670213 | 0.003424968 | 0.9432015 | 0.006729864 | 0.9432014 | 0.005847255 |  |  | 253680 | 0.9548376 | 0.9150489 | 0.005545951 | 0.9634259 | 0.01083476 | 0.9634288 | 0.00885628 |  |  | 554460 | 0.9397993 | 0.8678712 | 0.01176961 | 0.9495375 | 0.01758682 | 0.9495417 | 0.01031992 |  |  | 512260 | 0.8332156 | 0.7035679 | 0.01025897 | 0.824749 | 0.0055543 | 0.8247424 | 0.004942181
|  |  | 61452 | 0.99865 | 0.9994305 | 0.0004813642 | 0.9999501 | 0.07369218 | 0.9999457 | 0.1559632 |  |  | 211446 | 0.9870322 | 0.9866385 | 0.001176083 | 0.9911244 | 0.00315084 | 0.9911175 | 0.006275566 |  |  | 106560 | 0.9431345 | 0.9670213 | 0.003424968 | 0.943289 | 0.00673294 | 0.9432888 | 0.005850099 |  |  | 253980 | 0.9514747 | 0.9150489 | 0.005545951 | 0.9634809 | 0.01083407 | 0.9634838 | 0.008853168 |  |  | 554760 | 0.9308476 | 0.8678712 | 0.01176961 | 0.949582 | 0.01758633 | 0.9495862 | 0.01031839 |  |  | 512560 | 0.839742 | 0.7035679 | 0.01025897 | 0.8247765 | 0.005553576 | 0.8247698 | 0.004941456
|  |  | 61572 | 0.99865 | 0.9994305 | 0.0004813642 | 0.9999501 | 0.07369218 | 0.9999457 | 0.1559632 |  |  | 211746 | 0.9889531 | 0.9866385 | 0.001176083 | 0.9911394 | 0.003149822 | 0.9911326 | 0.006274525 |  |  | 106860 | 0.9442135 | 0.9670213 | 0.003424968 | 0.9433763 | 0.006736007 | 0.9433761 | 0.005852935 |  |  | 254280 | 0.9497932 | 0.9150489 | 0.005545951 | 0.9635357 | 0.01083338 | 0.9635386 | 0.008850062 |  |  | 555060 | 0.9353235 | 0.8678712 | 0.01176961 | 0.9496264 | 0.01758585 | 0.9496306 | 0.01031686 |  |  | 512860 | 0.8332156 | 0.7035679 | 0.01025897 | 0.8248038 | 0.005552853 | 0.8247972 | 0.004940733
|  |  | 61692 | 0.9995459 | 0.9994305 | 0.0004813642 | 0.9999501 | 0.07369218 | 0.9999457 | 0.1559632 |  |  | 212046 | 0.9870322 | 0.9866385 | 0.001176083 | 0.9911544 | 0.003148805 | 0.9911476 | 0.006273485 |  |  | 107160 | 0.9442135 | 0.9670213 | 0.003424968 | 0.9434635 | 0.006739066 | 0.9434633 | 0.005855762 |  |  | 254580 | 0.9497932 | 0.9150489 | 0.005545951 | 0.9635904 | 0.01083269 | 0.9635933 | 0.008846962 |  |  | 555360 | 0.9330855 | 0.8678712 | 0.01176961 | 0.9496708 | 0.01758536 | 0.949675 | 0.01031534 |  |  | 513160 | 0.8353911 | 0.7035679 | 0.01025897 | 0.8248312 | 0.005552132 | 0.8248245 | 0.004940011
|  |  | 61812 | 0.99865 | 0.9994305 | 0.0004813642 | 0.9999501 | 0.07369218 | 0.9999457 | 0.1559632 |  |  | 212346 | 0.9879926 | 0.9866385 | 0.001176083 | 0.9911694 | 0.003147788 | 0.9911625 | 0.006272443 |  |  | 107460 | 0.9431345 | 0.9670213 | 0.003424968 | 0.9435505 | 0.006742116 | 0.9435503 | 0.005858581 |  |  | 254880 | 0.9514747 | 0.9150489 | 0.005545951 | 0.963645 | 0.010832 | 0.9636478 | 0.008843867 |  |  | 555660 | 0.9353235 | 0.8678712 | 0.01176961 | 0.9497152 | 0.01758487 | 0.9497193 | 0.01031381 |  |  | 513460 | 0.839742 | 0.7035679 | 0.01025897 | 0.8248584 | 0.005551412 | 0.8248518 | 0.004939291
|  |  | 61932 | 0.9995459 | 0.9994305 | 0.0004813642 | 0.9999501 | 0.07369218 | 0.9999457 | 0.1559632 |  |  | 212646 | 0.9870322 | 0.9866385 | 0.001176083 | 0.9911843 | 0.003146771 | 0.9911775 | 0.006271402 |  |  | 107760 | 0.9442135 | 0.9670213 | 0.003424968 | 0.9436374 | 0.006745158 | 0.9436372 | 0.005861392 |  |  | 255180 | 0.9514747 | 0.9150489 | 0.005545951 | 0.9636994 | 0.01083131 | 0.9637022 | 0.008840778 |  |  | 555960 | 0.9330855 | 0.8678712 | 0.01176961 | 0.9497594 | 0.01758439 | 0.9497636 | 0.01031229 |  |  | 513760 | 0.8375665 | 0.7035679 | 0.01025897 | 0.8248857 | 0.005550693 | 0.824879 | 0.004938571
|  |  | 62052 | 0.9995459 | 0.9994305 | 0.0004813642 | 0.9999501 | 0.07369218 | 0.9999457 | 0.1559632 |  |  | 212946 | 0.9879926 | 0.9866385 | 0.001176083 | 0.9911992 | 0.003145754 | 0.9911923 | 0.006270361 |  |  | 108060 | 0.9463715 | 0.9670213 | 0.003424968 | 0.9437241 | 0.006748192 | 0.9437239 | 0.005864195 |  |  | 255480 | 0.9514747 | 0.9150489 | 0.005545951 | 0.9637536 | 0.01083063 | 0.9637564 | 0.008837695 |  |  | 556260 | 0.9353235 | 0.8678712 | 0.01176961 | 0.9498037 | 0.0175839 | 0.9498078 | 0.01031076 |  |  | 514060 | 0.839742 | 0.7035679 | 0.01025897 | 0.8249129 | 0.005549976 | 0.8249062 | 0.004937853
|  |  | 62172 | 1.000442 | 0.9994305 | 0.0004813642 | 0.9999501 | 0.07369218 | 0.9999457 | 0.1559632 |  |  | 213246 | 0.9889531 | 0.9866385 | 0.001176083 | 0.991214 | 0.003144738 | 0.9912072 | 0.006269319 |  |  | 108360 | 0.9463715 | 0.9670213 | 0.003424968 | 0.9438107 | 0.006751217 | 0.9438105 | 0.005866989 |  |  | 255780 | 0.9514747 | 0.9150489 | 0.005545951 | 0.9638077 | 0.01082994 | 0.9638105 | 0.008834617 |  |  | 556560 | 0.9330855 | 0.8678712 | 0.01176961 | 0.9498479 | 0.01758341 | 0.949852 | 0.01030924 |  |  | 514360 | 0.8375665 | 0.7035679 | 0.01025897 | 0.82494 | 0.00554926 | 0.8249333 | 0.004937136
|  |  | 62292 | 1.000442 | 0.9994305 | 0.0004813642 | 0.9999501 | 0.07369218 | 0.9999457 | 0.1559632 |  |  | 213546 | 0.9879926 | 0.9866385 | 0.001176083 | 0.9912288 | 0.003143722 | 0.991222 | 0.006268277 |  |  | 108660 | 0.9442135 | 0.9670213 | 0.003424968 | 0.9438972 | 0.006754233 | 0.943897 | 0.005869776 |  |  | 256080 | 0.9531561 | 0.9150489 | 0.005545951 | 0.9638616 | 0.01082926 | 0.9638644 | 0.008831545 |  |  | 556860 | 0.9353235 | 0.8678712 | 0.01176961 | 0.949892 | 0.01758292 | 0.9498962 | 0.01030772 |  |  | 514660 | 0.8353911 | 0.7035679 | 0.01025897 | 0.8249671 | 0.005548545 | 0.8249604 | 0.004936421
|  |  | 62412 | 0.9995459 | 0.9994305 | 0.0004813642 | 0.9999501 | 0.07369218 | 0.9999457 | 0.1559632 |  |  | 213846 | 0.9879926 | 0.9866385 | 0.001176083 | 0.9912435 | 0.003142706 | 0.9912367 | 0.006267236 |  |  | 108960 | 0.9452925 | 0.9670213 | 0.003424968 | 0.9439835 | 0.006757241 | 0.9439833 | 0.005872554 |  |  | 256380 | 0.9531561 | 0.9150489 | 0.005545951 | 0.9639154 | 0.01082857 | 0.9639182 | 0.008828479 |  |  | 557160 | 0.9353235 | 0.8678712 | 0.01176961 | 0.9499361 | 0.01758244 | 0.9499402 | 0.0103062 |  |  | 514960 | 0.8332156 | 0.7035679 | 0.01025897 | 0.8249942 | 0.005547831 | 0.8249874 | 0.004935707
|  |  | 62532 | 0.9995459 | 0.9994305 | 0.0004813642 | 0.9999501 | 0.07369218 | 0.9999457 | 0.1559632 |  |  | 214146 | 0.9889531 | 0.9866385 | 0.001176083 | 0.9912582 | 0.00314169 | 0.9912515 | 0.006266194 |  |  | 109260 | 0.9442135 | 0.9670213 | 0.003424968 | 0.9440697 | 0.006760241 | 0.9440695 | 0.005875324 |  |  | 256680 | 0.9531561 | 0.9150489 | 0.005545951 | 0.9639691 | 0.01082789 | 0.9639718 | 0.008825418 |  |  | 557460 | 0.9375614 | 0.8678712 | 0.01176961 | 0.9499801 | 0.01758195 | 0.9499843 | 0.01030468 |  |  | 515260 | 0.8332156 | 0.7035679 | 0.01025897 | 0.8250212 | 0.005547119 | 0.8250144 | 0.004934994
|  |  | 62652 | 0.99865 | 0.9994305 | 0.0004813642 | 0.9999501 | 0.07369218 | 0.9999457 | 0.1559632 |  |  | 214446 | 0.9870322 | 0.9866385 | 0.001176083 | 0.9912729 | 0.003140675 | 0.9912662 | 0.006265152 |  |  | 109560 | 0.9442135 | 0.9670213 | 0.003424968 | 0.9441557 | 0.006763232 | 0.9441555 | 0.005878086 |  |  | 256980 | 0.9514747 | 0.9150489 | 0.005545951 | 0.9640226 | 0.01082721 | 0.9640253 | 0.008822364 |  |  | 557760 | 0.9353235 | 0.8678712 | 0.01176961 | 0.9500241 | 0.01758146 | 0.9500282 | 0.01030316 |  |  | 515560 | 0.8332156 | 0.7035679 | 0.01025897 | 0.8250481 | 0.005546408 | 0.8250414 | 0.004934282
|  |  | 62772 | 0.997754 | 0.9994305 | 0.0004813642 | 0.9999501 | 0.07369218 | 0.9999457 | 0.1559632 |  |  | 214746 | 0.9870322 | 0.9866385 | 0.001176083 | 0.9912876 | 0.00313966 | 0.9912808 | 0.00626411 |  |  | 109860 | 0.9442135 | 0.9670213 | 0.003424968 | 0.9442416 | 0.006766214 | 0.9442414 | 0.005880839 |  |  | 257280 | 0.9497932 | 0.9150489 | 0.005545951 | 0.9640759 | 0.01082654 | 0.9640787 | 0.008819315 |  |  | 558060 | 0.9308476 | 0.8678712 | 0.01176961 | 0.9500681 | 0.01758098 | 0.9500722 | 0.01030164 |  |  | 515860 | 0.8332156 | 0.7035679 | 0.01025897 | 0.825075 | 0.005545699 | 0.8250683 | 0.004933572
|  |  | 62892 | 0.99865 | 0.9994305 | 0.0004813642 | 0.9999501 | 0.07369218 | 0.9999457 | 0.1559632 |  |  | 215046 | 0.9870322 | 0.9866385 | 0.001176083 | 0.9913021 | 0.003138646 | 0.9912954 | 0.006263067 |  |  | 110160 | 0.9452925 | 0.9670213 | 0.003424968 | 0.9443274 | 0.006769188 | 0.9443272 | 0.005883584 |  |  | 257580 | 0.9531561 | 0.9150489 | 0.005545951 | 0.9641292 | 0.01082586 | 0.9641319 | 0.008816271 |  |  | 558360 | 0.9375614 | 0.8678712 | 0.01176961 | 0.9501119 | 0.01758049 | 0.950116 | 0.01030012 |  |  | 516160 | 0.8332156 | 0.7035679 | 0.01025897 | 0.8251019 | 0.00554499 | 0.8250951 | 0.004932863
|  |  | 63012 | 0.997754 | 0.9994305 | 0.0004813642 | 0.9999501 | 0.07369218 | 0.9999457 | 0.1559632 |  |  | 215346 | 0.9889531 | 0.9866385 | 0.001176083 | 0.9913167 | 0.003137631 | 0.99131 | 0.006262025 |  |  | 110460 | 0.9431345 | 0.9670213 | 0.003424968 | 0.944413 | 0.006772153 | 0.9444128 | 0.005886321 |  |  | 257880 | 0.9514747 | 0.9150489 | 0.005545951 | 0.9641822 | 0.01082518 | 0.9641849 | 0.008813234 |  |  | 558660 | 0.9353235 | 0.8678712 | 0.01176961 | 0.9501558 | 0.01758001 | 0.9501599 | 0.0102986 |  |  | 516460 | 0.8353911 | 0.7035679 | 0.01025897 | 0.8251287 | 0.005544284 | 0.8251219 | 0.004932155
|  |  | 63132 | 0.997754 | 0.9994305 | 0.0004813642 | 0.9999501 | 0.07369218 | 0.9999457 | 0.1559632 |  |  | 215646 | 0.9889531 | 0.9866385 | 0.001176083 | 0.9913312 | 0.003136618 | 0.9913245 | 0.006260983 |  |  | 110760 | 0.9431345 | 0.9670213 | 0.003424968 | 0.9444985 | 0.00677511 | 0.9444983 | 0.00588905 |  |  | 258180 | 0.9531561 | 0.9150489 | 0.005545951 | 0.9642351 | 0.01082451 | 0.9642378 | 0.008810202 |  |  | 558960 | 0.9308476 | 0.8678712 | 0.01176961 | 0.9501996 | 0.01757952 | 0.9502037 | 0.01029708 |  |  | 516760 | 0.8353911 | 0.7035679 | 0.01025897 | 0.8251555 | 0.005543578 | 0.8251487 | 0.004931449
|  |  | 63252 | 0.9995459 | 0.9994305 | 0.0004813642 | 0.9999501 | 0.07369218 | 0.9999457 | 0.1559632 |  |  | 215946 | 0.9889531 | 0.9866385 | 0.001176083 | 0.9913457 | 0.003135604 | 0.991339 | 0.006259941 |  |  | 111060 | 0.9431345 | 0.9670213 | 0.003424968 | 0.9445839 | 0.006778059 | 0.9445836 | 0.005891771 |  |  | 258480 | 0.9531561 | 0.9150489 | 0.005545951 | 0.9642879 | 0.01082383 | 0.9642906 | 0.008807176 |  |  | 559260 | 0.9330855 | 0.8678712 | 0.01176961 | 0.9502433 | 0.01757903 | 0.9502474 | 0.01029557 |  |  | 517060 | 0.8375665 | 0.7035679 | 0.01025897 | 0.8251823 | 0.005542873 | 0.8251754 | 0.004930743
|  |  | 63372 | 0.997754 | 0.9994305 | 0.0004813642 | 0.9999501 | 0.07369218 | 0.9999457 | 0.1559632 |  |  | 216246 | 0.9870322 | 0.9866385 | 0.001176083 | 0.9913601 | 0.003134591 | 0.9913535 | 0.006258899 |  |  | 111360 | 0.9452925 | 0.9670213 | 0.003424968 | 0.9446691 | 0.006780999 | 0.9446688 | 0.005894483 |  |  | 258780 | 0.9514747 | 0.9150489 | 0.005545951 | 0.9643406 | 0.01082316 | 0.9643432 | 0.008804156 |  |  | 559560 | 0.9420373 | 0.8678712 | 0.01176961 | 0.950287 | 0.01757855 | 0.9502911 | 0.01029405 |  |  | 517360 | 0.839742 | 0.7035679 | 0.01025897 | 0.825209 | 0.00554217 | 0.8252021 | 0.00493004
|  |  | 63492 | 0.997754 | 0.9994305 | 0.0004813642 | 0.9999501 | 0.07369218 | 0.9999457 | 0.1559632 |  |  | 216546 | 0.9889531 | 0.9866385 | 0.001176083 | 0.9913745 | 0.003133579 | 0.9913679 | 0.006257857 |  |  | 111660 | 0.9463715 | 0.9670213 | 0.003424968 | 0.9447542 | 0.00678393 | 0.9447539 | 0.005897187 |  |  | 259080 | 0.9531561 | 0.9150489 | 0.005545951 | 0.964393 | 0.01082249 | 0.9643957 | 0.008801142 |  |  | 559860 | 0.9375614 | 0.8678712 | 0.01176961 | 0.9503306 | 0.01757806 | 0.9503347 | 0.01029254 |  |  | 517660 | 0.839742 | 0.7035679 | 0.01025897 | 0.8252356 | 0.005541469 | 0.8252288 | 0.004929337
|  |  | 63612 | 0.9995459 | 0.9994305 | 0.0004813642 | 0.9999501 | 0.07369218 | 0.9999457 | 0.1559632 |  |  | 216846 | 0.9879926 | 0.9866385 | 0.001176083 | 0.9913889 | 0.003132566 | 0.9913822 | 0.006256815 |  |  | 111960 | 0.9452925 | 0.9670213 | 0.003424968 | 0.9448391 | 0.006786853 | 0.9448388 | 0.005899883 |  |  | 259380 | 0.9514747 | 0.9150489 | 0.005545951 | 0.9644454 | 0.01082182 | 0.964448 | 0.008798134 |  |  | 560160 | 0.9353235 | 0.8678712 | 0.01176961 | 0.9503742 | 0.01757758 | 0.9503783 | 0.01029103 |  |  | 517960 | 0.8375665 | 0.7035679 | 0.01025897 | 0.8252622 | 0.005540768 | 0.8252554 | 0.004928635
|  |  | 63732 | 0.997754 | 0.9994305 | 0.0004813642 | 0.9999501 | 0.07369218 | 0.9999457 | 0.1559632 |  |  | 217146 | 0.9889531 | 0.9866385 | 0.001176083 | 0.9914032 | 0.003131555 | 0.9913966 | 0.006255774 |  |  | 112260 | 0.9431345 | 0.9670213 | 0.003424968 | 0.9449239 | 0.006789767 | 0.9449236 | 0.005902571 |  |  | 259680 | 0.9497932 | 0.9150489 | 0.005545951 | 0.9644976 | 0.01082116 | 0.9645002 | 0.008795131 |  |  | 560460 | 0.9375614 | 0.8678712 | 0.01176961 | 0.9504177 | 0.01757709 | 0.9504218 | 0.01028951 |  |  | 518260 | 0.8310402 | 0.7035679 | 0.01025897 | 0.8252888 | 0.005540069 | 0.8252819 | 0.004927935
|  |  | 63852 | 0.9968581 | 0.9994305 | 0.0004813642 | 0.9999501 | 0.07369218 | 0.9999457 | 0.1559632 |  |  | 217446 | 0.9889531 | 0.9866385 | 0.001176083 | 0.9914175 | 0.003130543 | 0.9914109 | 0.006254732 |  |  | 112560 | 0.9452925 | 0.9670213 | 0.003424968 | 0.9450086 | 0.006792673 | 0.9450083 | 0.005905251 |  |  | 259980 | 0.9514747 | 0.9150489 | 0.005545951 | 0.9645497 | 0.01082049 | 0.9645523 | 0.008792135 |  |  | 560760 | 0.9353235 | 0.8678712 | 0.01176961 | 0.9504612 | 0.01757661 | 0.9504653 | 0.010288 |  |  | 518560 | 0.8353911 | 0.7035679 | 0.01025897 | 0.8253153 | 0.005539371 | 0.8253084 | 0.004927236
|  |  | 63972 | 0.997754 | 0.9994305 | 0.0004813642 | 0.9999501 | 0.07369218 | 0.9999457 | 0.1559632 |  |  | 217746 | 0.9889531 | 0.9866385 | 0.001176083 | 0.9914318 | 0.003129533 | 0.9914252 | 0.00625369 |  |  | 112860 | 0.9452925 | 0.9670213 | 0.003424968 | 0.9450931 | 0.00679557 | 0.9450928 | 0.005907922 |  |  | 260280 | 0.9531561 | 0.9150489 | 0.005545951 | 0.9646016 | 0.01081982 | 0.9646042 | 0.008789144 |  |  | 561060 | 0.9330855 | 0.8678712 | 0.01176961 | 0.9505047 | 0.01757612 | 0.9505087 | 0.01028649 |  |  | 518860 | 0.8332156 | 0.7035679 | 0.01025897 | 0.8253417 | 0.005538674 | 0.8253349 | 0.004926539
|  |  | 64092 | 0.99865 | 0.9994305 | 0.0004813642 | 0.9999501 | 0.07369218 | 0.9999457 | 0.1559632 |  |  | 218046 | 0.9889531 | 0.9866385 | 0.001176083 | 0.991446 | 0.003128522 | 0.9914394 | 0.006252649 |  |  | 113160 | 0.9452925 | 0.9670213 | 0.003424968 | 0.9451775 | 0.006798459 | 0.9451772 | 0.005910585 |  |  | 260580 | 0.9531561 | 0.9150489 | 0.005545951 | 0.9646534 | 0.01081916 | 0.9646559 | 0.008786159 |  |  | 561360 | 0.9375614 | 0.8678712 | 0.01176961 | 0.9505481 | 0.01757564 | 0.9505521 | 0.01028498 |  |  | 519160 | 0.8375665 | 0.7035679 | 0.01025897 | 0.8253682 | 0.005537979 | 0.8253613 | 0.004925843
|  |  | 64212 | 0.997754 | 0.9994305 | 0.0004813642 | 0.9999501 | 0.07369218 | 0.9999457 | 0.1559632 |  |  | 218346 | 0.9889531 | 0.9866385 | 0.001176083 | 0.9914602 | 0.003127512 | 0.9914536 | 0.006251608 |  |  | 113460 | 0.9442135 | 0.9670213 | 0.003424968 | 0.9452617 | 0.006801339 | 0.9452614 | 0.00591324 |  |  | 260880 | 0.9514747 | 0.9150489 | 0.005545951 | 0.964705 | 0.0108185 | 0.9647076 | 0.008783179 |  |  | 561660 | 0.9375614 | 0.8678712 | 0.01176961 | 0.9505914 | 0.01757515 | 0.9505954 | 0.01028347 |  |  | 519460 | 0.839742 | 0.7035679 | 0.01025897 | 0.8253946 | 0.005537285 | 0.8253876 | 0.004925147
|  |  | 64332 | 0.99865 | 0.9994305 | 0.0004813642 | 0.9999501 | 0.07369218 | 0.9999457 | 0.1559632 |  |  | 218646 | 0.9879926 | 0.9866385 | 0.001176083 | 0.9914743 | 0.003126503 | 0.9914677 | 0.006250567 |  |  | 113760 | 0.9452925 | 0.9670213 | 0.003424968 | 0.9453458 | 0.00680421 | 0.9453455 | 0.005915886 |  |  | 261180 | 0.9497932 | 0.9150489 | 0.005545951 | 0.9647565 | 0.01081784 | 0.964759 | 0.008780206 |  |  | 561960 | 0.9353235 | 0.8678712 | 0.01176961 | 0.9506347 | 0.01757467 | 0.9506387 | 0.01028197 |  |  | 519760 | 0.8332156 | 0.7035679 | 0.01025897 | 0.8254209 | 0.005536592 | 0.825414 | 0.004924454
|  |  | 64452 | 0.99865 | 0.9994305 | 0.0004813642 | 0.9999501 | 0.07369218 | 0.9999457 | 0.1559632 |  |  | 218946 | 0.9879926 | 0.9866385 | 0.001176083 | 0.9914884 | 0.003125494 | 0.9914818 | 0.006249526 |  |  | 114060 | 0.9442135 | 0.9670213 | 0.003424968 | 0.9454298 | 0.006807073 | 0.9454295 | 0.005918525 |  |  | 261480 | 0.9497932 | 0.9150489 | 0.005545951 | 0.9648078 | 0.01081718 | 0.9648104 | 0.008777239 |  |  | 562260 | 0.9397993 | 0.8678712 | 0.01176961 | 0.9506779 | 0.01757419 | 0.9506819 | 0.01028046 |  |  | 520060 | 0.839742 | 0.7035679 | 0.01025897 | 0.8254472 | 0.005535901 | 0.8254403 | 0.004923761
|  |  | 64572 | 0.99865 | 0.9994305 | 0.0004813642 | 0.9999501 | 0.07369218 | 0.9999457 | 0.1559632 |  |  | 219246 | 0.9870322 | 0.9866385 | 0.001176083 | 0.9915025 | 0.003124486 | 0.9914959 | 0.006248485 |  |  | 114360 | 0.9452925 | 0.9670213 | 0.003424968 | 0.9455137 | 0.006809928 | 0.9455134 | 0.005921155 |  |  | 261780 | 0.9514747 | 0.9150489 | 0.005545951 | 0.9648591 | 0.01081652 | 0.9648616 | 0.008774277 |  |  | 562560 | 0.9330855 | 0.8678712 | 0.01176961 | 0.9507211 | 0.0175737 | 0.9507251 | 0.01027895 |  |  | 520360 | 0.8419174 | 0.7035679 | 0.01025897 | 0.8254734 | 0.00553521 | 0.8254665 | 0.00492307
|  |  | 64692 | 0.9995459 | 0.9994305 | 0.0004813642 | 0.9999501 | 0.07369218 | 0.9999457 | 0.1559632 |  |  | 219546 | 0.9879926 | 0.9866385 | 0.001176083 | 0.9915165 | 0.003123478 | 0.9915099 | 0.006247445 |  |  | 114660 | 0.9452925 | 0.9670213 | 0.003424968 | 0.9455974 | 0.006812774 | 0.9455971 | 0.005923777 |  |  | 262080 | 0.9548376 | 0.9150489 | 0.005545951 | 0.9649101 | 0.01081586 | 0.9649126 | 0.008771322 |  |  | 562860 | 0.9286096 | 0.8678712 | 0.01176961 | 0.9507642 | 0.01757322 | 0.9507682 | 0.01027745 |  |  | 520660 | 0.839742 | 0.7035679 | 0.01025897 | 0.8254996 | 0.005534522 | 0.8254927 | 0.00492238
|  |  | 64812 | 0.997754 | 0.9994305 | 0.0004813642 | 0.9999501 | 0.07369218 | 0.9999457 | 0.1559632 |  |  | 219846 | 0.9879926 | 0.9866385 | 0.001176083 | 0.9915305 | 0.003122471 | 0.9915239 | 0.006246405 |  |  | 114960 | 0.9442135 | 0.9670213 | 0.003424968 | 0.945681 | 0.006815611 | 0.9456806 | 0.005926391 |  |  | 262380 | 0.9531561 | 0.9150489 | 0.005545951 | 0.9649611 | 0.01081521 | 0.9649636 | 0.008768372 |  |  | 563160 | 0.9375614 | 0.8678712 | 0.01176961 | 0.9508073 | 0.01757273 | 0.9508113 | 0.01027594 |  |  | 520960 | 0.8310402 | 0.7035679 | 0.01025897 | 0.8255258 | 0.005533834 | 0.8255188 | 0.004921691
|  |  | 64932 | 0.997754 | 0.9994305 | 0.0004813642 | 0.9999501 | 0.07369218 | 0.9999457 | 0.1559632 |  |  | 220146 | 0.9879926 | 0.9866385 | 0.001176083 | 0.9915444 | 0.003121464 | 0.9915379 | 0.006245365 |  |  | 115260 | 0.9463715 | 0.9670213 | 0.003424968 | 0.9457644 | 0.00681844 | 0.9457641 | 0.005928996 |  |  | 262680 | 0.9531561 | 0.9150489 | 0.005545951 | 0.9650119 | 0.01081455 | 0.9650143 | 0.008765428 |  |  | 563460 | 0.9375614 | 0.8678712 | 0.01176961 | 0.9508504 | 0.01757225 | 0.9508543 | 0.01027444 |  |  | 521260 | 0.8353911 | 0.7035679 | 0.01025897 | 0.8255519 | 0.005533147 | 0.8255449 | 0.004921004
|  |  | 65052 | 0.9995459 | 0.9994305 | 0.0004813642 | 0.9999501 | 0.07369218 | 0.9999457 | 0.1559632 |  |  | 220446 | 0.9889531 | 0.9866385 | 0.001176083 | 0.9915583 | 0.003120458 | 0.9915518 | 0.006244326 |  |  | 115560 | 0.9452925 | 0.9670213 | 0.003424968 | 0.9458477 | 0.006821261 | 0.9458474 | 0.005931593 |  |  | 262980 | 0.9531561 | 0.9150489 | 0.005545951 | 0.9650625 | 0.0108139 | 0.965065 | 0.008762491 |  |  | 563760 | 0.9330855 | 0.8678712 | 0.01176961 | 0.9508934 | 0.01757177 | 0.9508973 | 0.01027293 |  |  | 521560 | 0.839742 | 0.7035679 | 0.01025897 | 0.825578 | 0.005532462 | 0.825571 | 0.004920317
|  |  | 65172 | 0.9995459 | 0.9994305 | 0.0004813642 | 0.9999501 | 0.07369218 | 0.9999457 | 0.1559632 |  |  | 220746 | 0.9879926 | 0.9866385 | 0.001176083 | 0.9915722 | 0.003119452 | 0.9915657 | 0.006243287 |  |  | 115860 | 0.9442135 | 0.9670213 | 0.003424968 | 0.9459309 | 0.006824072 | 0.9459305 | 0.005934182 |  |  | 263280 | 0.9531561 | 0.9150489 | 0.005545951 | 0.965113 | 0.01081325 | 0.9651155 | 0.008759559 |  |  | 564060 | 0.9353235 | 0.8678712 | 0.01176961 | 0.9509363 | 0.01757128 | 0.9509403 | 0.01027143 |  |  | 521860 | 0.839742 | 0.7035679 | 0.01025897 | 0.825604 | 0.005531779 | 0.825597 | 0.004919632
|  |  | 65292 | 0.99865 | 0.9994305 | 0.0004813642 | 0.9999501 | 0.07369218 | 0.9999457 | 0.1559632 |  |  | 221046 | 0.9889531 | 0.9866385 | 0.001176083 | 0.9915861 | 0.003118447 | 0.9915796 | 0.006242248 |  |  | 116160 | 0.9442135 | 0.9670213 | 0.003424968 | 0.9460139 | 0.006826876 | 0.9460135 | 0.005936763 |  |  | 263580 | 0.9514747 | 0.9150489 | 0.005545951 | 0.9651634 | 0.0108126 | 0.9651659 | 0.008756633 |  |  | 564360 | 0.9353235 | 0.8678712 | 0.01176961 | 0.9509792 | 0.0175708 | 0.9509831 | 0.01026993 |  |  | 522160 | 0.8440929 | 0.7035679 | 0.01025897 | 0.82563 | 0.005531096 | 0.825623 | 0.004918949
|  |  | 65412 | 0.99865 | 0.9994305 | 0.0004813642 | 0.9999501 | 0.07369218 | 0.9999457 | 0.1559632 |  |  | 221346 | 0.9889531 | 0.9866385 | 0.001176083 | 0.9915999 | 0.003117443 | 0.9915934 | 0.006241209 |  |  | 116460 | 0.9452925 | 0.9670213 | 0.003424968 | 0.9460968 | 0.00682967 | 0.9460964 | 0.005939336 |  |  | 263880 | 0.9548376 | 0.9150489 | 0.005545951 | 0.9652137 | 0.01081195 | 0.9652161 | 0.008753713 |  |  | 564660 | 0.9353235 | 0.8678712 | 0.01176961 | 0.951022 | 0.01757032 | 0.951026 | 0.01026843 |  |  | 522460 | 0.8375665 | 0.7035679 | 0.01025897 | 0.8256559 | 0.005530415 | 0.8256489 | 0.004918266
|  |  | 65532 | 0.9995459 | 0.9994305 | 0.0004813642 | 0.9999501 | 0.07369218 | 0.9999457 | 0.1559632 |  |  | 221646 | 0.9899135 | 0.9866385 | 0.001176083 | 0.9916136 | 0.003116439 | 0.9916072 | 0.006240171 |  |  | 116760 | 0.9463715 | 0.9670213 | 0.003424968 | 0.9461796 | 0.006832457 | 0.9461792 | 0.0059419 |  |  | 264180 | 0.9514747 | 0.9150489 | 0.005545951 | 0.9652638 | 0.0108113 | 0.9652662 | 0.008750799 |  |  | 564960 | 0.9375614 | 0.8678712 | 0.01176961 | 0.9510648 | 0.01756984 | 0.9510688 | 0.01026693 |  |  | 522760 | 0.839742 | 0.7035679 | 0.01025897 | 0.8256818 | 0.005529735 | 0.8256748 | 0.004917585
|  |  | 65652 | 0.9995459 | 0.9994305 | 0.0004813642 | 0.9999501 | 0.07369218 | 0.9999457 | 0.1559632 |  |  | 221946 | 0.9879926 | 0.9866385 | 0.001176083 | 0.9916274 | 0.003115436 | 0.9916209 | 0.006239133 |  |  | 117060 | 0.9452925 | 0.9670213 | 0.003424968 | 0.9462622 | 0.006835234 | 0.9462618 | 0.005944457 |  |  | 264480 | 0.9514747 | 0.9150489 | 0.005545951 | 0.9653137 | 0.01081066 | 0.9653161 | 0.00874789 |  |  | 565260 | 0.9375614 | 0.8678712 | 0.01176961 | 0.9511076 | 0.01756935 | 0.9511115 | 0.01026543 |  |  | 523060 | 0.8353911 | 0.7035679 | 0.01025897 | 0.8257077 | 0.005529056 | 0.8257007 | 0.004916905
|  |  | 65772 | 0.997754 | 0.9994305 | 0.0004813642 | 0.9999501 | 0.07369218 | 0.9999457 | 0.1559632 |  |  | 222246 | 0.9889531 | 0.9866385 | 0.001176083 | 0.991641 | 0.003114434 | 0.9916346 | 0.006238096 |  |  | 117360 | 0.9452925 | 0.9670213 | 0.003424968 | 0.9463447 | 0.006838004 | 0.9463443 | 0.005947005 |  |  | 264780 | 0.9531561 | 0.9150489 | 0.005545951 | 0.9653636 | 0.01081001 | 0.965366 | 0.008744988 |  |  | 565560 | 0.9308476 | 0.8678712 | 0.01176961 | 0.9511503 | 0.01756887 | 0.9511542 | 0.01026394 |  |  | 523360 | 0.8375665 | 0.7035679 | 0.01025897 | 0.8257335 | 0.005528379 | 0.8257265 | 0.004916226
|  |  | 65892 | 0.99865 | 0.9994305 | 0.0004813642 | 0.9999501 | 0.07369218 | 0.9999457 | 0.1559632 |  |  | 222546 | 0.9889531 | 0.9866385 | 0.001176083 | 0.9916547 | 0.003113432 | 0.9916483 | 0.006237059 |  |  | 117660 | 0.9474505 | 0.9670213 | 0.003424968 | 0.9464271 | 0.006840764 | 0.9464267 | 0.005949545 |  |  | 265080 | 0.9531561 | 0.9150489 | 0.005545951 | 0.9654133 | 0.01080937 | 0.9654156 | 0.008742092 |  |  | 565860 | 0.9353235 | 0.8678712 | 0.01176961 | 0.9511929 | 0.01756839 | 0.9511968 | 0.01026244 |  |  | 523660 | 0.8353911 | 0.7035679 | 0.01025897 | 0.8257593 | 0.005527702 | 0.8257522 | 0.004915549
|  |  | 66012 | 0.9995459 | 0.9994305 | 0.0004813642 | 0.9999501 | 0.07369218 | 0.9999457 | 0.1559632 |  |  | 222846 | 0.9879926 | 0.9866385 | 0.001176083 | 0.9916683 | 0.003112431 | 0.9916619 | 0.006236022 |  |  | 117960 | 0.9474505 | 0.9670213 | 0.003424968 | 0.9465093 | 0.006843517 | 0.9465089 | 0.005952076 |  |  | 265380 | 0.9548376 | 0.9150489 | 0.005545951 | 0.9654628 | 0.01080873 | 0.9654652 | 0.008739202 |  |  | 566160 | 0.9397993 | 0.8678712 | 0.01176961 | 0.9512355 | 0.01756791 | 0.9512394 | 0.01026094 |  |  | 523960 | 0.8353911 | 0.7035679 | 0.01025897 | 0.825785 | 0.005527027 | 0.8257779 | 0.004914872
|  |  | 66132 | 0.99865 | 0.9994305 | 0.0004813642 | 0.9999501 | 0.07369218 | 0.9999457 | 0.1559632 |  |  | 223146 | 0.9879926 | 0.9866385 | 0.001176083 | 0.9916819 | 0.00311143 | 0.9916755 | 0.006234986 |  |  | 118260 | 0.9452925 | 0.9670213 | 0.003424968 | 0.9465914 | 0.00684626 | 0.946591 | 0.0059546 |  |  | 265680 | 0.9531561 | 0.9150489 | 0.005545951 | 0.9655122 | 0.01080809 | 0.9655146 | 0.008736318 |  |  | 566460 | 0.9375614 | 0.8678712 | 0.01176961 | 0.9512781 | 0.01756743 | 0.951282 | 0.01025945 |  |  | 524260 | 0.8332156 | 0.7035679 | 0.01025897 | 0.8258107 | 0.005526354 | 0.8258036 | 0.004914197
|  |  | 66252 | 1.000442 | 0.9994305 | 0.0004813642 | 0.9999501 | 0.07369218 | 0.9999457 | 0.1559632 |  |  | 223446 | 0.9879926 | 0.9866385 | 0.001176083 | 0.9916955 | 0.003110431 | 0.9916891 | 0.006233951 |  |  | 118560 | 0.9474505 | 0.9670213 | 0.003424968 | 0.9466734 | 0.006848995 | 0.946673 | 0.005957115 |  |  | 265980 | 0.9548376 | 0.9150489 | 0.005545951 | 0.9655615 | 0.01080745 | 0.9655639 | 0.008733439 |  |  | 566760 | 0.9375614 | 0.8678712 | 0.01176961 | 0.9513206 | 0.01756694 | 0.9513245 | 0.01025795 |  |  | 524560 | 0.8375665 | 0.7035679 | 0.01025897 | 0.8258363 | 0.005525681 | 0.8258292 | 0.004913524
|  |  | 66372 | 0.9995459 | 0.9994305 | 0.0004813642 | 0.9999501 | 0.07369218 | 0.9999457 | 0.1559632 |  |  | 223746 | 0.9889531 | 0.9866385 | 0.001176083 | 0.991709 | 0.003109432 | 0.9917026 | 0.006232915 |  |  | 118860 | 0.9463715 | 0.9670213 | 0.003424968 | 0.9467552 | 0.006851722 | 0.9467548 | 0.005959622 |  |  | 266280 | 0.9531561 | 0.9150489 | 0.005545951 | 0.9656107 | 0.01080681 | 0.965613 | 0.008730567 |  |  | 567060 | 0.9375614 | 0.8678712 | 0.01176961 | 0.951363 | 0.01756646 | 0.9513669 | 0.01025646 |  |  | 524860 | 0.8375665 | 0.7035679 | 0.01025897 | 0.8258619 | 0.00552501 | 0.8258548 | 0.004912851
|  |  | 66492 | 0.9995459 | 0.9994305 | 0.0004813642 | 0.9999501 | 0.07369218 | 0.9999457 | 0.1559632 |  |  | 224046 | 0.9889531 | 0.9866385 | 0.001176083 | 0.9917224 | 0.003108433 | 0.9917161 | 0.006231881 |  |  | 119160 | 0.9463715 | 0.9670213 | 0.003424968 | 0.9468369 | 0.00685444 | 0.9468365 | 0.005962121 |  |  | 266580 | 0.9531561 | 0.9150489 | 0.005545951 | 0.9656597 | 0.01080618 | 0.965662 | 0.008727701 |  |  | 567360 | 0.9397993 | 0.8678712 | 0.01176961 | 0.9514054 | 0.01756598 | 0.9514093 | 0.01025497 |  |  | 525160 | 0.8375665 | 0.7035679 | 0.01025897 | 0.8258875 | 0.00552434 | 0.8258804 | 0.00491218
|  |  | 66612 | 0.9995459 | 0.9994305 | 0.0004813642 | 0.9999501 | 0.07369218 | 0.9999457 | 0.1559632 |  |  | 224346 | 0.9879926 | 0.9866385 | 0.001176083 | 0.9917359 | 0.003107436 | 0.9917295 | 0.006230847 |  |  | 119460 | 0.9463715 | 0.9670213 | 0.003424968 | 0.9469185 | 0.00685715 | 0.9469181 | 0.005964612 |  |  | 266880 | 0.9531561 | 0.9150489 | 0.005545951 | 0.9657086 | 0.01080555 | 0.9657109 | 0.008724841 |  |  | 567660 | 0.9375614 | 0.8678712 | 0.01176961 | 0.9514478 | 0.0175655 | 0.9514516 | 0.01025348 |  |  | 525460 | 0.8419174 | 0.7035679 | 0.01025897 | 0.825913 | 0.005523672 | 0.8259059 | 0.00491151
|  |  | 66732 | 0.9995459 | 0.9994305 | 0.0004813642 | 0.9999501 | 0.07369218 | 0.9999457 | 0.1559632 |  |  | 224646 | 0.9889531 | 0.9866385 | 0.001176083 | 0.9917493 | 0.003106439 | 0.991743 | 0.006229813 |  |  | 119760 | 0.9452925 | 0.9670213 | 0.003424968 | 0.9469999 | 0.006859851 | 0.9469995 | 0.005967095 |  |  | 267180 | 0.9497932 | 0.9150489 | 0.005545951 | 0.9657574 | 0.01080491 | 0.9657597 | 0.008721987 |  |  | 567960 | 0.9308476 | 0.8678712 | 0.01176961 | 0.9514901 | 0.01756502 | 0.9514939 | 0.01025199 |  |  | 525760 | 0.839742 | 0.7035679 | 0.01025897 | 0.8259385 | 0.005523004 | 0.8259313 | 0.004910841
|  |  | 66852 | 0.99865 | 0.9994305 | 0.0004813642 | 0.9999501 | 0.07369218 | 0.9999457 | 0.1559632 |  |  | 224946 | 0.9889531 | 0.9866385 | 0.001176083 | 0.9917627 | 0.003105443 | 0.9917563 | 0.00622878 |  |  | 120060 | 0.9463715 | 0.9670213 | 0.003424968 | 0.9470812 | 0.006862543 | 0.9470808 | 0.005969569 |  |  | 267480 | 0.9531561 | 0.9150489 | 0.005545951 | 0.965806 | 0.01080428 | 0.9658083 | 0.008719138 |  |  | 568260 | 0.9375614 | 0.8678712 | 0.01176961 | 0.9515324 | 0.01756454 | 0.9515362 | 0.0102505 |  |  | 526060 | 0.8375665 | 0.7035679 | 0.01025897 | 0.8259639 | 0.005522338 | 0.8259567 | 0.004910174
|  |  | 66972 | 0.9995459 | 0.9994305 | 0.0004813642 | 0.9999501 | 0.07369218 | 0.9999457 | 0.1559632 |  |  | 225246 | 0.9899135 | 0.9866385 | 0.001176083 | 0.991776 | 0.003104447 | 0.9917697 | 0.006227747 |  |  | 120360 | 0.9452925 | 0.9670213 | 0.003424968 | 0.9471624 | 0.006865227 | 0.947162 | 0.005972036 |  |  | 267780 | 0.9548376 | 0.9150489 | 0.005545951 | 0.9658545 | 0.01080365 | 0.9658567 | 0.008716296 |  |  | 568560 | 0.9375614 | 0.8678712 | 0.01176961 | 0.9515746 | 0.01756406 | 0.9515784 | 0.01024901 |  |  | 526360 | 0.8375665 | 0.7035679 | 0.01025897 | 0.8259893 | 0.005521673 | 0.8259821 | 0.004909507
|  |  | 67092 | 0.99865 | 0.9994305 | 0.0004813642 | 0.9999501 | 0.07369218 | 0.9999457 | 0.1559632 |  |  | 225546 | 0.9889531 | 0.9866385 | 0.001176083 | 0.9917893 | 0.003103453 | 0.991783 | 0.006226715 |  |  | 120660 | 0.9452925 | 0.9670213 | 0.003424968 | 0.9472434 | 0.006867903 | 0.947243 | 0.005974494 |  |  | 268080 | 0.9565191 | 0.9150489 | 0.005545951 | 0.9659028 | 0.01080302 | 0.9659051 | 0.00871346 |  |  | 568860 | 0.9420373 | 0.8678712 | 0.01176961 | 0.9516167 | 0.01756358 | 0.9516205 | 0.01024752 |  |  | 526660 | 0.8353911 | 0.7035679 | 0.01025897 | 0.8260146 | 0.00552101 | 0.8260074 | 0.004908842
|  |  | 67212 | 0.997754 | 0.9994305 | 0.0004813642 | 0.9999501 | 0.07369218 | 0.9999457 | 0.1559632 |  |  | 225846 | 0.9889531 | 0.9866385 | 0.001176083 | 0.9918026 | 0.003102459 | 0.9917963 | 0.006225684 |  |  | 120960 | 0.9485295 | 0.9670213 | 0.003424968 | 0.9473243 | 0.00687057 | 0.9473239 | 0.005976944 |  |  | 268380 | 0.9548376 | 0.9150489 | 0.005545951 | 0.965951 | 0.0108024 | 0.9659533 | 0.00871063 |  |  | 569160 | 0.9420373 | 0.8678712 | 0.01176961 | 0.9516589 | 0.0175631 | 0.9516627 | 0.01024603 |  |  | 526960 | 0.8332156 | 0.7035679 | 0.01025897 | 0.8260399 | 0.005520347 | 0.8260327 | 0.004908178
|  |  | 67332 | 0.99865 | 0.9994305 | 0.0004813642 | 0.9999501 | 0.07369218 | 0.9999457 | 0.1559632 |  |  | 226146 | 0.9889531 | 0.9866385 | 0.001176083 | 0.9918158 | 0.003101466 | 0.9918095 | 0.006224653 |  |  | 121260 | 0.9452925 | 0.9670213 | 0.003424968 | 0.9474051 | 0.006873229 | 0.9474047 | 0.005979386 |  |  | 268680 | 0.9531561 | 0.9150489 | 0.005545951 | 0.9659991 | 0.01080177 | 0.9660014 | 0.008707806 |  |  | 569460 | 0.9353235 | 0.8678712 | 0.01176961 | 0.9517009 | 0.01756262 | 0.9517047 | 0.01024455 |  |  | 527260 | 0.839742 | 0.7035679 | 0.01025897 | 0.8260652 | 0.005519686 | 0.826058 | 0.004907516
|  |  | 67452 | 0.99865 | 0.9994305 | 0.0004813642 | 0.9999501 | 0.07369218 | 0.9999457 | 0.1559632 |  |  | 226446 | 0.9879926 | 0.9866385 | 0.001176083 | 0.991829 | 0.003100473 | 0.9918227 | 0.006223623 |  |  | 121560 | 0.9452925 | 0.9670213 | 0.003424968 | 0.9474858 | 0.006875879 | 0.9474853 | 0.00598182 |  |  | 268980 | 0.9531561 | 0.9150489 | 0.005545951 | 0.9660471 | 0.01080115 | 0.9660493 | 0.008704988 |  |  | 569760 | 0.9353235 | 0.8678712 | 0.01176961 | 0.9517429 | 0.01756214 | 0.9517467 | 0.01024306 |  |  | 527560 | 0.8419174 | 0.7035679 | 0.01025897 | 0.8260904 | 0.005519026 | 0.8260832 | 0.004906854
|  |  | 67572 | 0.9995459 | 0.9994305 | 0.0004813642 | 0.9999501 | 0.07369218 | 0.9999457 | 0.1559632 |  |  | 226746 | 0.9889531 | 0.9866385 | 0.001176083 | 0.9918421 | 0.003099482 | 0.9918359 | 0.006222593 |  |  | 121860 | 0.9463715 | 0.9670213 | 0.003424968 | 0.9475663 | 0.006878521 | 0.9475658 | 0.005984245 |  |  | 269280 | 0.9531561 | 0.9150489 | 0.005545951 | 0.9660949 | 0.01080053 | 0.9660971 | 0.008702176 |  |  | 570060 | 0.9375614 | 0.8678712 | 0.01176961 | 0.9517849 | 0.01756166 | 0.9517887 | 0.01024158 |  |  | 527860 | 0.839742 | 0.7035679 | 0.01025897 | 0.8261155 | 0.005518368 | 0.8261083 | 0.004906194
|  |  | 67692 | 0.99865 | 0.9994305 | 0.0004813642 | 0.9999501 | 0.07369218 | 0.9999457 | 0.1559632 |  |  | 227046 | 0.9899135 | 0.9866385 | 0.001176083 | 0.9918553 | 0.003098491 | 0.991849 | 0.006221564 |  |  | 122160 | 0.9474505 | 0.9670213 | 0.003424968 | 0.9476467 | 0.006881154 | 0.9476462 | 0.005986663 |  |  | 269580 | 0.9531561 | 0.9150489 | 0.005545951 | 0.9661426 | 0.01079991 | 0.9661448 | 0.00869937 |  |  | 570360 | 0.9353235 | 0.8678712 | 0.01176961 | 0.9518268 | 0.01756118 | 0.9518306 | 0.01024009 |  |  | 528160 | 0.839742 | 0.7035679 | 0.01025897 | 0.8261407 | 0.00551771 | 0.8261335 | 0.004905535
|  |  | 67812 | 0.997754 | 0.9994305 | 0.0004813642 | 0.9999501 | 0.07369218 | 0.9999457 | 0.1559632 |  |  | 227346 | 0.9899135 | 0.9866385 | 0.001176083 | 0.9918683 | 0.003097501 | 0.9918621 | 0.006220536 |  |  | 122460 | 0.9463715 | 0.9670213 | 0.003424968 | 0.9477269 | 0.006883779 | 0.9477265 | 0.005989072 |  |  | 269880 | 0.9531561 | 0.9150489 | 0.005545951 | 0.9661902 | 0.01079929 | 0.9661924 | 0.00869657 |  |  | 570660 | 0.9353235 | 0.8678712 | 0.01176961 | 0.9518687 | 0.0175607 | 0.9518725 | 0.01023861 |  |  | 528460 | 0.8353911 | 0.7035679 | 0.01025897 | 0.8261658 | 0.005517054 | 0.8261585 | 0.004904878
|  |  | 67932 | 0.997754 | 0.9994305 | 0.0004813642 | 0.9999501 | 0.07369218 | 0.9999457 | 0.1559632 |  |  | 227646 | 0.9889531 | 0.9866385 | 0.001176083 | 0.9918814 | 0.003096512 | 0.9918752 | 0.006219508 |  |  | 122760 | 0.9474505 | 0.9670213 | 0.003424968 | 0.9478071 | 0.006886395 | 0.9478066 | 0.005991473 |  |  | 270180 | 0.9531561 | 0.9150489 | 0.005545951 | 0.9662376 | 0.01079867 | 0.9662398 | 0.008693776 |  |  | 570960 | 0.9330855 | 0.8678712 | 0.01176961 | 0.9519105 | 0.01756022 | 0.9519143 | 0.01023713
|  |  | 68052 | 0.99865 | 0.9994305 | 0.0004813642 | 0.9999501 | 0.07369218 | 0.9999457 | 0.1559632 |  |  | 227946 | 0.9889531 | 0.9866385 | 0.001176083 | 0.9918944 | 0.003095524 | 0.9918882 | 0.006218481 |  |  | 123060 | 0.9485295 | 0.9670213 | 0.003424968 | 0.9478871 | 0.006889003 | 0.9478866 | 0.005993867 |  |  | 270480 | 0.9514747 | 0.9150489 | 0.005545951 | 0.9662849 | 0.01079805 | 0.9662871 | 0.008690988 |  |  | 571260 | 0.9353235 | 0.8678712 | 0.01176961 | 0.9519523 | 0.01755974 | 0.9519561 | 0.01023565
|  |  | 68172 | 1.000442 | 0.9994305 | 0.0004813642 | 0.9999501 | 0.07369218 | 0.9999457 | 0.1559632 |  |  | 228246 | 0.9889531 | 0.9866385 | 0.001176083 | 0.9919074 | 0.003094537 | 0.9919012 | 0.006217455 |  |  | 123360 | 0.9463715 | 0.9670213 | 0.003424968 | 0.9479669 | 0.006891602 | 0.9479665 | 0.005996252 |  |  | 270780 | 0.9531561 | 0.9150489 | 0.005545951 | 0.9663321 | 0.01079744 | 0.9663343 | 0.008688206 |  |  | 571560 | 0.9375614 | 0.8678712 | 0.01176961 | 0.951994 | 0.01755926 | 0.9519978 | 0.01023417
|  |  | 68292 | 0.99865 | 0.9994305 | 0.0004813642 | 0.9999501 | 0.07369218 | 0.9999457 | 0.1559632 |  |  | 228546 | 0.9889531 | 0.9866385 | 0.001176083 | 0.9919204 | 0.00309355 | 0.9919142 | 0.006216429 |  |  | 123660 | 0.9463715 | 0.9670213 | 0.003424968 | 0.9480467 | 0.006894193 | 0.9480462 | 0.005998629 |  |  | 271080 | 0.9531561 | 0.9150489 | 0.005545951 | 0.9663792 | 0.01079683 | 0.9663813 | 0.008685431 |  |  | 571860 | 0.9397993 | 0.8678712 | 0.01176961 | 0.9520357 | 0.01755879 | 0.9520395 | 0.01023269
|  |  | 68412 | 0.99865 | 0.9994305 | 0.0004813642 | 0.9999501 | 0.07369218 | 0.9999457 | 0.1559632 |  |  | 228846 | 0.9889531 | 0.9866385 | 0.001176083 | 0.9919333 | 0.003092565 | 0.9919271 | 0.006215404 |  |  | 123960 | 0.9474505 | 0.9670213 | 0.003424968 | 0.9481263 | 0.006896776 | 0.9481258 | 0.006000998 |  |  | 271380 | 0.9548376 | 0.9150489 | 0.005545951 | 0.9664261 | 0.01079621 | 0.9664282 | 0.008682661 |  |  | 572160 | 0.9465132 | 0.8678712 | 0.01176961 | 0.9520774 | 0.01755831 | 0.9520811 | 0.01023121
|  |  | 68532 | 0.997754 | 0.9994305 | 0.0004813642 | 0.9999501 | 0.07369218 | 0.9999457 | 0.1559632 |  |  | 229146 | 0.9879926 | 0.9866385 | 0.001176083 | 0.9919462 | 0.00309158 | 0.99194 | 0.00621438 |  |  | 124260 | 0.9485295 | 0.9670213 | 0.003424968 | 0.9482058 | 0.00689935 | 0.9482053 | 0.006003358 |  |  | 271680 | 0.9548376 | 0.9150489 | 0.005545951 | 0.9664729 | 0.0107956 | 0.966475 | 0.008679898 |  |  | 572460 | 0.9375614 | 0.8678712 | 0.01176961 | 0.952119 | 0.01755783 | 0.9521227 | 0.01022973
|  |  | 68652 | 0.9995459 | 0.9994305 | 0.0004813642 | 0.9999501 | 0.07369218 | 0.9999457 | 0.1559632 |  |  | 229446 | 0.9899135 | 0.9866385 | 0.001176083 | 0.991959 | 0.003090596 | 0.9919529 | 0.006213357 |  |  | 124560 | 0.9452925 | 0.9670213 | 0.003424968 | 0.9482851 | 0.006901916 | 0.9482846 | 0.006005711 |  |  | 271980 | 0.9514747 | 0.9150489 | 0.005545951 | 0.9665196 | 0.010795 | 0.9665217 | 0.00867714 |  |  | 572760 | 0.9397993 | 0.8678712 | 0.01176961 | 0.9521605 | 0.01755735 | 0.9521642 | 0.01022826
|  |  | 68772 | 0.9995459 | 0.9994305 | 0.0004813642 | 0.9999501 | 0.07369218 | 0.9999457 | 0.1559632 |  |  | 229746 | 0.9889531 | 0.9866385 | 0.001176083 | 0.9919718 | 0.003089614 | 0.9919657 | 0.006212334 |  |  | 124860 | 0.9463715 | 0.9670213 | 0.003424968 | 0.9483644 | 0.006904473 | 0.9483639 | 0.006008056 |  |  | 272280 | 0.9548376 | 0.9150489 | 0.005545951 | 0.9665661 | 0.01079439 | 0.9665682 | 0.008674389 |  |  | 573060 | 0.9353235 | 0.8678712 | 0.01176961 | 0.952202 | 0.01755688 | 0.9522057 | 0.01022678
|  |  | 68892 | 0.99865 | 0.9994305 | 0.0004813642 | 0.9999501 | 0.07369218 | 0.9999457 | 0.1559632 |  |  | 230046 | 0.9879926 | 0.9866385 | 0.001176083 | 0.9919846 | 0.003088632 | 0.9919785 | 0.006211313 |  |  | 125160 | 0.9463715 | 0.9670213 | 0.003424968 | 0.9484435 | 0.006907022 | 0.9484429 | 0.006010393 |  |  | 272580 | 0.9531561 | 0.9150489 | 0.005545951 | 0.9666125 | 0.01079378 | 0.9666146 | 0.008671644 |  |  | 573360 | 0.9375614 | 0.8678712 | 0.01176961 | 0.9522434 | 0.0175564 | 0.9522471 | 0.01022531
|  |  | 69012 | 1.001338 | 0.9994305 | 0.0004813642 | 0.9999501 | 0.07369218 | 0.9999457 | 0.1559632 |  |  | 230346 | 0.9899135 | 0.9866385 | 0.001176083 | 0.9919973 | 0.003087651 | 0.9919913 | 0.006210292 |  |  | 125460 | 0.9485295 | 0.9670213 | 0.003424968 | 0.9485224 | 0.006909562 | 0.9485219 | 0.006012721 |  |  | 272880 | 0.9531561 | 0.9150489 | 0.005545951 | 0.9666588 | 0.01079318 | 0.9666609 | 0.008668904 |  |  | 573660 | 0.9375614 | 0.8678712 | 0.01176961 | 0.9522848 | 0.01755592 | 0.9522885 | 0.01022383
|  |  | 69132 | 0.99865 | 0.9994305 | 0.0004813642 | 0.9999501 | 0.07369218 | 0.9999457 | 0.1559632 |  |  | 230646 | 0.9889531 | 0.9866385 | 0.001176083 | 0.99201 | 0.00308667 | 0.992004 | 0.006209271 |  |  | 125760 | 0.9474505 | 0.9670213 | 0.003424968 | 0.9486013 | 0.006912095 | 0.9486008 | 0.006015042 |  |  | 273180 | 0.9531561 | 0.9150489 | 0.005545951 | 0.966705 | 0.01079258 | 0.966707 | 0.008666171 |  |  | 573960 | 0.9397993 | 0.8678712 | 0.01176961 | 0.9523262 | 0.01755544 | 0.9523298 | 0.01022236
|  |  | 69252 | 1.000442 | 0.9994305 | 0.0004813642 | 0.9999501 | 0.07369218 | 0.9999457 | 0.1559632 |  |  | 230946 | 0.9889531 | 0.9866385 | 0.001176083 | 0.9920227 | 0.003085691 | 0.9920167 | 0.006208252 |  |  | 126060 | 0.9474505 | 0.9670213 | 0.003424968 | 0.94868 | 0.006914618 | 0.9486795 | 0.006017354 |  |  | 273480 | 0.9514747 | 0.9150489 | 0.005545951 | 0.966751 | 0.01079198 | 0.966753 | 0.008663444 |  |  | 574260 | 0.9375614 | 0.8678712 | 0.01176961 | 0.9523675 | 0.01755497 | 0.9523711 | 0.01022089
|  |  | 69372 | 0.9995459 | 0.9994305 | 0.0004813642 | 0.9999501 | 0.07369218 | 0.9999457 | 0.1559632 |  |  | 231246 | 0.9899135 | 0.9866385 | 0.001176083 | 0.9920354 | 0.003084713 | 0.9920293 | 0.006207233 |  |  | 126360 | 0.9474505 | 0.9670213 | 0.003424968 | 0.9487586 | 0.006917134 | 0.948758 | 0.006019659 |  |  | 273780 | 0.9514747 | 0.9150489 | 0.005545951 | 0.9667969 | 0.01079138 | 0.9667989 | 0.008660723 |  |  | 574560 | 0.9375614 | 0.8678712 | 0.01176961 | 0.9524087 | 0.01755449 | 0.9524124 | 0.01021942
|  |  | 69492 | 0.9995459 | 0.9994305 | 0.0004813642 | 0.9999501 | 0.07369218 | 0.9999457 | 0.1559632 |  |  | 231546 | 0.9899135 | 0.9866385 | 0.001176083 | 0.992048 | 0.003083736 | 0.9920419 | 0.006206216 |  |  | 126660 | 0.9474505 | 0.9670213 | 0.003424968 | 0.948837 | 0.00691964 | 0.9488365 | 0.006021955 |  |  | 274080 | 0.9531561 | 0.9150489 | 0.005545951 | 0.9668427 | 0.01079078 | 0.9668447 | 0.008658008 |  |  | 574860 | 0.9353235 | 0.8678712 | 0.01176961 | 0.95245 | 0.01755402 | 0.9524536 | 0.01021795
|  |  | 69612 | 1.000442 | 0.9994305 | 0.0004813642 | 0.9999501 | 0.07369218 | 0.9999457 | 0.1559632 |  |  | 231846 | 0.9889531 | 0.9866385 | 0.001176083 | 0.9920606 | 0.003082759 | 0.9920545 | 0.006205199 |  |  | 126960 | 0.9474505 | 0.9670213 | 0.003424968 | 0.9489154 | 0.006922139 | 0.9489148 | 0.006024244 |  |  | 274380 | 0.9514747 | 0.9150489 | 0.005545951 | 0.9668883 | 0.01079018 | 0.9668903 | 0.0086553 |  |  | 575160 | 0.9375614 | 0.8678712 | 0.01176961 | 0.9524911 | 0.01755354 | 0.9524947 | 0.01021648
|  |  | 69732 | 0.99865 | 0.9994305 | 0.0004813642 | 0.9999501 | 0.07369218 | 0.9999457 | 0.1559632 |  |  | 232146 | 0.9879926 | 0.9866385 | 0.001176083 | 0.9920731 | 0.003081784 | 0.9920671 | 0.006204183 |  |  | 127260 | 0.9474505 | 0.9670213 | 0.003424968 | 0.9489936 | 0.006924629 | 0.948993 | 0.006026524 |  |  | 274680 | 0.9531561 | 0.9150489 | 0.005545951 | 0.9669339 | 0.01078959 | 0.9669359 | 0.008652597 |  |  | 575460 | 0.9420373 | 0.8678712 | 0.01176961 | 0.9525322 | 0.01755306 | 0.9525358 | 0.01021501
|  |  | 69852 | 0.99865 | 0.9994305 | 0.0004813642 | 0.9999501 | 0.07369218 | 0.9999457 | 0.1559632 |  |  | 232446 | 0.9899135 | 0.9866385 | 0.001176083 | 0.9920856 | 0.00308081 | 0.9920796 | 0.006203167 |  |  | 127560 | 0.9485295 | 0.9670213 | 0.003424968 | 0.9490717 | 0.006927111 | 0.9490711 | 0.006028797 |  |  | 274980 | 0.9531561 | 0.9150489 | 0.005545951 | 0.9669793 | 0.010789 | 0.9669813 | 0.0086499 |  |  | 575760 | 0.9397993 | 0.8678712 | 0.01176961 | 0.9525733 | 0.01755259 | 0.9525769 | 0.01021354
|  |  | 69972 | 0.99865 | 0.9994305 | 0.0004813642 | 0.9999501 | 0.07369218 | 0.9999457 | 0.1559632 |  |  | 232746 | 0.9899135 | 0.9866385 | 0.001176083 | 0.9920981 | 0.003079836 | 0.9920921 | 0.006202153 |  |  | 127860 | 0.9474505 | 0.9670213 | 0.003424968 | 0.9491496 | 0.006929585 | 0.9491491 | 0.006031061 |  |  | 275280 | 0.9531561 | 0.9150489 | 0.005545951 | 0.9670246 | 0.0107884 | 0.9670265 | 0.00864721 |  |  | 576060 | 0.9465132 | 0.8678712 | 0.01176961 | 0.9526143 | 0.01755211 | 0.9526179 | 0.01021208
|  |  | 70092 | 0.9995459 | 0.9994305 | 0.0004813642 | 0.9999501 | 0.07369218 | 0.9999457 | 0.1559632 |  |  | 233046 | 0.9889531 | 0.9866385 | 0.001176083 | 0.9921105 | 0.003078864 | 0.9921046 | 0.00620114 |  |  | 128160 | 0.9485295 | 0.9670213 | 0.003424968 | 0.9492274 | 0.00693205 | 0.9492269 | 0.006033318 |  |  | 275580 | 0.9531561 | 0.9150489 | 0.005545951 | 0.9670697 | 0.01078781 | 0.9670717 | 0.008644526 |  |  | 576360 | 0.9375614 | 0.8678712 | 0.01176961 | 0.9526553 | 0.01755164 | 0.9526589 | 0.01021061
|  |  | 70212 | 0.9995459 | 0.9994305 | 0.0004813642 | 0.9999501 | 0.07369218 | 0.9999457 | 0.1559632 |  |  | 233346 | 0.9889531 | 0.9866385 | 0.001176083 | 0.9921229 | 0.003077893 | 0.992117 | 0.006200127 |  |  | 128460 | 0.9474505 | 0.9670213 | 0.003424968 | 0.9493051 | 0.006934507 | 0.9493046 | 0.006035566 |  |  | 275880 | 0.9548376 | 0.9150489 | 0.005545951 | 0.9671148 | 0.01078723 | 0.9671167 | 0.008641847 |  |  | 576660 | 0.9397993 | 0.8678712 | 0.01176961 | 0.9526962 | 0.01755116 | 0.9526998 | 0.01020915
|  |  | 70332 | 0.9995459 | 0.9994305 | 0.0004813642 | 0.9999501 | 0.07369218 | 0.9999457 | 0.1559632 |  |  | 233646 | 0.9879926 | 0.9866385 | 0.001176083 | 0.9921353 | 0.003076923 | 0.9921294 | 0.006199116 |  |  | 128760 | 0.9474505 | 0.9670213 | 0.003424968 | 0.9493827 | 0.006936955 | 0.9493822 | 0.006037807 |  |  | 276180 | 0.9565191 | 0.9150489 | 0.005545951 | 0.9671597 | 0.01078664 | 0.9671616 | 0.008639175 |  |  | 576960 | 0.9353235 | 0.8678712 | 0.01176961 | 0.9527371 | 0.01755069 | 0.9527407 | 0.01020769
|  |  | 70452 | 0.99865 | 0.9994305 | 0.0004813642 | 0.9999501 | 0.07369218 | 0.9999457 | 0.1559632 |  |  | 233946 | 0.9879926 | 0.9866385 | 0.001176083 | 0.9921477 | 0.003075953 | 0.9921417 | 0.006198105 |  |  | 129060 | 0.9474505 | 0.9670213 | 0.003424968 | 0.9494602 | 0.006939395 | 0.9494596 | 0.00604004 |  |  | 276480 | 0.9531561 | 0.9150489 | 0.005545951 | 0.9672045 | 0.01078605 | 0.9672064 | 0.008636509 |  |  | 577260 | 0.9397993 | 0.8678712 | 0.01176961 | 0.9527779 | 0.01755021 | 0.9527815 | 0.01020622
|  |  | 70572 | 0.9995459 | 0.9994305 | 0.0004813642 | 0.9999501 | 0.07369218 | 0.9999457 | 0.1559632 |  |  | 234246 | 0.9879926 | 0.9866385 | 0.001176083 | 0.99216 | 0.003074985 | 0.9921541 | 0.006197096 |  |  | 129360 | 0.9463715 | 0.9670213 | 0.003424968 | 0.9495375 | 0.006941827 | 0.9495369 | 0.006042264 |  |  | 276780 | 0.9531561 | 0.9150489 | 0.005545951 | 0.9672491 | 0.01078547 | 0.967251 | 0.008633849 |  |  | 577560 | 0.9375614 | 0.8678712 | 0.01176961 | 0.9528187 | 0.01754974 | 0.9528223 | 0.01020476
|  |  | 70692 | 1.000442 | 0.9994305 | 0.0004813642 | 0.9999501 | 0.07369218 | 0.9999457 | 0.1559632 |  |  | 234546 | 0.9889531 | 0.9866385 | 0.001176083 | 0.9921722 | 0.003074018 | 0.9921664 | 0.006196087 |  |  | 129660 | 0.9506876 | 0.9670213 | 0.003424968 | 0.9496147 | 0.006944251 | 0.9496141 | 0.006044481 |  |  | 277080 | 0.9531561 | 0.9150489 | 0.005545951 | 0.9672937 | 0.01078489 | 0.9672956 | 0.008631196 |  |  | 577860 | 0.9397993 | 0.8678712 | 0.01176961 | 0.9528595 | 0.01754927 | 0.952863 | 0.0102033
|  |  | 70812 | 0.9995459 | 0.9994305 | 0.0004813642 | 0.9999501 | 0.07369218 | 0.9999457 | 0.1559632 |  |  | 234846 | 0.9879926 | 0.9866385 | 0.001176083 | 0.9921845 | 0.003073052 | 0.9921786 | 0.006195079 |  |  | 129960 | 0.9496086 | 0.9670213 | 0.003424968 | 0.9496918 | 0.006946666 | 0.9496912 | 0.00604669 |  |  | 277380 | 0.9548376 | 0.9150489 | 0.005545951 | 0.9673381 | 0.01078431 | 0.96734 | 0.008628548 |  |  | 578160 | 0.9442752 | 0.8678712 | 0.01176961 | 0.9529002 | 0.01754879 | 0.9529037 | 0.01020184
|  |  | 70932 | 0.99865 | 0.9994305 | 0.0004813642 | 0.9999501 | 0.07369218 | 0.9999457 | 0.1559632 |  |  | 235146 | 0.9879926 | 0.9866385 | 0.001176083 | 0.9921967 | 0.003072087 | 0.9921908 | 0.006194073 |  |  | 130260 | 0.9485295 | 0.9670213 | 0.003424968 | 0.9497687 | 0.006949073 | 0.9497681 | 0.006048891 |  |  | 277680 | 0.9565191 | 0.9150489 | 0.005545951 | 0.9673824 | 0.01078373 | 0.9673843 | 0.008625906 |  |  | 578460 | 0.9420373 | 0.8678712 | 0.01176961 | 0.9529408 | 0.01754832 | 0.9529443 | 0.01020038
|  |  | 71052 | 0.9995459 | 0.9994305 | 0.0004813642 | 0.9999501 | 0.07369218 | 0.9999457 | 0.1559632 |  |  | 235446 | 0.9889531 | 0.9866385 | 0.001176083 | 0.9922089 | 0.003071123 | 0.992203 | 0.006193067 |  |  | 130560 | 0.9496086 | 0.9670213 | 0.003424968 | 0.9498456 | 0.006951472 | 0.949845 | 0.006051084 |  |  | 277980 | 0.9582006 | 0.9150489 | 0.005545951 | 0.9674266 | 0.01078315 | 0.9674284 | 0.008623271 |  |  | 578760 | 0.9442752 | 0.8678712 | 0.01176961 | 0.9529814 | 0.01754785 | 0.9529849 | 0.01019893
|  |  | 71172 | 0.99865 | 0.9994305 | 0.0004813642 | 0.9999501 | 0.07369218 | 0.9999457 | 0.1559632 |  |  | 235746 | 0.9879926 | 0.9866385 | 0.001176083 | 0.992221 | 0.00307016 | 0.9922152 | 0.006192062 |  |  | 130860 | 0.9485295 | 0.9670213 | 0.003424968 | 0.9499223 | 0.006953863 | 0.9499217 | 0.006053269 |  |  | 278280 | 0.9548376 | 0.9150489 | 0.005545951 | 0.9674707 | 0.01078258 | 0.9674725 | 0.008620642 |  |  | 579060 | 0.9420373 | 0.8678712 | 0.01176961 | 0.953022 | 0.01754737 | 0.9530255 | 0.01019747
|  |  | 71292 | 0.9995459 | 0.9994305 | 0.0004813642 | 0.9999501 | 0.07369218 | 0.9999457 | 0.1559632 |  |  | 236046 | 0.9889531 | 0.9866385 | 0.001176083 | 0.9922332 | 0.003069198 | 0.9922273 | 0.006191058 |  |  | 131160 | 0.9496086 | 0.9670213 | 0.003424968 | 0.9499988 | 0.006956245 | 0.9499982 | 0.006055447 |  |  | 278580 | 0.9531561 | 0.9150489 | 0.005545951 | 0.9675146 | 0.010782 | 0.9675164 | 0.008618018 |  |  | 579360 | 0.9420373 | 0.8678712 | 0.01176961 | 0.9530625 | 0.0175469 | 0.953066 | 0.01019601
|  |  | 71412 | 0.997754 | 0.9994305 | 0.0004813642 | 0.9999501 | 0.07369218 | 0.9999457 | 0.1559632 |  |  | 236346 | 0.9889531 | 0.9866385 | 0.001176083 | 0.9922452 | 0.003068237 | 0.9922394 | 0.006190056 |  |  | 131460 | 0.9485295 | 0.9670213 | 0.003424968 | 0.9500753 | 0.006958619 | 0.9500747 | 0.006057616 |  |  | 278880 | 0.9548376 | 0.9150489 | 0.005545951 | 0.9675584 | 0.01078143 | 0.9675602 | 0.008615401 |  |  | 579660 | 0.9375614 | 0.8678712 | 0.01176961 | 0.9531029 | 0.01754643 | 0.9531064 | 0.01019456
|  |  | 71532 | 0.99865 | 0.9994305 | 0.0004813642 | 0.9999501 | 0.07369218 | 0.9999457 | 0.1559632 |  |  | 236646 | 0.9889531 | 0.9866385 | 0.001176083 | 0.9922573 | 0.003067277 | 0.9922515 | 0.006189054 |  |  | 131760 | 0.9474505 | 0.9670213 | 0.003424968 | 0.9501516 | 0.006960985 | 0.950151 | 0.006059778 |  |  | 279180 | 0.9565191 | 0.9150489 | 0.005545951 | 0.9676021 | 0.01078086 | 0.9676039 | 0.00861279 |  |  | 579960 | 0.9442752 | 0.8678712 | 0.01176961 | 0.9531433 | 0.01754596 | 0.9531468 | 0.01019311
|  |  | 71652 | 0.9995459 | 0.9994305 | 0.0004813642 | 0.9999501 | 0.07369218 | 0.9999457 | 0.1559632 |  |  | 236946 | 0.9889531 | 0.9866385 | 0.001176083 | 0.9922693 | 0.003066319 | 0.9922635 | 0.006188054 |  |  | 132060 | 0.9485295 | 0.9670213 | 0.003424968 | 0.9502278 | 0.006963342 | 0.9502272 | 0.006061931 |  |  | 279480 | 0.9548376 | 0.9150489 | 0.005545951 | 0.9676457 | 0.01078029 | 0.9676475 | 0.008610185 |  |  | 580260 | 0.9420373 | 0.8678712 | 0.01176961 | 0.9531837 | 0.01754548 | 0.9531872 | 0.01019165
|  |  | 71772 | 0.9995459 | 0.9994305 | 0.0004813642 | 0.9999501 | 0.07369218 | 0.9999457 | 0.1559632 |  |  | 237246 | 0.9889531 | 0.9866385 | 0.001176083 | 0.9922813 | 0.003065361 | 0.9922755 | 0.006187054 |  |  | 132360 | 0.9496086 | 0.9670213 | 0.003424968 | 0.9503039 | 0.006965692 | 0.9503033 | 0.006064077 |  |  | 279780 | 0.9531561 | 0.9150489 | 0.005545951 | 0.9676892 | 0.01077972 | 0.967691 | 0.008607587 |  |  | 580560 | 0.9442752 | 0.8678712 | 0.01176961 | 0.953224 | 0.01754501 | 0.9532275 | 0.0101902
|  |  | 71892 | 0.9995459 | 0.9994305 | 0.0004813642 | 0.9999501 | 0.07369218 | 0.9999457 | 0.1559632 |  |  | 237546 | 0.9899135 | 0.9866385 | 0.001176083 | 0.9922933 | 0.003064405 | 0.9922875 | 0.006186056 |  |  | 132660 | 0.9485295 | 0.9670213 | 0.003424968 | 0.9503799 | 0.006968033 | 0.9503793 | 0.006066215 |  |  | 280080 | 0.9548376 | 0.9150489 | 0.005545951 | 0.9677325 | 0.01077915 | 0.9677343 | 0.008604994 |  |  | 580860 | 0.9397993 | 0.8678712 | 0.01176961 | 0.9532643 | 0.01754454 | 0.9532678 | 0.01018875
|  |  | 72012 | 0.9995459 | 0.9994305 | 0.0004813642 | 0.9999501 | 0.07369218 | 0.9999457 | 0.1559632 |  |  | 237846 | 0.9899135 | 0.9866385 | 0.001176083 | 0.9923052 | 0.00306345 | 0.9922994 | 0.006185058 |  |  | 132960 | 0.9496086 | 0.9670213 | 0.003424968 | 0.9504557 | 0.006970366 | 0.9504551 | 0.006068345 |  |  | 280380 | 0.9548376 | 0.9150489 | 0.005545951 | 0.9677758 | 0.01077859 | 0.9677775 | 0.008602407 |  |  | 581160 | 0.9420373 | 0.8678712 | 0.01176961 | 0.9533045 | 0.01754407 | 0.953308 | 0.0101873
|  |  | 72132 | 0.9995459 | 0.9994305 | 0.0004813642 | 0.9999501 | 0.07369218 | 0.9999457 | 0.1559632 |  |  | 238146 | 0.990874 | 0.9866385 | 0.001176083 | 0.9923171 | 0.003062496 | 0.9923113 | 0.006184062 |  |  | 133260 | 0.9496086 | 0.9670213 | 0.003424968 | 0.9505314 | 0.006972691 | 0.9505308 | 0.006070468 |  |  | 280680 | 0.9548376 | 0.9150489 | 0.005545951 | 0.9678189 | 0.01077802 | 0.9678206 | 0.008599827 |  |  | 581460 | 0.9420373 | 0.8678712 | 0.01176961 | 0.9533447 | 0.0175436 | 0.9533482 | 0.01018585
|  |  | 72252 | 0.99865 | 0.9994305 | 0.0004813642 | 0.9999501 | 0.07369218 | 0.9999457 | 0.1559632 |  |  | 238446 | 0.9899135 | 0.9866385 | 0.001176083 | 0.9923289 | 0.003061543 | 0.9923232 | 0.006183067 |  |  | 133560 | 0.9474505 | 0.9670213 | 0.003424968 | 0.950607 | 0.006975007 | 0.9506064 | 0.006072582 |  |  | 280980 | 0.9531561 | 0.9150489 | 0.005545951 | 0.9678619 | 0.01077746 | 0.9678636 | 0.008597253 |  |  | 581760 | 0.9442752 | 0.8678712 | 0.01176961 | 0.9533849 | 0.01754313 | 0.9533883 | 0.0101844
|  |  | 72372 | 0.99865 | 0.9994305 | 0.0004813642 | 0.9999501 | 0.07369218 | 0.9999457 | 0.1559632 |  |  | 238746 | 0.9889531 | 0.9866385 | 0.001176083 | 0.9923408 | 0.003060591 | 0.9923351 | 0.006182073 |  |  | 133860 | 0.9485295 | 0.9670213 | 0.003424968 | 0.9506825 | 0.006977316 | 0.9506819 | 0.006074689 |  |  | 281280 | 0.9548376 | 0.9150489 | 0.005545951 | 0.9679047 | 0.0107769 | 0.9679064 | 0.008594685 |  |  | 582060 | 0.9420373 | 0.8678712 | 0.01176961 | 0.953425 | 0.01754266 | 0.9534284 | 0.01018296
|  |  | 72492 | 0.9995459 | 0.9994305 | 0.0004813642 | 0.9999501 | 0.07369218 | 0.9999457 | 0.1559632 |  |  | 239046 | 0.9899135 | 0.9866385 | 0.001176083 | 0.9923526 | 0.003059641 | 0.9923469 | 0.00618108 |  |  | 134160 | 0.9506876 | 0.9670213 | 0.003424968 | 0.9507579 | 0.006979616 | 0.9507572 | 0.006076788 |  |  | 281580 | 0.9548376 | 0.9150489 | 0.005545951 | 0.9679475 | 0.01077634 | 0.9679492 | 0.008592123 |  |  | 582360 | 0.9420373 | 0.8678712 | 0.01176961 | 0.953465 | 0.01754219 | 0.9534684 | 0.01018151
|  |  | 72612 | 0.9995459 | 0.9994305 | 0.0004813642 | 0.9999501 | 0.07369218 | 0.9999457 | 0.1559632 |  |  | 239346 | 0.9899135 | 0.9866385 | 0.001176083 | 0.9923643 | 0.003058691 | 0.9923587 | 0.006180088 |  |  | 134460 | 0.9485295 | 0.9670213 | 0.003424968 | 0.9508331 | 0.006981908 | 0.9508324 | 0.006078879 |  |  | 281880 | 0.9548376 | 0.9150489 | 0.005545951 | 0.9679901 | 0.01077579 | 0.9679918 | 0.008589567 |  |  | 582660 | 0.9465132 | 0.8678712 | 0.01176961 | 0.953505 | 0.01754172 | 0.9535084 | 0.01018006
|  |  | 72732 | 0.997754 | 0.9994305 | 0.0004813642 | 0.9999501 | 0.07369218 | 0.9999457 | 0.1559632 |  |  | 239646 | 0.9889531 | 0.9866385 | 0.001176083 | 0.9923761 | 0.003057743 | 0.9923704 | 0.006179097 |  |  | 134760 | 0.9496086 | 0.9670213 | 0.003424968 | 0.9509082 | 0.006984192 | 0.9509075 | 0.006080963 |  |  | 282180 | 0.9548376 | 0.9150489 | 0.005545951 | 0.9680327 | 0.01077523 | 0.9680343 | 0.008587017 |  |  | 582960 | 0.9420373 | 0.8678712 | 0.01176961 | 0.953545 | 0.01754125 | 0.9535484 | 0.01017862
|  |  | 72852 | 0.9995459 | 0.9994305 | 0.0004813642 | 0.9999501 | 0.07369218 | 0.9999457 | 0.1559632 |  |  | 239946 | 0.9889531 | 0.9866385 | 0.001176083 | 0.9923878 | 0.003056796 | 0.9923821 | 0.006178108 |  |  | 135060 | 0.9496086 | 0.9670213 | 0.003424968 | 0.9509832 | 0.006986468 | 0.9509825 | 0.006083038 |  |  | 282480 | 0.9565191 | 0.9150489 | 0.005545951 | 0.9680751 | 0.01077468 | 0.9680767 | 0.008584473 |  |  | 583260 | 0.9487511 | 0.8678712 | 0.01176961 | 0.9535849 | 0.01754078 | 0.9535883 | 0.01017718
|  |  | 72972 | 0.99865 | 0.9994305 | 0.0004813642 | 0.9999501 | 0.07369218 | 0.9999457 | 0.1559632 |  |  | 240246 | 0.9889531 | 0.9866385 | 0.001176083 | 0.9923995 | 0.00305585 | 0.9923938 | 0.00617712 |  |  | 135360 | 0.9485295 | 0.9670213 | 0.003424968 | 0.951058 | 0.006988736 | 0.9510574 | 0.006085106 |  |  | 282780 | 0.9565191 | 0.9150489 | 0.005545951 | 0.9681174 | 0.01077413 | 0.968119 | 0.008581935 |  |  | 583560 | 0.9420373 | 0.8678712 | 0.01176961 | 0.9536247 | 0.01754031 | 0.9536281 | 0.01017573
|  |  | 73092 | 0.99865 | 0.9994305 | 0.0004813642 | 0.9999501 | 0.07369218 | 0.9999457 | 0.1559632 |  |  | 240546 | 0.9889531 | 0.9866385 | 0.001176083 | 0.9924111 | 0.003054906 | 0.9924055 | 0.006176133 |  |  | 135660 | 0.9485295 | 0.9670213 | 0.003424968 | 0.9511328 | 0.006990996 | 0.9511321 | 0.006087166 |  |  | 283080 | 0.9531561 | 0.9150489 | 0.005545951 | 0.9681595 | 0.01077358 | 0.9681612 | 0.008579404 |  |  | 583860 | 0.9420373 | 0.8678712 | 0.01176961 | 0.9536646 | 0.01753984 | 0.9536679 | 0.01017429
|  |  | 73212 | 0.997754 | 0.9994305 | 0.0004813642 | 0.9999501 | 0.07369218 | 0.9999457 | 0.1559632 |  |  | 240846 | 0.9899135 | 0.9866385 | 0.001176083 | 0.9924227 | 0.003053962 | 0.9924171 | 0.006175147 |  |  | 135960 | 0.9474505 | 0.9670213 | 0.003424968 | 0.9512074 | 0.006993247 | 0.9512067 | 0.006089219 |  |  | 283380 | 0.9565191 | 0.9150489 | 0.005545951 | 0.9682016 | 0.01077303 | 0.9682032 | 0.008576879 |  |  | 584160 | 0.9397993 | 0.8678712 | 0.01176961 | 0.9537043 | 0.01753937 | 0.9537077 | 0.01017285
|  |  | 73332 | 0.99865 | 0.9994305 | 0.0004813642 | 0.9999501 | 0.07369218 | 0.9999457 | 0.1559632 |  |  | 241146 | 0.9899135 | 0.9866385 | 0.001176083 | 0.9924343 | 0.00305302 | 0.9924287 | 0.006174162 |  |  | 136260 | 0.9496086 | 0.9670213 | 0.003424968 | 0.9512819 | 0.006995491 | 0.9512812 | 0.006091264 |  |  | 283680 | 0.9548376 | 0.9150489 | 0.005545951 | 0.9682435 | 0.01077248 | 0.9682451 | 0.008574359 |  |  | 584460 | 0.9397993 | 0.8678712 | 0.01176961 | 0.9537441 | 0.0175389 | 0.9537474 | 0.01017141
|  |  | 73452 | 0.9995459 | 0.9994305 | 0.0004813642 | 0.9999501 | 0.07369218 | 0.9999457 | 0.1559632 |  |  | 241446 | 0.990874 | 0.9866385 | 0.001176083 | 0.9924458 | 0.003052079 | 0.9924403 | 0.006173178 |  |  | 136560 | 0.9474505 | 0.9670213 | 0.003424968 | 0.9513563 | 0.006997726 | 0.9513556 | 0.006093301 |  |  | 283980 | 0.9565191 | 0.9150489 | 0.005545951 | 0.9682854 | 0.01077193 | 0.968287 | 0.008571846 |  |  | 584760 | 0.9397993 | 0.8678712 | 0.01176961 | 0.9537837 | 0.01753844 | 0.9537871 | 0.01016997
|  |  | 73572 | 0.9995459 | 0.9994305 | 0.0004813642 | 0.9999501 | 0.07369218 | 0.9999457 | 0.1559632 |  |  | 241746 | 0.9899135 | 0.9866385 | 0.001176083 | 0.9924574 | 0.003051139 | 0.9924518 | 0.006172196 |  |  | 136860 | 0.9496086 | 0.9670213 | 0.003424968 | 0.9514305 | 0.006999954 | 0.9514299 | 0.00609533 |  |  | 284280 | 0.9531561 | 0.9150489 | 0.005545951 | 0.9683271 | 0.01077139 | 0.9683287 | 0.008569339 |  |  | 585060 | 0.9487511 | 0.8678712 | 0.01176961 | 0.9538234 | 0.01753797 | 0.9538267 | 0.01016854
|  |  | 73692 | 0.99865 | 0.9994305 | 0.0004813642 | 0.9999501 | 0.07369218 | 0.9999457 | 0.1559632 |  |  | 242046 | 0.9889531 | 0.9866385 | 0.001176083 | 0.9924689 | 0.003050201 | 0.9924633 | 0.006171215 |  |  | 137160 | 0.9496086 | 0.9670213 | 0.003424968 | 0.9515047 | 0.007002173 | 0.951504 | 0.006097352 |  |  | 284580 | 0.9565191 | 0.9150489 | 0.005545951 | 0.9683687 | 0.01077085 | 0.9683703 | 0.008566838 |  |  | 585360 | 0.953227 | 0.8678712 | 0.01176961 | 0.953863 | 0.0175375 | 0.9538663 | 0.0101671
|  |  | 73812 | 0.9995459 | 0.9994305 | 0.0004813642 | 0.9999501 | 0.07369218 | 0.9999457 | 0.1559632 |  |  | 242346 | 0.9899135 | 0.9866385 | 0.001176083 | 0.9924803 | 0.003049263 | 0.9924748 | 0.006170235 |  |  | 137460 | 0.9496086 | 0.9670213 | 0.003424968 | 0.9515787 | 0.007004384 | 0.951578 | 0.006099366 |  |  | 284880 | 0.9582006 | 0.9150489 | 0.005545951 | 0.9684102 | 0.01077031 | 0.9684117 | 0.008564343 |  |  | 585660 | 0.9420373 | 0.8678712 | 0.01176961 | 0.9539025 | 0.01753703 | 0.9539058 | 0.01016566
|  |  | 73932 | 0.9995459 | 0.9994305 | 0.0004813642 | 0.9999501 | 0.07369218 | 0.9999457 | 0.1559632 |  |  | 242646 | 0.9889531 | 0.9866385 | 0.001176083 | 0.9924917 | 0.003048327 | 0.9924862 | 0.006169256 |  |  | 137760 | 0.9506876 | 0.9670213 | 0.003424968 | 0.9516526 | 0.007006587 | 0.9516519 | 0.006101373 |  |  | 285180 | 0.9565191 | 0.9150489 | 0.005545951 | 0.9684516 | 0.01076977 | 0.9684531 | 0.008561854 |  |  | 585960 | 0.9420373 | 0.8678712 | 0.01176961 | 0.953942 | 0.01753657 | 0.9539453 | 0.01016423
|  |  | 74052 | 0.9995459 | 0.9994305 | 0.0004813642 | 0.9999501 | 0.07369218 | 0.9999457 | 0.1559632 |  |  | 242946 | 0.9889531 | 0.9866385 | 0.001176083 | 0.9925031 | 0.003047392 | 0.9924976 | 0.006168279 |  |  | 138060 | 0.9485295 | 0.9670213 | 0.003424968 | 0.9517264 | 0.007008783 | 0.9517257 | 0.006103371 |  |  | 285480 | 0.9565191 | 0.9150489 | 0.005545951 | 0.9684928 | 0.01076923 | 0.9684944 | 0.008559372 |  |  | 586260 | 0.9420373 | 0.8678712 | 0.01176961 | 0.9539815 | 0.0175361 | 0.9539848 | 0.0101628
|  |  | 74172 | 1.000442 | 0.9994305 | 0.0004813642 | 0.9999501 | 0.07369218 | 0.9999457 | 0.1559632 |  |  | 243246 | 0.9899135 | 0.9866385 | 0.001176083 | 0.9925145 | 0.003046459 | 0.992509 | 0.006167303 |  |  | 138360 | 0.9485295 | 0.9670213 | 0.003424968 | 0.9518 | 0.00701097 | 0.9517993 | 0.006105363 |  |  | 285780 | 0.9565191 | 0.9150489 | 0.005545951 | 0.968534 | 0.01076869 | 0.9685355 | 0.008556895 |  |  | 586560 | 0.9442752 | 0.8678712 | 0.01176961 | 0.9540209 | 0.01753563 | 0.9540242 | 0.01016136
|  |  | 74292 | 0.9995459 | 0.9994305 | 0.0004813642 | 0.9999501 | 0.07369218 | 0.9999457 | 0.1559632 |  |  | 243546 | 0.9889531 | 0.9866385 | 0.001176083 | 0.9925258 | 0.003045526 | 0.9925204 | 0.006166328 |  |  | 138660 | 0.9496086 | 0.9670213 | 0.003424968 | 0.9518736 | 0.007013149 | 0.9518729 | 0.006107346 |  |  | 286080 | 0.9531561 | 0.9150489 | 0.005545951 | 0.968575 | 0.01076816 | 0.9685765 | 0.008554425 |  |  | 586860 | 0.9442752 | 0.8678712 | 0.01176961 | 0.9540602 | 0.01753517 | 0.9540635 | 0.01015993
|  |  | 74412 | 1.000442 | 0.9994305 | 0.0004813642 | 0.9999501 | 0.07369218 | 0.9999457 | 0.1559632 |  |  | 243846 | 0.9879926 | 0.9866385 | 0.001176083 | 0.9925372 | 0.003044595 | 0.9925317 | 0.006165354 |  |  | 138960 | 0.9485295 | 0.9670213 | 0.003424968 | 0.951947 | 0.007015321 | 0.9519463 | 0.006109322 |  |  | 286380 | 0.9565191 | 0.9150489 | 0.005545951 | 0.9686159 | 0.01076762 | 0.9686174 | 0.00855196 |  |  | 587160 | 0.953227 | 0.8678712 | 0.01176961 | 0.9540996 | 0.0175347 | 0.9541028 | 0.0101585
|  |  | 74532 | 0.99865 | 0.9994305 | 0.0004813642 | 0.9999501 | 0.07369218 | 0.9999457 | 0.1559632 |  |  | 244146 | 0.9889531 | 0.9866385 | 0.001176083 | 0.9925484 | 0.003043666 | 0.992543 | 0.006164382 |  |  | 139260 | 0.9517666 | 0.9670213 | 0.003424968 | 0.9520203 | 0.007017484 | 0.9520196 | 0.00611129 |  |  | 286680 | 0.9548376 | 0.9150489 | 0.005545951 | 0.9686568 | 0.01076709 | 0.9686582 | 0.008549502 |  |  | 587460 | 0.9375614 | 0.8678712 | 0.01176961 | 0.9541388 | 0.01753424 | 0.9541421 | 0.01015707
|  |  | 74652 | 0.997754 | 0.9994305 | 0.0004813642 | 0.9999501 | 0.07369218 | 0.9999457 | 0.1559632 |  |  | 244446 | 0.9889531 | 0.9866385 | 0.001176083 | 0.9925597 | 0.003042737 | 0.9925542 | 0.006163411 |  |  | 139560 | 0.9506876 | 0.9670213 | 0.003424968 | 0.9520935 | 0.007019639 | 0.9520928 | 0.006113251 |  |  | 286980 | 0.9582006 | 0.9150489 | 0.005545951 | 0.9686975 | 0.01076656 | 0.9686989 | 0.00854705 |  |  | 587760 | 0.9420373 | 0.8678712 | 0.01176961 | 0.9541781 | 0.01753377 | 0.9541813 | 0.01015564
|  |  | 74772 | 0.9995459 | 0.9994305 | 0.0004813642 | 0.9999501 | 0.07369218 | 0.9999457 | 0.1559632 |  |  | 244746 | 0.9899135 | 0.9866385 | 0.001176083 | 0.9925709 | 0.00304181 | 0.9925655 | 0.006162441 |  |  | 139860 | 0.9506876 | 0.9670213 | 0.003424968 | 0.9521666 | 0.007021787 | 0.9521658 | 0.006115204 |  |  | 287280 | 0.9565191 | 0.9150489 | 0.005545951 | 0.9687381 | 0.01076604 | 0.9687395 | 0.008544604 |  |  | 588060 | 0.9420373 | 0.8678712 | 0.01176961 | 0.9542173 | 0.0175333 | 0.9542205 | 0.01015422
|  |  | 74892 | 0.9995459 | 0.9994305 | 0.0004813642 | 0.9999501 | 0.07369218 | 0.9999457 | 0.1559632 |  |  | 245046 | 0.9889531 | 0.9866385 | 0.001176083 | 0.9925821 | 0.003040884 | 0.9925767 | 0.006161473 |  |  | 140160 | 0.9517666 | 0.9670213 | 0.003424968 | 0.9522395 | 0.007023926 | 0.9522388 | 0.00611715 |  |  | 287580 | 0.9582006 | 0.9150489 | 0.005545951 | 0.9687785 | 0.01076551 | 0.96878 | 0.008542164 |  |  | 588360 | 0.9442752 | 0.8678712 | 0.01176961 | 0.9542564 | 0.01753284 | 0.9542596 | 0.01015279
|  |  | 75012 | 0.99865 | 0.9994305 | 0.0004813642 | 0.9999501 | 0.07369218 | 0.9999457 | 0.1559632 |  |  | 245346 | 0.9889531 | 0.9866385 | 0.001176083 | 0.9925932 | 0.003039959 | 0.9925878 | 0.006160506 |  |  | 140460 | 0.9506876 | 0.9670213 | 0.003424968 | 0.9523124 | 0.007026058 | 0.9523116 | 0.006119088 |  |  | 287880 | 0.9598821 | 0.9150489 | 0.005545951 | 0.9688189 | 0.01076498 | 0.9688203 | 0.00853973 |  |  | 588660 | 0.9442752 | 0.8678712 | 0.01176961 | 0.9542955 | 0.01753238 | 0.9542987 | 0.01015136
|  |  | 75132 | 0.9995459 | 0.9994305 | 0.0004813642 | 0.9999501 | 0.07369218 | 0.9999457 | 0.1559632 |  |  | 245646 | 0.990874 | 0.9866385 | 0.001176083 | 0.9926044 | 0.003039036 | 0.992599 | 0.00615954 |  |  | 140760 | 0.9496086 | 0.9670213 | 0.003424968 | 0.9523851 | 0.007028181 | 0.9523843 | 0.006121019 |  |  | 288180 | 0.9565191 | 0.9150489 | 0.005545951 | 0.9688592 | 0.01076446 | 0.9688606 | 0.008537302 |  |  | 588960 | 0.9487511 | 0.8678712 | 0.01176961 | 0.9543345 | 0.01753191 | 0.9543378 | 0.01014994
|  |  | 75252 | 0.99865 | 0.9994305 | 0.0004813642 | 0.9999501 | 0.07369218 | 0.9999457 | 0.1559632 |  |  | 245946 | 0.990874 | 0.9866385 | 0.001176083 | 0.9926155 | 0.003038114 | 0.9926101 | 0.006158575 |  |  | 141060 | 0.9496086 | 0.9670213 | 0.003424968 | 0.9524577 | 0.007030297 | 0.9524569 | 0.006122942 |  |  | 288480 | 0.9565191 | 0.9150489 | 0.005545951 | 0.9688993 | 0.01076394 | 0.9689007 | 0.00853488 |  |  | 589260 | 0.9465132 | 0.8678712 | 0.01176961 | 0.9543736 | 0.01753145 | 0.9543768 | 0.01014852
|  |  | 75372 | 0.99865 | 0.9994305 | 0.0004813642 | 0.9999501 | 0.07369218 | 0.9999457 | 0.1559632 |  |  | 246246 | 0.9899135 | 0.9866385 | 0.001176083 | 0.9926265 | 0.003037193 | 0.9926212 | 0.006157612 |  |  | 141360 | 0.9517666 | 0.9670213 | 0.003424968 | 0.9525301 | 0.007032405 | 0.9525294 | 0.006124857 |  |  | 288780 | 0.9582006 | 0.9150489 | 0.005545951 | 0.9689394 | 0.01076342 | 0.9689408 | 0.008532465 |  |  | 589560 | 0.9465132 | 0.8678712 | 0.01176961 | 0.9544125 | 0.01753098 | 0.9544157 | 0.01014709
|  |  | 75492 | 0.9995459 | 0.9994305 | 0.0004813642 | 0.9999501 | 0.07369218 | 0.9999457 | 0.1559632 |  |  | 246546 | 0.9899135 | 0.9866385 | 0.001176083 | 0.9926376 | 0.003036274 | 0.9926322 | 0.006156651 |  |  | 141660 | 0.9528456 | 0.9670213 | 0.003424968 | 0.9526025 | 0.007034505 | 0.9526018 | 0.006126766 |  |  | 289080 | 0.9582006 | 0.9150489 | 0.005545951 | 0.9689793 | 0.0107629 | 0.9689807 | 0.008530055 |  |  | 589860 | 0.9465132 | 0.8678712 | 0.01176961 | 0.9544514 | 0.01753052 | 0.9544546 | 0.01014567
|  |  | 75612 | 0.99865 | 0.9994305 | 0.0004813642 | 0.9999501 | 0.07369218 | 0.9999457 | 0.1559632 |  |  | 246846 | 0.990874 | 0.9866385 | 0.001176083 | 0.9926486 | 0.003035356 | 0.9926433 | 0.00615569 |  |  | 141960 | 0.9517666 | 0.9670213 | 0.003424968 | 0.9526747 | 0.007036597 | 0.952674 | 0.006128666 |  |  | 289380 | 0.9565191 | 0.9150489 | 0.005545951 | 0.9690191 | 0.01076238 | 0.9690205 | 0.008527651 |  |  | 590160 | 0.9465132 | 0.8678712 | 0.01176961 | 0.9544903 | 0.01753006 | 0.9544935 | 0.01014425
|  |  | 75732 | 0.9995459 | 0.9994305 | 0.0004813642 | 0.9999501 | 0.07369218 | 0.9999457 | 0.1559632 |  |  | 247146 | 0.9889531 | 0.9866385 | 0.001176083 | 0.9926596 | 0.003034439 | 0.9926542 | 0.006154731 |  |  | 142260 | 0.9506876 | 0.9670213 | 0.003424968 | 0.9527469 | 0.007038682 | 0.9527461 | 0.006130559 |  |  | 289680 | 0.9598821 | 0.9150489 | 0.005545951 | 0.9690588 | 0.01076187 | 0.9690602 | 0.008525254 |  |  | 590460 | 0.9397993 | 0.8678712 | 0.01176961 | 0.9545291 | 0.01752959 | 0.9545323 | 0.01014283
|  |  | 75852 | 0.997754 | 0.9994305 | 0.0004813642 | 0.9999501 | 0.07369218 | 0.9999457 | 0.1559632 |  |  | 247446 | 0.9889531 | 0.9866385 | 0.001176083 | 0.9926705 | 0.003033524 | 0.9926652 | 0.006153774 |  |  | 142560 | 0.9517666 | 0.9670213 | 0.003424968 | 0.9528189 | 0.007040758 | 0.9528181 | 0.006132445 |  |  | 289980 | 0.9598821 | 0.9150489 | 0.005545951 | 0.9690984 | 0.01076135 | 0.9690998 | 0.008522862 |  |  | 590760 | 0.9420373 | 0.8678712 | 0.01176961 | 0.9545679 | 0.01752913 | 0.9545711 | 0.01014141
|  |  | 75972 | 0.9995459 | 0.9994305 | 0.0004813642 | 0.9999501 | 0.07369218 | 0.9999457 | 0.1559632 |  |  | 247746 | 0.9899135 | 0.9866385 | 0.001176083 | 0.9926815 | 0.00303261 | 0.9926762 | 0.006152817 |  |  | 142860 | 0.9517666 | 0.9670213 | 0.003424968 | 0.9528908 | 0.007042827 | 0.95289 | 0.006134323 |  |  | 290280 | 0.9615635 | 0.9150489 | 0.005545951 | 0.9691379 | 0.01076084 | 0.9691393 | 0.008520477 |  |  | 591060 | 0.9420373 | 0.8678712 | 0.01176961 | 0.9546067 | 0.01752867 | 0.9546098 | 0.01013999
|  |  | 76092 | 0.9995459 | 0.9994305 | 0.0004813642 | 0.9999501 | 0.07369218 | 0.9999457 | 0.1559632 |  |  | 248046 | 0.9889531 | 0.9866385 | 0.001176083 | 0.9926923 | 0.003031697 | 0.9926871 | 0.006151862 |  |  | 143160 | 0.9517666 | 0.9670213 | 0.003424968 | 0.9529626 | 0.007044888 | 0.9529618 | 0.006136194 |  |  | 290580 | 0.9598821 | 0.9150489 | 0.005545951 | 0.9691773 | 0.01076033 | 0.9691787 | 0.008518098 |  |  | 591360 | 0.9420373 | 0.8678712 | 0.01176961 | 0.9546454 | 0.01752821 | 0.9546485 | 0.01013858
|  |  | 76212 | 0.9995459 | 0.9994305 | 0.0004813642 | 0.9999501 | 0.07369218 | 0.9999457 | 0.1559632 |  |  | 248346 | 0.990874 | 0.9866385 | 0.001176083 | 0.9927032 | 0.003030786 | 0.9926979 | 0.006150909 |  |  | 143460 | 0.9496086 | 0.9670213 | 0.003424968 | 0.9530342 | 0.007046941 | 0.9530334 | 0.006138057 |  |  | 290880 | 0.9598821 | 0.9150489 | 0.005545951 | 0.9692166 | 0.01075982 | 0.9692179 | 0.008515724 |  |  | 591660 | 0.9509891 | 0.8678712 | 0.01176961 | 0.954684 | 0.01752774 | 0.9546872 | 0.01013716
|  |  | 76332 | 0.9995459 | 0.9994305 | 0.0004813642 | 0.9999501 | 0.07369218 | 0.9999457 | 0.1559632 |  |  | 248646 | 0.9899135 | 0.9866385 | 0.001176083 | 0.9927141 | 0.003029876 | 0.9927088 | 0.006149957 |  |  | 143760 | 0.9496086 | 0.9670213 | 0.003424968 | 0.9531058 | 0.007048986 | 0.953105 | 0.006139913 |  |  | 291180 | 0.9582006 | 0.9150489 | 0.005545951 | 0.9692558 | 0.01075931 | 0.9692571 | 0.008513357 |  |  | 591960 | 0.9465132 | 0.8678712 | 0.01176961 | 0.9547226 | 0.01752728 | 0.9547258 | 0.01013575
|  |  | 76452 | 0.9995459 | 0.9994305 | 0.0004813642 | 0.9999501 | 0.07369218 | 0.9999457 | 0.1559632 |  |  | 248946 | 0.9899135 | 0.9866385 | 0.001176083 | 0.9927249 | 0.003028968 | 0.9927196 | 0.006149006 |  |  | 144060 | 0.9496086 | 0.9670213 | 0.003424968 | 0.9531772 | 0.007051024 | 0.9531764 | 0.006141762 |  |  | 291480 | 0.9582006 | 0.9150489 | 0.005545951 | 0.9692949 | 0.01075881 | 0.9692961 | 0.008510996 |  |  | 592260 | 0.9375614 | 0.8678712 | 0.01176961 | 0.9547612 | 0.01752682 | 0.9547643 | 0.01013433
|  |  | 76572 | 0.9995459 | 0.9994305 | 0.0004813642 | 0.9999501 | 0.07369218 | 0.9999457 | 0.1559632 |  |  | 249246 | 0.9879926 | 0.9866385 | 0.001176083 | 0.9927356 | 0.00302806 | 0.9927304 | 0.006148057 |  |  | 144360 | 0.9506876 | 0.9670213 | 0.003424968 | 0.9532485 | 0.007053053 | 0.9532477 | 0.006143603 |  |  | 291780 | 0.9598821 | 0.9150489 | 0.005545951 | 0.9693338 | 0.0107583 | 0.9693351 | 0.008508641 |  |  | 592560 | 0.9442752 | 0.8678712 | 0.01176961 | 0.9547997 | 0.01752636 | 0.9548028 | 0.01013292
|  |  | 76692 | 0.9995459 | 0.9994305 | 0.0004813642 | 0.9999501 | 0.07369218 | 0.9999457 | 0.1559632 |  |  | 249546 | 0.9899135 | 0.9866385 | 0.001176083 | 0.9927464 | 0.003027155 | 0.9927412 | 0.006147109 |  |  | 144660 | 0.9496086 | 0.9670213 | 0.003424968 | 0.9533197 | 0.007055075 | 0.9533189 | 0.006145437 |  |  | 292080 | 0.9582006 | 0.9150489 | 0.005545951 | 0.9693727 | 0.0107578 | 0.9693739 | 0.008506292 |  |  | 592860 | 0.9420373 | 0.8678712 | 0.01176961 | 0.9548382 | 0.0175259 | 0.9548413 | 0.01013151
|  |  | 76812 | 0.99865 | 0.9994305 | 0.0004813642 | 0.9999501 | 0.07369218 | 0.9999457 | 0.1559632 |  |  | 249846 | 0.990874 | 0.9866385 | 0.001176083 | 0.9927571 | 0.00302625 | 0.9927519 | 0.006146163 |  |  | 144960 | 0.9506876 | 0.9670213 | 0.003424968 | 0.9533908 | 0.00705709 | 0.95339 | 0.006147264 |  |  | 292380 | 0.9598821 | 0.9150489 | 0.005545951 | 0.9694114 | 0.0107573 | 0.9694127 | 0.008503949 |  |  | 593160 | 0.9420373 | 0.8678712 | 0.01176961 | 0.9548766 | 0.01752544 | 0.9548797 | 0.0101301
|  |  | 76932 | 0.99865 | 0.9994305 | 0.0004813642 | 0.9999501 | 0.07369218 | 0.9999457 | 0.1559632 |  |  | 250146 | 0.9889531 | 0.9866385 | 0.001176083 | 0.9927678 | 0.003025347 | 0.9927626 | 0.006145218 |  |  | 145260 | 0.9528456 | 0.9670213 | 0.003424968 | 0.9534618 | 0.007059096 | 0.953461 | 0.006149083 |  |  | 292680 | 0.9598821 | 0.9150489 | 0.005545951 | 0.9694501 | 0.0107568 | 0.9694513 | 0.008501612 |  |  | 593460 | 0.9397993 | 0.8678712 | 0.01176961 | 0.954915 | 0.01752498 | 0.9549181 | 0.01012869
|  |  | 77052 | 1.000442 | 0.9994305 | 0.0004813642 | 0.9999501 | 0.07369218 | 0.9999457 | 0.1559632 |  |  | 250446 | 0.9899135 | 0.9866385 | 0.001176083 | 0.9927785 | 0.003024445 | 0.9927733 | 0.006144274 |  |  | 145560 | 0.9496086 | 0.9670213 | 0.003424968 | 0.9535326 | 0.007061095 | 0.9535318 | 0.006150895 |  |  | 292980 | 0.9598821 | 0.9150489 | 0.005545951 | 0.9694886 | 0.0107563 | 0.9694898 | 0.008499281 |  |  | 593760 | 0.9442752 | 0.8678712 | 0.01176961 | 0.9549533 | 0.01752452 | 0.9549564 | 0.01012728
|  |  | 77172 | 0.9995459 | 0.9994305 | 0.0004813642 | 0.9999501 | 0.07369218 | 0.9999457 | 0.1559632 |  |  | 250746 | 0.9899135 | 0.9866385 | 0.001176083 | 0.9927891 | 0.003023545 | 0.9927839 | 0.006143332 |  |  | 145860 | 0.9496086 | 0.9670213 | 0.003424968 | 0.9536034 | 0.007063086 | 0.9536026 | 0.006152699 |  |  | 293280 | 0.9582006 | 0.9150489 | 0.005545951 | 0.969527 | 0.01075581 | 0.9695283 | 0.008496956 |  |  | 594060 | 0.9442752 | 0.8678712 | 0.01176961 | 0.9549916 | 0.01752406 | 0.9549947 | 0.01012587
|  |  | 77292 | 0.9995459 | 0.9994305 | 0.0004813642 | 0.9999501 | 0.07369218 | 0.9999457 | 0.1559632 |  |  | 251046 | 0.9889531 | 0.9866385 | 0.001176083 | 0.9927997 | 0.003022646 | 0.9927946 | 0.006142392 |  |  | 146160 | 0.9506876 | 0.9670213 | 0.003424968 | 0.953674 | 0.00706507 | 0.9536732 | 0.006154496 |  |  | 293580 | 0.9582006 | 0.9150489 | 0.005545951 | 0.9695654 | 0.01075531 | 0.9695666 | 0.008494637 |  |  | 594360 | 0.9487511 | 0.8678712 | 0.01176961 | 0.9550299 | 0.0175236 | 0.955033 | 0.01012447
|  |  | 77412 | 0.9995459 | 0.9994305 | 0.0004813642 | 0.9999501 | 0.07369218 | 0.9999457 | 0.1559632 |  |  | 251346 | 0.9889531 | 0.9866385 | 0.001176083 | 0.9928103 | 0.003021749 | 0.9928052 | 0.006141453 |  |  | 146460 | 0.9506876 | 0.9670213 | 0.003424968 | 0.9537445 | 0.007067046 | 0.9537437 | 0.006156286 |  |  | 293880 | 0.9598821 | 0.9150489 | 0.005545951 | 0.9696036 | 0.01075482 | 0.9696048 | 0.008492324 |  |  | 594660 | 0.9397993 | 0.8678712 | 0.01176961 | 0.9550681 | 0.01752314 | 0.9550712 | 0.01012306
|  |  | 77532 | 0.9995459 | 0.9994305 | 0.0004813642 | 0.9999501 | 0.07369218 | 0.9999457 | 0.1559632 |  |  | 251646 | 0.9889531 | 0.9866385 | 0.001176083 | 0.9928209 | 0.003020853 | 0.9928157 | 0.006140515 |  |  | 146760 | 0.9517666 | 0.9670213 | 0.003424968 | 0.9538149 | 0.007069014 | 0.9538141 | 0.006158069 |  |  | 294180 | 0.9582006 | 0.9150489 | 0.005545951 | 0.9696417 | 0.01075433 | 0.9696429 | 0.008490017 |  |  | 594960 | 0.9442752 | 0.8678712 | 0.01176961 | 0.9551063 | 0.01752268 | 0.9551093 | 0.01012166
|  |  | 77652 | 0.99865 | 0.9994305 | 0.0004813642 | 0.9999501 | 0.07369218 | 0.9999457 | 0.1559632 |  |  | 251946 | 0.9899135 | 0.9866385 | 0.001176083 | 0.9928314 | 0.003019958 | 0.9928263 | 0.006139579 |  |  | 147060 | 0.9517666 | 0.9670213 | 0.003424968 | 0.9538852 | 0.007070975 | 0.9538844 | 0.006159844 |  |  | 294480 | 0.9615635 | 0.9150489 | 0.005545951 | 0.9696797 | 0.01075384 | 0.9696809 | 0.008487716 |  |  | 595260 | 0.9420373 | 0.8678712 | 0.01176961 | 0.9551444 | 0.01752223 | 0.9551474 | 0.01012025
|  |  | 77772 | 1.000442 | 0.9994305 | 0.0004813642 | 0.9999501 | 0.07369218 | 0.9999457 | 0.1559632 |  |  | 252246 | 0.990874 | 0.9866385 | 0.001176083 | 0.9928419 | 0.003019065 | 0.9928368 | 0.006138644 |  |  | 147360 | 0.9517666 | 0.9670213 | 0.003424968 | 0.9539553 | 0.007072928 | 0.9539545 | 0.006161613 |  |  | 294780 | 0.963245 | 0.9150489 | 0.005545951 | 0.9697176 | 0.01075335 | 0.9697188 | 0.008485421 |  |  | 595560 | 0.9397993 | 0.8678712 | 0.01176961 | 0.9551825 | 0.01752177 | 0.9551855 | 0.01011885
|  |  | 77892 | 0.9995459 | 0.9994305 | 0.0004813642 | 0.9999501 | 0.07369218 | 0.9999457 | 0.1559632 |  |  | 252546 | 0.9889531 | 0.9866385 | 0.001176083 | 0.9928523 | 0.003018173 | 0.9928473 | 0.006137711 |  |  | 147660 | 0.9517666 | 0.9670213 | 0.003424968 | 0.9540254 | 0.007074873 | 0.9540246 | 0.006163373 |  |  | 295080 | 0.9598821 | 0.9150489 | 0.005545951 | 0.9697554 | 0.01075286 | 0.9697566 | 0.008483132 |  |  | 595860 | 0.9420373 | 0.8678712 | 0.01176961 | 0.9552205 | 0.01752131 | 0.9552235 | 0.01011745
|  |  | 78012 | 0.99865 | 0.9994305 | 0.0004813642 | 0.9999501 | 0.07369218 | 0.9999457 | 0.1559632 |  |  | 252846 | 0.9899135 | 0.9866385 | 0.001176083 | 0.9928628 | 0.003017283 | 0.9928577 | 0.006136779 |  |  | 147960 | 0.9496086 | 0.9670213 | 0.003424968 | 0.9540953 | 0.007076811 | 0.9540945 | 0.006165127 |  |  | 295380 | 0.9615635 | 0.9150489 | 0.005545951 | 0.9697931 | 0.01075238 | 0.9697943 | 0.008480849 |  |  | 596160 | 0.9465132 | 0.8678712 | 0.01176961 | 0.9552585 | 0.01752085 | 0.9552615 | 0.01011605
|  |  | 78132 | 0.99865 | 0.9994305 | 0.0004813642 | 0.9999501 | 0.07369218 | 0.9999457 | 0.1559632 |  |  | 253146 | 0.9899135 | 0.9866385 | 0.001176083 | 0.9928732 | 0.003016394 | 0.9928681 | 0.006135849 |  |  | 148260 | 0.9506876 | 0.9670213 | 0.003424968 | 0.9541652 | 0.007078741 | 0.9541643 | 0.006166874 |  |  | 295680 | 0.9598821 | 0.9150489 | 0.005545951 | 0.9698307 | 0.01075189 | 0.9698319 | 0.008478572 |  |  | 596460 | 0.9442752 | 0.8678712 | 0.01176961 | 0.9552964 | 0.0175204 | 0.9552995 | 0.01011465
|  |  | 78252 | 0.9995459 | 0.9994305 | 0.0004813642 | 0.9999501 | 0.07369218 | 0.9999457 | 0.1559632 |  |  | 253446 | 0.9899135 | 0.9866385 | 0.001176083 | 0.9928836 | 0.003015506 | 0.9928785 | 0.00613492 |  |  | 148560 | 0.9506876 | 0.9670213 | 0.003424968 | 0.9542349 | 0.007080663 | 0.9542341 | 0.006168613 |  |  | 295980 | 0.9598821 | 0.9150489 | 0.005545951 | 0.9698682 | 0.01075141 | 0.9698693 | 0.008476301 |  |  | 596760 | 0.9442752 | 0.8678712 | 0.01176961 | 0.9553344 | 0.01751994 | 0.9553374 | 0.01011325
|  |  | 78372 | 1.000442 | 0.9994305 | 0.0004813642 | 0.9999501 | 0.07369218 | 0.9999457 | 0.1559632 |  |  | 253746 | 0.9899135 | 0.9866385 | 0.001176083 | 0.9928939 | 0.00301462 | 0.9928889 | 0.006133993 |  |  | 148860 | 0.9528456 | 0.9670213 | 0.003424968 | 0.9543045 | 0.007082578 | 0.9543037 | 0.006170345 |  |  | 296280 | 0.9598821 | 0.9150489 | 0.005545951 | 0.9699056 | 0.01075093 | 0.9699067 | 0.008474036 |  |  | 597060 | 0.9442752 | 0.8678712 | 0.01176961 | 0.9553722 | 0.01751948 | 0.9553752 | 0.01011185
|  |  | 78492 | 0.99865 | 0.9994305 | 0.0004813642 | 0.9999501 | 0.07369218 | 0.9999457 | 0.1559632 |  |  | 254046 | 0.9899135 | 0.9866385 | 0.001176083 | 0.9929043 | 0.003013736 | 0.9928993 | 0.006133068 |  |  | 149160 | 0.9528456 | 0.9670213 | 0.003424968 | 0.954374 | 0.007084486 | 0.9543731 | 0.00617207 |  |  | 296580 | 0.9598821 | 0.9150489 | 0.005545951 | 0.9699429 | 0.01075045 | 0.969944 | 0.008471777 |  |  | 597360 | 0.9465132 | 0.8678712 | 0.01176961 | 0.95541 | 0.01751903 | 0.955413 | 0.01011046
|  |  | 78612 | 0.9995459 | 0.9994305 | 0.0004813642 | 0.9999501 | 0.07369218 | 0.9999457 | 0.1559632 |  |  | 254346 | 0.990874 | 0.9866385 | 0.001176083 | 0.9929146 | 0.003012853 | 0.9929096 | 0.006132144 |  |  | 149460 | 0.9517666 | 0.9670213 | 0.003424968 | 0.9544434 | 0.007086386 | 0.9544425 | 0.006173788 |  |  | 296880 | 0.9598821 | 0.9150489 | 0.005545951 | 0.9699801 | 0.01074998 | 0.9699812 | 0.008469524 |  |  | 597660 | 0.9420373 | 0.8678712 | 0.01176961 | 0.9554478 | 0.01751857 | 0.9554508 | 0.01010906
|  |  | 78732 | 0.9995459 | 0.9994305 | 0.0004813642 | 0.9999501 | 0.07369218 | 0.9999457 | 0.1559632 |  |  | 254646 | 0.9899135 | 0.9866385 | 0.001176083 | 0.9929248 | 0.003011971 | 0.9929199 | 0.006131221 |  |  | 149760 | 0.9517666 | 0.9670213 | 0.003424968 | 0.9545126 | 0.007088278 | 0.9545118 | 0.006175499 |  |  | 297180 | 0.9615635 | 0.9150489 | 0.005545951 | 0.9700172 | 0.0107495 | 0.9700183 | 0.008467277 |  |  | 597960 | 0.9465132 | 0.8678712 | 0.01176961 | 0.9554855 | 0.01751812 | 0.9554885 | 0.01010767
|  |  | 78852 | 1.000442 | 0.9994305 | 0.0004813642 | 0.9999501 | 0.07369218 | 0.9999457 | 0.1559632 |  |  | 254946 | 0.9899135 | 0.9866385 | 0.001176083 | 0.9929351 | 0.003011091 | 0.9929301 | 0.0061303 |  |  | 150060 | 0.9506876 | 0.9670213 | 0.003424968 | 0.9545818 | 0.007090163 | 0.9545809 | 0.006177202 |  |  | 297480 | 0.9582006 | 0.9150489 | 0.005545951 | 0.9700542 | 0.01074903 | 0.9700552 | 0.008465036 |  |  | 598260 | 0.9442752 | 0.8678712 | 0.01176961 | 0.9555232 | 0.01751766 | 0.9555262 | 0.01010627
|  |  | 78972 | 0.9995459 | 0.9994305 | 0.0004813642 | 0.9999501 | 0.07369218 | 0.9999457 | 0.1559632 |  |  | 255246 | 0.9889531 | 0.9866385 | 0.001176083 | 0.9929453 | 0.003010212 | 0.9929404 | 0.00612938 |  |  | 150360 | 0.9496086 | 0.9670213 | 0.003424968 | 0.9546508 | 0.007092041 | 0.95465 | 0.006178899 |  |  | 297780 | 0.9615635 | 0.9150489 | 0.005545951 | 0.9700911 | 0.01074855 | 0.9700921 | 0.008462801 |  |  | 598560 | 0.9509891 | 0.8678712 | 0.01176961 | 0.9555609 | 0.01751721 | 0.9555638 | 0.01010488
|  |  | 79092 | 0.99865 | 0.9994305 | 0.0004813642 | 0.9999501 | 0.07369218 | 0.9999457 | 0.1559632 |  |  | 255546 | 0.9899135 | 0.9866385 | 0.001176083 | 0.9929555 | 0.003009335 | 0.9929506 | 0.006128463 |  |  | 150660 | 0.9506876 | 0.9670213 | 0.003424968 | 0.9547198 | 0.007093911 | 0.9547189 | 0.006180588 |  |  | 298080 | 0.9598821 | 0.9150489 | 0.005545951 | 0.9701279 | 0.01074808 | 0.9701289 | 0.008460572 |  |  | 598860 | 0.9509891 | 0.8678712 | 0.01176961 | 0.9555985 | 0.01751675 | 0.9556014 | 0.01010349
|  |  | 79212 | 0.99865 | 0.9994305 | 0.0004813642 | 0.9999501 | 0.07369218 | 0.9999457 | 0.1559632 |  |  | 255846 | 0.9899135 | 0.9866385 | 0.001176083 | 0.9929657 | 0.003008459 | 0.9929607 | 0.006127546 |  |  | 150960 | 0.9517666 | 0.9670213 | 0.003424968 | 0.9547886 | 0.007095773 | 0.9547877 | 0.006182271 |  |  | 298380 | 0.9598821 | 0.9150489 | 0.005545951 | 0.9701646 | 0.01074761 | 0.9701656 | 0.008458348 |  |  | 599160 | 0.9442752 | 0.8678712 | 0.01176961 | 0.9556361 | 0.0175163 | 0.955639 | 0.0101021
|  |  | 79332 | 0.99865 | 0.9994305 | 0.0004813642 | 0.9999501 | 0.07369218 | 0.9999457 | 0.1559632 |  |  | 256146 | 0.9899135 | 0.9866385 | 0.001176083 | 0.9929758 | 0.003007584 | 0.9929709 | 0.006126631 |  |  | 151260 | 0.9496086 | 0.9670213 | 0.003424968 | 0.9548573 | 0.007097629 | 0.9548564 | 0.006183946 |  |  | 298680 | 0.9615635 | 0.9150489 | 0.005545951 | 0.9702011 | 0.01074715 | 0.9702021 | 0.008456131 |  |  | 599460 | 0.9397993 | 0.8678712 | 0.01176961 | 0.9556736 | 0.01751584 | 0.9556765 | 0.01010071
|  |  | 79452 | 0.99865 | 0.9994305 | 0.0004813642 | 0.9999501 | 0.07369218 | 0.9999457 | 0.1559632 |  |  | 256446 | 0.9899135 | 0.9866385 | 0.001176083 | 0.9929859 | 0.003006711 | 0.992981 | 0.006125718 |  |  | 151560 | 0.9528456 | 0.9670213 | 0.003424968 | 0.9549259 | 0.007099476 | 0.954925 | 0.006185614 |  |  | 298980 | 0.9615635 | 0.9150489 | 0.005545951 | 0.9702376 | 0.01074668 | 0.9702386 | 0.00845392 |  |  | 599760 | 0.9442752 | 0.8678712 | 0.01176961 | 0.955711 | 0.01751539 | 0.955714 | 0.01009932
|  |  | 79572 | 0.9995459 | 0.9994305 | 0.0004813642 | 0.9999501 | 0.07369218 | 0.9999457 | 0.1559632 |  |  | 256746 | 0.9889531 | 0.9866385 | 0.001176083 | 0.992996 | 0.00300584 | 0.9929911 | 0.006124807 |  |  | 151860 | 0.9528456 | 0.9670213 | 0.003424968 | 0.9549944 | 0.007101316 | 0.9549935 | 0.006187275 |  |  | 299280 | 0.9615635 | 0.9150489 | 0.005545951 | 0.970274 | 0.01074622 | 0.970275 | 0.008451714 |  |  | 600060 | 0.9420373 | 0.8678712 | 0.01176961 | 0.9557485 | 0.01751494 | 0.9557514 | 0.01009793
|  |  | 79692 | 1.001338 | 0.9994305 | 0.0004813642 | 0.9999501 | 0.07369218 | 0.9999457 | 0.1559632 |  |  | 257046 | 0.9889531 | 0.9866385 | 0.001176083 | 0.9930061 | 0.00300497 | 0.9930012 | 0.006123896 |  |  | 152160 | 0.9517666 | 0.9670213 | 0.003424968 | 0.9550628 | 0.007103149 | 0.9550619 | 0.006188929 |  |  | 299580 | 0.9598821 | 0.9150489 | 0.005545951 | 0.9703103 | 0.01074575 | 0.9703113 | 0.008449514 |  |  | 600360 | 0.9420373 | 0.8678712 | 0.01176961 | 0.9557859 | 0.01751448 | 0.9557888 | 0.01009655
|  |  | 79812 | 0.99865 | 0.9994305 | 0.0004813642 | 0.9999501 | 0.07369218 | 0.9999457 | 0.1559632 |  |  | 257346 | 0.9899135 | 0.9866385 | 0.001176083 | 0.9930161 | 0.003004102 | 0.9930112 | 0.006122988 |  |  | 152460 | 0.9528456 | 0.9670213 | 0.003424968 | 0.955131 | 0.007104975 | 0.9551301 | 0.006190576 |  |  | 299880 | 0.9615635 | 0.9150489 | 0.005545951 | 0.9703465 | 0.01074529 | 0.9703475 | 0.008447321 |  |  | 600660 | 0.9442752 | 0.8678712 | 0.01176961 | 0.9558232 | 0.01751403 | 0.9558261 | 0.01009516
|  |  | 79932 | 0.99865 | 0.9994305 | 0.0004813642 | 0.9999501 | 0.07369218 | 0.9999457 | 0.1559632 |  |  | 257646 | 0.990874 | 0.9866385 | 0.001176083 | 0.9930261 | 0.003003235 | 0.9930213 | 0.006122081 |  |  | 152760 | 0.9528456 | 0.9670213 | 0.003424968 | 0.9551992 | 0.007106793 | 0.9551983 | 0.006192217 |  |  | 300180 | 0.9615635 | 0.9150489 | 0.005545951 | 0.9703826 | 0.01074483 | 0.9703835 | 0.008445133 |  |  | 600960 | 0.9442752 | 0.8678712 | 0.01176961 | 0.9558605 | 0.01751358 | 0.9558634 | 0.01009378
|  |  | 80052 | 1.000442 | 0.9994305 | 0.0004813642 | 0.9999501 | 0.07369218 | 0.9999457 | 0.1559632 |  |  | 257946 | 0.9899135 | 0.9866385 | 0.001176083 | 0.9930361 | 0.003002369 | 0.9930313 | 0.006121176 |  |  | 153060 | 0.9517666 | 0.9670213 | 0.003424968 | 0.9552672 | 0.007108604 | 0.9552663 | 0.00619385 |  |  | 300480 | 0.9598821 | 0.9150489 | 0.005545951 | 0.9704186 | 0.01074437 | 0.9704195 | 0.008442951 |  |  | 601260 | 0.9465132 | 0.8678712 | 0.01176961 | 0.9558978 | 0.01751313 | 0.9559007 | 0.01009239
|  |  | 80172 | 0.99865 | 0.9994305 | 0.0004813642 | 0.9999501 | 0.07369218 | 0.9999457 | 0.1559632 |  |  | 258246 | 0.990874 | 0.9866385 | 0.001176083 | 0.993046 | 0.003001505 | 0.9930412 | 0.006120272 |  |  | 153360 | 0.9528456 | 0.9670213 | 0.003424968 | 0.9553352 | 0.007110407 | 0.9553343 | 0.006195476 |  |  | 300780 | 0.9598821 | 0.9150489 | 0.005545951 | 0.9704545 | 0.01074392 | 0.9704554 | 0.008440775 |  |  | 601560 | 0.9465132 | 0.8678712 | 0.01176961 | 0.955935 | 0.01751267 | 0.9559379 | 0.01009101
|  |  | 80292 | 0.9995459 | 0.9994305 | 0.0004813642 | 0.9999501 | 0.07369218 | 0.9999457 | 0.1559632 |  |  | 258546 | 0.9899135 | 0.9866385 | 0.001176083 | 0.993056 | 0.003000643 | 0.9930512 | 0.00611937 |  |  | 153660 | 0.9528456 | 0.9670213 | 0.003424968 | 0.955403 | 0.007112203 | 0.9554021 | 0.006197095 |  |  | 301080 | 0.963245 | 0.9150489 | 0.005545951 | 0.9704903 | 0.01074346 | 0.9704912 | 0.008438605 |  |  | 601860 | 0.9420373 | 0.8678712 | 0.01176961 | 0.9559722 | 0.01751222 | 0.955975 | 0.01008963
|  |  | 80412 | 0.9995459 | 0.9994305 | 0.0004813642 | 0.9999501 | 0.07369218 | 0.9999457 | 0.1559632 |  |  | 258846 | 0.990874 | 0.9866385 | 0.001176083 | 0.9930659 | 0.002999782 | 0.9930611 | 0.00611847 |  |  | 153960 | 0.9517666 | 0.9670213 | 0.003424968 | 0.9554707 | 0.007113992 | 0.9554698 | 0.006198707 |  |  | 301380 | 0.9615635 | 0.9150489 | 0.005545951 | 0.970526 | 0.01074301 | 0.9705269 | 0.008436441 |  |  | 602160 | 0.9397993 | 0.8678712 | 0.01176961 | 0.9560093 | 0.01751177 | 0.9560122 | 0.01008825
|  |  | 80532 | 0.9995459 | 0.9994305 | 0.0004813642 | 0.9999501 | 0.07369218 | 0.9999457 | 0.1559632 |  |  | 259146 | 0.9899135 | 0.9866385 | 0.001176083 | 0.9930758 | 0.002998923 | 0.993071 | 0.006117571 |  |  | 154260 | 0.9539246 | 0.9670213 | 0.003424968 | 0.9555383 | 0.007115774 | 0.9555374 | 0.006200313 |  |  | 301680 | 0.9615635 | 0.9150489 | 0.005545951 | 0.9705616 | 0.01074256 | 0.9705624 | 0.008434283 |  |  | 602460 | 0.9420373 | 0.8678712 | 0.01176961 | 0.9560464 | 0.01751132 | 0.9560492 | 0.01008687
|  |  | 80652 | 0.99865 | 0.9994305 | 0.0004813642 | 0.9999501 | 0.07369218 | 0.9999457 | 0.1559632 |  |  | 259446 | 0.9899135 | 0.9866385 | 0.001176083 | 0.9930856 | 0.002998065 | 0.9930808 | 0.006116673 |  |  | 154560 | 0.9539246 | 0.9670213 | 0.003424968 | 0.9556058 | 0.007117548 | 0.9556049 | 0.006201911 |  |  | 301980 | 0.9615635 | 0.9150489 | 0.005545951 | 0.9705971 | 0.01074211 | 0.9705979 | 0.008432131 |  |  | 602760 | 0.9420373 | 0.8678712 | 0.01176961 | 0.9560835 | 0.01751087 | 0.9560863 | 0.01008549
|  |  | 80772 | 0.9995459 | 0.9994305 | 0.0004813642 | 0.9999501 | 0.07369218 | 0.9999457 | 0.1559632 |  |  | 259746 | 0.9879926 | 0.9866385 | 0.001176083 | 0.9930954 | 0.002997208 | 0.9930907 | 0.006115778 |  |  | 154860 | 0.9528456 | 0.9670213 | 0.003424968 | 0.9556732 | 0.007119315 | 0.9556723 | 0.006203503 |  |  | 302280 | 0.9598821 | 0.9150489 | 0.005545951 | 0.9706325 | 0.01074166 | 0.9706333 | 0.008429984 |  |  | 603060 | 0.9420373 | 0.8678712 | 0.01176961 | 0.9561205 | 0.01751042 | 0.9561233 | 0.01008412
|  |  | 80892 | 1.000442 | 0.9994305 | 0.0004813642 | 0.9999501 | 0.07369218 | 0.9999457 | 0.1559632 |  |  | 260046 | 0.9889531 | 0.9866385 | 0.001176083 | 0.9931052 | 0.002996354 | 0.9931005 | 0.006114884 |  |  | 155160 | 0.9528456 | 0.9670213 | 0.003424968 | 0.9557405 | 0.007121074 | 0.9557396 | 0.006205088 |  |  | 302580 | 0.9615635 | 0.9150489 | 0.005545951 | 0.9706678 | 0.01074121 | 0.9706686 | 0.008427843 |  |  | 603360 | 0.9420373 | 0.8678712 | 0.01176961 | 0.9561574 | 0.01750997 | 0.9561602 | 0.01008274
|  |  | 81012 | 0.9995459 | 0.9994305 | 0.0004813642 | 0.9999501 | 0.07369218 | 0.9999457 | 0.1559632 |  |  | 260346 | 0.9899135 | 0.9866385 | 0.001176083 | 0.993115 | 0.0029955 | 0.9931103 | 0.006113992 |  |  | 155460 | 0.9528456 | 0.9670213 | 0.003424968 | 0.9558076 | 0.007122827 | 0.9558067 | 0.006206666 |  |  | 302880 | 0.963245 | 0.9150489 | 0.005545951 | 0.970703 | 0.01074076 | 0.9707038 | 0.008425709 |  |  | 603660 | 0.9397993 | 0.8678712 | 0.01176961 | 0.9561943 | 0.01750952 | 0.9561972 | 0.01008137
|  |  | 81132 | 0.9995459 | 0.9994305 | 0.0004813642 | 0.9999501 | 0.07369218 | 0.9999457 | 0.1559632 |  |  | 260646 | 0.9899135 | 0.9866385 | 0.001176083 | 0.9931247 | 0.002994649 | 0.99312 | 0.006113101 |  |  | 155760 | 0.9528456 | 0.9670213 | 0.003424968 | 0.9558747 | 0.007124572 | 0.9558738 | 0.006208237 |  |  | 303180 | 0.963245 | 0.9150489 | 0.005545951 | 0.9707381 | 0.01074032 | 0.9707389 | 0.00842358 |  |  | 603960 | 0.9442752 | 0.8678712 | 0.01176961 | 0.9562312 | 0.01750907 | 0.956234 | 0.01007999
|  |  | 81252 | 1.000442 | 0.9994305 | 0.0004813642 | 0.9999501 | 0.07369218 | 0.9999457 | 0.1559632 |  |  | 260946 | 0.9889531 | 0.9866385 | 0.001176083 | 0.9931344 | 0.002993798 | 0.9931297 | 0.006112212 |  |  | 156060 | 0.9517666 | 0.9670213 | 0.003424968 | 0.9559416 | 0.00712631 | 0.9559407 | 0.006209801 |  |  | 303480 | 0.963245 | 0.9150489 | 0.005545951 | 0.9707731 | 0.01073988 | 0.9707739 | 0.008421456 |  |  | 604260 | 0.9487511 | 0.8678712 | 0.01176961 | 0.9562681 | 0.01750862 | 0.9562709 | 0.01007862
|  |  | 81372 | 0.9995459 | 0.9994305 | 0.0004813642 | 0.9999501 | 0.07369218 | 0.9999457 | 0.1559632 |  |  | 261246 | 0.9899135 | 0.9866385 | 0.001176083 | 0.9931441 | 0.00299295 | 0.9931395 | 0.006111324 |  |  | 156360 | 0.9517666 | 0.9670213 | 0.003424968 | 0.9560085 | 0.007128041 | 0.9560076 | 0.006211358 |  |  | 303780 | 0.9615635 | 0.9150489 | 0.005545951 | 0.9708081 | 0.01073944 | 0.9708089 | 0.008419339 |  |  | 604560 | 0.9465132 | 0.8678712 | 0.01176961 | 0.9563049 | 0.01750817 | 0.9563076 | 0.01007725
|  |  | 81492 | 0.99865 | 0.9994305 | 0.0004813642 | 0.9999501 | 0.07369218 | 0.9999457 | 0.1559632 |  |  | 261546 | 0.9899135 | 0.9866385 | 0.001176083 | 0.9931538 | 0.002992102 | 0.9931491 | 0.006110439 |  |  | 156660 | 0.9517666 | 0.9670213 | 0.003424968 | 0.9560752 | 0.007129765 | 0.9560743 | 0.006212909 |  |  | 304080 | 0.9598821 | 0.9150489 | 0.005545951 | 0.9708429 | 0.010739 | 0.9708437 | 0.008417228 |  |  | 604860 | 0.9442752 | 0.8678712 | 0.01176961 | 0.9563416 | 0.01750773 | 0.9563444 | 0.01007588
|  |  | 81612 | 0.9995459 | 0.9994305 | 0.0004813642 | 0.9999501 | 0.07369218 | 0.9999457 | 0.1559632 |  |  | 261846 | 0.9889531 | 0.9866385 | 0.001176083 | 0.9931634 | 0.002991257 | 0.9931588 | 0.006109554 |  |  | 156960 | 0.9539246 | 0.9670213 | 0.003424968 | 0.9561419 | 0.007131481 | 0.9561409 | 0.006214452 |  |  | 304380 | 0.963245 | 0.9150489 | 0.005545951 | 0.9708776 | 0.01073856 | 0.9708784 | 0.008415122 |  |  | 605160 | 0.9487511 | 0.8678712 | 0.01176961 | 0.9563783 | 0.01750728 | 0.9563811 | 0.01007451
|  |  | 81732 | 0.9995459 | 0.9994305 | 0.0004813642 | 0.9999501 | 0.07369218 | 0.9999457 | 0.1559632 |  |  | 262146 | 0.9899135 | 0.9866385 | 0.001176083 | 0.9931731 | 0.002990413 | 0.9931684 | 0.006108672 |  |  | 157260 | 0.9517666 | 0.9670213 | 0.003424968 | 0.9562084 | 0.007133191 | 0.9562074 | 0.006215989 |  |  | 304680 | 0.963245 | 0.9150489 | 0.005545951 | 0.9709123 | 0.01073812 | 0.970913 | 0.008413022 |  |  | 605460 | 0.9442752 | 0.8678712 | 0.01176961 | 0.956415 | 0.01750683 | 0.9564178 | 0.01007314
|  |  | 81852 | 1.000442 | 0.9994305 | 0.0004813642 | 0.9999501 | 0.07369218 | 0.9999457 | 0.1559632 |  |  | 262446 | 0.9899135 | 0.9866385 | 0.001176083 | 0.9931826 | 0.00298957 | 0.993178 | 0.006107791 |  |  | 157560 | 0.9539246 | 0.9670213 | 0.003424968 | 0.9562748 | 0.007134893 | 0.9562739 | 0.00621752 |  |  | 304980 | 0.9615635 | 0.9150489 | 0.005545951 | 0.9709468 | 0.01073769 | 0.9709476 | 0.008410928 |  |  | 605760 | 0.9442752 | 0.8678712 | 0.01176961 | 0.9564516 | 0.01750638 | 0.9564544 | 0.01007177
|  |  | 81972 | 0.9995459 | 0.9994305 | 0.0004813642 | 0.9999501 | 0.07369218 | 0.9999457 | 0.1559632 |  |  | 262746 | 0.9889531 | 0.9866385 | 0.001176083 | 0.9931922 | 0.002988729 | 0.9931876 | 0.006106912 |  |  | 157860 | 0.9539246 | 0.9670213 | 0.003424968 | 0.9563411 | 0.007136588 | 0.9563402 | 0.006219043 |  |  | 305280 | 0.9649265 | 0.9150489 | 0.005545951 | 0.9709813 | 0.01073725 | 0.970982 | 0.00840884 |  |  | 606060 | 0.9420373 | 0.8678712 | 0.01176961 | 0.9564882 | 0.01750594 | 0.9564909 | 0.01007041
|  |  | 82092 | 0.9995459 | 0.9994305 | 0.0004813642 | 0.9999501 | 0.07369218 | 0.9999457 | 0.1559632 |  |  | 263046 | 0.9889531 | 0.9866385 | 0.001176083 | 0.9932018 | 0.00298789 | 0.9931972 | 0.006106035 |  |  | 158160 | 0.9539246 | 0.9670213 | 0.003424968 | 0.9564073 | 0.007138276 | 0.9564064 | 0.00622056 |  |  | 305580 | 0.963245 | 0.9150489 | 0.005545951 | 0.9710156 | 0.01073682 | 0.9710163 | 0.008406758 |  |  | 606360 | 0.9442752 | 0.8678712 | 0.01176961 | 0.9565247 | 0.01750549 | 0.9565275 | 0.01006904
|  |  | 82212 | 1.000442 | 0.9994305 | 0.0004813642 | 0.9999501 | 0.07369218 | 0.9999457 | 0.1559632 |  |  | 263346 | 0.9899135 | 0.9866385 | 0.001176083 | 0.9932113 | 0.002987052 | 0.9932067 | 0.006105159 |  |  | 158460 | 0.9539246 | 0.9670213 | 0.003424968 | 0.9564734 | 0.007139957 | 0.9564724 | 0.00622207 |  |  | 305880 | 0.9615635 | 0.9150489 | 0.005545951 | 0.9710499 | 0.01073639 | 0.9710506 | 0.008404681 |  |  | 606660 | 0.9420373 | 0.8678712 | 0.01176961 | 0.9565613 | 0.01750504 | 0.956564 | 0.01006768
|  |  | 82332 | 0.9995459 | 0.9994305 | 0.0004813642 | 0.9999501 | 0.07369218 | 0.9999457 | 0.1559632 |  |  | 263646 | 0.9889531 | 0.9866385 | 0.001176083 | 0.9932208 | 0.002986215 | 0.9932162 | 0.006104285 |  |  | 158760 | 0.9539246 | 0.9670213 | 0.003424968 | 0.9565394 | 0.007141631 | 0.9565384 | 0.006223573 |  |  | 306180 | 0.963245 | 0.9150489 | 0.005545951 | 0.971084 | 0.01073596 | 0.9710848 | 0.00840261 |  |  | 606960 | 0.9465132 | 0.8678712 | 0.01176961 | 0.9565977 | 0.0175046 | 0.9566004 | 0.01006631
|  |  | 82452 | 1.001338 | 0.9994305 | 0.0004813642 | 0.9999501 | 0.07369218 | 0.9999457 | 0.1559632 |  |  | 263946 | 0.9889531 | 0.9866385 | 0.001176083 | 0.9932302 | 0.002985381 | 0.9932257 | 0.006103412 |  |  | 159060 | 0.9528456 | 0.9670213 | 0.003424968 | 0.9566052 | 0.007143297 | 0.9566043 | 0.00622507 |  |  | 306480 | 0.9615635 | 0.9150489 | 0.005545951 | 0.9711181 | 0.01073554 | 0.9711188 | 0.008400545 |  |  | 607260 | 0.9442752 | 0.8678712 | 0.01176961 | 0.9566341 | 0.01750415 | 0.9566368 | 0.01006495
|  |  | 82572 | 1.000442 | 0.9994305 | 0.0004813642 | 0.9999501 | 0.07369218 | 0.9999457 | 0.1559632 |  |  | 264246 | 0.9899135 | 0.9866385 | 0.001176083 | 0.9932397 | 0.002984547 | 0.9932351 | 0.006102542 |  |  | 159360 | 0.9528456 | 0.9670213 | 0.003424968 | 0.956671 | 0.007144957 | 0.9566701 | 0.00622656 |  |  | 306780 | 0.963245 | 0.9150489 | 0.005545951 | 0.9711521 | 0.01073511 | 0.9711528 | 0.008398486 |  |  | 607560 | 0.9442752 | 0.8678712 | 0.01176961 | 0.9566705 | 0.01750371 | 0.9566732 | 0.01006359
|  |  | 82692 | 1.000442 | 0.9994305 | 0.0004813642 | 0.9999501 | 0.07369218 | 0.9999457 | 0.1559632 |  |  | 264546 | 0.9899135 | 0.9866385 | 0.001176083 | 0.9932491 | 0.002983716 | 0.9932445 | 0.006101673 |  |  | 159660 | 0.9528456 | 0.9670213 | 0.003424968 | 0.9567367 | 0.00714661 | 0.9567357 | 0.006228043 |  |  | 307080 | 0.963245 | 0.9150489 | 0.005545951 | 0.971186 | 0.01073469 | 0.9711867 | 0.008396433 |  |  | 607860 | 0.9442752 | 0.8678712 | 0.01176961 | 0.9567068 | 0.01750326 | 0.9567095 | 0.01006223
|  |  | 82812 | 1.001338 | 0.9994305 | 0.0004813642 | 0.9999501 | 0.07369218 | 0.9999457 | 0.1559632 |  |  | 264846 | 0.9899135 | 0.9866385 | 0.001176083 | 0.9932585 | 0.002982886 | 0.9932539 | 0.006100805 |  |  | 159960 | 0.9528456 | 0.9670213 | 0.003424968 | 0.9568022 | 0.007148256 | 0.9568013 | 0.00622952 |  |  | 307380 | 0.9615635 | 0.9150489 | 0.005545951 | 0.9712198 | 0.01073427 | 0.9712205 | 0.008394385 |  |  | 608160 | 0.9442752 | 0.8678712 | 0.01176961 | 0.9567431 | 0.01750282 | 0.9567458 | 0.01006087
|  |  | 82932 | 0.9995459 | 0.9994305 | 0.0004813642 | 0.9999501 | 0.07369218 | 0.9999457 | 0.1559632 |  |  | 265146 | 0.9899135 | 0.9866385 | 0.001176083 | 0.9932678 | 0.002982057 | 0.9932633 | 0.00609994 |  |  | 160260 | 0.9539246 | 0.9670213 | 0.003424968 | 0.9568677 | 0.007149894 | 0.9568667 | 0.00623099 |  |  | 307680 | 0.9598821 | 0.9150489 | 0.005545951 | 0.9712535 | 0.01073384 | 0.9712541 | 0.008392343 |  |  | 608460 | 0.9420373 | 0.8678712 | 0.01176961 | 0.9567794 | 0.01750237 | 0.9567821 | 0.01005951
|  |  | 83052 | 0.9995459 | 0.9994305 | 0.0004813642 | 0.9999501 | 0.07369218 | 0.9999457 | 0.1559632 |  |  | 265446 | 0.9899135 | 0.9866385 | 0.001176083 | 0.9932772 | 0.00298123 | 0.9932727 | 0.006099076 |  |  | 160560 | 0.9528456 | 0.9670213 | 0.003424968 | 0.956933 | 0.007151526 | 0.9569321 | 0.006232453 |  |  | 307980 | 0.9598821 | 0.9150489 | 0.005545951 | 0.9712871 | 0.01073343 | 0.9712877 | 0.008390307 |  |  | 608760 | 0.9465132 | 0.8678712 | 0.01176961 | 0.9568156 | 0.01750193 | 0.9568183 | 0.01005816
|  |  | 83172 | 0.9995459 | 0.9994305 | 0.0004813642 | 0.9999501 | 0.07369218 | 0.9999457 | 0.1559632 |  |  | 265746 | 0.9899135 | 0.9866385 | 0.001176083 | 0.9932865 | 0.002980405 | 0.993282 | 0.006098214 |  |  | 160860 | 0.9528456 | 0.9670213 | 0.003424968 | 0.9569983 | 0.007153151 | 0.9569973 | 0.00623391 |  |  | 308280 | 0.9615635 | 0.9150489 | 0.005545951 | 0.9713206 | 0.01073301 | 0.9713213 | 0.008388276 |  |  | 609060 | 0.9465132 | 0.8678712 | 0.01176961 | 0.9568518 | 0.01750149 | 0.9568544 | 0.0100568
|  |  | 83292 | 0.9995459 | 0.9994305 | 0.0004813642 | 0.9999501 | 0.07369218 | 0.9999457 | 0.1559632 |  |  | 266046 | 0.9899135 | 0.9866385 | 0.001176083 | 0.9932958 | 0.002979581 | 0.9932913 | 0.006097353 |  |  | 161160 | 0.9528456 | 0.9670213 | 0.003424968 | 0.9570634 | 0.007154769 | 0.9570624 | 0.00623536 |  |  | 308580 | 0.9598821 | 0.9150489 | 0.005545951 | 0.9713541 | 0.01073259 | 0.9713547 | 0.008386252 |  |  | 609360 | 0.9465132 | 0.8678712 | 0.01176961 | 0.9568879 | 0.01750104 | 0.9568905 | 0.01005545
|  |  | 83412 | 0.9995459 | 0.9994305 | 0.0004813642 | 0.9999501 | 0.07369218 | 0.9999457 | 0.1559632 |  |  | 266346 | 0.9899135 | 0.9866385 | 0.001176083 | 0.993305 | 0.002978759 | 0.9933006 | 0.006096494 |  |  | 161460 | 0.9550036 | 0.9670213 | 0.003424968 | 0.9571284 | 0.007156379 | 0.9571275 | 0.006236804 |  |  | 308880 | 0.9582006 | 0.9150489 | 0.005545951 | 0.9713874 | 0.01073218 | 0.971388 | 0.008384232 |  |  | 609660 | 0.9465132 | 0.8678712 | 0.01176961 | 0.956924 | 0.0175006 | 0.9569266 | 0.01005409
|  |  | 83532 | 0.9995459 | 0.9994305 | 0.0004813642 | 0.9999501 | 0.07369218 | 0.9999457 | 0.1559632 |  |  | 266646 | 0.990874 | 0.9866385 | 0.001176083 | 0.9933143 | 0.002977938 | 0.9933098 | 0.006095637 |  |  | 161760 | 0.9517666 | 0.9670213 | 0.003424968 | 0.9571934 | 0.007157983 | 0.9571924 | 0.006238241 |  |  | 309180 | 0.9615635 | 0.9150489 | 0.005545951 | 0.9714206 | 0.01073176 | 0.9714212 | 0.008382219 |  |  | 609960 | 0.9465132 | 0.8678712 | 0.01176961 | 0.95696 | 0.01750016 | 0.9569627 | 0.01005274
|  |  | 83652 | 0.9995459 | 0.9994305 | 0.0004813642 | 0.9999501 | 0.07369218 | 0.9999457 | 0.1559632 |  |  | 266946 | 0.9899135 | 0.9866385 | 0.001176083 | 0.9933235 | 0.002977119 | 0.9933191 | 0.006094782 |  |  | 162060 | 0.9528456 | 0.9670213 | 0.003424968 | 0.9572582 | 0.00715958 | 0.9572572 | 0.006239672 |  |  | 309480 | 0.963245 | 0.9150489 | 0.005545951 | 0.9714538 | 0.01073135 | 0.9714544 | 0.008380212 |  |  | 610260 | 0.9465132 | 0.8678712 | 0.01176961 | 0.956996 | 0.01749972 | 0.9569987 | 0.01005139
|  |  | 83772 | 0.9995459 | 0.9994305 | 0.0004813642 | 0.9999501 | 0.07369218 | 0.9999457 | 0.1559632 |  |  | 267246 | 0.9899135 | 0.9866385 | 0.001176083 | 0.9933327 | 0.002976302 | 0.9933283 | 0.006093928 |  |  | 162360 | 0.9539246 | 0.9670213 | 0.003424968 | 0.9573229 | 0.007161171 | 0.9573219 | 0.006241096 |  |  | 309780 | 0.963245 | 0.9150489 | 0.005545951 | 0.9714869 | 0.01073094 | 0.9714874 | 0.00837821 |  |  | 610560 | 0.9442752 | 0.8678712 | 0.01176961 | 0.957032 | 0.01749927 | 0.9570346 | 0.01005004
|  |  | 83892 | 1.000442 | 0.9994305 | 0.0004813642 | 0.9999501 | 0.07369218 | 0.9999457 | 0.1559632 |  |  | 267546 | 0.9889531 | 0.9866385 | 0.001176083 | 0.9933418 | 0.002975486 | 0.9933374 | 0.006093076 |  |  | 162660 | 0.9539246 | 0.9670213 | 0.003424968 | 0.9573875 | 0.007162754 | 0.9573865 | 0.006242513 |  |  | 310080 | 0.963245 | 0.9150489 | 0.005545951 | 0.9715198 | 0.01073053 | 0.9715204 | 0.008376213 |  |  | 610860 | 0.9465132 | 0.8678712 | 0.01176961 | 0.9570679 | 0.01749883 | 0.9570705 | 0.01004869
|  |  | 84012 | 1.000442 | 0.9994305 | 0.0004813642 | 0.9999501 | 0.07369218 | 0.9999457 | 0.1559632 |  |  | 267846 | 0.9889531 | 0.9866385 | 0.001176083 | 0.993351 | 0.002974672 | 0.9933466 | 0.006092226 |  |  | 162960 | 0.9528456 | 0.9670213 | 0.003424968 | 0.957452 | 0.00716433 | 0.957451 | 0.006243925 |  |  | 310380 | 0.9615635 | 0.9150489 | 0.005545951 | 0.9715527 | 0.01073013 | 0.9715533 | 0.008374223 |  |  | 611160 | 0.9487511 | 0.8678712 | 0.01176961 | 0.9571038 | 0.01749839 | 0.9571064 | 0.01004734
|  |  | 84132 | 0.9995459 | 0.9994305 | 0.0004813642 | 0.9999501 | 0.07369218 | 0.9999457 | 0.1559632 |  |  | 268146 | 0.9899135 | 0.9866385 | 0.001176083 | 0.9933601 | 0.002973859 | 0.9933557 | 0.006091378 |  |  | 163260 | 0.9539246 | 0.9670213 | 0.003424968 | 0.9575164 | 0.0071659 | 0.9575154 | 0.006245329 |  |  | 310680 | 0.9649265 | 0.9150489 | 0.005545951 | 0.9715855 | 0.01072972 | 0.9715861 | 0.008372238 |  |  | 611460 | 0.9442752 | 0.8678712 | 0.01176961 | 0.9571396 | 0.01749795 | 0.9571422 | 0.01004599
|  |  | 84252 | 1.000442 | 0.9994305 | 0.0004813642 | 0.9999501 | 0.07369218 | 0.9999457 | 0.1559632 |  |  | 268446 | 0.9899135 | 0.9866385 | 0.001176083 | 0.9933692 | 0.002973048 | 0.9933648 | 0.006090531 |  |  | 163560 | 0.9550036 | 0.9670213 | 0.003424968 | 0.9575807 | 0.007167463 | 0.9575797 | 0.006246727 |  |  | 310980 | 0.963245 | 0.9150489 | 0.005545951 | 0.9716182 | 0.01072932 | 0.9716188 | 0.008370259 |  |  | 611760 | 0.9487511 | 0.8678712 | 0.01176961 | 0.9571754 | 0.01749751 | 0.957178 | 0.01004465
|  |  | 84372 | 0.9995459 | 0.9994305 | 0.0004813642 | 0.9999501 | 0.07369218 | 0.9999457 | 0.1559632 |  |  | 268746 | 0.9899135 | 0.9866385 | 0.001176083 | 0.9933782 | 0.002972239 | 0.9933739 | 0.006089686 |  |  | 163860 | 0.9539246 | 0.9670213 | 0.003424968 | 0.9576449 | 0.007169019 | 0.9576439 | 0.006248119 |  |  | 311280 | 0.963245 | 0.9150489 | 0.005545951 | 0.9716508 | 0.01072891 | 0.9716514 | 0.008368285 |  |  | 612060 | 0.9465132 | 0.8678712 | 0.01176961 | 0.9572112 | 0.01749707 | 0.9572138 | 0.0100433
|  |  | 84492 | 1.000442 | 0.9994305 | 0.0004813642 | 0.9999501 | 0.07369218 | 0.9999457 | 0.1559632 |  |  | 269046 | 0.9899135 | 0.9866385 | 0.001176083 | 0.9933873 | 0.002971431 | 0.993383 | 0.006088843 |  |  | 164160 | 0.9528456 | 0.9670213 | 0.003424968 | 0.957709 | 0.007170568 | 0.957708 | 0.006249504 |  |  | 311580 | 0.9615635 | 0.9150489 | 0.005545951 | 0.9716834 | 0.01072851 | 0.9716839 | 0.008366317 |  |  | 612360 | 0.9375614 | 0.8678712 | 0.01176961 | 0.9572469 | 0.01749663 | 0.9572495 | 0.01004196
|  |  | 84612 | 1.000442 | 0.9994305 | 0.0004813642 | 0.9999501 | 0.07369218 | 0.9999457 | 0.1559632 |  |  | 269346 | 0.990874 | 0.9866385 | 0.001176083 | 0.9933963 | 0.002970624 | 0.993392 | 0.006088001 |  |  | 164460 | 0.9528456 | 0.9670213 | 0.003424968 | 0.957773 | 0.00717211 | 0.957772 | 0.006250883 |  |  | 311880 | 0.963245 | 0.9150489 | 0.005545951 | 0.9717158 | 0.01072811 | 0.9717163 | 0.008364355 |  |  | 612660 | 0.9420373 | 0.8678712 | 0.01176961 | 0.9572826 | 0.01749619 | 0.9572851 | 0.01004061
|  |  | 84732 | 1.000442 | 0.9994305 | 0.0004813642 | 0.9999501 | 0.07369218 | 0.9999457 | 0.1559632 |  |  | 269646 | 0.9899135 | 0.9866385 | 0.001176083 | 0.9934053 | 0.00296982 | 0.993401 | 0.006087162 |  |  | 164760 | 0.9550036 | 0.9670213 | 0.003424968 | 0.9578369 | 0.007173646 | 0.9578359 | 0.006252256 |  |  | 312180 | 0.9649265 | 0.9150489 | 0.005545951 | 0.9717482 | 0.01072771 | 0.9717486 | 0.008362399 |  |  | 612960 | 0.9487511 | 0.8678712 | 0.01176961 | 0.9573182 | 0.01749575 | 0.9573208 | 0.01003927
|  |  | 84852 | 0.9995459 | 0.9994305 | 0.0004813642 | 0.9999501 | 0.07369218 | 0.9999457 | 0.1559632 |  |  | 269946 | 0.9899135 | 0.9866385 | 0.001176083 | 0.9934143 | 0.002969017 | 0.99341 | 0.006086324 |  |  | 165060 | 0.9550036 | 0.9670213 | 0.003424968 | 0.9579006 | 0.007175175 | 0.9578996 | 0.006253622 |  |  | 312480 | 0.963245 | 0.9150489 | 0.005545951 | 0.9717804 | 0.01072732 | 0.9717809 | 0.008360448 |  |  | 613260 | 0.9465132 | 0.8678712 | 0.01176961 | 0.9573538 | 0.01749531 | 0.9573564 | 0.01003793
|  |  | 84972 | 0.9995459 | 0.9994305 | 0.0004813642 | 0.9999501 | 0.07369218 | 0.9999457 | 0.1559632 |  |  | 270246 | 0.9889531 | 0.9866385 | 0.001176083 | 0.9934232 | 0.002968215 | 0.993419 | 0.006085487 |  |  | 165360 | 0.9539246 | 0.9670213 | 0.003424968 | 0.9579643 | 0.007176697 | 0.9579633 | 0.006254981 |  |  | 312780 | 0.9598821 | 0.9150489 | 0.005545951 | 0.9718126 | 0.01072692 | 0.9718131 | 0.008358502 |  |  | 613560 | 0.9442752 | 0.8678712 | 0.01176961 | 0.9573894 | 0.01749488 | 0.9573919 | 0.01003659
|  |  | 85092 | 1.000442 | 0.9994305 | 0.0004813642 | 0.9999501 | 0.07369218 | 0.9999457 | 0.1559632 |  |  | 270546 | 0.9879926 | 0.9866385 | 0.001176083 | 0.9934322 | 0.002967415 | 0.9934279 | 0.006084653 |  |  | 165660 | 0.9550036 | 0.9670213 | 0.003424968 | 0.9580279 | 0.007178212 | 0.9580269 | 0.006256335 |  |  | 313080 | 0.9649265 | 0.9150489 | 0.005545951 | 0.9718447 | 0.01072653 | 0.9718451 | 0.008356563 |  |  | 613860 | 0.9509891 | 0.8678712 | 0.01176961 | 0.9574249 | 0.01749444 | 0.9574274 | 0.01003525
|  |  | 85212 | 1.000442 | 0.9994305 | 0.0004813642 | 0.9999501 | 0.07369218 | 0.9999457 | 0.1559632 |  |  | 270846 | 0.9889531 | 0.9866385 | 0.001176083 | 0.9934411 | 0.002966617 | 0.9934368 | 0.00608382 |  |  | 165960 | 0.9528456 | 0.9670213 | 0.003424968 | 0.9580914 | 0.007179721 | 0.9580903 | 0.006257682 |  |  | 313380 | 0.963245 | 0.9150489 | 0.005545951 | 0.9718767 | 0.01072614 | 0.9718771 | 0.008354628 |  |  | 614160 | 0.9465132 | 0.8678712 | 0.01176961 | 0.9574604 | 0.017494 | 0.9574629 | 0.01003391
|  |  | 85332 | 1.000442 | 0.9994305 | 0.0004813642 | 0.9999501 | 0.07369218 | 0.9999457 | 0.1559632 |  |  | 271146 | 0.990874 | 0.9866385 | 0.001176083 | 0.9934499 | 0.002965821 | 0.9934457 | 0.006082989 |  |  | 166260 | 0.9517666 | 0.9670213 | 0.003424968 | 0.9581547 | 0.007181223 | 0.9581537 | 0.006259022 |  |  | 313680 | 0.963245 | 0.9150489 | 0.005545951 | 0.9719086 | 0.01072575 | 0.971909 | 0.0083527 |  |  | 614460 | 0.9487511 | 0.8678712 | 0.01176961 | 0.9574958 | 0.01749356 | 0.9574983 | 0.01003258
|  |  | 85452 | 1.001338 | 0.9994305 | 0.0004813642 | 0.9999501 | 0.07369218 | 0.9999457 | 0.1559632 |  |  | 271446 | 0.9899135 | 0.9866385 | 0.001176083 | 0.9934588 | 0.002965026 | 0.9934546 | 0.00608216 |  |  | 166560 | 0.9539246 | 0.9670213 | 0.003424968 | 0.958218 | 0.007182718 | 0.958217 | 0.006260357 |  |  | 313980 | 0.9649265 | 0.9150489 | 0.005545951 | 0.9719404 | 0.01072536 | 0.9719408 | 0.008350777 |  |  | 614760 | 0.9420373 | 0.8678712 | 0.01176961 | 0.9575312 | 0.01749313 | 0.9575337 | 0.01003124
|  |  | 85572 | 1.001338 | 0.9994305 | 0.0004813642 | 0.9999501 | 0.07369218 | 0.9999457 | 0.1559632 |  |  | 271746 | 0.9899135 | 0.9866385 | 0.001176083 | 0.9934676 | 0.002964232 | 0.9934634 | 0.006081332 |  |  | 166860 | 0.9528456 | 0.9670213 | 0.003424968 | 0.9582812 | 0.007184207 | 0.9582801 | 0.006261685 |  |  | 314280 | 0.9682895 | 0.9150489 | 0.005545951 | 0.9719722 | 0.01072497 | 0.9719726 | 0.00834886 |  |  | 615060 | 0.9442752 | 0.8678712 | 0.01176961 | 0.9575665 | 0.01749269 | 0.957569 | 0.01002991
|  |  | 85692 | 1.000442 | 0.9994305 | 0.0004813642 | 0.9999501 | 0.07369218 | 0.9999457 | 0.1559632 |  |  | 272046 | 0.9889531 | 0.9866385 | 0.001176083 | 0.9934764 | 0.00296344 | 0.9934722 | 0.006080507 |  |  | 167160 | 0.9539246 | 0.9670213 | 0.003424968 | 0.9583442 | 0.007185689 | 0.9583432 | 0.006263007 |  |  | 314580 | 0.9649265 | 0.9150489 | 0.005545951 | 0.9720038 | 0.01072458 | 0.9720042 | 0.008346948 |  |  | 615360 | 0.9509891 | 0.8678712 | 0.01176961 | 0.9576018 | 0.01749225 | 0.9576043 | 0.01002857
|  |  | 85812 | 0.9995459 | 0.9994305 | 0.0004813642 | 0.9999501 | 0.07369218 | 0.9999457 | 0.1559632 |  |  | 272346 | 0.990874 | 0.9866385 | 0.001176083 | 0.9934852 | 0.00296265 | 0.993481 | 0.006079683 |  |  | 167460 | 0.9550036 | 0.9670213 | 0.003424968 | 0.9584072 | 0.007187164 | 0.9584061 | 0.006264322 |  |  | 314880 | 0.9649265 | 0.9150489 | 0.005545951 | 0.9720354 | 0.0107242 | 0.9720358 | 0.008345042 |  |  | 615660 | 0.9487511 | 0.8678712 | 0.01176961 | 0.9576371 | 0.01749182 | 0.9576396 | 0.01002724
|  |  | 85932 | 0.9995459 | 0.9994305 | 0.0004813642 | 0.9999501 | 0.07369218 | 0.9999457 | 0.1559632 |  |  | 272646 | 0.9899135 | 0.9866385 | 0.001176083 | 0.993494 | 0.002961862 | 0.9934898 | 0.006078861 |  |  | 167760 | 0.9539246 | 0.9670213 | 0.003424968 | 0.95847 | 0.007188633 | 0.958469 | 0.006265632 |  |  | 315180 | 0.9649265 | 0.9150489 | 0.005545951 | 0.9720669 | 0.01072382 | 0.9720672 | 0.008343141 |  |  | 615960 | 0.9487511 | 0.8678712 | 0.01176961 | 0.9576723 | 0.01749138 | 0.9576748 | 0.01002591
|  |  | 86052 | 1.000442 | 0.9994305 | 0.0004813642 | 0.9999501 | 0.07369218 | 0.9999457 | 0.1559632 |  |  | 272946 | 0.9899135 | 0.9866385 | 0.001176083 | 0.9935027 | 0.002961075 | 0.9934986 | 0.00607804 |  |  | 168060 | 0.9550036 | 0.9670213 | 0.003424968 | 0.9585328 | 0.007190096 | 0.9585318 | 0.006266935 |  |  | 315480 | 0.9649265 | 0.9150489 | 0.005545951 | 0.9720982 | 0.01072344 | 0.9720986 | 0.008341246 |  |  | 616260 | 0.9509891 | 0.8678712 | 0.01176961 | 0.9577075 | 0.01749095 | 0.95771 | 0.01002458
|  |  | 86172 | 0.9995459 | 0.9994305 | 0.0004813642 | 0.9999501 | 0.07369218 | 0.9999457 | 0.1559632 |  |  | 273246 | 0.9899135 | 0.9866385 | 0.001176083 | 0.9935114 | 0.00296029 | 0.9935073 | 0.006077222 |  |  | 168360 | 0.9539246 | 0.9670213 | 0.003424968 | 0.9585954 | 0.007191551 | 0.9585944 | 0.006268232 |  |  | 315780 | 0.963245 | 0.9150489 | 0.005545951 | 0.9721296 | 0.01072305 | 0.9721299 | 0.008339356 |  |  | 616560 | 0.9465132 | 0.8678712 | 0.01176961 | 0.9577427 | 0.01749051 | 0.9577451 | 0.01002325
|  |  | 86292 | 1.000442 | 0.9994305 | 0.0004813642 | 0.9999501 | 0.07369218 | 0.9999457 | 0.1559632 |  |  | 273546 | 0.9899135 | 0.9866385 | 0.001176083 | 0.9935201 | 0.002959506 | 0.993516 | 0.006076405 |  |  | 168660 | 0.9539246 | 0.9670213 | 0.003424968 | 0.958658 | 0.007193 | 0.958657 | 0.006269522 |  |  | 316080 | 0.9649265 | 0.9150489 | 0.005545951 | 0.9721608 | 0.01072268 | 0.9721611 | 0.008337472 |  |  | 616860 | 0.9487511 | 0.8678712 | 0.01176961 | 0.9577778 | 0.01749008 | 0.9577802 | 0.01002192
|  |  | 86412 | 1.000442 | 0.9994305 | 0.0004813642 | 0.9999501 | 0.07369218 | 0.9999457 | 0.1559632 |  |  | 273846 | 0.9889531 | 0.9866385 | 0.001176083 | 0.9935288 | 0.002958724 | 0.9935247 | 0.00607559 |  |  | 168960 | 0.9539246 | 0.9670213 | 0.003424968 | 0.9587204 | 0.007194443 | 0.9587194 | 0.006270807 |  |  | 316380 | 0.9682895 | 0.9150489 | 0.005545951 | 0.9721919 | 0.0107223 | 0.9721922 | 0.008335594 |  |  | 617160 | 0.953227 | 0.8678712 | 0.01176961 | 0.9578129 | 0.01748964 | 0.9578153 | 0.0100206
|  |  | 86532 | 1.000442 | 0.9994305 | 0.0004813642 | 0.9999501 | 0.07369218 | 0.9999457 | 0.1559632 |  |  | 274146 | 0.9889531 | 0.9866385 | 0.001176083 | 0.9935374 | 0.002957944 | 0.9935333 | 0.006074777 |  |  | 169260 | 0.9539246 | 0.9670213 | 0.003424968 | 0.9587828 | 0.007195879 | 0.9587817 | 0.006272085 |  |  | 316680 | 0.966608 | 0.9150489 | 0.005545951 | 0.972223 | 0.01072192 | 0.9722233 | 0.008333721 |  |  | 617460 | 0.9465132 | 0.8678712 | 0.01176961 | 0.9578479 | 0.01748921 | 0.9578503 | 0.01001927
|  |  | 86652 | 0.9995459 | 0.9994305 | 0.0004813642 | 0.9999501 | 0.07369218 | 0.9999457 | 0.1559632 |  |  | 274446 | 0.9899135 | 0.9866385 | 0.001176083 | 0.9935461 | 0.002957165 | 0.993542 | 0.006073965 |  |  | 169560 | 0.9528456 | 0.9670213 | 0.003424968 | 0.958845 | 0.007197308 | 0.958844 | 0.006273357 |  |  | 316980 | 0.966608 | 0.9150489 | 0.005545951 | 0.9722539 | 0.01072155 | 0.9722542 | 0.008331853 |  |  | 617760 | 0.9487511 | 0.8678712 | 0.01176961 | 0.9578829 | 0.01748878 | 0.9578853 | 0.01001795
|  |  | 86772 | 1.000442 | 0.9994305 | 0.0004813642 | 0.9999501 | 0.07369218 | 0.9999457 | 0.1559632 |  |  | 274746 | 0.9889531 | 0.9866385 | 0.001176083 | 0.9935547 | 0.002956388 | 0.9935506 | 0.006073155 |  |  | 169860 | 0.9528456 | 0.9670213 | 0.003424968 | 0.9589072 | 0.007198731 | 0.9589061 | 0.006274623 |  |  | 317280 | 0.9649265 | 0.9150489 | 0.005545951 | 0.9722848 | 0.01072118 | 0.9722851 | 0.008329991 |  |  | 618060 | 0.9509891 | 0.8678712 | 0.01176961 | 0.9579178 | 0.01748834 | 0.9579202 | 0.01001662
|  |  | 86892 | 1.000442 | 0.9994305 | 0.0004813642 | 0.9999501 | 0.07369218 | 0.9999457 | 0.1559632 |  |  | 275046 | 0.9899135 | 0.9866385 | 0.001176083 | 0.9935632 | 0.002955612 | 0.9935592 | 0.006072348 |  |  | 170160 | 0.9539246 | 0.9670213 | 0.003424968 | 0.9589692 | 0.007200148 | 0.9589682 | 0.006275883 |  |  | 317580 | 0.966608 | 0.9150489 | 0.005545951 | 0.9723156 | 0.0107208 | 0.9723159 | 0.008328135 |  |  | 618360 | 0.9465132 | 0.8678712 | 0.01176961 | 0.9579527 | 0.01748791 | 0.9579551 | 0.0100153
|  |  | 87012 | 1.000442 | 0.9994305 | 0.0004813642 | 0.9999501 | 0.07369218 | 0.9999457 | 0.1559632 |  |  | 275346 | 0.9889531 | 0.9866385 | 0.001176083 | 0.9935718 | 0.002954838 | 0.9935677 | 0.006071541 |  |  | 170460 | 0.9550036 | 0.9670213 | 0.003424968 | 0.9590312 | 0.007201558 | 0.9590301 | 0.006277137 |  |  | 317880 | 0.963245 | 0.9150489 | 0.005545951 | 0.9723463 | 0.01072044 | 0.9723466 | 0.008326284 |  |  | 618660 | 0.9487511 | 0.8678712 | 0.01176961 | 0.9579876 | 0.01748748 | 0.95799 | 0.01001398
|  |  | 87132 | 1.001338 | 0.9994305 | 0.0004813642 | 0.9999501 | 0.07369218 | 0.9999457 | 0.1559632 |  |  | 275646 | 0.9899135 | 0.9866385 | 0.001176083 | 0.9935803 | 0.002954066 | 0.9935763 | 0.006070737 |  |  | 170760 | 0.9560827 | 0.9670213 | 0.003424968 | 0.959093 | 0.007202962 | 0.959092 | 0.006278384 |  |  | 318180 | 0.966608 | 0.9150489 | 0.005545951 | 0.9723769 | 0.01072007 | 0.9723772 | 0.008324438 |  |  | 618960 | 0.9487511 | 0.8678712 | 0.01176961 | 0.9580224 | 0.01748705 | 0.9580248 | 0.01001266
|  |  | 87252 | 1.000442 | 0.9994305 | 0.0004813642 | 0.9999501 | 0.07369218 | 0.9999457 | 0.1559632 |  |  | 275946 | 0.9889531 | 0.9866385 | 0.001176083 | 0.9935888 | 0.002953296 | 0.9935848 | 0.006069935 |  |  | 171060 | 0.9560827 | 0.9670213 | 0.003424968 | 0.9591548 | 0.007204359 | 0.9591537 | 0.006279626 |  |  | 318480 | 0.9649265 | 0.9150489 | 0.005545951 | 0.9724075 | 0.0107197 | 0.9724077 | 0.008322598 |  |  | 619260 | 0.953227 | 0.8678712 | 0.01176961 | 0.9580572 | 0.01748662 | 0.9580596 | 0.01001134
|  |  | 87372 | 1.000442 | 0.9994305 | 0.0004813642 | 0.9999501 | 0.07369218 | 0.9999457 | 0.1559632 |  |  | 276246 | 0.9889531 | 0.9866385 | 0.001176083 | 0.9935973 | 0.002952527 | 0.9935933 | 0.006069134 |  |  | 171360 | 0.9571617 | 0.9670213 | 0.003424968 | 0.9592164 | 0.007205749 | 0.9592154 | 0.006280862 |  |  | 318780 | 0.963245 | 0.9150489 | 0.005545951 | 0.972438 | 0.01071933 | 0.9724382 | 0.008320764 |  |  | 619560 | 0.953227 | 0.8678712 | 0.01176961 | 0.958092 | 0.01748618 | 0.9580943 | 0.01001002
|  |  | 87492 | 1.000442 | 0.9994305 | 0.0004813642 | 0.9999501 | 0.07369218 | 0.9999457 | 0.1559632 |  |  | 276546 | 0.9879926 | 0.9866385 | 0.001176083 | 0.9936058 | 0.002951759 | 0.9936018 | 0.006068335 |  |  | 171660 | 0.9582407 | 0.9670213 | 0.003424968 | 0.959278 | 0.007207134 | 0.9592769 | 0.006282091 |  |  | 319080 | 0.963245 | 0.9150489 | 0.005545951 | 0.9724683 | 0.01071897 | 0.9724686 | 0.008318935 |  |  | 619860 | 0.9487511 | 0.8678712 | 0.01176961 | 0.9581267 | 0.01748575 | 0.958129 | 0.0100087
|  |  | 87612 | 1.001338 | 0.9994305 | 0.0004813642 | 0.9999501 | 0.07369218 | 0.9999457 | 0.1559632 |  |  | 276846 | 0.9899135 | 0.9866385 | 0.001176083 | 0.9936142 | 0.002950994 | 0.9936102 | 0.006067538 |  |  | 171960 | 0.9593197 | 0.9670213 | 0.003424968 | 0.9593394 | 0.007208512 | 0.9593384 | 0.006283315 |  |  | 319380 | 0.9649265 | 0.9150489 | 0.005545951 | 0.9724986 | 0.01071861 | 0.9724988 | 0.008317111 |  |  | 620160 | 0.9442752 | 0.8678712 | 0.01176961 | 0.9581614 | 0.01748532 | 0.9581637 | 0.01000739
|  |  | 87732 | 1.002234 | 0.9994305 | 0.0004813642 | 0.9999501 | 0.07369218 | 0.9999457 | 0.1559632 |  |  | 277146 | 0.9879926 | 0.9866385 | 0.001176083 | 0.9936226 | 0.00295023 | 0.9936187 | 0.006066742 |  |  | 172260 | 0.9571617 | 0.9670213 | 0.003424968 | 0.9594008 | 0.007209883 | 0.9593997 | 0.006284532 |  |  | 319680 | 0.966608 | 0.9150489 | 0.005545951 | 0.9725288 | 0.01071825 | 0.972529 | 0.008315293 |  |  | 620460 | 0.9465132 | 0.8678712 | 0.01176961 | 0.958196 | 0.01748489 | 0.9581983 | 0.01000607
|  |  | 87852 | 0.9995459 | 0.9994305 | 0.0004813642 | 0.9999501 | 0.07369218 | 0.9999457 | 0.1559632 |  |  | 277446 | 0.9889531 | 0.9866385 | 0.001176083 | 0.993631 | 0.002949467 | 0.9936271 | 0.006065949 |  |  | 172560 | 0.9560827 | 0.9670213 | 0.003424968 | 0.959462 | 0.007211249 | 0.959461 | 0.006285744 |  |  | 319980 | 0.963245 | 0.9150489 | 0.005545951 | 0.972559 | 0.01071789 | 0.9725592 | 0.00831348 |  |  | 620760 | 0.9465132 | 0.8678712 | 0.01176961 | 0.9582306 | 0.01748446 | 0.9582329 | 0.01000476
|  |  | 87972 | 1.000442 | 0.9994305 | 0.0004813642 | 0.9999501 | 0.07369218 | 0.9999457 | 0.1559632 |  |  | 277746 | 0.9889531 | 0.9866385 | 0.001176083 | 0.9936394 | 0.002948706 | 0.9936355 | 0.006065157 |  |  | 172860 | 0.9571617 | 0.9670213 | 0.003424968 | 0.9595232 | 0.007212608 | 0.9595221 | 0.006286949 |  |  | 320280 | 0.966608 | 0.9150489 | 0.005545951 | 0.972589 | 0.01071753 | 0.9725892 | 0.008311672 |  |  | 621060 | 0.9465132 | 0.8678712 | 0.01176961 | 0.9582651 | 0.01748403 | 0.9582674 | 0.01000345
|  |  | 88092 | 1.001338 | 0.9994305 | 0.0004813642 | 0.9999501 | 0.07369218 | 0.9999457 | 0.1559632 |  |  | 278046 | 0.9879926 | 0.9866385 | 0.001176083 | 0.9936477 | 0.002947947 | 0.9936438 | 0.006064367 |  |  | 173160 | 0.9571617 | 0.9670213 | 0.003424968 | 0.9595842 | 0.00721396 | 0.9595831 | 0.006288148 |  |  | 320580 | 0.9649265 | 0.9150489 | 0.005545951 | 0.972619 | 0.01071717 | 0.9726192 | 0.00830987 |  |  | 621360 | 0.9465132 | 0.8678712 | 0.01176961 | 0.9582996 | 0.01748361 | 0.9583019 | 0.01000213
|  |  | 88212 | 0.9995459 | 0.9994305 | 0.0004813642 | 0.9999501 | 0.07369218 | 0.9999457 | 0.1559632 |  |  | 278346 | 0.9879926 | 0.9866385 | 0.001176083 | 0.9936561 | 0.00294719 | 0.9936522 | 0.006063579 |  |  | 173460 | 0.9582407 | 0.9670213 | 0.003424968 | 0.9596452 | 0.007215306 | 0.9596441 | 0.006289342 |  |  | 320880 | 0.9682895 | 0.9150489 | 0.005545951 | 0.9726489 | 0.01071682 | 0.972649 | 0.008308074 |  |  | 621660 | 0.9487511 | 0.8678712 | 0.01176961 | 0.9583341 | 0.01748318 | 0.9583364 | 0.01000082
|  |  | 88332 | 1.000442 | 0.9994305 | 0.0004813642 | 0.9999501 | 0.07369218 | 0.9999457 | 0.1559632 |  |  | 278646 | 0.9899135 | 0.9866385 | 0.001176083 | 0.9936644 | 0.002946434 | 0.9936605 | 0.006062793 |  |  | 173760 | 0.9582407 | 0.9670213 | 0.003424968 | 0.959706 | 0.007216646 | 0.959705 | 0.00629053 |  |  | 321180 | 0.963245 | 0.9150489 | 0.005545951 | 0.9726787 | 0.01071646 | 0.9726788 | 0.008306283 |  |  | 621960 | 0.9487511 | 0.8678712 | 0.01176961 | 0.9583685 | 0.01748275 | 0.9583708 | 0.009999513
|  |  | 88452 | 1.000442 | 0.9994305 | 0.0004813642 | 0.9999501 | 0.07369218 | 0.9999457 | 0.1559632 |  |  | 278946 | 0.9889531 | 0.9866385 | 0.001176083 | 0.9936727 | 0.00294568 | 0.9936688 | 0.006062008 |  |  | 174060 | 0.9582407 | 0.9670213 | 0.003424968 | 0.9597668 | 0.00721798 | 0.9597657 | 0.006291711 |  |  | 321480 | 0.9649265 | 0.9150489 | 0.005545951 | 0.9727084 | 0.01071611 | 0.9727085 | 0.008304497 |  |  | 622260 | 0.9442752 | 0.8678712 | 0.01176961 | 0.9584029 | 0.01748232 | 0.9584052 | 0.009998205
|  |  | 88572 | 1.000442 | 0.9994305 | 0.0004813642 | 0.9999501 | 0.07369218 | 0.9999457 | 0.1559632 |  |  | 279246 | 0.9899135 | 0.9866385 | 0.001176083 | 0.9936809 | 0.002944927 | 0.9936771 | 0.006061225 |  |  | 174360 | 0.9582407 | 0.9670213 | 0.003424968 | 0.9598274 | 0.007219308 | 0.9598264 | 0.006292887 |  |  | 321780 | 0.9649265 | 0.9150489 | 0.005545951 | 0.972738 | 0.01071576 | 0.9727382 | 0.008302716 |  |  | 622560 | 0.9442752 | 0.8678712 | 0.01176961 | 0.9584373 | 0.01748189 | 0.9584396 | 0.009996897
|  |  | 88692 | 1.000442 | 0.9994305 | 0.0004813642 | 0.9999501 | 0.07369218 | 0.9999457 | 0.1559632 |  |  | 279546 | 0.9889531 | 0.9866385 | 0.001176083 | 0.9936892 | 0.002944176 | 0.9936853 | 0.006060445 |  |  | 174660 | 0.9593197 | 0.9670213 | 0.003424968 | 0.959888 | 0.007220629 | 0.9598869 | 0.006294057 |  |  | 322080 | 0.963245 | 0.9150489 | 0.005545951 | 0.9727676 | 0.01071541 | 0.9727677 | 0.008300941 |  |  | 622860 | 0.9465132 | 0.8678712 | 0.01176961 | 0.9584716 | 0.01748147 | 0.9584739 | 0.009995591
|  |  | 88812 | 0.9995459 | 0.9994305 | 0.0004813642 | 0.9999501 | 0.07369218 | 0.9999457 | 0.1559632 |  |  | 279846 | 0.9879926 | 0.9866385 | 0.001176083 | 0.9936974 | 0.002943427 | 0.9936936 | 0.006059665 |  |  | 174960 | 0.9582407 | 0.9670213 | 0.003424968 | 0.9599485 | 0.007221944 | 0.9599474 | 0.006295221 |  |  | 322380 | 0.963245 | 0.9150489 | 0.005545951 | 0.9727971 | 0.01071506 | 0.9727972 | 0.008299171 |  |  | 623160 | 0.9465132 | 0.8678712 | 0.01176961 | 0.9585059 | 0.01748104 | 0.9585081 | 0.009994286
|  |  | 88932 | 1.001338 | 0.9994305 | 0.0004813642 | 0.9999501 | 0.07369218 | 0.9999457 | 0.1559632 |  |  | 280146 | 0.9889531 | 0.9866385 | 0.001176083 | 0.9937056 | 0.00294268 | 0.9937018 | 0.006058888 |  |  | 175260 | 0.9603987 | 0.9670213 | 0.003424968 | 0.9600088 | 0.007223253 | 0.9600077 | 0.006296379 |  |  | 322680 | 0.9649265 | 0.9150489 | 0.005545951 | 0.9728265 | 0.01071471 | 0.9728266 | 0.008297407 |  |  | 623460 | 0.9554649 | 0.8678712 | 0.01176961 | 0.9585401 | 0.01748061 | 0.9585424 | 0.009992982
|  |  | 89052 | 1.000442 | 0.9994305 | 0.0004813642 | 0.9999501 | 0.07369218 | 0.9999457 | 0.1559632 |  |  | 280446 | 0.9889531 | 0.9866385 | 0.001176083 | 0.9937138 | 0.002941934 | 0.99371 | 0.006058113 |  |  | 175560 | 0.9603987 | 0.9670213 | 0.003424968 | 0.9600691 | 0.007224555 | 0.960068 | 0.006297531 |  |  | 322980 | 0.966608 | 0.9150489 | 0.005545951 | 0.9728558 | 0.01071437 | 0.9728559 | 0.008295648 |  |  | 623760 | 0.9509891 | 0.8678712 | 0.01176961 | 0.9585743 | 0.01748019 | 0.9585765 | 0.009991679
|  |  | 89172 | 1.000442 | 0.9994305 | 0.0004813642 | 0.9999501 | 0.07369218 | 0.9999457 | 0.1559632 |  |  | 280746 | 0.9899135 | 0.9866385 | 0.001176083 | 0.9937219 | 0.002941189 | 0.9937181 | 0.006057339 |  |  | 175860 | 0.9582407 | 0.9670213 | 0.003424968 | 0.9601293 | 0.007225851 | 0.9601282 | 0.006298678 |  |  | 323280 | 0.966608 | 0.9150489 | 0.005545951 | 0.972885 | 0.01071402 | 0.9728851 | 0.008293894 |  |  | 624060 | 0.9487511 | 0.8678712 | 0.01176961 | 0.9586085 | 0.01747976 | 0.9586107 | 0.009990377
|  |  | 89292 | 0.9995459 | 0.9994305 | 0.0004813642 | 0.9999501 | 0.07369218 | 0.9999457 | 0.1559632 |  |  | 281046 | 0.9899135 | 0.9866385 | 0.001176083 | 0.9937301 | 0.002940447 | 0.9937263 | 0.006056567 |  |  | 176160 | 0.9593197 | 0.9670213 | 0.003424968 | 0.9601893 | 0.007227142 | 0.9601882 | 0.006299818 |  |  | 323580 | 0.9649265 | 0.9150489 | 0.005545951 | 0.9729142 | 0.01071368 | 0.9729142 | 0.008292145 |  |  | 624360 | 0.9420373 | 0.8678712 | 0.01176961 | 0.9586426 | 0.01747934 | 0.9586448 | 0.009989076
|  |  | 89412 | 1.001338 | 0.9994305 | 0.0004813642 | 0.9999501 | 0.07369218 | 0.9999457 | 0.1559632 |  |  | 281346 | 0.990874 | 0.9866385 | 0.001176083 | 0.9937382 | 0.002939706 | 0.9937344 | 0.006055797 |  |  | 176460 | 0.9582407 | 0.9670213 | 0.003424968 | 0.9602493 | 0.007228426 | 0.9602482 | 0.006300953 |  |  | 323880 | 0.9682895 | 0.9150489 | 0.005545951 | 0.9729433 | 0.01071334 | 0.9729433 | 0.008290402 |  |  | 624660 | 0.9509891 | 0.8678712 | 0.01176961 | 0.9586767 | 0.01747891 | 0.9586789 | 0.009987776
|  |  | 89532 | 0.9995459 | 0.9994305 | 0.0004813642 | 0.9999501 | 0.07369218 | 0.9999457 | 0.1559632 |  |  | 281646 | 0.9889531 | 0.9866385 | 0.001176083 | 0.9937463 | 0.002938966 | 0.9937425 | 0.006055029 |  |  | 176760 | 0.9603987 | 0.9670213 | 0.003424968 | 0.9603092 | 0.007229704 | 0.9603081 | 0.006302082 |  |  | 324180 | 0.9682895 | 0.9150489 | 0.005545951 | 0.9729723 | 0.010713 | 0.9729723 | 0.008288664 |  |  | 624960 | 0.953227 | 0.8678712 | 0.01176961 | 0.9587107 | 0.01747849 | 0.9587129 | 0.009986478
|  |  | 89652 | 1.000442 | 0.9994305 | 0.0004813642 | 0.9999501 | 0.07369218 | 0.9999457 | 0.1559632 |  |  | 281946 | 0.9899135 | 0.9866385 | 0.001176083 | 0.9937543 | 0.002938229 | 0.9937506 | 0.006054262 |  |  | 177060 | 0.9582407 | 0.9670213 | 0.003424968 | 0.960369 | 0.007230976 | 0.9603679 | 0.006303206 |  |  | 324480 | 0.966608 | 0.9150489 | 0.005545951 | 0.9730012 | 0.01071266 | 0.9730012 | 0.008286932 |  |  | 625260 | 0.9487511 | 0.8678712 | 0.01176961 | 0.9587447 | 0.01747806 | 0.9587469 | 0.00998518
|  |  | 89772 | 1.000442 | 0.9994305 | 0.0004813642 | 0.9999501 | 0.07369218 | 0.9999457 | 0.1559632 |  |  | 282246 | 0.9879926 | 0.9866385 | 0.001176083 | 0.9937624 | 0.002937493 | 0.9937586 | 0.006053498 |  |  | 177360 | 0.9603987 | 0.9670213 | 0.003424968 | 0.9604286 | 0.007232241 | 0.9604275 | 0.006304323 |  |  | 324780 | 0.9615635 | 0.9150489 | 0.005545951 | 0.97303 | 0.01071233 | 0.97303 | 0.008285204 |  |  | 625560 | 0.9554649 | 0.8678712 | 0.01176961 | 0.9587787 | 0.01747764 | 0.9587809 | 0.009983884
|  |  | 89892 | 1.000442 | 0.9994305 | 0.0004813642 | 0.9999501 | 0.07369218 | 0.9999457 | 0.1559632 |  |  | 282546 | 0.9889531 | 0.9866385 | 0.001176083 | 0.9937704 | 0.002936758 | 0.9937667 | 0.006052735 |  |  | 177660 | 0.9614777 | 0.9670213 | 0.003424968 | 0.9604882 | 0.007233501 | 0.9604871 | 0.006305435 |  |  | 325080 | 0.9682895 | 0.9150489 | 0.005545951 | 0.9730588 | 0.01071199 | 0.9730588 | 0.008283482 |  |  | 625860 | 0.953227 | 0.8678712 | 0.01176961 | 0.9588126 | 0.01747722 | 0.9588148 | 0.009982588
|  |  | 90012 | 1.000442 | 0.9994305 | 0.0004813642 | 0.9999501 | 0.07369218 | 0.9999457 | 0.1559632 |  |  | 282846 | 0.9889531 | 0.9866385 | 0.001176083 | 0.9937784 | 0.002936025 | 0.9937747 | 0.006051974 |  |  | 177960 | 0.9625568 | 0.9670213 | 0.003424968 | 0.9605477 | 0.007234755 | 0.9605466 | 0.006306541 |  |  | 325380 | 0.966608 | 0.9150489 | 0.005545951 | 0.9730875 | 0.01071166 | 0.9730875 | 0.008281766 |  |  | 626160 | 0.9509891 | 0.8678712 | 0.01176961 | 0.9588465 | 0.01747679 | 0.9588487 | 0.009981294
|  |  | 90132 | 0.9995459 | 0.9994305 | 0.0004813642 | 0.9999501 | 0.07369218 | 0.9999457 | 0.1559632 |  |  | 283146 | 0.9899135 | 0.9866385 | 0.001176083 | 0.9937864 | 0.002935294 | 0.9937827 | 0.006051215 |  |  | 178260 | 0.9614777 | 0.9670213 | 0.003424968 | 0.9606071 | 0.007236002 | 0.960606 | 0.006307641 |  |  | 325680 | 0.9682895 | 0.9150489 | 0.005545951 | 0.9731161 | 0.01071132 | 0.9731161 | 0.008280054 |  |  | 626460 | 0.9509891 | 0.8678712 | 0.01176961 | 0.9588803 | 0.01747637 | 0.9588825 | 0.009980001
|  |  | 90252 | 1.000442 | 0.9994305 | 0.0004813642 | 0.9999501 | 0.07369218 | 0.9999457 | 0.1559632 |  |  | 283446 | 0.9899135 | 0.9866385 | 0.001176083 | 0.9937943 | 0.002934565 | 0.9937907 | 0.006050458 |  |  | 178560 | 0.9603987 | 0.9670213 | 0.003424968 | 0.9606664 | 0.007237244 | 0.9606653 | 0.006308736 |  |  | 325980 | 0.9682895 | 0.9150489 | 0.005545951 | 0.9731446 | 0.01071099 | 0.9731446 | 0.008278348 |  |  | 626760 | 0.9465132 | 0.8678712 | 0.01176961 | 0.9589141 | 0.01747595 | 0.9589163 | 0.009978709
|  |  | 90372 | 1.000442 | 0.9994305 | 0.0004813642 | 0.9999501 | 0.07369218 | 0.9999457 | 0.1559632 |  |  | 283746 | 0.9889531 | 0.9866385 | 0.001176083 | 0.9938023 | 0.002933837 | 0.9937986 | 0.006049702 |  |  | 178860 | 0.9614777 | 0.9670213 | 0.003424968 | 0.9607256 | 0.007238479 | 0.9607245 | 0.006309825 |  |  | 326280 | 0.966608 | 0.9150489 | 0.005545951 | 0.9731731 | 0.01071066 | 0.973173 | 0.008276647 |  |  | 627060 | 0.9465132 | 0.8678712 | 0.01176961 | 0.9589479 | 0.01747553 | 0.9589501 | 0.009977418
|  |  | 90492 | 1.000442 | 0.9994305 | 0.0004813642 | 0.9999501 | 0.07369218 | 0.9999457 | 0.1559632 |  |  | 284046 | 0.9899135 | 0.9866385 | 0.001176083 | 0.9938102 | 0.002933111 | 0.9938066 | 0.006048949 |  |  | 179160 | 0.9614777 | 0.9670213 | 0.003424968 | 0.9607847 | 0.007239708 | 0.9607836 | 0.006310908 |  |  | 326580 | 0.9649265 | 0.9150489 | 0.005545951 | 0.9732014 | 0.01071033 | 0.9732014 | 0.008274951 |  |  | 627360 | 0.9487511 | 0.8678712 | 0.01176961 | 0.9589816 | 0.0174751 | 0.9589838 | 0.009976128
|  |  | 90612 | 1.000442 | 0.9994305 | 0.0004813642 | 0.9999501 | 0.07369218 | 0.9999457 | 0.1559632 |  |  | 284346 | 0.9899135 | 0.9866385 | 0.001176083 | 0.9938181 | 0.002932387 | 0.9938145 | 0.006048197 |  |  | 179460 | 0.9636358 | 0.9670213 | 0.003424968 | 0.9608437 | 0.007240932 | 0.9608426 | 0.006311986 |  |  | 326880 | 0.966608 | 0.9150489 | 0.005545951 | 0.9732297 | 0.01071001 | 0.9732297 | 0.00827326 |  |  | 627660 | 0.9487511 | 0.8678712 | 0.01176961 | 0.9590153 | 0.01747468 | 0.9590175 | 0.009974839
|  |  | 90732 | 0.9995459 | 0.9994305 | 0.0004813642 | 0.9999501 | 0.07369218 | 0.9999457 | 0.1559632 |  |  | 284646 | 0.9899135 | 0.9866385 | 0.001176083 | 0.993826 | 0.002931664 | 0.9938224 | 0.006047447 |  |  | 179760 | 0.9603987 | 0.9670213 | 0.003424968 | 0.9609027 | 0.007242149 | 0.9609015 | 0.006313058 |  |  | 327180 | 0.9682895 | 0.9150489 | 0.005545951 | 0.9732579 | 0.01070968 | 0.9732579 | 0.008271575 |  |  | 627960 | 0.9487511 | 0.8678712 | 0.01176961 | 0.959049 | 0.01747426 | 0.9590511 | 0.009973552
|  |  | 90852 | 1.000442 | 0.9994305 | 0.0004813642 | 0.9999501 | 0.07369218 | 0.9999457 | 0.1559632 |  |  | 284946 | 0.9889531 | 0.9866385 | 0.001176083 | 0.9938338 | 0.002930943 | 0.9938302 | 0.006046698 |  |  | 180060 | 0.9614777 | 0.9670213 | 0.003424968 | 0.9609615 | 0.007243361 | 0.9609604 | 0.006314125 |  |  | 327480 | 0.9682895 | 0.9150489 | 0.005545951 | 0.9732861 | 0.01070936 | 0.973286 | 0.008269895 |  |  | 628260 | 0.953227 | 0.8678712 | 0.01176961 | 0.9590826 | 0.01747384 | 0.9590847 | 0.009972265
|  |  | 90972 | 1.000442 | 0.9994305 | 0.0004813642 | 0.9999501 | 0.07369218 | 0.9999457 | 0.1559632 |  |  | 285246 | 0.9899135 | 0.9866385 | 0.001176083 | 0.9938417 | 0.002930223 | 0.9938381 | 0.006045952 |  |  | 180360 | 0.9593197 | 0.9670213 | 0.003424968 | 0.9610202 | 0.007244567 | 0.9610191 | 0.006315185 |  |  | 327780 | 0.963245 | 0.9150489 | 0.005545951 | 0.9733141 | 0.01070903 | 0.973314 | 0.008268219 |  |  | 628560 | 0.953227 | 0.8678712 | 0.01176961 | 0.9591162 | 0.01747342 | 0.9591183 | 0.009970979
|  |  | 91092 | 1.000442 | 0.9994305 | 0.0004813642 | 0.9999501 | 0.07369218 | 0.9999457 | 0.1559632 |  |  | 285546 | 0.9899135 | 0.9866385 | 0.001176083 | 0.9938495 | 0.002929505 | 0.9938459 | 0.006045207 |  |  | 180660 | 0.9603987 | 0.9670213 | 0.003424968 | 0.9610788 | 0.007245766 | 0.9610777 | 0.006316241 |  |  | 328080 | 0.963245 | 0.9150489 | 0.005545951 | 0.9733421 | 0.01070871 | 0.973342 | 0.00826655 |  |  | 628860 | 0.9509891 | 0.8678712 | 0.01176961 | 0.9591497 | 0.017473 | 0.9591518 | 0.009969695
|  |  | 91212 | 1.000442 | 0.9994305 | 0.0004813642 | 0.9999501 | 0.07369218 | 0.9999457 | 0.1559632 |  |  | 285846 | 0.9889531 | 0.9866385 | 0.001176083 | 0.9938573 | 0.002928789 | 0.9938537 | 0.006044465 |  |  | 180960 | 0.9625568 | 0.9670213 | 0.003424968 | 0.9611374 | 0.00724696 | 0.9611362 | 0.00631729 |  |  | 328380 | 0.966608 | 0.9150489 | 0.005545951 | 0.97337 | 0.01070839 | 0.9733699 | 0.008264885 |  |  | 629160 | 0.9509891 | 0.8678712 | 0.01176961 | 0.9591832 | 0.01747258 | 0.9591853 | 0.009968412
|  |  | 91332 | 1.000442 | 0.9994305 | 0.0004813642 | 0.9999501 | 0.07369218 | 0.9999457 | 0.1559632 |  |  | 286146 | 0.9899135 | 0.9866385 | 0.001176083 | 0.993865 | 0.002928074 | 0.9938615 | 0.006043724 |  |  | 181260 | 0.9636358 | 0.9670213 | 0.003424968 | 0.9611958 | 0.007248148 | 0.9611947 | 0.006318334 |  |  | 328680 | 0.9682895 | 0.9150489 | 0.005545951 | 0.9733979 | 0.01070807 | 0.9733977 | 0.008263225 |  |  | 629460 | 0.9487511 | 0.8678712 | 0.01176961 | 0.9592167 | 0.01747216 | 0.9592188 | 0.00996713
|  |  | 91452 | 0.9995459 | 0.9994305 | 0.0004813642 | 0.9999501 | 0.07369218 | 0.9999457 | 0.1559632 |  |  | 286446 | 0.9899135 | 0.9866385 | 0.001176083 | 0.9938728 | 0.002927362 | 0.9938693 | 0.006042985 |  |  | 181560 | 0.9614777 | 0.9670213 | 0.003424968 | 0.9612542 | 0.00724933 | 0.961253 | 0.006319373 |  |  | 328980 | 0.966608 | 0.9150489 | 0.005545951 | 0.9734256 | 0.01070775 | 0.9734255 | 0.008261571 |  |  | 629760 | 0.9465132 | 0.8678712 | 0.01176961 | 0.9592501 | 0.01747175 | 0.9592522 | 0.009965849
|  |  | 91572 | 0.9995459 | 0.9994305 | 0.0004813642 | 0.9999501 | 0.07369218 | 0.9999457 | 0.1559632 |  |  | 286746 | 0.9889531 | 0.9866385 | 0.001176083 | 0.9938805 | 0.00292665 | 0.993877 | 0.006042247 |  |  | 181860 | 0.9625568 | 0.9670213 | 0.003424968 | 0.9613124 | 0.007250506 | 0.9613113 | 0.006320406 |  |  | 329280 | 0.966608 | 0.9150489 | 0.005545951 | 0.9734533 | 0.01070744 | 0.9734532 | 0.008259922 |  |  | 630060 | 0.9465132 | 0.8678712 | 0.01176961 | 0.9592835 | 0.01747133 | 0.9592855 | 0.009964569
|  |  | 91692 | 1.000442 | 0.9994305 | 0.0004813642 | 0.9999501 | 0.07369218 | 0.9999457 | 0.1559632 |  |  | 287046 | 0.9889531 | 0.9866385 | 0.001176083 | 0.9938882 | 0.002925941 | 0.9938847 | 0.006041512 |  |  | 182160 | 0.9625568 | 0.9670213 | 0.003424968 | 0.9613706 | 0.007251676 | 0.9613694 | 0.006321434 |  |  | 329580 | 0.9682895 | 0.9150489 | 0.005545951 | 0.9734809 | 0.01070712 | 0.9734808 | 0.008258277 |  |  | 630360 | 0.953227 | 0.8678712 | 0.01176961 | 0.9593168 | 0.01747091 | 0.9593189 | 0.00996329
|  |  | 91812 | 1.001338 | 0.9994305 | 0.0004813642 | 0.9999501 | 0.07369218 | 0.9999457 | 0.1559632 |  |  | 287346 | 0.9899135 | 0.9866385 | 0.001176083 | 0.9938959 | 0.002925233 | 0.9938924 | 0.006040778 |  |  | 182460 | 0.9636358 | 0.9670213 | 0.003424968 | 0.9614286 | 0.007252841 | 0.9614275 | 0.006322456 |  |  | 329880 | 0.966608 | 0.9150489 | 0.005545951 | 0.9735084 | 0.01070681 | 0.9735083 | 0.008256638 |  |  | 630660 | 0.9509891 | 0.8678712 | 0.01176961 | 0.9593501 | 0.01747049 | 0.9593522 | 0.009962012
|  |  | 91932 | 0.9995459 | 0.9994305 | 0.0004813642 | 0.9999501 | 0.07369218 | 0.9999457 | 0.1559632 |  |  | 287646 | 0.990874 | 0.9866385 | 0.001176083 | 0.9939036 | 0.002924526 | 0.9939001 | 0.006040047 |  |  | 182760 | 0.9636358 | 0.9670213 | 0.003424968 | 0.9614866 | 0.007253999 | 0.9614855 | 0.006323472 |  |  | 330180 | 0.966608 | 0.9150489 | 0.005545951 | 0.9735359 | 0.0107065 | 0.9735357 | 0.008255004 |  |  | 630960 | 0.9577029 | 0.8678712 | 0.01176961 | 0.9593834 | 0.01747008 | 0.9593854 | 0.009960736
|  |  | 92052 | 0.9995459 | 0.9994305 | 0.0004813642 | 0.9999501 | 0.07369218 | 0.9999457 | 0.1559632 |  |  | 287946 | 0.990874 | 0.9866385 | 0.001176083 | 0.9939112 | 0.002923822 | 0.9939078 | 0.006039317 |  |  | 183060 | 0.9636358 | 0.9670213 | 0.003424968 | 0.9615445 | 0.007255152 | 0.9615433 | 0.006324483 |  |  | 330480 | 0.966608 | 0.9150489 | 0.005545951 | 0.9735633 | 0.01070618 | 0.9735631 | 0.008253376 |  |  | 631260 | 0.953227 | 0.8678712 | 0.01176961 | 0.9594166 | 0.01746966 | 0.9594187 | 0.00995946
|  |  | 92172 | 1.000442 | 0.9994305 | 0.0004813642 | 0.9999501 | 0.07369218 | 0.9999457 | 0.1559632 |  |  | 288246 | 0.990874 | 0.9866385 | 0.001176083 | 0.9939189 | 0.002923119 | 0.9939154 | 0.006038588 |  |  | 183360 | 0.9636358 | 0.9670213 | 0.003424968 | 0.9616023 | 0.007256299 | 0.9616011 | 0.006325489 |  |  | 330780 | 0.966608 | 0.9150489 | 0.005545951 | 0.9735906 | 0.01070588 | 0.9735904 | 0.008251752 |  |  | 631560 | 0.9442752 | 0.8678712 | 0.01176961 | 0.9594498 | 0.01746924 | 0.9594519 | 0.009958186
|  |  | 92292 | 1.000442 | 0.9994305 | 0.0004813642 | 0.9999501 | 0.07369218 | 0.9999457 | 0.1559632 |  |  | 288546 | 0.9899135 | 0.9866385 | 0.001176083 | 0.9939265 | 0.002922418 | 0.993923 | 0.006037862 |  |  | 183660 | 0.9636358 | 0.9670213 | 0.003424968 | 0.9616599 | 0.007257441 | 0.9616588 | 0.006326489 |  |  | 331080 | 0.9699709 | 0.9150489 | 0.005545951 | 0.9736178 | 0.01070557 | 0.9736176 | 0.008250133 |  |  | 631860 | 0.9509891 | 0.8678712 | 0.01176961 | 0.959483 | 0.01746883 | 0.959485 | 0.009956912
|  |  | 92412 | 0.9995459 | 0.9994305 | 0.0004813642 | 0.9999501 | 0.07369218 | 0.9999457 | 0.1559632 |  |  | 288846 | 0.9899135 | 0.9866385 | 0.001176083 | 0.9939341 | 0.002921718 | 0.9939306 | 0.006037138 |  |  | 183960 | 0.9614777 | 0.9670213 | 0.003424968 | 0.9617175 | 0.007258576 | 0.9617164 | 0.006327484 |  |  | 331380 | 0.9682895 | 0.9150489 | 0.005545951 | 0.973645 | 0.01070526 | 0.9736447 | 0.00824852 |  |  | 632160 | 0.9577029 | 0.8678712 | 0.01176961 | 0.9595161 | 0.01746841 | 0.9595181 | 0.00995564
|  |  | 92532 | 0.9995459 | 0.9994305 | 0.0004813642 | 0.9999501 | 0.07369218 | 0.9999457 | 0.1559632 |  |  | 289146 | 0.9899135 | 0.9866385 | 0.001176083 | 0.9939416 | 0.00292102 | 0.9939382 | 0.006036415 |  |  | 184260 | 0.9647148 | 0.9670213 | 0.003424968 | 0.961775 | 0.007259706 | 0.9617739 | 0.006328474 |  |  | 331680 | 0.9682895 | 0.9150489 | 0.005545951 | 0.9736721 | 0.01070495 | 0.9736718 | 0.008246911 |  |  | 632460 | 0.9554649 | 0.8678712 | 0.01176961 | 0.9595492 | 0.017468 | 0.9595512 | 0.009954369
|  |  | 92652 | 1.000442 | 0.9994305 | 0.0004813642 | 0.9999501 | 0.07369218 | 0.9999457 | 0.1559632 |  |  | 289446 | 0.990874 | 0.9866385 | 0.001176083 | 0.9939492 | 0.002920324 | 0.9939458 | 0.006035694 |  |  | 184560 | 0.9668728 | 0.9670213 | 0.003424968 | 0.9618325 | 0.00726083 | 0.9618313 | 0.006329458 |  |  | 331980 | 0.9699709 | 0.9150489 | 0.005545951 | 0.9736991 | 0.01070465 | 0.9736988 | 0.008245308 |  |  | 632760 | 0.9599408 | 0.8678712 | 0.01176961 | 0.9595822 | 0.01746758 | 0.9595842 | 0.009953099
|  |  | 92772 | 0.9995459 | 0.9994305 | 0.0004813642 | 0.9999501 | 0.07369218 | 0.9999457 | 0.1559632 |  |  | 289746 | 0.990874 | 0.9866385 | 0.001176083 | 0.9939567 | 0.002919629 | 0.9939533 | 0.006034975 |  |  | 184860 | 0.9647148 | 0.9670213 | 0.003424968 | 0.9618898 | 0.007261948 | 0.9618886 | 0.006330436 |  |  | 332280 | 0.9699709 | 0.9150489 | 0.005545951 | 0.973726 | 0.01070435 | 0.9737257 | 0.008243709 |  |  | 633060 | 0.9509891 | 0.8678712 | 0.01176961 | 0.9596153 | 0.01746717 | 0.9596172 | 0.00995183
|  |  | 92892 | 0.9995459 | 0.9994305 | 0.0004813642 | 0.9999501 | 0.07369218 | 0.9999457 | 0.1559632 |  |  | 290046 | 0.9918345 | 0.9866385 | 0.001176083 | 0.9939642 | 0.002918936 | 0.9939609 | 0.006034258 |  |  | 185160 | 0.9636358 | 0.9670213 | 0.003424968 | 0.961947 | 0.007263061 | 0.9619458 | 0.00633141 |  |  | 332580 | 0.966608 | 0.9150489 | 0.005545951 | 0.9737529 | 0.01070405 | 0.9737526 | 0.008242116 |  |  | 633360 | 0.9487511 | 0.8678712 | 0.01176961 | 0.9596482 | 0.01746676 | 0.9596502 | 0.009950562
|  |  | 93012 | 1.000442 | 0.9994305 | 0.0004813642 | 0.9999501 | 0.07369218 | 0.9999457 | 0.1559632 |  |  | 290346 | 0.990874 | 0.9866385 | 0.001176083 | 0.9939717 | 0.002918244 | 0.9939684 | 0.006033543 |  |  | 185460 | 0.9614777 | 0.9670213 | 0.003424968 | 0.9620041 | 0.007264168 | 0.962003 | 0.006332378 |  |  | 332880 | 0.9649265 | 0.9150489 | 0.005545951 | 0.9737797 | 0.01070375 | 0.9737794 | 0.008240527 |  |  | 633660 | 0.9577029 | 0.8678712 | 0.01176961 | 0.9596811 | 0.01746634 | 0.9596831 | 0.009949296
|  |  | 93132 | 1.000442 | 0.9994305 | 0.0004813642 | 0.9999501 | 0.07369218 | 0.9999457 | 0.1559632 |  |  | 290646 | 0.9918345 | 0.9866385 | 0.001176083 | 0.9939792 | 0.002917555 | 0.9939758 | 0.006032829 |  |  | 185760 | 0.9625568 | 0.9670213 | 0.003424968 | 0.9620612 | 0.007265269 | 0.96206 | 0.00633334 |  |  | 333180 | 0.966608 | 0.9150489 | 0.005545951 | 0.9738064 | 0.01070345 | 0.9738061 | 0.008238944 |  |  | 633960 | 0.9577029 | 0.8678712 | 0.01176961 | 0.959714 | 0.01746593 | 0.959716 | 0.00994803
|  |  | 93252 | 1.000442 | 0.9994305 | 0.0004813642 | 0.9999501 | 0.07369218 | 0.9999457 | 0.1559632 |  |  | 290946 | 0.9899135 | 0.9866385 | 0.001176083 | 0.9939866 | 0.002916867 | 0.9939833 | 0.006032117 |  |  | 186060 | 0.9647148 | 0.9670213 | 0.003424968 | 0.9621181 | 0.007266365 | 0.9621169 | 0.006334297 |  |  | 333480 | 0.9699709 | 0.9150489 | 0.005545951 | 0.973833 | 0.01070315 | 0.9738327 | 0.008237365 |  |  | 634260 | 0.9554649 | 0.8678712 | 0.01176961 | 0.9597469 | 0.01746552 | 0.9597488 | 0.009946766
|  |  | 93372 | 0.9995459 | 0.9994305 | 0.0004813642 | 0.9999501 | 0.07369218 | 0.9999457 | 0.1559632 |  |  | 291246 | 0.990874 | 0.9866385 | 0.001176083 | 0.9939941 | 0.00291618 | 0.9939907 | 0.006031407 |  |  | 186360 | 0.9647148 | 0.9670213 | 0.003424968 | 0.962175 | 0.007267455 | 0.9621738 | 0.00633525 |  |  | 333780 | 0.966608 | 0.9150489 | 0.005545951 | 0.9738596 | 0.01070285 | 0.9738593 | 0.008235792 |  |  | 634560 | 0.953227 | 0.8678712 | 0.01176961 | 0.9597797 | 0.0174651 | 0.9597816 | 0.009945503
|  |  | 93492 | 1.000442 | 0.9994305 | 0.0004813642 | 0.9999501 | 0.07369218 | 0.9999457 | 0.1559632 |  |  | 291546 | 0.990874 | 0.9866385 | 0.001176083 | 0.9940015 | 0.002915495 | 0.9939982 | 0.006030699 |  |  | 186660 | 0.9647148 | 0.9670213 | 0.003424968 | 0.9622317 | 0.00726854 | 0.9622306 | 0.006336196 |  |  | 334080 | 0.966608 | 0.9150489 | 0.005545951 | 0.9738861 | 0.01070256 | 0.9738858 | 0.008234224 |  |  | 634860 | 0.9509891 | 0.8678712 | 0.01176961 | 0.9598125 | 0.01746469 | 0.9598144 | 0.00994424
|  |  | 93612 | 1.000442 | 0.9994305 | 0.0004813642 | 0.9999501 | 0.07369218 | 0.9999457 | 0.1559632 |  |  | 291846 | 0.9899135 | 0.9866385 | 0.001176083 | 0.9940089 | 0.002914812 | 0.9940056 | 0.006029993 |  |  | 186960 | 0.9625568 | 0.9670213 | 0.003424968 | 0.9622884 | 0.007269619 | 0.9622872 | 0.006337138 |  |  | 334380 | 0.9682895 | 0.9150489 | 0.005545951 | 0.9739125 | 0.01070226 | 0.9739122 | 0.00823266 |  |  | 635160 | 0.9599408 | 0.8678712 | 0.01176961 | 0.9598452 | 0.01746428 | 0.9598471 | 0.009942979
|  |  | 93732 | 1.000442 | 0.9994305 | 0.0004813642 | 0.9999501 | 0.07369218 | 0.9999457 | 0.1559632 |  |  | 292146 | 0.990874 | 0.9866385 | 0.001176083 | 0.9940162 | 0.002914131 | 0.994013 | 0.006029289 |  |  | 187260 | 0.9603987 | 0.9670213 | 0.003424968 | 0.962345 | 0.007270692 | 0.9623438 | 0.006338074 |  |  | 334680 | 0.963245 | 0.9150489 | 0.005545951 | 0.9739389 | 0.01070197 | 0.9739385 | 0.008231102 |  |  | 635460 | 0.953227 | 0.8678712 | 0.01176961 | 0.9598779 | 0.01746387 | 0.9598798 | 0.009941719
|  |  | 93852 | 0.9995459 | 0.9994305 | 0.0004813642 | 0.9999501 | 0.07369218 | 0.9999457 | 0.1559632 |  |  | 292446 | 0.990874 | 0.9866385 | 0.001176083 | 0.9940236 | 0.002913451 | 0.9940203 | 0.006028586 |  |  | 187560 | 0.9636358 | 0.9670213 | 0.003424968 | 0.9624015 | 0.00727176 | 0.9624003 | 0.006339005 |  |  | 334980 | 0.9682895 | 0.9150489 | 0.005545951 | 0.9739651 | 0.01070168 | 0.9739648 | 0.008229548 |  |  | 635760 | 0.9509891 | 0.8678712 | 0.01176961 | 0.9599106 | 0.01746346 | 0.9599125 | 0.00994046
|  |  | 93972 | 1.000442 | 0.9994305 | 0.0004813642 | 0.9999501 | 0.07369218 | 0.9999457 | 0.1559632 |  |  | 292746 | 0.990874 | 0.9866385 | 0.001176083 | 0.9940309 | 0.002912773 | 0.9940277 | 0.006027885 |  |  | 187860 | 0.9636358 | 0.9670213 | 0.003424968 | 0.9624579 | 0.007272822 | 0.9624567 | 0.006339931 |  |  | 335280 | 0.966608 | 0.9150489 | 0.005545951 | 0.9739913 | 0.01070139 | 0.973991 | 0.008227999 |  |  | 636060 | 0.9554649 | 0.8678712 | 0.01176961 | 0.9599432 | 0.01746305 | 0.9599451 | 0.009939203
|  |  | 94092 | 0.9995459 | 0.9994305 | 0.0004813642 | 0.9999501 | 0.07369218 | 0.9999457 | 0.1559632 |  |  | 293046 | 0.9918345 | 0.9866385 | 0.001176083 | 0.9940382 | 0.002912096 | 0.994035 | 0.006027186 |  |  | 188160 | 0.9657938 | 0.9670213 | 0.003424968 | 0.9625142 | 0.007273879 | 0.962513 | 0.006340851 |  |  | 335580 | 0.9682895 | 0.9150489 | 0.005545951 | 0.9740175 | 0.0107011 | 0.9740171 | 0.008226456 |  |  | 636360 | 0.953227 | 0.8678712 | 0.01176961 | 0.9599758 | 0.01746264 | 0.9599777 | 0.009937946
|  |  | 94212 | 1.000442 | 0.9994305 | 0.0004813642 | 0.9999501 | 0.07369218 | 0.9999457 | 0.1559632 |  |  | 293346 | 0.990874 | 0.9866385 | 0.001176083 | 0.9940455 | 0.002911421 | 0.9940423 | 0.006026489 |  |  | 188460 | 0.9647148 | 0.9670213 | 0.003424968 | 0.9625704 | 0.00727493 | 0.9625692 | 0.006341767 |  |  | 335880 | 0.9649265 | 0.9150489 | 0.005545951 | 0.9740435 | 0.01070082 | 0.9740432 | 0.008224917 |  |  | 636660 | 0.9509891 | 0.8678712 | 0.01176961 | 0.9600084 | 0.01746223 | 0.9600103 | 0.00993669
|  |  | 94332 | 1.001338 | 0.9994305 | 0.0004813642 | 0.9999501 | 0.07369218 | 0.9999457 | 0.1559632 |  |  | 293646 | 0.9927949 | 0.9866385 | 0.001176083 | 0.9940528 | 0.002910748 | 0.9940496 | 0.006025794 |  |  | 188760 | 0.9636358 | 0.9670213 | 0.003424968 | 0.9626265 | 0.007275976 | 0.9626253 | 0.006342677 |  |  | 336180 | 0.966608 | 0.9150489 | 0.005545951 | 0.9740695 | 0.01070053 | 0.9740691 | 0.008223383 |  |  | 636960 | 0.9554649 | 0.8678712 | 0.01176961 | 0.9600409 | 0.01746182 | 0.9600428 | 0.009935436
|  |  | 94452 | 1.000442 | 0.9994305 | 0.0004813642 | 0.9999501 | 0.07369218 | 0.9999457 | 0.1559632 |  |  | 293946 | 0.9918345 | 0.9866385 | 0.001176083 | 0.9940601 | 0.002910076 | 0.9940568 | 0.0060251 |  |  | 189060 | 0.9636358 | 0.9670213 | 0.003424968 | 0.9626825 | 0.007277016 | 0.9626814 | 0.006343582 |  |  | 336480 | 0.966608 | 0.9150489 | 0.005545951 | 0.9740955 | 0.01070024 | 0.9740951 | 0.008221854 |  |  | 637260 | 0.9599408 | 0.8678712 | 0.01176961 | 0.9600734 | 0.01746141 | 0.9600752 | 0.009934183
|  |  | 94572 | 1.000442 | 0.9994305 | 0.0004813642 | 0.9999501 | 0.07369218 | 0.9999457 | 0.1559632 |  |  | 294246 | 0.9927949 | 0.9866385 | 0.001176083 | 0.9940673 | 0.002909406 | 0.9940641 | 0.006024408 |  |  | 189360 | 0.9636358 | 0.9670213 | 0.003424968 | 0.9627385 | 0.00727805 | 0.9627373 | 0.006344482 |  |  | 336780 | 0.9699709 | 0.9150489 | 0.005545951 | 0.9741213 | 0.01069996 | 0.9741209 | 0.00822033 |  |  | 637560 | 0.9577029 | 0.8678712 | 0.01176961 | 0.9601058 | 0.017461 | 0.9601077 | 0.009932931
|  |  | 94692 | 1.000442 | 0.9994305 | 0.0004813642 | 0.9999501 | 0.07369218 | 0.9999457 | 0.1559632 |  |  | 294546 | 0.990874 | 0.9866385 | 0.001176083 | 0.9940745 | 0.002908738 | 0.9940713 | 0.006023718 |  |  | 189660 | 0.9668728 | 0.9670213 | 0.003424968 | 0.9627943 | 0.00727908 | 0.9627931 | 0.006345377 |  |  | 337080 | 0.9649265 | 0.9150489 | 0.005545951 | 0.9741471 | 0.01069968 | 0.9741467 | 0.008218811 |  |  | 637860 | 0.9509891 | 0.8678712 | 0.01176961 | 0.9601382 | 0.0174606 | 0.9601401 | 0.00993168
|  |  | 94812 | 1.000442 | 0.9994305 | 0.0004813642 | 0.9999501 | 0.07369218 | 0.9999457 | 0.1559632 |  |  | 294846 | 0.9899135 | 0.9866385 | 0.001176083 | 0.9940817 | 0.002908072 | 0.9940785 | 0.00602303 |  |  | 189960 | 0.9657938 | 0.9670213 | 0.003424968 | 0.9628501 | 0.007280104 | 0.9628489 | 0.006346266 |  |  | 337380 | 0.966608 | 0.9150489 | 0.005545951 | 0.9741728 | 0.0106994 | 0.9741724 | 0.008217296 |  |  | 638160 | 0.9509891 | 0.8678712 | 0.01176961 | 0.9601706 | 0.01746019 | 0.9601724 | 0.00993043
|  |  | 94932 | 0.9995459 | 0.9994305 | 0.0004813642 | 0.9999501 | 0.07369218 | 0.9999457 | 0.1559632 |  |  | 295146 | 0.990874 | 0.9866385 | 0.001176083 | 0.9940889 | 0.002907406 | 0.9940857 | 0.006022344 |  |  | 190260 | 0.9657938 | 0.9670213 | 0.003424968 | 0.9629058 | 0.007281122 | 0.9629046 | 0.006347151 |  |  | 337680 | 0.9699709 | 0.9150489 | 0.005545951 | 0.9741985 | 0.01069912 | 0.974198 | 0.008215787 |  |  | 638460 | 0.9577029 | 0.8678712 | 0.01176961 | 0.9602029 | 0.01745978 | 0.9602048 | 0.009929181
|  |  | 95052 | 0.9995459 | 0.9994305 | 0.0004813642 | 0.9999501 | 0.07369218 | 0.9999457 | 0.1559632 |  |  | 295446 | 0.9899135 | 0.9866385 | 0.001176083 | 0.994096 | 0.002906743 | 0.9940929 | 0.00602166 |  |  | 190560 | 0.9647148 | 0.9670213 | 0.003424968 | 0.9629613 | 0.007282135 | 0.9629602 | 0.006348031 |  |  | 337980 | 0.966608 | 0.9150489 | 0.005545951 | 0.974224 | 0.01069884 | 0.9742236 | 0.008214282 |  |  | 638760 | 0.9554649 | 0.8678712 | 0.01176961 | 0.9602352 | 0.01745938 | 0.960237 | 0.009927933
|  |  | 95172 | 1.001338 | 0.9994305 | 0.0004813642 | 0.9999501 | 0.07369218 | 0.9999457 | 0.1559632 |  |  | 295746 | 0.990874 | 0.9866385 | 0.001176083 | 0.9941032 | 0.002906081 | 0.9941 | 0.006020977 |  |  | 190860 | 0.9625568 | 0.9670213 | 0.003424968 | 0.9630168 | 0.007283143 | 0.9630156 | 0.006348905 |  |  | 338280 | 0.963245 | 0.9150489 | 0.005545951 | 0.9742495 | 0.01069856 | 0.9742491 | 0.008212782 |  |  | 639060 | 0.9599408 | 0.8678712 | 0.01176961 | 0.9602675 | 0.01745897 | 0.9602693 | 0.009926686
|  |  | 95292 | 1.000442 | 0.9994305 | 0.0004813642 | 0.9999501 | 0.07369218 | 0.9999457 | 0.1559632 |  |  | 296046 | 0.9918345 | 0.9866385 | 0.001176083 | 0.9941103 | 0.002905421 | 0.9941072 | 0.006020296 |  |  | 191160 | 0.9636358 | 0.9670213 | 0.003424968 | 0.9630722 | 0.007284145 | 0.963071 | 0.006349774 |  |  | 338580 | 0.966608 | 0.9150489 | 0.005545951 | 0.974275 | 0.01069829 | 0.9742745 | 0.008211287 |  |  | 639360 | 0.9599408 | 0.8678712 | 0.01176961 | 0.9602997 | 0.01745856 | 0.9603015 | 0.009925441
|  |  | 95412 | 0.9995459 | 0.9994305 | 0.0004813642 | 0.9999501 | 0.07369218 | 0.9999457 | 0.1559632 |  |  | 296346 | 0.9899135 | 0.9866385 | 0.001176083 | 0.9941174 | 0.002904763 | 0.9941143 | 0.006019617 |  |  | 191460 | 0.9647148 | 0.9670213 | 0.003424968 | 0.9631275 | 0.007285142 | 0.9631264 | 0.006350639 |  |  | 338880 | 0.966608 | 0.9150489 | 0.005545951 | 0.9743003 | 0.01069801 | 0.9742998 | 0.008209797 |  |  | 639660 | 0.9554649 | 0.8678712 | 0.01176961 | 0.9603319 | 0.01745816 | 0.9603337 | 0.009924197
|  |  | 95532 | 1.000442 | 0.9994305 | 0.0004813642 | 0.9999501 | 0.07369218 | 0.9999457 | 0.1559632 |  |  | 296646 | 0.9899135 | 0.9866385 | 0.001176083 | 0.9941245 | 0.002904106 | 0.9941214 | 0.00601894 |  |  | 191760 | 0.9636358 | 0.9670213 | 0.003424968 | 0.9631828 | 0.007286133 | 0.9631816 | 0.006351498 |  |  | 339180 | 0.9699709 | 0.9150489 | 0.005545951 | 0.9743256 | 0.01069774 | 0.9743251 | 0.008208312 |  |  | 639960 | 0.953227 | 0.8678712 | 0.01176961 | 0.960364 | 0.01745775 | 0.9603658 | 0.009922953
|  |  | 95652 | 0.9995459 | 0.9994305 | 0.0004813642 | 0.9999501 | 0.07369218 | 0.9999457 | 0.1559632 |  |  | 296946 | 0.9899135 | 0.9866385 | 0.001176083 | 0.9941315 | 0.002903451 | 0.9941285 | 0.006018265 |  |  | 192060 | 0.9647148 | 0.9670213 | 0.003424968 | 0.9632379 | 0.007287119 | 0.9632367 | 0.006352352 |  |  | 339480 | 0.966608 | 0.9150489 | 0.005545951 | 0.9743508 | 0.01069747 | 0.9743503 | 0.008206831 |  |  | 640260 | 0.9554649 | 0.8678712 | 0.01176961 | 0.9603962 | 0.01745735 | 0.9603979 | 0.009921711
|  |  | 95772 | 1.000442 | 0.9994305 | 0.0004813642 | 0.9999501 | 0.07369218 | 0.9999457 | 0.1559632 |  |  | 297246 | 0.9899135 | 0.9866385 | 0.001176083 | 0.9941386 | 0.002902797 | 0.9941355 | 0.006017591 |  |  | 192360 | 0.9668728 | 0.9670213 | 0.003424968 | 0.9632929 | 0.0072881 | 0.9632918 | 0.006353202 |  |  | 339780 | 0.966608 | 0.9150489 | 0.005545951 | 0.974376 | 0.0106972 | 0.9743755 | 0.008205356 |  |  | 640560 | 0.9554649 | 0.8678712 | 0.01176961 | 0.9604282 | 0.01745694 | 0.96043 | 0.00992047
|  |  | 95892 | 1.000442 | 0.9994305 | 0.0004813642 | 0.9999501 | 0.07369218 | 0.9999457 | 0.1559632 |  |  | 297546 | 0.990874 | 0.9866385 | 0.001176083 | 0.9941456 | 0.002902145 | 0.9941426 | 0.006016919 |  |  | 192660 | 0.9636358 | 0.9670213 | 0.003424968 | 0.9633479 | 0.007289076 | 0.9633467 | 0.006354046 |  |  | 340080 | 0.966608 | 0.9150489 | 0.005545951 | 0.9744011 | 0.01069693 | 0.9744006 | 0.008203885 |  |  | 640860 | 0.9599408 | 0.8678712 | 0.01176961 | 0.9604603 | 0.01745654 | 0.960462 | 0.00991923
|  |  | 96012 | 1.001338 | 0.9994305 | 0.0004813642 | 0.9999501 | 0.07369218 | 0.9999457 | 0.1559632 |  |  | 297846 | 0.9899135 | 0.9866385 | 0.001176083 | 0.9941526 | 0.002901495 | 0.9941496 | 0.006016249 |  |  | 192960 | 0.9636358 | 0.9670213 | 0.003424968 | 0.9634028 | 0.007290046 | 0.9634016 | 0.006354885 |  |  | 340380 | 0.966608 | 0.9150489 | 0.005545951 | 0.9744261 | 0.01069666 | 0.9744256 | 0.008202418 |  |  | 641160 | 0.9554649 | 0.8678712 | 0.01176961 | 0.9604923 | 0.01745614 | 0.960494 | 0.009917991
|  |  | 96132 | 1.000442 | 0.9994305 | 0.0004813642 | 0.9999501 | 0.07369218 | 0.9999457 | 0.1559632 |  |  | 298146 | 0.9889531 | 0.9866385 | 0.001176083 | 0.9941596 | 0.002900846 | 0.9941566 | 0.006015581 |  |  | 193260 | 0.9636358 | 0.9670213 | 0.003424968 | 0.9634575 | 0.007291011 | 0.9634563 | 0.00635572 |  |  | 340680 | 0.966608 | 0.9150489 | 0.005545951 | 0.9744511 | 0.01069639 | 0.9744505 | 0.008200957 |  |  | 641460 | 0.9577029 | 0.8678712 | 0.01176961 | 0.9605242 | 0.01745573 | 0.960526 | 0.009916754
|  |  | 96252 | 1.000442 | 0.9994305 | 0.0004813642 | 0.9999501 | 0.07369218 | 0.9999457 | 0.1559632 |  |  | 298446 | 0.9899135 | 0.9866385 | 0.001176083 | 0.9941666 | 0.002900199 | 0.9941636 | 0.006014915 |  |  | 193560 | 0.9647148 | 0.9670213 | 0.003424968 | 0.9635122 | 0.007291971 | 0.963511 | 0.006356549 |  |  | 340980 | 0.9649265 | 0.9150489 | 0.005545951 | 0.9744759 | 0.01069613 | 0.9744754 | 0.0081995 |  |  | 641760 | 0.9599408 | 0.8678712 | 0.01176961 | 0.9605562 | 0.01745533 | 0.9605579 | 0.009915517
|  |  | 96372 | 1.000442 | 0.9994305 | 0.0004813642 | 0.9999501 | 0.07369218 | 0.9999457 | 0.1559632 |  |  | 298746 | 0.9899135 | 0.9866385 | 0.001176083 | 0.9941735 | 0.002899554 | 0.9941705 | 0.00601425 |  |  | 193860 | 0.9657938 | 0.9670213 | 0.003424968 | 0.9635668 | 0.007292926 | 0.9635656 | 0.006357374 |  |  | 341280 | 0.966608 | 0.9150489 | 0.005545951 | 0.9745007 | 0.01069586 | 0.9745002 | 0.008198048 |  |  | 642060 | 0.9599408 | 0.8678712 | 0.01176961 | 0.9605881 | 0.01745493 | 0.9605898 | 0.009914282
|  |  | 96492 | 1.000442 | 0.9994305 | 0.0004813642 | 0.9999501 | 0.07369218 | 0.9999457 | 0.1559632 |  |  | 299046 | 0.990874 | 0.9866385 | 0.001176083 | 0.9941805 | 0.00289891 | 0.9941775 | 0.006013588 |  |  | 194160 | 0.9647148 | 0.9670213 | 0.003424968 | 0.9636213 | 0.007293875 | 0.9636201 | 0.006358193 |  |  | 341580 | 0.9682895 | 0.9150489 | 0.005545951 | 0.9745255 | 0.0106956 | 0.9745249 | 0.008196601 |  |  | 642360 | 0.9554649 | 0.8678712 | 0.01176961 | 0.9606199 | 0.01745453 | 0.9606216 | 0.009913048
|  |  | 96612 | 1.001338 | 0.9994305 | 0.0004813642 | 0.9999501 | 0.07369218 | 0.9999457 | 0.1559632 |  |  | 299346 | 0.9899135 | 0.9866385 | 0.001176083 | 0.9941874 | 0.002898268 | 0.9941844 | 0.006012927 |  |  | 194460 | 0.9668728 | 0.9670213 | 0.003424968 | 0.9636758 | 0.007294819 | 0.9636746 | 0.006359008 |  |  | 341880 | 0.9682895 | 0.9150489 | 0.005545951 | 0.9745502 | 0.01069534 | 0.9745496 | 0.008195159 |  |  | 642660 | 0.9577029 | 0.8678712 | 0.01176961 | 0.9606517 | 0.01745413 | 0.9606534 | 0.009911814
|  |  | 96732 | 1.000442 | 0.9994305 | 0.0004813642 | 0.9999501 | 0.07369218 | 0.9999457 | 0.1559632 |  |  | 299646 | 0.9918345 | 0.9866385 | 0.001176083 | 0.9941943 | 0.002897628 | 0.9941913 | 0.006012267 |  |  | 194760 | 0.9657938 | 0.9670213 | 0.003424968 | 0.9637301 | 0.007295758 | 0.9637289 | 0.006359818 |  |  | 342180 | 0.966608 | 0.9150489 | 0.005545951 | 0.9745748 | 0.01069508 | 0.9745742 | 0.008193721 |  |  | 642960 | 0.9554649 | 0.8678712 | 0.01176961 | 0.9606835 | 0.01745372 | 0.9606852 | 0.009910582
|  |  | 96852 | 0.9995459 | 0.9994305 | 0.0004813642 | 0.9999501 | 0.07369218 | 0.9999457 | 0.1559632 |  |  | 299946 | 0.990874 | 0.9866385 | 0.001176083 | 0.9942012 | 0.002896989 | 0.9941982 | 0.00601161 |  |  | 195060 | 0.9636358 | 0.9670213 | 0.003424968 | 0.9637844 | 0.007296692 | 0.9637831 | 0.006360623 |  |  | 342480 | 0.9682895 | 0.9150489 | 0.005545951 | 0.9745993 | 0.01069482 | 0.9745987 | 0.008192288 |  |  | 643260 | 0.9577029 | 0.8678712 | 0.01176961 | 0.9607153 | 0.01745332 | 0.9607169 | 0.009909351
|  |  | 96972 | 1.000442 | 0.9994305 | 0.0004813642 | 0.9999501 | 0.07369218 | 0.9999457 | 0.1559632 |  |  | 300246 | 0.990874 | 0.9866385 | 0.001176083 | 0.994208 | 0.002896352 | 0.9942051 | 0.006010955 |  |  | 195360 | 0.9657938 | 0.9670213 | 0.003424968 | 0.9638385 | 0.007297621 | 0.9638373 | 0.006361423 |  |  | 342780 | 0.9716524 | 0.9150489 | 0.005545951 | 0.9746238 | 0.01069456 | 0.9746232 | 0.008190859 |  |  | 643560 | 0.9599408 | 0.8678712 | 0.01176961 | 0.960747 | 0.01745292 | 0.9607486 | 0.009908122
|  |  | 97092 | 1.001338 | 0.9994305 | 0.0004813642 | 0.9999501 | 0.07369218 | 0.9999457 | 0.1559632 |  |  | 300546 | 0.9918345 | 0.9866385 | 0.001176083 | 0.9942149 | 0.002895716 | 0.9942119 | 0.006010301 |  |  | 195660 | 0.9647148 | 0.9670213 | 0.003424968 | 0.9638926 | 0.007298544 | 0.9638914 | 0.006362219 |  |  | 343080 | 0.966608 | 0.9150489 | 0.005545951 | 0.9746482 | 0.0106943 | 0.9746476 | 0.008189435 |  |  | 643860 | 0.953227 | 0.8678712 | 0.01176961 | 0.9607786 | 0.01745252 | 0.9607803 | 0.009906893
|  |  | 97212 | 1.001338 | 0.9994305 | 0.0004813642 | 0.9999501 | 0.07369218 | 0.9999457 | 0.1559632 |  |  | 300846 | 0.9918345 | 0.9866385 | 0.001176083 | 0.9942217 | 0.002895082 | 0.9942188 | 0.006009649 |  |  | 195960 | 0.9668728 | 0.9670213 | 0.003424968 | 0.9639466 | 0.007299463 | 0.9639454 | 0.006363009 |  |  | 343380 | 0.966608 | 0.9150489 | 0.005545951 | 0.9746726 | 0.01069405 | 0.9746719 | 0.008188016 |  |  | 644160 | 0.9554649 | 0.8678712 | 0.01176961 | 0.9608103 | 0.01745212 | 0.9608119 | 0.009905665
|  |  | 97332 | 1.000442 | 0.9994305 | 0.0004813642 | 0.9999501 | 0.07369218 | 0.9999457 | 0.1559632 |  |  | 301146 | 0.9918345 | 0.9866385 | 0.001176083 | 0.9942285 | 0.00289445 | 0.9942256 | 0.006008999 |  |  | 196260 | 0.9647148 | 0.9670213 | 0.003424968 | 0.9640005 | 0.007300376 | 0.9639992 | 0.006363795 |  |  | 343680 | 0.9649265 | 0.9150489 | 0.005545951 | 0.9746968 | 0.01069379 | 0.9746962 | 0.008186602 |  |  | 644460 | 0.9577029 | 0.8678712 | 0.01176961 | 0.9608419 | 0.01745172 | 0.9608435 | 0.009904439
|  |  | 97452 | 1.000442 | 0.9994305 | 0.0004813642 | 0.9999501 | 0.07369218 | 0.9999457 | 0.1559632 |  |  | 301446 | 0.9918345 | 0.9866385 | 0.001176083 | 0.9942353 | 0.002893819 | 0.9942324 | 0.00600835 |  |  | 196560 | 0.9647148 | 0.9670213 | 0.003424968 | 0.9640543 | 0.007301284 | 0.9640531 | 0.006364576 |  |  | 343980 | 0.966608 | 0.9150489 | 0.005545951 | 0.974721 | 0.01069354 | 0.9747204 | 0.008185192 |  |  | 644760 | 0.9599408 | 0.8678712 | 0.01176961 | 0.9608734 | 0.01745133 | 0.9608751 | 0.009903213
|  |  | 97572 | 1.001338 | 0.9994305 | 0.0004813642 | 0.9999501 | 0.07369218 | 0.9999457 | 0.1559632 |  |  | 301746 | 0.9918345 | 0.9866385 | 0.001176083 | 0.994242 | 0.00289319 | 0.9942392 | 0.006007704 |  |  | 196860 | 0.9657938 | 0.9670213 | 0.003424968 | 0.964108 | 0.007302187 | 0.9641068 | 0.006365352 |  |  | 344280 | 0.9649265 | 0.9150489 | 0.005545951 | 0.9747452 | 0.01069328 | 0.9747445 | 0.008183787 |  |  | 645060 | 0.9644167 | 0.8678712 | 0.01176961 | 0.960905 | 0.01745093 | 0.9609066 | 0.009901989
|  |  | 97692 | 0.99865 | 0.9994305 | 0.0004813642 | 0.9999501 | 0.07369218 | 0.9999457 | 0.1559632 |  |  | 302046 | 0.990874 | 0.9866385 | 0.001176083 | 0.9942488 | 0.002892563 | 0.9942459 | 0.006007059 |  |  | 197160 | 0.9657938 | 0.9670213 | 0.003424968 | 0.9641616 | 0.007303085 | 0.9641604 | 0.006366124 |  |  | 344580 | 0.9649265 | 0.9150489 | 0.005545951 | 0.9747693 | 0.01069303 | 0.9747686 | 0.008182386 |  |  | 645360 | 0.9599408 | 0.8678712 | 0.01176961 | 0.9609365 | 0.01745053 | 0.9609381 | 0.009900766
|  |  | 97812 | 1.000442 | 0.9994305 | 0.0004813642 | 0.9999501 | 0.07369218 | 0.9999457 | 0.1559632 |  |  | 302346 | 0.990874 | 0.9866385 | 0.001176083 | 0.9942555 | 0.002891937 | 0.9942527 | 0.006006416 |  |  | 197460 | 0.9647148 | 0.9670213 | 0.003424968 | 0.9642152 | 0.007303978 | 0.964214 | 0.00636689 |  |  | 344880 | 0.966608 | 0.9150489 | 0.005545951 | 0.9747933 | 0.01069278 | 0.9747926 | 0.00818099 |  |  | 645660 | 0.9599408 | 0.8678712 | 0.01176961 | 0.9609679 | 0.01745013 | 0.9609695 | 0.009899544
|  |  | 97932 | 1.000442 | 0.9994305 | 0.0004813642 | 0.9999501 | 0.07369218 | 0.9999457 | 0.1559632 |  |  | 302646 | 0.990874 | 0.9866385 | 0.001176083 | 0.9942622 | 0.002891313 | 0.9942594 | 0.006005775 |  |  | 197760 | 0.9647148 | 0.9670213 | 0.003424968 | 0.9642686 | 0.007304866 | 0.9642674 | 0.006367652 |  |  | 345180 | 0.9716524 | 0.9150489 | 0.005545951 | 0.9748172 | 0.01069253 | 0.9748165 | 0.008179599 |  |  | 645960 | 0.9577029 | 0.8678712 | 0.01176961 | 0.9609993 | 0.01744974 | 0.9610009 | 0.009898323
|  |  | 98052 | 1.000442 | 0.9994305 | 0.0004813642 | 0.9999501 | 0.07369218 | 0.9999457 | 0.1559632 |  |  | 302946 | 0.9918345 | 0.9866385 | 0.001176083 | 0.9942689 | 0.00289069 | 0.9942661 | 0.006005135 |  |  | 198060 | 0.9657938 | 0.9670213 | 0.003424968 | 0.964322 | 0.007305749 | 0.9643208 | 0.00636841 |  |  | 345480 | 0.9699709 | 0.9150489 | 0.005545951 | 0.9748411 | 0.01069229 | 0.9748404 | 0.008178212 |  |  | 646260 | 0.9577029 | 0.8678712 | 0.01176961 | 0.9610307 | 0.01744934 | 0.9610323 | 0.009897104
|  |  | 98172 | 1.001338 | 0.9994305 | 0.0004813642 | 0.9999501 | 0.07369218 | 0.9999457 | 0.1559632 |  |  | 303246 | 0.990874 | 0.9866385 | 0.001176083 | 0.9942756 | 0.002890069 | 0.9942728 | 0.006004498 |  |  | 198360 | 0.9668728 | 0.9670213 | 0.003424968 | 0.9643753 | 0.007306627 | 0.9643741 | 0.006369162 |  |  | 345780 | 0.9649265 | 0.9150489 | 0.005545951 | 0.9748649 | 0.01069204 | 0.9748642 | 0.00817683 |  |  | 646560 | 0.9577029 | 0.8678712 | 0.01176961 | 0.9610621 | 0.01744894 | 0.9610637 | 0.009895885
|  |  | 98292 | 1.001338 | 0.9994305 | 0.0004813642 | 0.9999501 | 0.07369218 | 0.9999457 | 0.1559632 |  |  | 303546 | 0.9918345 | 0.9866385 | 0.001176083 | 0.9942823 | 0.00288945 | 0.9942795 | 0.006003862 |  |  | 198660 | 0.9657938 | 0.9670213 | 0.003424968 | 0.9644285 | 0.0073075 | 0.9644273 | 0.00636991 |  |  | 346080 | 0.9649265 | 0.9150489 | 0.005545951 | 0.9748887 | 0.0106918 | 0.9748879 | 0.008175452 |  |  | 646860 | 0.9599408 | 0.8678712 | 0.01176961 | 0.9610934 | 0.01744855 | 0.961095 | 0.009894668
|  |  | 98412 | 0.9995459 | 0.9994305 | 0.0004813642 | 0.9999501 | 0.07369218 | 0.9999457 | 0.1559632 |  |  | 303846 | 0.9899135 | 0.9866385 | 0.001176083 | 0.9942889 | 0.002888832 | 0.9942862 | 0.006003228 |  |  | 198960 | 0.9668728 | 0.9670213 | 0.003424968 | 0.9644816 | 0.007308368 | 0.9644804 | 0.006370653 |  |  | 346380 | 0.966608 | 0.9150489 | 0.005545951 | 0.9749124 | 0.01069155 | 0.9749116 | 0.008174079 |  |  | 647160 | 0.9554649 | 0.8678712 | 0.01176961 | 0.9611247 | 0.01744815 | 0.9611262 | 0.009893451
|  |  | 98532 | 0.9995459 | 0.9994305 | 0.0004813642 | 0.9999501 | 0.07369218 | 0.9999457 | 0.1559632 |  |  | 304146 | 0.990874 | 0.9866385 | 0.001176083 | 0.9942955 | 0.002888216 | 0.9942928 | 0.006002596 |  |  | 199260 | 0.9647148 | 0.9670213 | 0.003424968 | 0.9645347 | 0.007309231 | 0.9645334 | 0.006371392 |  |  | 346680 | 0.966608 | 0.9150489 | 0.005545951 | 0.974936 | 0.01069131 | 0.9749352 | 0.008172711 |  |  | 647460 | 0.9577029 | 0.8678712 | 0.01176961 | 0.9611559 | 0.01744776 | 0.9611575 | 0.009892236
|  |  | 98652 | 1.000442 | 0.9994305 | 0.0004813642 | 0.9999501 | 0.07369218 | 0.9999457 | 0.1559632 |  |  | 304446 | 0.990874 | 0.9866385 | 0.001176083 | 0.9943022 | 0.002887601 | 0.9942994 | 0.006001965 |  |  | 199560 | 0.9657938 | 0.9670213 | 0.003424968 | 0.9645876 | 0.007310089 | 0.9645864 | 0.006372126 |  |  | 346980 | 0.9682895 | 0.9150489 | 0.005545951 | 0.9749595 | 0.01069107 | 0.9749588 | 0.008171347 |  |  | 647760 | 0.9599408 | 0.8678712 | 0.01176961 | 0.9611871 | 0.01744736 | 0.9611887 | 0.009891022
|  |  | 98772 | 1.001338 | 0.9994305 | 0.0004813642 | 0.9999501 | 0.07369218 | 0.9999457 | 0.1559632 |  |  | 304746 | 0.990874 | 0.9866385 | 0.001176083 | 0.9943088 | 0.002886988 | 0.994306 | 0.006001336 |  |  | 199860 | 0.9668728 | 0.9670213 | 0.003424968 | 0.9646405 | 0.007310942 | 0.9646392 | 0.006372855 |  |  | 347280 | 0.9649265 | 0.9150489 | 0.005545951 | 0.974983 | 0.01069083 | 0.9749823 | 0.008169987 |  |  | 648060 | 0.9577029 | 0.8678712 | 0.01176961 | 0.9612183 | 0.01744697 | 0.9612198 | 0.009889809
|  |  | 98892 | 1.001338 | 0.9994305 | 0.0004813642 | 0.9999501 | 0.07369218 | 0.9999457 | 0.1559632 |  |  | 305046 | 0.9918345 | 0.9866385 | 0.001176083 | 0.9943153 | 0.002886377 | 0.9943126 | 0.006000709 |  |  | 200160 | 0.9668728 | 0.9670213 | 0.003424968 | 0.9646933 | 0.00731179 | 0.964692 | 0.00637358 |  |  | 347580 | 0.9649265 | 0.9150489 | 0.005545951 | 0.9750065 | 0.01069059 | 0.9750057 | 0.008168632 |  |  | 648360 | 0.9621788 | 0.8678712 | 0.01176961 | 0.9612494 | 0.01744657 | 0.961251 | 0.009888597
|  |  | 99012 | 1.000442 | 0.9994305 | 0.0004813642 | 0.9999501 | 0.07369218 | 0.9999457 | 0.1559632 |  |  | 305346 | 0.990874 | 0.9866385 | 0.001176083 | 0.9943219 | 0.002885767 | 0.9943192 | 0.006000084 |  |  | 200460 | 0.9668728 | 0.9670213 | 0.003424968 | 0.9647459 | 0.007312634 | 0.9647447 | 0.0063743 |  |  | 347880 | 0.9649265 | 0.9150489 | 0.005545951 | 0.9750298 | 0.01069035 | 0.975029 | 0.008167282 |  |  | 648660 | 0.953227 | 0.8678712 | 0.01176961 | 0.9612805 | 0.01744618 | 0.961282 | 0.009887386
|  |  | 99132 | 0.9995459 | 0.9994305 | 0.0004813642 | 0.9999501 | 0.07369218 | 0.9999457 | 0.1559632 |  |  | 305646 | 0.9918345 | 0.9866385 | 0.001176083 | 0.9943284 | 0.002885159 | 0.9943257 | 0.005999461 |  |  | 200760 | 0.9657938 | 0.9670213 | 0.003424968 | 0.9647985 | 0.007313472 | 0.9647973 | 0.006375015 |  |  | 348180 | 0.9682895 | 0.9150489 | 0.005545951 | 0.9750531 | 0.01069011 | 0.9750523 | 0.008165936 |  |  | 648960 | 0.9577029 | 0.8678712 | 0.01176961 | 0.9613116 | 0.01744579 | 0.9613131 | 0.009886177
|  |  | 99252 | 0.9995459 | 0.9994305 | 0.0004813642 | 0.9999501 | 0.07369218 | 0.9999457 | 0.1559632 |  |  | 305946 | 0.9918345 | 0.9866385 | 0.001176083 | 0.9943349 | 0.002884552 | 0.9943323 | 0.005998839 |  |  | 201060 | 0.9690308 | 0.9670213 | 0.003424968 | 0.9648511 | 0.007314306 | 0.9648498 | 0.006375726 |  |  | 348480 | 0.9733339 | 0.9150489 | 0.005545951 | 0.9750764 | 0.01068988 | 0.9750756 | 0.008164595 |  |  | 649260 | 0.9554649 | 0.8678712 | 0.01176961 | 0.9613426 | 0.0174454 | 0.9613441 | 0.009884968
|  |  | 99372 | 1.000442 | 0.9994305 | 0.0004813642 | 0.9999501 | 0.07369218 | 0.9999457 | 0.1559632 |  |  | 306246 | 0.9918345 | 0.9866385 | 0.001176083 | 0.9943414 | 0.002883948 | 0.9943388 | 0.005998219 |  |  | 201360 | 0.9690308 | 0.9670213 | 0.003424968 | 0.9649035 | 0.007315134 | 0.9649023 | 0.006376432 |  |  | 348780 | 0.9682895 | 0.9150489 | 0.005545951 | 0.9750995 | 0.01068964 | 0.9750987 | 0.008163258 |  |  | 649560 | 0.9599408 | 0.8678712 | 0.01176961 | 0.9613736 | 0.017445 | 0.9613751 | 0.009883761
|  |  | 99492 | 1.001338 | 0.9994305 | 0.0004813642 | 0.9999501 | 0.07369218 | 0.9999457 | 0.1559632 |  |  | 306546 | 0.990874 | 0.9866385 | 0.001176083 | 0.9943479 | 0.002883344 | 0.9943453 | 0.005997601 |  |  | 201660 | 0.9679518 | 0.9670213 | 0.003424968 | 0.9649559 | 0.007315958 | 0.9649546 | 0.006377134 |  |  | 349080 | 0.963245 | 0.9150489 | 0.005545951 | 0.9751227 | 0.01068941 | 0.9751218 | 0.008161925 |  |  | 649860 | 0.9577029 | 0.8678712 | 0.01176961 | 0.9614046 | 0.01744461 | 0.9614061 | 0.009882555
|  |  | 99612 | 1.001338 | 0.9994305 | 0.0004813642 | 0.9999501 | 0.07369218 | 0.9999457 | 0.1559632 |  |  | 306846 | 0.990874 | 0.9866385 | 0.001176083 | 0.9943544 | 0.002882743 | 0.9943518 | 0.005996985 |  |  | 201960 | 0.9657938 | 0.9670213 | 0.003424968 | 0.9650081 | 0.007316777 | 0.9650069 | 0.006377832 |  |  | 349380 | 0.9649265 | 0.9150489 | 0.005545951 | 0.9751457 | 0.01068918 | 0.9751449 | 0.008160597 |  |  | 650160 | 0.9621788 | 0.8678712 | 0.01176961 | 0.9614355 | 0.01744422 | 0.961437 | 0.00988135
|  |  | 99732 | 1.000442 | 0.9994305 | 0.0004813642 | 0.9999501 | 0.07369218 | 0.9999457 | 0.1559632 |  |  | 307146 | 0.990874 | 0.9866385 | 0.001176083 | 0.9943609 | 0.002882142 | 0.9943582 | 0.00599637 |  |  | 202260 | 0.9657938 | 0.9670213 | 0.003424968 | 0.9650603 | 0.007317592 | 0.9650591 | 0.006378524 |  |  | 349680 | 0.9699709 | 0.9150489 | 0.005545951 | 0.9751687 | 0.01068894 | 0.9751678 | 0.008159274 |  |  | 650460 | 0.9599408 | 0.8678712 | 0.01176961 | 0.9614664 | 0.01744383 | 0.9614678 | 0.009880146
|  |  | 99852 | 0.9995459 | 0.9994305 | 0.0004813642 | 0.9999501 | 0.07369218 | 0.9999457 | 0.1559632 |  |  | 307446 | 0.9918345 | 0.9866385 | 0.001176083 | 0.9943673 | 0.002881544 | 0.9943647 | 0.005995757 |  |  | 202560 | 0.9679518 | 0.9670213 | 0.003424968 | 0.9651124 | 0.007318401 | 0.9651111 | 0.006379213 |  |  | 349980 | 0.9682895 | 0.9150489 | 0.005545951 | 0.9751916 | 0.01068871 | 0.9751907 | 0.008157954 |  |  | 650760 | 0.9644167 | 0.8678712 | 0.01176961 | 0.9614972 | 0.01744344 | 0.9614987 | 0.009878943
|  |  | 99972 | 1.001338 | 0.9994305 | 0.0004813642 | 0.9999501 | 0.07369218 | 0.9999457 | 0.1559632 |  |  | 307746 | 0.990874 | 0.9866385 | 0.001176083 | 0.9943737 | 0.002880947 | 0.9943711 | 0.005995146 |  |  | 202860 | 0.9679518 | 0.9670213 | 0.003424968 | 0.9651644 | 0.007319206 | 0.9651632 | 0.006379896 |  |  | 350280 | 0.9699709 | 0.9150489 | 0.005545951 | 0.9752145 | 0.01068849 | 0.9752136 | 0.00815664 |  |  | 651060 | 0.9644167 | 0.8678712 | 0.01176961 | 0.961528 | 0.01744305 | 0.9615295 | 0.009877741
|  |  | 100092 | 1.001338 | 0.9994305 | 0.0004813642 | 0.9999501 | 0.07369218 | 0.9999457 | 0.1559632 |  |  | 308046 | 0.990874 | 0.9866385 | 0.001176083 | 0.9943801 | 0.002880352 | 0.9943775 | 0.005994537 |  |  | 203160 | 0.9668728 | 0.9670213 | 0.003424968 | 0.9652163 | 0.007320006 | 0.9652151 | 0.006380576 |  |  | 350580 | 0.9699709 | 0.9150489 | 0.005545951 | 0.9752373 | 0.01068826 | 0.9752364 | 0.008155329 |  |  | 651360 | 0.9577029 | 0.8678712 | 0.01176961 | 0.9615588 | 0.01744266 | 0.9615603 | 0.009876541
|  |  | 100212 | 1.000442 | 0.9994305 | 0.0004813642 | 0.9999501 | 0.07369218 | 0.9999457 | 0.1559632 |  |  | 308346 | 0.990874 | 0.9866385 | 0.001176083 | 0.9943865 | 0.002879758 | 0.9943839 | 0.00599393 |  |  | 203460 | 0.9679518 | 0.9670213 | 0.003424968 | 0.9652682 | 0.007320801 | 0.9652669 | 0.006381251 |  |  | 350880 | 0.9699709 | 0.9150489 | 0.005545951 | 0.97526 | 0.01068803 | 0.9752591 | 0.008154023 |  |  | 651660 | 0.9509891 | 0.8678712 | 0.01176961 | 0.9615896 | 0.01744227 | 0.961591 | 0.009875341
|  |  | 100332 | 0.9995459 | 0.9994305 | 0.0004813642 | 0.9999501 | 0.07369218 | 0.9999457 | 0.1559632 |  |  | 308646 | 0.990874 | 0.9866385 | 0.001176083 | 0.9943929 | 0.002879166 | 0.9943903 | 0.005993324 |  |  | 203760 | 0.9690308 | 0.9670213 | 0.003424968 | 0.9653199 | 0.007321591 | 0.9653187 | 0.006381921 |  |  | 351180 | 0.9649265 | 0.9150489 | 0.005545951 | 0.9752827 | 0.01068781 | 0.9752818 | 0.008152722 |  |  | 651960 | 0.9666547 | 0.8678712 | 0.01176961 | 0.9616203 | 0.01744188 | 0.9616217 | 0.009874143
|  |  | 100452 | 1.000442 | 0.9994305 | 0.0004813642 | 0.9999501 | 0.07369218 | 0.9999457 | 0.1559632 |  |  | 308946 | 0.9899135 | 0.9866385 | 0.001176083 | 0.9943992 | 0.002878575 | 0.9943967 | 0.00599272 |  |  | 204060 | 0.9690308 | 0.9670213 | 0.003424968 | 0.9653716 | 0.007322377 | 0.9653704 | 0.006382587 |  |  | 351480 | 0.9682895 | 0.9150489 | 0.005545951 | 0.9753053 | 0.01068758 | 0.9753044 | 0.008151425 |  |  | 652260 | 0.9621788 | 0.8678712 | 0.01176961 | 0.9616509 | 0.01744149 | 0.9616524 | 0.009872946
|  |  | 100572 | 1.000442 | 0.9994305 | 0.0004813642 | 0.9999501 | 0.07369218 | 0.9999457 | 0.1559632 |  |  | 309246 | 0.990874 | 0.9866385 | 0.001176083 | 0.9944056 | 0.002877986 | 0.994403 | 0.005992118 |  |  | 204360 | 0.9690308 | 0.9670213 | 0.003424968 | 0.9654232 | 0.007323158 | 0.965422 | 0.006383249 |  |  | 351780 | 0.966608 | 0.9150489 | 0.005545951 | 0.9753278 | 0.01068736 | 0.9753269 | 0.008150132 |  |  | 652560 | 0.9577029 | 0.8678712 | 0.01176961 | 0.9616816 | 0.01744111 | 0.961683 | 0.009871749
|  |  | 100692 | 0.9995459 | 0.9994305 | 0.0004813642 | 0.9999501 | 0.07369218 | 0.9999457 | 0.1559632 |  |  | 309546 | 0.990874 | 0.9866385 | 0.001176083 | 0.9944119 | 0.002877399 | 0.9944093 | 0.005991517 |  |  | 204660 | 0.9668728 | 0.9670213 | 0.003424968 | 0.9654747 | 0.007323934 | 0.9654735 | 0.006383906 |  |  | 352080 | 0.9649265 | 0.9150489 | 0.005545951 | 0.9753503 | 0.01068714 | 0.9753494 | 0.008148844 |  |  | 652860 | 0.9599408 | 0.8678712 | 0.01176961 | 0.9617122 | 0.01744072 | 0.9617136 | 0.009870554
|  |  | 100812 | 1.001338 | 0.9994305 | 0.0004813642 | 0.9999501 | 0.07369218 | 0.9999457 | 0.1559632 |  |  | 309846 | 0.9918345 | 0.9866385 | 0.001176083 | 0.9944182 | 0.002876813 | 0.9944157 | 0.005990918 |  |  | 204960 | 0.9690308 | 0.9670213 | 0.003424968 | 0.9655261 | 0.007324706 | 0.9655249 | 0.006384559 |  |  | 352380 | 0.9682895 | 0.9150489 | 0.005545951 | 0.9753728 | 0.01068691 | 0.9753718 | 0.00814756 |  |  | 653160 | 0.9554649 | 0.8678712 | 0.01176961 | 0.9617428 | 0.01744033 | 0.9617442 | 0.009869361
|  |  | 100932 | 0.9995459 | 0.9994305 | 0.0004813642 | 0.9999501 | 0.07369218 | 0.9999457 | 0.1559632 |  |  | 310146 | 0.990874 | 0.9866385 | 0.001176083 | 0.9944245 | 0.002876229 | 0.994422 | 0.005990321 |  |  | 205260 | 0.9679518 | 0.9670213 | 0.003424968 | 0.9655775 | 0.007325473 | 0.9655762 | 0.006385207 |  |  | 352680 | 0.966608 | 0.9150489 | 0.005545951 | 0.9753951 | 0.01068669 | 0.9753942 | 0.00814628 |  |  | 653460 | 0.9577029 | 0.8678712 | 0.01176961 | 0.9617733 | 0.01743994 | 0.9617747 | 0.009868168
|  |  | 101052 | 0.9995459 | 0.9994305 | 0.0004813642 | 0.9999501 | 0.07369218 | 0.9999457 | 0.1559632 |  |  | 310446 | 0.9918345 | 0.9866385 | 0.001176083 | 0.9944307 | 0.002875646 | 0.9944282 | 0.005989726 |  |  | 205560 | 0.9690308 | 0.9670213 | 0.003424968 | 0.9656287 | 0.007326235 | 0.9656275 | 0.006385852 |  |  | 352980 | 0.9682895 | 0.9150489 | 0.005545951 | 0.9754174 | 0.01068648 | 0.9754165 | 0.008145005 |  |  | 653760 | 0.9577029 | 0.8678712 | 0.01176961 | 0.9618038 | 0.01743956 | 0.9618052 | 0.009866976
|  |  | 101172 | 0.9995459 | 0.9994305 | 0.0004813642 | 0.9999501 | 0.07369218 | 0.9999457 | 0.1559632 |  |  | 310746 | 0.990874 | 0.9866385 | 0.001176083 | 0.994437 | 0.002875065 | 0.9944345 | 0.005989132 |  |  | 205860 | 0.9668728 | 0.9670213 | 0.003424968 | 0.9656799 | 0.007326993 | 0.9656787 | 0.006386491 |  |  | 353280 | 0.966608 | 0.9150489 | 0.005545951 | 0.9754397 | 0.01068626 | 0.9754387 | 0.008143734 |  |  | 654060 | 0.9621788 | 0.8678712 | 0.01176961 | 0.9618343 | 0.01743917 | 0.9618356 | 0.009865786
|  |  | 101292 | 1.001338 | 0.9994305 | 0.0004813642 | 0.9999501 | 0.07369218 | 0.9999457 | 0.1559632 |  |  | 311046 | 0.9918345 | 0.9866385 | 0.001176083 | 0.9944432 | 0.002874486 | 0.9944407 | 0.005988541 |  |  | 206160 | 0.9701099 | 0.9670213 | 0.003424968 | 0.965731 | 0.007327746 | 0.9657298 | 0.006387127 |  |  | 353580 | 0.9682895 | 0.9150489 | 0.005545951 | 0.9754618 | 0.01068604 | 0.9754609 | 0.008142467 |  |  | 654360 | 0.9599408 | 0.8678712 | 0.01176961 | 0.9618647 | 0.01743879 | 0.9618661 | 0.009864597
|  |  | 101412 | 1.000442 | 0.9994305 | 0.0004813642 | 0.9999501 | 0.07369218 | 0.9999457 | 0.1559632 |  |  | 311346 | 0.9918345 | 0.9866385 | 0.001176083 | 0.9944494 | 0.002873908 | 0.994447 | 0.005987951 |  |  | 206460 | 0.9701099 | 0.9670213 | 0.003424968 | 0.965782 | 0.007328495 | 0.9657808 | 0.006387758 |  |  | 353880 | 0.9716524 | 0.9150489 | 0.005545951 | 0.975484 | 0.01068583 | 0.975483 | 0.008141204 |  |  | 654660 | 0.9599408 | 0.8678712 | 0.01176961 | 0.9618951 | 0.0174384 | 0.9618964 | 0.009863408
|  |  | 101532 | 1.001338 | 0.9994305 | 0.0004813642 | 0.9999501 | 0.07369218 | 0.9999457 | 0.1559632 |  |  | 311646 | 0.9918345 | 0.9866385 | 0.001176083 | 0.9944556 | 0.002873331 | 0.9944532 | 0.005987362 |  |  | 206760 | 0.9668728 | 0.9670213 | 0.003424968 | 0.965833 | 0.007329239 | 0.9658317 | 0.006388385 |  |  | 354180 | 0.9716524 | 0.9150489 | 0.005545951 | 0.975506 | 0.01068561 | 0.975505 | 0.008139946 |  |  | 654960 | 0.9599408 | 0.8678712 | 0.01176961 | 0.9619254 | 0.01743802 | 0.9619268 | 0.009862221
|  |  | 101652 | 1.000442 | 0.9994305 | 0.0004813642 | 0.9999501 | 0.07369218 | 0.9999457 | 0.1559632 |  |  | 311946 | 0.990874 | 0.9866385 | 0.001176083 | 0.9944618 | 0.002872757 | 0.9944594 | 0.005986776 |  |  | 207060 | 0.9690308 | 0.9670213 | 0.003424968 | 0.9658838 | 0.007329978 | 0.9658825 | 0.006389007 |  |  | 354480 | 0.9699709 | 0.9150489 | 0.005545951 | 0.975528 | 0.0106854 | 0.975527 | 0.008138692 |  |  | 655260 | 0.9599408 | 0.8678712 | 0.01176961 | 0.9619558 | 0.01743763 | 0.9619571 | 0.009861035
|  |  | 101772 | 1.000442 | 0.9994305 | 0.0004813642 | 0.9999501 | 0.07369218 | 0.9999457 | 0.1559632 |  |  | 312246 | 0.9899135 | 0.9866385 | 0.001176083 | 0.994468 | 0.002872183 | 0.9944656 | 0.005986191 |  |  | 207360 | 0.9668728 | 0.9670213 | 0.003424968 | 0.9659346 | 0.007330713 | 0.9659333 | 0.006389626 |  |  | 354780 | 0.9682895 | 0.9150489 | 0.005545951 | 0.97555 | 0.01068519 | 0.975549 | 0.008137443 |  |  | 655560 | 0.9577029 | 0.8678712 | 0.01176961 | 0.9619861 | 0.01743725 | 0.9619874 | 0.009859851
|  |  | 101892 | 1.000442 | 0.9994305 | 0.0004813642 | 0.9999501 | 0.07369218 | 0.9999457 | 0.1559632 |  |  | 312546 | 0.9918345 | 0.9866385 | 0.001176083 | 0.9944741 | 0.002871612 | 0.9944717 | 0.005985608 |  |  | 207660 | 0.9701099 | 0.9670213 | 0.003424968 | 0.9659852 | 0.007331443 | 0.965984 | 0.00639024 |  |  | 355080 | 0.9682895 | 0.9150489 | 0.005545951 | 0.9755719 | 0.01068497 | 0.9755708 | 0.008136197 |  |  | 655860 | 0.9599408 | 0.8678712 | 0.01176961 | 0.9620163 | 0.01743687 | 0.9620176 | 0.009858667
|  |  | 102012 | 1.000442 | 0.9994305 | 0.0004813642 | 0.9999501 | 0.07369218 | 0.9999457 | 0.1559632 |  |  | 312846 | 0.9918345 | 0.9866385 | 0.001176083 | 0.9944803 | 0.002871042 | 0.9944779 | 0.005985026 |  |  | 207960 | 0.9679518 | 0.9670213 | 0.003424968 | 0.9660358 | 0.007332169 | 0.9660346 | 0.00639085 |  |  | 355380 | 0.9682895 | 0.9150489 | 0.005545951 | 0.9755937 | 0.01068476 | 0.9755926 | 0.008134956 |  |  | 656160 | 0.9644167 | 0.8678712 | 0.01176961 | 0.9620465 | 0.01743648 | 0.9620479 | 0.009857484
|  |  | 102132 | 1.000442 | 0.9994305 | 0.0004813642 | 0.9999501 | 0.07369218 | 0.9999457 | 0.1559632 |  |  | 313146 | 0.990874 | 0.9866385 | 0.001176083 | 0.9944864 | 0.002870473 | 0.994484 | 0.005984446 |  |  | 208260 | 0.9690308 | 0.9670213 | 0.003424968 | 0.9660864 | 0.00733289 | 0.9660851 | 0.006391455 |  |  | 355680 | 0.9699709 | 0.9150489 | 0.005545951 | 0.9756154 | 0.01068455 | 0.9756144 | 0.008133719 |  |  | 656460 | 0.9666547 | 0.8678712 | 0.01176961 | 0.9620767 | 0.0174361 | 0.962078 | 0.009856303
|  |  | 102252 | 0.99865 | 0.9994305 | 0.0004813642 | 0.9999501 | 0.07369218 | 0.9999457 | 0.1559632 |  |  | 313446 | 0.9918345 | 0.9866385 | 0.001176083 | 0.9944925 | 0.002869906 | 0.9944901 | 0.005983869 |  |  | 208560 | 0.9679518 | 0.9670213 | 0.003424968 | 0.9661368 | 0.007333607 | 0.9661355 | 0.006392057 |  |  | 355980 | 0.9682895 | 0.9150489 | 0.005545951 | 0.9756371 | 0.01068435 | 0.9756360788 | 0.008132487 |  |  | 656760 | 0.9621788 | 0.8678712 | 0.01176961 | 0.9621069 | 0.01743572 | 0.9621082 | 0.009855123
|  |  | 102372 | 1.000442 | 0.9994305 | 0.0004813642 | 0.9999501 | 0.07369218 | 0.9999457 | 0.1559632 |  |  | 313746 | 0.9918345 | 0.9866385 | 0.001176083 | 0.9944986 | 0.002869341 | 0.9944962 | 0.005983292 |  |  | 208860 | 0.9690308 | 0.9670213 | 0.003424968 | 0.9661872 | 0.007334319 | 0.9661859 | 0.006392654 |  |  | 356280 | 0.9682895 | 0.9150489 | 0.005545951 | 0.9756588 | 0.01068414 | 0.9756577 | 0.008131258 |  |  | 657060 | 0.9644167 | 0.8678712 | 0.01176961 | 0.962137 | 0.01743534 | 0.9621383 | 0.009853944
|  |  | 102492 | 1.000442 | 0.9994305 | 0.0004813642 | 0.9999501 | 0.07369218 | 0.9999457 | 0.1559632 |  |  | 314046 | 0.990874 | 0.9866385 | 0.001176083 | 0.9945046 | 0.002868777 | 0.9945023 | 0.005982718 |  |  | 209160 | 0.9679518 | 0.9670213 | 0.003424968 | 0.9662374 | 0.007335027 | 0.9662362 | 0.006393247 |  |  | 356580 | 0.9682895 | 0.9150489 | 0.005545951 | 0.9756804 | 0.01068393 | 0.9756793 | 0.008130034 |  |  | 657360 | 0.9599408 | 0.8678712 | 0.01176961 | 0.9621671 | 0.01743496 | 0.9621684 | 0.009852766
|  |  | 102612 | 1.000442 | 0.9994305 | 0.0004813642 | 0.9999501 | 0.07369218 | 0.9999457 | 0.1559632 |  |  | 314346 | 0.990874 | 0.9866385 | 0.001176083 | 0.9945107 | 0.002868215 | 0.9945084 | 0.005982145 |  |  | 209460 | 0.9679518 | 0.9670213 | 0.003424968 | 0.9662876 | 0.00733573 | 0.9662864 | 0.006393836 |  |  | 356880 | 0.9682895 | 0.9150489 | 0.005545951 | 0.9757019 | 0.01068373 | 0.9757008 | 0.008128814 |  |  | 657660 | 0.9599408 | 0.8678712 | 0.01176961 | 0.9621971 | 0.01743457 | 0.9621984 | 0.009851589
|  |  | 102732 | 0.9995459 | 0.9994305 | 0.0004813642 | 0.9999501 | 0.07369218 | 0.9999457 | 0.1559632 |  |  | 314646 | 0.990874 | 0.9866385 | 0.001176083 | 0.9945167 | 0.002867654 | 0.9945144 | 0.005981574 |  |  | 209760 | 0.9701099 | 0.9670213 | 0.003424968 | 0.9663377 | 0.007336429 | 0.9663365 | 0.00639442 |  |  | 357180 | 0.9682895 | 0.9150489 | 0.005545951 | 0.9757234 | 0.01068353 | 0.9757223 | 0.008127598 |  |  | 657960 | 0.9577029 | 0.8678712 | 0.01176961 | 0.9622271 | 0.01743419 | 0.9622284 | 0.009850413
|  |  | 102852 | 1.000442 | 0.9994305 | 0.0004813642 | 0.9999501 | 0.07369218 | 0.9999457 | 0.1559632 |  |  | 314946 | 0.990874 | 0.9866385 | 0.001176083 | 0.9945228 | 0.002867095 | 0.9945205 | 0.005981004 |  |  | 210060 | 0.9711889 | 0.9670213 | 0.003424968 | 0.9663878 | 0.007337124 | 0.9663865 | 0.006395001 |  |  | 357480 | 0.966608 | 0.9150489 | 0.005545951 | 0.9757448 | 0.01068332 | 0.9757437 | 0.008126387 |  |  | 658260 | 0.9577029 | 0.8678712 | 0.01176961 | 0.9622571 | 0.01743381 | 0.9622584 | 0.009849238
|  |  | 102972 | 1.000442 | 0.9994305 | 0.0004813642 | 0.9999501 | 0.07369218 | 0.9999457 | 0.1559632 |  |  | 315246 | 0.9918345 | 0.9866385 | 0.001176083 | 0.9945288 | 0.002866537 | 0.9945265 | 0.005980437 |  |  | 210360 | 0.9690308 | 0.9670213 | 0.003424968 | 0.9664377 | 0.007337814 | 0.9664364 | 0.006395577 |  |  | 357780 | 0.9699709 | 0.9150489 | 0.005545951 | 0.9757661 | 0.01068312 | 0.975765 | 0.008125179 |  |  | 658560 | 0.9666547 | 0.8678712 | 0.01176961 | 0.9622871 | 0.01743343 | 0.9622883 | 0.009848065
|  |  | 103092 | 1.000442 | 0.9994305 | 0.0004813642 | 0.9999501 | 0.07369218 | 0.9999457 | 0.1559632 |  |  | 315546 | 0.9918345 | 0.9866385 | 0.001176083 | 0.9945347 | 0.002865981 | 0.9945325 | 0.005979871 |  |  | 210660 | 0.9701099 | 0.9670213 | 0.003424968 | 0.9664876 | 0.007338499 | 0.9664863 | 0.006396149 |  |  | 358080 | 0.9682895 | 0.9150489 | 0.005545951 | 0.9757874 | 0.01068292 | 0.9757863 | 0.008123976 |  |  | 658860 | 0.9599408 | 0.8678712 | 0.01176961 | 0.962317 | 0.01743305 | 0.9623182 | 0.009846892
|  |  | 103212 | 1.000442 | 0.9994305 | 0.0004813642 | 0.9999501 | 0.07369218 | 0.9999457 | 0.1559632 |  |  | 315846 | 0.9889531 | 0.9866385 | 0.001176083 | 0.9945407 | 0.002865427 | 0.9945385 | 0.005979307 |  |  | 210960 | 0.9679518 | 0.9670213 | 0.003424968 | 0.9665374 | 0.007339181 | 0.9665361 | 0.006396718 |  |  | 358380 | 0.9649265 | 0.9150489 | 0.005545951 | 0.9758086 | 0.01068272 | 0.9758075 | 0.008122777 |  |  | 659160 | 0.9644167 | 0.8678712 | 0.01176961 | 0.9623469 | 0.01743268 | 0.9623481 | 0.009845721
|  |  | 103332 | 1.001338 | 0.9994305 | 0.0004813642 | 0.9999501 | 0.07369218 | 0.9999457 | 0.1559632 |  |  | 316146 | 0.990874 | 0.9866385 | 0.001176083 | 0.9945467 | 0.002864874 | 0.9945444 | 0.005978744 |  |  | 211260 | 0.9679518 | 0.9670213 | 0.003424968 | 0.9665871 | 0.007339858 | 0.9665858 | 0.006397282 |  |  | 358680 | 0.9649265 | 0.9150489 | 0.005545951 | 0.9758298 | 0.01068252 | 0.9758287 | 0.008121581 |  |  | 659460 | 0.9577029 | 0.8678712 | 0.01176961 | 0.9623767 | 0.0174323 | 0.9623779 | 0.009844551
|  |  | 103452 | 1.001338 | 0.9994305 | 0.0004813642 | 0.9999501 | 0.07369218 | 0.9999457 | 0.1559632 |  |  | 316446 | 0.9927949 | 0.9866385 | 0.001176083 | 0.9945526 | 0.002864322 | 0.9945504 | 0.005978183 |  |  | 211560 | 0.9690308 | 0.9670213 | 0.003424968 | 0.9666367 | 0.00734053 | 0.9666354 | 0.006397842 |  |  | 358980 | 0.966608 | 0.9150489 | 0.005545951 | 0.9758509 | 0.01068233 | 0.9758498 | 0.008120391 |  |  | 659760 | 0.9621788 | 0.8678712 | 0.01176961 | 0.9624065 | 0.01743192 | 0.9624077 | 0.009843382
|  |  | 103572 | 1.000442 | 0.9994305 | 0.0004813642 | 0.9999501 | 0.07369218 | 0.9999457 | 0.1559632 |  |  | 316746 | 0.990874 | 0.9866385 | 0.001176083 | 0.9945586 | 0.002863773 | 0.9945563 | 0.005977624 |  |  | 211860 | 0.9679518 | 0.9670213 | 0.003424968 | 0.9666863 | 0.007341198 | 0.966685 | 0.006398398 |  |  | 359280 | 0.9699709 | 0.9150489 | 0.005545951 | 0.975872 | 0.01068213 | 0.9758708 | 0.008119204 |  |  | 660060 | 0.9621788 | 0.8678712 | 0.01176961 | 0.9624363 | 0.01743154 | 0.9624375 | 0.009842214
|  |  | 103692 | 1.000442 | 0.9994305 | 0.0004813642 | 0.9999501 | 0.07369218 | 0.9999457 | 0.1559632 |  |  | 317046 | 0.990874 | 0.9866385 | 0.001176083 | 0.9945645 | 0.002863224 | 0.9945623 | 0.005977067 |  |  | 212160 | 0.9690308 | 0.9670213 | 0.003424968 | 0.9667357 | 0.007341862 | 0.9667344 | 0.00639895 |  |  | 359580 | 0.9682895 | 0.9150489 | 0.005545951 | 0.975893 | 0.01068193 | 0.9758918 | 0.008118021 |  |  | 660360 | 0.9577029 | 0.8678712 | 0.01176961 | 0.962466 | 0.01743117 | 0.9624672 | 0.009841048
|  |  | 103812 | 1.000442 | 0.9994305 | 0.0004813642 | 0.9999501 | 0.07369218 | 0.9999457 | 0.1559632 |  |  | 317346 | 0.9918345 | 0.9866385 | 0.001176083 | 0.9945704 | 0.002862677 | 0.9945682 | 0.005976511 |  |  | 212460 | 0.9690308 | 0.9670213 | 0.003424968 | 0.9667851 | 0.007342522 | 0.9667838 | 0.006399498 |  |  | 359880 | 0.9716524 | 0.9150489 | 0.005545951 | 0.9759139 | 0.01068174 | 0.9759128 | 0.008116842 |  |  | 660660 | 0.9621788 | 0.8678712 | 0.01176961 | 0.9624957 | 0.01743079 | 0.9624969 | 0.009839882
|  |  | 103932 | 1.001338 | 0.9994305 | 0.0004813642 | 0.9999501 | 0.07369218 | 0.9999457 | 0.1559632 |  |  | 317646 | 0.9918345 | 0.9866385 | 0.001176083 | 0.9945762 | 0.002862132 | 0.9945741 | 0.005975957 |  |  | 212760 | 0.9690308 | 0.9670213 | 0.003424968 | 0.9668344 | 0.007343177 | 0.9668331 | 0.006400041 |  |  | 360180 | 0.9682895 | 0.9150489 | 0.005545951 | 0.9759348 | 0.01068155 | 0.9759336 | 0.008115668 |  |  | 660960 | 0.9666547 | 0.8678712 | 0.01176961 | 0.9625254 | 0.01743041 | 0.9625266 | 0.009838718
|  |  | 104052 | 1.001338 | 0.9994305 | 0.0004813642 | 0.9999501 | 0.07369218 | 0.9999457 | 0.1559632 |  |  | 317946 | 0.9918345 | 0.9866385 | 0.001176083 | 0.9945821 | 0.002861588 | 0.9945799 | 0.005975404 |  |  | 213060 | 0.9690308 | 0.9670213 | 0.003424968 | 0.9668836 | 0.007343828 | 0.9668824 | 0.006400581 |  |  | 360480 | 0.9699709 | 0.9150489 | 0.005545951 | 0.9759557 | 0.01068135 | 0.9759544 | 0.008114497 |  |  | 661260 | 0.9711305 | 0.8678712 | 0.01176961 | 0.962555 | 0.01743004 | 0.9625562 | 0.009837554
|  |  | 104172 | 1.000442 | 0.9994305 | 0.0004813642 | 0.9999501 | 0.07369218 | 0.9999457 | 0.1559632 |  |  | 318246 | 0.9927949 | 0.9866385 | 0.001176083 | 0.9945879 | 0.002861046 | 0.9945858 | 0.005974854 |  |  | 213360 | 0.9690308 | 0.9670213 | 0.003424968 | 0.9669328 | 0.007344475 | 0.9669315 | 0.006401117 |  |  | 360780 | 0.966608 | 0.9150489 | 0.005545951 | 0.9759764 | 0.01068116 | 0.9759752 | 0.008113331 |  |  | 661560 | 0.9644167 | 0.8678712 | 0.01176961 | 0.9625847 | 0.01742966 | 0.9625858 | 0.009836392
|  |  | 104292 | 1.000442 | 0.9994305 | 0.0004813642 | 0.9999501 | 0.07369218 | 0.9999457 | 0.1559632 |  |  | 318546 | 0.9918345 | 0.9866385 | 0.001176083 | 0.9945938 | 0.002860506 | 0.9945916 | 0.005974305 |  |  | 213660 | 0.9701099 | 0.9670213 | 0.003424968 | 0.9669819 | 0.007345118 | 0.9669806 | 0.006401649 |  |  | 361080 | 0.9699709 | 0.9150489 | 0.005545951 | 0.9759971 | 0.01068097 | 0.9759959 | 0.008112168 |  |  | 661860 | 0.9577029 | 0.8678712 | 0.01176961 | 0.9626142 | 0.01742929 | 0.9626154 | 0.009835231
|  |  | 104412 | 0.9995459 | 0.9994305 | 0.0004813642 | 0.9999501 | 0.07369218 | 0.9999457 | 0.1559632 |  |  | 318846 | 0.990874 | 0.9866385 | 0.001176083 | 0.9945996 | 0.002859966 | 0.9945975 | 0.005973757 |  |  | 213960 | 0.9701099 | 0.9670213 | 0.003424968 | 0.9670308 | 0.007345756 | 0.9670296 | 0.006402177 |  |  | 361380 | 0.9682895 | 0.9150489 | 0.005545951 | 0.9760178 | 0.01068078 | 0.9760166 | 0.00811101 |  |  | 662160 | 0.9554649 | 0.8678712 | 0.01176961 | 0.9626438 | 0.01742891 | 0.9626449 | 0.009834071
|  |  | 104532 | 1.000442 | 0.9994305 | 0.0004813642 | 0.9999501 | 0.07369218 | 0.9999457 | 0.1559632 |  |  | 319146 | 0.9918345 | 0.9866385 | 0.001176083 | 0.9946054 | 0.002859429 | 0.9946033 | 0.005973212 |  |  | 214260 | 0.9679518 | 0.9670213 | 0.003424968 | 0.9670798 | 0.00734639 | 0.9670785 | 0.006402701 |  |  | 361680 | 0.966608 | 0.9150489 | 0.005545951 | 0.9760384 | 0.0106806 | 0.9760372 | 0.008109856 |  |  | 662460 | 0.9577029 | 0.8678712 | 0.01176961 | 0.9626733 | 0.01742854 | 0.9626744 | 0.009832912
|  |  | 104652 | 0.9995459 | 0.9994305 | 0.0004813642 | 0.9999501 | 0.07369218 | 0.9999457 | 0.1559632 |  |  | 319446 | 0.9918345 | 0.9866385 | 0.001176083 | 0.9946112 | 0.002858893 | 0.9946091 | 0.005972668 |  |  | 214560 | 0.9701099 | 0.9670213 | 0.003424968 | 0.9671286 | 0.00734702 | 0.9671273 | 0.006403221 |  |  | 361980 | 0.9682895 | 0.9150489 | 0.005545951 | 0.976059 | 0.01068041 | 0.9760577 | 0.008108705 |  |  | 662760 | 0.9599408 | 0.8678712 | 0.01176961 | 0.9627027 | 0.01742816 | 0.9627039 | 0.009831754
|  |  | 104772 | 1.000442 | 0.9994305 | 0.0004813642 | 0.9999501 | 0.07369218 | 0.9999457 | 0.1559632 |  |  | 319746 | 0.9927949 | 0.9866385 | 0.001176083 | 0.994617 | 0.002858358 | 0.9946149 | 0.005972125 |  |  | 214860 | 0.9690308 | 0.9670213 | 0.003424968 | 0.9671773 | 0.007347645 | 0.9671761 | 0.006403737 |  |  | 362280 | 0.9682895 | 0.9150489 | 0.005545951 | 0.9760794 | 0.01068022 | 0.9760782 | 0.008107559 |  |  | 663060 | 0.9666547 | 0.8678712 | 0.01176961 | 0.9627322 | 0.01742779 | 0.9627333 | 0.009830598
|  |  | 104892 | 0.9995459 | 0.9994305 | 0.0004813642 | 0.9999501 | 0.07369218 | 0.9999457 | 0.1559632 |  |  | 320046 | 0.9918345 | 0.9866385 | 0.001176083 | 0.9946227 | 0.002857825 | 0.9946206 | 0.005971585 |  |  | 215160 | 0.9690308 | 0.9670213 | 0.003424968 | 0.967226 | 0.007348267 | 0.9672247 | 0.006404249 |  |  | 362580 | 0.9682895 | 0.9150489 | 0.005545951 | 0.9760999 | 0.01068004 | 0.9760986 | 0.008106417 |  |  | 663360 | 0.9666547 | 0.8678712 | 0.01176961 | 0.9627616 | 0.01742742 | 0.9627627 | 0.009829443
|  |  | 105012 | 1.000442 | 0.9994305 | 0.0004813642 | 0.9999501 | 0.07369218 | 0.9999457 | 0.1559632 |  |  | 320346 | 0.990874 | 0.9866385 | 0.001176083 | 0.9946285 | 0.002857294 | 0.9946264 | 0.005971046 |  |  | 215460 | 0.9711889 | 0.9670213 | 0.003424968 | 0.9672746 | 0.007348884 | 0.9672733 | 0.006404757 |  |  | 362880 | 0.9682895 | 0.9150489 | 0.005545951 | 0.9761203 | 0.01067985 | 0.976119 | 0.008105278 |  |  | 663660 | 0.9599408 | 0.8678712 | 0.01176961 | 0.9627909 | 0.01742704 | 0.9627921 | 0.009828288
|  |  | 105132 | 1.000442 | 0.9994305 | 0.0004813642 | 0.9999501 | 0.07369218 | 0.9999457 | 0.1559632 |  |  | 320646 | 0.990874 | 0.9866385 | 0.001176083 | 0.9946342 | 0.002856764 | 0.9946321 | 0.005970508 |  |  | 215760 | 0.9711889 | 0.9670213 | 0.003424968 | 0.9673231 | 0.007349497 | 0.9673218 | 0.006405262 |  |  | 363180 | 0.9682895 | 0.9150489 | 0.005545951 | 0.9761406 | 0.01067967 | 0.9761393 | 0.008104144 |  |  | 663960 | 0.9711305 | 0.8678712 | 0.01176961 | 0.9628203 | 0.01742667 | 0.9628214 | 0.009827135
|  |  | 105252 | 1.001338 | 0.9994305 | 0.0004813642 | 0.9999501 | 0.07369218 | 0.9999457 | 0.1559632 |  |  | 320946 | 0.9918345 | 0.9866385 | 0.001176083 | 0.9946399 | 0.002856235 | 0.9946378 | 0.005969973 |  |  | 216060 | 0.9690308 | 0.9670213 | 0.003424968 | 0.9673716 | 0.007350106 | 0.9673703 | 0.006405762 |  |  | 363480 | 0.9699709 | 0.9150489 | 0.005545951 | 0.9761609 | 0.01067949 | 0.9761596 | 0.008103014 |  |  | 664260 | 0.9666547 | 0.8678712 | 0.01176961 | 0.9628496 | 0.0174263 | 0.9628507 | 0.009825983
|  |  | 105372 | 0.9995459 | 0.9994305 | 0.0004813642 | 0.9999501 | 0.07369218 | 0.9999457 | 0.1559632 |  |  | 321246 | 0.990874 | 0.9866385 | 0.001176083 | 0.9946456 | 0.002855708 | 0.9946436 | 0.005969439 |  |  | 216360 | 0.9679518 | 0.9670213 | 0.003424968 | 0.9674199 | 0.007350711 | 0.9674186 | 0.006406259 |  |  | 363780 | 0.9699709 | 0.9150489 | 0.005545951 | 0.9761811 | 0.01067931 | 0.9761798 | 0.008101887 |  |  | 664560 | 0.9621788 | 0.8678712 | 0.01176961 | 0.9628789 | 0.01742593 | 0.9628799 | 0.009824832
|  |  | 105492 | 1.001338 | 0.9994305 | 0.0004813642 | 0.9999501 | 0.07369218 | 0.9999457 | 0.1559632 |  |  | 321546 | 0.990874 | 0.9866385 | 0.001176083 | 0.9946513 | 0.002855183 | 0.9946492 | 0.005968907 |  |  | 216660 | 0.9701099 | 0.9670213 | 0.003424968 | 0.9674682 | 0.007351312 | 0.9674669 | 0.006406752 |  |  | 364080 | 0.966608 | 0.9150489 | 0.005545951 | 0.9762012 | 0.01067913 | 0.9761999 | 0.008100765 |  |  | 664860 | 0.9621788 | 0.8678712 | 0.01176961 | 0.9629081 | 0.01742556 | 0.9629092 | 0.009823682
|  |  | 105612 | 1.000442 | 0.9994305 | 0.0004813642 | 0.9999501 | 0.07369218 | 0.9999457 | 0.1559632 |  |  | 321846 | 0.990874 | 0.9866385 | 0.001176083 | 0.9946569 | 0.002854659 | 0.9946549 | 0.005968376 |  |  | 216960 | 0.9690308 | 0.9670213 | 0.003424968 | 0.9675164 | 0.007351909 | 0.9675151 | 0.006407241 |  |  | 364380 | 0.9682895 | 0.9150489 | 0.005545951 | 0.9762213 | 0.01067895 | 0.97622 | 0.008099646 |  |  | 665160 | 0.9599408 | 0.8678712 | 0.01176961 | 0.9629373 | 0.01742519 | 0.9629384 | 0.009822534
|  |  | 105732 | 0.9995459 | 0.9994305 | 0.0004813642 | 0.9999501 | 0.07369218 | 0.9999457 | 0.1559632 |  |  | 322146 | 0.990874 | 0.9866385 | 0.001176083 | 0.9946626 | 0.002854136 | 0.9946606 | 0.005967847 |  |  | 217260 | 0.9701099 | 0.9670213 | 0.003424968 | 0.9675645 | 0.007352501 | 0.9675632 | 0.006407726 |  |  | 364680 | 0.9682895 | 0.9150489 | 0.005545951 | 0.9762414 | 0.01067877 | 0.97624 | 0.008098532 |  |  | 665460 | 0.9599408 | 0.8678712 | 0.01176961 | 0.9629665 | 0.01742482 | 0.9629675 | 0.009821386
|  |  | 105852 | 1.000442 | 0.9994305 | 0.0004813642 | 0.9999501 | 0.07369218 | 0.9999457 | 0.1559632 |  |  | 322446 | 0.9899135 | 0.9866385 | 0.001176083 | 0.9946682 | 0.002853615 | 0.9946662 | 0.00596732 |  |  | 217560 | 0.9701099 | 0.9670213 | 0.003424968 | 0.9676126 | 0.00735309 | 0.9676113 | 0.006408208 |  |  | 364980 | 0.9682895 | 0.9150489 | 0.005545951 | 0.9762614 | 0.01067859 | 0.97626 | 0.008097421 |  |  | 665760 | 0.9644167 | 0.8678712 | 0.01176961 | 0.9629956 | 0.01742445 | 0.9629966 | 0.00982024
|  |  | 105972 | 1.000442 | 0.9994305 | 0.0004813642 | 0.9999501 | 0.07369218 | 0.9999457 | 0.1559632 |  |  | 322746 | 0.9918345 | 0.9866385 | 0.001176083 | 0.9946738 | 0.002853096 | 0.9946719 | 0.005966794 |  |  | 217860 | 0.9701099 | 0.9670213 | 0.003424968 | 0.9676605 | 0.007353674 | 0.9676592 | 0.006408685 |  |  | 365280 | 0.9649265 | 0.9150489 | 0.005545951 | 0.9762813 | 0.01067842 | 0.97628 | 0.008096314 |  |  | 666060 | 0.9577029 | 0.8678712 | 0.01176961 | 0.9630247 | 0.01742408 | 0.9630257 | 0.009819095
|  |  | 106092 | 1.000442 | 0.9994305 | 0.0004813642 | 0.9999501 | 0.07369218 | 0.9999457 | 0.1559632 |  |  | 323046 | 0.9918345 | 0.9866385 | 0.001176083 | 0.9946794 | 0.002852578 | 0.9946775 | 0.00596627 |  |  | 218160 | 0.9722679 | 0.9670213 | 0.003424968 | 0.9677084 | 0.007354255 | 0.9677071 | 0.006409159 |  |  | 365580 | 0.9699709 | 0.9150489 | 0.005545951 | 0.9763012 | 0.01067824 | 0.9762998 | 0.008095211 |  |  | 666360 | 0.9644167 | 0.8678712 | 0.01176961 | 0.9630538 | 0.01742371 | 0.9630548 | 0.009817951
|  |  | 106212 | 1.001338 | 0.9994305 | 0.0004813642 | 0.9999501 | 0.07369218 | 0.9999457 | 0.1559632 |  |  | 323346 | 0.9918345 | 0.9866385 | 0.001176083 | 0.994685 | 0.002852061 | 0.9946831 | 0.005965747 |  |  | 218460 | 0.9722679 | 0.9670213 | 0.003424968 | 0.9677562 | 0.007354831 | 0.9677549 | 0.006409629 |  |  | 365880 | 0.9716524 | 0.9150489 | 0.005545951 | 0.976321 | 0.01067807 | 0.9763196 | 0.008094112 |  |  | 666660 | 0.9621788 | 0.8678712 | 0.01176961 | 0.9630828 | 0.01742334 | 0.9630838 | 0.009816808
|  |  | 106332 | 1.000442 | 0.9994305 | 0.0004813642 | 0.9999501 | 0.07369218 | 0.9999457 | 0.1559632 |  |  | 323646 | 0.9918345 | 0.9866385 | 0.001176083 | 0.9946906 | 0.002851546 | 0.9946887 | 0.005965227 |  |  | 218760 | 0.9711889 | 0.9670213 | 0.003424968 | 0.967804 | 0.007355403 | 0.9678027 | 0.006410095 |  |  | 366180 | 0.9716524 | 0.9150489 | 0.005545951 | 0.9763408 | 0.01067789 | 0.9763394 | 0.008093017 |  |  | 666960 | 0.9599408 | 0.8678712 | 0.01176961 | 0.9631118 | 0.01742298 | 0.9631128 | 0.009815666
|  |  | 106452 | 0.9995459 | 0.9994305 | 0.0004813642 | 0.9999501 | 0.07369218 | 0.9999457 | 0.1559632 |  |  | 323946 | 0.9918345 | 0.9866385 | 0.001176083 | 0.9946962 | 0.002851033 | 0.9946942 | 0.005964707 |  |  | 219060 | 0.9701099 | 0.9670213 | 0.003424968 | 0.9678516 | 0.007355972 | 0.9678503 | 0.006410558 |  |  | 366480 | 0.9716524 | 0.9150489 | 0.005545951 | 0.9763605 | 0.01067772 | 0.9763591 | 0.008091926 |  |  | 667260 | 0.9554649 | 0.8678712 | 0.01176961 | 0.9631408 | 0.01742261 | 0.9631418 | 0.009814525
|  |  | 106572 | 0.9995459 | 0.9994305 | 0.0004813642 | 0.9999501 | 0.07369218 | 0.9999457 | 0.1559632 |  |  | 324246 | 0.9918345 | 0.9866385 | 0.001176083 | 0.9947017 | 0.002850521 | 0.9946998 | 0.00596419 |  |  | 219360 | 0.9711889 | 0.9670213 | 0.003424968 | 0.9678992 | 0.007356536 | 0.9678979 | 0.006411017 |  |  | 366780 | 0.9682895 | 0.9150489 | 0.005545951 | 0.9763802 | 0.01067755 | 0.9763788 | 0.008090838 |  |  | 667560 | 0.9599408 | 0.8678712 | 0.01176961 | 0.9631697 | 0.01742224 | 0.9631707 | 0.009813385
|  |  | 106692 | 0.9995459 | 0.9994305 | 0.0004813642 | 0.9999501 | 0.07369218 | 0.9999457 | 0.1559632 |  |  | 324546 | 0.9918345 | 0.9866385 | 0.001176083 | 0.9947072 | 0.00285001 | 0.9947053 | 0.005963674 |  |  | 219660 | 0.9690308 | 0.9670213 | 0.003424968 | 0.9679467 | 0.007357097 | 0.9679454 | 0.006411472 |  |  | 367080 | 0.9699709 | 0.9150489 | 0.005545951 | 0.9763998 | 0.01067738 | 0.9763984 | 0.008089755 |  |  | 667860 | 0.9621788 | 0.8678712 | 0.01176961 | 0.9631986 | 0.01742187 | 0.9631996 | 0.009812247
|  |  | 106812 | 0.9995459 | 0.9994305 | 0.0004813642 | 0.9999501 | 0.07369218 | 0.9999457 | 0.1559632 |  |  | 324846 | 0.9918345 | 0.9866385 | 0.001176083 | 0.9947128 | 0.002849501 | 0.9947109 | 0.00596316 |  |  | 219960 | 0.9690308 | 0.9670213 | 0.003424968 | 0.9679941 | 0.007357653 | 0.9679928 | 0.006411923 |  |  | 367380 | 0.9699709 | 0.9150489 | 0.005545951 | 0.9764194 | 0.01067721 | 0.9764179 | 0.008088675 |  |  | 668160 | 0.9644167 | 0.8678712 | 0.01176961 | 0.9632275 | 0.01742151 | 0.9632285 | 0.00981111
|  |  | 106932 | 1.000442 | 0.9994305 | 0.0004813642 | 0.9999501 | 0.07369218 | 0.9999457 | 0.1559632 |  |  | 325146 | 0.9918345 | 0.9866385 | 0.001176083 | 0.9947183 | 0.002848993 | 0.9947164 | 0.005962647 |  |  | 220260 | 0.9722679 | 0.9670213 | 0.003424968 | 0.9680415 | 0.007358206 | 0.9680402 | 0.006412371 |  |  | 367680 | 0.9682895 | 0.9150489 | 0.005545951 | 0.9764389 | 0.01067704 | 0.9764374 | 0.008087599 |  |  | 668460 | 0.9599408 | 0.8678712 | 0.01176961 | 0.9632563 | 0.01742114 | 0.9632573 | 0.009809973
|  |  | 107052 | 1.001338 | 0.9994305 | 0.0004813642 | 0.9999501 | 0.07369218 | 0.9999457 | 0.1559632 |  |  | 325446 | 0.9918345 | 0.9866385 | 0.001176083 | 0.9947237 | 0.002848487 | 0.9947219 | 0.005962136 |  |  | 220560 | 0.9711889 | 0.9670213 | 0.003424968 | 0.9680888 | 0.007358754 | 0.9680875 | 0.006412815 |  |  | 367980 | 0.9682895 | 0.9150489 | 0.005545951 | 0.9764583 | 0.01067687 | 0.9764569 | 0.008086527 |  |  | 668760 | 0.9599408 | 0.8678712 | 0.01176961 | 0.9632851 | 0.01742078 | 0.9632861 | 0.009808838
|  |  | 107172 | 1.001338 | 0.9994305 | 0.0004813642 | 0.9999501 | 0.07369218 | 0.9999457 | 0.1559632 |  |  | 325746 | 0.990874 | 0.9866385 | 0.001176083 | 0.9947292 | 0.002847983 | 0.9947274 | 0.005961627 |  |  | 220860 | 0.9711889 | 0.9670213 | 0.003424968 | 0.968136 | 0.007359299 | 0.9681347 | 0.006413255 |  |  | 368280 | 0.9699709 | 0.9150489 | 0.005545951 | 0.9764777 | 0.01067671 | 0.9764763 | 0.008085459 |  |  | 669060 | 0.9554649 | 0.8678712 | 0.01176961 | 0.9633139 | 0.01742041 | 0.9633148 | 0.009807704
|  |  | 107292 | 1.000442 | 0.9994305 | 0.0004813642 | 0.9999501 | 0.07369218 | 0.9999457 | 0.1559632 |  |  | 326046 | 0.9927949 | 0.9866385 | 0.001176083 | 0.9947347 | 0.00284748 | 0.9947328 | 0.005961119 |  |  | 221160 | 0.9711889 | 0.9670213 | 0.003424968 | 0.9681831 | 0.00735984 | 0.9681818 | 0.006413692 |  |  | 368580 | 0.9649265 | 0.9150489 | 0.005545951 | 0.9764971 | 0.01067654 | 0.9764956 | 0.008084394 |  |  | 669360 | 0.9688926 | 0.8678712 | 0.01176961 | 0.9633426 | 0.01742005 | 0.9633436 | 0.009806572
|  |  | 107412 | 1.000442 | 0.9994305 | 0.0004813642 | 0.9999501 | 0.07369218 | 0.9999457 | 0.1559632 |  |  | 326346 | 0.9918345 | 0.9866385 | 0.001176083 | 0.9947401 | 0.002846978 | 0.9947383 | 0.005960613 |  |  | 221460 | 0.9722679 | 0.9670213 | 0.003424968 | 0.9682301 | 0.007360376 | 0.9682288 | 0.006414125 |  |  | 368880 | 0.9682895 | 0.9150489 | 0.005545951 | 0.9765164 | 0.01067638 | 0.9765149 | 0.008083333 |  |  | 669660 | 0.9621788 | 0.8678712 | 0.01176961 | 0.9633713 | 0.01741968 | 0.9633723 | 0.00980544
|  |  | 107532 | 1.000442 | 0.9994305 | 0.0004813642 | 0.9999501 | 0.07369218 | 0.9999457 | 0.1559632 |  |  | 326646 | 0.9937554 | 0.9866385 | 0.001176083 | 0.9947455 | 0.002846478 | 0.9947437 | 0.005960109 |  |  | 221760 | 0.9711889 | 0.9670213 | 0.003424968 | 0.9682771 | 0.007360909 | 0.9682758 | 0.006414555 |  |  | 369180 | 0.9716524 | 0.9150489 | 0.005545951 | 0.9765356 | 0.01067621 | 0.9765341 | 0.008082277 |  |  | 669960 | 0.9644167 | 0.8678712 | 0.01176961 | 0.9634 | 0.01741932 | 0.9634009 | 0.009804309
|  |  | 107652 | 1.000442 | 0.9994305 | 0.0004813642 | 0.9999501 | 0.07369218 | 0.9999457 | 0.1559632 |  |  | 326946 | 0.9918345 | 0.9866385 | 0.001176083 | 0.994751 | 0.002845979 | 0.9947492 | 0.005959606 |  |  | 222060 | 0.9701099 | 0.9670213 | 0.003424968 | 0.968324 | 0.007361439 | 0.9683227 | 0.006414981 |  |  | 369480 | 0.9716524 | 0.9150489 | 0.005545951 | 0.9765548 | 0.01067605 | 0.9765533 | 0.008081223 |  |  | 670260 | 0.9554649 | 0.8678712 | 0.01176961 | 0.9634286 | 0.01741896 | 0.9634296 | 0.00980318
|  |  | 107772 | 1.001338 | 0.9994305 | 0.0004813642 | 0.9999501 | 0.07369218 | 0.9999457 | 0.1559632 |  |  | 327246 | 0.9918345 | 0.9866385 | 0.001176083 | 0.9947564 | 0.002845482 | 0.9947546 | 0.005959104 |  |  | 222360 | 0.9711889 | 0.9670213 | 0.003424968 | 0.9683708 | 0.007361964 | 0.9683695 | 0.006415403 |  |  | 369780 | 0.9716524 | 0.9150489 | 0.005545951 | 0.9765739 | 0.01067589 | 0.9765724 | 0.008080174 |  |  | 670560 | 0.9577029 | 0.8678712 | 0.01176961 | 0.9634572 | 0.0174186 | 0.9634582 | 0.009802052
|  |  | 107892 | 0.9995459 | 0.9994305 | 0.0004813642 | 0.9999501 | 0.07369218 | 0.9999457 | 0.1559632 |  |  | 327546 | 0.9918345 | 0.9866385 | 0.001176083 | 0.9947618 | 0.002844986 | 0.99476 | 0.005958605 |  |  | 222660 | 0.9733469 | 0.9670213 | 0.003424968 | 0.9684176 | 0.007362485 | 0.9684163 | 0.006415822 |  |  | 370080 | 0.9716524 | 0.9150489 | 0.005545951 | 0.976593 | 0.01067573 | 0.9765915 | 0.008079128 |  |  | 670860 | 0.9644167 | 0.8678712 | 0.01176961 | 0.9634858 | 0.01741823 | 0.9634867 | 0.009800925
|  |  | 108012 | 0.9995459 | 0.9994305 | 0.0004813642 | 0.9999501 | 0.07369218 | 0.9999457 | 0.1559632 |  |  | 327846 | 0.9918345 | 0.9866385 | 0.001176083 | 0.9947671 | 0.002844491 | 0.9947654 | 0.005958107 |  |  | 222960 | 0.9722679 | 0.9670213 | 0.003424968 | 0.9684642 | 0.007363003 | 0.9684629 | 0.006416237 |  |  | 370380 | 0.9699709 | 0.9150489 | 0.005545951 | 0.9766121 | 0.01067557 | 0.9766105 | 0.008078086 |  |  | 671160 | 0.9577029 | 0.8678712 | 0.01176961 | 0.9635144 | 0.01741787 | 0.9635153 | 0.009799799
|  |  | 108132 | 1.001338 | 0.9994305 | 0.0004813642 | 0.9999501 | 0.07369218 | 0.9999457 | 0.1559632 |  |  | 328146 | 0.990874 | 0.9866385 | 0.001176083 | 0.9947725 | 0.002843999 | 0.9947707 | 0.00595761 |  |  | 223260 | 0.9722679 | 0.9670213 | 0.003424968 | 0.9685108 | 0.007363517 | 0.9685095 | 0.006416648 |  |  | 370680 | 0.9682895 | 0.9150489 | 0.005545951 | 0.976631 | 0.01067541 | 0.9766295 | 0.008077048 |  |  | 671460 | 0.9621788 | 0.8678712 | 0.01176961 | 0.9635429 | 0.01741751 | 0.9635438 | 0.009798674
|  |  | 108252 | 1.001338 | 0.9994305 | 0.0004813642 | 0.9999501 | 0.07369218 | 0.9999457 | 0.1559632 |  |  | 328446 | 0.9918345 | 0.9866385 | 0.001176083 | 0.9947778 | 0.002843507 | 0.9947761 | 0.005957115 |  |  | 223560 | 0.9711889 | 0.9670213 | 0.003424968 | 0.9685573 | 0.007364027 | 0.968556 | 0.006417057 |  |  | 370980 | 0.9682895 | 0.9150489 | 0.005545951 | 0.97665 | 0.01067525 | 0.9766484 | 0.008076013 |  |  | 671760 | 0.9599408 | 0.8678712 | 0.01176961 | 0.9635713 | 0.01741715 | 0.9635722 | 0.00979755
|  |  | 108372 | 1.001338 | 0.9994305 | 0.0004813642 | 0.9999501 | 0.07369218 | 0.9999457 | 0.1559632 |  |  | 328746 | 0.9918345 | 0.9866385 | 0.001176083 | 0.9947832 | 0.002843017 | 0.9947814 | 0.005956622 |  |  | 223860 | 0.9711889 | 0.9670213 | 0.003424968 | 0.9686038 | 0.007364533 | 0.9686025 | 0.006417461 |  |  | 371280 | 0.9682895 | 0.9150489 | 0.005545951 | 0.9766688 | 0.01067509 | 0.9766673 | 0.008074982 |  |  | 672060 | 0.9599408 | 0.8678712 | 0.01176961 | 0.9635998 | 0.01741679 | 0.9636007 | 0.009796427
|  |  | 108492 | 1.000442 | 0.9994305 | 0.0004813642 | 0.9999501 | 0.07369218 | 0.9999457 | 0.1559632 |  |  | 329046 | 0.9918345 | 0.9866385 | 0.001176083 | 0.9947885 | 0.002842529 | 0.9947867 | 0.00595613 |  |  | 224160 | 0.9701099 | 0.9670213 | 0.003424968 | 0.9686501 | 0.007365035 | 0.9686488 | 0.006417862 |  |  | 371580 | 0.9716524 | 0.9150489 | 0.005545951 | 0.9766877 | 0.01067494 | 0.9766861 | 0.008073955 |  |  | 672360 | 0.9666547 | 0.8678712 | 0.01176961 | 0.9636282 | 0.01741643 | 0.9636291 | 0.009795306
|  |  | 108612 | 1.001338 | 0.9994305 | 0.0004813642 | 0.9999501 | 0.07369218 | 0.9999457 | 0.1559632 |  |  | 329346 | 0.9927949 | 0.9866385 | 0.001176083 | 0.9947938 | 0.002842042 | 0.9947921 | 0.00595564 |  |  | 224460 | 0.9711889 | 0.9670213 | 0.003424968 | 0.9686964 | 0.007365534 | 0.9686951 | 0.00641826 |  |  | 371880 | 0.9716524 | 0.9150489 | 0.005545951 | 0.9767064 | 0.01067478 | 0.9767049 | 0.008072932 |  |  | 672660 | 0.9599408 | 0.8678712 | 0.01176961 | 0.9636566 | 0.01741607 | 0.9636574 | 0.009794185
|  |  | 108732 | 1.000442 | 0.9994305 | 0.0004813642 | 0.9999501 | 0.07369218 | 0.9999457 | 0.1559632 |  |  | 329646 | 0.9918345 | 0.9866385 | 0.001176083 | 0.9947991 | 0.002841556 | 0.9947974 | 0.005955152 |  |  | 224760 | 0.9722679 | 0.9670213 | 0.003424968 | 0.9687426 | 0.007366029 | 0.9687413 | 0.006418654 |  |  | 372180 | 0.9682895 | 0.9150489 | 0.005545951 | 0.9767252 | 0.01067463 | 0.9767236 | 0.008071912 |  |  | 672960 | 0.9644167 | 0.8678712 | 0.01176961 | 0.9636849 | 0.01741571 | 0.9636858 | 0.009793066
|  |  | 108852 | 1.000442 | 0.9994305 | 0.0004813642 | 0.9999501 | 0.07369218 | 0.9999457 | 0.1559632 |  |  | 329946 | 0.990874 | 0.9866385 | 0.001176083 | 0.9948043 | 0.002841072 | 0.9948026 | 0.005954665 |  |  | 225060 | 0.9711889 | 0.9670213 | 0.003424968 | 0.9687888 | 0.00736652 | 0.9687875 | 0.006419044 |  |  | 372480 | 0.9716524 | 0.9150489 | 0.005545951 | 0.9767438 | 0.01067447 | 0.9767423 | 0.008070896 |  |  | 673260 | 0.9621788 | 0.8678712 | 0.01176961 | 0.9637132 | 0.01741535 | 0.9637141 | 0.009791948
|  |  | 108972 | 1.001338 | 0.9994305 | 0.0004813642 | 0.9999501 | 0.07369218 | 0.9999457 | 0.1559632 |  |  | 330246 | 0.9918345 | 0.9866385 | 0.001176083 | 0.9948096 | 0.002840589 | 0.9948079 | 0.005954179 |  |  | 225360 | 0.9690308 | 0.9670213 | 0.003424968 | 0.9688349 | 0.007367008 | 0.9688335 | 0.006419431 |  |  | 372780 | 0.9716524 | 0.9150489 | 0.005545951 | 0.9767625 | 0.01067432 | 0.9767609 | 0.008069883 |  |  | 673560 | 0.9599408 | 0.8678712 | 0.01176961 | 0.9637415 | 0.01741499 | 0.9637424 | 0.009790831
|  |  | 109092 | 1.002234 | 0.9994305 | 0.0004813642 | 0.9999501 | 0.07369218 | 0.9999457 | 0.1559632 |  |  | 330546 | 0.9937554 | 0.9866385 | 0.001176083 | 0.9948148 | 0.002840108 | 0.9948132 | 0.005953696 |  |  | 225660 | 0.9722679 | 0.9670213 | 0.003424968 | 0.9688808 | 0.007367492 | 0.9688795 | 0.006419815 |  |  | 373080 | 0.9699709 | 0.9150489 | 0.005545951 | 0.976781 | 0.01067417 | 0.9767794 | 0.008068874 |  |  | 673860 | 0.9599408 | 0.8678712 | 0.01176961 | 0.9637698 | 0.01741463 | 0.9637706 | 0.009789715
|  |  | 109212 | 0.9995459 | 0.9994305 | 0.0004813642 | 0.9999501 | 0.07369218 | 0.9999457 | 0.1559632 |  |  | 330846 | 0.9918345 | 0.9866385 | 0.001176083 | 0.9948201 | 0.002839628 | 0.9948184 | 0.005953213 |  |  | 225960 | 0.9722679 | 0.9670213 | 0.003424968 | 0.9689268 | 0.007367972 | 0.9689255 | 0.006420195 |  |  | 373380 | 0.9699709 | 0.9150489 | 0.005545951 | 0.9767995 | 0.01067402 | 0.9767979 | 0.008067869 |  |  | 674160 | 0.9577029 | 0.8678712 | 0.01176961 | 0.963798 | 0.01741428 | 0.9637988 | 0.0097886
|  |  | 109332 | 1.000442 | 0.9994305 | 0.0004813642 | 0.9999501 | 0.07369218 | 0.9999457 | 0.1559632 |  |  | 331146 | 0.9927949 | 0.9866385 | 0.001176083 | 0.9948253 | 0.002839149 | 0.9948236 | 0.005952733 |  |  | 226260 | 0.9744259 | 0.9670213 | 0.003424968 | 0.9689726 | 0.007368448 | 0.9689713 | 0.006420572 |  |  | 373680 | 0.9699709 | 0.9150489 | 0.005545951 | 0.976818 | 0.01067387 | 0.9768164 | 0.008066867 |  |  | 674460 | 0.9577029 | 0.8678712 | 0.01176961 | 0.9638262 | 0.01741392 | 0.963827 | 0.009787487
|  |  | 109452 | 0.9995459 | 0.9994305 | 0.0004813642 | 0.9999501 | 0.07369218 | 0.9999457 | 0.1559632 |  |  | 331446 | 0.9927949 | 0.9866385 | 0.001176083 | 0.9948305 | 0.002838672 | 0.9948289 | 0.005952254 |  |  | 226560 | 0.9711889 | 0.9670213 | 0.003424968 | 0.9690184 | 0.007368921 | 0.9690171 | 0.006420945 |  |  | 373980 | 0.9716524 | 0.9150489 | 0.005545951 | 0.9768364 | 0.01067372 | 0.9768348 | 0.008065869 |  |  | 674760 | 0.9599408 | 0.8678712 | 0.01176961 | 0.9638543 | 0.01741356 | 0.9638551 | 0.009786374
|  |  | 109572 | 1.000442 | 0.9994305 | 0.0004813642 | 0.9999501 | 0.07369218 | 0.9999457 | 0.1559632 |  |  | 331746 | 0.9927949 | 0.9866385 | 0.001176083 | 0.9948357 | 0.002838197 | 0.9948341 | 0.005951776 |  |  | 226860 | 0.9733469 | 0.9670213 | 0.003424968 | 0.9690641 | 0.00736939 | 0.9690628 | 0.006421315 |  |  | 374280 | 0.9716524 | 0.9150489 | 0.005545951 | 0.9768548 | 0.01067357 | 0.9768532 | 0.008064875 |  |  | 675060 | 0.9599408 | 0.8678712 | 0.01176961 | 0.9638824 | 0.01741321 | 0.9638832 | 0.009785263
|  |  | 109692 | 1.000442 | 0.9994305 | 0.0004813642 | 0.9999501 | 0.07369218 | 0.9999457 | 0.1559632 |  |  | 332046 | 0.9927949 | 0.9866385 | 0.001176083 | 0.9948408 | 0.002837723 | 0.9948392 | 0.0059513 |  |  | 227160 | 0.9711889 | 0.9670213 | 0.003424968 | 0.9691097 | 0.007369856 | 0.9691084 | 0.006421681 |  |  | 374580 | 0.9716524 | 0.9150489 | 0.005545951 | 0.9768731 | 0.01067342 | 0.9768715 | 0.008063884 |  |  | 675360 | 0.9599408 | 0.8678712 | 0.01176961 | 0.9639105 | 0.01741285 | 0.9639113 | 0.009784153
|  |  | 109812 | 1.001338 | 0.9994305 | 0.0004813642 | 0.9999501 | 0.07369218 | 0.9999457 | 0.1559632 |  |  | 332346 | 0.9937554 | 0.9866385 | 0.001176083 | 0.994846 | 0.00283725 | 0.9948444 | 0.005950826 |  |  | 227460 | 0.9722679 | 0.9670213 | 0.003424968 | 0.9691552 | 0.007370318 | 0.9691539 | 0.006422044 |  |  | 374880 | 0.9699709 | 0.9150489 | 0.005545951 | 0.9768914 | 0.01067327 | 0.9768897 | 0.008062897 |  |  | 675660 | 0.9577029 | 0.8678712 | 0.01176961 | 0.9639386 | 0.01741249 | 0.9639394 | 0.009783044
|  |  | 109932 | 1.000442 | 0.9994305 | 0.0004813642 | 0.9999501 | 0.07369218 | 0.9999457 | 0.1559632 |  |  | 332646 | 0.9918345 | 0.9866385 | 0.001176083 | 0.9948512 | 0.002836779 | 0.9948496 | 0.005950353 |  |  | 227760 | 0.9733469 | 0.9670213 | 0.003424968 | 0.9692007 | 0.007370776 | 0.9691994 | 0.006422404 |  |  | 375180 | 0.9716524 | 0.9150489 | 0.005545951 | 0.9769096 | 0.01067313 | 0.976908 | 0.008061913 |  |  | 675960 | 0.9599408 | 0.8678712 | 0.01176961 | 0.9639666 | 0.01741214 | 0.9639674 | 0.009781936
|  |  | 110052 | 1.000442 | 0.9994305 | 0.0004813642 | 0.9999501 | 0.07369218 | 0.9999457 | 0.1559632 |  |  | 332946 | 0.9927949 | 0.9866385 | 0.001176083 | 0.9948563 | 0.002836309 | 0.9948547 | 0.005949882 |  |  | 228060 | 0.9722679 | 0.9670213 | 0.003424968 | 0.9692461 | 0.007371231 | 0.9692448 | 0.006422761 |  |  | 375480 | 0.9699709 | 0.9150489 | 0.005545951 | 0.9769278 | 0.01067298 | 0.9769261 | 0.008060933 |  |  | 676260 | 0.9621788 | 0.8678712 | 0.01176961 | 0.9639946 | 0.01741179 | 0.9639954 | 0.009780829
|  |  | 110172 | 1.000442 | 0.9994305 | 0.0004813642 | 0.9999501 | 0.07369218 | 0.9999457 | 0.1559632 |  |  | 333246 | 0.9927949 | 0.9866385 | 0.001176083 | 0.9948614 | 0.00283584 | 0.9948599 | 0.005949412 |  |  | 228360 | 0.9722679 | 0.9670213 | 0.003424968 | 0.9692914 | 0.007371682 | 0.9692901 | 0.006423114 |  |  | 375780 | 0.9699709 | 0.9150489 | 0.005545951 | 0.9769459 | 0.01067284 | 0.9769442 | 0.008059956 |  |  | 676560 | 0.9599408 | 0.8678712 | 0.01176961 | 0.9640226 | 0.01741143 | 0.9640233 | 0.009779723
|  |  | 110292 | 1.000442 | 0.9994305 | 0.0004813642 | 0.9999501 | 0.07369218 | 0.9999457 | 0.1559632 |  |  | 333546 | 0.9937554 | 0.9866385 | 0.001176083 | 0.9948665 | 0.002835373 | 0.994865 | 0.005948944 |  |  | 228660 | 0.9722679 | 0.9670213 | 0.003424968 | 0.9693367 | 0.007372129 | 0.9693354 | 0.006423463 |  |  | 376080 | 0.9716524 | 0.9150489 | 0.005545951 | 0.976964 | 0.0106727 | 0.9769623 | 0.008058983 |  |  | 676860 | 0.9621788 | 0.8678712 | 0.01176961 | 0.9640505 | 0.01741108 | 0.9640512 | 0.009778619
|  |  | 110412 | 1.000442 | 0.9994305 | 0.0004813642 | 0.9999501 | 0.07369218 | 0.9999457 | 0.1559632 |  |  | 333846 | 0.9927949 | 0.9866385 | 0.001176083 | 0.9948716 | 0.002834907 | 0.9948701 | 0.005948477 |  |  | 228960 | 0.9733469 | 0.9670213 | 0.003424968 | 0.9693819 | 0.007372573 | 0.9693806 | 0.00642381 |  |  | 376380 | 0.9733339 | 0.9150489 | 0.005545951 | 0.976982 | 0.01067255 | 0.9769803 | 0.008058014 |  |  | 677160 | 0.9577029 | 0.8678712 | 0.01176961 | 0.9640784 | 0.01741072 | 0.9640791 | 0.009777515
|  |  | 110532 | 1.000442 | 0.9994305 | 0.0004813642 | 0.9999501 | 0.07369218 | 0.9999457 | 0.1559632 |  |  | 334146 | 0.9937554 | 0.9866385 | 0.001176083 | 0.9948767 | 0.002834443 | 0.9948752 | 0.005948012 |  |  | 229260 | 0.9701099 | 0.9670213 | 0.003424968 | 0.969427 | 0.007373013 | 0.9694257 | 0.006424153 |  |  | 376680 | 0.9733339 | 0.9150489 | 0.005545951 | 0.977 | 0.01067241 | 0.9769983 | 0.008057048 |  |  | 677460 | 0.9644167 | 0.8678712 | 0.01176961 | 0.9641062 | 0.01741037 | 0.964107 | 0.009776413
|  |  | 110652 | 1.000442 | 0.9994305 | 0.0004813642 | 0.9999501 | 0.07369218 | 0.9999457 | 0.1559632 |  |  | 334446 | 0.9927949 | 0.9866385 | 0.001176083 | 0.9948818 | 0.00283398 | 0.9948802 | 0.005947549 |  |  | 229560 | 0.9711889 | 0.9670213 | 0.003424968 | 0.969472 | 0.00737345 | 0.9694707 | 0.006424493 |  |  | 376980 | 0.9699709 | 0.9150489 | 0.005545951 | 0.9770179 | 0.01067227 | 0.9770162 | 0.008056085 |  |  | 677760 | 0.9621788 | 0.8678712 | 0.01176961 | 0.9641341 | 0.01741002 | 0.9641348 | 0.009775312
|  |  | 110772 | 0.9995459 | 0.9994305 | 0.0004813642 | 0.9999501 | 0.07369218 | 0.9999457 | 0.1559632 |  |  | 334746 | 0.9937554 | 0.9866385 | 0.001176083 | 0.9948868 | 0.002833519 | 0.9948853 | 0.005947087 |  |  | 229860 | 0.9722679 | 0.9670213 | 0.003424968 | 0.969517 | 0.007373884 | 0.9695157 | 0.006424829 |  |  | 377280 | 0.9716524 | 0.9150489 | 0.005545951 | 0.9770358 | 0.01067213 | 0.977034 | 0.008055126 |  |  | 678060 | 0.9554649 | 0.8678712 | 0.01176961 | 0.9641619 | 0.01740967 | 0.9641626 | 0.009774212
|  |  | 110892 | 1.001338 | 0.9994305 | 0.0004813642 | 0.9999501 | 0.07369218 | 0.9999457 | 0.1559632 |  |  | 335046 | 0.9927949 | 0.9866385 | 0.001176083 | 0.9948918 | 0.002833059 | 0.9948904 | 0.005946626 |  |  | 230160 | 0.9722679 | 0.9670213 | 0.003424968 | 0.9695619 | 0.007374314 | 0.9695605 | 0.006425163 |  |  | 377580 | 0.9699709 | 0.9150489 | 0.005545951 | 0.9770536 | 0.01067199 | 0.9770519 | 0.008054171 |  |  | 678360 | 0.9599408 | 0.8678712 | 0.01176961 | 0.9641896 | 0.01740931 | 0.9641903 | 0.009773113
|  |  | 111192 | 1.001338 | 0.9994305 | 0.0004813642 | 0.9999501 | 0.07369218 | 0.9999457 | 0.1559632 |  |  | 335346 | 0.9927949 | 0.9866385 | 0.001176083 | 0.9948969 | 0.0028326 | 0.9948954 | 0.005946167 |  |  | 230460 | 0.9690308 | 0.9670213 | 0.003424968 | 0.9696067 | 0.00737474 | 0.9696054 | 0.006425493 |  |  | 377880 | 0.9733339 | 0.9150489 | 0.005545951 | 0.9770714 | 0.01067186 | 0.9770696 | 0.008053219 |  |  | 678660 | 0.9554649 | 0.8678712 | 0.01176961 | 0.9642174 | 0.01740896 | 0.9642181 | 0.009772015
|  |  | 111492 | 1.000442 | 0.9994305 | 0.0004813642 | 0.9999501 | 0.07369218 | 0.9999457 | 0.1559632 |  |  | 335646 | 0.9927949 | 0.9866385 | 0.001176083 | 0.9949019 | 0.002832143 | 0.9949004 | 0.00594571 |  |  | 230760 | 0.9733469 | 0.9670213 | 0.003424968 | 0.9696514 | 0.007375163 | 0.9696501 | 0.006425819 |  |  | 378180 | 0.9699709 | 0.9150489 | 0.005545951 | 0.9770891 | 0.01067172 | 0.9770873 | 0.00805227 |  |  | 678960 | 0.953227 | 0.8678712 | 0.01176961 | 0.9642451 | 0.01740861 | 0.9642458 | 0.009770918
|  |  | 111792 | 1.000442 | 0.9994305 | 0.0004813642 | 0.9999501 | 0.07369218 | 0.9999457 | 0.1559632 |  |  | 335946 | 0.9927949 | 0.9866385 | 0.001176083 | 0.9949069 | 0.002831687 | 0.9949054 | 0.005945254 |  |  | 231060 | 0.9722679 | 0.9670213 | 0.003424968 | 0.9696961 | 0.007375582 | 0.9696948 | 0.006426143 |  |  | 378480 | 0.9733339 | 0.9150489 | 0.005545951 | 0.9771068 | 0.01067158 | 0.977105 | 0.008051325 |  |  | 679260 | 0.9621788 | 0.8678712 | 0.01176961 | 0.9642728 | 0.01740826 | 0.9642734 | 0.009769823
|  |  | 112092 | 1.000442 | 0.9994305 | 0.0004813642 | 0.9999501 | 0.07369218 | 0.9999457 | 0.1559632 |  |  | 336246 | 0.9927949 | 0.9866385 | 0.001176083 | 0.9949119 | 0.002831233 | 0.9949104 | 0.005944799 |  |  | 231360 | 0.9722679 | 0.9670213 | 0.003424968 | 0.9697407 | 0.007375998 | 0.9697394 | 0.006426463 |  |  | 378780 | 0.9733339 | 0.9150489 | 0.005545951 | 0.9771244 | 0.01067145 | 0.9771226 | 0.008050384 |  |  | 679560 | 0.9621788 | 0.8678712 | 0.01176961 | 0.9643004 | 0.01740791 | 0.9643011 | 0.009768728
|  |  | 112392 | 1.000442 | 0.9994305 | 0.0004813642 | 0.9999501 | 0.07369218 | 0.9999457 | 0.1559632 |  |  | 336546 | 0.9937554 | 0.9866385 | 0.001176083 | 0.9949168 | 0.00283078 | 0.9949154 | 0.005944347 |  |  | 231660 | 0.9711889 | 0.9670213 | 0.003424968 | 0.9697852 | 0.007376411 | 0.9697839 | 0.00642678 |  |  | 379080 | 0.9716524 | 0.9150489 | 0.005545951 | 0.977142 | 0.01067131 | 0.9771402 | 0.008049445 |  |  | 679860 | 0.9577029 | 0.8678712 | 0.01176961 | 0.964328 | 0.01740756 | 0.9643287 | 0.009767635
|  |  | 112692 | 1.000442 | 0.9994305 | 0.0004813642 | 0.9999501 | 0.07369218 | 0.9999457 | 0.1559632 |  |  | 336846 | 0.9937554 | 0.9866385 | 0.001176083 | 0.9949218 | 0.002830328 | 0.9949204 | 0.005943895 |  |  | 231960 | 0.9711889 | 0.9670213 | 0.003424968 | 0.9698297 | 0.00737682 | 0.9698284 | 0.006427094 |  |  | 379380 | 0.9716524 | 0.9150489 | 0.005545951 | 0.9771595 | 0.01067118 | 0.9771577 | 0.008048511 |  |  | 680160 | 0.9599408 | 0.8678712 | 0.01176961 | 0.9643556 | 0.01740721 | 0.9643562 | 0.009766543
|  |  | 112992 | 1.000442 | 0.9994305 | 0.0004813642 | 0.9999501 | 0.07369218 | 0.9999457 | 0.1559632 |  |  | 337146 | 0.9937554 | 0.9866385 | 0.001176083 | 0.9949267 | 0.002829878 | 0.9949254 | 0.005943445 |  |  | 232260 | 0.9668728 | 0.9670213 | 0.003424968 | 0.9698741 | 0.007377225 | 0.9698727 | 0.006427405 |  |  | 379680 | 0.9716524 | 0.9150489 | 0.005545951 | 0.977177 | 0.01067105 | 0.9771752 | 0.008047579 |  |  | 680460 | 0.9599408 | 0.8678712 | 0.01176961 | 0.9643831 | 0.01740687 | 0.9643838 | 0.009765452
|  |  | 113292 | 1.000442 | 0.9994305 | 0.0004813642 | 0.9999501 | 0.07369218 | 0.9999457 | 0.1559632 |  |  | 337446 | 0.9927949 | 0.9866385 | 0.001176083 | 0.9949317 | 0.002829429 | 0.9949303 | 0.005942997 |  |  | 232560 | 0.9733469 | 0.9670213 | 0.003424968 | 0.9699184 | 0.007377628 | 0.969917 | 0.006427712 |  |  | 379980 | 0.9699709 | 0.9150489 | 0.005545951 | 0.9771944 | 0.01067091 | 0.9771926 | 0.008046651 |  |  | 680760 | 0.9599408 | 0.8678712 | 0.01176961 | 0.9644106 | 0.01740652 | 0.9644113 | 0.009764362
|  |  | 113592 | 0.9995459 | 0.9994305 | 0.0004813642 | 0.9999501 | 0.07369218 | 0.9999457 | 0.1559632 |  |  | 337746 | 0.9937554 | 0.9866385 | 0.001176083 | 0.9949366 | 0.002828981 | 0.9949352 | 0.00594255 |  |  | 232860 | 0.9722679 | 0.9670213 | 0.003424968 | 0.9699626 | 0.007378026 | 0.9699613 | 0.006428017 |  |  | 380280 | 0.9733339 | 0.9150489 | 0.005545951 | 0.9772118 | 0.01067078 | 0.97721 | 0.008045727 |  |  | 681060 | 0.9644167 | 0.8678712 | 0.01176961 | 0.9644381 | 0.01740617 | 0.9644388 | 0.009763273
|  |  | 113892 | 1.000442 | 0.9994305 | 0.0004813642 | 0.9999501 | 0.07369218 | 0.9999457 | 0.1559632 |  |  | 338046 | 0.9927949 | 0.9866385 | 0.001176083 | 0.9949415 | 0.002828535 | 0.9949401 | 0.005942105 |  |  | 233160 | 0.9722679 | 0.9670213 | 0.003424968 | 0.9700068 | 0.007378422 | 0.9700055 | 0.006428318 |  |  | 380580 | 0.9750154 | 0.9150489 | 0.005545951 | 0.9772292 | 0.01067065 | 0.9772274 | 0.008044805 |  |  | 681360 | 0.9621788 | 0.8678712 | 0.01176961 | 0.9644656 | 0.01740582 | 0.9644662 | 0.009762185
|  |  | 114192 | 0.9995459 | 0.9994305 | 0.0004813642 | 0.9999501 | 0.07369218 | 0.9999457 | 0.1559632 |  |  | 338346 | 0.9947158 | 0.9866385 | 0.001176083 | 0.9949464 | 0.00282809 | 0.9949451 | 0.005941661 |  |  | 233460 | 0.9755049 | 0.9670213 | 0.003424968 | 0.9700509 | 0.007378814 | 0.9700495 | 0.006428616 |  |  | 380880 | 0.9766969 | 0.9150489 | 0.005545951 | 0.9772465 | 0.01067052 | 0.9772446 | 0.008043888 |  |  | 681660 | 0.9599408 | 0.8678712 | 0.01176961 | 0.964493 | 0.01740548 | 0.9644936 | 0.009761099
|  |  | 114492 | 1.000442 | 0.9994305 | 0.0004813642 | 0.9999501 | 0.07369218 | 0.9999457 | 0.1559632 |  |  | 338646 | 0.9937554 | 0.9866385 | 0.001176083 | 0.9949513 | 0.002827647 | 0.9949499 | 0.005941219 |  |  | 233760 | 0.9722679 | 0.9670213 | 0.003424968 | 0.9700949 | 0.007379203 | 0.9700936 | 0.006428911 |  |  | 381180 | 0.9733339 | 0.9150489 | 0.005545951 | 0.9772637 | 0.01067039 | 0.9772619 | 0.008042973 |  |  | 681960 | 0.9621788 | 0.8678712 | 0.01176961 | 0.9645204 | 0.01740513 | 0.964521 | 0.009760013
|  |  | 114792 | 0.9995459 | 0.9994305 | 0.0004813642 | 0.9999501 | 0.07369218 | 0.9999457 | 0.1559632 |  |  | 338946 | 0.9947158 | 0.9866385 | 0.001176083 | 0.9949562 | 0.002827205 | 0.9949548 | 0.005940778 |  |  | 234060 | 0.9711889 | 0.9670213 | 0.003424968 | 0.9701388 | 0.007379588 | 0.9701375 | 0.006429203 |  |  | 381480 | 0.9733339 | 0.9150489 | 0.005545951 | 0.9772809 | 0.01067027 | 0.9772791 | 0.008042062 |  |  | 682260 | 0.9554649 | 0.8678712 | 0.01176961 | 0.9645478 | 0.01740478 | 0.9645483 | 0.009758929
|  |  | 115092 | 1.000442 | 0.9994305 | 0.0004813642 | 0.9999501 | 0.07369218 | 0.9999457 | 0.1559632 |  |  | 339246 | 0.9927949 | 0.9866385 | 0.001176083 | 0.994961 | 0.002826764 | 0.9949597 | 0.005940339 |  |  | 234360 | 0.9722679 | 0.9670213 | 0.003424968 | 0.9701827 | 0.00737997 | 0.9701814 | 0.006429492 |  |  | 381780 | 0.9733339 | 0.9150489 | 0.005545951 | 0.9772981 | 0.01067014 | 0.9772962 | 0.008041155 |  |  | 682560 | 0.9599408 | 0.8678712 | 0.01176961 | 0.9645751 | 0.01740444 | 0.9645757 | 0.009757846
|  |  | 115392 | 1.000442 | 0.9994305 | 0.0004813642 | 0.9999501 | 0.07369218 | 0.9999457 | 0.1559632 |  |  | 339546 | 0.9937554 | 0.9866385 | 0.001176083 | 0.9949659 | 0.002826325 | 0.9949645 | 0.005939901 |  |  | 234660 | 0.9711889 | 0.9670213 | 0.003424968 | 0.9702265 | 0.007380349 | 0.9702252 | 0.006429777 |  |  | 382080 | 0.9699709 | 0.9150489 | 0.005545951 | 0.9773152 | 0.01067001 | 0.9773133 | 0.00804025 |  |  | 682860 | 0.9621788 | 0.8678712 | 0.01176961 | 0.9646024 | 0.01740409 | 0.964603 | 0.009756764
|  |  | 115692 | 1.000442 | 0.9994305 | 0.0004813642 | 0.9999501 | 0.07369218 | 0.9999457 | 0.1559632 |  |  | 339846 | 0.9927949 | 0.9866385 | 0.001176083 | 0.9949707 | 0.002825887 | 0.9949694 | 0.005939465 |  |  | 234960 | 0.9711889 | 0.9670213 | 0.003424968 | 0.9702703 | 0.007380724 | 0.970269 | 0.00643006 |  |  | 382380 | 0.9716524 | 0.9150489 | 0.005545951 | 0.9773322 | 0.01066989 | 0.9773304 | 0.008039349 |  |  | 683160 | 0.9644167 | 0.8678712 | 0.01176961 | 0.9646296 | 0.01740375 | 0.9646302 | 0.009755683
|  |  | 115992 | 0.9995459 | 0.9994305 | 0.0004813642 | 0.9999501 | 0.07369218 | 0.9999457 | 0.1559632 |  |  | 340146 | 0.9918345 | 0.9866385 | 0.001176083 | 0.9949755 | 0.00282545 | 0.9949742 | 0.00593903 |  |  | 235260 | 0.9722679 | 0.9670213 | 0.003424968 | 0.9703139 | 0.007381096 | 0.9703126 | 0.00643034 |  |  | 382680 | 0.9733339 | 0.9150489 | 0.005545951 | 0.9773492 | 0.01066976 | 0.9773474 | 0.008038451 |  |  | 683460 | 0.9599408 | 0.8678712 | 0.01176961 | 0.9646569 | 0.0174034 | 0.9646574 | 0.009754603
|  |  | 116292 | 1.000442 | 0.9994305 | 0.0004813642 | 0.9999501 | 0.07369218 | 0.9999457 | 0.1559632 |  |  | 340446 | 0.9927949 | 0.9866385 | 0.001176083 | 0.9949803 | 0.002825015 | 0.994979 | 0.005938596 |  |  | 235560 | 0.9733469 | 0.9670213 | 0.003424968 | 0.9703575 | 0.007381465 | 0.9703562 | 0.006430616 |  |  | 382980 | 0.9750154 | 0.9150489 | 0.005545951 | 0.9773662 | 0.01066964 | 0.9773643 | 0.008037557 |  |  | 683760 | 0.9577029 | 0.8678712 | 0.01176961 | 0.9646841 | 0.01740306 | 0.9646846 | 0.009753524
|  |  | 116592 | 1.000442 | 0.9994305 | 0.0004813642 | 0.9999501 | 0.07369218 | 0.9999457 | 0.1559632 |  |  | 340746 | 0.9937554 | 0.9866385 | 0.001176083 | 0.9949851 | 0.002824581 | 0.9949838 | 0.005938164 |  |  | 235860 | 0.9733469 | 0.9670213 | 0.003424968 | 0.9704011 | 0.007381831 | 0.9703998 | 0.006430889 |  |  | 383280 | 0.9733339 | 0.9150489 | 0.005545951 | 0.9773831 | 0.01066951 | 0.9773812 | 0.008036666 |  |  | 684060 | 0.9621788 | 0.8678712 | 0.01176961 | 0.9647112 | 0.01740272 | 0.9647118 | 0.009752447
|  |  | 116892 | 1.000442 | 0.9994305 | 0.0004813642 | 0.9999501 | 0.07369218 | 0.9999457 | 0.1559632 |  |  | 341046 | 0.9927949 | 0.9866385 | 0.001176083 | 0.9949899 | 0.002824148 | 0.9949886 | 0.005937734 |  |  | 236160 | 0.9722679 | 0.9670213 | 0.003424968 | 0.9704445 | 0.007382193 | 0.9704432 | 0.00643116 |  |  | 383580 | 0.9733339 | 0.9150489 | 0.005545951 | 0.9774 | 0.01066939 | 0.9773981 | 0.008035778 |  |  | 684360 | 0.9621788 | 0.8678712 | 0.01176961 | 0.9647384 | 0.01740237 | 0.9647389 | 0.009751371
|  |  | 117192 | 0.9995459 | 0.9994305 | 0.0004813642 | 0.9999501 | 0.07369218 | 0.9999457 | 0.1559632 |  |  | 341346 | 0.9937554 | 0.9866385 | 0.001176083 | 0.9949946 | 0.002823717 | 0.9949934 | 0.005937305 |  |  | 236460 | 0.9733469 | 0.9670213 | 0.003424968 | 0.9704879 | 0.007382552 | 0.9704866 | 0.006431427 |  |  | 383880 | 0.9716524 | 0.9150489 | 0.005545951 | 0.9774168 | 0.01066927 | 0.9774149 | 0.008034894 |  |  | 684660 | 0.9599408 | 0.8678712 | 0.01176961 | 0.9647655 | 0.01740203 | 0.964766 | 0.009750295
|  |  | 117492 | 1.000442 | 0.9994305 | 0.0004813642 | 0.9999501 | 0.07369218 | 0.9999457 | 0.1559632 |  |  | 341646 | 0.9937554 | 0.9866385 | 0.001176083 | 0.9949994 | 0.002823287 | 0.9949982 | 0.005936878 |  |  | 236760 | 0.9755049 | 0.9670213 | 0.003424968 | 0.9705312 | 0.007382908 | 0.9705299 | 0.006431692 |  |  | 384180 | 0.9733339 | 0.9150489 | 0.005545951 | 0.9774336 | 0.01066915 | 0.9774317 | 0.008034012 |  |  | 684960 | 0.9599408 | 0.8678712 | 0.01176961 | 0.9647926 | 0.01740169 | 0.9647931 | 0.009749221
|  |  | 117792 | 1.001338 | 0.9994305 | 0.0004813642 | 0.9999501 | 0.07369218 | 0.9999457 | 0.1559632 |  |  | 341946 | 0.9937554 | 0.9866385 | 0.001176083 | 0.9950041 | 0.002822859 | 0.9950029 | 0.005936452 |  |  | 237060 | 0.9733469 | 0.9670213 | 0.003424968 | 0.9705745 | 0.007383261 | 0.9705732 | 0.006431953 |  |  | 384480 | 0.9733339 | 0.9150489 | 0.005545951 | 0.9774504 | 0.01066903 | 0.9774484 | 0.008033134 |  |  | 685260 | 0.9621788 | 0.8678712 | 0.01176961 | 0.9648196 | 0.01740135 | 0.9648201 | 0.009748148
|  |  | 118092 | 0.9995459 | 0.9994305 | 0.0004813642 | 0.9999501 | 0.07369218 | 0.9999457 | 0.1559632 |  |  | 342246 | 0.9937554 | 0.9866385 | 0.001176083 | 0.9950089 | 0.002822432 | 0.9950077 | 0.005936027 |  |  | 237360 | 0.9755049 | 0.9670213 | 0.003424968 | 0.9706177 | 0.00738361 | 0.9706163 | 0.006432211 |  |  | 384780 | 0.9716524 | 0.9150489 | 0.005545951 | 0.9774671 | 0.01066891 | 0.9774651 | 0.00803226 |  |  | 685560 | 0.9554649 | 0.8678712 | 0.01176961 | 0.9648466 | 0.01740101 | 0.9648471 | 0.009747076
|  |  | 118392 | 1.001338 | 0.9994305 | 0.0004813642 | 0.9999501 | 0.07369218 | 0.9999457 | 0.1559632 |  |  | 342546 | 0.9937554 | 0.9866385 | 0.001176083 | 0.9950136 | 0.002822006 | 0.9950124 | 0.005935604 |  |  | 237660 | 0.9733469 | 0.9670213 | 0.003424968 | 0.9706608 | 0.007383957 | 0.9706595 | 0.006432467 |  |  | 385080 | 0.9750154 | 0.9150489 | 0.005545951 | 0.9774837 | 0.01066879 | 0.9774818 | 0.008031388 |  |  | 685860 | 0.9621788 | 0.8678712 | 0.01176961 | 0.9648736 | 0.01740066 | 0.9648741 | 0.009746005
|  |  | 118692 | 0.9995459 | 0.9994305 | 0.0004813642 | 0.9999501 | 0.07369218 | 0.9999457 | 0.1559632 |  |  | 342846 | 0.9937554 | 0.9866385 | 0.001176083 | 0.9950183 | 0.002821581 | 0.9950171 | 0.005935182 |  |  | 237960 | 0.9733469 | 0.9670213 | 0.003424968 | 0.9707038 | 0.0073843 | 0.9707025 | 0.006432719 |  |  | 385380 | 0.9733339 | 0.9150489 | 0.005545951 | 0.9775003 | 0.01066867 | 0.9774984 | 0.00803052 |  |  | 686160 | 0.953227 | 0.8678712 | 0.01176961 | 0.9649006 | 0.01740032 | 0.9649011 | 0.009744936
|  |  | 118992 | 1.001338 | 0.9994305 | 0.0004813642 | 0.9999501 | 0.07369218 | 0.9999457 | 0.1559632 |  |  | 343146 | 0.9947158 | 0.9866385 | 0.001176083 | 0.995023 | 0.002821158 | 0.9950218 | 0.005934762 |  |  | 238260 | 0.9733469 | 0.9670213 | 0.003424968 | 0.9707468 | 0.00738464 | 0.9707455 | 0.006432969 |  |  | 385680 | 0.9699709 | 0.9150489 | 0.005545951 | 0.9775169 | 0.01066856 | 0.9775149 | 0.008029655 |  |  | 686460 | 0.9644167 | 0.8678712 | 0.01176961 | 0.9649275 | 0.01739998 | 0.964928 | 0.009743867
|  |  | 119292 | 1.000442 | 0.9994305 | 0.0004813642 | 0.9999501 | 0.07369218 | 0.9999457 | 0.1559632 |  |  | 343446 | 0.9918345 | 0.9866385 | 0.001176083 | 0.9950276 | 0.002820736 | 0.9950265 | 0.005934343 |  |  | 238560 | 0.9744259 | 0.9670213 | 0.003424968 | 0.9707897 | 0.007384976 | 0.9707884 | 0.006433215 |  |  | 385980 | 0.9766969 | 0.9150489 | 0.005545951 | 0.9775334 | 0.01066844 | 0.9775314 | 0.008028793 |  |  | 686760 | 0.9599408 | 0.8678712 | 0.01176961 | 0.9649544 | 0.01739964 | 0.9649549 | 0.0097428
|  |  | 119592 | 0.9995459 | 0.9994305 | 0.0004813642 | 0.9999501 | 0.07369218 | 0.9999457 | 0.1559632 |  |  | 343746 | 0.9937554 | 0.9866385 | 0.001176083 | 0.9950323 | 0.002820316 | 0.9950312 | 0.005933926 |  |  | 238860 | 0.9733469 | 0.9670213 | 0.003424968 | 0.9708325 | 0.00738531 | 0.9708312 | 0.006433459 |  |  | 386280 | 0.9750154 | 0.9150489 | 0.005545951 | 0.9775498 | 0.01066832 | 0.9775479 | 0.008027935 |  |  | 687060 | 0.9599408 | 0.8678712 | 0.01176961 | 0.9649812 | 0.01739931 | 0.9649817 | 0.009741733
|  |  | 119892 | 1.001338 | 0.9994305 | 0.0004813642 | 0.9999501 | 0.07369218 | 0.9999457 | 0.1559632 |  |  | 344046 | 0.9918345 | 0.9866385 | 0.001176083 | 0.995037 | 0.002819897 | 0.9950358 | 0.00593351 |  |  | 239160 | 0.9733469 | 0.9670213 | 0.003424968 | 0.9708753 | 0.00738564 | 0.970874 | 0.0064337 |  |  | 386580 | 0.9750154 | 0.9150489 | 0.005545951 | 0.9775663 | 0.01066821 | 0.9775643 | 0.008027079 |  |  | 687360 | 0.9599408 | 0.8678712 | 0.01176961 | 0.9650081 | 0.01739897 | 0.9650085 | 0.009740668
|  |  | 120192 | 1.000442 | 0.9994305 | 0.0004813642 | 0.9999501 | 0.07369218 | 0.9999457 | 0.1559632 |  |  | 344346 | 0.9927949 | 0.9866385 | 0.001176083 | 0.9950416 | 0.002819479 | 0.9950405 | 0.005933095 |  |  | 239460 | 0.9722679 | 0.9670213 | 0.003424968 | 0.970918 | 0.007385968 | 0.9709166 | 0.006433938 |  |  | 386880 | 0.9750154 | 0.9150489 | 0.005545951 | 0.9775826 | 0.01066809 | 0.9775806 | 0.008026227 |  |  | 687660 | 0.9621788 | 0.8678712 | 0.01176961 | 0.9650349 | 0.01739863 | 0.9650353 | 0.009739604
|  |  | 120492 | 1.002234 | 0.9994305 | 0.0004813642 | 0.9999501 | 0.07369218 | 0.9999457 | 0.1559632 |  |  | 344646 | 0.9927949 | 0.9866385 | 0.001176083 | 0.9950462 | 0.002819062 | 0.9950451 | 0.005932682 |  |  | 239760 | 0.9722679 | 0.9670213 | 0.003424968 | 0.9709606 | 0.007386292 | 0.9709593 | 0.006434173 |  |  | 387180 | 0.9733339 | 0.9150489 | 0.005545951 | 0.977599 | 0.01066798 | 0.977597 | 0.008025378 |  |  | 687960 | 0.9577029 | 0.8678712 | 0.01176961 | 0.9650617 | 0.01739829 | 0.9650621 | 0.009738541
|  |  | 120792 | 0.9995459 | 0.9994305 | 0.0004813642 | 0.9999501 | 0.07369218 | 0.9999457 | 0.1559632 |  |  | 344946 | 0.9927949 | 0.9866385 | 0.001176083 | 0.9950508 | 0.002818647 | 0.9950498 | 0.005932271 |  |  | 240060 | 0.9733469 | 0.9670213 | 0.003424968 | 0.9710031 | 0.007386613 | 0.9710018 | 0.006434405 |  |  | 387480 | 0.9733339 | 0.9150489 | 0.005545951 | 0.9776152 | 0.01066787 | 0.9776132 | 0.008024532 |  |  | 688260 | 0.9577029 | 0.8678712 | 0.01176961 | 0.9650884 | 0.01739795 | 0.9650888 | 0.009737479
|  |  | 121092 | 1.001338 | 0.9994305 | 0.0004813642 | 0.9999501 | 0.07369218 | 0.9999457 | 0.1559632 |  |  | 345246 | 0.9937554 | 0.9866385 | 0.001176083 | 0.9950555 | 0.002818233 | 0.9950544 | 0.005931861 |  |  | 240360 | 0.9722679 | 0.9670213 | 0.003424968 | 0.9710456 | 0.007386931 | 0.9710443 | 0.006434634 |  |  | 387780 | 0.9766969 | 0.9150489 | 0.005545951 | 0.9776315 | 0.01066776 | 0.9776295 | 0.008023689 |  |  | 688560 | 0.9554649 | 0.8678712 | 0.01176961 | 0.9651151 | 0.01739762 | 0.9651155 | 0.009736419
|  |  | 121392 | 1.000442 | 0.9994305 | 0.0004813642 | 0.9999501 | 0.07369218 | 0.9999457 | 0.1559632 |  |  | 345546 | 0.9918345 | 0.9866385 | 0.001176083 | 0.99506 | 0.00281782 | 0.995059 | 0.005931452 |  |  | 240660 | 0.9733469 | 0.9670213 | 0.003424968 | 0.971088 | 0.007387246 | 0.9710867 | 0.00643486 |  |  | 388080 | 0.9750154 | 0.9150489 | 0.005545951 | 0.9776477 | 0.01066765 | 0.9776457 | 0.00802285 |  |  | 688860 | 0.9621788 | 0.8678712 | 0.01176961 | 0.9651418 | 0.01739728 | 0.9651422 | 0.009735359
|  |  | 121692 | 1.001338 | 0.9994305 | 0.0004813642 | 0.9999501 | 0.07369218 | 0.9999457 | 0.1559632 |  |  | 345846 | 0.9927949 | 0.9866385 | 0.001176083 | 0.9950646 | 0.002817409 | 0.9950636 | 0.005931045 |  |  | 240960 | 0.9733469 | 0.9670213 | 0.003424968 | 0.9711304 | 0.007387558 | 0.9711291 | 0.006435084 |  |  | 388380 | 0.9750154 | 0.9150489 | 0.005545951 | 0.9776638 | 0.01066754 | 0.9776618 | 0.008022013 |  |  | 689160 | 0.9577029 | 0.8678712 | 0.01176961 | 0.9651684 | 0.01739694 | 0.9651688 | 0.0097343
|  |  | 121992 | 1.000442 | 0.9994305 | 0.0004813642 | 0.9999501 | 0.07369218 | 0.9999457 | 0.1559632 |  |  | 346146 | 0.9937554 | 0.9866385 | 0.001176083 | 0.9950692 | 0.002816999 | 0.9950681 | 0.005930639 |  |  | 241260 | 0.9744259 | 0.9670213 | 0.003424968 | 0.9711727 | 0.007387867 | 0.9711713 | 0.006435305 |  |  | 388680 | 0.9766969 | 0.9150489 | 0.005545951 | 0.9776799 | 0.01066743 | 0.9776779 | 0.00802118 |  |  | 689460 | 0.9577029 | 0.8678712 | 0.01176961 | 0.965195 | 0.01739661 | 0.9651954 | 0.009733243
|  |  | 122292 | 1.001338 | 0.9994305 | 0.0004813642 | 0.9999501 | 0.07369218 | 0.9999457 | 0.1559632 |  |  | 346446 | 0.9927949 | 0.9866385 | 0.001176083 | 0.9950737 | 0.00281659 | 0.9950727 | 0.005930234 |  |  | 241560 | 0.9733469 | 0.9670213 | 0.003424968 | 0.9712149 | 0.007388173 | 0.9712136 | 0.006435522 |  |  | 388980 | 0.9750154 | 0.9150489 | 0.005545951 | 0.977696 | 0.01066732 | 0.977694 | 0.00802035 |  |  | 689760 | 0.953227 | 0.8678712 | 0.01176961 | 0.9652216 | 0.01739627 | 0.965222 | 0.009732187
|  |  | 122592 | 1.001338 | 0.9994305 | 0.0004813642 | 0.9999501 | 0.07369218 | 0.9999457 | 0.1559632 |  |  | 346746 | 0.9937554 | 0.9866385 | 0.001176083 | 0.9950783 | 0.002816183 | 0.9950773 | 0.005929831 |  |  | 241860 | 0.9733469 | 0.9670213 | 0.003424968 | 0.971257 | 0.007388475 | 0.9712557 | 0.006435737 |  |  | 389280 | 0.9733339 | 0.9150489 | 0.005545951 | 0.977712 | 0.01066721 | 0.97771 | 0.008019523 |  |  | 690060 | 0.953227 | 0.8678712 | 0.01176961 | 0.9652482 | 0.01739594 | 0.9652486 | 0.009731132
|  |  | 122892 | 0.9995459 | 0.9994305 | 0.0004813642 | 0.9999501 | 0.07369218 | 0.9999457 | 0.1559632 |  |  | 347046 | 0.9937554 | 0.9866385 | 0.001176083 | 0.9950828 | 0.002815777 | 0.9950818 | 0.00592943 |  |  | 242160 | 0.9722679 | 0.9670213 | 0.003424968 | 0.9712991 | 0.007388775 | 0.9712978 | 0.00643595 |  |  | 389580 | 0.9750154 | 0.9150489 | 0.005545951 | 0.977728 | 0.0106671 | 0.9777259 | 0.008018699 |  |  | 690360 | 0.9577029 | 0.8678712 | 0.01176961 | 0.9652747 | 0.0173956 | 0.9652751 | 0.009730078
|  |  | 123192 | 1.000442 | 0.9994305 | 0.0004813642 | 0.9999501 | 0.07369218 | 0.9999457 | 0.1559632 |  |  | 347346 | 0.9937554 | 0.9866385 | 0.001176083 | 0.9950873 | 0.002815372 | 0.9950863 | 0.005929029 |  |  | 242460 | 0.9744259 | 0.9670213 | 0.003424968 | 0.9713411 | 0.007389072 | 0.9713398 | 0.006436159 |  |  | 389880 | 0.9733339 | 0.9150489 | 0.005545951 | 0.9777439 | 0.010667 | 0.9777419 | 0.008017878 |  |  | 690660 | 0.9599408 | 0.8678712 | 0.01176961 | 0.9653012 | 0.01739527 | 0.9653016 | 0.009729025
|  |  | 123492 | 1.002234 | 0.9994305 | 0.0004813642 | 0.9999501 | 0.07369218 | 0.9999457 | 0.1559632 |  |  | 347646 | 0.9937554 | 0.9866385 | 0.001176083 | 0.9950918 | 0.002814968 | 0.9950909 | 0.005928631 |  |  | 242760 | 0.9733469 | 0.9670213 | 0.003424968 | 0.971383 | 0.007389366 | 0.9713817 | 0.006436366 |  |  | 390180 | 0.9750154 | 0.9150489 | 0.005545951 | 0.9777598 | 0.01066689 | 0.9777578 | 0.00801706 |  |  | 690960 | 0.9644167 | 0.8678712 | 0.01176961 | 0.9653277 | 0.01739494 | 0.965328 | 0.009727973
|  |  | 123792 | 1.000442 | 0.9994305 | 0.0004813642 | 0.9999501 | 0.07369218 | 0.9999457 | 0.1559632 |  |  | 347946 | 0.9937554 | 0.9866385 | 0.001176083 | 0.9950963 | 0.002814566 | 0.9950954 | 0.005928233 |  |  | 243060 | 0.9733469 | 0.9670213 | 0.003424968 | 0.9714249 | 0.007389656 | 0.9714236 | 0.00643657 |  |  | 390480 | 0.9733339 | 0.9150489 | 0.005545951 | 0.9777757 | 0.01066678 | 0.9777736 | 0.008016245 |  |  | 691260 | 0.9599408 | 0.8678712 | 0.01176961 | 0.9653541 | 0.0173946 | 0.9653545 | 0.009726923
|  |  | 124092 | 0.9995459 | 0.9994305 | 0.0004813642 | 0.9999501 | 0.07369218 | 0.9999457 | 0.1559632 |  |  | 348246 | 0.9927949 | 0.9866385 | 0.001176083 | 0.9951008 | 0.002814165 | 0.9950999 | 0.005927837 |  |  | 243360 | 0.9744259 | 0.9670213 | 0.003424968 | 0.9714667 | 0.007389944 | 0.9714654 | 0.006436771 |  |  | 390780 | 0.9750154 | 0.9150489 | 0.005545951 | 0.9777915 | 0.01066668 | 0.9777894 | 0.008015434 |  |  | 691560 | 0.9577029 | 0.8678712 | 0.01176961 | 0.9653805 | 0.01739427 | 0.9653809 | 0.009725873
|  |  | 124392 | 1.000442 | 0.9994305 | 0.0004813642 | 0.9999501 | 0.07369218 | 0.9999457 | 0.1559632 |  |  | 348546 | 0.9918345 | 0.9866385 | 0.001176083 | 0.9951053 | 0.002813765 | 0.9951043 | 0.005927442 |  |  | 243660 | 0.9744259 | 0.9670213 | 0.003424968 | 0.9715084 | 0.007390229 | 0.9715071 | 0.006436969 |  |  | 391080 | 0.9766969 | 0.9150489 | 0.005545951 | 0.9778072 | 0.01066658 | 0.9778051 | 0.008014625 |  |  | 691860 | 0.9621788 | 0.8678712 | 0.01176961 | 0.9654069 | 0.01739394 | 0.9654072 | 0.009724825
|  |  | 124692 | 1.000442 | 0.9994305 | 0.0004813642 | 0.9999501 | 0.07369218 | 0.9999457 | 0.1559632 |  |  | 348846 | 0.990874 | 0.9866385 | 0.001176083 | 0.9951098 | 0.002813367 | 0.9951088 | 0.005927049 |  |  | 243960 | 0.9744259 | 0.9670213 | 0.003424968 | 0.9715501 | 0.007390511 | 0.9715488 | 0.006437165 |  |  | 391380 | 0.9750154 | 0.9150489 | 0.005545951 | 0.977823 | 0.01066647 | 0.9778208 | 0.00801382 |  |  | 692160 | 0.9599408 | 0.8678712 | 0.01176961 | 0.9654332 | 0.01739361 | 0.9654336 | 0.009723777
|  |  | 124992 | 0.9995459 | 0.9994305 | 0.0004813642 | 0.9999501 | 0.07369218 | 0.9999457 | 0.1559632 |  |  | 349146 | 0.9918345 | 0.9866385 | 0.001176083 | 0.9951142 | 0.00281297 | 0.9951133 | 0.005926657 |  |  | 244260 | 0.9744259 | 0.9670213 | 0.003424968 | 0.9715917 | 0.00739079 | 0.9715904 | 0.006437358 |  |  | 391680 | 0.9750154 | 0.9150489 | 0.005545951 | 0.9778386 | 0.01066637 | 0.9778365 | 0.008013017 |  |  | 692460 | 0.9554649 | 0.8678712 | 0.01176961 | 0.9654595 | 0.01739328 | 0.9654599 | 0.009722731
|  |  | 125292 | 1.001338 | 0.9994305 | 0.0004813642 | 0.9999501 | 0.07369218 | 0.9999457 | 0.1559632 |  |  | 349446 | 0.9918345 | 0.9866385 | 0.001176083 | 0.9951186 | 0.002812574 | 0.9951177 | 0.005926267 |  |  | 244560 | 0.9711889 | 0.9670213 | 0.003424968 | 0.9716333 | 0.007391066 | 0.9716319 | 0.006437548 |  |  | 391980 | 0.9783783 | 0.9150489 | 0.005545951 | 0.9778543 | 0.01066627 | 0.9778521 | 0.008012218 |  |  | 692760 | 0.9554649 | 0.8678712 | 0.01176961 | 0.9654858 | 0.01739294 | 0.9654861 | 0.009721686
|  |  | 125592 | 0.9995459 | 0.9994305 | 0.0004813642 | 0.9999501 | 0.07369218 | 0.9999457 | 0.1559632 |  |  | 349746 | 0.9918345 | 0.9866385 | 0.001176083 | 0.9951231 | 0.002812179 | 0.9951221 | 0.005925878 |  |  | 244860 | 0.9722679 | 0.9670213 | 0.003424968 | 0.9716747 | 0.007391339 | 0.9716734 | 0.006437736 |  |  | 392280 | 0.9783783 | 0.9150489 | 0.005545951 | 0.9778699 | 0.01066617 | 0.9778677 | 0.008011421 |  |  | 693060 | 0.9509891 | 0.8678712 | 0.01176961 | 0.9655121 | 0.01739261 | 0.9655124 | 0.009720642
|  |  | 125892 | 1.001338 | 0.9994305 | 0.0004813642 | 0.9999501 | 0.07369218 | 0.9999457 | 0.1559632 |  |  | 350046 | 0.9918345 | 0.9866385 | 0.001176083 | 0.9951275 | 0.002811786 | 0.9951266 | 0.00592549 |  |  | 245160 | 0.9722679 | 0.9670213 | 0.003424968 | 0.9717161 | 0.007391609 | 0.9717148 | 0.00643792 |  |  | 392580 | 0.9766969 | 0.9150489 | 0.005545951 | 0.9778854 | 0.01066607 | 0.9778833 | 0.008010628 |  |  | 693360 | 0.9554649 | 0.8678712 | 0.01176961 | 0.9655383 | 0.01739228 | 0.9655386 | 0.009719599
|  |  | 126192 | 1.000442 | 0.9994305 | 0.0004813642 | 0.9999501 | 0.07369218 | 0.9999457 | 0.1559632 |  |  | 350346 | 0.9927949 | 0.9866385 | 0.001176083 | 0.9951319 | 0.002811394 | 0.995131 | 0.005925104 |  |  | 245460 | 0.9744259 | 0.9670213 | 0.003424968 | 0.9717574 | 0.007391877 | 0.9717561 | 0.006438103 |  |  | 392880 | 0.9766969 | 0.9150489 | 0.005545951 | 0.9779009 | 0.01066597 | 0.9778988 | 0.008009837 |  |  | 693660 | 0.9577029 | 0.8678712 | 0.01176961 | 0.9655645 | 0.01739195 | 0.9655648 | 0.009718558
|  |  | 126492 | 1.000442 | 0.9994305 | 0.0004813642 | 0.9999501 | 0.07369218 | 0.9999457 | 0.1559632 |  |  | 350646 | 0.9927949 | 0.9866385 | 0.001176083 | 0.9951363 | 0.002811003 | 0.9951354 | 0.005924719 |  |  | 245760 | 0.9733469 | 0.9670213 | 0.003424968 | 0.9717987 | 0.007392141 | 0.9717974 | 0.006438282 |  |  | 393180 | 0.9733339 | 0.9150489 | 0.005545951 | 0.9779164 | 0.01066587 | 0.9779142 | 0.00800905 |  |  | 693960 | 0.9644167 | 0.8678712 | 0.01176961 | 0.9655907 | 0.01739162 | 0.9655909 | 0.009717517
|  |  | 126792 | 1.000442 | 0.9994305 | 0.0004813642 | 0.9999501 | 0.07369218 | 0.9999457 | 0.1559632 |  |  | 350946 | 0.9937554 | 0.9866385 | 0.001176083 | 0.9951406 | 0.002810614 | 0.9951398 | 0.005924335 |  |  | 246060 | 0.9733469 | 0.9670213 | 0.003424968 | 0.9718399 | 0.007392403 | 0.9718386 | 0.006438459 |  |  | 393480 | 0.9733339 | 0.9150489 | 0.005545951 | 0.9779318 | 0.01066577 | 0.9779296 | 0.008008266 |  |  | 694260 | 0.9621788 | 0.8678712 | 0.01176961 | 0.9656168 | 0.0173913 | 0.9656171 | 0.009716478
|  |  | 127092 | 1.000442 | 0.9994305 | 0.0004813642 | 0.9999501 | 0.07369218 | 0.9999457 | 0.1559632 |  |  | 351246 | 0.9927949 | 0.9866385 | 0.001176083 | 0.995145 | 0.002810225 | 0.9951441 | 0.005923953 |  |  | 246360 | 0.9701099 | 0.9670213 | 0.003424968 | 0.971881 | 0.007392662 | 0.9718797 | 0.006438633 |  |  | 393780 | 0.9766969 | 0.9150489 | 0.005545951 | 0.9779472 | 0.01066568 | 0.977945 | 0.008007484 |  |  | 694560 | 0.9554649 | 0.8678712 | 0.01176961 | 0.9656429 | 0.01739097 | 0.9656432 | 0.009715439
|  |  | 127392 | 1.000442 | 0.9994305 | 0.0004813642 | 0.9999501 | 0.07369218 | 0.9999457 | 0.1559632 |  |  | 351546 | 0.9927949 | 0.9866385 | 0.001176083 | 0.9951494 | 0.002809838 | 0.9951485 | 0.005923572 |  |  | 246660 | 0.9701099 | 0.9670213 | 0.003424968 | 0.9719221 | 0.007392918 | 0.9719208 | 0.006438805 |  |  | 394080 | 0.9783783 | 0.9150489 | 0.005545951 | 0.9779625 | 0.01066558 | 0.9779603 | 0.008006705 |  |  | 694860 | 0.9599408 | 0.8678712 | 0.01176961 | 0.965669 | 0.01739064 | 0.9656692 | 0.009714402
|  |  | 127692 | 1.000442 | 0.9994305 | 0.0004813642 | 0.9999501 | 0.07369218 | 0.9999457 | 0.1559632 |  |  | 351846 | 0.9927949 | 0.9866385 | 0.001176083 | 0.9951537 | 0.002809452 | 0.9951529 | 0.005923192 |  |  | 246960 | 0.9711889 | 0.9670213 | 0.003424968 | 0.9719631 | 0.007393171 | 0.9719618 | 0.006438974 |  |  | 394380 | 0.9783783 | 0.9150489 | 0.005545951 | 0.9779778 | 0.01066548 | 0.9779756 | 0.00800593 |  |  | 695160 | 0.9644167 | 0.8678712 | 0.01176961 | 0.965695 | 0.01739031 | 0.9656953 | 0.009713366
|  |  | 127992 | 0.9995459 | 0.9994305 | 0.0004813642 | 0.9999501 | 0.07369218 | 0.9999457 | 0.1559632 |  |  | 352146 | 0.9937554 | 0.9866385 | 0.001176083 | 0.995158 | 0.002809068 | 0.9951572 | 0.005922814 |  |  | 247260 | 0.9711889 | 0.9670213 | 0.003424968 | 0.972004 | 0.007393421 | 0.9720027 | 0.00643914 |  |  | 394680 | 0.9750154 | 0.9150489 | 0.005545951 | 0.977993 | 0.01066539 | 0.9779908 | 0.008005157 |  |  | 695460 | 0.9599408 | 0.8678712 | 0.01176961 | 0.965721 | 0.01738999 | 0.9657213 | 0.009712331
|  |  | 128292 | 1.001338 | 0.9994305 | 0.0004813642 | 0.9999501 | 0.07369218 | 0.9999457 | 0.1559632 |  |  | 352446 | 0.9918345 | 0.9866385 | 0.001176083 | 0.9951624 | 0.002808685 | 0.9951615 | 0.005922437 |  |  | 247560 | 0.9701099 | 0.9670213 | 0.003424968 | 0.9720449 | 0.007393668 | 0.9720436 | 0.006439304 |  |  | 394980 | 0.9733339 | 0.9150489 | 0.005545951 | 0.9780083 | 0.01066529 | 0.978006 | 0.008004388 |  |  | 695760 | 0.9621788 | 0.8678712 | 0.01176961 | 0.965747 | 0.01738966 | 0.9657472 | 0.009711297
|  |  | 128592 | 1.000442 | 0.9994305 | 0.0004813642 | 0.9999501 | 0.07369218 | 0.9999457 | 0.1559632 |  |  | 352746 | 0.9927949 | 0.9866385 | 0.001176083 | 0.9951667 | 0.002808303 | 0.9951659 | 0.005922062 |  |  | 247860 | 0.9679518 | 0.9670213 | 0.003424968 | 0.9720857 | 0.007393913 | 0.9720844 | 0.006439465 |  |  | 395280 | 0.9766969 | 0.9150489 | 0.005545951 | 0.9780234 | 0.0106652 | 0.9780212 | 0.008003621 |  |  | 696060 | 0.9599408 | 0.8678712 | 0.01176961 | 0.965773 | 0.01738933 | 0.9657732 | 0.009710264
|  |  | 128892 | 1.000442 | 0.9994305 | 0.0004813642 | 0.9999501 | 0.07369218 | 0.9999457 | 0.1559632 |  |  | 353046 | 0.9927949 | 0.9866385 | 0.001176083 | 0.995171 | 0.002807922 | 0.9951702 | 0.005921688 |  |  | 248160 | 0.9668728 | 0.9670213 | 0.003424968 | 0.9721264 | 0.007394155 | 0.9721251 | 0.006439623 |  |  | 395580 | 0.9800598 | 0.9150489 | 0.005545951 | 0.9780386 | 0.01066511 | 0.9780363 | 0.008002857 |  |  | 696360 | 0.9554649 | 0.8678712 | 0.01176961 | 0.9657989 | 0.01738901 | 0.9657991 | 0.009709233
|  |  | 129192 | 1.000442 | 0.9994305 | 0.0004813642 | 0.9999501 | 0.07369218 | 0.9999457 | 0.1559632 |  |  | 353346 | 0.9937554 | 0.9866385 | 0.001176083 | 0.9951752 | 0.002807542 | 0.9951745 | 0.005921315 |  |  | 248460 | 0.9690308 | 0.9670213 | 0.003424968 | 0.9721671 | 0.007394394 | 0.9721658 | 0.006439779 |  |  | 395880 | 0.9766969 | 0.9150489 | 0.005545951 | 0.9780536 | 0.01066501 | 0.9780514 | 0.008002096 |  |  | 696660 | 0.953227 | 0.8678712 | 0.01176961 | 0.9658248 | 0.01738868 | 0.965825 | 0.009708202
|  |  | 129492 | 1.000442 | 0.9994305 | 0.0004813642 | 0.9999501 | 0.07369218 | 0.9999457 | 0.1559632 |  |  | 353646 | 0.9927949 | 0.9866385 | 0.001176083 | 0.9951795 | 0.002807164 | 0.9951787 | 0.005920943 |  |  | 248760 | 0.9701099 | 0.9670213 | 0.003424968 | 0.9722077 | 0.007394631 | 0.9722064 | 0.006439933 |  |  | 396180 | 0.9750154 | 0.9150489 | 0.005545951 | 0.9780687 | 0.01066492 | 0.9780664 | 0.008001338 |  |  | 696960 | 0.9599408 | 0.8678712 | 0.01176961 | 0.9658507 | 0.01738836 | 0.9658509 | 0.009707173
|  |  | 129792 | 1.001338 | 0.9994305 | 0.0004813642 | 0.9999501 | 0.07369218 | 0.9999457 | 0.1559632 |  |  | 353946 | 0.9918345 | 0.9866385 | 0.001176083 | 0.9951838 | 0.002806787 | 0.995183 | 0.005920573 |  |  | 249060 | 0.9711889 | 0.9670213 | 0.003424968 | 0.9722482 | 0.007394864 | 0.9722469 | 0.006440084 |  |  | 396480 | 0.9750154 | 0.9150489 | 0.005545951 | 0.9780837 | 0.01066483 | 0.9780814 | 0.008000583 |  |  | 697260 | 0.9621788 | 0.8678712 | 0.01176961 | 0.9658765 | 0.01738803 | 0.9658767 | 0.009706144
|  |  | 130092 | 1.001338 | 0.9994305 | 0.0004813642 | 0.9999501 | 0.07369218 | 0.9999457 | 0.1559632 |  |  | 354246 | 0.9927949 | 0.9866385 | 0.001176083 | 0.995188 | 0.002806411 | 0.9951873 | 0.005920205 |  |  | 249360 | 0.9690308 | 0.9670213 | 0.003424968 | 0.9722887 | 0.007395095 | 0.9722874 | 0.006440232 |  |  | 396780 | 0.9733339 | 0.9150489 | 0.005545951 | 0.9780986 | 0.01066474 | 0.9780964 | 0.007999831 |  |  | 697560 | 0.9577029 | 0.8678712 | 0.01176961 | 0.9659023 | 0.01738771 | 0.9659025 | 0.009705117
|  |  | 130392 | 1.001338 | 0.9994305 | 0.0004813642 | 0.9999501 | 0.07369218 | 0.9999457 | 0.1559632 |  |  | 354546 | 0.9937554 | 0.9866385 | 0.001176083 | 0.9951923 | 0.002806036 | 0.9951915 | 0.005919837 |  |  | 249660 | 0.9679518 | 0.9670213 | 0.003424968 | 0.9723291 | 0.007395323 | 0.9723278 | 0.006440378 |  |  | 397080 | 0.9783783 | 0.9150489 | 0.005545951 | 0.9781136 | 0.01066465 | 0.9781113 | 0.007999081 |  |  | 697860 | 0.9554649 | 0.8678712 | 0.01176961 | 0.9659281 | 0.01738738 | 0.9659283 | 0.009704091
|  |  | 130692 | 1.000442 | 0.9994305 | 0.0004813642 | 0.9999501 | 0.07369218 | 0.9999457 | 0.1559632 |  |  | 354846 | 0.9927949 | 0.9866385 | 0.001176083 | 0.9951965 | 0.002805663 | 0.9951958 | 0.005919471 |  |  | 249960 | 0.9679518 | 0.9670213 | 0.003424968 | 0.9723695 | 0.007395548 | 0.9723681 | 0.006440521 |  |  | 397380 | 0.9766969 | 0.9150489 | 0.005545951 | 0.9781285 | 0.01066456 | 0.9781262 | 0.007998335 |  |  | 698160 | 0.9599408 | 0.8678712 | 0.01176961 | 0.9659538 | 0.01738706 | 0.965954 | 0.009703066
|  |  | 130992 | 1.000442 | 0.9994305 | 0.0004813642 | 0.9999501 | 0.07369218 | 0.9999457 | 0.1559632 |  |  | 355146 | 0.9918345 | 0.9866385 | 0.001176083 | 0.9952007 | 0.002805291 | 0.9952 | 0.005919106 |  |  | 250260 | 0.9679518 | 0.9670213 | 0.003424968 | 0.9724097 | 0.007395771 | 0.9724084 | 0.006440662 |  |  | 397680 | 0.9766969 | 0.9150489 | 0.005545951 | 0.9781433 | 0.01066447 | 0.978141 | 0.007997591 |  |  | 698460 | 0.9666547 | 0.8678712 | 0.01176961 | 0.9659795 | 0.01738674 | 0.9659797 | 0.009702042
|  |  | 131292 | 1.001338 | 0.9994305 | 0.0004813642 | 0.9999501 | 0.07369218 | 0.9999457 | 0.1559632 |  |  | 355446 | 0.9918345 | 0.9866385 | 0.001176083 | 0.9952049 | 0.00280492 | 0.9952042 | 0.005918743 |  |  | 250560 | 0.9668728 | 0.9670213 | 0.003424968 | 0.9724499 | 0.007395991 | 0.9724486 | 0.0064408 |  |  | 397980 | 0.9766969 | 0.9150489 | 0.005545951 | 0.9781581 | 0.01066438 | 0.9781558 | 0.00799685 |  |  | 698760 | 0.9577029 | 0.8678712 | 0.01176961 | 0.9660052 | 0.01738642 | 0.9660054 | 0.009701019
|  |  | 131592 | 1.000442 | 0.9994305 | 0.0004813642 | 0.9999501 | 0.07369218 | 0.9999457 | 0.1559632 |  |  | 355746 | 0.9918345 | 0.9866385 | 0.001176083 | 0.9952091 | 0.00280455 | 0.9952084 | 0.005918381 |  |  | 250860 | 0.9679518 | 0.9670213 | 0.003424968 | 0.9724901 | 0.007396209 | 0.9724888 | 0.006440936 |  |  | 398280 | 0.9800598 | 0.9150489 | 0.005545951 | 0.9781729 | 0.0106643 | 0.9781706 | 0.007996112 |  |  | 699060 | 0.9577029 | 0.8678712 | 0.01176961 | 0.9660309 | 0.01738609 | 0.966031 | 0.009699998
|  |  | 131892 | 1.000442 | 0.9994305 | 0.0004813642 | 0.9999501 | 0.07369218 | 0.9999457 | 0.1559632 |  |  | 356046 | 0.9927949 | 0.9866385 | 0.001176083 | 0.9952133 | 0.002804182 | 0.9952126 | 0.00591802 |  |  | 251160 | 0.9657938 | 0.9670213 | 0.003424968 | 0.9725302 | 0.007396423 | 0.9725288 | 0.006441069 |  |  | 398580 | 0.9783783 | 0.9150489 | 0.005545951 | 0.9781876 | 0.01066421 | 0.9781853 | 0.007995377 |  |  | 699360 | 0.9554649 | 0.8678712 | 0.01176961 | 0.9660565 | 0.01738577 | 0.9660567 | 0.009698977
|  |  | 132192 | 1.000442 | 0.9994305 | 0.0004813642 | 0.9999501 | 0.07369218 | 0.9999457 | 0.1559632 |  |  | 356346 | 0.9918345 | 0.9866385 | 0.001176083 | 0.9952175 | 0.002803814 | 0.9952168 | 0.00591766 |  |  | 251460 | 0.9679518 | 0.9670213 | 0.003424968 | 0.9725702 | 0.007396635 | 0.9725689 | 0.0064412 |  |  | 398880 | 0.9766969 | 0.9150489 | 0.005545951 | 0.9782022 | 0.01066412 | 0.9781999 | 0.007994645 |  |  | 699660 | 0.953227 | 0.8678712 | 0.01176961 | 0.9660821 | 0.01738545 | 0.9660823 | 0.009697958
|  |  | 132492 | 1.001338 | 0.9994305 | 0.0004813642 | 0.9999501 | 0.07369218 | 0.9999457 | 0.1559632 |  |  | 356646 | 0.9927949 | 0.9866385 | 0.001176083 | 0.9952216 | 0.002803448 | 0.995221 | 0.005917302 |  |  | 251760 | 0.9679518 | 0.9670213 | 0.003424968 | 0.9726101 | 0.007396844 | 0.9726088 | 0.006441328 |  |  | 399180 | 0.9766969 | 0.9150489 | 0.005545951 | 0.9782169 | 0.01066404 | 0.9782146 | 0.007993915 |  |  | 699960 | 0.9621788 | 0.8678712 | 0.01176961 | 0.9661077 | 0.01738513 | 0.9661078 | 0.00969694
|  |  | 132792 | 1.000442 | 0.9994305 | 0.0004813642 | 0.9999501 | 0.07369218 | 0.9999457 | 0.1559632 |  |  | 356946 | 0.9918345 | 0.9866385 | 0.001176083 | 0.9952258 | 0.002803083 | 0.9952251 | 0.005916945 |  |  | 252060 | 0.9668728 | 0.9670213 | 0.003424968 | 0.97265 | 0.007397051 | 0.9726487 | 0.006441454 |  |  | 399480 | 0.9766969 | 0.9150489 | 0.005545951 | 0.9782315 | 0.01066395 | 0.9782292 | 0.007993188 |  |  | 700260 | 0.9621788 | 0.8678712 | 0.01176961 | 0.9661332 | 0.01738481 | 0.9661334 | 0.009695922
|  |  | 133092 | 1.000442 | 0.9994305 | 0.0004813642 | 0.9999501 | 0.07369218 | 0.9999457 | 0.1559632 |  |  | 357246 | 0.9918345 | 0.9866385 | 0.001176083 | 0.9952299 | 0.002802719 | 0.9952293 | 0.005916589 |  |  | 252360 | 0.9668728 | 0.9670213 | 0.003424968 | 0.9726898 | 0.007397255 | 0.9726885 | 0.006441578 |  |  | 399780 | 0.9766969 | 0.9150489 | 0.005545951 | 0.978246 | 0.01066387 | 0.9782437 | 0.007992464 |  |  | 700560 | 0.9577029 | 0.8678712 | 0.01176961 | 0.9661588 | 0.01738449 | 0.9661589 | 0.009694906
|  |  | 133392 | 1.001338 | 0.9994305 | 0.0004813642 | 0.9999501 | 0.07369218 | 0.9999457 | 0.1559632 |  |  | 357546 | 0.9918345 | 0.9866385 | 0.001176083 | 0.9952341 | 0.002802357 | 0.9952334 | 0.005916235 |  |  | 252660 | 0.9668728 | 0.9670213 | 0.003424968 | 0.9727296 | 0.007397457 | 0.9727283 | 0.006441699 |  |  | 400080 | 0.9766969 | 0.9150489 | 0.005545951 | 0.9782606 | 0.01066379 | 0.9782582 | 0.007991743 |  |  | 700860 | 0.9577029 | 0.8678712 | 0.01176961 | 0.9661842 | 0.01738417 | 0.9661843 | 0.009693891
|  |  | 133692 | 1.002234 | 0.9994305 | 0.0004813642 | 0.9999501 | 0.07369218 | 0.9999457 | 0.1559632 |  |  | 357846 | 0.9927949 | 0.9866385 | 0.001176083 | 0.9952382 | 0.002801996 | 0.9952376 | 0.005915882 |  |  | 252960 | 0.9668728 | 0.9670213 | 0.003424968 | 0.9727693 | 0.007397656 | 0.972768 | 0.006441817 |  |  | 400380 | 0.9783783 | 0.9150489 | 0.005545951 | 0.978275 | 0.0106637 | 0.9782727 | 0.007991025 |  |  | 701160 | 0.9577029 | 0.8678712 | 0.01176961 | 0.9662097 | 0.01738385 | 0.9662098 | 0.009692877
|  |  | 133992 | 1.001338 | 0.9994305 | 0.0004813642 | 0.9999501 | 0.07369218 | 0.9999457 | 0.1559632 |  |  | 358146 | 0.9918345 | 0.9866385 | 0.001176083 | 0.9952423 | 0.002801635 | 0.9952417 | 0.00591553 |  |  | 253260 | 0.9690308 | 0.9670213 | 0.003424968 | 0.9728089 | 0.007397852 | 0.9728076 | 0.006441934 |  |  | 400680 | 0.9783783 | 0.9150489 | 0.005545951 | 0.9782895 | 0.01066362 | 0.9782871 | 0.007990309 |  |  | 701460 | 0.9577029 | 0.8678712 | 0.01176961 | 0.9662351 | 0.01738353 | 0.9662352 | 0.009691865
|  |  | 134292 | 1.000442 | 0.9994305 | 0.0004813642 | 0.9999501 | 0.07369218 | 0.9999457 | 0.1559632 |  |  | 358446 | 0.9927949 | 0.9866385 | 0.001176083 | 0.9952464 | 0.002801277 | 0.9952458 | 0.00591518 |  |  | 253560 | 0.9657938 | 0.9670213 | 0.003424968 | 0.9728485 | 0.007398045 | 0.9728472 | 0.006442048 |  |  | 400980 | 0.9800598 | 0.9150489 | 0.005545951 | 0.9783039 | 0.01066354 | 0.9783015 | 0.007989596 |  |  | 701760 | 0.9577029 | 0.8678712 | 0.01176961 | 0.9662605 | 0.01738322 | 0.9662606 | 0.009690853
|  |  | 134592 | 1.000442 | 0.9994305 | 0.0004813642 | 0.9999501 | 0.07369218 | 0.9999457 | 0.1559632 |  |  | 358746 | 0.9927949 | 0.9866385 | 0.001176083 | 0.9952505 | 0.002800919 | 0.9952499 | 0.005914831 |  |  | 253860 | 0.9668728 | 0.9670213 | 0.003424968 | 0.972888 | 0.007398236 | 0.9728867 | 0.006442159 |  |  | 401280 | 0.9800598 | 0.9150489 | 0.005545951 | 0.9783182 | 0.01066346 | 0.9783159 | 0.007988886 |  |  | 702060 | 0.9554649 | 0.8678712 | 0.01176961 | 0.9662859 | 0.0173829 | 0.9662859 | 0.009689842
|  |  | 134892 | 1.001338 | 0.9994305 | 0.0004813642 | 0.9999501 | 0.07369218 | 0.9999457 | 0.1559632 |  |  | 359046 | 0.9927949 | 0.9866385 | 0.001176083 | 0.9952545 | 0.002800562 | 0.995254 | 0.005914483 |  |  | 254160 | 0.9657938 | 0.9670213 | 0.003424968 | 0.9729274 | 0.007398425 | 0.9729261 | 0.006442268 |  |  | 401580 | 0.9783783 | 0.9150489 | 0.005545951 | 0.9783326 | 0.01066338 | 0.9783302 | 0.007988179 |  |  | 702360 | 0.9577029 | 0.8678712 | 0.01176961 | 0.9663112 | 0.01738258 | 0.9663113 | 0.009688833
|  |  | 135192 | 1.001338 | 0.9994305 | 0.0004813642 | 0.9999501 | 0.07369218 | 0.9999457 | 0.1559632 |  |  | 359346 | 0.9927949 | 0.9866385 | 0.001176083 | 0.9952586 | 0.002800207 | 0.995258 | 0.005914136 |  |  | 254460 | 0.9636358 | 0.9670213 | 0.003424968 | 0.9729668 | 0.007398611 | 0.9729655 | 0.006442375 |  |  | 401880 | 0.9750154 | 0.9150489 | 0.005545951 | 0.9783469 | 0.0106633 | 0.9783445 | 0.007987474 |  |  | 702660 | 0.953227 | 0.8678712 | 0.01176961 | 0.9663365 | 0.01738226 | 0.9663366 | 0.009687825
|  |  | 135492 | 1.001338 | 0.9994305 | 0.0004813642 | 0.9999501 | 0.07369218 | 0.9999457 | 0.1559632 |  |  | 359646 | 0.9937554 | 0.9866385 | 0.001176083 | 0.9952626 | 0.002799853 | 0.9952621 | 0.005913791 |  |  | 254760 | 0.9657938 | 0.9670213 | 0.003424968 | 0.9730061 | 0.007398794 | 0.9730048 | 0.006442479 |  |  | 402180 | 0.9750154 | 0.9150489 | 0.005545951 | 0.9783611 | 0.01066322 | 0.9783587 | 0.007986772 |  |  | 702960 | 0.9554649 | 0.8678712 | 0.01176961 | 0.9663618 | 0.01738195 | 0.9663619 | 0.009686817
|  |  | 135792 | 1.000442 | 0.9994305 | 0.0004813642 | 0.9999501 | 0.07369218 | 0.9999457 | 0.1559632 |  |  | 359946 | 0.9918345 | 0.9866385 | 0.001176083 | 0.9952667 | 0.0027995 | 0.9952661 | 0.005913447 |  |  | 255060 | 0.9668728 | 0.9670213 | 0.003424968 | 0.9730453 | 0.007398975 | 0.973044 | 0.006442581 |  |  | 402480 | 0.9750154 | 0.9150489 | 0.005545951 | 0.9783753 | 0.01066314 | 0.9783729 | 0.007986073 |  |  | 703260 | 0.9644167 | 0.8678712 | 0.01176961 | 0.9663871 | 0.01738163 | 0.9663871 | 0.009685811
|  |  | 136092 | 1.001338 | 0.9994305 | 0.0004813642 | 0.9999501 | 0.07369218 | 0.9999457 | 0.1559632 |  |  | 360246 | 0.9927949 | 0.9866385 | 0.001176083 | 0.9952707 | 0.002799148 | 0.9952702 | 0.005913104 |  |  | 255360 | 0.9657938 | 0.9670213 | 0.003424968 | 0.9730845 | 0.007399154 | 0.9730832 | 0.006442681 |  |  | 402780 | 0.9750154 | 0.9150489 | 0.005545951 | 0.9783895 | 0.01066306 | 0.9783871 | 0.007985377 |  |  | 703560 | 0.9621788 | 0.8678712 | 0.01176961 | 0.9664123 | 0.01738132 | 0.9664123 | 0.009684806
|  |  | 136392 | 1.001338 | 0.9994305 | 0.0004813642 | 0.9999501 | 0.07369218 | 0.9999457 | 0.1559632 |  |  | 360546 | 0.9918345 | 0.9866385 | 0.001176083 | 0.9952747 | 0.002798797 | 0.9952742 | 0.005912762 |  |  | 255660 | 0.9668728 | 0.9670213 | 0.003424968 | 0.9731236 | 0.007399329 | 0.9731223 | 0.006442778 |  |  | 403080 | 0.9766969 | 0.9150489 | 0.005545951 | 0.9784036 | 0.01066299 | 0.9784012 | 0.007984683 |  |  | 703860 | 0.953227 | 0.8678712 | 0.01176961 | 0.9664375 | 0.017381 | 0.9664375 | 0.009683802
|  |  | 136692 | 0.9995459 | 0.9994305 | 0.0004813642 | 0.9999501 | 0.07369218 | 0.9999457 | 0.1559632 |  |  | 360846 | 0.990874 | 0.9866385 | 0.001176083 | 0.9952787 | 0.002798448 | 0.9952782 | 0.005912422 |  |  | 255960 | 0.9668728 | 0.9670213 | 0.003424968 | 0.9731627 | 0.007399503 | 0.9731614 | 0.006442874 |  |  | 403380 | 0.9783783 | 0.9150489 | 0.005545951 | 0.9784177 | 0.01066291 | 0.9784153 | 0.007983992 |  |  | 704160 | 0.9577029 | 0.8678712 | 0.01176961 | 0.9664627 | 0.01738069 | 0.9664627 | 0.009682799
|  |  | 136992 | 1.002234 | 0.9994305 | 0.0004813642 | 0.9999501 | 0.07369218 | 0.9999457 | 0.1559632 |  |  | 361146 | 0.9927949 | 0.9866385 | 0.001176083 | 0.9952827 | 0.002798099 | 0.9952822 | 0.005912083 |  |  | 256260 | 0.9668728 | 0.9670213 | 0.003424968 | 0.9732017 | 0.007399673 | 0.9732004 | 0.006442966 |  |  | 403680 | 0.9817413 | 0.9150489 | 0.005545951 | 0.9784317 | 0.01066283 | 0.9784293 | 0.007983303 |  |  | 704460 | 0.9621788 | 0.8678712 | 0.01176961 | 0.9664878 | 0.01738037 | 0.9664878 | 0.009681798
|  |  | 137292 | 1.00313 | 0.9994305 | 0.0004813642 | 0.9999501 | 0.07369218 | 0.9999457 | 0.1559632 |  |  | 361446 | 0.9918345 | 0.9866385 | 0.001176083 | 0.9952867 | 0.002797752 | 0.9952862 | 0.005911745 |  |  | 256560 | 0.9647148 | 0.9670213 | 0.003424968 | 0.9732406 | 0.007399842 | 0.9732393 | 0.006443057 |  |  | 403980 | 0.9750154 | 0.9150489 | 0.005545951 | 0.9784457 | 0.01066276 | 0.9784433 | 0.007982617 |  |  | 704760 | 0.9577029 | 0.8678712 | 0.01176961 | 0.9665129 | 0.01738006 | 0.9665129 | 0.009680797
|  |  | 137592 | 1.001338 | 0.9994305 | 0.0004813642 | 0.9999501 | 0.07369218 | 0.9999457 | 0.1559632 |  |  | 361746 | 0.9927949 | 0.9866385 | 0.001176083 | 0.9952907 | 0.002797406 | 0.9952902 | 0.005911409 |  |  | 256860 | 0.9657938 | 0.9670213 | 0.003424968 | 0.9732795 | 0.007400008 | 0.9732782 | 0.006443145 |  |  | 404280 | 0.9766969 | 0.9150489 | 0.005545951 | 0.9784597 | 0.01066268 | 0.9784573 | 0.007981934 |  |  | 705060 | 0.9577029 | 0.8678712 | 0.01176961 | 0.966538 | 0.01737974 | 0.966538 | 0.009679798
|  |  | 137892 | 1.000442 | 0.9994305 | 0.0004813642 | 0.9999501 | 0.07369218 | 0.9999457 | 0.1559632 |  |  | 362046 | 0.9927949 | 0.9866385 | 0.001176083 | 0.9952947 | 0.002797061 | 0.9952942 | 0.005911073 |  |  | 257160 | 0.9657938 | 0.9670213 | 0.003424968 | 0.9733183 | 0.007400171 | 0.973317 | 0.006443231 |  |  | 404580 | 0.9783783 | 0.9150489 | 0.005545951 | 0.9784737 | 0.01066261 | 0.9784712 | 0.007981254 |  |  | 705360 | 0.9599408 | 0.8678712 | 0.01176961 | 0.966563 | 0.01737943 | 0.966563 | 0.009678799
|  |  | 138192 | 1.002234 | 0.9994305 | 0.0004813642 | 0.9999501 | 0.07369218 | 0.9999457 | 0.1559632 |  |  | 362346 | 0.9927949 | 0.9866385 | 0.001176083 | 0.9952986 | 0.002796718 | 0.9952982 | 0.005910739 |  |  | 257460 | 0.9668728 | 0.9670213 | 0.003424968 | 0.973357 | 0.007400332 | 0.9733557 | 0.006443315 |  |  | 404880 | 0.9783783 | 0.9150489 | 0.005545951 | 0.9784876 | 0.01066254 | 0.9784851 | 0.007980576 |  |  | 705660 | 0.9599408 | 0.8678712 | 0.01176961 | 0.9665881 | 0.01737912 | 0.966588 | 0.009677802
|  |  | 138492 | 1.000442 | 0.9994305 | 0.0004813642 | 0.9999501 | 0.07369218 | 0.9999457 | 0.1559632 |  |  | 362646 | 0.9918345 | 0.9866385 | 0.001176083 | 0.9953026 | 0.002796375 | 0.9953021 | 0.005910407 |  |  | 257760 | 0.9657938 | 0.9670213 | 0.003424968 | 0.9733957 | 0.007400491 | 0.9733944 | 0.006443396 |  |  | 405180 | 0.9766969 | 0.9150489 | 0.005545951 | 0.9785014 | 0.01066246 | 0.9784989 | 0.007979901 |  |  | 705960 | 0.9644167 | 0.8678712 | 0.01176961 | 0.966613 | 0.01737881 | 0.966613 | 0.009676806
|  |  | 138792 | 1.002234 | 0.9994305 | 0.0004813642 | 0.9999501 | 0.07369218 | 0.9999457 | 0.1559632 |  |  | 362946 | 0.9937554 | 0.9866385 | 0.001176083 | 0.9953065 | 0.002796034 | 0.9953061 | 0.005910075 |  |  | 258060 | 0.9657938 | 0.9670213 | 0.003424968 | 0.9734343 | 0.007400647 | 0.973433 | 0.006443475 |  |  | 405480 | 0.9783783 | 0.9150489 | 0.005545951 | 0.9785152 | 0.01066239 | 0.9785128 | 0.007979228 |  |  | 706260 | 0.9621788 | 0.8678712 | 0.01176961 | 0.966638 | 0.0173785 | 0.966638 | 0.009675811
|  |  | 139092 | 1.002234 | 0.9994305 | 0.0004813642 | 0.9999501 | 0.07369218 | 0.9999457 | 0.1559632 |  |  | 363246 | 0.9918345 | 0.9866385 | 0.001176083 | 0.9953104 | 0.002795693 | 0.99531 | 0.005909745 |  |  | 258360 | 0.9647148 | 0.9670213 | 0.003424968 | 0.9734729 | 0.0074008 | 0.9734716 | 0.006443552 |  |  | 405780 | 0.9783783 | 0.9150489 | 0.005545951 | 0.978529 | 0.01066232 | 0.9785265 | 0.007978559 |  |  | 706560 | 0.9554649 | 0.8678712 | 0.01176961 | 0.9666629 | 0.01737818 | 0.9666629 | 0.009674817
|  |  | 139392 | 1.000442 | 0.9994305 | 0.0004813642 | 0.9999501 | 0.07369218 | 0.9999457 | 0.1559632 |  |  | 363546 | 0.9927949 | 0.9866385 | 0.001176083 | 0.9953144 | 0.002795354 | 0.9953139 | 0.005909416 |  |  | 258660 | 0.9657938 | 0.9670213 | 0.003424968 | 0.9735114 | 0.007400952 | 0.97351 | 0.006443627 |  |  | 406080 | 0.9800598 | 0.9150489 | 0.005545951 | 0.9785428 | 0.01066225 | 0.9785403 | 0.007977891 |  |  | 706860 | 0.9554649 | 0.8678712 | 0.01176961 | 0.9666879 | 0.01737787 | 0.9666878 | 0.009673824
|  |  | 139692 | 1.001338 | 0.9994305 | 0.0004813642 | 0.9999501 | 0.07369218 | 0.9999457 | 0.1559632 |  |  | 363846 | 0.9927949 | 0.9866385 | 0.001176083 | 0.9953183 | 0.002795016 | 0.9953179 | 0.005909088 |  |  | 258960 | 0.9647148 | 0.9670213 | 0.003424968 | 0.9735498 | 0.007401101 | 0.9735485 | 0.006443699 |  |  | 406380 | 0.9783783 | 0.9150489 | 0.005545951 | 0.9785565 | 0.01066218 | 0.978554 | 0.007977227 |  |  | 707160 | 0.9577029 | 0.8678712 | 0.01176961 | 0.9667127 | 0.01737756 | 0.9667127 | 0.009672832
|  |  | 139992 | 1.002234 | 0.9994305 | 0.0004813642 | 0.9999501 | 0.07369218 | 0.9999457 | 0.1559632 |  |  | 364146 | 0.9899135 | 0.9866385 | 0.001176083 | 0.9953222 | 0.002794679 | 0.9953218 | 0.005908761 |  |  | 259260 | 0.9647148 | 0.9670213 | 0.003424968 | 0.9735882 | 0.007401247 | 0.9735868 | 0.00644377 |  |  | 406680 | 0.9800598 | 0.9150489 | 0.005545951 | 0.9785701 | 0.01066211 | 0.9785676 | 0.007976564 |  |  | 707460 | 0.9599408 | 0.8678712 | 0.01176961 | 0.9667376 | 0.01737725 | 0.9667375 | 0.009671841
|  |  | 140292 | 1.001338 | 0.9994305 | 0.0004813642 | 0.9999501 | 0.07369218 | 0.9999457 | 0.1559632 |  |  | 364446 | 0.9918345 | 0.9866385 | 0.001176083 | 0.995326 | 0.002794344 | 0.9953257 | 0.005908436 |  |  | 259560 | 0.9636358 | 0.9670213 | 0.003424968 | 0.9736265 | 0.007401391 | 0.9736251 | 0.006443838 |  |  | 406980 | 0.9766969 | 0.9150489 | 0.005545951 | 0.9785838 | 0.01066204 | 0.9785813 | 0.007975905 |  |  | 707760 | 0.9554649 | 0.8678712 | 0.01176961 | 0.9667624 | 0.01737694 | 0.9667623 | 0.009670852
|  |  | 140592 | 1.001338 | 0.9994305 | 0.0004813642 | 0.9999501 | 0.07369218 | 0.9999457 | 0.1559632 |  |  | 364746 | 0.9918345 | 0.9866385 | 0.001176083 | 0.9953299 | 0.002794009 | 0.9953295 | 0.005908112 |  |  | 259860 | 0.9625568 | 0.9670213 | 0.003424968 | 0.9736647 | 0.007401533 | 0.9736634 | 0.006443904 |  |  | 407280 | 0.9750154 | 0.9150489 | 0.005545951 | 0.9785974 | 0.01066197 | 0.9785948 | 0.007975248 |  |  | 708060 | 0.9644167 | 0.8678712 | 0.01176961 | 0.9667872 | 0.01737663 | 0.9667871 | 0.009669863
|  |  | 140892 | 1.002234 | 0.9994305 | 0.0004813642 | 0.9999501 | 0.07369218 | 0.9999457 | 0.1559632 |  |  | 365046 | 0.9927949 | 0.9866385 | 0.001176083 | 0.9953338 | 0.002793676 | 0.9953334 | 0.005907789 |  |  | 260160 | 0.9647148 | 0.9670213 | 0.003424968 | 0.9737029 | 0.007401672 | 0.9737016 | 0.006443967 |  |  | 407580 | 0.9766969 | 0.9150489 | 0.005545951 | 0.9786109 | 0.0106619 | 0.9786084 | 0.007974594 |  |  | 708360 | 0.9577029 | 0.8678712 | 0.01176961 | 0.966812 | 0.01737633 | 0.9668119 | 0.009668876
|  |  | 141192 | 1.001338 | 0.9994305 | 0.0004813642 | 0.9999501 | 0.07369218 | 0.9999457 | 0.1559632 |  |  | 365346 | 0.9927949 | 0.9866385 | 0.001176083 | 0.9953376 | 0.002793343 | 0.9953373 | 0.005907467 |  |  | 260460 | 0.9668728 | 0.9670213 | 0.003424968 | 0.973741 | 0.007401809 | 0.9737397 | 0.006444029 |  |  | 407880 | 0.9750154 | 0.9150489 | 0.005545951 | 0.9786245 | 0.01066183 | 0.9786219 | 0.007973942 |  |  | 708660 | 0.9621788 | 0.8678712 | 0.01176961 | 0.9668367 | 0.01737602 | 0.9668366 | 0.009667889
|  |  | 141492 | 1.001338 | 0.9994305 | 0.0004813642 | 0.9999501 | 0.07369218 | 0.9999457 | 0.1559632 |  |  | 365646 | 0.9937554 | 0.9866385 | 0.001176083 | 0.9953415 | 0.002793012 | 0.9953411 | 0.005907147 |  |  | 260760 | 0.9657938 | 0.9670213 | 0.003424968 | 0.9737791 | 0.007401944 | 0.9737777 | 0.006444088 |  |  | 408180 | 0.9766969 | 0.9150489 | 0.005545951 | 0.9786379 | 0.01066176 | 0.9786354 | 0.007973293 |  |  | 708960 | 0.9599408 | 0.8678712 | 0.01176961 | 0.9668614 | 0.01737571 | 0.9668613 | 0.009666904
|  |  | 141792 | 1.001338 | 0.9994305 | 0.0004813642 | 0.9999501 | 0.07369218 | 0.9999457 | 0.1559632 |  |  | 365946 | 0.9927949 | 0.9866385 | 0.001176083 | 0.9953453 | 0.002792682 | 0.995345 | 0.005906827 |  |  | 261060 | 0.9647148 | 0.9670213 | 0.003424968 | 0.9738171 | 0.007402076 | 0.9738157 | 0.006444145 |  |  | 408480 | 0.9766969 | 0.9150489 | 0.005545951 | 0.9786514 | 0.0106617 | 0.9786488 | 0.007972646 |  |  | 709260 | 0.9599408 | 0.8678712 | 0.01176961 | 0.9668861 | 0.0173754 | 0.966886 | 0.00966592
|  |  | 142092 | 1.002234 | 0.9994305 | 0.0004813642 | 0.9999501 | 0.07369218 | 0.9999457 | 0.1559632 |  |  | 366246 | 0.9918345 | 0.9866385 | 0.001176083 | 0.9953491 | 0.002792353 | 0.9953488 | 0.005906509 |  |  | 261360 | 0.9647148 | 0.9670213 | 0.003424968 | 0.973855 | 0.007402207 | 0.9738537 | 0.006444201 |  |  | 408780 | 0.9817413 | 0.9150489 | 0.005545951 | 0.9786648 | 0.01066163 | 0.9786622 | 0.007972002 |  |  | 709560 | 0.9621788 | 0.8678712 | 0.01176961 | 0.9669107 | 0.0173751 | 0.9669106 | 0.009664937
|  |  | 142392 | 1.002234 | 0.9994305 | 0.0004813642 | 0.9999501 | 0.07369218 | 0.9999457 | 0.1559632 |  |  | 366546 | 0.9927949 | 0.9866385 | 0.001176083 | 0.9953529 | 0.002792025 | 0.9953526 | 0.005906192 |  |  | 261660 | 0.9657938 | 0.9670213 | 0.003424968 | 0.9738929 | 0.007402334 | 0.9738915 | 0.006444254 |  |  | 409080 | 0.9800598 | 0.9150489 | 0.005545951 | 0.9786782 | 0.01066157 | 0.9786756 | 0.00797136 |  |  | 709860 | 0.9577029 | 0.8678712 | 0.01176961 | 0.9669354 | 0.01737479 | 0.9669352 | 0.009663955
|  |  | 142692 | 1.001338 | 0.9994305 | 0.0004813642 | 0.9999501 | 0.07369218 | 0.9999457 | 0.1559632 |  |  | 366846 | 0.9927949 | 0.9866385 | 0.001176083 | 0.9953567 | 0.002791699 | 0.9953564 | 0.005905876 |  |  | 261960 | 0.9636358 | 0.9670213 | 0.003424968 | 0.9739307 | 0.00740246 | 0.9739294 | 0.006444304 |  |  | 409380 | 0.9783783 | 0.9150489 | 0.005545951 | 0.9786915 | 0.0106615 | 0.9786889 | 0.007970721 |  |  | 710160 | 0.9599408 | 0.8678712 | 0.01176961 | 0.96696 | 0.01737448 | 0.9669598 | 0.009662974
|  |  | 142992 | 1.002234 | 0.9994305 | 0.0004813642 | 0.9999501 | 0.07369218 | 0.9999457 | 0.1559632 |  |  | 367146 | 0.9947158 | 0.9866385 | 0.001176083 | 0.9953605 | 0.002791373 | 0.9953602 | 0.005905562 |  |  | 262260 | 0.9647148 | 0.9670213 | 0.003424968 | 0.9739684 | 0.007402583 | 0.9739671 | 0.006444353 |  |  | 409680 | 0.9733339 | 0.9150489 | 0.005545951 | 0.9787048 | 0.01066144 | 0.9787022 | 0.007970084 |  |  | 710460 | 0.9599408 | 0.8678712 | 0.01176961 | 0.9669845 | 0.01737418 | 0.9669844 | 0.009661995
|  |  | 143292 | 0.9995459 | 0.9994305 | 0.0004813642 | 0.9999501 | 0.07369218 | 0.9999457 | 0.1559632 |  |  | 367446 | 0.9918345 | 0.9866385 | 0.001176083 | 0.9953643 | 0.002791049 | 0.995364 | 0.005905249 |  |  | 262560 | 0.9636358 | 0.9670213 | 0.003424968 | 0.9740061 | 0.007402704 | 0.9740048 | 0.0064444 |  |  | 409980 | 0.9750154 | 0.9150489 | 0.005545951 | 0.9787181 | 0.01066137 | 0.9787155 | 0.00796945 |  |  | 710760 | 0.9599408 | 0.8678712 | 0.01176961 | 0.9670091 | 0.01737387 | 0.9670089 | 0.009661016
|  |  | 143592 | 1.001338 | 0.9994305 | 0.0004813642 | 0.9999501 | 0.07369218 | 0.9999457 | 0.1559632 |  |  | 367746 | 0.9927949 | 0.9866385 | 0.001176083 | 0.9953681 | 0.002790725 | 0.9953678 | 0.005904936 |  |  | 262860 | 0.9647148 | 0.9670213 | 0.003424968 | 0.9740437 | 0.007402822 | 0.9740424 | 0.006444445 |  |  | 410280 | 0.9783783 | 0.9150489 | 0.005545951 | 0.9787313 | 0.01066131 | 0.9787287 | 0.007968819 |  |  | 711060 | 0.9577029 | 0.8678712 | 0.01176961 | 0.9670336 | 0.01737357 | 0.9670334 | 0.009660039
|  |  | 143892 | 1.002234 | 0.9994305 | 0.0004813642 | 0.9999501 | 0.07369218 | 0.9999457 | 0.1559632 |  |  | 368046 | 0.9937554 | 0.9866385 | 0.001176083 | 0.9953718 | 0.002790403 | 0.9953716 | 0.005904625 |  |  | 263160 | 0.9636358 | 0.9670213 | 0.003424968 | 0.9740813 | 0.007402939 | 0.97408 | 0.006444487 |  |  | 410580 | 0.9783783 | 0.9150489 | 0.005545951 | 0.9787445 | 0.01066125 | 0.9787419 | 0.007968189 |  |  | 711360 | 0.9577029 | 0.8678712 | 0.01176961 | 0.9670581 | 0.01737326 | 0.9670579 | 0.009659062
|  |  | 144192 | 1.000442 | 0.9994305 | 0.0004813642 | 0.9999501 | 0.07369218 | 0.9999457 | 0.1559632 |  |  | 368346 | 0.9937554 | 0.9866385 | 0.001176083 | 0.9953756 | 0.002790082 | 0.9953754 | 0.005904316 |  |  | 263460 | 0.9625568 | 0.9670213 | 0.003424968 | 0.9741188 | 0.007403053 | 0.9741175 | 0.006444527 |  |  | 410880 | 0.9800598 | 0.9150489 | 0.005545951 | 0.9787577 | 0.01066119 | 0.9787551 | 0.007967563 |  |  | 711660 | 0.9599408 | 0.8678712 | 0.01176961 | 0.9670825 | 0.01737296 | 0.9670823 | 0.009658087
|  |  | 144492 | 1.002234 | 0.9994305 | 0.0004813642 | 0.9999501 | 0.07369218 | 0.9999457 | 0.1559632 |  |  | 368646 | 0.9927949 | 0.9866385 | 0.001176083 | 0.9953793 | 0.002789762 | 0.9953791 | 0.005904007 |  |  | 263760 | 0.9657938 | 0.9670213 | 0.003424968 | 0.9741563 | 0.007403165 | 0.9741549 | 0.006444566 |  |  | 411180 | 0.9783783 | 0.9150489 | 0.005545951 | 0.9787708 | 0.01066112 | 0.9787682 | 0.007966939 |  |  | 711960 | 0.953227 | 0.8678712 | 0.01176961 | 0.967107 | 0.01737266 | 0.9671068 | 0.009657113
|  |  | 144792 | 1.001338 | 0.9994305 | 0.0004813642 | 0.9999501 | 0.07369218 | 0.9999457 | 0.1559632 |  |  | 368946 | 0.9918345 | 0.9866385 | 0.001176083 | 0.9953831 | 0.002789443 | 0.9953828 | 0.0059037 |  |  | 264060 | 0.9636358 | 0.9670213 | 0.003424968 | 0.9741937 | 0.007403274 | 0.9741923 | 0.006444602 |  |  | 411480 | 0.9800598 | 0.9150489 | 0.005545951 | 0.9787839 | 0.01066106 | 0.9787813 | 0.007966317 |  |  | 712260 | 0.9621788 | 0.8678712 | 0.01176961 | 0.9671314 | 0.01737235 | 0.9671311 | 0.009656139
|  |  | 145092 | 1.001338 | 0.9994305 | 0.0004813642 | 0.9999501 | 0.07369218 | 0.9999457 | 0.1559632 |  |  | 369246 | 0.9918345 | 0.9866385 | 0.001176083 | 0.9953868 | 0.002789125 | 0.9953866 | 0.005903393 |  |  | 264360 | 0.9657938 | 0.9670213 | 0.003424968 | 0.974231 | 0.007403382 | 0.9742297 | 0.006444636 |  |  | 411780 | 0.9800598 | 0.9150489 | 0.005545951 | 0.9787969 | 0.010661 | 0.9787943 | 0.007965698 |  |  | 712560 | 0.9644167 | 0.8678712 | 0.01176961 | 0.9671557 | 0.01737205 | 0.9671555 | 0.009655167
|  |  | 145392 | 1.000442 | 0.9994305 | 0.0004813642 | 0.9999501 | 0.07369218 | 0.9999457 | 0.1559632 |  |  | 369546 | 0.9918345 | 0.9866385 | 0.001176083 | 0.9953905 | 0.002788808 | 0.9953903 | 0.005903088 |  |  | 264660 | 0.9647148 | 0.9670213 | 0.003424968 | 0.9742682 | 0.007403487 | 0.9742669 | 0.006444669 |  |  | 412080 | 0.9783783 | 0.9150489 | 0.005545951 | 0.9788099 | 0.01066094 | 0.9788073 | 0.007965081 |  |  | 712860 | 0.9666547 | 0.8678712 | 0.01176961 | 0.9671801 | 0.01737175 | 0.9671798 | 0.009654196
|  |  | 145692 | 1.001338 | 0.9994305 | 0.0004813642 | 0.9999501 | 0.07369218 | 0.9999457 | 0.1559632 |  |  | 369846 | 0.9927949 | 0.9866385 | 0.001176083 | 0.9953942 | 0.002788492 | 0.995394 | 0.005902784 |  |  | 264960 | 0.9647148 | 0.9670213 | 0.003424968 | 0.9743054 | 0.00740359 | 0.9743041 | 0.006444699 |  |  | 412380 | 0.9766969 | 0.9150489 | 0.005545951 | 0.9788229 | 0.01066088 | 0.9788203 | 0.007964466 |  |  | 713160 | 0.9621788 | 0.8678712 | 0.01176961 | 0.9672044 | 0.01737145 | 0.9672042 | 0.009653227
|  |  | 145992 | 1.002234 | 0.9994305 | 0.0004813642 | 0.9999501 | 0.07369218 | 0.9999457 | 0.1559632 |  |  | 370146 | 0.9918345 | 0.9866385 | 0.001176083 | 0.9953979 | 0.002788178 | 0.9953977 | 0.005902482 |  |  | 265260 | 0.9657938 | 0.9670213 | 0.003424968 | 0.9743426 | 0.007403691 | 0.9743413 | 0.006444727 |  |  | 412680 | 0.9750154 | 0.9150489 | 0.005545951 | 0.9788359 | 0.01066082 | 0.9788332 | 0.007963854 |  |  | 713460 | 0.9644167 | 0.8678712 | 0.01176961 | 0.9672287 | 0.01737114 | 0.9672284 | 0.009652258
|  |  | 146292 | 1.002234 | 0.9994305 | 0.0004813642 | 0.9999501 | 0.07369218 | 0.9999457 | 0.1559632 |  |  | 370446 | 0.9918345 | 0.9866385 | 0.001176083 | 0.9954016 | 0.002787864 | 0.9954014 | 0.00590218 |  |  | 265560 | 0.9647148 | 0.9670213 | 0.003424968 | 0.9743797 | 0.00740379 | 0.9743784 | 0.006444753 |  |  | 412980 | 0.9783783 | 0.9150489 | 0.005545951 | 0.9788488 | 0.01066076 | 0.9788461 | 0.007963245 |  |  | 713760 | 0.9644167 | 0.8678712 | 0.01176961 | 0.9672529 | 0.01737084 | 0.9672527 | 0.00965129
|  |  | 146592 | 1.001338 | 0.9994305 | 0.0004813642 | 0.9999501 | 0.07369218 | 0.9999457 | 0.1559632 |  |  | 370746 | 0.9918345 | 0.9866385 | 0.001176083 | 0.9954053 | 0.002787552 | 0.9954051 | 0.005901879 |  |  | 265860 | 0.9657938 | 0.9670213 | 0.003424968 | 0.9744167 | 0.007403886 | 0.9744154 | 0.006444777 |  |  | 413280 | 0.9800598 | 0.9150489 | 0.005545951 | 0.9788617 | 0.01066071 | 0.978859 | 0.007962638 |  |  | 714060 | 0.9599408 | 0.8678712 | 0.01176961 | 0.9672772 | 0.01737054 | 0.9672769 | 0.009650324
|  |  | 146892 | 1.001338 | 0.9994305 | 0.0004813642 | 0.9999501 | 0.07369218 | 0.9999457 | 0.1559632 |  |  | 371046 | 0.9918345 | 0.9866385 | 0.001176083 | 0.9954089 | 0.00278724 | 0.9954088 | 0.00590158 |  |  | 266160 | 0.9657938 | 0.9670213 | 0.003424968 | 0.9744537 | 0.007403981 | 0.9744523 | 0.0064448 |  |  | 413580 | 0.9783783 | 0.9150489 | 0.005545951 | 0.9788745 | 0.01066065 | 0.9788718 | 0.007962033 |  |  | 714360 | 0.9621788 | 0.8678712 | 0.01176961 | 0.9673014 | 0.01737024 | 0.9673011 | 0.009649358
|  |  | 147192 | 1.000442 | 0.9994305 | 0.0004813642 | 0.9999501 | 0.07369218 | 0.9999457 | 0.1559632 |  |  | 371346 | 0.9918345 | 0.9866385 | 0.001176083 | 0.9954126 | 0.00278693 | 0.9954124 | 0.005901282 |  |  | 266460 | 0.9657938 | 0.9670213 | 0.003424968 | 0.9744906 | 0.007404073 | 0.9744892 | 0.00644482 |  |  | 413880 | 0.9783783 | 0.9150489 | 0.005545951 | 0.9788873 | 0.01066059 | 0.9788846 | 0.007961431 |  |  | 714660 | 0.9621788 | 0.8678712 | 0.01176961 | 0.9673255 | 0.01736994 | 0.9673253 | 0.009648394
|  |  | 147492 | 1.002234 | 0.9994305 | 0.0004813642 | 0.9999501 | 0.07369218 | 0.9999457 | 0.1559632 |  |  | 371646 | 0.9927949 | 0.9866385 | 0.001176083 | 0.9954162 | 0.00278662 | 0.9954161 | 0.005900985 |  |  | 266760 | 0.9679518 | 0.9670213 | 0.003424968 | 0.9745274 | 0.007404163 | 0.9745261 | 0.006444838 |  |  | 414180 | 0.9800598 | 0.9150489 | 0.005545951 | 0.9789001 | 0.01066054 | 0.9788974 | 0.007960831 |  |  | 714960 | 0.9621788 | 0.8678712 | 0.01176961 | 0.9673497 | 0.01736964 | 0.9673494 | 0.00964743
|  |  | 147792 | 1.000442 | 0.9994305 | 0.0004813642 | 0.9999501 | 0.07369218 | 0.9999457 | 0.1559632 |  |  | 371946 | 0.9927949 | 0.9866385 | 0.001176083 | 0.9954199 | 0.002786312 | 0.9954197 | 0.005900689 |  |  | 267060 | 0.9668728 | 0.9670213 | 0.003424968 | 0.9745642 | 0.007404251 | 0.9745629 | 0.006444854 |  |  | 414480 | 0.9783783 | 0.9150489 | 0.005545951 | 0.9789128 | 0.01066048 | 0.9789101 | 0.007960233 |  |  | 715260 | 0.9666547 | 0.8678712 | 0.01176961 | 0.9673738 | 0.01736934 | 0.9673735 | 0.009646468
|  |  | 148092 | 1.002234 | 0.9994305 | 0.0004813642 | 0.9999501 | 0.07369218 | 0.9999457 | 0.1559632 |  |  | 372246 | 0.9927949 | 0.9866385 | 0.001176083 | 0.9954235 | 0.002786005 | 0.9954234 | 0.005900394 |  |  | 267360 | 0.9668728 | 0.9670213 | 0.003424968 | 0.9746009 | 0.007404337 | 0.9745996 | 0.006444869 |  |  | 414780 | 0.9783783 | 0.9150489 | 0.005545951 | 0.9789255 | 0.01066043 | 0.9789228 | 0.007959638 |  |  | 715560 | 0.9621788 | 0.8678712 | 0.01176961 | 0.9673979 | 0.01736905 | 0.9673976 | 0.009645507
|  |  | 148392 | 1.001338 | 0.9994305 | 0.0004813642 | 0.9999501 | 0.07369218 | 0.9999457 | 0.1559632 |  |  | 372546 | 0.9927949 | 0.9866385 | 0.001176083 | 0.9954271 | 0.002785699 | 0.995427 | 0.005900101 |  |  | 267660 | 0.9679518 | 0.9670213 | 0.003424968 | 0.9746376 | 0.00740442 | 0.9746363 | 0.006444881 |  |  | 415080 | 0.9783783 | 0.9150489 | 0.005545951 | 0.9789382 | 0.01066037 | 0.9789354 | 0.007959045 |  |  | 715860 | 0.9599408 | 0.8678712 | 0.01176961 | 0.967422 | 0.01736875 | 0.9674217 | 0.009644547
|  |  | 148692 | 1.002234 | 0.9994305 | 0.0004813642 | 0.9999501 | 0.07369218 | 0.9999457 | 0.1559632 |  |  | 372846 | 0.9918345 | 0.9866385 | 0.001176083 | 0.9954307 | 0.002785394 | 0.9954306 | 0.005899808 |  |  | 267960 | 0.9690308 | 0.9670213 | 0.003424968 | 0.9746742 | 0.007404502 | 0.9746729 | 0.006444892 |  |  | 415380 | 0.9800598 | 0.9150489 | 0.005545951 | 0.9789508 | 0.01066032 | 0.9789481 | 0.007958455 |  |  | 716160 | 0.9599408 | 0.8678712 | 0.01176961 | 0.967446 | 0.01736845 | 0.9674457 | 0.009643588
|  |  | 148992 | 1.001338 | 0.9994305 | 0.0004813642 | 0.9999501 | 0.07369218 | 0.9999457 | 0.1559632 |  |  | 373146 | 0.9927949 | 0.9866385 | 0.001176083 | 0.9954343 | 0.00278509 | 0.9954342 | 0.005899517 |  |  | 268260 | 0.9690308 | 0.9670213 | 0.003424968 | 0.9747107 | 0.007404581 | 0.9747094 | 0.0064449 |  |  | 415680 | 0.9783783 | 0.9150489 | 0.005545951 | 0.9789634 | 0.01066026 | 0.9789607 | 0.007957867 |  |  | 716460 | 0.9599408 | 0.8678712 | 0.01176961 | 0.96747 | 0.01736815 | 0.9674697 | 0.00964263
|  |  | 149292 | 1.001338 | 0.9994305 | 0.0004813642 | 0.9999501 | 0.07369218 | 0.9999457 | 0.1559632 |  |  | 373446 | 0.9918345 | 0.9866385 | 0.001176083 | 0.9954379 | 0.002784787 | 0.9954378 | 0.005899227 |  |  | 268560 | 0.9668728 | 0.9670213 | 0.003424968 | 0.9747472 | 0.007404659 | 0.9747459 | 0.006444907 |  |  | 415980 | 0.9800598 | 0.9150489 | 0.005545951 | 0.9789759 | 0.01066021 | 0.9789732 | 0.007957281 |  |  | 716760 | 0.9621788 | 0.8678712 | 0.01176961 | 0.967494 | 0.01736786 | 0.9674937 | 0.009641673
|  |  | 149592 | 1.00313 | 0.9994305 | 0.0004813642 | 0.9999501 | 0.07369218 | 0.9999457 | 0.1559632 |  |  | 373746 | 0.9927949 | 0.9866385 | 0.001176083 | 0.9954415 | 0.002784485 | 0.9954414 | 0.005898938 |  |  | 268860 | 0.9701099 | 0.9670213 | 0.003424968 | 0.9747837 | 0.007404734 | 0.9747823 | 0.006444912 |  |  | 416280 | 0.9817413 | 0.9150489 | 0.005545951 | 0.9789885 | 0.01066016 | 0.9789857 | 0.007956698 |  |  | 717060 | 0.9621788 | 0.8678712 | 0.01176961 | 0.967518 | 0.01736756 | 0.9675176 | 0.009640718
|  |  | 149892 | 1.001338 | 0.9994305 | 0.0004813642 | 0.9999501 | 0.07369218 | 0.9999457 | 0.1559632 |  |  | 374046 | 0.9918345 | 0.9866385 | 0.001176083 | 0.995445 | 0.002784184 | 0.995445 | 0.00589865 |  |  | 269160 | 0.9690308 | 0.9670213 | 0.003424968 | 0.97482 | 0.007404807 | 0.9748187 | 0.006444914 |  |  | 416580 | 0.9783783 | 0.9150489 | 0.005545951 | 0.979001 | 0.0106601 | 0.9789982 | 0.007956116 |  |  | 717360 | 0.9644167 | 0.8678712 | 0.01176961 | 0.9675419 | 0.01736726 | 0.9675416 | 0.009639763
|  |  | 150192 | 1.002234 | 0.9994305 | 0.0004813642 | 0.9999501 | 0.07369218 | 0.9999457 | 0.1559632 |  |  | 374346 | 0.9937554 | 0.9866385 | 0.001176083 | 0.9954486 | 0.002783885 | 0.9954485 | 0.005898363 |  |  | 269460 | 0.9690308 | 0.9670213 | 0.003424968 | 0.9748563 | 0.007404879 | 0.974855 | 0.006444915 |  |  | 416880 | 0.9817413 | 0.9150489 | 0.005545951 | 0.9790134 | 0.01066005 | 0.9790107 | 0.007955538 |  |  | 717660 | 0.9621788 | 0.8678712 | 0.01176961 | 0.9675658 | 0.01736697 | 0.9675655 | 0.00963881
|  |  | 150492 | 1.000442 | 0.9994305 | 0.0004813642 | 0.9999501 | 0.07369218 | 0.9999457 | 0.1559632 |  |  | 374646 | 0.9927949 | 0.9866385 | 0.001176083 | 0.9954521 | 0.002783586 | 0.9954521 | 0.005898077 |  |  | 269760 | 0.9679518 | 0.9670213 | 0.003424968 | 0.9748926 | 0.007404948 | 0.9748913 | 0.006444914 |  |  | 417180 | 0.9800598 | 0.9150489 | 0.005545951 | 0.9790258 | 0.01066 | 0.9790231 | 0.007954961 |  |  | 717960 | 0.9599408 | 0.8678712 | 0.01176961 | 0.9675897 | 0.01736667 | 0.9675893 | 0.009637857
|  |  | 150792 | 1.001338 | 0.9994305 | 0.0004813642 | 0.9999501 | 0.07369218 | 0.9999457 | 0.1559632 |  |  | 374946 | 0.9927949 | 0.9866385 | 0.001176083 | 0.9954557 | 0.002783288 | 0.9954556 | 0.005897793 |  |  | 270060 | 0.9690308 | 0.9670213 | 0.003424968 | 0.9749288 | 0.007405015 | 0.9749275 | 0.006444912 |  |  | 417480 | 0.9800598 | 0.9150489 | 0.005545951 | 0.9790382 | 0.01065995 | 0.9790355 | 0.007954387 |  |  | 718260 | 0.9621788 | 0.8678712 | 0.01176961 | 0.9676135 | 0.01736638 | 0.9676132 | 0.009636906
|  |  | 151092 | 1.001338 | 0.9994305 | 0.0004813642 | 0.9999501 | 0.07369218 | 0.9999457 | 0.1559632 |  |  | 375246 | 0.9927949 | 0.9866385 | 0.001176083 | 0.9954592 | 0.002782992 | 0.9954592 | 0.005897509 |  |  | 270360 | 0.9690308 | 0.9670213 | 0.003424968 | 0.9749649 | 0.00740508 | 0.9749636 | 0.006444907 |  |  | 417780 | 0.9783783 | 0.9150489 | 0.005545951 | 0.9790506 | 0.0106599 | 0.9790478 | 0.007953815 |  |  | 718560 | 0.9621788 | 0.8678712 | 0.01176961 | 0.9676374 | 0.01736608 | 0.967637 | 0.009635955
|  |  | 151392 | 1.001338 | 0.9994305 | 0.0004813642 | 0.9999501 | 0.07369218 | 0.9999457 | 0.1559632 |  |  | 375546 | 0.9937554 | 0.9866385 | 0.001176083 | 0.9954627 | 0.002782696 | 0.9954627 | 0.005897227 |  |  | 270660 | 0.9701099 | 0.9670213 | 0.003424968 | 0.975001 | 0.007405143 | 0.9749997 | 0.006444901 |  |  | 418080 | 0.9800598 | 0.9150489 | 0.005545951 | 0.9790629 | 0.01065985 | 0.9790601 | 0.007953246 |  |  | 718860 | 0.9554649 | 0.8678712 | 0.01176961 | 0.9676611 | 0.01736579 | 0.9676608 | 0.009635006
|  |  | 151692 | 1.00313 | 0.9994305 | 0.0004813642 | 0.9999501 | 0.07369218 | 0.9999457 | 0.1559632 |  |  | 375846 | 0.9918345 | 0.9866385 | 0.001176083 | 0.9954662 | 0.002782401 | 0.9954662 | 0.005896946 |  |  | 270960 | 0.9690308 | 0.9670213 | 0.003424968 | 0.975037 | 0.007405204 | 0.9750357 | 0.006444892 |  |  | 418380 | 0.9783783 | 0.9150489 | 0.005545951 | 0.9790752 | 0.0106598 | 0.9790724 | 0.007952678 |  |  | 719160 | 0.9621788 | 0.8678712 | 0.01176961 | 0.9676849 | 0.0173655 | 0.9676845 | 0.009634058
|  |  | 151992 | 1.002234 | 0.9994305 | 0.0004813642 | 0.9999501 | 0.07369218 | 0.9999457 | 0.1559632 |  |  | 376146 | 0.9937554 | 0.9866385 | 0.001176083 | 0.9954697 | 0.002782108 | 0.9954697 | 0.005896665 |  |  | 271260 | 0.9701099 | 0.9670213 | 0.003424968 | 0.975073 | 0.007405263 | 0.9750717 | 0.006444882 |  |  | 418680 | 0.9800598 | 0.9150489 | 0.005545951 | 0.9790875 | 0.01065975 | 0.9790847 | 0.007952113 |  |  | 719460 | 0.9644167 | 0.8678712 | 0.01176961 | 0.9677087 | 0.0173652 | 0.9677083 | 0.009633111
|  |  | 152292 | 1.002234 | 0.9994305 | 0.0004813642 | 0.9999501 | 0.07369218 | 0.9999457 | 0.1559632 |  |  | 376446 | 0.9937554 | 0.9866385 | 0.001176083 | 0.9954732 | 0.002781815 | 0.9954732 | 0.005896386 |  |  | 271560 | 0.9711889 | 0.9670213 | 0.003424968 | 0.9751089 | 0.00740532 | 0.9751076 | 0.00644487 |  |  | 418980 | 0.9800598 | 0.9150489 | 0.005545951 | 0.9790997 | 0.0106597 | 0.9790969 | 0.007951551 |  |  | 719760 | 0.9621788 | 0.8678712 | 0.01176961 | 0.9677324 | 0.01736491 | 0.967732 | 0.009632165
|  |  | 152592 | 1.002234 | 0.9994305 | 0.0004813642 | 0.9999501 | 0.07369218 | 0.9999457 | 0.1559632 |  |  | 376746 | 0.9927949 | 0.9866385 | 0.001176083 | 0.9954767 | 0.002781524 | 0.9954767 | 0.005896108 |  |  | 271860 | 0.9701099 | 0.9670213 | 0.003424968 | 0.9751447 | 0.007405375 | 0.9751434 | 0.006444856 |  |  | 419280 | 0.9800598 | 0.9150489 | 0.005545951 | 0.9791119 | 0.01065966 | 0.979109 | 0.00795099 |  |  | 720060 | 0.9688926 | 0.8678712 | 0.01176961 | 0.967756 | 0.01736462 | 0.9677556 | 0.00963122
|  |  | 152892 | 1.000442 | 0.9994305 | 0.0004813642 | 0.9999501 | 0.07369218 | 0.9999457 | 0.1559632 |  |  | 377046 | 0.9937554 | 0.9866385 | 0.001176083 | 0.9954802 | 0.002781233 | 0.9954802 | 0.005895831 |  |  | 272160 | 0.9711889 | 0.9670213 | 0.003424968 | 0.9751805 | 0.007405429 | 0.9751792 | 0.00644484 |  |  | 419580 | 0.9783783 | 0.9150489 | 0.005545951 | 0.979124 | 0.01065961 | 0.9791212 | 0.007950432 |  |  | 720360 | 0.9599408 | 0.8678712 | 0.01176961 | 0.9677797 | 0.01736433 | 0.9677793 | 0.009630277
|  |  | 153192 | 1.001338 | 0.9994305 | 0.0004813642 | 0.9999501 | 0.07369218 | 0.9999457 | 0.1559632 |  |  | 377346 | 0.9918345 | 0.9866385 | 0.001176083 | 0.9954836 | 0.002780944 | 0.9954837 | 0.005895555 |  |  | 272460 | 0.9711889 | 0.9670213 | 0.003424968 | 0.9752162 | 0.00740548 | 0.9752149 | 0.006444823 |  |  | 419880 | 0.9800598 | 0.9150489 | 0.005545951 | 0.9791361 | 0.01065956 | 0.9791333 | 0.007949876 |  |  | 720660 | 0.9621788 | 0.8678712 | 0.01176961 | 0.9678033 | 0.01736404 | 0.9678029 | 0.009629334
|  |  | 153492 | 1.001338 | 0.9994305 | 0.0004813642 | 0.9999501 | 0.07369218 | 0.9999457 | 0.1559632 |  |  | 377646 | 0.9918345 | 0.9866385 | 0.001176083 | 0.9954871 | 0.002780655 | 0.9954872 | 0.005895281 |  |  | 272760 | 0.9690308 | 0.9670213 | 0.003424968 | 0.9752519 | 0.007405529 | 0.9752506 | 0.006444804 |  |  | 420180 | 0.9817413 | 0.9150489 | 0.005545951 | 0.9791482 | 0.01065952 | 0.9791454 | 0.007949322 |  |  | 720960 | 0.9666547 | 0.8678712 | 0.01176961 | 0.9678269 | 0.01736375 | 0.9678265 | 0.009628392
|  |  | 153792 | 1.001338 | 0.9994305 | 0.0004813642 | 0.9999501 | 0.07369218 | 0.9999457 | 0.1559632 |  |  | 377946 | 0.9927949 | 0.9866385 | 0.001176083 | 0.9954905 | 0.002780368 | 0.9954906 | 0.005895007 |  |  | 273060 | 0.9711889 | 0.9670213 | 0.003424968 | 0.9752875 | 0.007405576 | 0.9752862 | 0.006444783 |  |  | 420480 | 0.9783783 | 0.9150489 | 0.005545951 | 0.9791603 | 0.01065947 | 0.9791574 | 0.00794877 |  |  | 721260 | 0.9644167 | 0.8678712 | 0.01176961 | 0.9678505 | 0.01736346 | 0.9678501 | 0.009627452
|  |  | 154092 | 1.002234 | 0.9994305 | 0.0004813642 | 0.9999501 | 0.07369218 | 0.9999457 | 0.1559632 |  |  | 378246 | 0.9918345 | 0.9866385 | 0.001176083 | 0.995494 | 0.002780081 | 0.9954941 | 0.005894734 |  |  | 273360 | 0.9701099 | 0.9670213 | 0.003424968 | 0.9753231 | 0.007405622 | 0.9753218 | 0.00644476 |  |  | 420780 | 0.9817413 | 0.9150489 | 0.005545951 | 0.9791723 | 0.01065942 | 0.9791695 | 0.007948221 |  |  | 721560 | 0.9599408 | 0.8678712 | 0.01176961 | 0.9678741 | 0.01736317 | 0.9678736 | 0.009626512
|  |  | 154392 | 1.001338 | 0.9994305 | 0.0004813642 | 0.9999501 | 0.07369218 | 0.9999457 | 0.1559632 |  |  | 378546 | 0.9937554 | 0.9866385 | 0.001176083 | 0.9954974 | 0.002779796 | 0.9954975 | 0.005894463 |  |  | 273660 | 0.9690308 | 0.9670213 | 0.003424968 | 0.9753586 | 0.007405665 | 0.9753573 | 0.006444735 |  |  | 421080 | 0.9800598 | 0.9150489 | 0.005545951 | 0.9791843 | 0.01065938 | 0.9791814 | 0.007947674 |  |  | 721860 | 0.9621788 | 0.8678712 | 0.01176961 | 0.9678976 | 0.01736288 | 0.9678971 | 0.009625574
|  |  | 154692 | 1.00313 | 0.9994305 | 0.0004813642 | 0.9999501 | 0.07369218 | 0.9999457 | 0.1559632 |  |  | 378846 | 0.9927949 | 0.9866385 | 0.001176083 | 0.9955008 | 0.002779512 | 0.9955009 | 0.005894193 |  |  | 273960 | 0.9711889 | 0.9670213 | 0.003424968 | 0.975394 | 0.007405707 | 0.9753927 | 0.006444709 |  |  | 421380 | 0.9800598 | 0.9150489 | 0.005545951 | 0.9791963 | 0.01065933 | 0.9791934 | 0.007947129 |  |  | 722160 | 0.9621788 | 0.8678712 | 0.01176961 | 0.9679211 | 0.01736259 | 0.9679206 | 0.009624637
|  |  | 154992 | 1.001338 | 0.9994305 | 0.0004813642 | 0.9999501 | 0.07369218 | 0.9999457 | 0.1559632 |  |  | 379146 | 0.9927949 | 0.9866385 | 0.001176083 | 0.9955042 | 0.002779228 | 0.9955043 | 0.005893923 |  |  | 274260 | 0.9701099 | 0.9670213 | 0.003424968 | 0.9754294 | 0.007405746 | 0.9754281 | 0.006444681 |  |  | 421680 | 0.9800598 | 0.9150489 | 0.005545951 | 0.9792082 | 0.01065929 | 0.9792053 | 0.007946586 |  |  | 722460 | 0.9666547 | 0.8678712 | 0.01176961 | 0.9679446 | 0.0173623 | 0.9679441 | 0.0096237
|  |  | 155292 | 1.002234 | 0.9994305 | 0.0004813642 | 0.9999501 | 0.07369218 | 0.9999457 | 0.1559632 |  |  | 379446 | 0.9918345 | 0.9866385 | 0.001176083 | 0.9955076 | 0.002778946 | 0.9955078 | 0.005893655 |  |  | 274560 | 0.9733469 | 0.9670213 | 0.003424968 | 0.9754647 | 0.007405784 | 0.9754634 | 0.006444651 |  |  | 421980 | 0.9783783 | 0.9150489 | 0.005545951 | 0.9792201 | 0.01065925 | 0.9792172 | 0.007946046 |  |  | 722760 | 0.9621788 | 0.8678712 | 0.01176961 | 0.967968 | 0.01736201 | 0.9679675 | 0.009622765
|  |  | 155592 | 1.001338 | 0.9994305 | 0.0004813642 | 0.9999501 | 0.07369218 | 0.9999457 | 0.1559632 |  |  | 379746 | 0.9927949 | 0.9866385 | 0.001176083 | 0.995511 | 0.002778664 | 0.9955112 | 0.005893388 |  |  | 274860 | 0.9701099 | 0.9670213 | 0.003424968 | 0.9755 | 0.00740582 | 0.9754987 | 0.00644462 |  |  | 422280 | 0.9834228 | 0.9150489 | 0.005545951 | 0.9792319 | 0.0106592 | 0.979229 | 0.007945508 |  |  | 723060 | 0.9577029 | 0.8678712 | 0.01176961 | 0.9679914 | 0.01736172 | 0.9679909 | 0.009621831
|  |  | 155892 | 1.001338 | 0.9994305 | 0.0004813642 | 0.9999501 | 0.07369218 | 0.9999457 | 0.1559632 |  |  | 380046 | 0.9927949 | 0.9866385 | 0.001176083 | 0.9955144 | 0.002778384 | 0.9955145 | 0.005893121 |  |  | 275160 | 0.9701099 | 0.9670213 | 0.003424968 | 0.9755352 | 0.007405854 | 0.9755339 | 0.006444586 |  |  | 422580 | 0.9800598 | 0.9150489 | 0.005545951 | 0.9792438 | 0.01065916 | 0.9792409 | 0.007944971 |  |  | 723360 | 0.9688926 | 0.8678712 | 0.01176961 | 0.9680148 | 0.01736143 | 0.9680143 | 0.009620898
|  |  | 156192 | 1.001338 | 0.9994305 | 0.0004813642 | 0.9999501 | 0.07369218 | 0.9999457 | 0.1559632 |  |  | 380346 | 0.9927949 | 0.9866385 | 0.001176083 | 0.9955178 | 0.002778104 | 0.9955179 | 0.005892856 |  |  | 275460 | 0.9722679 | 0.9670213 | 0.003424968 | 0.9755704 | 0.007405886 | 0.9755691 | 0.006444551 |  |  | 422880 | 0.9750154 | 0.9150489 | 0.005545951 | 0.9792556 | 0.01065912 | 0.9792527 | 0.007944437 |  |  | 723660 | 0.9621788 | 0.8678712 | 0.01176961 | 0.9680382 | 0.01736115 | 0.9680377 | 0.009619966
|  |  | 156492 | 1.000442 | 0.9994305 | 0.0004813642 | 0.9999501 | 0.07369218 | 0.9999457 | 0.1559632 |  |  | 380646 | 0.9937554 | 0.9866385 | 0.001176083 | 0.9955211 | 0.002777826 | 0.9955213 | 0.005892592 |  |  | 275760 | 0.9690308 | 0.9670213 | 0.003424968 | 0.9756055 | 0.007405916 | 0.9756042 | 0.006444515 |  |  | 423180 | 0.9817413 | 0.9150489 | 0.005545951 | 0.9792673 | 0.01065908 | 0.9792644 | 0.007943905 |  |  | 723960 | 0.9644167 | 0.8678712 | 0.01176961 | 0.9680615 | 0.01736086 | 0.968061 | 0.009619035
|  |  | 156792 | 1.00313 | 0.9994305 | 0.0004813642 | 0.9999501 | 0.07369218 | 0.9999457 | 0.1559632 |  |  | 380946 | 0.9937554 | 0.9866385 | 0.001176083 | 0.9955245 | 0.002777548 | 0.9955247 | 0.005892329 |  |  | 276060 | 0.9722679 | 0.9670213 | 0.003424968 | 0.9756405 | 0.007405944 | 0.9756392 | 0.006444476 |  |  | 423480 | 0.9800598 | 0.9150489 | 0.005545951 | 0.979279 | 0.01065904 | 0.9792761 | 0.007943376 |  |  | 724260 | 0.9644167 | 0.8678712 | 0.01176961 | 0.9680848 | 0.01736057 | 0.9680843 | 0.009618106
|  |  | 157092 | 1.001338 | 0.9994305 | 0.0004813642 | 0.9999501 | 0.07369218 | 0.9999457 | 0.1559632 |  |  | 381246 | 0.9937554 | 0.9866385 | 0.001176083 | 0.9955278 | 0.002777272 | 0.995528 | 0.005892067 |  |  | 276360 | 0.9701099 | 0.9670213 | 0.003424968 | 0.9756755 | 0.007405971 | 0.9756742 | 0.006444436 |  |  | 423780 | 0.9817413 | 0.9150489 | 0.005545951 | 0.9792907 | 0.010659 | 0.9792878 | 0.007942848 |  |  | 724560 | 0.9599408 | 0.8678712 | 0.01176961 | 0.9681081 | 0.01736029 | 0.9681076 | 0.009617177
|  |  | 157392 | 1.000442 | 0.9994305 | 0.0004813642 | 0.9999501 | 0.07369218 | 0.9999457 | 0.1559632 |  |  | 381546 | 0.9947158 | 0.9866385 | 0.001176083 | 0.9955312 | 0.002776996 | 0.9955314 | 0.005891806 |  |  | 276660 | 0.9722679 | 0.9670213 | 0.003424968 | 0.9757104 | 0.007405995 | 0.9757091 | 0.006444394 |  |  | 424080 | 0.9800598 | 0.9150489 | 0.005545951 | 0.9793024 | 0.01065895 | 0.9792995 | 0.007942323 |  |  | 724860 | 0.9666547 | 0.8678712 | 0.01176961 | 0.9681313 | 0.01736 | 0.9681308 | 0.009616249
|  |  | 157692 | 1.002234 | 0.9994305 | 0.0004813642 | 0.9999501 | 0.07369218 | 0.9999457 | 0.1559632 |  |  | 381846 | 0.9927949 | 0.9866385 | 0.001176083 | 0.9955345 | 0.002776722 | 0.9955347 | 0.005891546 |  |  | 276960 | 0.9701099 | 0.9670213 | 0.003424968 | 0.9757453 | 0.007406018 | 0.975744 | 0.006444351 |  |  | 424380 | 0.9817413 | 0.9150489 | 0.005545951 | 0.979314 | 0.01065891 | 0.9793111 | 0.0079418 |  |  | 725160 | 0.9666547 | 0.8678712 | 0.01176961 | 0.9681546 | 0.01735972 | 0.968154 | 0.009615323
|  |  | 157992 | 1.002234 | 0.9994305 | 0.0004813642 | 0.9999501 | 0.07369218 | 0.9999457 | 0.1559632 |  |  | 382146 | 0.9937554 | 0.9866385 | 0.001176083 | 0.9955378 | 0.002776448 | 0.995538 | 0.005891287 |  |  | 277260 | 0.9722679 | 0.9670213 | 0.003424968 | 0.9757801 | 0.007406039 | 0.9757788 | 0.006444306 |  |  | 424680 | 0.9800598 | 0.9150489 | 0.005545951 | 0.9793256 | 0.01065888 | 0.9793227 | 0.007941278 |  |  | 725460 | 0.9666547 | 0.8678712 | 0.01176961 | 0.9681778 | 0.01735943 | 0.9681772 | 0.009614397
|  |  | 158292 | 1.001338 | 0.9994305 | 0.0004813642 | 0.9999501 | 0.07369218 | 0.9999457 | 0.1559632 |  |  | 382446 | 0.9937554 | 0.9866385 | 0.001176083 | 0.9955411 | 0.002776176 | 0.9955414 | 0.00589103 |  |  | 277560 | 0.9711889 | 0.9670213 | 0.003424968 | 0.9758149 | 0.007406058 | 0.9758136 | 0.006444259 |  |  | 424980 | 0.9783783 | 0.9150489 | 0.005545951 | 0.9793372 | 0.01065884 | 0.9793343 | 0.007940759 |  |  | 725760 | 0.9644167 | 0.8678712 | 0.01176961 | 0.9682009 | 0.01735915 | 0.9682004 | 0.009613473
|  |  | 158592 | 1.001338 | 0.9994305 | 0.0004813642 | 0.9999501 | 0.07369218 | 0.9999457 | 0.1559632 |  |  | 382746 | 0.9927949 | 0.9866385 | 0.001176083 | 0.9955444 | 0.002775904 | 0.9955447 | 0.005890773 |  |  | 277860 | 0.9701099 | 0.9670213 | 0.003424968 | 0.9758496 | 0.007406076 | 0.9758483 | 0.006444211 |  |  | 425280 | 0.9817413 | 0.9150489 | 0.005545951 | 0.9793488 | 0.0106588 | 0.9793458 | 0.007940242 |  |  | 726060 | 0.9644167 | 0.8678712 | 0.01176961 | 0.9682241 | 0.01735887 | 0.9682235 | 0.00961255
|  |  | 158892 | 1.002234 | 0.9994305 | 0.0004813642 | 0.9999501 | 0.07369218 | 0.9999457 | 0.1559632 |  |  | 383046 | 0.9927949 | 0.9866385 | 0.001176083 | 0.9955477 | 0.002775633 | 0.995548 | 0.005890517 |  |  | 278160 | 0.9711889 | 0.9670213 | 0.003424968 | 0.9758842 | 0.007406091 | 0.9758829 | 0.006444161 |  |  | 425580 | 0.9817413 | 0.9150489 | 0.005545951 | 0.9793603 | 0.01065876 | 0.9793573 | 0.007939728 |  |  | 726360 | 0.9644167 | 0.8678712 | 0.01176961 | 0.9682472 | 0.01735858 | 0.9682466 | 0.009611627
|  |  | 159192 | 1.001338 | 0.9994305 | 0.0004813642 | 0.9999501 | 0.07369218 | 0.9999457 | 0.1559632 |  |  | 383346 | 0.9927949 | 0.9866385 | 0.001176083 | 0.995551 | 0.002775364 | 0.9955513 | 0.005890262 |  |  | 278460 | 0.9722679 | 0.9670213 | 0.003424968 | 0.9759188 | 0.007406105 | 0.9759175 | 0.006444109 |  |  | 425880 | 0.9817413 | 0.9150489 | 0.005545951 | 0.9793717 | 0.01065872 | 0.9793688 | 0.007939215 |  |  | 726660 | 0.9621788 | 0.8678712 | 0.01176961 | 0.9682703 | 0.0173583 | 0.9682697 | 0.009610706
|  |  | 159492 | 1.002234 | 0.9994305 | 0.0004813642 | 0.9999501 | 0.07369218 | 0.9999457 | 0.1559632 |  |  | 383646 | 0.9918345 | 0.9866385 | 0.001176083 | 0.9955543 | 0.002775095 | 0.9955546 | 0.005890009 |  |  | 278760 | 0.9733469 | 0.9670213 | 0.003424968 | 0.9759533 | 0.007406117 | 0.975952 | 0.006444056 |  |  | 426180 | 0.9783783 | 0.9150489 | 0.005545951 | 0.9793832 | 0.01065868 | 0.9793802 | 0.007938704 |  |  | 726960 | 0.9644167 | 0.8678712 | 0.01176961 | 0.9682934 | 0.01735802 | 0.9682928 | 0.009609786
|  |  | 159792 | 1.001338 | 0.9994305 | 0.0004813642 | 0.9999501 | 0.07369218 | 0.9999457 | 0.1559632 |  |  | 383946 | 0.9937554 | 0.9866385 | 0.001176083 | 0.9955576 | 0.002774827 | 0.9955578 | 0.005889756 |  |  | 279060 | 0.9722679 | 0.9670213 | 0.003424968 | 0.9759878 | 0.007406128 | 0.9759865 | 0.006444001 |  |  | 426480 | 0.9783783 | 0.9150489 | 0.005545951 | 0.9793946 | 0.01065865 | 0.9793916 | 0.007938196 |  |  | 727260 | 0.9644167 | 0.8678712 | 0.01176961 | 0.9683164 | 0.01735774 | 0.9683158 | 0.009608867
|  |  | 160092 | 1.00313 | 0.9994305 | 0.0004813642 | 0.9999501 | 0.07369218 | 0.9999457 | 0.1559632 |  |  | 384246 | 0.9927949 | 0.9866385 | 0.001176083 | 0.9955608 | 0.00277456 | 0.9955611 | 0.005889504 |  |  | 279360 | 0.9722679 | 0.9670213 | 0.003424968 | 0.9760222 | 0.007406136 | 0.9760209 | 0.006443944 |  |  | 426780 | 0.9817413 | 0.9150489 | 0.005545951 | 0.979406 | 0.01065861 | 0.979403 | 0.007937689 |  |  | 727560 | 0.9599408 | 0.8678712 | 0.01176961 | 0.9683394 | 0.01735745 | 0.9683388 | 0.009607949
|  |  | 160392 | 1.00313 | 0.9994305 | 0.0004813642 | 0.9999501 | 0.07369218 | 0.9999457 | 0.1559632 |  |  | 384546 | 0.9918345 | 0.9866385 | 0.001176083 | 0.9955641 | 0.002774294 | 0.9955644 | 0.005889253 |  |  | 279660 | 0.9711889 | 0.9670213 | 0.003424968 | 0.9760566 | 0.007406143 | 0.9760553 | 0.006443886 |  |  | 427080 | 0.9800598 | 0.9150489 | 0.005545951 | 0.9794173 | 0.01065858 | 0.9794143 | 0.007937185 |  |  | 727860 | 0.9666547 | 0.8678712 | 0.01176961 | 0.9683624 | 0.01735717 | 0.9683618 | 0.009607032
|  |  | 160692 | 1.001338 | 0.9994305 | 0.0004813642 | 0.9999501 | 0.07369218 | 0.9999457 | 0.1559632 |  |  | 384846 | 0.9927949 | 0.9866385 | 0.001176083 | 0.9955673 | 0.00277403 | 0.9955676 | 0.005889004 |  |  | 279960 | 0.9722679 | 0.9670213 | 0.003424968 | 0.9760909 | 0.007406148 | 0.9760896 | 0.006443826 |  |  | 427380 | 0.9817413 | 0.9150489 | 0.005545951 | 0.9794287 | 0.01065854 | 0.9794257 | 0.007936682 |  |  | 728160 | 0.9621788 | 0.8678712 | 0.01176961 | 0.9683854 | 0.01735689 | 0.9683848 | 0.009606116
|  |  | 160992 | 1.001338 | 0.9994305 | 0.0004813642 | 0.9999501 | 0.07369218 | 0.9999457 | 0.1559632 |  |  | 385146 | 0.9937554 | 0.9866385 | 0.001176083 | 0.9955705 | 0.002773766 | 0.9955709 | 0.005888755 |  |  | 280260 | 0.9733469 | 0.9670213 | 0.003424968 | 0.9761252 | 0.007406151 | 0.9761239 | 0.006443765 |  |  | 427680 | 0.9800598 | 0.9150489 | 0.005545951 | 0.97944 | 0.0106585 | 0.9794369 | 0.007936182 |  |  | 728460 | 0.9644167 | 0.8678712 | 0.01176961 | 0.9684083 | 0.01735661 | 0.9684077 | 0.009605202
|  |  | 161292 | 1.000442 | 0.9994305 | 0.0004813642 | 0.9999501 | 0.07369218 | 0.9999457 | 0.1559632 |  |  | 385446 | 0.9927949 | 0.9866385 | 0.001176083 | 0.9955738 | 0.002773503 | 0.9955741 | 0.005888507 |  |  | 280560 | 0.9733469 | 0.9670213 | 0.003424968 | 0.9761594 | 0.007406153 | 0.9761581 | 0.006443702 |  |  | 427980 | 0.9817413 | 0.9150489 | 0.005545951 | 0.9794512 | 0.01065847 | 0.9794482 | 0.007935684 |  |  | 728760 | 0.9688926 | 0.8678712 | 0.01176961 | 0.9684312 | 0.01735633 | 0.9684306 | 0.009604288
|  |  | 161592 | 1.001338 | 0.9994305 | 0.0004813642 | 0.9999501 | 0.07369218 | 0.9999457 | 0.1559632 |  |  | 385746 | 0.9927949 | 0.9866385 | 0.001176083 | 0.995577 | 0.00277324 | 0.9955773 | 0.005888261 |  |  | 280860 | 0.9711889 | 0.9670213 | 0.003424968 | 0.9761935 | 0.007406152 | 0.9761922 | 0.006443638 |  |  | 428280 | 0.9783783 | 0.9150489 | 0.005545951 | 0.9794624 | 0.01065844 | 0.9794594 | 0.007935187 |  |  | 729060 | 0.9644167 | 0.8678712 | 0.01176961 | 0.9684541 | 0.01735605 | 0.9684535 | 0.009603375
|  |  | 161892 | 1.001338 | 0.9994305 | 0.0004813642 | 0.9999501 | 0.07369218 | 0.9999457 | 0.1559632 |  |  | 386046 | 0.9927949 | 0.9866385 | 0.001176083 | 0.9955802 | 0.002772979 | 0.9955805 | 0.005888015 |  |  | 281160 | 0.9722679 | 0.9670213 | 0.003424968 | 0.9762276 | 0.007406151 | 0.9762263 | 0.006443572 |  |  | 428580 | 0.9800598 | 0.9150489 | 0.005545951 | 0.9794736 | 0.0106584 | 0.9794706 | 0.007934693 |  |  | 729360 | 0.9644167 | 0.8678712 | 0.01176961 | 0.968477 | 0.01735577 | 0.9684763 | 0.009602464
|  |  | 162192 | 1.002234 | 0.9994305 | 0.0004813642 | 0.9999501 | 0.07369218 | 0.9999457 | 0.1559632 |  |  | 386346 | 0.9927949 | 0.9866385 | 0.001176083 | 0.9955834 | 0.002772719 | 0.9955837 | 0.00588777 |  |  | 281460 | 0.9722679 | 0.9670213 | 0.003424968 | 0.9762616 | 0.007406147 | 0.9762604 | 0.006443504 |  |  | 428880 | 0.9834228 | 0.9150489 | 0.005545951 | 0.9794848 | 0.01065837 | 0.9794818 | 0.007934201 |  |  | 729660 | 0.9621788 | 0.8678712 | 0.01176961 | 0.9684998 | 0.01735549 | 0.9684992 | 0.009601553
|  |  | 162492 | 1.001338 | 0.9994305 | 0.0004813642 | 0.9999501 | 0.07369218 | 0.9999457 | 0.1559632 |  |  | 386646 | 0.9927949 | 0.9866385 | 0.001176083 | 0.9955866 | 0.00277246 | 0.9955869 | 0.005887527 |  |  | 281760 | 0.9733469 | 0.9670213 | 0.003424968 | 0.9762956 | 0.007406142 | 0.9762943 | 0.006443435 |  |  | 429180 | 0.9750154 | 0.9150489 | 0.005545951 | 0.9794959 | 0.01065833 | 0.9794929 | 0.007933711 |  |  | 729960 | 0.9599408 | 0.8678712 | 0.01176961 | 0.9685226 | 0.01735522 | 0.968522 | 0.009600644
|  |  | 162792 | 1.002234 | 0.9994305 | 0.0004813642 | 0.9999501 | 0.07369218 | 0.9999457 | 0.1559632 |  |  | 386946 | 0.9927949 | 0.9866385 | 0.001176083 | 0.9955898 | 0.002772202 | 0.9955901 | 0.005887284 |  |  | 282060 | 0.9733469 | 0.9670213 | 0.003424968 | 0.9763296 | 0.007406135 | 0.9763283 | 0.006443364 |  |  | 429480 | 0.9800598 | 0.9150489 | 0.005545951 | 0.979507 | 0.0106583 | 0.979504 | 0.007933222 |  |  | 730260 | 0.9599408 | 0.8678712 | 0.01176961 | 0.9685454 | 0.01735494 | 0.9685447 | 0.009599736
|  |  | 163092 | 1.00313 | 0.9994305 | 0.0004813642 | 0.9999501 | 0.07369218 | 0.9999457 | 0.1559632 |  |  | 387246 | 0.9937554 | 0.9866385 | 0.001176083 | 0.9955929 | 0.002771944 | 0.9955933 | 0.005887042 |  |  | 282360 | 0.9722679 | 0.9670213 | 0.003424968 | 0.9763634 | 0.007406126 | 0.9763621 | 0.006443292 |  |  | 429780 | 0.9800598 | 0.9150489 | 0.005545951 | 0.9795181 | 0.01065827 | 0.9795151 | 0.007932736 |  |  | 730560 | 0.9644167 | 0.8678712 | 0.01176961 | 0.9685682 | 0.01735466 | 0.9685675 | 0.009598828
|  |  | 163392 | 1.002234 | 0.9994305 | 0.0004813642 | 0.9999501 | 0.07369218 | 0.9999457 | 0.1559632 |  |  | 387546 | 0.9927949 | 0.9866385 | 0.001176083 | 0.9955961 | 0.002771688 | 0.9955965 | 0.005886802 |  |  | 282660 | 0.9722679 | 0.9670213 | 0.003424968 | 0.9763972 | 0.007406116 | 0.9763959 | 0.006443218 |  |  | 430080 | 0.9817413 | 0.9150489 | 0.005545951 | 0.9795292 | 0.01065824 | 0.9795261 | 0.007932252 |  |  | 730860 | 0.9621788 | 0.8678712 | 0.01176961 | 0.9685909 | 0.01735438 | 0.9685902 | 0.009597922
|  |  | 163692 | 1.000442 | 0.9994305 | 0.0004813642 | 0.9999501 | 0.07369218 | 0.9999457 | 0.1559632 |  |  | 387846 | 0.9918345 | 0.9866385 | 0.001176083 | 0.9955993 | 0.002771432 | 0.9955997 | 0.005886562 |  |  | 282960 | 0.9722679 | 0.9670213 | 0.003424968 | 0.976431 | 0.007406104 | 0.9764297 | 0.006443143 |  |  | 430380 | 0.9817413 | 0.9150489 | 0.005545951 | 0.9795402 | 0.01065821 | 0.9795371 | 0.00793177 |  |  | 731160 | 0.9666547 | 0.8678712 | 0.01176961 | 0.9686136 | 0.01735411 | 0.9686129 | 0.009597017
|  |  | 163992 | 1.002234 | 0.9994305 | 0.0004813642 | 0.9999501 | 0.07369218 | 0.9999457 | 0.1559632 |  |  | 388146 | 0.9947158 | 0.9866385 | 0.001176083 | 0.9956024 | 0.002771177 | 0.9956028 | 0.005886323 |  |  | 283260 | 0.9722679 | 0.9670213 | 0.003424968 | 0.9764647 | 0.00740609 | 0.9764634 | 0.006443066 |  |  | 430680 | 0.9851043 | 0.9150489 | 0.005545951 | 0.9795512 | 0.01065818 | 0.9795481 | 0.00793129 |  |  | 731460 | 0.9666547 | 0.8678712 | 0.01176961 | 0.9686363 | 0.01735383 | 0.9686356 | 0.009596113
|  |  | 164292 | 1.001338 | 0.9994305 | 0.0004813642 | 0.9999501 | 0.07369218 | 0.9999457 | 0.1559632 |  |  | 388446 | 0.9937554 | 0.9866385 | 0.001176083 | 0.9956055 | 0.002770924 | 0.995606 | 0.005886085 |  |  | 283560 | 0.9744259 | 0.9670213 | 0.003424968 | 0.9764984 | 0.007406075 | 0.9764971 | 0.006442988 |  |  | 430980 | 0.9884672 | 0.9150489 | 0.005545951 | 0.9795621 | 0.01065814 | 0.979559 | 0.007930811 |  |  | 731760 | 0.9666547 | 0.8678712 | 0.01176961 | 0.9686589 | 0.01735355 | 0.9686582 | 0.00959521
|  |  | 164592 | 1.001338 | 0.9994305 | 0.0004813642 | 0.9999501 | 0.07369218 | 0.9999457 | 0.1559632 |  |  | 388746 | 0.9937554 | 0.9866385 | 0.001176083 | 0.9956087 | 0.002770671 | 0.9956091 | 0.005885849 |  |  | 283860 | 0.9722679 | 0.9670213 | 0.003424968 | 0.976532 | 0.007406058 | 0.9765307 | 0.006442909 |  |  | 431280 | 0.9817413 | 0.9150489 | 0.005545951 | 0.979573 | 0.01065811 | 0.97957 | 0.007930335 |  |  | 732060 | 0.9644167 | 0.8678712 | 0.01176961 | 0.9686816 | 0.01735328 | 0.9686808 | 0.009594308
|  |  | 164892 | 1.002234 | 0.9994305 | 0.0004813642 | 0.9999501 | 0.07369218 | 0.9999457 | 0.1559632 |  |  | 389046 | 0.9927949 | 0.9866385 | 0.001176083 | 0.9956118 | 0.002770419 | 0.9956122 | 0.005885613 |  |  | 284160 | 0.9744259 | 0.9670213 | 0.003424968 | 0.9765655 | 0.00740604 | 0.9765642 | 0.006442827 |  |  | 431580 | 0.9783783 | 0.9150489 | 0.005545951 | 0.9795839 | 0.01065808 | 0.9795808 | 0.007929861 |  |  | 732360 | 0.9666547 | 0.8678712 | 0.01176961 | 0.9687042 | 0.017353 | 0.9687034 | 0.009593407
|  |  | 165192 | 1.00313 | 0.9994305 | 0.0004813642 | 0.9999501 | 0.07369218 | 0.9999457 | 0.1559632 |  |  | 389346 | 0.9937554 | 0.9866385 | 0.001176083 | 0.9956149 | 0.002770168 | 0.9956154 | 0.005885378 |  |  | 284460 | 0.9744259 | 0.9670213 | 0.003424968 | 0.976599 | 0.00740602 | 0.9765977 | 0.006442745 |  |  | 431880 | 0.9817413 | 0.9150489 | 0.005545951 | 0.9795948 | 0.01065805 | 0.9795917 | 0.007929388 |  |  | 732660 | 0.9688926 | 0.8678712 | 0.01176961 | 0.9687267 | 0.01735273 | 0.968726 | 0.009592507
|  |  | 165492 | 1.002234 | 0.9994305 | 0.0004813642 | 0.9999501 | 0.07369218 | 0.9999457 | 0.1559632 |  |  | 389646 | 0.9937554 | 0.9866385 | 0.001176083 | 0.995618 | 0.002769918 | 0.9956185 | 0.005885144 |  |  | 284760 | 0.9733469 | 0.9670213 | 0.003424968 | 0.9766324 | 0.007405998 | 0.9766311 | 0.006442661 |  |  | 432180 | 0.9867858 | 0.9150489 | 0.005545951 | 0.9796056 | 0.01065803 | 0.9796025 | 0.007928918 |  |  | 732960 | 0.9599408 | 0.8678712 | 0.01176961 | 0.9687493 | 0.01735246 | 0.9687485 | 0.009591608
|  |  | 165792 | 1.001338 | 0.9994305 | 0.0004813642 | 0.9999501 | 0.07369218 | 0.9999457 | 0.1559632 |  |  | 389946 | 0.9937554 | 0.9866385 | 0.001176083 | 0.9956211 | 0.002769669 | 0.9956216 | 0.005884911 |  |  | 285060 | 0.9744259 | 0.9670213 | 0.003424968 | 0.9766658 | 0.007405975 | 0.9766645 | 0.006442575 |  |  | 432480 | 0.9867858 | 0.9150489 | 0.005545951 | 0.9796165 | 0.010658 | 0.9796133 | 0.007928449 |  |  | 733260 | 0.9621788 | 0.8678712 | 0.01176961 | 0.9687718 | 0.01735218 | 0.968771 | 0.00959071
|  |  | 166092 | 1.002234 | 0.9994305 | 0.0004813642 | 0.9999501 | 0.07369218 | 0.9999457 | 0.1559632 |  |  | 390246 | 0.9937554 | 0.9866385 | 0.001176083 | 0.9956242 | 0.002769421 | 0.9956247 | 0.005884679 |  |  | 285360 | 0.9711889 | 0.9670213 | 0.003424968 | 0.9766991 | 0.00740595 | 0.9766978 | 0.006442488 |  |  | 432780 | 0.9851043 | 0.9150489 | 0.005545951 | 0.9796272 | 0.01065797 | 0.9796241 | 0.007927983 |  |  | 733560 | 0.9621788 | 0.8678712 | 0.01176961 | 0.9687943 | 0.01735191 | 0.9687935 | 0.009589814
|  |  | 166392 | 1.004026 | 0.9994305 | 0.0004813642 | 0.9999501 | 0.07369218 | 0.9999457 | 0.1559632 |  |  | 390546 | 0.9937554 | 0.9866385 | 0.001176083 | 0.9956273 | 0.002769173 | 0.9956278 | 0.005884448 |  |  | 285660 | 0.9733469 | 0.9670213 | 0.003424968 | 0.9767324 | 0.007405923 | 0.9767311 | 0.0064424 |  |  | 433080 | 0.9817413 | 0.9150489 | 0.005545951 | 0.979638 | 0.01065794 | 0.9796348 | 0.007927518 |  |  | 733860 | 0.9666547 | 0.8678712 | 0.01176961 | 0.9688168 | 0.01735164 | 0.968816 | 0.009588918
|  |  | 166692 | 1.00313 | 0.9994305 | 0.0004813642 | 0.9999501 | 0.07369218 | 0.9999457 | 0.1559632 |  |  | 390846 | 0.9927949 | 0.9866385 | 0.001176083 | 0.9956304 | 0.002768927 | 0.9956309 | 0.005884218 |  |  | 285960 | 0.9733469 | 0.9670213 | 0.003424968 | 0.9767656 | 0.007405895 | 0.9767643 | 0.00644231 |  |  | 433380 | 0.9834228 | 0.9150489 | 0.005545951 | 0.9796487 | 0.01065791 | 0.9796456 | 0.007927055 |  |  | 734160 | 0.9666547 | 0.8678712 | 0.01176961 | 0.9688392 | 0.01735136 | 0.9688384 | 0.009588023
|  |  | 166992 | 1.001338 | 0.9994305 | 0.0004813642 | 0.9999501 | 0.07369218 | 0.9999457 | 0.1559632 |  |  | 391146 | 0.9927949 | 0.9866385 | 0.001176083 | 0.9956334 | 0.002768681 | 0.9956339 | 0.005883989 |  |  | 286260 | 0.9722679 | 0.9670213 | 0.003424968 | 0.9767988 | 0.007405865 | 0.9767975 | 0.006442218 |  |  | 433680 | 0.9800598 | 0.9150489 | 0.005545951 | 0.9796594 | 0.01065789 | 0.9796562 | 0.007926595 |  |  | 734460 | 0.9666547 | 0.8678712 | 0.01176961 | 0.9688616 | 0.01735109 | 0.9688608 | 0.00958713
|  |  | 167292 | 1.001338 | 0.9994305 | 0.0004813642 | 0.9999501 | 0.07369218 | 0.9999457 | 0.1559632 |  |  | 391446 | 0.9927949 | 0.9866385 | 0.001176083 | 0.9956365 | 0.002768437 | 0.995637 | 0.00588376 |  |  | 286560 | 0.9755049 | 0.9670213 | 0.003424968 | 0.9768319 | 0.007405834 | 0.9768306 | 0.006442125 |  |  | 433980 | 0.9834228 | 0.9150489 | 0.005545951 | 0.97967 | 0.01065786 | 0.9796669 | 0.007926136 |  |  | 734760 | 0.9688926 | 0.8678712 | 0.01176961 | 0.968884 | 0.01735082 | 0.9688832 | 0.009586237
|  |  | 167592 | 1.002234 | 0.9994305 | 0.0004813642 | 0.9999501 | 0.07369218 | 0.9999457 | 0.1559632 |  |  | 391746 | 0.9918345 | 0.9866385 | 0.001176083 | 0.9956395 | 0.002768193 | 0.9956401 | 0.005883533 |  |  | 286860 | 0.9733469 | 0.9670213 | 0.003424968 | 0.976865 | 0.007405801 | 0.9768637 | 0.006442031 |  |  | 434280 | 0.9867858 | 0.9150489 | 0.005545951 | 0.9796807 | 0.01065783 | 0.9796775 | 0.007925679 |  |  | 735060 | 0.9666547 | 0.8678712 | 0.01176961 | 0.9689064 | 0.01735055 | 0.9689056 | 0.009585346
|  |  | 167892 | 1.002234 | 0.9994305 | 0.0004813642 | 0.9999501 | 0.07369218 | 0.9999457 | 0.1559632 |  |  | 392046 | 0.9927949 | 0.9866385 | 0.001176083 | 0.9956426 | 0.00276795 | 0.9956431 | 0.005883307 |  |  | 287160 | 0.9722679 | 0.9670213 | 0.003424968 | 0.976898 | 0.007405767 | 0.9768967 | 0.006441936 |  |  | 434580 | 0.9834228 | 0.9150489 | 0.005545951 | 0.9796913 | 0.01065781 | 0.9796881 | 0.007925223 |  |  | 735360 | 0.9621788 | 0.8678712 | 0.01176961 | 0.9689287 | 0.01735028 | 0.9689279 | 0.009584456
|  |  | 168192 | 1.001338 | 0.9994305 | 0.0004813642 | 0.9999501 | 0.07369218 | 0.9999457 | 0.1559632 |  |  | 392346 | 0.9937554 | 0.9866385 | 0.001176083 | 0.9956456 | 0.002767708 | 0.9956461 | 0.005883081 |  |  | 287460 | 0.9722679 | 0.9670213 | 0.003424968 | 0.9769309 | 0.007405731 | 0.9769296 | 0.006441839 |  |  | 434880 | 0.9834228 | 0.9150489 | 0.005545951 | 0.9797019 | 0.01065778 | 0.9796987 | 0.00792477 |  |  | 735660 | 0.9621788 | 0.8678712 | 0.01176961 | 0.968951 | 0.01735001 | 0.9689502 | 0.009583566
|  |  | 168492 | 1.002234 | 0.9994305 | 0.0004813642 | 0.9999501 | 0.07369218 | 0.9999457 | 0.1559632 |  |  | 392646 | 0.9947158 | 0.9866385 | 0.001176083 | 0.9956486 | 0.002767467 | 0.9956492 | 0.005882857 |  |  | 287760 | 0.9733469 | 0.9670213 | 0.003424968 | 0.9769638 | 0.007405694 | 0.9769625 | 0.00644174 |  |  | 435180 | 0.9834228 | 0.9150489 | 0.005545951 | 0.9797124 | 0.01065776 | 0.9797092 | 0.007924319 |  |  | 735960 | 0.9644167 | 0.8678712 | 0.01176961 | 0.9689733 | 0.01734974 | 0.9689725 | 0.009582678
|  |  | 168792 | 0.9995459 | 0.9994305 | 0.0004813642 | 0.9999501 | 0.07369218 | 0.9999457 | 0.1559632 |  |  | 392946 | 0.9947158 | 0.9866385 | 0.001176083 | 0.9956516 | 0.002767226 | 0.9956522 | 0.005882633 |  |  | 288060 | 0.9722679 | 0.9670213 | 0.003424968 | 0.9769967 | 0.007405655 | 0.9769954 | 0.006441641 |  |  | 435480 | 0.9834228 | 0.9150489 | 0.005545951 | 0.9797229 | 0.01065773 | 0.9797197 | 0.007923869 |  |  | 736260 | 0.9644167 | 0.8678712 | 0.01176961 | 0.9689956 | 0.01734947 | 0.9689948 | 0.009581791
|  |  | 169092 | 1.00313 | 0.9994305 | 0.0004813642 | 0.9999501 | 0.07369218 | 0.9999457 | 0.1559632 |  |  | 393246 | 0.9937554 | 0.9866385 | 0.001176083 | 0.9956547 | 0.002766987 | 0.9956552 | 0.005882411 |  |  | 288360 | 0.9722679 | 0.9670213 | 0.003424968 | 0.9770294 | 0.007405615 | 0.9770282 | 0.006441539 |  |  | 435780 | 0.9851043 | 0.9150489 | 0.005545951 | 0.9797334 | 0.01065771 | 0.9797302 | 0.007923422 |  |  | 736560 | 0.9666547 | 0.8678712 | 0.01176961 | 0.9690178 | 0.0173492 | 0.969017 | 0.009580905
|  |  | 169392 | 1.00313 | 0.9994305 | 0.0004813642 | 0.9999501 | 0.07369218 | 0.9999457 | 0.1559632 |  |  | 393546 | 0.9927949 | 0.9866385 | 0.001176083 | 0.9956577 | 0.002766749 | 0.9956582 | 0.005882189 |  |  | 288660 | 0.9733469 | 0.9670213 | 0.003424968 | 0.9770622 | 0.007405573 | 0.9770609 | 0.006441437 |  |  | 436080 | 0.9800598 | 0.9150489 | 0.005545951 | 0.9797439 | 0.01065768 | 0.9797407 | 0.007922976 |  |  | 736860 | 0.9599408 | 0.8678712 | 0.01176961 | 0.9690401 | 0.01734893 | 0.9690392 | 0.00958002
|  |  | 169692 | 1.001338 | 0.9994305 | 0.0004813642 | 0.9999501 | 0.07369218 | 0.9999457 | 0.1559632 |  |  | 393846 | 0.9937554 | 0.9866385 | 0.001176083 | 0.9956606 | 0.002766511 | 0.9956612 | 0.005881968 |  |  | 288960 | 0.9733469 | 0.9670213 | 0.003424968 | 0.9770949 | 0.007405529 | 0.9770936 | 0.006441333 |  |  | 436380 | 0.9851043 | 0.9150489 | 0.005545951 | 0.9797543 | 0.01065766 | 0.9797511 | 0.007922532 |  |  | 737160 | 0.9644167 | 0.8678712 | 0.01176961 | 0.9690622 | 0.01734866 | 0.9690614 | 0.009579136
|  |  | 169992 | 1.00313 | 0.9994305 | 0.0004813642 | 0.9999501 | 0.07369218 | 0.9999457 | 0.1559632 |  |  | 394146 | 0.9927949 | 0.9866385 | 0.001176083 | 0.9956636 | 0.002766274 | 0.9956642 | 0.005881748 |  |  | 289260 | 0.9744259 | 0.9670213 | 0.003424968 | 0.9771275 | 0.007405484 | 0.9771262 | 0.006441228 |  |  | 436680 | 0.9884672 | 0.9150489 | 0.005545951 | 0.9797647 | 0.01065764 | 0.9797615 | 0.00792209 |  |  | 737460 | 0.9688926 | 0.8678712 | 0.01176961 | 0.9690844 | 0.01734839 | 0.9690835 | 0.009578253
|  |  | 170292 | 1.00313 | 0.9994305 | 0.0004813642 | 0.9999501 | 0.07369218 | 0.9999457 | 0.1559632 |  |  | 394446 | 0.9937554 | 0.9866385 | 0.001176083 | 0.9956666 | 0.002766038 | 0.9956672 | 0.005881529 |  |  | 289560 | 0.9733469 | 0.9670213 | 0.003424968 | 0.9771601 | 0.007405438 | 0.9771588 | 0.006441121 |  |  | 436980 | 0.9834228 | 0.9150489 | 0.005545951 | 0.9797751 | 0.01065761 | 0.9797718 | 0.00792165 |  |  | 737760 | 0.9711305 | 0.8678712 | 0.01176961 | 0.9691065 | 0.01734813 | 0.9691057 | 0.009577371
|  |  | 170592 | 1.002234 | 0.9994305 | 0.0004813642 | 0.9999501 | 0.07369218 | 0.9999457 | 0.1559632 |  |  | 394746 | 0.9937554 | 0.9866385 | 0.001176083 | 0.9956696 | 0.002765803 | 0.9956702 | 0.005881311 |  |  | 289860 | 0.9733469 | 0.9670213 | 0.003424968 | 0.9771926 | 0.00740539 | 0.9771913 | 0.006441013 |  |  | 437280 | 0.9851043 | 0.9150489 | 0.005545951 | 0.9797854 | 0.01065759 | 0.9797822 | 0.007921211 |  |  | 738060 | 0.9644167 | 0.8678712 | 0.01176961 | 0.9691287 | 0.01734786 | 0.9691278 | 0.00957649
|  |  | 170892 | 1.00313 | 0.9994305 | 0.0004813642 | 0.9999501 | 0.07369218 | 0.9999457 | 0.1559632 |  |  | 395046 | 0.9927949 | 0.9866385 | 0.001176083 | 0.9956725 | 0.002765569 | 0.9956732 | 0.005881094 |  |  | 290160 | 0.9755049 | 0.9670213 | 0.003424968 | 0.9772251 | 0.007405341 | 0.9772238 | 0.006440904 |  |  | 437580 | 0.9834228 | 0.9150489 | 0.005545951 | 0.9797957 | 0.01065757 | 0.9797925 | 0.007920775 |  |  | 738360 | 0.9688926 | 0.8678712 | 0.01176961 | 0.9691507 | 0.01734759 | 0.9691499 | 0.00957561
|  |  | 171192 | 1.002234 | 0.9994305 | 0.0004813642 | 0.9999501 | 0.07369218 | 0.9999457 | 0.1559632 |  |  | 395346 | 0.9937554 | 0.9866385 | 0.001176083 | 0.9956755 | 0.002765336 | 0.9956761 | 0.005880878 |  |  | 290460 | 0.9755049 | 0.9670213 | 0.003424968 | 0.9772575 | 0.00740529 | 0.9772562 | 0.006440794 |  |  | 437880 | 0.9851043 | 0.9150489 | 0.005545951 | 0.979806 | 0.01065755 | 0.9798028 | 0.00792034 |  |  | 738660 | 0.9666547 | 0.8678712 | 0.01176961 | 0.9691728 | 0.01734733 | 0.9691719 | 0.009574731
|  |  | 171492 | 1.002234 | 0.9994305 | 0.0004813642 | 0.9999501 | 0.07369218 | 0.9999457 | 0.1559632 |  |  | 395646 | 0.9927949 | 0.9866385 | 0.001176083 | 0.9956784 | 0.002765104 | 0.9956791 | 0.005880663 |  |  | 290760 | 0.9733469 | 0.9670213 | 0.003424968 | 0.9772899 | 0.007405238 | 0.9772886 | 0.006440682 |  |  | 438180 | 0.9851043 | 0.9150489 | 0.005545951 | 0.9798163 | 0.01065752 | 0.979813 | 0.007919907 |  |  | 738960 | 0.9666547 | 0.8678712 | 0.01176961 | 0.9691948 | 0.01734706 | 0.9691939 | 0.009573853
|  |  | 171792 | 1.002234 | 0.9994305 | 0.0004813642 | 0.9999501 | 0.07369218 | 0.9999457 | 0.1559632 |  |  | 395946 | 0.9937554 | 0.9866385 | 0.001176083 | 0.9956814 | 0.002764872 | 0.995682 | 0.005880448 |  |  | 291060 | 0.9744259 | 0.9670213 | 0.003424968 | 0.9773222 | 0.007405184 | 0.9773209 | 0.006440569 |  |  | 438480 | 0.9834228 | 0.9150489 | 0.005545951 | 0.9798265 | 0.0106575 | 0.9798233 | 0.007919476 |  |  | 739260 | 0.9688926 | 0.8678712 | 0.01176961 | 0.9692169 | 0.01734679 | 0.9692159 | 0.009572977
|  |  | 172092 | 1.002234 | 0.9994305 | 0.0004813642 | 0.9999501 | 0.07369218 | 0.9999457 | 0.1559632 |  |  | 396246 | 0.9927949 | 0.9866385 | 0.001176083 | 0.9956843 | 0.002764641 | 0.995685 | 0.005880235 |  |  | 291360 | 0.9722679 | 0.9670213 | 0.003424968 | 0.9773545 | 0.007405129 | 0.9773532 | 0.006440454 |  |  | 438780 | 0.9834228 | 0.9150489 | 0.005545951 | 0.9798367 | 0.01065748 | 0.9798334 | 0.007919046 |  |  | 739560 | 0.9688926 | 0.8678712 | 0.01176961 | 0.9692388 | 0.01734653 | 0.9692379 | 0.009572101
|  |  | 172392 | 1.001338 | 0.9994305 | 0.0004813642 | 0.9999501 | 0.07369218 | 0.9999457 | 0.1559632 |  |  | 396546 | 0.9937554 | 0.9866385 | 0.001176083 | 0.9956872 | 0.002764411 | 0.9956879 | 0.005880022 |  |  | 291660 | 0.9733469 | 0.9670213 | 0.003424968 | 0.9773867 | 0.007405072 | 0.9773854 | 0.006440338 |  |  | 439080 | 0.9834228 | 0.9150489 | 0.005545951 | 0.9798469 | 0.01065746 | 0.9798436 | 0.007918619 |  |  | 739860 | 0.9688926 | 0.8678712 | 0.01176961 | 0.9692608 | 0.01734626 | 0.9692599 | 0.009571226
|  |  | 172692 | 1.002234 | 0.9994305 | 0.0004813642 | 0.9999501 | 0.07369218 | 0.9999457 | 0.1559632 |  |  | 396846 | 0.9927949 | 0.9866385 | 0.001176083 | 0.9956901 | 0.002764182 | 0.9956908 | 0.00587981 |  |  | 291960 | 0.9744259 | 0.9670213 | 0.003424968 | 0.9774188 | 0.007405014 | 0.9774176 | 0.006440221 |  |  | 439380 | 0.9851043 | 0.9150489 | 0.005545951 | 0.979857 | 0.01065744 | 0.9798538 | 0.007918193 |  |  | 740160 | 0.9688926 | 0.8678712 | 0.01176961 | 0.9692827 | 0.017346 | 0.9692818 | 0.009570353
|  |  | 172992 | 1.004026 | 0.9994305 | 0.0004813642 | 0.9999501 | 0.07369218 | 0.9999457 | 0.1559632 |  |  | 397146 | 0.9927949 | 0.9866385 | 0.001176083 | 0.9956931 | 0.002763954 | 0.9956937 | 0.0058796 |  |  | 292260 | 0.9733469 | 0.9670213 | 0.003424968 | 0.9774509 | 0.007404955 | 0.9774497 | 0.006440103 |  |  | 439680 | 0.9817413 | 0.9150489 | 0.005545951 | 0.9798671 | 0.01065742 | 0.9798639 | 0.007917769 |  |  | 740460 | 0.9688926 | 0.8678712 | 0.01176961 | 0.9693047 | 0.01734574 | 0.9693037 | 0.00956948
|  |  | 173292 | 1.000442 | 0.9994305 | 0.0004813642 | 0.9999501 | 0.07369218 | 0.9999457 | 0.1559632 |  |  | 397446 | 0.9947158 | 0.9866385 | 0.001176083 | 0.995696 | 0.002763727 | 0.9956966 | 0.00587939 |  |  | 292560 | 0.9744259 | 0.9670213 | 0.003424968 | 0.977483 | 0.007404894 | 0.9774817 | 0.006439983 |  |  | 439980 | 0.9834228 | 0.9150489 | 0.005545951 | 0.9798772 | 0.0106574 | 0.979874 | 0.007917347 |  |  | 740760 | 0.9644167 | 0.8678712 | 0.01176961 | 0.9693265 | 0.01734547 | 0.9693256 | 0.009568609
|  |  | 173592 | 1.002234 | 0.9994305 | 0.0004813642 | 0.9999501 | 0.07369218 | 0.9999457 | 0.1559632 |  |  | 397746 | 0.9937554 | 0.9866385 | 0.001176083 | 0.9956988 | 0.0027635 | 0.9956995 | 0.005879181 |  |  | 292860 | 0.9733469 | 0.9670213 | 0.003424968 | 0.977515 | 0.007404832 | 0.9775137 | 0.006439862 |  |  | 440280 | 0.9834228 | 0.9150489 | 0.005545951 | 0.9798873 | 0.01065738 | 0.979884 | 0.007916926 |  |  | 741060 | 0.9644167 | 0.8678712 | 0.01176961 | 0.9693484 | 0.01734521 | 0.9693474 | 0.009567739
|  |  | 173892 | 1.002234 | 0.9994305 | 0.0004813642 | 0.9999501 | 0.07369218 | 0.9999457 | 0.1559632 |  |  | 398046 | 0.9927949 | 0.9866385 | 0.001176083 | 0.9957017 | 0.002763275 | 0.9957024 | 0.005878972 |  |  | 293160 | 0.9733469 | 0.9670213 | 0.003424968 | 0.977547 | 0.007404768 | 0.9775457 | 0.00643974 |  |  | 440580 | 0.9884672 | 0.9150489 | 0.005545951 | 0.9798973 | 0.01065736 | 0.979894 | 0.007916508 |  |  | 741360 | 0.9621788 | 0.8678712 | 0.01176961 | 0.9693702 | 0.01734495 | 0.9693693 | 0.009566869
|  |  | 174192 | 1.002234 | 0.9994305 | 0.0004813642 | 0.9999501 | 0.07369218 | 0.9999457 | 0.1559632 |  |  | 398346 | 0.9937554 | 0.9866385 | 0.001176083 | 0.9957046 | 0.00276305 | 0.9957053 | 0.005878765 |  |  | 293460 | 0.9733469 | 0.9670213 | 0.003424968 | 0.9775789 | 0.007404703 | 0.9775776 | 0.006439617 |  |  | 440880 | 0.9867858 | 0.9150489 | 0.005545951 | 0.9799073 | 0.01065735 | 0.9799041 | 0.007916091 |  |  | 741660 | 0.9666547 | 0.8678712 | 0.01176961 | 0.9693921 | 0.01734468 | 0.9693911 | 0.009566001
|  |  | 174492 | 1.001338 | 0.9994305 | 0.0004813642 | 0.9999501 | 0.07369218 | 0.9999457 | 0.1559632 |  |  | 398646 | 0.9947158 | 0.9866385 | 0.001176083 | 0.9957075 | 0.002762826 | 0.9957082 | 0.005878559 |  |  | 293760 | 0.9733469 | 0.9670213 | 0.003424968 | 0.9776107 | 0.007404637 | 0.9776094 | 0.006439492 |  |  | 441180 | 0.9851043 | 0.9150489 | 0.005545951 | 0.9799173 | 0.01065733 | 0.979914 | 0.007915676 |  |  | 741960 | 0.9711305 | 0.8678712 | 0.01176961 | 0.9694138 | 0.01734442 | 0.9694129 | 0.009565134
|  |  | 174792 | 1.001338 | 0.9994305 | 0.0004813642 | 0.9999501 | 0.07369218 | 0.9999457 | 0.1559632 |  |  | 398946 | 0.9927949 | 0.9866385 | 0.001176083 | 0.9957103 | 0.002762603 | 0.9957111 | 0.005878353 |  |  | 294060 | 0.9755049 | 0.9670213 | 0.003424968 | 0.9776425 | 0.007404569 | 0.9776412 | 0.006439366 |  |  | 441480 | 0.9834228 | 0.9150489 | 0.005545951 | 0.9799273 | 0.01065731 | 0.979924 | 0.007915262 |  |  | 742260 | 0.9688926 | 0.8678712 | 0.01176961 | 0.9694356 | 0.01734416 | 0.9694346 | 0.009564267
|  |  | 175092 | 1.002234 | 0.9994305 | 0.0004813642 | 0.9999501 | 0.07369218 | 0.9999457 | 0.1559632 |  |  | 399246 | 0.9937554 | 0.9866385 | 0.001176083 | 0.9957132 | 0.00276238 | 0.9957139 | 0.005878148 |  |  | 294360 | 0.9755049 | 0.9670213 | 0.003424968 | 0.9776742 | 0.0074045 | 0.977673 | 0.006439239 |  |  | 441780 | 0.9851043 | 0.9150489 | 0.005545951 | 0.9799372 | 0.01065729 | 0.9799339 | 0.00791485 |  |  | 742560 | 0.9666547 | 0.8678712 | 0.01176961 | 0.9694573 | 0.0173439 | 0.9694563 | 0.009563402
|  |  | 175392 | 1.002234 | 0.9994305 | 0.0004813642 | 0.9999501 | 0.07369218 | 0.9999457 | 0.1559632 |  |  | 399546 | 0.9947158 | 0.9866385 | 0.001176083 | 0.995716 | 0.002762159 | 0.9957168 | 0.005877945 |  |  | 294660 | 0.9755049 | 0.9670213 | 0.003424968 | 0.9777059 | 0.00740443 | 0.9777047 | 0.006439111 |  |  | 442080 | 0.9834228 | 0.9150489 | 0.005545951 | 0.9799471 | 0.01065727 | 0.9799438 | 0.00791444 |  |  | 742860 | 0.9644167 | 0.8678712 | 0.01176961 | 0.9694791 | 0.01734364 | 0.969478 | 0.009562538
|  |  | 175692 | 1.002234 | 0.9994305 | 0.0004813642 | 0.9999501 | 0.07369218 | 0.9999457 | 0.1559632 |  |  | 399846 | 0.9937554 | 0.9866385 | 0.001176083 | 0.9957189 | 0.002761938 | 0.9957196 | 0.005877742 |  |  | 294960 | 0.9755049 | 0.9670213 | 0.003424968 | 0.9777376 | 0.007404358 | 0.9777363 | 0.006438981 |  |  | 442380 | 0.9867858 | 0.9150489 | 0.005545951 | 0.979957 | 0.01065726 | 0.9799537 | 0.007914032 |  |  | 743160 | 0.9666547 | 0.8678712 | 0.01176961 | 0.9695007 | 0.01734338 | 0.9694997278 | 0.009561675
|  |  | 175992 | 1.001338 | 0.9994305 | 0.0004813642 | 0.9999501 | 0.07369218 | 0.9999457 | 0.1559632 |  |  | 400146 | 0.9937554 | 0.9866385 | 0.001176083 | 0.9957217 | 0.002761718 | 0.9957225 | 0.00587754 |  |  | 295260 | 0.976584 | 0.9670213 | 0.003424968 | 0.9777692 | 0.007404285 | 0.9777679 | 0.00643885 |  |  | 442680 | 0.9867858 | 0.9150489 | 0.005545951 | 0.9799668 | 0.01065724 | 0.9799635 | 0.007913625 |  |  | 743460 | 0.9599408 | 0.8678712 | 0.01176961 | 0.9695224 | 0.01734312 | 0.9695214 | 0.009560813
|  |  | 176292 | 1.001338 | 0.9994305 | 0.0004813642 | 0.9999501 | 0.07369218 | 0.9999457 | 0.1559632 |  |  | 400446 | 0.9927949 | 0.9866385 | 0.001176083 | 0.9957245 | 0.002761499 | 0.9957253 | 0.005877338 |  |  | 295560 | 0.9744259 | 0.9670213 | 0.003424968 | 0.9778007 | 0.00740421 | 0.9777995 | 0.006438718 |  |  | 442980 | 0.9851043 | 0.9150489 | 0.005545951 | 0.9799767 | 0.01065723 | 0.9799733 | 0.007913221 |  |  | 743760 | 0.9621788 | 0.8678712 | 0.01176961 | 0.969544 | 0.01734286 | 0.969543 | 0.009559952
|  |  | 176592 | 1.002234 | 0.9994305 | 0.0004813642 | 0.9999501 | 0.07369218 | 0.9999457 | 0.1559632 |  |  | 400746 | 0.9937554 | 0.9866385 | 0.001176083 | 0.9957273 | 0.002761281 | 0.9957281 | 0.005877138 |  |  | 295860 | 0.9744259 | 0.9670213 | 0.003424968 | 0.9778322 | 0.007404134 | 0.977831 | 0.006438585 |  |  | 443280 | 0.9851043 | 0.9150489 | 0.005545951 | 0.9799865 | 0.01065721 | 0.9799831 | 0.007912817 |  |  | 744060 | 0.9644167 | 0.8678712 | 0.01176961 | 0.9695657 | 0.0173426 | 0.9695646 | 0.009559092
|  |  | 176892 | 1.001338 | 0.9994305 | 0.0004813642 | 0.9999501 | 0.07369218 | 0.9999457 | 0.1559632 |  |  | 401046 | 0.9937554 | 0.9866385 | 0.001176083 | 0.9957301 | 0.002761064 | 0.9957309 | 0.005876938 |  |  | 296160 | 0.9733469 | 0.9670213 | 0.003424968 | 0.9778637 | 0.007404057 | 0.9778624 | 0.006438451 |  |  | 443580 | 0.9851043 | 0.9150489 | 0.005545951 | 0.9799962 | 0.01065719 | 0.9799929 | 0.007912416 |  |  | 744360 | 0.9688926 | 0.8678712 | 0.01176961 | 0.9695872 | 0.01734234 | 0.9695862 | 0.009558233
|  |  | 177192 | 1.002234 | 0.9994305 | 0.0004813642 | 0.9999501 | 0.07369218 | 0.9999457 | 0.1559632 |  |  | 401346 | 0.9927949 | 0.9866385 | 0.001176083 | 0.9957329 | 0.002760847 | 0.9957338 | 0.00587674 |  |  | 296460 | 0.9744259 | 0.9670213 | 0.003424968 | 0.977895 | 0.007403979 | 0.9778938 | 0.006438315 |  |  | 443880 | 0.9851043 | 0.9150489 | 0.005545951 | 0.980006 | 0.01065718 | 0.9800026 | 0.007912016 |  |  | 744660 | 0.9599408 | 0.8678712 | 0.01176961 | 0.9696088 | 0.01734208 | 0.9696078 | 0.009557375
|  |  | 177492 | 1.00313 | 0.9994305 | 0.0004813642 | 0.9999501 | 0.07369218 | 0.9999457 | 0.1559632 |  |  | 401646 | 0.9937554 | 0.9866385 | 0.001176083 | 0.9957357 | 0.002760631 | 0.9957366 | 0.005876542 |  |  | 296760 | 0.9755049 | 0.9670213 | 0.003424968 | 0.9779264 | 0.007403899 | 0.9779251 | 0.006438178 |  |  | 444180 | 0.9884672 | 0.9150489 | 0.005545951 | 0.9800157 | 0.01065716 | 0.9800123 | 0.007911618 |  |  | 744960 | 0.9644167 | 0.8678712 | 0.01176961 | 0.9696303 | 0.01734183 | 0.9696293 | 0.009556518
|  |  | 177792 | 1.00313 | 0.9994305 | 0.0004813642 | 0.9999501 | 0.07369218 | 0.9999457 | 0.1559632 |  |  | 401946 | 0.9937554 | 0.9866385 | 0.001176083 | 0.9957385 | 0.002760416 | 0.9957393 | 0.005876345 |  |  | 297060 | 0.9755049 | 0.9670213 | 0.003424968 | 0.9779577 | 0.007403818 | 0.9779564 | 0.00643804 |  |  | 444480 | 0.9867858 | 0.9150489 | 0.005545951 | 0.9800254 | 0.01065715 | 0.980022 | 0.007911222 |  |  | 745260 | 0.9599408 | 0.8678712 | 0.01176961 | 0.9696519 | 0.01734157 | 0.9696508 | 0.009555662
|  |  | 178092 | 1.002234 | 0.9994305 | 0.0004813642 | 0.9999501 | 0.07369218 | 0.9999457 | 0.1559632 |  |  | 402246 | 0.9937554 | 0.9866385 | 0.001176083 | 0.9957413 | 0.002760202 | 0.9957421 | 0.005876149 |  |  | 297360 | 0.9722679 | 0.9670213 | 0.003424968 | 0.9779889 | 0.007403736 | 0.9779876 | 0.006437901 |  |  | 444780 | 0.9867858 | 0.9150489 | 0.005545951 | 0.980035 | 0.01065714 | 0.9800316 | 0.007910827 |  |  | 745560 | 0.9644167 | 0.8678712 | 0.01176961 | 0.9696733 | 0.01734131 | 0.9696723 | 0.009554807
|  |  | 178392 | 1.002234 | 0.9994305 | 0.0004813642 | 0.9999501 | 0.07369218 | 0.9999457 | 0.1559632 |  |  | 402546 | 0.9927949 | 0.9866385 | 0.001176083 | 0.9957441 | 0.002759989 | 0.9957449 | 0.005875953 |  |  | 297660 | 0.9755049 | 0.9670213 | 0.003424968 | 0.9780201 | 0.007403652 | 0.9780188 | 0.006437761 |  |  | 445080 | 0.9851043 | 0.9150489 | 0.005545951 | 0.9800447 | 0.01065712 | 0.9800413 | 0.007910434 |  |  | 745860 | 0.9733685 | 0.8678712 | 0.01176961 | 0.9696948 | 0.01734106 | 0.9696937 | 0.009553953
|  |  | 178692 | 1.002234 | 0.9994305 | 0.0004813642 | 0.9999501 | 0.07369218 | 0.9999457 | 0.1559632 |  |  | 402846 | 0.9947158 | 0.9866385 | 0.001176083 | 0.9957468 | 0.002759776 | 0.9957477 | 0.005875759 |  |  | 297960 | 0.9722679 | 0.9670213 | 0.003424968 | 0.9780512 | 0.007403567 | 0.97805 | 0.00643762 |  |  | 445380 | 0.9867858 | 0.9150489 | 0.005545951 | 0.9800543 | 0.01065711 | 0.9800509 | 0.007910043 |  |  | 746160 | 0.9711305 | 0.8678712 | 0.01176961 | 0.9697163 | 0.0173408 | 0.9697152 | 0.009553101
|  |  | 178992 | 1.001338 | 0.9994305 | 0.0004813642 | 0.9999501 | 0.07369218 | 0.9999457 | 0.1559632 |  |  | 403146 | 0.9937554 | 0.9866385 | 0.001176083 | 0.9957496 | 0.002759564 | 0.9957505 | 0.005875565 |  |  | 298260 | 0.9722679 | 0.9670213 | 0.003424968 | 0.9780823 | 0.007403481 | 0.9780811 | 0.006437477 |  |  | 445680 | 0.9817413 | 0.9150489 | 0.005545951 | 0.9800638 | 0.01065709 | 0.9800605 | 0.007909653 |  |  | 746460 | 0.9621788 | 0.8678712 | 0.01176961 | 0.9697377 | 0.01734054 | 0.9697366 | 0.009552249
|  |  | 179292 | 1.004026 | 0.9994305 | 0.0004813642 | 0.9999501 | 0.07369218 | 0.9999457 | 0.1559632 |  |  | 403446 | 0.9927949 | 0.9866385 | 0.001176083 | 0.9957523 | 0.002759353 | 0.9957532 | 0.005875372 |  |  | 298560 | 0.9755049 | 0.9670213 | 0.003424968 | 0.9781134 | 0.007403394 | 0.9781121 | 0.006437333 |  |  | 445980 | 0.9800598 | 0.9150489 | 0.005545951 | 0.9800734 | 0.01065708 | 0.98007 | 0.007909265 |  |  | 746760 | 0.9711305 | 0.8678712 | 0.01176961 | 0.9697591 | 0.01734029 | 0.969758 | 0.009551398
|  |  | 179592 | 1.00313 | 0.9994305 | 0.0004813642 | 0.9999501 | 0.07369218 | 0.9999457 | 0.1559632 |  |  | 403746 | 0.9947158 | 0.9866385 | 0.001176083 | 0.9957551 | 0.002759143 | 0.995756 | 0.00587518 |  |  | 298860 | 0.9755049 | 0.9670213 | 0.003424968 | 0.9781443 | 0.007403305 | 0.9781431 | 0.006437189 |  |  | 446280 | 0.9834228 | 0.9150489 | 0.005545951 | 0.9800829 | 0.01065707 | 0.9800795 | 0.007908878 |  |  | 747060 | 0.9688926 | 0.8678712 | 0.01176961 | 0.9697804 | 0.01734003 | 0.9697793 | 0.009550548
|  |  | 179892 | 1.001338 | 0.9994305 | 0.0004813642 | 0.9999501 | 0.07369218 | 0.9999457 | 0.1559632 |  |  | 404046 | 0.9937554 | 0.9866385 | 0.001176083 | 0.9957578 | 0.002758933 | 0.9957587 | 0.005874989 |  |  | 299160 | 0.9744259 | 0.9670213 | 0.003424968 | 0.9781753 | 0.007403215 | 0.978174 | 0.006437043 |  |  | 446580 | 0.9851043 | 0.9150489 | 0.005545951 | 0.9800924 | 0.01065706 | 0.980089 | 0.007908493 |  |  | 747360 | 0.9711305 | 0.8678712 | 0.01176961 | 0.9698018 | 0.01733978 | 0.9698007 | 0.0095497
|  |  | 180192 | 1.00313 | 0.9994305 | 0.0004813642 | 0.9999501 | 0.07369218 | 0.9999457 | 0.1559632 |  |  | 404346 | 0.9956763 | 0.9866385 | 0.001176083 | 0.9957605 | 0.002758725 | 0.9957614 | 0.005874799 |  |  | 299460 | 0.9744259 | 0.9670213 | 0.003424968 | 0.9782062 | 0.007403124 | 0.9782049 | 0.006436896 |  |  | 446880 | 0.9851043 | 0.9150489 | 0.005545951 | 0.9801019 | 0.01065704 | 0.9800985 | 0.00790811 |  |  | 747660 | 0.9666547 | 0.8678712 | 0.01176961 | 0.9698231 | 0.01733952 | 0.969822 | 0.009548852
|  |  | 180492 | 1.001338 | 0.9994305 | 0.0004813642 | 0.9999501 | 0.07369218 | 0.9999457 | 0.1559632 |  |  | 404646 | 0.9947158 | 0.9866385 | 0.001176083 | 0.9957633 | 0.002758517 | 0.9957642 | 0.005874609 |  |  | 299760 | 0.976584 | 0.9670213 | 0.003424968 | 0.978237 | 0.007403031 | 0.9782357 | 0.006436747 |  |  | 447180 | 0.9851043 | 0.9150489 | 0.005545951 | 0.9801114 | 0.01065703 | 0.9801079 | 0.007907729 |  |  | 747960 | 0.9711305 | 0.8678712 | 0.01176961 | 0.9698444 | 0.01733927 | 0.9698432 | 0.009548006
|  |  | 180792 | 1.002234 | 0.9994305 | 0.0004813642 | 0.9999501 | 0.07369218 | 0.9999457 | 0.1559632 |  |  | 404946 | 0.9937554 | 0.9866385 | 0.001176083 | 0.995766 | 0.00275831 | 0.9957669 | 0.005874421 |  |  | 300060 | 0.9755049 | 0.9670213 | 0.003424968 | 0.9782678 | 0.007402938 | 0.9782665 | 0.006436598 |  |  | 447480 | 0.9867858 | 0.9150489 | 0.005545951 | 0.9801208 | 0.01065702 | 0.9801174 | 0.007907349 |  |  | 748260 | 0.9711305 | 0.8678712 | 0.01176961 | 0.9698656 | 0.01733902 | 0.9698645 | 0.00954716
|  |  | 181092 | 1.002234 | 0.9994305 | 0.0004813642 | 0.9999501 | 0.07369218 | 0.9999457 | 0.1559632 |  |  | 405246 | 0.9937554 | 0.9866385 | 0.001176083 | 0.9957687 | 0.002758104 | 0.9957696 | 0.005874233 |  |  | 300360 | 0.9755049 | 0.9670213 | 0.003424968 | 0.9782985 | 0.007402843 | 0.9782973 | 0.006436448 |  |  | 447780 | 0.9867858 | 0.9150489 | 0.005545951 | 0.9801302 | 0.01065701 | 0.9801268 | 0.00790697 |  |  | 748560 | 0.9666547 | 0.8678712 | 0.01176961 | 0.9698869 | 0.01733876 | 0.9698857 | 0.009546316
|  |  | 181392 | 1.002234 | 0.9994305 | 0.0004813642 | 0.9999501 | 0.07369218 | 0.9999457 | 0.1559632 |  |  | 405546 | 0.9937554 | 0.9866385 | 0.001176083 | 0.9957714 | 0.002757898 | 0.9957723 | 0.005874046 |  |  | 300660 | 0.976584 | 0.9670213 | 0.003424968 | 0.9783292 | 0.007402747 | 0.978328 | 0.006436296 |  |  | 448080 | 0.9851043 | 0.9150489 | 0.005545951 | 0.9801396 | 0.010657 | 0.9801361 | 0.007906594 |  |  | 748860 | 0.9733685 | 0.8678712 | 0.01176961 | 0.9699081 | 0.01733851 | 0.969907 | 0.009545472
|  |  | 181692 | 1.002234 | 0.9994305 | 0.0004813642 | 0.9999501 | 0.07369218 | 0.9999457 | 0.1559632 |  |  | 405846 | 0.9927949 | 0.9866385 | 0.001176083 | 0.9957741 | 0.002757693 | 0.995775 | 0.00587386 |  |  | 300960 | 0.9733469 | 0.9670213 | 0.003424968 | 0.9783598 | 0.00740265 | 0.9783586 | 0.006436144 |  |  | 448380 | 0.9851043 | 0.9150489 | 0.005545951 | 0.9801489 | 0.01065699 | 0.9801455 | 0.007906218 |  |  | 749160 | 0.9644167 | 0.8678712 | 0.01176961 | 0.9699293 | 0.01733826 | 0.9699281 | 0.00954463
|  |  | 181992 | 1.002234 | 0.9994305 | 0.0004813642 | 0.9999501 | 0.07369218 | 0.9999457 | 0.1559632 |  |  | 406146 | 0.9937554 | 0.9866385 | 0.001176083 | 0.9957768 | 0.002757489 | 0.9957777 | 0.005873674 |  |  | 301260 | 0.9733469 | 0.9670213 | 0.003424968 | 0.9783904 | 0.007402551 | 0.9783892 | 0.00643599 |  |  | 448680 | 0.9851043 | 0.9150489 | 0.005545951 | 0.9801582 | 0.01065698 | 0.9801548 | 0.007905845 |  |  | 749460 | 0.9688926 | 0.8678712 | 0.01176961 | 0.9699505 | 0.01733801 | 0.9699493 | 0.009543788
|  |  | 182292 | 1.001338 | 0.9994305 | 0.0004813642 | 0.9999501 | 0.07369218 | 0.9999457 | 0.1559632 |  |  | 406446 | 0.9918345 | 0.9866385 | 0.001176083 | 0.9957794 | 0.002757286 | 0.9957804 | 0.005873489 |  |  | 301560 | 0.9722679 | 0.9670213 | 0.003424968 | 0.978421 | 0.007402451 | 0.9784197 | 0.006435835 |  |  | 448980 | 0.9851043 | 0.9150489 | 0.005545951 | 0.9801675 | 0.01065697 | 0.9801641 | 0.007905473 |  |  | 749760 | 0.9621788 | 0.8678712 | 0.01176961 | 0.9699716 | 0.01733776 | 0.9699705 | 0.009542948
|  |  | 182592 | 1.001338 | 0.9994305 | 0.0004813642 | 0.9999501 | 0.07369218 | 0.9999457 | 0.1559632 |  |  | 406746 | 0.9927949 | 0.9866385 | 0.001176083 | 0.9957821 | 0.002757084 | 0.9957831 | 0.005873306 |  |  | 301860 | 0.9744259 | 0.9670213 | 0.003424968 | 0.9784514 | 0.007402351 | 0.9784502 | 0.00643568 |  |  | 449280 | 0.9851043 | 0.9150489 | 0.005545951 | 0.9801768 | 0.01065696 | 0.9801733 | 0.007905103 |  |  | 750060 | 0.9688926 | 0.8678712 | 0.01176961 | 0.9699928 | 0.01733751 | 0.9699916 | 0.009542108
|  |  | 182892 | 1.002234 | 0.9994305 | 0.0004813642 | 0.9999501 | 0.07369218 | 0.9999457 | 0.1559632 |  |  | 407046 | 0.9937554 | 0.9866385 | 0.001176083 | 0.9957848 | 0.002756882 | 0.9957857 | 0.005873123 |  |  | 302160 | 0.9755049 | 0.9670213 | 0.003424968 | 0.9784819 | 0.007402249 | 0.9784806 | 0.006435523 |  |  | 449580 | 0.9867858 | 0.9150489 | 0.005545951 | 0.9801861 | 0.01065695 | 0.9801826 | 0.007904734 |  |  | 750360 | 0.9666547 | 0.8678712 | 0.01176961 | 0.9700139 | 0.01733726 | 0.9700127 | 0.00954127
|  |  | 183192 | 1.002234 | 0.9994305 | 0.0004813642 | 0.9999501 | 0.07369218 | 0.9999457 | 0.1559632 |  |  | 407346 | 0.9937554 | 0.9866385 | 0.001176083 | 0.9957874 | 0.002756681 | 0.9957884 | 0.00587294 |  |  | 302460 | 0.9755049 | 0.9670213 | 0.003424968 | 0.9785123 | 0.007402145 | 0.978511 | 0.006435365 |  |  | 449880 | 0.9867858 | 0.9150489 | 0.005545951 | 0.9801953 | 0.01065694 | 0.9801918 | 0.007904367 |  |  | 750660 | 0.9666547 | 0.8678712 | 0.01176961 | 0.9700349 | 0.01733701 | 0.9700337 | 0.009540433
|  |  | 183492 | 1.002234 | 0.9994305 | 0.0004813642 | 0.9999501 | 0.07369218 | 0.9999457 | 0.1559632 |  |  | 407646 | 0.9927949 | 0.9866385 | 0.001176083 | 0.9957901 | 0.002756481 | 0.9957911 | 0.005872759 |  |  | 302760 | 0.9744259 | 0.9670213 | 0.003424968 | 0.9785426 | 0.007402041 | 0.9785414 | 0.006435206 |  |  | 450180 | 0.9851043 | 0.9150489 | 0.005545951 | 0.9802045 | 0.01065693 | 0.980201 | 0.007904001 |  |  | 750960 | 0.9733685 | 0.8678712 | 0.01176961 | 0.970056 | 0.01733676 | 0.9700548 | 0.009539596
|  |  | 183792 | 1.002234 | 0.9994305 | 0.0004813642 | 0.9999501 | 0.07369218 | 0.9999457 | 0.1559632 |  |  | 407946 | 0.9927949 | 0.9866385 | 0.001176083 | 0.9957927 | 0.002756282 | 0.9957937 | 0.005872578 |  |  | 303060 | 0.976584 | 0.9670213 | 0.003424968 | 0.9785729 | 0.007401935 | 0.9785717 | 0.006435046 |  |  | 450480 | 0.9867858 | 0.9150489 | 0.005545951 | 0.9802136 | 0.01065692 | 0.9802102 | 0.007903637 |  |  | 751260 | 0.9711305 | 0.8678712 | 0.01176961 | 0.970077 | 0.01733651 | 0.9700758 | 0.009538761
|  |  | 184092 | 1.002234 | 0.9994305 | 0.0004813642 | 0.9999501 | 0.07369218 | 0.9999457 | 0.1559632 |  |  | 408246 | 0.9937554 | 0.9866385 | 0.001176083 | 0.9957953 | 0.002756083 | 0.9957964 | 0.005872398 |  |  | 303360 | 0.9755049 | 0.9670213 | 0.003424968 | 0.9786031 | 0.007401829 | 0.9786019 | 0.006434885 |  |  | 450780 | 0.9884672 | 0.9150489 | 0.005545951 | 0.9802228 | 0.01065692 | 0.9802193 | 0.007903274 |  |  | 751560 | 0.9711305 | 0.8678712 | 0.01176961 | 0.970098 | 0.01733626 | 0.9700968 | 0.009537927
|  |  | 184392 | 1.002234 | 0.9994305 | 0.0004813642 | 0.9999501 | 0.07369218 | 0.9999457 | 0.1559632 |  |  | 408546 | 0.9937554 | 0.9866385 | 0.001176083 | 0.995798 | 0.002755885 | 0.995799 | 0.005872219 |  |  | 303660 | 0.9755049 | 0.9670213 | 0.003424968 | 0.9786333 | 0.007401721 | 0.9786321 | 0.006434723 |  |  | 451080 | 0.9884672 | 0.9150489 | 0.005545951 | 0.9802319 | 0.01065691 | 0.9802284 | 0.007902913 |  |  | 751860 | 0.9666547 | 0.8678712 | 0.01176961 | 0.970119 | 0.01733601 | 0.9701178 | 0.009537093
|  |  | 184692 | 1.00313 | 0.9994305 | 0.0004813642 | 0.9999501 | 0.07369218 | 0.9999457 | 0.1559632 |  |  | 408846 | 0.9947158 | 0.9866385 | 0.001176083 | 0.9958006 | 0.002755688 | 0.9958016 | 0.005872041 |  |  | 303960 | 0.9755049 | 0.9670213 | 0.003424968 | 0.9786635 | 0.007401612 | 0.9786622 | 0.00643456 |  |  | 451380 | 0.9851043 | 0.9150489 | 0.005545951 | 0.980241 | 0.0106569 | 0.9802375 | 0.007902554 |  |  | 752160 | 0.9688926 | 0.8678712 | 0.01176961 | 0.9701399 | 0.01733576 | 0.9701387 | 0.009536261
|  |  | 184992 | 1.002234 | 0.9994305 | 0.0004813642 | 0.9999501 | 0.07369218 | 0.9999457 | 0.1559632 |  |  | 409146 | 0.9947158 | 0.9866385 | 0.001176083 | 0.9958032 | 0.002755492 | 0.9958042 | 0.005871863 |  |  | 304260 | 0.9755049 | 0.9670213 | 0.003424968 | 0.9786936 | 0.007401502 | 0.9786923 | 0.006434396 |  |  | 451680 | 0.9851043 | 0.9150489 | 0.005545951 | 0.9802501 | 0.01065689 | 0.9802466 | 0.007902196 |  |  | 752460 | 0.9688926 | 0.8678712 | 0.01176961 | 0.9701609 | 0.01733551 | 0.9701596 | 0.00953543
|  |  | 185292 | 1.00313 | 0.9994305 | 0.0004813642 | 0.9999501 | 0.07369218 | 0.9999457 | 0.1559632 |  |  | 409446 | 0.9947158 | 0.9866385 | 0.001176083 | 0.9958058 | 0.002755296 | 0.9958069 | 0.005871686 |  |  | 304560 | 0.9755049 | 0.9670213 | 0.003424968 | 0.9787236 | 0.007401391 | 0.9787224 | 0.006434231 |  |  | 451980 | 0.9851043 | 0.9150489 | 0.005545951 | 0.9802591 | 0.01065689 | 0.9802556 | 0.00790184 |  |  | 752760 | 0.9644167 | 0.8678712 | 0.01176961 | 0.9701818 | 0.01733527 | 0.9701805 | 0.0095346
|  |  | 185592 | 1.00313 | 0.9994305 | 0.0004813642 | 0.9999501 | 0.07369218 | 0.9999457 | 0.1559632 |  |  | 409746 | 0.9947158 | 0.9866385 | 0.001176083 | 0.9958084 | 0.002755101 | 0.9958095 | 0.005871511 |  |  | 304860 | 0.976584 | 0.9670213 | 0.003424968 | 0.9787536 | 0.007401278 | 0.9787524 | 0.006434065 |  |  | 452280 | 0.9834228 | 0.9150489 | 0.005545951 | 0.9802681 | 0.01065688 | 0.9802646 | 0.007901485 |  |  | 753060 | 0.9756064 | 0.8678712 | 0.01176961 | 0.9702027 | 0.01733502 | 0.9702014 | 0.009533771
|  |  | 185892 | 1.002234 | 0.9994305 | 0.0004813642 | 0.9999501 | 0.07369218 | 0.9999457 | 0.1559632 |  |  | 410046 | 0.9937554 | 0.9866385 | 0.001176083 | 0.995811 | 0.002754907 | 0.9958121 | 0.005871335 |  |  | 305160 | 0.976584 | 0.9670213 | 0.003424968 | 0.9787836 | 0.007401165 | 0.9787823 | 0.006433898 |  |  | 452580 | 0.9851043 | 0.9150489 | 0.005545951 | 0.9802771 | 0.01065687 | 0.9802736 | 0.007901131 |  |  | 753360 | 0.9666547 | 0.8678712 | 0.01176961 | 0.9702235 | 0.01733477 | 0.9702223 | 0.009532942
|  |  | 186192 | 1.002234 | 0.9994305 | 0.0004813642 | 0.9999501 | 0.07369218 | 0.9999457 | 0.1559632 |  |  | 410346 | 0.9947158 | 0.9866385 | 0.001176083 | 0.9958136 | 0.002754714 | 0.9958147 | 0.005871161 |  |  | 305460 | 0.976584 | 0.9670213 | 0.003424968 | 0.9788135 | 0.00740105 | 0.9788122 | 0.00643373 |  |  | 452880 | 0.9884672 | 0.9150489 | 0.005545951 | 0.9802861 | 0.01065687 | 0.9802826 | 0.00790078 |  |  | 753660 | 0.9644167 | 0.8678712 | 0.01176961 | 0.9702444 | 0.01733453 | 0.9702431 | 0.009532115
|  |  | 186492 | 1.001338 | 0.9994305 | 0.0004813642 | 0.9999501 | 0.07369218 | 0.9999457 | 0.1559632 |  |  | 410646 | 0.9927949 | 0.9866385 | 0.001176083 | 0.9958162 | 0.002754521 | 0.9958172 | 0.005870987 |  |  | 305760 | 0.9744259 | 0.9670213 | 0.003424968 | 0.9788433 | 0.007400935 | 0.9788421 | 0.006433561 |  |  | 453180 | 0.9851043 | 0.9150489 | 0.005545951 | 0.9802951 | 0.01065686 | 0.9802915 | 0.007900429 |  |  | 753960 | 0.9666547 | 0.8678712 | 0.01176961 | 0.9702652 | 0.01733428 | 0.9702639 | 0.009531289
|  |  | 186792 | 1.00313 | 0.9994305 | 0.0004813642 | 0.9999501 | 0.07369218 | 0.9999457 | 0.1559632 |  |  | 410946 | 0.9937554 | 0.9866385 | 0.001176083 | 0.9958187 | 0.002754329 | 0.9958198 | 0.005870814 |  |  | 306060 | 0.9755049 | 0.9670213 | 0.003424968 | 0.9788731 | 0.007400818 | 0.9788719 | 0.006433391 |  |  | 453480 | 0.9867858 | 0.9150489 | 0.005545951 | 0.980304 | 0.01065685 | 0.9803004 | 0.00790008 |  |  | 754260 | 0.9711305 | 0.8678712 | 0.01176961 | 0.970286 | 0.01733403 | 0.9702847 | 0.009530464
|  |  | 187092 | 1.001338 | 0.9994305 | 0.0004813642 | 0.9999501 | 0.07369218 | 0.9999457 | 0.1559632 |  |  | 411246 | 0.9918345 | 0.9866385 | 0.001176083 | 0.9958213 | 0.002754138 | 0.9958224 | 0.005870642 |  |  | 306360 | 0.9744259 | 0.9670213 | 0.003424968 | 0.9789029 | 0.0074007 | 0.9789017 | 0.00643322 |  |  | 453780 | 0.9867858 | 0.9150489 | 0.005545951 | 0.9803129 | 0.01065685 | 0.9803093 | 0.007899733 |  |  | 754560 | 0.9688926 | 0.8678712 | 0.01176961 | 0.9703067 | 0.01733379 | 0.9703054 | 0.00952964
|  |  | 187392 | 1.002234 | 0.9994305 | 0.0004813642 | 0.9999501 | 0.07369218 | 0.9999457 | 0.1559632 |  |  | 411546 | 0.9918345 | 0.9866385 | 0.001176083 | 0.9958239 | 0.002753947 | 0.995825 | 0.005870471 |  |  | 306660 | 0.976584 | 0.9670213 | 0.003424968 | 0.9789326 | 0.007400581 | 0.9789314 | 0.006433048 |  |  | 454080 | 0.9867858 | 0.9150489 | 0.005545951 | 0.9803218 | 0.01065684 | 0.9803182 | 0.007899387 |  |  | 754860 | 0.9666547 | 0.8678712 | 0.01176961 | 0.9703275 | 0.01733355 | 0.9703262 | 0.009528817
|  |  | 187692 | 1.002234 | 0.9994305 | 0.0004813642 | 0.9999501 | 0.07369218 | 0.9999457 | 0.1559632 |  |  | 411846 | 0.9927949 | 0.9866385 | 0.001176083 | 0.9958264 | 0.002753758 | 0.9958275 | 0.0058703 |  |  | 306960 | 0.977663 | 0.9670213 | 0.003424968 | 0.9789623 | 0.007400461 | 0.978961 | 0.006432875 |  |  | 454380 | 0.9867858 | 0.9150489 | 0.005545951 | 0.9803306 | 0.01065684 | 0.9803271 | 0.007899043 |  |  | 755160 | 0.9688926 | 0.8678712 | 0.01176961 | 0.9703482 | 0.0173333 | 0.9703469 | 0.009527995
|  |  | 187992 | 1.002234 | 0.9994305 | 0.0004813642 | 0.9999501 | 0.07369218 | 0.9999457 | 0.1559632 |  |  | 412146 | 0.9937554 | 0.9866385 | 0.001176083 | 0.995829 | 0.002753569 | 0.9958301 | 0.00587013 |  |  | 307260 | 0.976584 | 0.9670213 | 0.003424968 | 0.9789919 | 0.00740034 | 0.9789906 | 0.006432701 |  |  | 454680 | 0.9867858 | 0.9150489 | 0.005545951 | 0.9803394 | 0.01065683 | 0.9803359 | 0.0078987 |  |  | 755460 | 0.9644167 | 0.8678712 | 0.01176961 | 0.9703689 | 0.01733306 | 0.9703676 | 0.009527174
|  |  | 188292 | 1.002234 | 0.9994305 | 0.0004813642 | 0.9999501 | 0.07369218 | 0.9999457 | 0.1559632 |  |  | 412446 | 0.9937554 | 0.9866385 | 0.001176083 | 0.9958315 | 0.00275338 | 0.9958326 | 0.005869961 |  |  | 307560 | 0.9744259 | 0.9670213 | 0.003424968 | 0.9790214 | 0.007400218 | 0.9790202 | 0.006432526 |  |  | 454980 | 0.9867858 | 0.9150489 | 0.005545951 | 0.9803482 | 0.01065683 | 0.9803447 | 0.007898359 |  |  | 755760 | 0.9666547 | 0.8678712 | 0.01176961 | 0.9703895 | 0.01733281 | 0.9703882 | 0.009526354
|  |  | 188592 | 1.001338 | 0.9994305 | 0.0004813642 | 0.9999501 | 0.07369218 | 0.9999457 | 0.1559632 |  |  | 412746 | 0.9937554 | 0.9866385 | 0.001176083 | 0.995834 | 0.002753193 | 0.9958352 | 0.005869793 |  |  | 307860 | 0.976584 | 0.9670213 | 0.003424968 | 0.979051 | 0.007400095 | 0.9790497 | 0.00643235 |  |  | 455280 | 0.9867858 | 0.9150489 | 0.005545951 | 0.980357 | 0.01065683 | 0.9803534 | 0.007898019 |  |  | 756060 | 0.9688926 | 0.8678712 | 0.01176961 | 0.9704102 | 0.01733257 | 0.9704089 | 0.009525535
|  |  | 188892 | 1.002234 | 0.9994305 | 0.0004813642 | 0.9999501 | 0.07369218 | 0.9999457 | 0.1559632 |  |  | 413046 | 0.9947158 | 0.9866385 | 0.001176083 | 0.9958365 | 0.002753006 | 0.9958377 | 0.005869625 |  |  | 308160 | 0.9733469 | 0.9670213 | 0.003424968 | 0.9790804 | 0.00739997 | 0.9790792 | 0.006432174 |  |  | 455580 | 0.9867858 | 0.9150489 | 0.005545951 | 0.9803658 | 0.01065682 | 0.9803622 | 0.00789768 |  |  | 756360 | 0.9733685 | 0.8678712 | 0.01176961 | 0.9704308 | 0.01733233 | 0.9704295 | 0.009524717
|  |  | 189192 | 1.002234 | 0.9994305 | 0.0004813642 | 0.9999501 | 0.07369218 | 0.9999457 | 0.1559632 |  |  | 413346 | 0.9937554 | 0.9866385 | 0.001176083 | 0.9958391 | 0.00275282 | 0.9958402 | 0.005869458 |  |  | 308460 | 0.976584 | 0.9670213 | 0.003424968 | 0.9791098 | 0.007399845 | 0.9791086 | 0.006431996 |  |  | 455880 | 0.9851043 | 0.9150489 | 0.005545951 | 0.9803745 | 0.01065682 | 0.9803709 | 0.007897343 |  |  | 756660 | 0.9666547 | 0.8678712 | 0.01176961 | 0.9704514 | 0.01733209 | 0.9704501 | 0.0095239
|  |  | 189492 | 1.002234 | 0.9994305 | 0.0004813642 | 0.9999501 | 0.07369218 | 0.9999457 | 0.1559632 |  |  | 413646 | 0.9947158 | 0.9866385 | 0.001176083 | 0.9958416 | 0.002752634 | 0.9958427 | 0.005869292 |  |  | 308760 | 0.976584 | 0.9670213 | 0.003424968 | 0.9791392 | 0.007399719 | 0.979138 | 0.006431817 |  |  | 456180 | 0.9867858 | 0.9150489 | 0.005545951 | 0.9803832 | 0.01065681 | 0.9803796 | 0.007897008 |  |  | 756960 | 0.9621788 | 0.8678712 | 0.01176961 | 0.970472 | 0.01733184 | 0.9704706 | 0.009523084
|  |  | 189792 | 1.00313 | 0.9994305 | 0.0004813642 | 0.9999501 | 0.07369218 | 0.9999457 | 0.1559632 |  |  | 413946 | 0.9947158 | 0.9866385 | 0.001176083 | 0.9958441 | 0.002752449 | 0.9958453 | 0.005869127 |  |  | 309060 | 0.9744259 | 0.9670213 | 0.003424968 | 0.9791685 | 0.007399591 | 0.9791673 | 0.006431638 |  |  | 456480 | 0.9867858 | 0.9150489 | 0.005545951 | 0.9803919 | 0.01065681 | 0.9803883 | 0.007896674 |  |  | 757260 | 0.9621788 | 0.8678712 | 0.01176961 | 0.9704925 | 0.0173316 | 0.9704912 | 0.009522269
|  |  | 190092 | 1.001338 | 0.9994305 | 0.0004813642 | 0.9999501 | 0.07369218 | 0.9999457 | 0.1559632 |  |  | 414246 | 0.9937554 | 0.9866385 | 0.001176083 | 0.9958466 | 0.002752265 | 0.9958478 | 0.005868962 |  |  | 309360 | 0.9755049 | 0.9670213 | 0.003424968 | 0.9791978 | 0.007399463 | 0.9791966 | 0.006431458 |  |  | 456780 | 0.9884672 | 0.9150489 | 0.005545951 | 0.9804006 | 0.01065681 | 0.980397 | 0.007896341 |  |  | 757560 | 0.9666547 | 0.8678712 | 0.01176961 | 0.9705131 | 0.01733136 | 0.9705117 | 0.009521455
|  |  | 190392 | 1.00313 | 0.9994305 | 0.0004813642 | 0.9999501 | 0.07369218 | 0.9999457 | 0.1559632 |  |  | 414546 | 0.9937554 | 0.9866385 | 0.001176083 | 0.9958491 | 0.002752082 | 0.9958503 | 0.005868798 |  |  | 309660 | 0.976584 | 0.9670213 | 0.003424968 | 0.9792271 | 0.007399334 | 0.9792258 | 0.006431276 |  |  | 457080 | 0.9834228 | 0.9150489 | 0.005545951 | 0.9804092 | 0.01065681 | 0.9804056 | 0.00789601 |  |  | 757860 | 0.9688926 | 0.8678712 | 0.01176961 | 0.9705336 | 0.01733112 | 0.9705322 | 0.009520642
|  |  | 190692 | 1.004026 | 0.9994305 | 0.0004813642 | 0.9999501 | 0.07369218 | 0.9999457 | 0.1559632 |  |  | 414846 | 0.9937554 | 0.9866385 | 0.001176083 | 0.9958516 | 0.0027519 | 0.9958528 | 0.005868635 |  |  | 309960 | 0.9744259 | 0.9670213 | 0.003424968 | 0.9792562 | 0.007399203 | 0.979255 | 0.006431094 |  |  | 457380 | 0.9884672 | 0.9150489 | 0.005545951 | 0.9804178 | 0.0106568 | 0.9804142 | 0.00789568 |  |  | 758160 | 0.9644167 | 0.8678712 | 0.01176961 | 0.9705541 | 0.01733088 | 0.9705527 | 0.00951983
|  |  | 190992 | 1.00313 | 0.9994305 | 0.0004813642 | 0.9999501 | 0.07369218 | 0.9999457 | 0.1559632 |  |  | 415146 | 0.9937554 | 0.9866385 | 0.001176083 | 0.995854 | 0.002751718 | 0.9958552 | 0.005868472 |  |  | 310260 | 0.9755049 | 0.9670213 | 0.003424968 | 0.9792854 | 0.007399072 | 0.9792842 | 0.006430911 |  |  | 457680 | 0.9884672 | 0.9150489 | 0.005545951 | 0.9804264 | 0.0106568 | 0.9804228 | 0.007895352 |  |  | 758460 | 0.9599408 | 0.8678712 | 0.01176961 | 0.9705745 | 0.01733064 | 0.9705731 | 0.009519019
|  |  | 191292 | 1.002234 | 0.9994305 | 0.0004813642 | 0.9999501 | 0.07369218 | 0.9999457 | 0.1559632 |  |  | 415446 | 0.9937554 | 0.9866385 | 0.001176083 | 0.9958565 | 0.002751537 | 0.9958577 | 0.00586831 |  |  | 310560 | 0.9755049 | 0.9670213 | 0.003424968 | 0.9793145 | 0.007398939 | 0.9793132 | 0.006430727 |  |  | 457980 | 0.9867858 | 0.9150489 | 0.005545951 | 0.980435 | 0.0106568 | 0.9804313 | 0.007895025 |  |  | 758760 | 0.9666547 | 0.8678712 | 0.01176961 | 0.9705949 | 0.0173304 | 0.9705935 | 0.009518209
|  |  | 191592 | 1.001338 | 0.9994305 | 0.0004813642 | 0.9999501 | 0.07369218 | 0.9999457 | 0.1559632 |  |  | 415746 | 0.9937554 | 0.9866385 | 0.001176083 | 0.995859 | 0.002751356 | 0.9958602 | 0.005868149 |  |  | 310860 | 0.976584 | 0.9670213 | 0.003424968 | 0.9793435 | 0.007398806 | 0.9793423 | 0.006430542 |  |  | 458280 | 0.9901487 | 0.9150489 | 0.005545951 | 0.9804435 | 0.0106568 | 0.9804399 | 0.007894699 |  |  | 759060 | 0.9644167 | 0.8678712 | 0.01176961 | 0.9706154 | 0.01733016 | 0.9706139 | 0.0095174
|  |  | 191892 | 1.002234 | 0.9994305 | 0.0004813642 | 0.9999501 | 0.07369218 | 0.9999457 | 0.1559632 |  |  | 416046 | 0.9937554 | 0.9866385 | 0.001176083 | 0.9958614 | 0.002751176 | 0.9958627 | 0.005867989 |  |  | 311160 | 0.976584 | 0.9670213 | 0.003424968 | 0.9793725 | 0.007398672 | 0.9793713 | 0.006430356 |  |  | 458580 | 0.9884672 | 0.9150489 | 0.005545951 | 0.980452 | 0.0106568 | 0.9804484 | 0.007894375 |  |  | 759360 | 0.9644167 | 0.8678712 | 0.01176961 | 0.9706357 | 0.01732992 | 0.9706343 | 0.009516592
|  |  | 192192 | 1.002234 | 0.9994305 | 0.0004813642 | 0.9999501 | 0.07369218 | 0.9999457 | 0.1559632 |  |  | 416346 | 0.9927949 | 0.9866385 | 0.001176083 | 0.9958639 | 0.002750997 | 0.9958651 | 0.005867829 |  |  | 311460 | 0.976584 | 0.9670213 | 0.003424968 | 0.9794015 | 0.007398536 | 0.9794002 | 0.00643017 |  |  | 458880 | 0.9867858 | 0.9150489 | 0.005545951 | 0.9804605 | 0.0106568 | 0.9804569 | 0.007894052 |  |  | 759660 | 0.9666547 | 0.8678712 | 0.01176961 | 0.9706561 | 0.01732969 | 0.9706547 | 0.009515785
|  |  | 192492 | 1.002234 | 0.9994305 | 0.0004813642 | 0.9999501 | 0.07369218 | 0.9999457 | 0.1559632 |  |  | 416646 | 0.9927949 | 0.9866385 | 0.001176083 | 0.9958663 | 0.002750819 | 0.9958676 | 0.005867671 |  |  | 311760 | 0.976584 | 0.9670213 | 0.003424968 | 0.9794304 | 0.0073984 | 0.9794291 | 0.006429982 |  |  | 459180 | 0.9867858 | 0.9150489 | 0.005545951 | 0.980469 | 0.0106568 | 0.9804653 | 0.007893731 |  |  | 759960 | 0.9688926 | 0.8678712 | 0.01176961 | 0.9706765 | 0.01732945 | 0.970675 | 0.009514979
|  |  | 192792 | 1.002234 | 0.9994305 | 0.0004813642 | 0.9999501 | 0.07369218 | 0.9999457 | 0.1559632 |  |  | 416946 | 0.9937554 | 0.9866385 | 0.001176083 | 0.9958688 | 0.002750641 | 0.99587 | 0.005867512 |  |  | 312060 | 0.977663 | 0.9670213 | 0.003424968 | 0.9794592 | 0.007398263 | 0.979458 | 0.006429794 |  |  | 459480 | 0.9834228 | 0.9150489 | 0.005545951 | 0.9804774 | 0.01065679 | 0.9804738 | 0.007893411 |  |  | 760260 | 0.9688926 | 0.8678712 | 0.01176961 | 0.9706968 | 0.01732921 | 0.9706953 | 0.009514174
|  |  | 193092 | 1.001338 | 0.9994305 | 0.0004813642 | 0.9999501 | 0.07369218 | 0.9999457 | 0.1559632 |  |  | 417246 | 0.9937554 | 0.9866385 | 0.001176083 | 0.9958712 | 0.002750464 | 0.9958725 | 0.005867355 |  |  | 312360 | 0.976584 | 0.9670213 | 0.003424968 | 0.979488 | 0.007398124 | 0.9794868 | 0.006429605 |  |  | 459780 | 0.9851043 | 0.9150489 | 0.005545951 | 0.9804859 | 0.01065679 | 0.9804822 | 0.007893092 |  |  | 760560 | 0.9666547 | 0.8678712 | 0.01176961 | 0.9707171 | 0.01732897 | 0.9707156 | 0.00951337
|  |  | 193392 | 1.002234 | 0.9994305 | 0.0004813642 | 0.9999501 | 0.07369218 | 0.9999457 | 0.1559632 |  |  | 417546 | 0.9937554 | 0.9866385 | 0.001176083 | 0.9958736 | 0.002750288 | 0.9958749 | 0.005867198 |  |  | 312660 | 0.9755049 | 0.9670213 | 0.003424968 | 0.9795168 | 0.007397985 | 0.9795156 | 0.006429415 |  |  | 460080 | 0.9867858 | 0.9150489 | 0.005545951 | 0.9804943 | 0.01065679 | 0.9804906 | 0.007892775 |  |  | 760860 | 0.9666547 | 0.8678712 | 0.01176961 | 0.9707373 | 0.01732874 | 0.9707359 | 0.009512567
|  |  | 193692 | 1.001338 | 0.9994305 | 0.0004813642 | 0.9999501 | 0.07369218 | 0.9999457 | 0.1559632 |  |  | 417846 | 0.9937554 | 0.9866385 | 0.001176083 | 0.995876 | 0.002750112 | 0.9958773 | 0.005867042 |  |  | 312960 | 0.9744259 | 0.9670213 | 0.003424968 | 0.9795455 | 0.007397845 | 0.9795443 | 0.006429224 |  |  | 460380 | 0.9867858 | 0.9150489 | 0.005545951 | 0.9805027 | 0.01065679 | 0.980499 | 0.00789246 |  |  | 761160 | 0.9666547 | 0.8678712 | 0.01176961 | 0.9707576 | 0.0173285 | 0.9707561 | 0.009511766
|  |  | 193992 | 1.002234 | 0.9994305 | 0.0004813642 | 0.9999501 | 0.07369218 | 0.9999457 | 0.1559632 |  |  | 418146 | 0.9947158 | 0.9866385 | 0.001176083 | 0.9958785 | 0.002749937 | 0.9958797 | 0.005866887 |  |  | 313260 | 0.9755049 | 0.9670213 | 0.003424968 | 0.9795742 | 0.007397704 | 0.979573 | 0.006429032 |  |  | 460680 | 0.9884672 | 0.9150489 | 0.005545951 | 0.980511 | 0.01065679 | 0.9805073 | 0.007892145 |  |  | 761460 | 0.9688926 | 0.8678712 | 0.01176961 | 0.9707778 | 0.01732826 | 0.9707763 | 0.009510965
|  |  | 194292 | 1.002234 | 0.9994305 | 0.0004813642 | 0.9999501 | 0.07369218 | 0.9999457 | 0.1559632 |  |  | 418446 | 0.9937554 | 0.9866385 | 0.001176083 | 0.9958809 | 0.002749763 | 0.9958822 | 0.005866732 |  |  | 313560 | 0.9755049 | 0.9670213 | 0.003424968 | 0.9796028 | 0.007397562 | 0.9796016 | 0.00642884 |  |  | 460980 | 0.9884672 | 0.9150489 | 0.005545951 | 0.9805193 | 0.0106568 | 0.9805157 | 0.007891832 |  |  | 761760 | 0.9666547 | 0.8678712 | 0.01176961 | 0.970798 | 0.01732803 | 0.9707965 | 0.009510165
|  |  | 194592 | 1.002234 | 0.9994305 | 0.0004813642 | 0.9999501 | 0.07369218 | 0.9999457 | 0.1559632 |  |  | 418746 | 0.9937554 | 0.9866385 | 0.001176083 | 0.9958833 | 0.002749589 | 0.9958846 | 0.005866578 |  |  | 313860 | 0.976584 | 0.9670213 | 0.003424968 | 0.9796314 | 0.007397419 | 0.9796302 | 0.006428646 |  |  | 461280 | 0.9884672 | 0.9150489 | 0.005545951 | 0.9805277 | 0.0106568 | 0.980524 | 0.00789152 |  |  | 762060 | 0.9666547 | 0.8678712 | 0.01176961 | 0.9708182 | 0.01732779 | 0.9708167 | 0.009509366
|  |  | 194892 | 1.001338 | 0.9994305 | 0.0004813642 | 0.9999501 | 0.07369218 | 0.9999457 | 0.1559632 |  |  | 419046 | 0.9937554 | 0.9866385 | 0.001176083 | 0.9958857 | 0.002749416 | 0.995887 | 0.005866425 |  |  | 314160 | 0.9755049 | 0.9670213 | 0.003424968 | 0.9796599 | 0.007397275 | 0.9796587 | 0.006428452 |  |  | 461580 | 0.9867858 | 0.9150489 | 0.005545951 | 0.9805359 | 0.0106568 | 0.9805322 | 0.00789121 |  |  | 762360 | 0.9666547 | 0.8678712 | 0.01176961 | 0.9708383 | 0.01732756 | 0.9708369 | 0.009508568
|  |  | 195192 | 1.002234 | 0.9994305 | 0.0004813642 | 0.9999501 | 0.07369218 | 0.9999457 | 0.1559632 |  |  | 419346 | 0.9947158 | 0.9866385 | 0.001176083 | 0.995888 | 0.002749244 | 0.9958894 | 0.005866272 |  |  | 314460 | 0.9755049 | 0.9670213 | 0.003424968 | 0.9796884 | 0.00739713 | 0.9796872 | 0.006428257 |  |  | 461880 | 0.9867858 | 0.9150489 | 0.005545951 | 0.9805442 | 0.0106568 | 0.9805405 | 0.007890901 |  |  | 762660 | 0.9666547 | 0.8678712 | 0.01176961 | 0.9708585 | 0.01732732 | 0.970857 | 0.009507771
|  |  | 195492 | 1.001338 | 0.9994305 | 0.0004813642 | 0.9999501 | 0.07369218 | 0.9999457 | 0.1559632 |  |  | 419646 | 0.9937554 | 0.9866385 | 0.001176083 | 0.9958904 | 0.002749072 | 0.9958918 | 0.005866121 |  |  | 314760 | 0.9744259 | 0.9670213 | 0.003424968 | 0.9797168 | 0.007396984 | 0.9797156 | 0.006428061 |  |  | 462180 | 0.9901487 | 0.9150489 | 0.005545951 | 0.9805525 | 0.0106568 | 0.9805487 | 0.007890594 |  |  | 762960 | 0.9644167 | 0.8678712 | 0.01176961 | 0.9708786 | 0.01732709 | 0.9708771 | 0.009506975
|  |  | 195792 | 1.00313 | 0.9994305 | 0.0004813642 | 0.9999501 | 0.07369218 | 0.9999457 | 0.1559632 |  |  | 419946 | 0.9937554 | 0.9866385 | 0.001176083 | 0.9958928 | 0.002748901 | 0.9958941 | 0.005865969 |  |  | 315060 | 0.9755049 | 0.9670213 | 0.003424968 | 0.9797452 | 0.007396837 | 0.979744 | 0.006427865 |  |  | 462480 | 0.9884672 | 0.9150489 | 0.005545951 | 0.9805607 | 0.0106568 | 0.980557 | 0.007890287 |  |  | 763260 | 0.9666547 | 0.8678712 | 0.01176961 | 0.9708987 | 0.01732686 | 0.9708972 | 0.00950618
|  |  | 196092 | 1.00313 | 0.9994305 | 0.0004813642 | 0.9999501 | 0.07369218 | 0.9999457 | 0.1559632 |  |  | 420246 | 0.9937554 | 0.9866385 | 0.001176083 | 0.9958952 | 0.002748731 | 0.9958965 | 0.005865819 |  |  | 315360 | 0.977663 | 0.9670213 | 0.003424968 | 0.9797736 | 0.00739669 | 0.9797724 | 0.006427667 |  |  | 462780 | 0.9867858 | 0.9150489 | 0.005545951 | 0.9805689 | 0.0106568 | 0.9805652 | 0.007889982 |  |  | 763560 | 0.9666547 | 0.8678712 | 0.01176961 | 0.9709187 | 0.01732662 | 0.9709172 | 0.009505386
|  |  | 196392 | 1.002234 | 0.9994305 | 0.0004813642 | 0.9999501 | 0.07369218 | 0.9999457 | 0.1559632 |  |  | 420546 | 0.9937554 | 0.9866385 | 0.001176083 | 0.9958975 | 0.002748561 | 0.9958989 | 0.005865669 |  |  | 315660 | 0.976584 | 0.9670213 | 0.003424968 | 0.9798019 | 0.007396541 | 0.9798007 | 0.006427469 |  |  | 463080 | 0.9884672 | 0.9150489 | 0.005545951 | 0.9805771 | 0.01065681 | 0.9805733 | 0.007889679 |  |  | 763860 | 0.9666547 | 0.8678712 | 0.01176961 | 0.9709388 | 0.01732639 | 0.9709373 | 0.009504593
|  |  | 196692 | 1.001338 | 0.9994305 | 0.0004813642 | 0.9999501 | 0.07369218 | 0.9999457 | 0.1559632 |  |  | 420846 | 0.9927949 | 0.9866385 | 0.001176083 | 0.9958999 | 0.002748392 | 0.9959012 | 0.00586552 |  |  | 315960 | 0.9755049 | 0.9670213 | 0.003424968 | 0.9798301 | 0.007396392 | 0.9798289 | 0.00642727 |  |  | 463380 | 0.9901487 | 0.9150489 | 0.005545951 | 0.9805852 | 0.01065681 | 0.9805815 | 0.007889376 |  |  | 764160 | 0.9666547 | 0.8678712 | 0.01176961 | 0.9709588 | 0.01732616 | 0.9709573 | 0.009503801
|  |  | 196992 | 1.001338 | 0.9994305 | 0.0004813642 | 0.9999501 | 0.07369218 | 0.9999457 | 0.1559632 |  |  | 421146 | 0.9947158 | 0.9866385 | 0.001176083 | 0.9959022 | 0.002748224 | 0.9959036 | 0.005865371 |  |  | 316260 | 0.977663 | 0.9670213 | 0.003424968 | 0.9798583 | 0.007396242 | 0.9798571 | 0.00642707 |  |  | 463680 | 0.9884672 | 0.9150489 | 0.005545951 | 0.9805933 | 0.01065681 | 0.9805896 | 0.007889075 |  |  | 764460 | 0.9644167 | 0.8678712 | 0.01176961 | 0.9709788 | 0.01732593 | 0.9709772 | 0.00950301
|  |  | 197292 | 1.00313 | 0.9994305 | 0.0004813642 | 0.9999501 | 0.07369218 | 0.9999457 | 0.1559632 |  |  | 421446 | 0.9937554 | 0.9866385 | 0.001176083 | 0.9959046 | 0.002748056 | 0.995906 | 0.005865224 |  |  | 316560 | 0.9744259 | 0.9670213 | 0.003424968 | 0.9798865 | 0.007396091 | 0.9798853 | 0.00642687 |  |  | 463980 | 0.9834228 | 0.9150489 | 0.005545951 | 0.9806014 | 0.01065681 | 0.9805977 | 0.007888776 |  |  | 764760 | 0.9711305 | 0.8678712 | 0.01176961 | 0.9709988 | 0.01732569 | 0.9709972 | 0.00950222
|  |  | 197592 | 1.001338 | 0.9994305 | 0.0004813642 | 0.9999501 | 0.07369218 | 0.9999457 | 0.1559632 |  |  | 421746 | 0.9937554 | 0.9866385 | 0.001176083 | 0.9959069 | 0.002747889 | 0.9959083 | 0.005865077 |  |  | 316860 | 0.9755049 | 0.9670213 | 0.003424968 | 0.9799146 | 0.007395939 | 0.9799134 | 0.006426669 |  |  | 464280 | 0.9867858 | 0.9150489 | 0.005545951 | 0.9806095 | 0.01065682 | 0.9806058 | 0.007888477 |  |  | 765060 | 0.9666547 | 0.8678712 | 0.01176961 | 0.9710187 | 0.01732546 | 0.9710172 | 0.009501431
|  |  | 197892 | 1.001338 | 0.9994305 | 0.0004813642 | 0.9999501 | 0.07369218 | 0.9999457 | 0.1559632 |  |  | 422046 | 0.9947158 | 0.9866385 | 0.001176083 | 0.9959092 | 0.002747723 | 0.9959106 | 0.00586493 |  |  | 317160 | 0.976584 | 0.9670213 | 0.003424968 | 0.9799427 | 0.007395786 | 0.9799415 | 0.006426467 |  |  | 464580 | 0.9851043 | 0.9150489 | 0.005545951 | 0.9806176 | 0.01065682 | 0.9806138 | 0.00788818 |  |  | 765360 | 0.9666547 | 0.8678712 | 0.01176961 | 0.9710386 | 0.01732523 | 0.9710371 | 0.009500643
|  |  | 198192 | 1.00313 | 0.9994305 | 0.0004813642 | 0.9999501 | 0.07369218 | 0.9999457 | 0.1559632 |  |  | 422346 | 0.9927949 | 0.9866385 | 0.001176083 | 0.9959116 | 0.002747557 | 0.995913 | 0.005864784 |  |  | 317460 | 0.976584 | 0.9670213 | 0.003424968 | 0.9799707 | 0.007395632 | 0.9799695 | 0.006426264 |  |  | 464880 | 0.9884672 | 0.9150489 | 0.005545951 | 0.9806256 | 0.01065682 | 0.9806219 | 0.007887885 |  |  | 765660 | 0.9711305 | 0.8678712 | 0.01176961 | 0.9710585 | 0.017325 | 0.971057 | 0.009499856
|  |  | 198492 | 1.002234 | 0.9994305 | 0.0004813642 | 0.9999501 | 0.07369218 | 0.9999457 | 0.1559632 |  |  | 422646 | 0.9937554 | 0.9866385 | 0.001176083 | 0.9959139 | 0.002747392 | 0.9959153 | 0.005864639 |  |  | 317760 | 0.976584 | 0.9670213 | 0.003424968 | 0.9799987 | 0.007395478 | 0.9799975 | 0.00642606 |  |  | 465180 | 0.9867858 | 0.9150489 | 0.005545951 | 0.9806337 | 0.01065683 | 0.9806299 | 0.00788759 |  |  | 765960 | 0.9711305 | 0.8678712 | 0.01176961 | 0.9710784 | 0.01732477 | 0.9710768 | 0.00949907
|  |  | 198792 | 1.002234 | 0.9994305 | 0.0004813642 | 0.9999501 | 0.07369218 | 0.9999457 | 0.1559632 |  |  | 422946 | 0.9937554 | 0.9866385 | 0.001176083 | 0.9959162 | 0.002747228 | 0.9959176 | 0.005864495 |  |  | 318060 | 0.976584 | 0.9670213 | 0.003424968 | 0.9800266 | 0.007395322 | 0.9800254 | 0.006425856 |  |  | 465480 | 0.9901487 | 0.9150489 | 0.005545951 | 0.9806417 | 0.01065683 | 0.9806379 | 0.007887297 |  |  | 766260 | 0.9688926 | 0.8678712 | 0.01176961 | 0.9710983 | 0.01732454 | 0.9710967 | 0.009498285
|  |  | 199092 | 1.00313 | 0.9994305 | 0.0004813642 | 0.9999501 | 0.07369218 | 0.9999457 | 0.1559632 |  |  | 423246 | 0.9947158 | 0.9866385 | 0.001176083 | 0.9959185 | 0.002747064 | 0.9959199 | 0.005864351 |  |  | 318360 | 0.976584 | 0.9670213 | 0.003424968 | 0.9800545 | 0.007395166 | 0.9800533 | 0.006425651 |  |  | 465780 | 0.9867858 | 0.9150489 | 0.005545951 | 0.9806496 | 0.01065684 | 0.9806459 | 0.007887005 |  |  | 766560 | 0.9644167 | 0.8678712 | 0.01176961 | 0.9711181 | 0.01732431 | 0.9711165 | 0.009497501
|  |  | 199392 | 1.002234 | 0.9994305 | 0.0004813642 | 0.9999501 | 0.07369218 | 0.9999457 | 0.1559632 |  |  | 423546 | 0.9947158 | 0.9866385 | 0.001176083 | 0.9959208 | 0.002746901 | 0.9959222 | 0.005864208 |  |  | 318660 | 0.9755049 | 0.9670213 | 0.003424968 | 0.9800824 | 0.007395009 | 0.9800812 | 0.006425445 |  |  | 466080 | 0.9851043 | 0.9150489 | 0.005545951 | 0.9806576 | 0.01065684 | 0.9806538 | 0.007886715 |  |  | 766860 | 0.9621788 | 0.8678712 | 0.01176961 | 0.9711379 | 0.01732408 | 0.9711363 | 0.009496718
|  |  | 199692 | 1.00313 | 0.9994305 | 0.0004813642 | 0.9999501 | 0.07369218 | 0.9999457 | 0.1559632 |  |  | 423846 | 0.9937554 | 0.9866385 | 0.001176083 | 0.9959231 | 0.002746739 | 0.9959245 | 0.005864066 |  |  | 318960 | 0.977663 | 0.9670213 | 0.003424968 | 0.9801102 | 0.007394851 | 0.980109 | 0.006425238 |  |  | 466380 | 0.9851043 | 0.9150489 | 0.005545951 | 0.9806655 | 0.01065684 | 0.9806617 | 0.007886425 |  |  | 767160 | 0.9666547 | 0.8678712 | 0.01176961 | 0.9711577 | 0.01732386 | 0.9711561 | 0.009495936
|  |  | 199992 | 1.002234 | 0.9994305 | 0.0004813642 | 0.9999501 | 0.07369218 | 0.9999457 | 0.1559632 |  |  | 424146 | 0.9927949 | 0.9866385 | 0.001176083 | 0.9959254 | 0.002746577 | 0.9959268 | 0.005863924 |  |  | 319260 | 0.976584 | 0.9670213 | 0.003424968 | 0.9801379 | 0.007394692 | 0.9801367 | 0.006425031 |  |  | 466680 | 0.9851043 | 0.9150489 | 0.005545951 | 0.9806734 | 0.01065685 | 0.9806697 | 0.007886137 |  |  | 767460 | 0.9666547 | 0.8678712 | 0.01176961 | 0.9711775 | 0.01732363 | 0.9711759 | 0.009495155
|  |  | 200292 | 1.00313 | 0.9994305 | 0.0004813642 | 0.9999501 | 0.07369218 | 0.9999457 | 0.1559632 |  |  | 424446 | 0.9927949 | 0.9866385 | 0.001176083 | 0.9959277 | 0.002746416 | 0.9959291 | 0.005863783 |  |  | 319560 | 0.976584 | 0.9670213 | 0.003424968 | 0.9801656 | 0.007394532 | 0.9801644 | 0.006424823 |  |  | 466980 | 0.9851043 | 0.9150489 | 0.005545951 | 0.9806813 | 0.01065685 | 0.9806775 | 0.007885851 |  |  | 767760 | 0.9688926 | 0.8678712 | 0.01176961 | 0.9711972 | 0.0173234 | 0.9711956 | 0.009494375
|  |  | 200592 | 1.00313 | 0.9994305 | 0.0004813642 | 0.9999501 | 0.07369218 | 0.9999457 | 0.1559632 |  |  | 424746 | 0.9927949 | 0.9866385 | 0.001176083 | 0.99593 | 0.002746255 | 0.9959314 | 0.005863642 |  |  | 319860 | 0.976584 | 0.9670213 | 0.003424968 | 0.9801933 | 0.007394372 | 0.9801921 | 0.006424614 |  |  | 467280 | 0.9834228 | 0.9150489 | 0.005545951 | 0.9806892 | 0.01065686 | 0.9806854 | 0.007885565 |  |  | 768060 | 0.9666547 | 0.8678712 | 0.01176961 | 0.971217 | 0.01732317 | 0.9712153 | 0.009493596
|  |  | 200892 | 1.002234 | 0.9994305 | 0.0004813642 | 0.9999501 | 0.07369218 | 0.9999457 | 0.1559632 |  |  | 425046 | 0.9937554 | 0.9866385 | 0.001176083 | 0.9959322 | 0.002746095 | 0.9959337 | 0.005863502 |  |  | 320160 | 0.977663 | 0.9670213 | 0.003424968 | 0.9802209 | 0.007394211 | 0.9802197 | 0.006424405 |  |  | 467580 | 0.9884672 | 0.9150489 | 0.005545951 | 0.9806971 | 0.01065687 | 0.9806932 | 0.007885281 |  |  | 768360 | 0.9621788 | 0.8678712 | 0.01176961 | 0.9712367 | 0.01732295 | 0.971235 | 0.009492818
|  |  | 201192 | 1.002234 | 0.9994305 | 0.0004813642 | 0.9999501 | 0.07369218 | 0.9999457 | 0.1559632 |  |  | 425346 | 0.9956763 | 0.9866385 | 0.001176083 | 0.9959345 | 0.002745936 | 0.995936 | 0.005863363 |  |  | 320460 | 0.977663 | 0.9670213 | 0.003424968 | 0.9802485 | 0.007394049 | 0.9802473 | 0.006424195 |  |  | 467880 | 0.9867858 | 0.9150489 | 0.005545951 | 0.9807049 | 0.01065687 | 0.9807011 | 0.007884998 |  |  | 768660 | 0.9666547 | 0.8678712 | 0.01176961 | 0.9712563 | 0.01732272 | 0.9712547 | 0.009492041
|  |  | 201492 | 1.000442 | 0.9994305 | 0.0004813642 | 0.9999501 | 0.07369218 | 0.9999457 | 0.1559632 |  |  | 425646 | 0.9937554 | 0.9866385 | 0.001176083 | 0.9959367 | 0.002745777 | 0.9959382 | 0.005863225 |  |  | 320760 | 0.978742 | 0.9670213 | 0.003424968 | 0.980276 | 0.007393886 | 0.9802748 | 0.006423984 |  |  | 468180 | 0.9884672 | 0.9150489 | 0.005545951 | 0.9807127 | 0.01065688 | 0.9807089 | 0.007884716 |  |  | 768960 | 0.9666547 | 0.8678712 | 0.01176961 | 0.971276 | 0.01732249 | 0.9712743 | 0.009491265
|  |  | 201792 | 1.002234 | 0.9994305 | 0.0004813642 | 0.9999501 | 0.07369218 | 0.9999457 | 0.1559632 |  |  | 425946 | 0.9937554 | 0.9866385 | 0.001176083 | 0.995939 | 0.002745619 | 0.9959405 | 0.005863087 |  |  | 321060 | 0.977663 | 0.9670213 | 0.003424968 | 0.9803035 | 0.007393722 | 0.9803023 | 0.006423772 |  |  | 468480 | 0.9867858 | 0.9150489 | 0.005545951 | 0.9807205 | 0.01065688 | 0.9807166 | 0.007884436 |  |  | 769260 | 0.9733685 | 0.8678712 | 0.01176961 | 0.9712956 | 0.01732227 | 0.971294 | 0.009490489
|  |  | 202092 | 1.002234 | 0.9994305 | 0.0004813642 | 0.9999501 | 0.07369218 | 0.9999457 | 0.1559632 |  |  | 426246 | 0.9927949 | 0.9866385 | 0.001176083 | 0.9959412 | 0.002745462 | 0.9959427 | 0.00586295 |  |  | 321360 | 0.977663 | 0.9670213 | 0.003424968 | 0.9803309 | 0.007393558 | 0.9803298 | 0.00642356 |  |  | 468780 | 0.9884672 | 0.9150489 | 0.005545951 | 0.9807282 | 0.01065689 | 0.9807244 | 0.007884156 |  |  | 769560 | 0.9666547 | 0.8678712 | 0.01176961 | 0.9713152 | 0.01732204 | 0.9713136 | 0.009489715
|  |  | 202392 | 1.001338 | 0.9994305 | 0.0004813642 | 0.9999501 | 0.07369218 | 0.9999457 | 0.1559632 |  |  | 426546 | 0.9937554 | 0.9866385 | 0.001176083 | 0.9959435 | 0.002745305 | 0.995945 | 0.005862813 |  |  | 321660 | 0.976584 | 0.9670213 | 0.003424968 | 0.9803583 | 0.007393392 | 0.9803572 | 0.006423347 |  |  | 469080 | 0.9901487 | 0.9150489 | 0.005545951 | 0.980736 | 0.0106569 | 0.9807321 | 0.007883878 |  |  | 769860 | 0.9621788 | 0.8678712 | 0.01176961 | 0.9713348 | 0.01732182 | 0.9713331 | 0.009488942
|  |  | 202692 | 1.00313 | 0.9994305 | 0.0004813642 | 0.9999501 | 0.07369218 | 0.9999457 | 0.1559632 |  |  | 426846 | 0.9927949 | 0.9866385 | 0.001176083 | 0.9959457 | 0.002745149 | 0.9959472 | 0.005862677 |  |  | 321960 | 0.9755049 | 0.9670213 | 0.003424968 | 0.9803857 | 0.007393226 | 0.9803845 | 0.006423134 |  |  | 469380 | 0.9867858 | 0.9150489 | 0.005545951 | 0.9807437 | 0.0106569 | 0.9807399 | 0.007883602 |  |  | 770160 | 0.9644167 | 0.8678712 | 0.01176961 | 0.9713544 | 0.01732159 | 0.9713527 | 0.00948817
|  |  | 202992 | 1.000442 | 0.9994305 | 0.0004813642 | 0.9999501 | 0.07369218 | 0.9999457 | 0.1559632 |  |  | 427146 | 0.9937554 | 0.9866385 | 0.001176083 | 0.9959479 | 0.002744993 | 0.9959495 | 0.005862542 |  |  | 322260 | 0.976584 | 0.9670213 | 0.003424968 | 0.980413 | 0.00739306 | 0.9804118 | 0.006422919 |  |  | 469680 | 0.9867858 | 0.9150489 | 0.005545951 | 0.9807514 | 0.01065691 | 0.9807475 | 0.007883326 |  |  | 770460 | 0.9644167 | 0.8678712 | 0.01176961 | 0.9713739 | 0.01732137 | 0.9713722 | 0.009487399
|  |  | 203292 | 1.002234 | 0.9994305 | 0.0004813642 | 0.9999501 | 0.07369218 | 0.9999457 | 0.1559632 |  |  | 427446 | 0.9937554 | 0.9866385 | 0.001176083 | 0.9959502 | 0.002744838 | 0.9959517 | 0.005862407 |  |  | 322560 | 0.976584 | 0.9670213 | 0.003424968 | 0.9804403 | 0.007392892 | 0.9804391 | 0.006422704 |  |  | 469980 | 0.9851043 | 0.9150489 | 0.005545951 | 0.9807591 | 0.01065692 | 0.9807552 | 0.007883052 |  |  | 770760 | 0.9688926 | 0.8678712 | 0.01176961 | 0.9713934 | 0.01732114 | 0.9713917 | 0.009486628
|  |  | 203592 | 1.002234 | 0.9994305 | 0.0004813642 | 0.9999501 | 0.07369218 | 0.9999457 | 0.1559632 |  |  | 427746 | 0.9937554 | 0.9866385 | 0.001176083 | 0.9959524 | 0.002744684 | 0.9959539 | 0.005862273 |  |  | 322860 | 0.976584 | 0.9670213 | 0.003424968 | 0.9804675 | 0.007392724 | 0.9804663 | 0.006422489 |  |  | 470280 | 0.9867858 | 0.9150489 | 0.005545951 | 0.9807667 | 0.01065692 | 0.9807629 | 0.007882778 |  |  | 771060 | 0.9666547 | 0.8678712 | 0.01176961 | 0.9714129 | 0.01732092 | 0.9714112 | 0.009485859
|  |  | 203892 | 1.002234 | 0.9994305 | 0.0004813642 | 0.9999501 | 0.07369218 | 0.9999457 | 0.1559632 |  |  | 428046 | 0.9937554 | 0.9866385 | 0.001176083 | 0.9959546 | 0.00274453 | 0.9959561 | 0.005862139 |  |  | 323160 | 0.976584 | 0.9670213 | 0.003424968 | 0.9804947 | 0.007392555 | 0.9804935 | 0.006422272 |  |  | 470580 | 0.9884672 | 0.9150489 | 0.005545951 | 0.9807744 | 0.01065693 | 0.9807705 | 0.007882507 |  |  | 771360 | 0.9666547 | 0.8678712 | 0.01176961 | 0.9714324 | 0.0173207 | 0.9714307 | 0.009485091
|  |  | 204192 | 1.002234 | 0.9994305 | 0.0004813642 | 0.9999501 | 0.07369218 | 0.9999457 | 0.1559632 |  |  | 428346 | 0.9947158 | 0.9866385 | 0.001176083 | 0.9959568 | 0.002744377 | 0.9959584 | 0.005862006 |  |  | 323460 | 0.976584 | 0.9670213 | 0.003424968 | 0.9805218 | 0.007392385 | 0.9805206 | 0.006422056 |  |  | 470880 | 0.9867858 | 0.9150489 | 0.005545951 | 0.980782 | 0.01065694 | 0.9807781 | 0.007882236 |  |  | 771660 | 0.9666547 | 0.8678712 | 0.01176961 | 0.9714519 | 0.01732047 | 0.9714501 | 0.009484323
|  |  | 204492 | 1.001338 | 0.9994305 | 0.0004813642 | 0.9999501 | 0.07369218 | 0.9999457 | 0.1559632 |  |  | 428646 | 0.9937554 | 0.9866385 | 0.001176083 | 0.995959 | 0.002744225 | 0.9959606 | 0.005861874 |  |  | 323760 | 0.977663 | 0.9670213 | 0.003424968 | 0.9805489 | 0.007392214 | 0.9805477 | 0.006421838 |  |  | 471180 | 0.9867858 | 0.9150489 | 0.005545951 | 0.9807896 | 0.01065695 | 0.9807857 | 0.007881966 |  |  | 771960 | 0.9621788 | 0.8678712 | 0.01176961 | 0.9714713 | 0.01732025 | 0.9714696 | 0.009483557
|  |  | 204792 | 1.00313 | 0.9994305 | 0.0004813642 | 0.9999501 | 0.07369218 | 0.9999457 | 0.1559632 |  |  | 428946 | 0.9918345 | 0.9866385 | 0.001176083 | 0.9959612 | 0.002744073 | 0.9959628 | 0.005861743 |  |  | 324060 | 0.977663 | 0.9670213 | 0.003424968 | 0.9805759 | 0.007392043 | 0.9805748 | 0.00642162 |  |  | 471480 | 0.9867858 | 0.9150489 | 0.005545951 | 0.9807971 | 0.01065695 | 0.9807933 | 0.007881698 |  |  | 772260 | 0.9599408 | 0.8678712 | 0.01176961 | 0.9714907 | 0.01732003 | 0.971489 | 0.009482792
|  |  | 205092 | 1.002234 | 0.9994305 | 0.0004813642 | 0.9999501 | 0.07369218 | 0.9999457 | 0.1559632 |  |  | 429246 | 0.9927949 | 0.9866385 | 0.001176083 | 0.9959634 | 0.002743922 | 0.995965 | 0.005861612 |  |  | 324360 | 0.976584 | 0.9670213 | 0.003424968 | 0.980603 | 0.007391871 | 0.9806018 | 0.006421401 |  |  | 471780 | 0.9867858 | 0.9150489 | 0.005545951 | 0.9808047 | 0.01065696 | 0.9808008 | 0.007881431 |  |  | 772560 | 0.9644167 | 0.8678712 | 0.01176961 | 0.9715101 | 0.01731981 | 0.9715084 | 0.009482027
|  |  | 205392 | 1.002234 | 0.9994305 | 0.0004813642 | 0.9999501 | 0.07369218 | 0.9999457 | 0.1559632 |  |  | 429546 | 0.9937554 | 0.9866385 | 0.001176083 | 0.9959656 | 0.002743771 | 0.9959671 | 0.005861481 |  |  | 324660 | 0.978742 | 0.9670213 | 0.003424968 | 0.9806299 | 0.007391698 | 0.9806287 | 0.006421181 |  |  | 472080 | 0.9884672 | 0.9150489 | 0.005545951 | 0.9808122 | 0.01065697 | 0.9808083 | 0.007881165 |  |  | 772860 | 0.9688926 | 0.8678712 | 0.01176961 | 0.9715295 | 0.01731959 | 0.9715277 | 0.009481264
|  |  | 205692 | 1.001338 | 0.9994305 | 0.0004813642 | 0.9999501 | 0.07369218 | 0.9999457 | 0.1559632 |  |  | 429846 | 0.9937554 | 0.9866385 | 0.001176083 | 0.9959677 | 0.002743621 | 0.9959693 | 0.005861351 |  |  | 324960 | 0.977663 | 0.9670213 | 0.003424968 | 0.9806568 | 0.007391525 | 0.9806557 | 0.006420961 |  |  | 472380 | 0.9867858 | 0.9150489 | 0.005545951 | 0.9808197 | 0.01065698 | 0.9808159 | 0.0078809 |  |  | 773160 | 0.9688926 | 0.8678712 | 0.01176961 | 0.9715488 | 0.01731936 | 0.971547 | 0.009480501
|  |  | 205992 | 1.001338 | 0.9994305 | 0.0004813642 | 0.9999501 | 0.07369218 | 0.9999457 | 0.1559632 |  |  | 430146 | 0.9927949 | 0.9866385 | 0.001176083 | 0.9959699 | 0.002743471 | 0.9959715 | 0.005861222 |  |  | 325260 | 0.976584 | 0.9670213 | 0.003424968 | 0.9806837 | 0.007391351 | 0.9806825 | 0.00642074 |  |  | 472680 | 0.9867858 | 0.9150489 | 0.005545951 | 0.9808272 | 0.01065699 | 0.9808233 | 0.007880636 |  |  | 773460 | 0.9688926 | 0.8678712 | 0.01176961 | 0.9715681 | 0.01731914 | 0.9715664 | 0.00947974
|  |  | 206292 | 1.002234 | 0.9994305 | 0.0004813642 | 0.9999501 | 0.07369218 | 0.9999457 | 0.1559632 |  |  | 430446 | 0.9937554 | 0.9866385 | 0.001176083 | 0.9959721 | 0.002743322 | 0.9959737 | 0.005861094 |  |  | 325560 | 0.978742 | 0.9670213 | 0.003424968 | 0.9807105 | 0.007391176 | 0.9807094 | 0.006420519 |  |  | 472980 | 0.9867858 | 0.9150489 | 0.005545951 | 0.9808347 | 0.010657 | 0.9808308 | 0.007880374 |  |  | 773760 | 0.9599408 | 0.8678712 | 0.01176961 | 0.9715874 | 0.01731892 | 0.9715856 | 0.009478979
|  |  | 206592 | 1.001338 | 0.9994305 | 0.0004813642 | 0.9999501 | 0.07369218 | 0.9999457 | 0.1559632 |  |  | 430746 | 0.9927949 | 0.9866385 | 0.001176083 | 0.9959742 | 0.002743174 | 0.9959758 | 0.005860966 |  |  | 325860 | 0.977663 | 0.9670213 | 0.003424968 | 0.9807373 | 0.007391 | 0.9807361 | 0.006420297 |  |  | 473280 | 0.9851043 | 0.9150489 | 0.005545951 | 0.9808422 | 0.01065701 | 0.9808382 | 0.007880113 |  |  | 774060 | 0.9621788 | 0.8678712 | 0.01176961 | 0.9716067 | 0.0173187 | 0.9716049 | 0.00947822
|  |  | 206892 | 1.002234 | 0.9994305 | 0.0004813642 | 0.9999501 | 0.07369218 | 0.9999457 | 0.1559632 |  |  | 431046 | 0.9937554 | 0.9866385 | 0.001176083 | 0.9959764 | 0.002743026 | 0.995978 | 0.005860838 |  |  | 326160 | 0.977663 | 0.9670213 | 0.003424968 | 0.9807641 | 0.007390824 | 0.9807629 | 0.006420075 |  |  | 473580 | 0.9867858 | 0.9150489 | 0.005545951 | 0.9808496 | 0.01065702 | 0.9808457 | 0.007879853 |  |  | 774360 | 0.9666547 | 0.8678712 | 0.01176961 | 0.971626 | 0.01731848 | 0.9716242 | 0.009477461
|  |  | 207192 | 1.001338 | 0.9994305 | 0.0004813642 | 0.9999501 | 0.07369218 | 0.9999457 | 0.1559632 |  |  | 431346 | 0.9937554 | 0.9866385 | 0.001176083 | 0.9959785 | 0.002742879 | 0.9959802 | 0.005860712 |  |  | 326460 | 0.978742 | 0.9670213 | 0.003424968 | 0.9807907 | 0.007390646 | 0.9807896 | 0.006419851 |  |  | 473880 | 0.9884672 | 0.9150489 | 0.005545951 | 0.980857 | 0.01065703 | 0.9808531 | 0.007879594 |  |  | 774660 | 0.9688926 | 0.8678712 | 0.01176961 | 0.9716452 | 0.01731827 | 0.9716434 | 0.009476704
|  |  | 207492 | 1.002234 | 0.9994305 | 0.0004813642 | 0.9999501 | 0.07369218 | 0.9999457 | 0.1559632 |  |  | 431646 | 0.9937554 | 0.9866385 | 0.001176083 | 0.9959807 | 0.002742733 | 0.9959823 | 0.005860586 |  |  | 326760 | 0.977663 | 0.9670213 | 0.003424968 | 0.9808174 | 0.007390469 | 0.9808162 | 0.006419627 |  |  | 474180 | 0.9884672 | 0.9150489 | 0.005545951 | 0.9808644 | 0.01065703 | 0.9808605 | 0.007879336 |  |  | 774960 | 0.9621788 | 0.8678712 | 0.01176961 | 0.9716644 | 0.01731805 | 0.9716626 | 0.009475947
|  |  | 207792 | 1.000442 | 0.9994305 | 0.0004813642 | 0.9999501 | 0.07369218 | 0.9999457 | 0.1559632 |  |  | 431946 | 0.9937554 | 0.9866385 | 0.001176083 | 0.9959828 | 0.002742587 | 0.9959844 | 0.00586046 |  |  | 327060 | 0.978742 | 0.9670213 | 0.003424968 | 0.980844 | 0.00739029 | 0.9808429 | 0.006419403 |  |  | 474480 | 0.9867858 | 0.9150489 | 0.005545951 | 0.9808718 | 0.01065704 | 0.9808678 | 0.007879079 |  |  | 775260 | 0.9621788 | 0.8678712 | 0.01176961 | 0.9716836 | 0.01731783 | 0.9716818 | 0.009475191
|  |  | 208092 | 1.001338 | 0.9994305 | 0.0004813642 | 0.9999501 | 0.07369218 | 0.9999457 | 0.1559632 |  |  | 432246 | 0.9937554 | 0.9866385 | 0.001176083 | 0.9959849 | 0.002742441 | 0.9959866 | 0.005860335 |  |  | 327360 | 0.979821 | 0.9670213 | 0.003424968 | 0.9808706 | 0.007390111 | 0.9808694 | 0.006419178 |  |  | 474780 | 0.9884672 | 0.9150489 | 0.005545951 | 0.9808791 | 0.01065705 | 0.9808752 | 0.007878824 |  |  | 775560 | 0.9621788 | 0.8678712 | 0.01176961 | 0.9717027 | 0.01731761 | 0.9717009 | 0.009474437
|  |  | 208392 | 1.002234 | 0.9994305 | 0.0004813642 | 0.9999501 | 0.07369218 | 0.9999457 | 0.1559632 |  |  | 432546 | 0.9947158 | 0.9866385 | 0.001176083 | 0.9959871 | 0.002742297 | 0.9959887 | 0.005860211 |  |  | 327660 | 0.978742 | 0.9670213 | 0.003424968 | 0.9808971 | 0.007389931 | 0.9808959 | 0.006418953 |  |  | 475080 | 0.9884672 | 0.9150489 | 0.005545951 | 0.9808864 | 0.01065706 | 0.9808825 | 0.007878569 |  |  | 775860 | 0.9644167 | 0.8678712 | 0.01176961 | 0.9717219 | 0.01731739 | 0.9717201 | 0.009473683
|  |  | 208692 | 1.002234 | 0.9994305 | 0.0004813642 | 0.9999501 | 0.07369218 | 0.9999457 | 0.1559632 |  |  | 432846 | 0.9937554 | 0.9866385 | 0.001176083 | 0.9959892 | 0.002742152 | 0.9959908 | 0.005860087 |  |  | 327960 | 0.977663 | 0.9670213 | 0.003424968 | 0.9809236 | 0.007389751 | 0.9809224 | 0.006418726 |  |  | 475380 | 0.9884672 | 0.9150489 | 0.005545951 | 0.9808937 | 0.01065708 | 0.9808898 | 0.007878316 |  |  | 776160 | 0.9644167 | 0.8678712 | 0.01176961 | 0.971741 | 0.01731718 | 0.9717392 | 0.00947293
|  |  | 208992 | 1.002234 | 0.9994305 | 0.0004813642 | 0.9999501 | 0.07369218 | 0.9999457 | 0.1559632 |  |  | 433146 | 0.9937554 | 0.9866385 | 0.001176083 | 0.9959913 | 0.002742009 | 0.995993 | 0.005859964 |  |  | 328260 | 0.976584 | 0.9670213 | 0.003424968 | 0.98095 | 0.00738957 | 0.9809489 | 0.0064185 |  |  | 475680 | 0.9884672 | 0.9150489 | 0.005545951 | 0.980901 | 0.01065709 | 0.9808971 | 0.007878064 |  |  | 776460 | 0.9621788 | 0.8678712 | 0.01176961 | 0.9717601 | 0.01731696 | 0.9717583 | 0.009472178
|  |  | 209292 | 1.002234 | 0.9994305 | 0.0004813642 | 0.9999501 | 0.07369218 | 0.9999457 | 0.1559632 |  |  | 433446 | 0.9937554 | 0.9866385 | 0.001176083 | 0.9959934 | 0.002741866 | 0.9959951 | 0.005859841 |  |  | 328560 | 0.977663 | 0.9670213 | 0.003424968 | 0.9809764 | 0.007389388 | 0.9809753 | 0.006418272 |  |  | 475980 | 0.9884672 | 0.9150489 | 0.005545951 | 0.9809083 | 0.0106571 | 0.9809043 | 0.007877813 |  |  | 776760 | 0.9599408 | 0.8678712 | 0.01176961 | 0.9717792 | 0.01731674 | 0.9717773 | 0.009471427
|  |  | 209592 | 1.002234 | 0.9994305 | 0.0004813642 | 0.9999501 | 0.07369218 | 0.9999457 | 0.1559632 |  |  | 433746 | 0.9937554 | 0.9866385 | 0.001176083 | 0.9959955 | 0.002741723 | 0.9959972 | 0.005859719 |  |  | 328860 | 0.976584 | 0.9670213 | 0.003424968 | 0.9810028 | 0.007389205 | 0.9810016 | 0.006418044 |  |  | 476280 | 0.9867858 | 0.9150489 | 0.005545951 | 0.9809156 | 0.01065711 | 0.9809116 | 0.007877563 |  |  | 777060 | 0.9599408 | 0.8678712 | 0.01176961 | 0.9717982 | 0.01731653 | 0.9717964 | 0.009470677
|  |  | 209892 | 1.001338 | 0.9994305 | 0.0004813642 | 0.9999501 | 0.07369218 | 0.9999457 | 0.1559632 |  |  | 434046 | 0.9937554 | 0.9866385 | 0.001176083 | 0.9959976 | 0.002741581 | 0.9959993 | 0.005859598 |  |  | 329160 | 0.976584 | 0.9670213 | 0.003424968 | 0.9810291 | 0.007389022 | 0.9810279 | 0.006417816 |  |  | 476580 | 0.9851043 | 0.9150489 | 0.005545951 | 0.9809228 | 0.01065712 | 0.9809188 | 0.007877314 |  |  | 777360 | 0.9644167 | 0.8678712 | 0.01176961 | 0.9718173 | 0.01731631 | 0.9718154 | 0.009469929
|  |  | 210192 | 1.001338 | 0.9994305 | 0.0004813642 | 0.9999501 | 0.07369218 | 0.9999457 | 0.1559632 |  |  | 434346 | 0.9937554 | 0.9866385 | 0.001176083 | 0.9959997 | 0.00274144 | 0.9960014 | 0.005859477 |  |  | 329460 | 0.978742 | 0.9670213 | 0.003424968 | 0.9810554 | 0.007388838 | 0.9810542 | 0.006417587 |  |  | 476880 | 0.9884672 | 0.9150489 | 0.005545951 | 0.98093 | 0.01065713 | 0.980926 | 0.007877067 |  |  | 777660 | 0.9644167 | 0.8678712 | 0.01176961 | 0.9718363 | 0.0173161 | 0.9718344 | 0.009469181
|  |  | 210492 | 1.001338 | 0.9994305 | 0.0004813642 | 0.9999501 | 0.07369218 | 0.9999457 | 0.1559632 |  |  | 434646 | 0.9937554 | 0.9866385 | 0.001176083 | 0.9960018 | 0.002741299 | 0.9960035 | 0.005859357 |  |  | 329760 | 0.977663 | 0.9670213 | 0.003424968 | 0.9810816 | 0.007388654 | 0.9810804 | 0.006417357 |  |  | 477180 | 0.9867858 | 0.9150489 | 0.005545951 | 0.9809372 | 0.01065714 | 0.9809332 | 0.00787682 |  |  | 777960 | 0.9644167 | 0.8678712 | 0.01176961 | 0.9718553 | 0.01731588 | 0.9718534 | 0.009468434
|  |  | 210792 | 1.002234 | 0.9994305 | 0.0004813642 | 0.9999501 | 0.07369218 | 0.9999457 | 0.1559632 |  |  | 434946 | 0.9927949 | 0.9866385 | 0.001176083 | 0.9960038 | 0.002741159 | 0.9960056 | 0.005859237 |  |  | 330060 | 0.977663 | 0.9670213 | 0.003424968 | 0.9811078 | 0.007388469 | 0.9811066 | 0.006417127 |  |  | 477480 | 0.9884672 | 0.9150489 | 0.005545951 | 0.9809444 | 0.01065715 | 0.9809404 | 0.007876575 |  |  | 778260 | 0.9711305 | 0.8678712 | 0.01176961 | 0.9718743 | 0.01731567 | 0.9718724 | 0.009467687
|  |  | 211092 | 1.002234 | 0.9994305 | 0.0004813642 | 0.9999501 | 0.07369218 | 0.9999457 | 0.1559632 |  |  | 435246 | 0.9937554 | 0.9866385 | 0.001176083 | 0.9960059 | 0.002741019 | 0.9960076 | 0.005859118 |  |  | 330360 | 0.976584 | 0.9670213 | 0.003424968 | 0.9811339 | 0.007388283 | 0.9811328 | 0.006416897 |  |  | 477780 | 0.9867858 | 0.9150489 | 0.005545951 | 0.9809515 | 0.01065716 | 0.9809475 | 0.007876331 |  |  | 778560 | 0.9644167 | 0.8678712 | 0.01176961 | 0.9718932 | 0.01731545 | 0.9718913 | 0.009466942
|  |  | 211392 | 1.001338 | 0.9994305 | 0.0004813642 | 0.9999501 | 0.07369218 | 0.9999457 | 0.1559632 |  |  | 435546 | 0.9927949 | 0.9866385 | 0.001176083 | 0.996008 | 0.00274088 | 0.9960097 | 0.005858999 |  |  | 330660 | 0.976584 | 0.9670213 | 0.003424968 | 0.98116 | 0.007388097 | 0.9811589 | 0.006416665 |  |  | 478080 | 0.9867858 | 0.9150489 | 0.005545951 | 0.9809586 | 0.01065718 | 0.9809546 | 0.007876087 |  |  | 778860 | 0.9644167 | 0.8678712 | 0.01176961 | 0.9719121 | 0.01731524 | 0.9719102 | 0.009466198
|  |  | 211692 | 1.001338 | 0.9994305 | 0.0004813642 | 0.9999501 | 0.07369218 | 0.9999457 | 0.1559632 |  |  | 435846 | 0.9937554 | 0.9866385 | 0.001176083 | 0.99601 | 0.002740742 | 0.9960118 | 0.005858881 |  |  | 330960 | 0.976584 | 0.9670213 | 0.003424968 | 0.9811861 | 0.00738791 | 0.9811849 | 0.006416434 |  |  | 478380 | 0.9884672 | 0.9150489 | 0.005545951 | 0.9809657 | 0.01065719 | 0.9809618 | 0.007875845 |  |  | 779160 | 0.9621788 | 0.8678712 | 0.01176961 | 0.971931 | 0.01731502 | 0.9719291 | 0.009465455
|  |  | 211992 | 1.001338 | 0.9994305 | 0.0004813642 | 0.9999501 | 0.07369218 | 0.9999457 | 0.1559632 |  |  | 436146 | 0.9947158 | 0.9866385 | 0.001176083 | 0.9960121 | 0.002740604 | 0.9960139 | 0.005858764 |  |  | 331260 | 0.977663 | 0.9670213 | 0.003424968 | 0.9812121 | 0.007387722 | 0.9812109 | 0.006416201 |  |  | 478680 | 0.9884672 | 0.9150489 | 0.005545951 | 0.9809728 | 0.0106572 | 0.9809688 | 0.007875604 |  |  | 779460 | 0.9688926 | 0.8678712 | 0.01176961 | 0.9719499 | 0.01731481 | 0.971948 | 0.009464713
|  |  | 212292 | 1.001338 | 0.9994305 | 0.0004813642 | 0.9999501 | 0.07369218 | 0.9999457 | 0.1559632 |  |  | 436446 | 0.9956763 | 0.9866385 | 0.001176083 | 0.9960142 | 0.002740466 | 0.9960159 | 0.005858647 |  |  | 331560 | 0.978742 | 0.9670213 | 0.003424968 | 0.9812381 | 0.007387534 | 0.9812369 | 0.006415969 |  |  | 478980 | 0.9884672 | 0.9150489 | 0.005545951 | 0.9809799 | 0.01065721 | 0.9809759 | 0.007875364 |  |  | 779760 | 0.9621788 | 0.8678712 | 0.01176961 | 0.9719688 | 0.0173146 | 0.9719669 | 0.009463972
|  |  | 212592 | 1.002234 | 0.9994305 | 0.0004813642 | 0.9999501 | 0.07369218 | 0.9999457 | 0.1559632 |  |  | 436746 | 0.9937554 | 0.9866385 | 0.001176083 | 0.9960162 | 0.00274033 | 0.996018 | 0.005858531 |  |  | 331860 | 0.976584 | 0.9670213 | 0.003424968 | 0.981264 | 0.007387345 | 0.9812629 | 0.006415735 |  |  | 479280 | 0.9867858 | 0.9150489 | 0.005545951 | 0.980987 | 0.01065723 | 0.980983 | 0.007875126 |  |  | 780060 | 0.9644167 | 0.8678712 | 0.01176961 | 0.9719876 | 0.01731439 | 0.9719857 | 0.009463231
|  |  | 212892 | 1.002234 | 0.9994305 | 0.0004813642 | 0.9999501 | 0.07369218 | 0.9999457 | 0.1559632 |  |  | 437046 | 0.9927949 | 0.9866385 | 0.001176083 | 0.9960182 | 0.002740193 | 0.99602 | 0.005858415 |  |  | 332160 | 0.977663 | 0.9670213 | 0.003424968 | 0.9812899 | 0.007387156 | 0.9812887 | 0.006415501 |  |  | 479580 | 0.9867858 | 0.9150489 | 0.005545951 | 0.980994 | 0.01065724 | 0.98099 | 0.007874888 |  |  | 780360 | 0.9688926 | 0.8678712 | 0.01176961 | 0.9720064 | 0.01731417 | 0.9720045 | 0.009462492
|  |  | 213192 | 1.002234 | 0.9994305 | 0.0004813642 | 0.9999501 | 0.07369218 | 0.9999457 | 0.1559632 |  |  | 437346 | 0.9927949 | 0.9866385 | 0.001176083 | 0.9960203 | 0.002740058 | 0.9960221 | 0.0058583 |  |  | 332460 | 0.978742 | 0.9670213 | 0.003424968 | 0.9813157 | 0.007386966 | 0.9813146 | 0.006415267 |  |  | 479880 | 0.9884672 | 0.9150489 | 0.005545951 | 0.981001 | 0.01065725 | 0.980997 | 0.007874651 |  |  | 780660 | 0.9688926 | 0.8678712 | 0.01176961 | 0.9720252 | 0.01731396 | 0.9720233 | 0.009461754
|  |  | 213492 | 1.002234 | 0.9994305 | 0.0004813642 | 0.9999501 | 0.07369218 | 0.9999457 | 0.1559632 |  |  | 437646 | 0.9937554 | 0.9866385 | 0.001176083 | 0.9960223 | 0.002739922 | 0.9960241 | 0.005858185 |  |  | 332760 | 0.977663 | 0.9670213 | 0.003424968 | 0.9813415 | 0.007386775 | 0.9813404 | 0.006415032 |  |  | 480180 | 0.9884672 | 0.9150489 | 0.005545951 | 0.981008 | 0.01065726 | 0.981004 | 0.007874415 |  |  | 780960 | 0.9666547 | 0.8678712 | 0.01176961 | 0.972044 | 0.01731375 | 0.9720421 | 0.009461016
|  |  | 213792 | 1.002234 | 0.9994305 | 0.0004813642 | 0.9999501 | 0.07369218 | 0.9999457 | 0.1559632 |  |  | 437946 | 0.9937554 | 0.9866385 | 0.001176083 | 0.9960243 | 0.002739788 | 0.9960261 | 0.005858071 |  |  | 333060 | 0.976584 | 0.9670213 | 0.003424968 | 0.9813673 | 0.007386584 | 0.9813662 | 0.006414797 |  |  | 480480 | 0.9851043 | 0.9150489 | 0.005545951 | 0.981015 | 0.01065728 | 0.981011 | 0.007874181 |  |  | 781260 | 0.9621788 | 0.8678712 | 0.01176961 | 0.9720628 | 0.01731354 | 0.9720608 | 0.00946028
|  |  | 214092 | 1.002234 | 0.9994305 | 0.0004813642 | 0.9999501 | 0.07369218 | 0.9999457 | 0.1559632 |  |  | 438246 | 0.9937554 | 0.9866385 | 0.001176083 | 0.9960264 | 0.002739654 | 0.9960282 | 0.005857958 |  |  | 333360 | 0.976584 | 0.9670213 | 0.003424968 | 0.981393 | 0.007386392 | 0.9813919 | 0.006414561 |  |  | 480780 | 0.9901487 | 0.9150489 | 0.005545951 | 0.9810219 | 0.01065729 | 0.9810179 | 0.007873947 |  |  | 781560 | 0.9599408 | 0.8678712 | 0.01176961 | 0.9720815 | 0.01731333 | 0.9720795 | 0.009459544
|  |  | 214392 | 1.001338 | 0.9994305 | 0.0004813642 | 0.9999501 | 0.07369218 | 0.9999457 | 0.1559632 |  |  | 438546 | 0.9927949 | 0.9866385 | 0.001176083 | 0.9960284 | 0.00273952 | 0.9960302 | 0.005857845 |  |  | 333660 | 0.978742 | 0.9670213 | 0.003424968 | 0.9814187 | 0.0073862 | 0.9814176 | 0.006414325 |  |  | 481080 | 0.9918302 | 0.9150489 | 0.005545951 | 0.9810289 | 0.0106573 | 0.9810249 | 0.007873715 |  |  | 781860 | 0.9644167 | 0.8678712 | 0.01176961 | 0.9721002 | 0.01731312 | 0.9720982 | 0.00945881
|  |  | 214692 | 1.002234 | 0.9994305 | 0.0004813642 | 0.9999501 | 0.07369218 | 0.9999457 | 0.1559632 |  |  | 438846 | 0.9937554 | 0.9866385 | 0.001176083 | 0.9960304 | 0.002739387 | 0.9960322 | 0.005857732 |  |  | 333960 | 0.978742 | 0.9670213 | 0.003424968 | 0.9814444 | 0.007386007 | 0.9814432 | 0.006414088 |  |  | 481380 | 0.9901487 | 0.9150489 | 0.005545951 | 0.9810358 | 0.01065732 | 0.9810318 | 0.007873483 |  |  | 782160 | 0.9666547 | 0.8678712 | 0.01176961 | 0.9721189 | 0.01731291 | 0.9721169 | 0.009458076
|  |  | 214992 | 1.00313 | 0.9994305 | 0.0004813642 | 0.9999501 | 0.07369218 | 0.9999457 | 0.1559632 |  |  | 439146 | 0.9937554 | 0.9866385 | 0.001176083 | 0.9960324 | 0.002739255 | 0.9960342 | 0.00585762 |  |  | 334260 | 0.977663 | 0.9670213 | 0.003424968 | 0.98147 | 0.007385813 | 0.9814688 | 0.00641385 |  |  | 481680 | 0.9851043 | 0.9150489 | 0.005545951 | 0.9810427 | 0.01065733 | 0.9810387 | 0.007873253 |  |  | 782460 | 0.9621788 | 0.8678712 | 0.01176961 | 0.9721376 | 0.0173127 | 0.9721356 | 0.009457343
|  |  | 215292 | 1.00313 | 0.9994305 | 0.0004813642 | 0.9999501 | 0.07369218 | 0.9999457 | 0.1559632 |  |  | 439446 | 0.9927949 | 0.9866385 | 0.001176083 | 0.9960344 | 0.002739123 | 0.9960362 | 0.005857509 |  |  | 334560 | 0.977663 | 0.9670213 | 0.003424968 | 0.9814955 | 0.007385619 | 0.9814944 | 0.006413613 |  |  | 481980 | 0.9884672 | 0.9150489 | 0.005545951 | 0.9810496 | 0.01065735 | 0.9810455 | 0.007873024 |  |  | 782760 | 0.953227 | 0.8678712 | 0.01176961 | 0.9721562 | 0.01731249 | 0.9721542 | 0.009456612
|  |  | 215592 | 1.002234 | 0.9994305 | 0.0004813642 | 0.9999501 | 0.07369218 | 0.9999457 | 0.1559632 |  |  | 439746 | 0.9937554 | 0.9866385 | 0.001176083 | 0.9960364 | 0.002738991 | 0.9960382 | 0.005857398 |  |  | 334860 | 0.977663 | 0.9670213 | 0.003424968 | 0.981521 | 0.007385425 | 0.9815199 | 0.006413374 |  |  | 482280 | 0.9901487 | 0.9150489 | 0.005545951 | 0.9810565 | 0.01065736 | 0.9810524 | 0.007872795 |  |  | 783060 | 0.9621788 | 0.8678712 | 0.01176961 | 0.9721748 | 0.01731228 | 0.9721728 | 0.009455881
|  |  | 215892 | 1.002234 | 0.9994305 | 0.0004813642 | 0.9999501 | 0.07369218 | 0.9999457 | 0.1559632 |  |  | 440046 | 0.9947158 | 0.9866385 | 0.001176083 | 0.9960384 | 0.00273886 | 0.9960402 | 0.005857288 |  |  | 335160 | 0.978742 | 0.9670213 | 0.003424968 | 0.9815465 | 0.007385229 | 0.9815454 | 0.006413136 |  |  | 482580 | 0.9901487 | 0.9150489 | 0.005545951 | 0.9810633 | 0.01065737 | 0.9810592 | 0.007872568 |  |  | 783360 | 0.9621788 | 0.8678712 | 0.01176961 | 0.9721934 | 0.01731208 | 0.9721914 | 0.009455151
|  |  | 216192 | 1.002234 | 0.9994305 | 0.0004813642 | 0.9999501 | 0.07369218 | 0.9999457 | 0.1559632 |  |  | 440346 | 0.9937554 | 0.9866385 | 0.001176083 | 0.9960403 | 0.00273873 | 0.9960422 | 0.005857178 |  |  | 335460 | 0.978742 | 0.9670213 | 0.003424968 | 0.9815719 | 0.007385034 | 0.9815708 | 0.006412896 |  |  | 482880 | 0.9867858 | 0.9150489 | 0.005545951 | 0.9810701 | 0.01065739 | 0.9810661 | 0.007872342 |  |  | 783660 | 0.9666547 | 0.8678712 | 0.01176961 | 0.972212 | 0.01731187 | 0.97221 | 0.009454422
|  |  | 216492 | 1.000442 | 0.9994305 | 0.0004813642 | 0.9999501 | 0.07369218 | 0.9999457 | 0.1559632 |  |  | 440646 | 0.9927949 | 0.9866385 | 0.001176083 | 0.9960423 | 0.0027386 | 0.9960442 | 0.005857069 |  |  | 335760 | 0.977663 | 0.9670213 | 0.003424968 | 0.9815973 | 0.007384837 | 0.9815962 | 0.006412657 |  |  | 483180 | 0.9884672 | 0.9150489 | 0.005545951 | 0.9810769 | 0.0106574 | 0.9810729 | 0.007872117 |  |  | 783960 | 0.9666547 | 0.8678712 | 0.01176961 | 0.9722306 | 0.01731166 | 0.9722286 | 0.009453694
|  |  | 216792 | 1.002234 | 0.9994305 | 0.0004813642 | 0.9999501 | 0.07369218 | 0.9999457 | 0.1559632 |  |  | 440946 | 0.9937554 | 0.9866385 | 0.001176083 | 0.9960443 | 0.002738471 | 0.9960462 | 0.00585696 |  |  | 336060 | 0.977663 | 0.9670213 | 0.003424968 | 0.9816227 | 0.00738464 | 0.9816215 | 0.006412416 |  |  | 483480 | 0.9918302 | 0.9150489 | 0.005545951 | 0.9810837 | 0.01065742 | 0.9810796 | 0.007871892 |  |  | 784260 | 0.9644167 | 0.8678712 | 0.01176961 | 0.9722491 | 0.01731145 | 0.9722471 | 0.009452967
|  |  | 217092 | 1.002234 | 0.9994305 | 0.0004813642 | 0.9999501 | 0.07369218 | 0.9999457 | 0.1559632 |  |  | 441246 | 0.9947158 | 0.9866385 | 0.001176083 | 0.9960463 | 0.002738342 | 0.9960481 | 0.005856852 |  |  | 336360 | 0.977663 | 0.9670213 | 0.003424968 | 0.981648 | 0.007384443 | 0.9816469 | 0.006412176 |  |  | 483780 | 0.9901487 | 0.9150489 | 0.005545951 | 0.9810905 | 0.01065743 | 0.9810864 | 0.007871669 |  |  | 784560 | 0.9577029 | 0.8678712 | 0.01176961 | 0.9722676 | 0.01731125 | 0.9722656 | 0.009452241
|  |  | 217392 | 1.002234 | 0.9994305 | 0.0004813642 | 0.9999501 | 0.07369218 | 0.9999457 | 0.1559632 |  |  | 441546 | 0.9947158 | 0.9866385 | 0.001176083 | 0.9960482 | 0.002738214 | 0.9960501 | 0.005856745 |  |  | 336660 | 0.978742 | 0.9670213 | 0.003424968 | 0.9816733 | 0.007384245 | 0.9816721 | 0.006411935 |  |  | 484080 | 0.9884672 | 0.9150489 | 0.005545951 | 0.9810972 | 0.01065745 | 0.9810932 | 0.007871447 |  |  | 784860 | 0.9577029 | 0.8678712 | 0.01176961 | 0.9722861 | 0.01731104 | 0.9722841 | 0.009451516
|  |  | 217692 | 1.002234 | 0.9994305 | 0.0004813642 | 0.9999501 | 0.07369218 | 0.9999457 | 0.1559632 |  |  | 441846 | 0.9947158 | 0.9866385 | 0.001176083 | 0.9960502 | 0.002738086 | 0.9960521 | 0.005856638 |  |  | 336960 | 0.978742 | 0.9670213 | 0.003424968 | 0.9816985 | 0.007384046 | 0.9816974 | 0.006411693 |  |  | 484380 | 0.9935117 | 0.9150489 | 0.005545951 | 0.981104 | 0.01065746 | 0.9810999 | 0.007871226 |  |  | 785160 | 0.9666547 | 0.8678712 | 0.01176961 | 0.9723046 | 0.01731083 | 0.9723026 | 0.009450792
|  |  | 217992 | 1.004026 | 0.9994305 | 0.0004813642 | 0.9999501 | 0.07369218 | 0.9999457 | 0.1559632 |  |  | 442146 | 0.9956763 | 0.9866385 | 0.001176083 | 0.9960521 | 0.002737959 | 0.996054 | 0.005856531 |  |  | 337260 | 0.978742 | 0.9670213 | 0.003424968 | 0.9817237 | 0.007383847 | 0.9817225 | 0.006411451 |  |  | 484680 | 0.9935117 | 0.9150489 | 0.005545951 | 0.9811107 | 0.01065748 | 0.9811066 | 0.007871006 |  |  | 785460 | 0.9666547 | 0.8678712 | 0.01176961 | 0.9723231 | 0.01731063 | 0.972321 | 0.009450069
|  |  | 218292 | 1.002234 | 0.9994305 | 0.0004813642 | 0.9999501 | 0.07369218 | 0.9999457 | 0.1559632 |  |  | 442446 | 0.9937554 | 0.9866385 | 0.001176083 | 0.9960541 | 0.002737832 | 0.996056 | 0.005856425 |  |  | 337560 | 0.979821 | 0.9670213 | 0.003424968 | 0.9817488 | 0.007383648 | 0.9817477 | 0.006411209 |  |  | 484980 | 0.9884672 | 0.9150489 | 0.005545951 | 0.9811174 | 0.01065749 | 0.9811133 | 0.007870787 |  |  | 785760 | 0.9688926 | 0.8678712 | 0.01176961 | 0.9723415 | 0.01731042 | 0.9723395 | 0.009449346
|  |  | 218592 | 1.002234 | 0.9994305 | 0.0004813642 | 0.9999501 | 0.07369218 | 0.9999457 | 0.1559632 |  |  | 442746 | 0.9937554 | 0.9866385 | 0.001176083 | 0.996056 | 0.002737706 | 0.9960579 | 0.00585632 |  |  | 337860 | 0.977663 | 0.9670213 | 0.003424968 | 0.9817739 | 0.007383448 | 0.9817728 | 0.006410966 |  |  | 485280 | 0.9918302 | 0.9150489 | 0.005545951 | 0.9811241 | 0.01065751 | 0.98112 | 0.007870569 |  |  | 786060 | 0.9599408 | 0.8678712 | 0.01176961 | 0.9723599 | 0.01731022 | 0.9723579 | 0.009448625
|  |  | 218892 | 1.001338 | 0.9994305 | 0.0004813642 | 0.9999501 | 0.07369218 | 0.9999457 | 0.1559632 |  |  | 443046 | 0.9947158 | 0.9866385 | 0.001176083 | 0.9960579 | 0.00273758 | 0.9960599 | 0.005856215 |  |  | 338160 | 0.978742 | 0.9670213 | 0.003424968 | 0.981799 | 0.007383247 | 0.9817979 | 0.006410723 |  |  | 485580 | 0.9918302 | 0.9150489 | 0.005545951 | 0.9811307 | 0.01065752 | 0.9811266 | 0.007870351 |  |  | 786360 | 0.9621788 | 0.8678712 | 0.01176961 | 0.9723783 | 0.01731001 | 0.9723762 | 0.009447904
|  |  | 219192 | 1.00313 | 0.9994305 | 0.0004813642 | 0.9999501 | 0.07369218 | 0.9999457 | 0.1559632 |  |  | 443346 | 0.9927949 | 0.9866385 | 0.001176083 | 0.9960599 | 0.002737455 | 0.9960618 | 0.00585611 |  |  | 338460 | 0.977663 | 0.9670213 | 0.003424968 | 0.981824 | 0.007383046 | 0.9818229 | 0.006410479 |  |  | 485880 | 0.9935117 | 0.9150489 | 0.005545951 | 0.9811374 | 0.01065754 | 0.9811333 | 0.007870135 |  |  | 786660 | 0.9621788 | 0.8678712 | 0.01176961 | 0.9723967 | 0.01730981 | 0.9723946 | 0.009447185
|  |  | 219492 | 1.002234 | 0.9994305 | 0.0004813642 | 0.9999501 | 0.07369218 | 0.9999457 | 0.1559632 |  |  | 443646 | 0.9927949 | 0.9866385 | 0.001176083 | 0.9960618 | 0.002737331 | 0.9960637 | 0.005856006 |  |  | 338760 | 0.979821 | 0.9670213 | 0.003424968 | 0.981849 | 0.007382844 | 0.9818479 | 0.006410235 |  |  | 486180 | 0.9918302 | 0.9150489 | 0.005545951 | 0.981144 | 0.01065756 | 0.9811399 | 0.00786992 |  |  | 786960 | 0.9644167 | 0.8678712 | 0.01176961 | 0.972415 | 0.0173096 | 0.972413 | 0.009446466
|  |  | 219792 | 1.001338 | 0.9994305 | 0.0004813642 | 0.9999501 | 0.07369218 | 0.9999457 | 0.1559632 |  |  | 443946 | 0.9937554 | 0.9866385 | 0.001176083 | 0.9960637 | 0.002737207 | 0.9960657 | 0.005855903 |  |  | 339060 | 0.979821 | 0.9670213 | 0.003424968 | 0.9818739 | 0.007382642 | 0.9818728 | 0.00640999 |  |  | 486480 | 0.9918302 | 0.9150489 | 0.005545951 | 0.9811506 | 0.01065757 | 0.9811465 | 0.007869706 |  |  | 787260 | 0.9644167 | 0.8678712 | 0.01176961 | 0.9724334 | 0.0173094 | 0.9724313 | 0.009445749
|  |  | 220092 | 1.001338 | 0.9994305 | 0.0004813642 | 0.9999501 | 0.07369218 | 0.9999457 | 0.1559632 |  |  | 444246 | 0.9937554 | 0.9866385 | 0.001176083 | 0.9960656 | 0.002737083 | 0.9960676 | 0.0058558 |  |  | 339360 | 0.978742 | 0.9670213 | 0.003424968 | 0.9818988 | 0.00738244 | 0.9818977 | 0.006409745 |  |  | 486780 | 0.9918302 | 0.9150489 | 0.005545951 | 0.9811572 | 0.01065759 | 0.9811531 | 0.007869493 |  |  | 787560 | 0.9621788 | 0.8678712 | 0.01176961 | 0.9724517 | 0.0173092 | 0.9724496 | 0.009445032
|  |  | 220392 | 1.001338 | 0.9994305 | 0.0004813642 | 0.9999501 | 0.07369218 | 0.9999457 | 0.1559632 |  |  | 444546 | 0.9937554 | 0.9866385 | 0.001176083 | 0.9960675 | 0.00273696 | 0.9960695 | 0.005855698 |  |  | 339660 | 0.977663 | 0.9670213 | 0.003424968 | 0.9819237 | 0.007382237 | 0.9819226 | 0.0064095 |  |  | 487080 | 0.9935117 | 0.9150489 | 0.005545951 | 0.9811638 | 0.0106576 | 0.9811596 | 0.00786928 |  |  | 787860 | 0.9644167 | 0.8678712 | 0.01176961 | 0.97247 | 0.017309 | 0.9724679 | 0.009444317
|  |  | 220692 | 1.002234 | 0.9994305 | 0.0004813642 | 0.9999501 | 0.07369218 | 0.9999457 | 0.1559632 |  |  | 444846 | 0.9927949 | 0.9866385 | 0.001176083 | 0.9960694 | 0.002736837 | 0.9960714 | 0.005855596 |  |  | 339960 | 0.978742 | 0.9670213 | 0.003424968 | 0.9819485 | 0.007382033 | 0.9819474 | 0.006409254 |  |  | 487380 | 0.9935117 | 0.9150489 | 0.005545951 | 0.9811703 | 0.01065762 | 0.9811662 | 0.007869069 |  |  | 788160 | 0.9621788 | 0.8678712 | 0.01176961 | 0.9724882 | 0.01730879 | 0.9724861 | 0.009443602
|  |  | 220992 | 1.00313 | 0.9994305 | 0.0004813642 | 0.9999501 | 0.07369218 | 0.9999457 | 0.1559632 |  |  | 445146 | 0.9937554 | 0.9866385 | 0.001176083 | 0.9960713 | 0.002736715 | 0.9960733 | 0.005855494 |  |  | 340260 | 0.978742 | 0.9670213 | 0.003424968 | 0.9819733 | 0.007381829 | 0.9819722 | 0.006409008 |  |  | 487680 | 0.9918302 | 0.9150489 | 0.005545951 | 0.9811768 | 0.01065764 | 0.9811727 | 0.007868859 |  |  | 788460 | 0.9621788 | 0.8678712 | 0.01176961 | 0.9725065 | 0.01730859 | 0.9725044 | 0.009442888
|  |  | 221292 | 1.002234 | 0.9994305 | 0.0004813642 | 0.9999501 | 0.07369218 | 0.9999457 | 0.1559632 |  |  | 445446 | 0.9937554 | 0.9866385 | 0.001176083 | 0.9960732 | 0.002736594 | 0.9960752 | 0.005855394 |  |  | 340560 | 0.977663 | 0.9670213 | 0.003424968 | 0.9819981 | 0.007381624 | 0.9819969 | 0.006408762 |  |  | 487980 | 0.9918302 | 0.9150489 | 0.005545951 | 0.9811834 | 0.01065765 | 0.9811792 | 0.007868649 |  |  | 788760 | 0.9599408 | 0.8678712 | 0.01176961 | 0.9725247 | 0.01730839 | 0.9725226 | 0.009442175
|  |  | 221592 | 1.001338 | 0.9994305 | 0.0004813642 | 0.9999501 | 0.07369218 | 0.9999457 | 0.1559632 |  |  | 445746 | 0.9927949 | 0.9866385 | 0.001176083 | 0.9960751 | 0.002736473 | 0.9960771 | 0.005855293 |  |  | 340860 | 0.977663 | 0.9670213 | 0.003424968 | 0.9820228 | 0.007381419 | 0.9820216 | 0.006408515 |  |  | 488280 | 0.9918302 | 0.9150489 | 0.005545951 | 0.9811899 | 0.01065767 | 0.9811857 | 0.007868441 |  |  | 789060 | 0.9621788 | 0.8678712 | 0.01176961 | 0.9725429 | 0.01730819 | 0.9725408 | 0.009441463
|  |  | 221892 | 1.00313 | 0.9994305 | 0.0004813642 | 0.9999501 | 0.07369218 | 0.9999457 | 0.1559632 |  |  | 446046 | 0.9927949 | 0.9866385 | 0.001176083 | 0.996077 | 0.002736352 | 0.996079 | 0.005855193 |  |  | 341160 | 0.978742 | 0.9670213 | 0.003424968 | 0.9820474 | 0.007381214 | 0.9820463 | 0.006408267 |  |  | 488580 | 0.9918302 | 0.9150489 | 0.005545951 | 0.9811963 | 0.01065769 | 0.9811922 | 0.007868234 |  |  | 789360 | 0.9644167 | 0.8678712 | 0.01176961 | 0.9725611 | 0.01730799 | 0.9725589 | 0.009440752
|  |  | 222192 | 1.002234 | 0.9994305 | 0.0004813642 | 0.9999501 | 0.07369218 | 0.9999457 | 0.1559632 |  |  | 446346 | 0.9937554 | 0.9866385 | 0.001176083 | 0.9960789 | 0.002736232 | 0.9960809 | 0.005855094 |  |  | 341460 | 0.978742 | 0.9670213 | 0.003424968 | 0.982072 | 0.007381008 | 0.9820709 | 0.00640802 |  |  | 488880 | 0.9918302 | 0.9150489 | 0.005545951 | 0.9812028 | 0.01065771 | 0.9811986 | 0.007868027 |  |  | 789660 | 0.9644167 | 0.8678712 | 0.01176961 | 0.9725793 | 0.01730779 | 0.9725771 | 0.009440042
|  |  | 222492 | 1.00313 | 0.9994305 | 0.0004813642 | 0.9999501 | 0.07369218 | 0.9999457 | 0.1559632 |  |  | 446646 | 0.9937554 | 0.9866385 | 0.001176083 | 0.9960808 | 0.002736112 | 0.9960828 | 0.005854995 |  |  | 341760 | 0.978742 | 0.9670213 | 0.003424968 | 0.9820966 | 0.007380802 | 0.9820955 | 0.006407771 |  |  | 489180 | 0.9918302 | 0.9150489 | 0.005545951 | 0.9812093 | 0.01065772 | 0.9812051 | 0.007867821 |  |  | 789960 | 0.9599408 | 0.8678712 | 0.01176961 | 0.9725974 | 0.01730759 | 0.9725952 | 0.009439333
|  |  | 222792 | 1.00313 | 0.9994305 | 0.0004813642 | 0.9999501 | 0.07369218 | 0.9999457 | 0.1559632 |  |  | 446946 | 0.9947158 | 0.9866385 | 0.001176083 | 0.9960826 | 0.002735993 | 0.9960847 | 0.005854897 |  |  | 342060 | 0.979821 | 0.9670213 | 0.003424968 | 0.9821212 | 0.007380595 | 0.9821201 | 0.006407523 |  |  | 489480 | 0.9918302 | 0.9150489 | 0.005545951 | 0.9812157 | 0.01065774 | 0.9812115 | 0.007867617 |  |  | 790260 | 0.9621788 | 0.8678712 | 0.01176961 | 0.9726155 | 0.01730739 | 0.9726133 | 0.009438624
|  |  | 223092 | 1.00313 | 0.9994305 | 0.0004813642 | 0.9999501 | 0.07369218 | 0.9999457 | 0.1559632 |  |  | 447246 | 0.9937554 | 0.9866385 | 0.001176083 | 0.9960845 | 0.002735875 | 0.9960865 | 0.005854799 |  |  | 342360 | 0.977663 | 0.9670213 | 0.003424968 | 0.9821457 | 0.007380387 | 0.9821446 | 0.006407274 |  |  | 489780 | 0.9884672 | 0.9150489 | 0.005545951 | 0.9812221 | 0.01065776 | 0.9812179 | 0.007867413 |  |  | 790560 | 0.9577029 | 0.8678712 | 0.01176961 | 0.9726336 | 0.01730719 | 0.9726314 | 0.009437917
|  |  | 223392 | 1.002234 | 0.9994305 | 0.0004813642 | 0.9999501 | 0.07369218 | 0.9999457 | 0.1559632 |  |  | 447546 | 0.9947158 | 0.9866385 | 0.001176083 | 0.9960864 | 0.002735756 | 0.9960884 | 0.005854701 |  |  | 342660 | 0.979821 | 0.9670213 | 0.003424968 | 0.9821701 | 0.00738018 | 0.982169 | 0.006407025 |  |  | 490080 | 0.9935117 | 0.9150489 | 0.005545951 | 0.9812285 | 0.01065778 | 0.9812243 | 0.00786721 |  |  | 790860 | 0.9644167 | 0.8678712 | 0.01176961 | 0.9726517 | 0.01730699 | 0.9726495 | 0.009437211
|  |  | 223692 | 1.00313 | 0.9994305 | 0.0004813642 | 0.9999501 | 0.07369218 | 0.9999457 | 0.1559632 |  |  | 447846 | 0.9937554 | 0.9866385 | 0.001176083 | 0.9960882 | 0.002735639 | 0.9960903 | 0.005854604 |  |  | 342960 | 0.978742 | 0.9670213 | 0.003424968 | 0.9821946 | 0.007379971 | 0.9821935 | 0.006406775 |  |  | 490380 | 0.9935117 | 0.9150489 | 0.005545951 | 0.9812349 | 0.01065779 | 0.9812307 | 0.007867009 |  |  | 791160 | 0.9666547 | 0.8678712 | 0.01176961 | 0.9726698 | 0.01730679 | 0.9726676 | 0.009436505
|  |  | 223992 | 1.00313 | 0.9994305 | 0.0004813642 | 0.9999501 | 0.07369218 | 0.9999457 | 0.1559632 |  |  | 448146 | 0.9937554 | 0.9866385 | 0.001176083 | 0.9960901 | 0.002735522 | 0.9960921 | 0.005854508 |  |  | 343260 | 0.977663 | 0.9670213 | 0.003424968 | 0.9822189 | 0.007379763 | 0.9822178 | 0.006406525 |  |  | 490680 | 0.9935117 | 0.9150489 | 0.005545951 | 0.9812412 | 0.01065781 | 0.981237 | 0.007866808 |  |  | 791460 | 0.9666547 | 0.8678712 | 0.01176961 | 0.9726878 | 0.01730659 | 0.9726856 | 0.009435801
|  |  | 224292 | 1.002234 | 0.9994305 | 0.0004813642 | 0.9999501 | 0.07369218 | 0.9999457 | 0.1559632 |  |  | 448446 | 0.9947158 | 0.9866385 | 0.001176083 | 0.9960919 | 0.002735405 | 0.996094 | 0.005854412 |  |  | 343560 | 0.979821 | 0.9670213 | 0.003424968 | 0.9822433 | 0.007379554 | 0.9822422 | 0.006406275 |  |  | 490980 | 0.9935117 | 0.9150489 | 0.005545951 | 0.9812476 | 0.01065783 | 0.9812434 | 0.007866608 |  |  | 791760 | 0.9621788 | 0.8678712 | 0.01176961 | 0.9727058 | 0.01730639 | 0.9727036 | 0.009435097
|  |  | 224592 | 1.002234 | 0.9994305 | 0.0004813642 | 0.9999501 | 0.07369218 | 0.9999457 | 0.1559632 |  |  | 448746 | 0.9947158 | 0.9866385 | 0.001176083 | 0.9960938 | 0.002735289 | 0.9960958 | 0.005854317 |  |  | 343860 | 0.979821 | 0.9670213 | 0.003424968 | 0.9822676 | 0.007379344 | 0.9822665 | 0.006406024 |  |  | 491280 | 0.9918302 | 0.9150489 | 0.005545951 | 0.9812539 | 0.01065785 | 0.9812497 | 0.007866409 |  |  | 792060 | 0.9644167 | 0.8678712 | 0.01176961 | 0.9727238 | 0.01730619 | 0.9727216 | 0.009434394
|  |  | 224892 | 1.002234 | 0.9994305 | 0.0004813642 | 0.9999501 | 0.07369218 | 0.9999457 | 0.1559632 |  |  | 449046 | 0.9947158 | 0.9866385 | 0.001176083 | 0.9960956 | 0.002735173 | 0.9960977 | 0.005854222 |  |  | 344160 | 0.976584 | 0.9670213 | 0.003424968 | 0.9822919 | 0.007379134 | 0.9822908 | 0.006405773 |  |  | 491580 | 0.9935117 | 0.9150489 | 0.005545951 | 0.9812602 | 0.01065787 | 0.981256 | 0.007866211 |  |  | 792360 | 0.9599408 | 0.8678712 | 0.01176961 | 0.9727418 | 0.017306 | 0.9727396 | 0.009433693
|  |  | 225192 | 1.002234 | 0.9994305 | 0.0004813642 | 0.9999501 | 0.07369218 | 0.9999457 | 0.1559632 |  |  | 449346 | 0.9947158 | 0.9866385 | 0.001176083 | 0.9960974 | 0.002735058 | 0.9960995 | 0.005854127 |  |  | 344460 | 0.978742 | 0.9670213 | 0.003424968 | 0.9823161 | 0.007378924 | 0.982315 | 0.006405522 |  |  | 491880 | 0.9935117 | 0.9150489 | 0.005545951 | 0.9812665 | 0.01065788 | 0.9812623 | 0.007866013 |  |  | 792660 | 0.9644167 | 0.8678712 | 0.01176961 | 0.9727597 | 0.0173058 | 0.9727575 | 0.009432992
|  |  | 225492 | 1.00313 | 0.9994305 | 0.0004813642 | 0.9999501 | 0.07369218 | 0.9999457 | 0.1559632 |  |  | 449646 | 0.9937554 | 0.9866385 | 0.001176083 | 0.9960992 | 0.002734943 | 0.9961013 | 0.005854033 |  |  | 344760 | 0.978742 | 0.9670213 | 0.003424968 | 0.9823403 | 0.007378713 | 0.9823392 | 0.00640527 |  |  | 492180 | 0.9918302 | 0.9150489 | 0.005545951 | 0.9812727 | 0.0106579 | 0.9812685 | 0.007865817 |  |  | 792960 | 0.9577029 | 0.8678712 | 0.01176961 | 0.9727777 | 0.0173056 | 0.9727754 | 0.009432292
|  |  | 225792 | 1.00313 | 0.9994305 | 0.0004813642 | 0.9999501 | 0.07369218 | 0.9999457 | 0.1559632 |  |  | 449946 | 0.9937554 | 0.9866385 | 0.001176083 | 0.9961011 | 0.002734829 | 0.9961031 | 0.005853939 |  |  | 345060 | 0.978742 | 0.9670213 | 0.003424968 | 0.9823644 | 0.007378501 | 0.9823633 | 0.006405018 |  |  | 492480 | 0.9918302 | 0.9150489 | 0.005545951 | 0.981279 | 0.01065792 | 0.9812748 | 0.007865622 |  |  | 793260 | 0.9666547 | 0.8678712 | 0.01176961 | 0.9727956 | 0.01730541 | 0.9727934 | 0.009431593
|  |  | 226092 | 1.002234 | 0.9994305 | 0.0004813642 | 0.9999501 | 0.07369218 | 0.9999457 | 0.1559632 |  |  | 450246 | 0.9956763 | 0.9866385 | 0.001176083 | 0.9961029 | 0.002734715 | 0.996105 | 0.005853846 |  |  | 345360 | 0.9809 | 0.9670213 | 0.003424968 | 0.9823885 | 0.00737829 | 0.9823874 | 0.006404766 |  |  | 492780 | 0.9935117 | 0.9150489 | 0.005545951 | 0.9812852 | 0.01065794 | 0.981281 | 0.007865427 |  |  | 793560 | 0.9688926 | 0.8678712 | 0.01176961 | 0.9728135 | 0.01730521 | 0.9728112 | 0.009430895
|  |  | 226392 | 1.002234 | 0.9994305 | 0.0004813642 | 0.9999501 | 0.07369218 | 0.9999457 | 0.1559632 |  |  | 450546 | 0.9937554 | 0.9866385 | 0.001176083 | 0.9961047 | 0.002734602 | 0.9961068 | 0.005853754 |  |  | 345660 | 0.977663 | 0.9670213 | 0.003424968 | 0.9824126 | 0.007378078 | 0.9824115 | 0.006404513 |  |  | 493080 | 0.9951932 | 0.9150489 | 0.005545951 | 0.9812915 | 0.01065796 | 0.9812872 | 0.007865234 |  |  | 793860 | 0.9688926 | 0.8678712 | 0.01176961 | 0.9728314 | 0.01730501 | 0.9728291 | 0.009430198
|  |  | 226692 | 1.00313 | 0.9994305 | 0.0004813642 | 0.9999501 | 0.07369218 | 0.9999457 | 0.1559632 |  |  | 450846 | 0.9937554 | 0.9866385 | 0.001176083 | 0.9961065 | 0.002734489 | 0.9961086 | 0.005853662 |  |  | 345960 | 0.978742 | 0.9670213 | 0.003424968 | 0.9824366 | 0.007377865 | 0.9824355 | 0.00640426 |  |  | 493380 | 0.9935117 | 0.9150489 | 0.005545951 | 0.9812977 | 0.01065798 | 0.9812934 | 0.007865041 |  |  | 794160 | 0.9644167 | 0.8678712 | 0.01176961 | 0.9728492 | 0.01730482 | 0.972847 | 0.009429501
|  |  | 226992 | 1.001338 | 0.9994305 | 0.0004813642 | 0.9999501 | 0.07369218 | 0.9999457 | 0.1559632 |  |  | 451146 | 0.9937554 | 0.9866385 | 0.001176083 | 0.9961083 | 0.002734377 | 0.9961104 | 0.00585357 |  |  | 346260 | 0.979821 | 0.9670213 | 0.003424968 | 0.9824606 | 0.007377652 | 0.9824595 | 0.006404006 |  |  | 493680 | 0.9935117 | 0.9150489 | 0.005545951 | 0.9813038 | 0.010658 | 0.9812996 | 0.007864849 |  |  | 794460 | 0.9644167 | 0.8678712 | 0.01176961 | 0.972867 | 0.01730462 | 0.9728648 | 0.009428806
|  |  | 227292 | 1.00313 | 0.9994305 | 0.0004813642 | 0.9999501 | 0.07369218 | 0.9999457 | 0.1559632 |  |  | 451446 | 0.9947158 | 0.9866385 | 0.001176083 | 0.9961101 | 0.002734265 | 0.9961122 | 0.005853479 |  |  | 346560 | 0.979821 | 0.9670213 | 0.003424968 | 0.9824846 | 0.007377439 | 0.9824835 | 0.006403753 |  |  | 493980 | 0.9918302 | 0.9150489 | 0.005545951 | 0.98131 | 0.01065802 | 0.9813058 | 0.007864658 |  |  | 794760 | 0.9688926 | 0.8678712 | 0.01176961 | 0.9728849 | 0.01730443 | 0.9728826 | 0.009428112
|  |  | 227592 | 1.00313 | 0.9994305 | 0.0004813642 | 0.9999501 | 0.07369218 | 0.9999457 | 0.1559632 |  |  | 451746 | 0.9927949 | 0.9866385 | 0.001176083 | 0.9961119 | 0.002734153 | 0.996114 | 0.005853388 |  |  | 346860 | 0.978742 | 0.9670213 | 0.003424968 | 0.9825085 | 0.007377225 | 0.9825074 | 0.006403499 |  |  | 494280 | 0.9935117 | 0.9150489 | 0.005545951 | 0.9813162 | 0.01065804 | 0.9813119 | 0.007864468 |  |  | 795060 | 0.9688926 | 0.8678712 | 0.01176961 | 0.9729026 | 0.01730424 | 0.9729004 | 0.009427418
|  |  | 227892 | 1.00313 | 0.9994305 | 0.0004813642 | 0.9999501 | 0.07369218 | 0.9999457 | 0.1559632 |  |  | 452046 | 0.9947158 | 0.9866385 | 0.001176083 | 0.9961137 | 0.002734042 | 0.9961158 | 0.005853298 |  |  | 347160 | 0.979821 | 0.9670213 | 0.003424968 | 0.9825324 | 0.007377011 | 0.9825313 | 0.006403244 |  |  | 494580 | 0.9935117 | 0.9150489 | 0.005545951 | 0.9813223 | 0.01065805 | 0.9813181 | 0.007864279 |  |  | 795360 | 0.9666547 | 0.8678712 | 0.01176961 | 0.9729204 | 0.01730404 | 0.9729181 | 0.009426726
|  |  | 228192 | 1.002234 | 0.9994305 | 0.0004813642 | 0.9999501 | 0.07369218 | 0.9999457 | 0.1559632 |  |  | 452346 | 0.9937554 | 0.9866385 | 0.001176083 | 0.9961155 | 0.002733932 | 0.9961176 | 0.005853208 |  |  | 347460 | 0.977663 | 0.9670213 | 0.003424968 | 0.9825562 | 0.007376797 | 0.9825551 | 0.00640299 |  |  | 494880 | 0.9935117 | 0.9150489 | 0.005545951 | 0.9813284 | 0.01065807 | 0.9813242 | 0.007864091 |  |  | 795660 | 0.9644167 | 0.8678712 | 0.01176961 | 0.9729382 | 0.01730385 | 0.9729359 | 0.009426034
|  |  | 228492 | 1.002234 | 0.9994305 | 0.0004813642 | 0.9999501 | 0.07369218 | 0.9999457 | 0.1559632 |  |  | 452646 | 0.9927949 | 0.9866385 | 0.001176083 | 0.9961172 | 0.002733822 | 0.9961194 | 0.005853119 |  |  | 347760 | 0.978742 | 0.9670213 | 0.003424968 | 0.98258 | 0.007376582 | 0.9825789 | 0.006402735 |  |  | 495180 | 0.9935117 | 0.9150489 | 0.005545951 | 0.9813345 | 0.01065809 | 0.9813303 | 0.007863903 |  |  | 795960 | 0.9666547 | 0.8678712 | 0.01176961 | 0.9729559 | 0.01730366 | 0.9729536 | 0.009425343
|  |  | 228792 | 1.002234 | 0.9994305 | 0.0004813642 | 0.9999501 | 0.07369218 | 0.9999457 | 0.1559632 |  |  | 452946 | 0.9937554 | 0.9866385 | 0.001176083 | 0.996119 | 0.002733712 | 0.9961212 | 0.00585303 |  |  | 348060 | 0.977663 | 0.9670213 | 0.003424968 | 0.9826038 | 0.007376367 | 0.9826027 | 0.006402479 |  |  | 495480 | 0.9951932 | 0.9150489 | 0.005545951 | 0.9813406 | 0.01065811 | 0.9813364 | 0.007863717 |  |  | 796260 | 0.9644167 | 0.8678712 | 0.01176961 | 0.9729736 | 0.01730346 | 0.9729713 | 0.009424654
|  |  | 229092 | 1.00313 | 0.9994305 | 0.0004813642 | 0.9999501 | 0.07369218 | 0.9999457 | 0.1559632 |  |  | 453246 | 0.9937554 | 0.9866385 | 0.001176083 | 0.9961208 | 0.002733603 | 0.9961229 | 0.005852941 |  |  | 348360 | 0.977663 | 0.9670213 | 0.003424968 | 0.9826275 | 0.007376151 | 0.9826264 | 0.006402224 |  |  | 495780 | 0.9935117 | 0.9150489 | 0.005545951 | 0.9813467 | 0.01065813 | 0.9813424 | 0.007863531 |  |  | 796560 | 0.9688926 | 0.8678712 | 0.01176961 | 0.9729913 | 0.01730327 | 0.972989 | 0.009423965
|  |  | 229392 | 1.00313 | 0.9994305 | 0.0004813642 | 0.9999501 | 0.07369218 | 0.9999457 | 0.1559632 |  |  | 453546 | 0.9947158 | 0.9866385 | 0.001176083 | 0.9961225 | 0.002733494 | 0.9961247 | 0.005852853 |  |  | 348660 | 0.978742 | 0.9670213 | 0.003424968 | 0.9826512 | 0.007375935 | 0.9826501 | 0.006401968 |  |  | 496080 | 0.9918302 | 0.9150489 | 0.005545951 | 0.9813527 | 0.01065815 | 0.9813485 | 0.007863346 |  |  | 796860 | 0.9666547 | 0.8678712 | 0.01176961 | 0.973009 | 0.01730308 | 0.9730067 | 0.009423277
|  |  | 229692 | 1.002234 | 0.9994305 | 0.0004813642 | 0.9999501 | 0.07369218 | 0.9999457 | 0.1559632 |  |  | 453846 | 0.9947158 | 0.9866385 | 0.001176083 | 0.9961243 | 0.002733386 | 0.9961265 | 0.005852766 |  |  | 348960 | 0.978742 | 0.9670213 | 0.003424968 | 0.9826748 | 0.007375719 | 0.9826737 | 0.006401712 |  |  | 496380 | 0.9951932 | 0.9150489 | 0.005545951 | 0.9813588 | 0.01065817 | 0.9813545 | 0.007863162 |  |  | 797160 | 0.9666547 | 0.8678712 | 0.01176961 | 0.9730266 | 0.01730289 | 0.9730243 | 0.00942259
|  |  | 229992 | 1.002234 | 0.9994305 | 0.0004813642 | 0.9999501 | 0.07369218 | 0.9999457 | 0.1559632 |  |  | 454146 | 0.9927949 | 0.9866385 | 0.001176083 | 0.996126 | 0.002733278 | 0.9961282 | 0.005852679 |  |  | 349260 | 0.979821 | 0.9670213 | 0.003424968 | 0.9826984 | 0.007375502 | 0.9826974 | 0.006401456 |  |  | 496680 | 0.9918302 | 0.9150489 | 0.005545951 | 0.9813648 | 0.01065819 | 0.9813605 | 0.007862979 |  |  | 797460 | 0.9644167 | 0.8678712 | 0.01176961 | 0.9730443 | 0.0173027 | 0.9730419 | 0.009421903
|  |  | 230292 | 1.002234 | 0.9994305 | 0.0004813642 | 0.9999501 | 0.07369218 | 0.9999457 | 0.1559632 |  |  | 454446 | 0.9947158 | 0.9866385 | 0.001176083 | 0.9961278 | 0.002733171 | 0.99613 | 0.005852592 |  |  | 349560 | 0.977663 | 0.9670213 | 0.003424968 | 0.982722 | 0.007375285 | 0.9827209 | 0.006401199 |  |  | 496980 | 0.9918302 | 0.9150489 | 0.005545951 | 0.9813708 | 0.01065821 | 0.9813665 | 0.007862797 |  |  | 797760 | 0.9644167 | 0.8678712 | 0.01176961 | 0.9730619 | 0.0173025 | 0.9730595 | 0.009421218
|  |  | 230592 | 1.004026 | 0.9994305 | 0.0004813642 | 0.9999501 | 0.07369218 | 0.9999457 | 0.1559632 |  |  | 454746 | 0.9947158 | 0.9866385 | 0.001176083 | 0.9961295 | 0.002733064 | 0.9961317 | 0.005852506 |  |  | 349860 | 0.977663 | 0.9670213 | 0.003424968 | 0.9827455 | 0.007375068 | 0.9827445 | 0.006400942 |  |  | 497280 | 0.9935117 | 0.9150489 | 0.005545951 | 0.9813768 | 0.01065823 | 0.9813725 | 0.007862615 |  |  | 798060 | 0.9666547 | 0.8678712 | 0.01176961 | 0.9730795 | 0.01730231 | 0.9730771 | 0.009420534
|  |  | 230892 | 1.00313 | 0.9994305 | 0.0004813642 | 0.9999501 | 0.07369218 | 0.9999457 | 0.1559632 |  |  | 455046 | 0.9937554 | 0.9866385 | 0.001176083 | 0.9961313 | 0.002732957 | 0.9961335 | 0.00585242 |  |  | 350160 | 0.977663 | 0.9670213 | 0.003424968 | 0.982769 | 0.00737485 | 0.982768 | 0.006400685 |  |  | 497580 | 0.9951932 | 0.9150489 | 0.005545951 | 0.9813828 | 0.01065825 | 0.9813785 | 0.007862435 |  |  | 798360 | 0.9688926 | 0.8678712 | 0.01176961 | 0.973097 | 0.01730212 | 0.9730947 | 0.00941985
|  |  | 231192 | 1.00313 | 0.9994305 | 0.0004813642 | 0.9999501 | 0.07369218 | 0.9999457 | 0.1559632 |  |  | 455346 | 0.9947158 | 0.9866385 | 0.001176083 | 0.996133 | 0.002732851 | 0.9961352 | 0.005852335 |  |  | 350460 | 0.977663 | 0.9670213 | 0.003424968 | 0.9827925 | 0.007374632 | 0.9827914 | 0.006400427 |  |  | 497880 | 0.9935117 | 0.9150489 | 0.005545951 | 0.9813887 | 0.01065828 | 0.9813844 | 0.007862255 |  |  | 798660 | 0.9644167 | 0.8678712 | 0.01176961 | 0.9731146 | 0.01730193 | 0.9731122 | 0.009419168
|  |  | 231492 | 1.002234 | 0.9994305 | 0.0004813642 | 0.9999501 | 0.07369218 | 0.9999457 | 0.1559632 |  |  | 455646 | 0.9937554 | 0.9866385 | 0.001176083 | 0.9961347 | 0.002732746 | 0.996137 | 0.00585225 |  |  | 350760 | 0.979821 | 0.9670213 | 0.003424968 | 0.9828159 | 0.007374414 | 0.9828148 | 0.006400169 |  |  | 498180 | 0.9935117 | 0.9150489 | 0.005545951 | 0.9813946 | 0.0106583 | 0.9813903 | 0.007862076 |  |  | 798960 | 0.9621788 | 0.8678712 | 0.01176961 | 0.9731321 | 0.01730174 | 0.9731297 | 0.009418486
|  |  | 231792 | 1.00313 | 0.9994305 | 0.0004813642 | 0.9999501 | 0.07369218 | 0.9999457 | 0.1559632 |  |  | 455946 | 0.9947158 | 0.9866385 | 0.001176083 | 0.9961365 | 0.002732641 | 0.9961387 | 0.005852165 |  |  | 351060 | 0.9809 | 0.9670213 | 0.003424968 | 0.9828393 | 0.007374195 | 0.9828382 | 0.006399911 |  |  | 498480 | 0.9935117 | 0.9150489 | 0.005545951 | 0.9814006 | 0.01065832 | 0.9813963 | 0.007861898 |  |  | 799260 | 0.9733685 | 0.8678712 | 0.01176961 | 0.9731496 | 0.01730155 | 0.9731472 | 0.009417806
|  |  | 232092 | 1.002234 | 0.9994305 | 0.0004813642 | 0.9999501 | 0.07369218 | 0.9999457 | 0.1559632 |  |  | 456246 | 0.9937554 | 0.9866385 | 0.001176083 | 0.9961382 | 0.002732536 | 0.9961404 | 0.005852081 |  |  | 351360 | 0.979821 | 0.9670213 | 0.003424968 | 0.9828626 | 0.007373976 | 0.9828616 | 0.006399653 |  |  | 498780 | 0.9951932 | 0.9150489 | 0.005545951 | 0.9814065 | 0.01065834 | 0.9814022 | 0.007861721 |  |  | 799560 | 0.9644167 | 0.8678712 | 0.01176961 | 0.9731671 | 0.01730137 | 0.9731647 | 0.009417126
|  |  | 232392 | 1.00313 | 0.9994305 | 0.0004813642 | 0.9999501 | 0.07369218 | 0.9999457 | 0.1559632 |  |  | 456546 | 0.9937554 | 0.9866385 | 0.001176083 | 0.9961399 | 0.002732432 | 0.9961421 | 0.005851998 |  |  | 351660 | 0.9809 | 0.9670213 | 0.003424968 | 0.9828859 | 0.007373756 | 0.9828849 | 0.006399394 |  |  | 499080 | 0.9985561 | 0.9150489 | 0.005545951 | 0.9814124 | 0.01065836 | 0.981408 | 0.007861544 |  |  | 799860 | 0.9621788 | 0.8678712 | 0.01176961 | 0.9731846 | 0.01730118 | 0.9731822 | 0.009416447
|  |  | 232692 | 1.00313 | 0.9994305 | 0.0004813642 | 0.9999501 | 0.07369218 | 0.9999457 | 0.1559632 |  |  | 456846 | 0.9937554 | 0.9866385 | 0.001176083 | 0.9961416 | 0.002732328 | 0.9961439 | 0.005851915 |  |  | 351960 | 0.979821 | 0.9670213 | 0.003424968 | 0.9829092 | 0.007373537 | 0.9829081 | 0.006399135 |  |  | 499380 | 0.9985561 | 0.9150489 | 0.005545951 | 0.9814182 | 0.01065838 | 0.9814139 | 0.007861369 |  |  | 800160 | 0.9644167 | 0.8678712 | 0.01176961 | 0.973202 | 0.01730099 | 0.9731996 | 0.009415769
|  |  | 232992 | 1.00313 | 0.9994305 | 0.0004813642 | 0.9999501 | 0.07369218 | 0.9999457 | 0.1559632 |  |  | 457146 | 0.9927949 | 0.9866385 | 0.001176083 | 0.9961433 | 0.002732225 | 0.9961456 | 0.005851832 |  |  | 352260 | 0.979821 | 0.9670213 | 0.003424968 | 0.9829324 | 0.007373317 | 0.9829314 | 0.006398876 |  |  | 499680 | 0.9951932 | 0.9150489 | 0.005545951 | 0.9814241 | 0.0106584 | 0.9814198 | 0.007861194 |  |  | 800460 | 0.9711305 | 0.8678712 | 0.01176961 | 0.9732195 | 0.0173008 | 0.973217 | 0.009415092
|  |  | 233292 | 1.004026 | 0.9994305 | 0.0004813642 | 0.9999501 | 0.07369218 | 0.9999457 | 0.1559632 |  |  | 457446 | 0.9937554 | 0.9866385 | 0.001176083 | 0.996145 | 0.002732122 | 0.9961473 | 0.00585175 |  |  | 352560 | 0.978742 | 0.9670213 | 0.003424968 | 0.9829556 | 0.007373096 | 0.9829546 | 0.006398617 |  |  | 499980 | 0.9918302 | 0.9150489 | 0.005545951 | 0.9814299 | 0.01065842 | 0.9814256 | 0.00786102 |  |  | 800760 | 0.9688926 | 0.8678712 | 0.01176961 | 0.9732369 | 0.01730061 | 0.9732344 | 0.009414416
|  |  | 233592 | 1.002234 | 0.9994305 | 0.0004813642 | 0.9999501 | 0.07369218 | 0.9999457 | 0.1559632 |  |  | 457746 | 0.9927949 | 0.9866385 | 0.001176083 | 0.9961467 | 0.002732019 | 0.996149 | 0.005851668 |  |  | 352860 | 0.977663 | 0.9670213 | 0.003424968 | 0.9829788 | 0.007372875 | 0.9829777 | 0.006398357 |  |  | 500280 | 0.9918302 | 0.9150489 | 0.005545951 | 0.9814358 | 0.01065844 | 0.9814314 | 0.007860847 |  |  | 801060 | 0.9666547 | 0.8678712 | 0.01176961 | 0.9732542 | 0.01730043 | 0.9732518 | 0.00941374
|  |  | 233892 | 1.00313 | 0.9994305 | 0.0004813642 | 0.9999501 | 0.07369218 | 0.9999457 | 0.1559632 |  |  | 458046 | 0.9937554 | 0.9866385 | 0.001176083 | 0.9961484 | 0.002731917 | 0.9961507 | 0.005851587 |  |  | 353160 | 0.979821 | 0.9670213 | 0.003424968 | 0.9830019 | 0.007372654 | 0.9830008 | 0.006398098 |  |  | 500580 | 0.9901487 | 0.9150489 | 0.005545951 | 0.9814416 | 0.01065846 | 0.9814372 | 0.007860675 |  |  | 801360 | 0.9666547 | 0.8678712 | 0.01176961 | 0.9732716 | 0.01730024 | 0.9732692 | 0.009413066
|  |  | 234192 | 1.002234 | 0.9994305 | 0.0004813642 | 0.9999501 | 0.07369218 | 0.9999457 | 0.1559632 |  |  | 458346 | 0.9947158 | 0.9866385 | 0.001176083 | 0.9961501 | 0.002731816 | 0.9961524 | 0.005851506 |  |  | 353460 | 0.978742 | 0.9670213 | 0.003424968 | 0.983025 | 0.007372433 | 0.9830239 | 0.006397837 |  |  | 500880 | 0.9951932 | 0.9150489 | 0.005545951 | 0.9814474 | 0.01065849 | 0.981443 | 0.007860503 |  |  | 801660 | 0.9711305 | 0.8678712 | 0.01176961 | 0.973289 | 0.01730005 | 0.9732865 | 0.009412392
|  |  | 234492 | 1.00313 | 0.9994305 | 0.0004813642 | 0.9999501 | 0.07369218 | 0.9999457 | 0.1559632 |  |  | 458646 | 0.9937554 | 0.9866385 | 0.001176083 | 0.9961518 | 0.002731714 | 0.9961541 | 0.005851425 |  |  | 353760 | 0.979821 | 0.9670213 | 0.003424968 | 0.983048 | 0.007372211 | 0.9830469 | 0.006397577 |  |  | 501180 | 0.9951932 | 0.9150489 | 0.005545951 | 0.9814531 | 0.01065851 | 0.9814488 | 0.007860332 |  |  | 801960 | 0.9711305 | 0.8678712 | 0.01176961 | 0.9733063 | 0.01729987 | 0.9733039 | 0.00941172
|  |  | 234792 | 1.002234 | 0.9994305 | 0.0004813642 | 0.9999501 | 0.07369218 | 0.9999457 | 0.1559632 |  |  | 458946 | 0.9927949 | 0.9866385 | 0.001176083 | 0.9961535 | 0.002731614 | 0.9961558 | 0.005851345 |  |  | 354060 | 0.978742 | 0.9670213 | 0.003424968 | 0.983071 | 0.007371989 | 0.98307 | 0.006397317 |  |  | 501480 | 0.9935117 | 0.9150489 | 0.005545951 | 0.9814589 | 0.01065853 | 0.9814545 | 0.007860162 |  |  | 802260 | 0.9599408 | 0.8678712 | 0.01176961 | 0.9733236 | 0.01729968 | 0.9733212 | 0.009411048
|  |  | 235092 | 1.00313 | 0.9994305 | 0.0004813642 | 0.9999501 | 0.07369218 | 0.9999457 | 0.1559632 |  |  | 459246 | 0.9947158 | 0.9866385 | 0.001176083 | 0.9961552 | 0.002731513 | 0.9961575 | 0.005851265 |  |  | 354360 | 0.977663 | 0.9670213 | 0.003424968 | 0.983094 | 0.007371767 | 0.9830929 | 0.006397056 |  |  | 501780 | 0.9918302 | 0.9150489 | 0.005545951 | 0.9814646 | 0.01065855 | 0.9814603 | 0.007859993 |  |  | 802560 | 0.9688926 | 0.8678712 | 0.01176961 | 0.9733409 | 0.0172995 | 0.9733384 | 0.009410377
|  |  | 235392 | 1.00313 | 0.9994305 | 0.0004813642 | 0.9999501 | 0.07369218 | 0.9999457 | 0.1559632 |  |  | 459546 | 0.9947158 | 0.9866385 | 0.001176083 | 0.9961568 | 0.002731413 | 0.9961591 | 0.005851186 |  |  | 354660 | 0.977663 | 0.9670213 | 0.003424968 | 0.9831169 | 0.007371545 | 0.9831159 | 0.006396795 |  |  | 502080 | 0.9935117 | 0.9150489 | 0.005545951 | 0.9814704 | 0.01065857 | 0.981466 | 0.007859825 |  |  | 802860 | 0.9666547 | 0.8678712 | 0.01176961 | 0.9733582 | 0.01729931 | 0.9733557 | 0.009409708
|  |  | 235692 | 1.004026 | 0.9994305 | 0.0004813642 | 0.9999501 | 0.07369218 | 0.9999457 | 0.1559632 |  |  | 459846 | 0.9937554 | 0.9866385 | 0.001176083 | 0.9961585 | 0.002731314 | 0.9961608 | 0.005851107 |  |  | 354960 | 0.978742 | 0.9670213 | 0.003424968 | 0.9831398 | 0.007371322 | 0.9831387 | 0.006396534 |  |  | 502380 | 0.9935117 | 0.9150489 | 0.005545951 | 0.9814761 | 0.0106586 | 0.9814717 | 0.007859657 |  |  | 803160 | 0.9644167 | 0.8678712 | 0.01176961 | 0.9733754 | 0.01729913 | 0.973373 | 0.009409039
|  |  | 235992 | 1.002234 | 0.9994305 | 0.0004813642 | 0.9999501 | 0.07369218 | 0.9999457 | 0.1559632 |  |  | 460146 | 0.9947158 | 0.9866385 | 0.001176083 | 0.9961602 | 0.002731215 | 0.9961625 | 0.005851029 |  |  | 355260 | 0.979821 | 0.9670213 | 0.003424968 | 0.9831627 | 0.007371099 | 0.9831616 | 0.006396272 |  |  | 502680 | 0.9951932 | 0.9150489 | 0.005545951 | 0.9814818 | 0.01065862 | 0.9814774 | 0.007859491 |  |  | 803460 | 0.9688926 | 0.8678712 | 0.01176961 | 0.9733927 | 0.01729894 | 0.9733902 | 0.00940837
|  |  | 236292 | 1.002234 | 0.9994305 | 0.0004813642 | 0.9999501 | 0.07369218 | 0.9999457 | 0.1559632 |  |  | 460446 | 0.9937554 | 0.9866385 | 0.001176083 | 0.9961618 | 0.002731116 | 0.9961641 | 0.00585095 |  |  | 355560 | 0.978742 | 0.9670213 | 0.003424968 | 0.9831855 | 0.007370875 | 0.9831844 | 0.006396011 |  |  | 502980 | 0.9918302 | 0.9150489 | 0.005545951 | 0.9814875 | 0.01065864 | 0.9814831 | 0.007859325 |  |  | 803760 | 0.9666547 | 0.8678712 | 0.01176961 | 0.9734099 | 0.01729876 | 0.9734074 | 0.009407703
|  |  | 236592 | 1.002234 | 0.9994305 | 0.0004813642 | 0.9999501 | 0.07369218 | 0.9999457 | 0.1559632 |  |  | 460746 | 0.9927949 | 0.9866385 | 0.001176083 | 0.9961635 | 0.002731018 | 0.9961658 | 0.005850873 |  |  | 355860 | 0.978742 | 0.9670213 | 0.003424968 | 0.9832083 | 0.007370651 | 0.9832072 | 0.006395749 |  |  | 503280 | 0.9935117 | 0.9150489 | 0.005545951 | 0.9814931 | 0.01065866 | 0.9814888 | 0.00785916 |  |  | 804060 | 0.9621788 | 0.8678712 | 0.01176961 | 0.9734271 | 0.01729857 | 0.9734246 | 0.009407037
|  |  | 236892 | 1.002234 | 0.9994305 | 0.0004813642 | 0.9999501 | 0.07369218 | 0.9999457 | 0.1559632 |  |  | 461046 | 0.9937554 | 0.9866385 | 0.001176083 | 0.9961651 | 0.00273092 | 0.9961675 | 0.005850796 |  |  | 356160 | 0.978742 | 0.9670213 | 0.003424968 | 0.983231 | 0.007370427 | 0.98323 | 0.006395487 |  |  | 503580 | 0.9918302 | 0.9150489 | 0.005545951 | 0.9814988 | 0.01065868 | 0.9814944 | 0.007858995 |  |  | 804360 | 0.9711305 | 0.8678712 | 0.01176961 | 0.9734442 | 0.01729839 | 0.9734417 | 0.009406372
|  |  | 237192 | 1.00313 | 0.9994305 | 0.0004813642 | 0.9999501 | 0.07369218 | 0.9999457 | 0.1559632 |  |  | 461346 | 0.9937554 | 0.9866385 | 0.001176083 | 0.9961668 | 0.002730823 | 0.9961691 | 0.005850719 |  |  | 356460 | 0.978742 | 0.9670213 | 0.003424968 | 0.9832537 | 0.007370203 | 0.9832527 | 0.006395224 |  |  | 503880 | 0.9951932 | 0.9150489 | 0.005545951 | 0.9815044 | 0.01065871 | 0.9815 | 0.007858832 |  |  | 804660 | 0.9733685 | 0.8678712 | 0.01176961 | 0.9734614 | 0.01729821 | 0.9734589 | 0.009405707
|  |  | 237492 | 1.002234 | 0.9994305 | 0.0004813642 | 0.9999501 | 0.07369218 | 0.9999457 | 0.1559632 |  |  | 461646 | 0.9927949 | 0.9866385 | 0.001176083 | 0.9961684 | 0.002730726 | 0.9961708 | 0.005850642 |  |  | 356760 | 0.978742 | 0.9670213 | 0.003424968 | 0.9832764 | 0.007369979 | 0.9832753 | 0.006394962 |  |  | 504180 | 0.9935117 | 0.9150489 | 0.005545951 | 0.9815101 | 0.01065873 | 0.9815057 | 0.007858669 |  |  | 804960 | 0.9688926 | 0.8678712 | 0.01176961 | 0.9734785 | 0.01729802 | 0.973476 | 0.009405043
|  |  | 237792 | 1.004026 | 0.9994305 | 0.0004813642 | 0.9999501 | 0.07369218 | 0.9999457 | 0.1559632 |  |  | 461946 | 0.9956763 | 0.9866385 | 0.001176083 | 0.9961701 | 0.002730629 | 0.9961724 | 0.005850566 |  |  | 357060 | 0.976584 | 0.9670213 | 0.003424968 | 0.983299 | 0.007369754 | 0.983298 | 0.006394699 |  |  | 504480 | 0.9901487 | 0.9150489 | 0.005545951 | 0.9815157 | 0.01065875 | 0.9815113 | 0.007858507 |  |  | 805260 | 0.9666547 | 0.8678712 | 0.01176961 | 0.9734956 | 0.01729784 | 0.9734931 | 0.009404381
|  |  | 238092 | 1.002234 | 0.9994305 | 0.0004813642 | 0.9999501 | 0.07369218 | 0.9999457 | 0.1559632 |  |  | 462246 | 0.9927949 | 0.9866385 | 0.001176083 | 0.9961717 | 0.002730533 | 0.996174 | 0.005850491 |  |  | 357360 | 0.977663 | 0.9670213 | 0.003424968 | 0.9833216 | 0.007369529 | 0.9833206 | 0.006394436 |  |  | 504780 | 0.9901487 | 0.9150489 | 0.005545951 | 0.9815213 | 0.01065877 | 0.9815169 | 0.007858345 |  |  | 805560 | 0.9666547 | 0.8678712 | 0.01176961 | 0.9735127 | 0.01729766 | 0.9735102 | 0.009403719
|  |  | 238392 | 1.00313 | 0.9994305 | 0.0004813642 | 0.9999501 | 0.07369218 | 0.9999457 | 0.1559632 |  |  | 462546 | 0.9927949 | 0.9866385 | 0.001176083 | 0.9961733 | 0.002730437 | 0.9961757 | 0.005850416 |  |  | 357660 | 0.979821 | 0.9670213 | 0.003424968 | 0.9833442 | 0.007369303 | 0.9833431 | 0.006394173 |  |  | 505080 | 0.9935117 | 0.9150489 | 0.005545951 | 0.9815268 | 0.0106588 | 0.9815224 | 0.007858185 |  |  | 805860 | 0.9688926 | 0.8678712 | 0.01176961 | 0.9735298 | 0.01729748 | 0.9735273 | 0.009403058
|  |  | 238692 | 1.002234 | 0.9994305 | 0.0004813642 | 0.9999501 | 0.07369218 | 0.9999457 | 0.1559632 |  |  | 462846 | 0.9918345 | 0.9866385 | 0.001176083 | 0.9961749 | 0.002730342 | 0.9961773 | 0.005850341 |  |  | 357960 | 0.979821 | 0.9670213 | 0.003424968 | 0.9833667 | 0.007369078 | 0.9833657 | 0.00639391 |  |  | 505380 | 0.9935117 | 0.9150489 | 0.005545951 | 0.9815324 | 0.01065882 | 0.981528 | 0.007858025 |  |  | 806160 | 0.9666547 | 0.8678712 | 0.01176961 | 0.9735468 | 0.0172973 | 0.9735443 | 0.009402398
|  |  | 238992 | 1.00313 | 0.9994305 | 0.0004813642 | 0.9999501 | 0.07369218 | 0.9999457 | 0.1559632 |  |  | 463146 | 0.9918345 | 0.9866385 | 0.001176083 | 0.9961766 | 0.002730247 | 0.9961789 | 0.005850266 |  |  | 358260 | 0.978742 | 0.9670213 | 0.003424968 | 0.9833892 | 0.007368852 | 0.9833882 | 0.006393647 |  |  | 505680 | 0.9918302 | 0.9150489 | 0.005545951 | 0.9815379 | 0.01065884 | 0.9815335 | 0.007857866 |  |  | 806460 | 0.9733685 | 0.8678712 | 0.01176961 | 0.9735639 | 0.01729712 | 0.9735613 | 0.009401739
|  |  | 239292 | 1.002234 | 0.9994305 | 0.0004813642 | 0.9999501 | 0.07369218 | 0.9999457 | 0.1559632 |  |  | 463446 | 0.9927949 | 0.9866385 | 0.001176083 | 0.9961782 | 0.002730152 | 0.9961806 | 0.005850192 |  |  | 358560 | 0.979821 | 0.9670213 | 0.003424968 | 0.9834116 | 0.007368626 | 0.9834106 | 0.006393383 |  |  | 505980 | 0.9935117 | 0.9150489 | 0.005545951 | 0.9815435 | 0.01065887 | 0.981539 | 0.007857708 |  |  | 806760 | 0.9778444 | 0.8678712 | 0.01176961 | 0.9735809 | 0.01729694 | 0.9735783 | 0.00940108
|  |  | 239592 | 1.002234 | 0.9994305 | 0.0004813642 | 0.9999501 | 0.07369218 | 0.9999457 | 0.1559632 |  |  | 463746 | 0.9937554 | 0.9866385 | 0.001176083 | 0.9961798 | 0.002730058 | 0.9961822 | 0.005850119 |  |  | 358860 | 0.978742 | 0.9670213 | 0.003424968 | 0.9834341 | 0.0073684 | 0.983433 | 0.006393119 |  |  | 506280 | 0.9935117 | 0.9150489 | 0.005545951 | 0.981549 | 0.01065889 | 0.9815446 | 0.00785755 |  |  | 807060 | 0.9688926 | 0.8678712 | 0.01176961 | 0.9735979 | 0.01729675 | 0.9735953 | 0.009400423
|  |  | 239892 | 1.00313 | 0.9994305 | 0.0004813642 | 0.9999501 | 0.07369218 | 0.9999457 | 0.1559632 |  |  | 464046 | 0.9927949 | 0.9866385 | 0.001176083 | 0.9961814 | 0.002729965 | 0.9961838 | 0.005850046 |  |  | 359160 | 0.978742 | 0.9670213 | 0.003424968 | 0.9834564 | 0.007368173 | 0.9834554 | 0.006392855 |  |  | 506580 | 0.9935117 | 0.9150489 | 0.005545951 | 0.9815545 | 0.01065891 | 0.9815501 | 0.007857393 |  |  | 807360 | 0.9711305 | 0.8678712 | 0.01176961 | 0.9736149 | 0.01729657 | 0.9736123 | 0.009399767
|  |  | 240192 | 1.002234 | 0.9994305 | 0.0004813642 | 0.9999501 | 0.07369218 | 0.9999457 | 0.1559632 |  |  | 464346 | 0.9927949 | 0.9866385 | 0.001176083 | 0.996183 | 0.002729871 | 0.9961854 | 0.005849973 |  |  | 359460 | 0.977663 | 0.9670213 | 0.003424968 | 0.9834788 | 0.007367946 | 0.9834778 | 0.006392591 |  |  | 506880 | 0.9951932 | 0.9150489 | 0.005545951 | 0.98156 | 0.01065894 | 0.9815555 | 0.007857237 |  |  | 807660 | 0.9688926 | 0.8678712 | 0.01176961 | 0.9736318 | 0.0172964 | 0.9736293 | 0.009399111
|  |  | 240492 | 1.00313 | 0.9994305 | 0.0004813642 | 0.9999501 | 0.07369218 | 0.9999457 | 0.1559632 |  |  | 464646 | 0.9937554 | 0.9866385 | 0.001176083 | 0.9961846 | 0.002729778 | 0.996187 | 0.0058499 |  |  | 359760 | 0.978742 | 0.9670213 | 0.003424968 | 0.9835011 | 0.007367719 | 0.9835001 | 0.006392327 |  |  | 507180 | 0.9935117 | 0.9150489 | 0.005545951 | 0.9815654 | 0.01065896 | 0.981561 | 0.007857082 |  |  | 807960 | 0.9644167 | 0.8678712 | 0.01176961 | 0.9736488 | 0.01729622 | 0.9736462 | 0.009398456
|  |  | 240792 | 1.00313 | 0.9994305 | 0.0004813642 | 0.9999501 | 0.07369218 | 0.9999457 | 0.1559632 |  |  | 464946 | 0.9937554 | 0.9866385 | 0.001176083 | 0.9961862 | 0.002729686 | 0.9961886 | 0.005849828 |  |  | 360060 | 0.978742 | 0.9670213 | 0.003424968 | 0.9835234 | 0.007367492 | 0.9835223 | 0.006392062 |  |  | 507480 | 0.9918302 | 0.9150489 | 0.005545951 | 0.9815709 | 0.01065898 | 0.9815665 | 0.007856927 |  |  | 808260 | 0.9644167 | 0.8678712 | 0.01176961 | 0.9736657 | 0.01729604 | 0.9736631 | 0.009397802
|  |  | 241092 | 1.00313 | 0.9994305 | 0.0004813642 | 0.9999501 | 0.07369218 | 0.9999457 | 0.1559632 |  |  | 465246 | 0.9937554 | 0.9866385 | 0.001176083 | 0.9961878 | 0.002729594 | 0.9961902 | 0.005849757 |  |  | 360360 | 0.977663 | 0.9670213 | 0.003424968 | 0.9835456 | 0.007367264 | 0.9835446 | 0.006391798 |  |  | 507780 | 0.9918302 | 0.9150489 | 0.005545951 | 0.9815763 | 0.01065901 | 0.9815719 | 0.007856773 |  |  | 808560 | 0.9666547 | 0.8678712 | 0.01176961 | 0.9736826 | 0.01729586 | 0.97368 | 0.009397149
|  |  | 241392 | 1.004026 | 0.9994305 | 0.0004813642 | 0.9999501 | 0.07369218 | 0.9999457 | 0.1559632 |  |  | 465546 | 0.9937554 | 0.9866385 | 0.001176083 | 0.9961894 | 0.002729502 | 0.9961918 | 0.005849685 |  |  | 360660 | 0.978742 | 0.9670213 | 0.003424968 | 0.9835678 | 0.007367036 | 0.9835668 | 0.006391533 |  |  | 508080 | 0.9918302 | 0.9150489 | 0.005545951 | 0.9815818 | 0.01065903 | 0.9815773 | 0.00785662 |  |  | 808860 | 0.9733685 | 0.8678712 | 0.01176961 | 0.9736995 | 0.01729568 | 0.9736969 | 0.009396497
|  |  | 241692 | 1.002234 | 0.9994305 | 0.0004813642 | 0.9999501 | 0.07369218 | 0.9999457 | 0.1559632 |  |  | 465846 | 0.9947158 | 0.9866385 | 0.001176083 | 0.9961909 | 0.00272941 | 0.9961934 | 0.005849614 |  |  | 360960 | 0.978742 | 0.9670213 | 0.003424968 | 0.98359 | 0.007366808 | 0.9835889 | 0.006391268 |  |  | 508380 | 0.9918302 | 0.9150489 | 0.005545951 | 0.9815872 | 0.01065905 | 0.9815827 | 0.007856468 |  |  | 809160 | 0.9688926 | 0.8678712 | 0.01176961 | 0.9737163 | 0.0172955 | 0.9737137 | 0.009395846
|  |  | 241992 | 1.00313 | 0.9994305 | 0.0004813642 | 0.9999501 | 0.07369218 | 0.9999457 | 0.1559632 |  |  | 466146 | 0.9927949 | 0.9866385 | 0.001176083 | 0.9961925 | 0.002729319 | 0.996195 | 0.005849544 |  |  | 361260 | 0.977663 | 0.9670213 | 0.003424968 | 0.9836121 | 0.00736658 | 0.9836111 | 0.006391003 |  |  | 508680 | 0.9935117 | 0.9150489 | 0.005545951 | 0.9815926 | 0.01065908 | 0.9815881 | 0.007856316 |  |  | 809460 | 0.9733685 | 0.8678712 | 0.01176961 | 0.9737332 | 0.01729532 | 0.9737306 | 0.009395196
|  |  | 242292 | 1.00313 | 0.9994305 | 0.0004813642 | 0.9999501 | 0.07369218 | 0.9999457 | 0.1559632 |  |  | 466446 | 0.9927949 | 0.9866385 | 0.001176083 | 0.9961941 | 0.002729229 | 0.9961965 | 0.005849474 |  |  | 361560 | 0.978742 | 0.9670213 | 0.003424968 | 0.9836342 | 0.007366352 | 0.9836332 | 0.006390737 |  |  | 508980 | 0.9935117 | 0.9150489 | 0.005545951 | 0.9815979 | 0.0106591 | 0.9815935 | 0.007856165 |  |  | 809760 | 0.9644167 | 0.8678712 | 0.01176961 | 0.97375 | 0.01729515 | 0.9737474 | 0.009394546
|  |  | 242592 | 1.00313 | 0.9994305 | 0.0004813642 | 0.9999501 | 0.07369218 | 0.9999457 | 0.1559632 |  |  | 466746 | 0.9937554 | 0.9866385 | 0.001176083 | 0.9961957 | 0.002729139 | 0.9961981 | 0.005849404 |  |  | 361860 | 0.978742 | 0.9670213 | 0.003424968 | 0.9836562 | 0.007366123 | 0.9836552 | 0.006390472 |  |  | 509280 | 0.9935117 | 0.9150489 | 0.005545951 | 0.9816033 | 0.01065912 | 0.9815988 | 0.007856015 |  |  | 810060 | 0.9577029 | 0.8678712 | 0.01176961 | 0.9737668 | 0.01729497 | 0.9737642 | 0.009393898
|  |  | 242892 | 1.002234 | 0.9994305 | 0.0004813642 | 0.9999501 | 0.07369218 | 0.9999457 | 0.1559632 |  |  | 467046 | 0.9947158 | 0.9866385 | 0.001176083 | 0.9961972 | 0.002729049 | 0.9961997 | 0.005849335 |  |  | 362160 | 0.978742 | 0.9670213 | 0.003424968 | 0.9836783 | 0.007365894 | 0.9836772 | 0.006390206 |  |  | 509580 | 0.9918302 | 0.9150489 | 0.005545951 | 0.9816087 | 0.01065915 | 0.9816042 | 0.007855865 |  |  | 810360 | 0.9577029 | 0.8678712 | 0.01176961 | 0.9737836 | 0.01729479 | 0.9737809 | 0.00939325
|  |  | 243192 | 1.002234 | 0.9994305 | 0.0004813642 | 0.9999501 | 0.07369218 | 0.9999457 | 0.1559632 |  |  | 467346 | 0.9947158 | 0.9866385 | 0.001176083 | 0.9961988 | 0.002728959 | 0.9962012 | 0.005849266 |  |  | 362460 | 0.977663 | 0.9670213 | 0.003424968 | 0.9837003 | 0.007365665 | 0.9836992 | 0.006389941 |  |  | 509880 | 0.9935117 | 0.9150489 | 0.005545951 | 0.981614 | 0.01065917 | 0.9816095 | 0.007855717 |  |  | 810660 | 0.9666547 | 0.8678712 | 0.01176961 | 0.9738003 | 0.01729462 | 0.9737977 | 0.009392603
|  |  | 243492 | 1.00313 | 0.9994305 | 0.0004813642 | 0.9999501 | 0.07369218 | 0.9999457 | 0.1559632 |  |  | 467646 | 0.9947158 | 0.9866385 | 0.001176083 | 0.9962003 | 0.00272887 | 0.9962028 | 0.005849197 |  |  | 362760 | 0.979821 | 0.9670213 | 0.003424968 | 0.9837222 | 0.007365436 | 0.9837212 | 0.006389675 |  |  | 510180 | 0.9935117 | 0.9150489 | 0.005545951 | 0.9816193 | 0.0106592 | 0.9816148 | 0.007855568 |  |  | 810960 | 0.9733685 | 0.8678712 | 0.01176961 | 0.9738171 | 0.01729444 | 0.9738144 | 0.009391957
|  |  | 243792 | 1.002234 | 0.9994305 | 0.0004813642 | 0.9999501 | 0.07369218 | 0.9999457 | 0.1559632 |  |  | 467946 | 0.9947158 | 0.9866385 | 0.001176083 | 0.9962019 | 0.002728782 | 0.9962044 | 0.005849129 |  |  | 363060 | 0.977663 | 0.9670213 | 0.003424968 | 0.9837441 | 0.007365206 | 0.9837431 | 0.006389409 |  |  | 510480 | 0.9935117 | 0.9150489 | 0.005545951 | 0.9816246 | 0.01065922 | 0.9816202 | 0.007855421 |  |  | 811260 | 0.9733685 | 0.8678712 | 0.01176961 | 0.9738338 | 0.01729427 | 0.9738312 | 0.009391312
|  |  | 244092 | 1.004026 | 0.9994305 | 0.0004813642 | 0.9999501 | 0.07369218 | 0.9999457 | 0.1559632 |  |  | 468246 | 0.9956763 | 0.9866385 | 0.001176083 | 0.9962034 | 0.002728693 | 0.9962059 | 0.005849061 |  |  | 363360 | 0.978742 | 0.9670213 | 0.003424968 | 0.983766 | 0.007364977 | 0.983765 | 0.006389143 |  |  | 510780 | 0.9918302 | 0.9150489 | 0.005545951 | 0.9816299 | 0.01065925 | 0.9816254 | 0.007855274 |  |  | 811560 | 0.9666547 | 0.8678712 | 0.01176961 | 0.9738505 | 0.01729409 | 0.9738479 | 0.009390668
|  |  | 244392 | 1.00313 | 0.9994305 | 0.0004813642 | 0.9999501 | 0.07369218 | 0.9999457 | 0.1559632 |  |  | 468546 | 0.9947158 | 0.9866385 | 0.001176083 | 0.996205 | 0.002728606 | 0.9962075 | 0.005848994 |  |  | 363660 | 0.978742 | 0.9670213 | 0.003424968 | 0.9837878 | 0.007364747 | 0.9837868 | 0.006388877 |  |  | 511080 | 0.9918302 | 0.9150489 | 0.005545951 | 0.9816352 | 0.01065927 | 0.9816307 | 0.007855128 |  |  | 811860 | 0.9688926 | 0.8678712 | 0.01176961 | 0.9738672 | 0.01729392 | 0.9738645 | 0.009390025
|  |  | 244692 | 1.00313 | 0.9994305 | 0.0004813642 | 0.9999501 | 0.07369218 | 0.9999457 | 0.1559632 |  |  | 468846 | 0.9956763 | 0.9866385 | 0.001176083 | 0.9962065 | 0.002728518 | 0.996209 | 0.005848926 |  |  | 363960 | 0.9809 | 0.9670213 | 0.003424968 | 0.9838096 | 0.007364517 | 0.9838086 | 0.00638861 |  |  | 511380 | 0.9951932 | 0.9150489 | 0.005545951 | 0.9816405 | 0.01065929 | 0.981636 | 0.007854983 |  |  | 812160 | 0.9666547 | 0.8678712 | 0.01176961 | 0.9738839 | 0.01729374 | 0.9738812 | 0.009389382
|  |  | 244992 | 1.002234 | 0.9994305 | 0.0004813642 | 0.9999501 | 0.07369218 | 0.9999457 | 0.1559632 |  |  | 469146 | 0.9956763 | 0.9866385 | 0.001176083 | 0.9962081 | 0.002728431 | 0.9962106 | 0.00584886 |  |  | 364260 | 0.978742 | 0.9670213 | 0.003424968 | 0.9838314 | 0.007364287 | 0.9838304 | 0.006388344 |  |  | 511680 | 0.9968746 | 0.9150489 | 0.005545951 | 0.9816457 | 0.01065932 | 0.9816412 | 0.007854838 |  |  | 812460 | 0.9688926 | 0.8678712 | 0.01176961 | 0.9739005 | 0.01729357 | 0.9738978 | 0.009388741
|  |  | 245292 | 1.004026 | 0.9994305 | 0.0004813642 | 0.9999501 | 0.07369218 | 0.9999457 | 0.1559632 |  |  | 469446 | 0.9937554 | 0.9866385 | 0.001176083 | 0.9962096 | 0.002728344 | 0.9962121 | 0.005848793 |  |  | 364560 | 0.978742 | 0.9670213 | 0.003424968 | 0.9838532 | 0.007364056 | 0.9838521 | 0.006388077 |  |  | 511980 | 0.9935117 | 0.9150489 | 0.005545951 | 0.981651 | 0.01065934 | 0.9816465 | 0.007854695 |  |  | 812760 | 0.9733685 | 0.8678712 | 0.01176961 | 0.9739172 | 0.01729339 | 0.9739145 | 0.0093881
|  |  | 245592 | 1.002234 | 0.9994305 | 0.0004813642 | 0.9999501 | 0.07369218 | 0.9999457 | 0.1559632 |  |  | 469746 | 0.9947158 | 0.9866385 | 0.001176083 | 0.9962111 | 0.002728258 | 0.9962136 | 0.005848727 |  |  | 364860 | 0.978742 | 0.9670213 | 0.003424968 | 0.9838749 | 0.007363826 | 0.9838738 | 0.00638781 |  |  | 512280 | 0.9951932 | 0.9150489 | 0.005545951 | 0.9816562 | 0.01065937 | 0.9816517 | 0.007854551 |  |  | 813060 | 0.9688926 | 0.8678712 | 0.01176961 | 0.9739338 | 0.01729322 | 0.9739311 | 0.00938746
|  |  | 245892 | 1.002234 | 0.9994305 | 0.0004813642 | 0.9999501 | 0.07369218 | 0.9999457 | 0.1559632 |  |  | 470046 | 0.9947158 | 0.9866385 | 0.001176083 | 0.9962126 | 0.002728172 | 0.9962152 | 0.005848662 |  |  | 365160 | 0.977663 | 0.9670213 | 0.003424968 | 0.9838965 | 0.007363595 | 0.9838955 | 0.006387543 |  |  | 512580 | 0.9935117 | 0.9150489 | 0.005545951 | 0.9816614 | 0.01065939 | 0.9816569 | 0.007854409 |  |  | 813360 | 0.9733685 | 0.8678712 | 0.01176961 | 0.9739504 | 0.01729305 | 0.9739477 | 0.009386821
|  |  | 246192 | 1.00313 | 0.9994305 | 0.0004813642 | 0.9999501 | 0.07369218 | 0.9999457 | 0.1559632 |  |  | 470346 | 0.9947158 | 0.9866385 | 0.001176083 | 0.9962142 | 0.002728086 | 0.9962167 | 0.005848596 |  |  | 365460 | 0.979821 | 0.9670213 | 0.003424968 | 0.9839182 | 0.007363364 | 0.9839171 | 0.006387276 |  |  | 512880 | 0.9951932 | 0.9150489 | 0.005545951 | 0.9816666 | 0.01065942 | 0.9816621 | 0.007854267 |  |  | 813660 | 0.9711305 | 0.8678712 | 0.01176961 | 0.9739669 | 0.01729287 | 0.9739642 | 0.009386183
|  |  | 246492 | 1.00313 | 0.9994305 | 0.0004813642 | 0.9999501 | 0.07369218 | 0.9999457 | 0.1559632 |  |  | 470646 | 0.9956763 | 0.9866385 | 0.001176083 | 0.9962157 | 0.002728001 | 0.9962182 | 0.005848531 |  |  | 365760 | 0.978742 | 0.9670213 | 0.003424968 | 0.9839398 | 0.007363133 | 0.9839387 | 0.006387009 |  |  | 513180 | 0.9935117 | 0.9150489 | 0.005545951 | 0.9816718 | 0.01065944 | 0.9816672 | 0.007854126 |  |  | 813960 | 0.9711305 | 0.8678712 | 0.01176961 | 0.9739835 | 0.0172927 | 0.9739808 | 0.009385546
|  |  | 246792 | 1.002234 | 0.9994305 | 0.0004813642 | 0.9999501 | 0.07369218 | 0.9999457 | 0.1559632 |  |  | 470946 | 0.9947158 | 0.9866385 | 0.001176083 | 0.9962172 | 0.002727916 | 0.9962197 | 0.005848467 |  |  | 366060 | 0.981979 | 0.9670213 | 0.003424968 | 0.9839613 | 0.007362901 | 0.9839603 | 0.006386742 |  |  | 513480 | 0.9918302 | 0.9150489 | 0.005545951 | 0.9816769 | 0.01065947 | 0.9816724 | 0.007853985 |  |  | 814260 | 0.9711305 | 0.8678712 | 0.01176961 | 0.974 | 0.01729253 | 0.9739973 | 0.009384909
|  |  | 247092 | 1.004026 | 0.9994305 | 0.0004813642 | 0.9999501 | 0.07369218 | 0.9999457 | 0.1559632 |  |  | 471246 | 0.9937554 | 0.9866385 | 0.001176083 | 0.9962187 | 0.002727831 | 0.9962212 | 0.005848403 |  |  | 366360 | 0.9809 | 0.9670213 | 0.003424968 | 0.9839828 | 0.00736267 | 0.9839818 | 0.006386475 |  |  | 513780 | 0.9918302 | 0.9150489 | 0.005545951 | 0.9816821 | 0.01065949 | 0.9816775 | 0.007853845 |  |  | 814560 | 0.9688926 | 0.8678712 | 0.01176961 | 0.9740165 | 0.01729236 | 0.9740138 | 0.009384274
|  |  | 247392 | 1.00313 | 0.9994305 | 0.0004813642 | 0.9999501 | 0.07369218 | 0.9999457 | 0.1559632 |  |  | 471546 | 0.9937554 | 0.9866385 | 0.001176083 | 0.9962202 | 0.002727747 | 0.9962227 | 0.005848339 |  |  | 366660 | 0.977663 | 0.9670213 | 0.003424968 | 0.9840043 | 0.007362438 | 0.9840033 | 0.006386208 |  |  | 514080 | 0.9901487 | 0.9150489 | 0.005545951 | 0.9816872 | 0.01065952 | 0.9816827 | 0.007853706 |  |  | 814860 | 0.9644167 | 0.8678712 | 0.01176961 | 0.974033 | 0.01729219 | 0.9740303 | 0.009383639
|  |  | 247692 | 1.001338 | 0.9994305 | 0.0004813642 | 0.9999501 | 0.07369218 | 0.9999457 | 0.1559632 |  |  | 471846 | 0.9937554 | 0.9866385 | 0.001176083 | 0.9962217 | 0.002727663 | 0.9962243 | 0.005848275 |  |  | 366960 | 0.978742 | 0.9670213 | 0.003424968 | 0.9840258 | 0.007362206 | 0.9840248 | 0.00638594 |  |  | 514380 | 0.9918302 | 0.9150489 | 0.005545951 | 0.9816923 | 0.01065954 | 0.9816878 | 0.007853568 |  |  | 815160 | 0.9778444 | 0.8678712 | 0.01176961 | 0.9740495 | 0.01729201 | 0.9740468 | 0.009383006
|  |  | 247992 | 1.002234 | 0.9994305 | 0.0004813642 | 0.9999501 | 0.07369218 | 0.9999457 | 0.1559632 |  |  | 472146 | 0.9947158 | 0.9866385 | 0.001176083 | 0.9962232 | 0.00272758 | 0.9962258 | 0.005848212 |  |  | 367260 | 0.979821 | 0.9670213 | 0.003424968 | 0.9840472 | 0.007361974 | 0.9840462 | 0.006385672 |  |  | 514680 | 0.9935117 | 0.9150489 | 0.005545951 | 0.9816974 | 0.01065957 | 0.9816929 | 0.00785343 |  |  | 815460 | 0.9711305 | 0.8678712 | 0.01176961 | 0.974066 | 0.01729184 | 0.9740632 | 0.009382373
|  |  | 248292 | 1.00313 | 0.9994305 | 0.0004813642 | 0.9999501 | 0.07369218 | 0.9999457 | 0.1559632 |  |  | 472446 | 0.9947158 | 0.9866385 | 0.001176083 | 0.9962247 | 0.002727497 | 0.9962273 | 0.005848149 |  |  | 367560 | 0.978742 | 0.9670213 | 0.003424968 | 0.9840686 | 0.007361742 | 0.9840676 | 0.006385405 |  |  | 514980 | 0.9935117 | 0.9150489 | 0.005545951 | 0.9817025 | 0.01065959 | 0.981698 | 0.007853293 |  |  | 815760 | 0.9756064 | 0.8678712 | 0.01176961 | 0.9740824 | 0.01729167 | 0.9740797 | 0.009381741
|  |  | 248592 | 1.002234 | 0.9994305 | 0.0004813642 | 0.9999501 | 0.07369218 | 0.9999457 | 0.1559632 |  |  | 472746 | 0.9947158 | 0.9866385 | 0.001176083 | 0.9962262 | 0.002727414 | 0.9962287 | 0.005848087 |  |  | 367860 | 0.978742 | 0.9670213 | 0.003424968 | 0.98409 | 0.00736151 | 0.984089 | 0.006385137 |  |  | 515280 | 0.9951932 | 0.9150489 | 0.005545951 | 0.9817076 | 0.01065962 | 0.9817031 | 0.007853156 |  |  | 816060 | 0.9733685 | 0.8678712 | 0.01176961 | 0.9740988 | 0.0172915 | 0.9740961 | 0.009381109
|  |  | 248892 | 1.004922 | 0.9994305 | 0.0004813642 | 0.9999501 | 0.07369218 | 0.9999457 | 0.1559632 |  |  | 473046 | 0.9947158 | 0.9866385 | 0.001176083 | 0.9962277 | 0.002727332 | 0.9962302 | 0.005848025 |  |  | 368160 | 0.978742 | 0.9670213 | 0.003424968 | 0.9841113 | 0.007361277 | 0.9841103 | 0.006384869 |  |  | 515580 | 0.9901487 | 0.9150489 | 0.005545951 | 0.9817127 | 0.01065964 | 0.9817081 | 0.00785302 |  |  | 816360 | 0.9711305 | 0.8678712 | 0.01176961 | 0.9741152 | 0.01729133 | 0.9741125 | 0.009380479
|  |  | 249192 | 1.002234 | 0.9994305 | 0.0004813642 | 0.9999501 | 0.07369218 | 0.9999457 | 0.1559632 |  |  | 473346 | 0.9947158 | 0.9866385 | 0.001176083 | 0.9962291 | 0.00272725 | 0.9962317 | 0.005847963 |  |  | 368460 | 0.979821 | 0.9670213 | 0.003424968 | 0.9841326 | 0.007361045 | 0.9841316 | 0.006384601 |  |  | 515880 | 0.9901487 | 0.9150489 | 0.005545951 | 0.9817177 | 0.01065967 | 0.9817132 | 0.007852885 |  |  | 816660 | 0.9711305 | 0.8678712 | 0.01176961 | 0.9741316 | 0.01729116 | 0.9741289 | 0.00937985
|  |  | 249492 | 1.00313 | 0.9994305 | 0.0004813642 | 0.9999501 | 0.07369218 | 0.9999457 | 0.1559632 |  |  | 473646 | 0.9947158 | 0.9866385 | 0.001176083 | 0.9962306 | 0.002727168 | 0.9962332 | 0.005847901 |  |  | 368760 | 0.9809 | 0.9670213 | 0.003424968 | 0.9841538 | 0.007360812 | 0.9841528 | 0.006384333 |  |  | 516180 | 0.9918302 | 0.9150489 | 0.005545951 | 0.9817228 | 0.01065969 | 0.9817182 | 0.007852751 |  |  | 816960 | 0.9711305 | 0.8678712 | 0.01176961 | 0.974148 | 0.01729099 | 0.9741452 | 0.009379221
|  |  | 249792 | 1.00313 | 0.9994305 | 0.0004813642 | 0.9999501 | 0.07369218 | 0.9999457 | 0.1559632 |  |  | 473946 | 0.9947158 | 0.9866385 | 0.001176083 | 0.9962321 | 0.002727087 | 0.9962347 | 0.00584784 |  |  | 369060 | 0.981979 | 0.9670213 | 0.003424968 | 0.984175 | 0.007360579 | 0.984174 | 0.006384065 |  |  | 516480 | 0.9918302 | 0.9150489 | 0.005545951 | 0.9817278 | 0.01065972 | 0.9817232 | 0.007852617 |  |  | 817260 | 0.9756064 | 0.8678712 | 0.01176961 | 0.9741643 | 0.01729082 | 0.9741616 | 0.009378593
|  |  | 250092 | 1.00313 | 0.9994305 | 0.0004813642 | 0.9999501 | 0.07369218 | 0.9999457 | 0.1559632 |  |  | 474246 | 0.9947158 | 0.9866385 | 0.001176083 | 0.9962335 | 0.002727006 | 0.9962362 | 0.00584778 |  |  | 369360 | 0.977663 | 0.9670213 | 0.003424968 | 0.9841962 | 0.007360346 | 0.9841952 | 0.006383797 |  |  | 516780 | 0.9951932 | 0.9150489 | 0.005545951 | 0.9817328 | 0.01065974 | 0.9817283 | 0.007852484 |  |  | 817560 | 0.9756064 | 0.8678712 | 0.01176961 | 0.9741807 | 0.01729066 | 0.9741779 | 0.009377966
|  |  | 250392 | 1.002234 | 0.9994305 | 0.0004813642 | 0.9999501 | 0.07369218 | 0.9999457 | 0.1559632 |  |  | 474546 | 0.9947158 | 0.9866385 | 0.001176083 | 0.996235 | 0.002726925 | 0.9962376 | 0.005847719 |  |  | 369660 | 0.978742 | 0.9670213 | 0.003424968 | 0.9842174 | 0.007360113 | 0.9842164 | 0.006383529 |  |  | 517080 | 0.9935117 | 0.9150489 | 0.005545951 | 0.9817378 | 0.01065977 | 0.9817332 | 0.007852351 |  |  | 817860 | 0.9688926 | 0.8678712 | 0.01176961 | 0.974197 | 0.01729049 | 0.9741942 | 0.00937734
|  |  | 250692 | 1.00313 | 0.9994305 | 0.0004813642 | 0.9999501 | 0.07369218 | 0.9999457 | 0.1559632 |  |  | 474846 | 0.9956763 | 0.9866385 | 0.001176083 | 0.9962365 | 0.002726845 | 0.9962391 | 0.005847659 |  |  | 369960 | 0.978742 | 0.9670213 | 0.003424968 | 0.9842385 | 0.00735988 | 0.9842375 | 0.00638326 |  |  | 517380 | 0.9935117 | 0.9150489 | 0.005545951 | 0.9817428 | 0.01065979 | 0.9817382 | 0.007852219 |  |  | 818160 | 0.9711305 | 0.8678712 | 0.01176961 | 0.9742133 | 0.01729032 | 0.9742105 | 0.009376715
|  |  | 250992 | 1.00313 | 0.9994305 | 0.0004813642 | 0.9999501 | 0.07369218 | 0.9999457 | 0.1559632 |  |  | 475146 | 0.9956763 | 0.9866385 | 0.001176083 | 0.9962379 | 0.002726765 | 0.9962406 | 0.005847599 |  |  | 370260 | 0.978742 | 0.9670213 | 0.003424968 | 0.9842596 | 0.007359646 | 0.9842586 | 0.006382992 |  |  | 517680 | 0.9918302 | 0.9150489 | 0.005545951 | 0.9817478 | 0.01065982 | 0.9817432 | 0.007852088 |  |  | 818460 | 0.9666547 | 0.8678712 | 0.01176961 | 0.9742295 | 0.01729015 | 0.9742267 | 0.009376091
|  |  | 251292 | 1.00313 | 0.9994305 | 0.0004813642 | 0.9999501 | 0.07369218 | 0.9999457 | 0.1559632 |  |  | 475446 | 0.9947158 | 0.9866385 | 0.001176083 | 0.9962394 | 0.002726686 | 0.996242 | 0.00584754 |  |  | 370560 | 0.979821 | 0.9670213 | 0.003424968 | 0.9842806 | 0.007359413 | 0.9842796 | 0.006382723 |  |  | 517980 | 0.9935117 | 0.9150489 | 0.005545951 | 0.9817527 | 0.01065985 | 0.9817481 | 0.007851957 |  |  | 818760 | 0.9733685 | 0.8678712 | 0.01176961 | 0.9742458 | 0.01728999 | 0.974243 | 0.009375468
|  |  | 251592 | 1.00313 | 0.9994305 | 0.0004813642 | 0.9999501 | 0.07369218 | 0.9999457 | 0.1559632 |  |  | 475746 | 0.9947158 | 0.9866385 | 0.001176083 | 0.9962408 | 0.002726606 | 0.9962435 | 0.005847481 |  |  | 370860 | 0.979821 | 0.9670213 | 0.003424968 | 0.9843016 | 0.007359179 | 0.9843006 | 0.006382455 |  |  | 518280 | 0.9901487 | 0.9150489 | 0.005545951 | 0.9817577 | 0.01065987 | 0.9817531 | 0.007851827 |  |  | 819060 | 0.9644167 | 0.8678712 | 0.01176961 | 0.974262 | 0.01728982 | 0.9742592 | 0.009374845
|  |  | 251892 | 1.00313 | 0.9994305 | 0.0004813642 | 0.9999501 | 0.07369218 | 0.9999457 | 0.1559632 |  |  | 476046 | 0.9947158 | 0.9866385 | 0.001176083 | 0.9962423 | 0.002726528 | 0.9962449 | 0.005847422 |  |  | 371160 | 0.981979 | 0.9670213 | 0.003424968 | 0.9843226 | 0.007358945 | 0.9843216 | 0.006382186 |  |  | 518580 | 0.9918302 | 0.9150489 | 0.005545951 | 0.9817626 | 0.0106599 | 0.981758 | 0.007851698 |  |  | 819360 | 0.9756064 | 0.8678712 | 0.01176961 | 0.9742783 | 0.01728965 | 0.9742754 | 0.009374223
|  |  | 252192 | 1.00313 | 0.9994305 | 0.0004813642 | 0.9999501 | 0.07369218 | 0.9999457 | 0.1559632 |  |  | 476346 | 0.9937554 | 0.9866385 | 0.001176083 | 0.9962437 | 0.002726449 | 0.9962464 | 0.005847364 |  |  | 371460 | 0.981979 | 0.9670213 | 0.003424968 | 0.9843435 | 0.007358711 | 0.9843425 | 0.006381918 |  |  | 518880 | 0.9935117 | 0.9150489 | 0.005545951 | 0.9817675 | 0.01065992 | 0.9817629 | 0.007851569 |  |  | 819660 | 0.9666547 | 0.8678712 | 0.01176961 | 0.9742945 | 0.01728949 | 0.9742916 | 0.009373602
|  |  | 252492 | 1.00313 | 0.9994305 | 0.0004813642 | 0.9999501 | 0.07369218 | 0.9999457 | 0.1559632 |  |  | 476646 | 0.9937554 | 0.9866385 | 0.001176083 | 0.9962451 | 0.002726371 | 0.9962478 | 0.005847306 |  |  | 371760 | 0.979821 | 0.9670213 | 0.003424968 | 0.9843644 | 0.007358477 | 0.9843635 | 0.006381649 |  |  | 519180 | 0.9935117 | 0.9150489 | 0.005545951 | 0.9817724 | 0.01065995 | 0.9817678 | 0.007851441 |  |  | 819960 | 0.9688926 | 0.8678712 | 0.01176961 | 0.9743106 | 0.01728932 | 0.9743078 | 0.009372982
|  |  | 252792 | 1.004026 | 0.9994305 | 0.0004813642 | 0.9999501 | 0.07369218 | 0.9999457 | 0.1559632 |  |  | 476946 | 0.9956763 | 0.9866385 | 0.001176083 | 0.9962466 | 0.002726293 | 0.9962492 | 0.005847248 |  |  | 372060 | 0.979821 | 0.9670213 | 0.003424968 | 0.9843853 | 0.007358243 | 0.9843843 | 0.00638138 |  |  | 519480 | 0.9918302 | 0.9150489 | 0.005545951 | 0.9817773 | 0.01065998 | 0.9817727 | 0.007851313 |  |  | 820260 | 0.9688926 | 0.8678712 | 0.01176961 | 0.9743268 | 0.01728915 | 0.9743239 | 0.009372363
|  |  | 253092 | 1.004026 | 0.9994305 | 0.0004813642 | 0.9999501 | 0.07369218 | 0.9999457 | 0.1559632 |  |  | 477246 | 0.9937554 | 0.9866385 | 0.001176083 | 0.996248 | 0.002726216 | 0.9962507 | 0.005847191 |  |  | 372360 | 0.978742 | 0.9670213 | 0.003424968 | 0.9844062 | 0.007358009 | 0.9844052 | 0.006381111 |  |  | 519780 | 0.9918302 | 0.9150489 | 0.005545951 | 0.9817822 | 0.01066 | 0.9817776 | 0.007851186 |  |  | 820560 | 0.9666547 | 0.8678712 | 0.01176961 | 0.9743429 | 0.01728899 | 0.9743401 | 0.009371745
|  |  | 253392 | 1.00313 | 0.9994305 | 0.0004813642 | 0.9999501 | 0.07369218 | 0.9999457 | 0.1559632 |  |  | 477546 | 0.9937554 | 0.9866385 | 0.001176083 | 0.9962494 | 0.002726138 | 0.9962521 | 0.005847134 |  |  | 372660 | 0.979821 | 0.9670213 | 0.003424968 | 0.984427 | 0.007357775 | 0.984426 | 0.006380842 |  |  | 520080 | 0.9951932 | 0.9150489 | 0.005545951 | 0.981787 | 0.01066003 | 0.9817824 | 0.00785106 |  |  | 820860 | 0.9711305 | 0.8678712 | 0.01176961 | 0.9743591 | 0.01728882 | 0.9743562 | 0.009371127
|  |  | 253692 | 1.002234 | 0.9994305 | 0.0004813642 | 0.9999501 | 0.07369218 | 0.9999457 | 0.1559632 |  |  | 477846 | 0.9937554 | 0.9866385 | 0.001176083 | 0.9962509 | 0.002726062 | 0.9962535 | 0.005847077 |  |  | 372960 | 0.979821 | 0.9670213 | 0.003424968 | 0.9844477 | 0.00735754 | 0.9844468 | 0.006380574 |  |  | 520380 | 0.9918302 | 0.9150489 | 0.005545951 | 0.9817919 | 0.01066005 | 0.9817873 | 0.007850934 |  |  | 821160 | 0.9733685 | 0.8678712 | 0.01176961 | 0.9743752 | 0.01728866 | 0.9743723 | 0.009370511
|  |  | 253992 | 1.004026 | 0.9994305 | 0.0004813642 | 0.9999501 | 0.07369218 | 0.9999457 | 0.1559632 |  |  | 478146 | 0.9947158 | 0.9866385 | 0.001176083 | 0.9962523 | 0.002725985 | 0.996255 | 0.00584702 |  |  | 373260 | 0.9809 | 0.9670213 | 0.003424968 | 0.9844685 | 0.007357306 | 0.9844675 | 0.006380305 |  |  | 520680 | 0.9918302 | 0.9150489 | 0.005545951 | 0.9817967 | 0.01066008 | 0.9817921 | 0.007850809 |  |  | 821460 | 0.9733685 | 0.8678712 | 0.01176961 | 0.9743913 | 0.01728849 | 0.9743884 | 0.009369895
|  |  | 254292 | 1.002234 | 0.9994305 | 0.0004813642 | 0.9999501 | 0.07369218 | 0.9999457 | 0.1559632 |  |  | 478446 | 0.9937554 | 0.9866385 | 0.001176083 | 0.9962537 | 0.002725909 | 0.9962564 | 0.005846964 |  |  | 373560 | 0.979821 | 0.9670213 | 0.003424968 | 0.9844892 | 0.007357071 | 0.9844882 | 0.006380036 |  |  | 520980 | 0.9935117 | 0.9150489 | 0.005545951 | 0.9818016 | 0.01066011 | 0.9817969 | 0.007850685 |  |  | 821760 | 0.9733685 | 0.8678712 | 0.01176961 | 0.9744073 | 0.01728833 | 0.9744044 | 0.00936928
|  |  | 254592 | 1.002234 | 0.9994305 | 0.0004813642 | 0.9999501 | 0.07369218 | 0.9999457 | 0.1559632 |  |  | 478746 | 0.9947158 | 0.9866385 | 0.001176083 | 0.9962551 | 0.002725833 | 0.9962578 | 0.005846909 |  |  | 373860 | 0.9809 | 0.9670213 | 0.003424968 | 0.9845099 | 0.007356836 | 0.9845089 | 0.006379767 |  |  | 521280 | 0.9935117 | 0.9150489 | 0.005545951 | 0.9818064 | 0.01066013 | 0.9818017 | 0.007850561 |  |  | 822060 | 0.9733685 | 0.8678712 | 0.01176961 | 0.9744234 | 0.01728817 | 0.9744205 | 0.009368666
|  |  | 254892 | 1.002234 | 0.9994305 | 0.0004813642 | 0.9999501 | 0.07369218 | 0.9999457 | 0.1559632 |  |  | 479046 | 0.9927949 | 0.9866385 | 0.001176083 | 0.9962565 | 0.002725758 | 0.9962592 | 0.005846853 |  |  | 374160 | 0.978742 | 0.9670213 | 0.003424968 | 0.9845305 | 0.007356601 | 0.9845295 | 0.006379498 |  |  | 521580 | 0.9935117 | 0.9150489 | 0.005545951 | 0.9818112 | 0.01066016 | 0.9818065 | 0.007850437 |  |  | 822360 | 0.9711305 | 0.8678712 | 0.01176961 | 0.9744394 | 0.017288 | 0.9744365 | 0.009368053
|  |  | 255192 | 1.004026 | 0.9994305 | 0.0004813642 | 0.9999501 | 0.07369218 | 0.9999457 | 0.1559632 |  |  | 479346 | 0.9947158 | 0.9866385 | 0.001176083 | 0.9962579 | 0.002725683 | 0.9962606 | 0.005846798 |  |  | 374460 | 0.979821 | 0.9670213 | 0.003424968 | 0.9845511 | 0.007356366 | 0.9845501 | 0.006379228 |  |  | 521880 | 0.9951932 | 0.9150489 | 0.005545951 | 0.9818159 | 0.01066019 | 0.9818113 | 0.007850315 |  |  | 822660 | 0.9733685 | 0.8678712 | 0.01176961 | 0.9744554 | 0.01728784 | 0.9744525 | 0.00936744
|  |  | 255492 | 1.004922 | 0.9994305 | 0.0004813642 | 0.9999501 | 0.07369218 | 0.9999457 | 0.1559632 |  |  | 479646 | 0.9937554 | 0.9866385 | 0.001176083 | 0.9962593 | 0.002725608 | 0.996262 | 0.005846743 |  |  | 374760 | 0.979821 | 0.9670213 | 0.003424968 | 0.9845717 | 0.007356131 | 0.9845707 | 0.006378959 |  |  | 522180 | 0.9951932 | 0.9150489 | 0.005545951 | 0.9818207 | 0.01066021 | 0.9818161 | 0.007850193 |  |  | 822960 | 0.9733685 | 0.8678712 | 0.01176961 | 0.9744714 | 0.01728768 | 0.9744685 | 0.009366829
|  |  | 255792 | 1.004026 | 0.9994305 | 0.0004813642 | 0.9999501 | 0.07369218 | 0.9999457 | 0.1559632 |  |  | 479946 | 0.9947158 | 0.9866385 | 0.001176083 | 0.9962607 | 0.002725533 | 0.9962634 | 0.005846689 |  |  | 375060 | 0.979821 | 0.9670213 | 0.003424968 | 0.9845922 | 0.007355896 | 0.9845912 | 0.00637869 |  |  | 522480 | 0.9918302 | 0.9150489 | 0.005545951 | 0.9818255 | 0.01066024 | 0.9818208 | 0.007850071 |  |  | 823260 | 0.9733685 | 0.8678712 | 0.01176961 | 0.9744874 | 0.01728751 | 0.9744845 | 0.009366218
|  |  | 256092 | 1.00313 | 0.9994305 | 0.0004813642 | 0.9999501 | 0.07369218 | 0.9999457 | 0.1559632 |  |  | 480246 | 0.9966367 | 0.9866385 | 0.001176083 | 0.9962621 | 0.002725459 | 0.9962648 | 0.005846634 |  |  | 375360 | 0.9809 | 0.9670213 | 0.003424968 | 0.9846127 | 0.007355661 | 0.9846118 | 0.006378421 |  |  | 522780 | 0.9935117 | 0.9150489 | 0.005545951 | 0.9818302 | 0.01066026 | 0.9818256 | 0.00784995 |  |  | 823560 | 0.9733685 | 0.8678712 | 0.01176961 | 0.9745034 | 0.01728735 | 0.9745004 | 0.009365608
|  |  | 256392 | 1.00313 | 0.9994305 | 0.0004813642 | 0.9999501 | 0.07369218 | 0.9999457 | 0.1559632 |  |  | 480546 | 0.9937554 | 0.9866385 | 0.001176083 | 0.9962635 | 0.002725385 | 0.9962662 | 0.005846581 |  |  | 375660 | 0.981979 | 0.9670213 | 0.003424968 | 0.9846332 | 0.007355426 | 0.9846322 | 0.006378152 |  |  | 523080 | 0.9935117 | 0.9150489 | 0.005545951 | 0.981835 | 0.01066029 | 0.9818303 | 0.00784983 |  |  | 823860 | 0.9688926 | 0.8678712 | 0.01176961 | 0.9745193 | 0.01728719 | 0.9745164 | 0.009364999
|  |  | 256692 | 1.002234 | 0.9994305 | 0.0004813642 | 0.9999501 | 0.07369218 | 0.9999457 | 0.1559632 |  |  | 480846 | 0.9956763 | 0.9866385 | 0.001176083 | 0.9962649 | 0.002725312 | 0.9962676 | 0.005846527 |  |  | 375960 | 0.9809 | 0.9670213 | 0.003424968 | 0.9846536 | 0.00735519 | 0.9846527 | 0.006377883 |  |  | 523380 | 0.9918302 | 0.9150489 | 0.005545951 | 0.9818397 | 0.01066032 | 0.981835 | 0.00784971 |  |  | 824160 | 0.9688926 | 0.8678712 | 0.01176961 | 0.9745352 | 0.01728703 | 0.9745323 | 0.009364391
|  |  | 256992 | 1.004026 | 0.9994305 | 0.0004813642 | 0.9999501 | 0.07369218 | 0.9999457 | 0.1559632 |  |  | 481146 | 0.9947158 | 0.9866385 | 0.001176083 | 0.9962663 | 0.002725239 | 0.996269 | 0.005846474 |  |  | 376260 | 0.979821 | 0.9670213 | 0.003424968 | 0.984674 | 0.007354955 | 0.9846731 | 0.006377613 |  |  | 523680 | 0.9918302 | 0.9150489 | 0.005545951 | 0.9818444 | 0.01066034 | 0.9818397 | 0.007849591 |  |  | 824460 | 0.9733685 | 0.8678712 | 0.01176961 | 0.9745511 | 0.01728687 | 0.9745482 | 0.009363784
|  |  | 257292 | 1.00313 | 0.9994305 | 0.0004813642 | 0.9999501 | 0.07369218 | 0.9999457 | 0.1559632 |  |  | 481446 | 0.9937554 | 0.9866385 | 0.001176083 | 0.9962676 | 0.002725166 | 0.9962704 | 0.005846421 |  |  | 376560 | 0.979821 | 0.9670213 | 0.003424968 | 0.9846944 | 0.007354719 | 0.9846935 | 0.006377344 |  |  | 523980 | 0.9918302 | 0.9150489 | 0.005545951 | 0.9818491 | 0.01066037 | 0.9818444 | 0.007849473 |  |  | 824760 | 0.9756064 | 0.8678712 | 0.01176961 | 0.974567 | 0.01728671 | 0.9745641 | 0.009363177
|  |  | 257592 | 1.002234 | 0.9994305 | 0.0004813642 | 0.9999501 | 0.07369218 | 0.9999457 | 0.1559632 |  |  | 481746 | 0.9937554 | 0.9866385 | 0.001176083 | 0.996269 | 0.002725093 | 0.9962718 | 0.005846368 |  |  | 376860 | 0.979821 | 0.9670213 | 0.003424968 | 0.9847148 | 0.007354484 | 0.9847138 | 0.006377075 |  |  | 524280 | 0.9951932 | 0.9150489 | 0.005545951 | 0.9818538 | 0.0106604 | 0.9818491 | 0.007849355 |  |  | 825060 | 0.9733685 | 0.8678712 | 0.01176961 | 0.9745829 | 0.01728655 | 0.9745799 | 0.009362572
|  |  | 257892 | 1.001338 | 0.9994305 | 0.0004813642 | 0.9999501 | 0.07369218 | 0.9999457 | 0.1559632 |  |  | 482046 | 0.9937554 | 0.9866385 | 0.001176083 | 0.9962704 | 0.002725021 | 0.9962731 | 0.005846316 |  |  | 377160 | 0.9809 | 0.9670213 | 0.003424968 | 0.9847351 | 0.007354248 | 0.9847341 | 0.006376805 |  |  | 524580 | 0.9918302 | 0.9150489 | 0.005545951 | 0.9818584 | 0.01066042 | 0.9818538 | 0.007849237 |  |  | 825360 | 0.9778444 | 0.8678712 | 0.01176961 | 0.9745987 | 0.01728639 | 0.9745958 | 0.009361967
|  |  | 258192 | 1.00313 | 0.9994305 | 0.0004813642 | 0.9999501 | 0.07369218 | 0.9999457 | 0.1559632 |  |  | 482346 | 0.9947158 | 0.9866385 | 0.001176083 | 0.9962717 | 0.002724949 | 0.9962745 | 0.005846264 |  |  | 377460 | 0.979821 | 0.9670213 | 0.003424968 | 0.9847553 | 0.007354012 | 0.9847544 | 0.006376536 |  |  | 524880 | 0.9951932 | 0.9150489 | 0.005545951 | 0.9818631 | 0.01066045 | 0.9818584 | 0.007849121 |  |  | 825660 | 0.9733685 | 0.8678712 | 0.01176961 | 0.9746146 | 0.01728623 | 0.9746116 | 0.009361363
|  |  | 258492 | 1.004026 | 0.9994305 | 0.0004813642 | 0.9999501 | 0.07369218 | 0.9999457 | 0.1559632 |  |  | 482646 | 0.9937554 | 0.9866385 | 0.001176083 | 0.9962731 | 0.002724878 | 0.9962759 | 0.005846212 |  |  | 377760 | 0.978742 | 0.9670213 | 0.003424968 | 0.9847756 | 0.007353777 | 0.9847746 | 0.006376267 |  |  | 525180 | 0.9918302 | 0.9150489 | 0.005545951 | 0.9818677 | 0.01066048 | 0.9818631 | 0.007849004 |  |  | 825960 | 0.9756064 | 0.8678712 | 0.01176961 | 0.9746304 | 0.01728607 | 0.9746274 | 0.00936076
|  |  | 258792 | 1.002234 | 0.9994305 | 0.0004813642 | 0.9999501 | 0.07369218 | 0.9999457 | 0.1559632 |  |  | 482946 | 0.9947158 | 0.9866385 | 0.001176083 | 0.9962745 | 0.002724806 | 0.9962772 | 0.005846161 |  |  | 378060 | 0.977663 | 0.9670213 | 0.003424968 | 0.9847958 | 0.007353541 | 0.9847948 | 0.006375998 |  |  | 525480 | 0.9935117 | 0.9150489 | 0.005545951 | 0.9818724 | 0.01066051 | 0.9818677 | 0.007848889 |  |  | 826260 | 0.9733685 | 0.8678712 | 0.01176961 | 0.9746462 | 0.01728591 | 0.9746432 | 0.009360157
|  |  | 259092 | 1.00313 | 0.9994305 | 0.0004813642 | 0.9999501 | 0.07369218 | 0.9999457 | 0.1559632 |  |  | 483246 | 0.9937554 | 0.9866385 | 0.001176083 | 0.9962758 | 0.002724735 | 0.9962786 | 0.00584611 |  |  | 378360 | 0.979821 | 0.9670213 | 0.003424968 | 0.984816 | 0.007353305 | 0.984815 | 0.006375728 |  |  | 525780 | 0.9935117 | 0.9150489 | 0.005545951 | 0.981877 | 0.01066053 | 0.9818723 | 0.007848774 |  |  | 826560 | 0.9733685 | 0.8678712 | 0.01176961 | 0.974662 | 0.01728575 | 0.974659 | 0.009359556
|  |  | 259392 | 1.00313 | 0.9994305 | 0.0004813642 | 0.9999501 | 0.07369218 | 0.9999457 | 0.1559632 |  |  | 483546 | 0.9947158 | 0.9866385 | 0.001176083 | 0.9962772 | 0.002724665 | 0.99628 | 0.005846059 |  |  | 378660 | 0.9809 | 0.9670213 | 0.003424968 | 0.9848361 | 0.007353069 | 0.9848352 | 0.006375459 |  |  | 526080 | 0.9935117 | 0.9150489 | 0.005545951 | 0.9818816 | 0.01066056 | 0.9818769 | 0.007848659 |  |  | 826860 | 0.9778444 | 0.8678712 | 0.01176961 | 0.9746777 | 0.01728559 | 0.9746747 | 0.009358955
|  |  | 259692 | 1.004922 | 0.9994305 | 0.0004813642 | 0.9999501 | 0.07369218 | 0.9999457 | 0.1559632 |  |  | 483846 | 0.9947158 | 0.9866385 | 0.001176083 | 0.9962785 | 0.002724595 | 0.9962813 | 0.005846008 |  |  | 378960 | 0.9809 | 0.9670213 | 0.003424968 | 0.9848562 | 0.007352833 | 0.9848553 | 0.00637519 |  |  | 526380 | 0.9935117 | 0.9150489 | 0.005545951 | 0.9818862 | 0.01066059 | 0.9818815 | 0.007848545 |  |  | 827160 | 0.9711305 | 0.8678712 | 0.01176961 | 0.9746935 | 0.01728543 | 0.9746904 | 0.009358355
|  |  | 259992 | 1.004026 | 0.9994305 | 0.0004813642 | 0.9999501 | 0.07369218 | 0.9999457 | 0.1559632 |  |  | 484146 | 0.9937554 | 0.9866385 | 0.001176083 | 0.9962799 | 0.002724525 | 0.9962827 | 0.005845958 |  |  | 379260 | 0.979821 | 0.9670213 | 0.003424968 | 0.9848763 | 0.007352597 | 0.9848754 | 0.00637492 |  |  | 526680 | 0.9935117 | 0.9150489 | 0.005545951 | 0.9818907 | 0.01066061 | 0.9818861 | 0.007848432 |  |  | 827460 | 0.9778444 | 0.8678712 | 0.01176961 | 0.9747092 | 0.01728527 | 0.9747062 | 0.009357756
|  |  | 260292 | 1.00313 | 0.9994305 | 0.0004813642 | 0.9999501 | 0.07369218 | 0.9999457 | 0.1559632 |  |  | 484446 | 0.9937554 | 0.9866385 | 0.001176083 | 0.9962812 | 0.002724455 | 0.996284 | 0.005845908 |  |  | 379560 | 0.979821 | 0.9670213 | 0.003424968 | 0.9848964 | 0.007352361 | 0.9848954 | 0.006374651 |  |  | 526980 | 0.9918302 | 0.9150489 | 0.005545951 | 0.9818953 | 0.01066064 | 0.9818906 | 0.007848319 |  |  | 827760 | 0.9733685 | 0.8678712 | 0.01176961 | 0.9747249 | 0.01728512 | 0.9747219 | 0.009357158
|  |  | 260592 | 1.004026 | 0.9994305 | 0.0004813642 | 0.9999501 | 0.07369218 | 0.9999457 | 0.1559632 |  |  | 484746 | 0.9927949 | 0.9866385 | 0.001176083 | 0.9962825 | 0.002724385 | 0.9962853 | 0.005845858 |  |  | 379860 | 0.979821 | 0.9670213 | 0.003424968 | 0.9849164 | 0.007352124 | 0.9849154 | 0.006374382 |  |  | 527280 | 0.9918302 | 0.9150489 | 0.005545951 | 0.9818999 | 0.01066067 | 0.9818952 | 0.007848207 |  |  | 828060 | 0.9756064 | 0.8678712 | 0.01176961 | 0.9747406 | 0.01728496 | 0.9747375 | 0.009356561
|  |  | 260892 | 1.002234 | 0.9994305 | 0.0004813642 | 0.9999501 | 0.07369218 | 0.9999457 | 0.1559632 |  |  | 485046 | 0.9937554 | 0.9866385 | 0.001176083 | 0.9962839 | 0.002724316 | 0.9962867 | 0.005845809 |  |  | 380160 | 0.981979 | 0.9670213 | 0.003424968 | 0.9849364 | 0.007351888 | 0.9849354 | 0.006374113 |  |  | 527580 | 0.9935117 | 0.9150489 | 0.005545951 | 0.9819044 | 0.01066069 | 0.9818997 | 0.007848095 |  |  | 828360 | 0.9778444 | 0.8678712 | 0.01176961 | 0.9747562 | 0.0172848 | 0.9747532 | 0.009355965
|  |  | 261192 | 1.002234 | 0.9994305 | 0.0004813642 | 0.9999501 | 0.07369218 | 0.9999457 | 0.1559632 |  |  | 485346 | 0.9947158 | 0.9866385 | 0.001176083 | 0.9962852 | 0.002724248 | 0.996288 | 0.00584576 |  |  | 380460 | 0.979821 | 0.9670213 | 0.003424968 | 0.9849563 | 0.007351652 | 0.9849554 | 0.006373843 |  |  | 527880 | 0.9935117 | 0.9150489 | 0.005545951 | 0.9819089 | 0.01066072 | 0.9819042 | 0.007847984 |  |  | 828660 | 0.9756064 | 0.8678712 | 0.01176961 | 0.9747719 | 0.01728465 | 0.9747689 | 0.009355369
|  |  | 261492 | 1.002234 | 0.9994305 | 0.0004813642 | 0.9999501 | 0.07369218 | 0.9999457 | 0.1559632 |  |  | 485646 | 0.9937554 | 0.9866385 | 0.001176083 | 0.9962865 | 0.002724179 | 0.9962894 | 0.005845711 |  |  | 380760 | 0.9809 | 0.9670213 | 0.003424968 | 0.9849762 | 0.007351416 | 0.9849753 | 0.006373574 |  |  | 528180 | 0.9918302 | 0.9150489 | 0.005545951 | 0.9819135 | 0.01066075 | 0.9819088 | 0.007847873 |  |  | 828960 | 0.9756064 | 0.8678712 | 0.01176961 | 0.9747875 | 0.01728449 | 0.9747845 | 0.009354774
|  |  | 261792 | 1.004026 | 0.9994305 | 0.0004813642 | 0.9999501 | 0.07369218 | 0.9999457 | 0.1559632 |  |  | 485946 | 0.9937554 | 0.9866385 | 0.001176083 | 0.9962879 | 0.002724111 | 0.9962907 | 0.005845663 |  |  | 381060 | 0.9809 | 0.9670213 | 0.003424968 | 0.9849961 | 0.007351179 | 0.9849952 | 0.006373305 |  |  | 528480 | 0.9918302 | 0.9150489 | 0.005545951 | 0.981918 | 0.01066078 | 0.9819133 | 0.007847763 |  |  | 829260 | 0.9733685 | 0.8678712 | 0.01176961 | 0.9748031 | 0.01728433 | 0.9748001 | 0.00935418
|  |  | 262092 | 1.00313 | 0.9994305 | 0.0004813642 | 0.9999501 | 0.07369218 | 0.9999457 | 0.1559632 |  |  | 486246 | 0.9937554 | 0.9866385 | 0.001176083 | 0.9962892 | 0.002724043 | 0.996292 | 0.005845615 |  |  | 381360 | 0.979821 | 0.9670213 | 0.003424968 | 0.985016 | 0.007350943 | 0.985015 | 0.006373036 |  |  | 528780 | 0.9935117 | 0.9150489 | 0.005545951 | 0.9819225 | 0.0106608 | 0.9819177 | 0.007847654 |  |  | 829560 | 0.9800823 | 0.8678712 | 0.01176961 | 0.9748187 | 0.01728418 | 0.9748157 | 0.009353587
|  |  | 262392 | 1.002234 | 0.9994305 | 0.0004813642 | 0.9999501 | 0.07369218 | 0.9999457 | 0.1559632 |  |  | 486546 | 0.9937554 | 0.9866385 | 0.001176083 | 0.9962905 | 0.002723976 | 0.9962933 | 0.005845567 |  |  | 381660 | 0.9809 | 0.9670213 | 0.003424968 | 0.9850358 | 0.007350706 | 0.9850349 | 0.006372767 |  |  | 529080 | 0.9935117 | 0.9150489 | 0.005545951 | 0.9819269 | 0.01066083 | 0.9819222 | 0.007847545 |  |  | 829860 | 0.9845582 | 0.8678712 | 0.01176961 | 0.9748343 | 0.01728402 | 0.9748313 | 0.009352995
|  |  | 262692 | 1.00313 | 0.9994305 | 0.0004813642 | 0.9999501 | 0.07369218 | 0.9999457 | 0.1559632 |  |  | 486846 | 0.9956763 | 0.9866385 | 0.001176083 | 0.9962918 | 0.002723908 | 0.9962946 | 0.005845519 |  |  | 381960 | 0.9809 | 0.9670213 | 0.003424968 | 0.9850556 | 0.00735047 | 0.9850546 | 0.006372497 |  |  | 529380 | 0.9918302 | 0.9150489 | 0.005545951 | 0.9819314 | 0.01066086 | 0.9819267 | 0.007847436 |  |  | 830160 | 0.9778444 | 0.8678712 | 0.01176961 | 0.9748499 | 0.01728387 | 0.9748468 | 0.009352403
|  |  | 262992 | 1.002234 | 0.9994305 | 0.0004813642 | 0.9999501 | 0.07369218 | 0.9999457 | 0.1559632 |  |  | 487146 | 0.9956763 | 0.9866385 | 0.001176083 | 0.9962931 | 0.002723841 | 0.996296 | 0.005845472 |  |  | 382260 | 0.981979 | 0.9670213 | 0.003424968 | 0.9850753 | 0.007350234 | 0.9850744 | 0.006372228 |  |  | 529680 | 0.9918302 | 0.9150489 | 0.005545951 | 0.9819359 | 0.01066089 | 0.9819311 | 0.007847328 |  |  | 830460 | 0.9778444 | 0.8678712 | 0.01176961 | 0.9748654 | 0.01728371 | 0.9748623 | 0.009351812
|  |  | 263292 | 1.00313 | 0.9994305 | 0.0004813642 | 0.9999501 | 0.07369218 | 0.9999457 | 0.1559632 |  |  | 487446 | 0.9947158 | 0.9866385 | 0.001176083 | 0.9962944 | 0.002723775 | 0.9962973 | 0.005845425 |  |  | 382560 | 0.9809 | 0.9670213 | 0.003424968 | 0.9850951 | 0.007349997 | 0.9850941 | 0.006371959 |  |  | 529980 | 0.9918302 | 0.9150489 | 0.005545951 | 0.9819403 | 0.01066091 | 0.9819356 | 0.007847221 |  |  | 830760 | 0.9823203 | 0.8678712 | 0.01176961 | 0.974881 | 0.01728356 | 0.9748779 | 0.009351222
|  |  | 263592 | 1.002234 | 0.9994305 | 0.0004813642 | 0.9999501 | 0.07369218 | 0.9999457 | 0.1559632 |  |  | 487746 | 0.9927949 | 0.9866385 | 0.001176083 | 0.9962957 | 0.002723708 | 0.9962986 | 0.005845378 |  |  | 382860 | 0.9809 | 0.9670213 | 0.003424968 | 0.9851148 | 0.007349761 | 0.9851138 | 0.00637169 |  |  | 530280 | 0.9935117 | 0.9150489 | 0.005545951 | 0.9819447 | 0.01066094 | 0.98194 | 0.007847114 |  |  | 831060 | 0.9733685 | 0.8678712 | 0.01176961 | 0.9748965 | 0.0172834 | 0.9748934 | 0.009350633
|  |  | 263892 | 1.002234 | 0.9994305 | 0.0004813642 | 0.9999501 | 0.07369218 | 0.9999457 | 0.1559632 |  |  | 488046 | 0.9937554 | 0.9866385 | 0.001176083 | 0.996297 | 0.002723642 | 0.9962999 | 0.005845332 |  |  | 383160 | 0.981979 | 0.9670213 | 0.003424968 | 0.9851344 | 0.007349524 | 0.9851335 | 0.006371421 |  |  | 530580 | 0.9935117 | 0.9150489 | 0.005545951 | 0.9819492 | 0.01066097 | 0.9819444 | 0.007847008 |  |  | 831360 | 0.9756064 | 0.8678712 | 0.01176961 | 0.974912 | 0.01728325 | 0.9749089 | 0.009350045
|  |  | 264192 | 1.00313 | 0.9994305 | 0.0004813642 | 0.9999501 | 0.07369218 | 0.9999457 | 0.1559632 |  |  | 488346 | 0.9937554 | 0.9866385 | 0.001176083 | 0.9962983 | 0.002723577 | 0.9963012 | 0.005845285 |  |  | 383460 | 0.9809 | 0.9670213 | 0.003424968 | 0.985154 | 0.007349288 | 0.9851531 | 0.006371152 |  |  | 530880 | 0.9935117 | 0.9150489 | 0.005545951 | 0.9819536 | 0.010661 | 0.9819488 | 0.007846902 |  |  | 831660 | 0.9733685 | 0.8678712 | 0.01176961 | 0.9749274 | 0.0172831 | 0.9749243 | 0.009349458
|  |  | 264492 | 1.00313 | 0.9994305 | 0.0004813642 | 0.9999501 | 0.07369218 | 0.9999457 | 0.1559632 |  |  | 488646 | 0.9937554 | 0.9866385 | 0.001176083 | 0.9962996 | 0.002723511 | 0.9963025 | 0.005845239 |  |  | 383760 | 0.9809 | 0.9670213 | 0.003424968 | 0.9851736 | 0.007349051 | 0.9851727 | 0.006370883 |  |  | 531180 | 0.9918302 | 0.9150489 | 0.005545951 | 0.981958 | 0.01066102 | 0.9819532 | 0.007846797 |  |  | 831960 | 0.9778444 | 0.8678712 | 0.01176961 | 0.9749429 | 0.01728294 | 0.9749398 | 0.009348871
|  |  | 264792 | 1.004026 | 0.9994305 | 0.0004813642 | 0.9999501 | 0.07369218 | 0.9999457 | 0.1559632 |  |  | 488946 | 0.9947158 | 0.9866385 | 0.001176083 | 0.9963009 | 0.002723446 | 0.9963038 | 0.005845194 |  |  | 384060 | 0.978742 | 0.9670213 | 0.003424968 | 0.9851932 | 0.007348814 | 0.9851923 | 0.006370614 |  |  | 531480 | 0.9935117 | 0.9150489 | 0.005545951 | 0.9819623 | 0.01066105 | 0.9819576 | 0.007846692 |  |  | 832260 | 0.9800823 | 0.8678712 | 0.01176961 | 0.9749583 | 0.01728279 | 0.9749552 | 0.009348285
|  |  | 265092 | 1.004026 | 0.9994305 | 0.0004813642 | 0.9999501 | 0.07369218 | 0.9999457 | 0.1559632 |  |  | 489246 | 0.9947158 | 0.9866385 | 0.001176083 | 0.9963022 | 0.002723381 | 0.9963051 | 0.005845148 |  |  | 384360 | 0.977663 | 0.9670213 | 0.003424968 | 0.9852127 | 0.007348578 | 0.9852118 | 0.006370345 |  |  | 531780 | 0.9951932 | 0.9150489 | 0.005545951 | 0.9819667 | 0.01066108 | 0.981962 | 0.007846588 |  |  | 832560 | 0.9711305 | 0.8678712 | 0.01176961 | 0.9749738 | 0.01728264 | 0.9749706 | 0.0093477
|  |  | 265392 | 1.004026 | 0.9994305 | 0.0004813642 | 0.9999501 | 0.07369218 | 0.9999457 | 0.1559632 |  |  | 489546 | 0.9956763 | 0.9866385 | 0.001176083 | 0.9963035 | 0.002723317 | 0.9963064 | 0.005845103 |  |  | 384660 | 0.9809 | 0.9670213 | 0.003424968 | 0.9852323 | 0.007348341 | 0.9852313 | 0.006370077 |  |  | 532080 | 0.9918302 | 0.9150489 | 0.005545951 | 0.9819711 | 0.01066111 | 0.9819663 | 0.007846484 |  |  | 832860 | 0.9800823 | 0.8678712 | 0.01176961 | 0.9749892 | 0.01728248 | 0.974986 | 0.009347116
|  |  | 265692 | 1.004026 | 0.9994305 | 0.0004813642 | 0.9999501 | 0.07369218 | 0.9999457 | 0.1559632 |  |  | 489846 | 0.9966367 | 0.9866385 | 0.001176083 | 0.9963047 | 0.002723252 | 0.9963076 | 0.005845059 |  |  | 384960 | 0.978742 | 0.9670213 | 0.003424968 | 0.9852517 | 0.007348105 | 0.9852508 | 0.006369808 |  |  | 532380 | 0.9935117 | 0.9150489 | 0.005545951 | 0.9819754 | 0.01066113 | 0.9819707 | 0.007846381 |  |  | 833160 | 0.9733685 | 0.8678712 | 0.01176961 | 0.9750045 | 0.01728233 | 0.9750014 | 0.009346533
|  |  | 265992 | 1.00313 | 0.9994305 | 0.0004813642 | 0.9999501 | 0.07369218 | 0.9999457 | 0.1559632 |  |  | 490146 | 0.9947158 | 0.9866385 | 0.001176083 | 0.996306 | 0.002723188 | 0.9963089 | 0.005845014 |  |  | 385260 | 0.9809 | 0.9670213 | 0.003424968 | 0.9852712 | 0.007347868 | 0.9852702 | 0.006369539 |  |  | 532680 | 0.9935117 | 0.9150489 | 0.005545951 | 0.9819798 | 0.01066116 | 0.981975 | 0.007846278 |  |  | 833460 | 0.9733685 | 0.8678712 | 0.01176961 | 0.9750199 | 0.01728218 | 0.9750168 | 0.00934595
|  |  | 266292 | 1.002234 | 0.9994305 | 0.0004813642 | 0.9999501 | 0.07369218 | 0.9999457 | 0.1559632 |  |  | 490446 | 0.9947158 | 0.9866385 | 0.001176083 | 0.9963073 | 0.002723125 | 0.9963102 | 0.00584497 |  |  | 385560 | 0.981979 | 0.9670213 | 0.003424968 | 0.9852906 | 0.007347631 | 0.9852897 | 0.00636927 |  |  | 532980 | 0.9951932 | 0.9150489 | 0.005545951 | 0.9819841 | 0.01066119 | 0.9819793 | 0.007846176 |  |  | 833760 | 0.9800823 | 0.8678712 | 0.01176961 | 0.9750353 | 0.01728203 | 0.9750321 | 0.009345369
|  |  | 266592 | 1.00313 | 0.9994305 | 0.0004813642 | 0.9999501 | 0.07369218 | 0.9999457 | 0.1559632 |  |  | 490746 | 0.9947158 | 0.9866385 | 0.001176083 | 0.9963086 | 0.002723061 | 0.9963115 | 0.005844926 |  |  | 385860 | 0.9809 | 0.9670213 | 0.003424968 | 0.98531 | 0.007347395 | 0.985309 | 0.006369002 |  |  | 533280 | 0.9935117 | 0.9150489 | 0.005545951 | 0.9819884 | 0.01066122 | 0.9819836 | 0.007846074 |  |  | 834060 | 0.9778444 | 0.8678712 | 0.01176961 | 0.9750506 | 0.01728188 | 0.9750474 | 0.009344788
|  |  | 266892 | 1.002234 | 0.9994305 | 0.0004813642 | 0.9999501 | 0.07369218 | 0.9999457 | 0.1559632 |  |  | 491046 | 0.9927949 | 0.9866385 | 0.001176083 | 0.9963098 | 0.002722998 | 0.9963127 | 0.005844882 |  |  | 386160 | 0.9809 | 0.9670213 | 0.003424968 | 0.9853293 | 0.007347158 | 0.9853284 | 0.006368733 |  |  | 533580 | 0.9901487 | 0.9150489 | 0.005545951 | 0.9819927 | 0.01066124 | 0.9819879 | 0.007845973 |  |  | 834360 | 0.9756064 | 0.8678712 | 0.01176961 | 0.9750659 | 0.01728173 | 0.9750627 | 0.009344208
|  |  | 267192 | 1.00313 | 0.9994305 | 0.0004813642 | 0.9999501 | 0.07369218 | 0.9999457 | 0.1559632 |  |  | 491346 | 0.9947158 | 0.9866385 | 0.001176083 | 0.9963111 | 0.002722935 | 0.996314 | 0.005844839 |  |  | 386460 | 0.981979 | 0.9670213 | 0.003424968 | 0.9853486 | 0.007346922 | 0.9853477 | 0.006368465 |  |  | 533880 | 0.9935117 | 0.9150489 | 0.005545951 | 0.981997 | 0.01066127 | 0.9819922 | 0.007845872 |  |  | 834660 | 0.9733685 | 0.8678712 | 0.01176961 | 0.9750812 | 0.01728158 | 0.975078 | 0.009343629
|  |  | 267492 | 1.004026 | 0.9994305 | 0.0004813642 | 0.9999501 | 0.07369218 | 0.9999457 | 0.1559632 |  |  | 491646 | 0.9956763 | 0.9866385 | 0.001176083 | 0.9963123 | 0.002722872 | 0.9963153 | 0.005844795 |  |  | 386760 | 0.981979 | 0.9670213 | 0.003424968 | 0.9853679 | 0.007346685 | 0.985367 | 0.006368196 |  |  | 534180 | 0.9901487 | 0.9150489 | 0.005545951 | 0.9820013 | 0.0106613 | 0.9819965 | 0.007845772 |  |  | 834960 | 0.9800823 | 0.8678712 | 0.01176961 | 0.9750965 | 0.01728143 | 0.9750933 | 0.00934305
|  |  | 267792 | 1.004026 | 0.9994305 | 0.0004813642 | 0.9999501 | 0.07369218 | 0.9999457 | 0.1559632 |  |  | 491946 | 0.9947158 | 0.9866385 | 0.001176083 | 0.9963136 | 0.00272281 | 0.9963165 | 0.005844752 |  |  | 387060 | 0.9830581 | 0.9670213 | 0.003424968 | 0.9853871 | 0.007346448 | 0.9853862 | 0.006367928 |  |  | 534480 | 0.9935117 | 0.9150489 | 0.005545951 | 0.9820055 | 0.01066133 | 0.9820007 | 0.007845673 |  |  | 835260 | 0.9800823 | 0.8678712 | 0.01176961 | 0.9751117 | 0.01728128 | 0.9751086 | 0.009342473
|  |  | 268092 | 1.004026 | 0.9994305 | 0.0004813642 | 0.9999501 | 0.07369218 | 0.9999457 | 0.1559632 |  |  | 492246 | 0.9966367 | 0.9866385 | 0.001176083 | 0.9963148 | 0.002722748 | 0.9963178 | 0.00584471 |  |  | 387360 | 0.9830581 | 0.9670213 | 0.003424968 | 0.9854064 | 0.007346212 | 0.9854055 | 0.00636766 |  |  | 534780 | 0.9935117 | 0.9150489 | 0.005545951 | 0.9820098 | 0.01066136 | 0.982005 | 0.007845574 |  |  | 835560 | 0.9778444 | 0.8678712 | 0.01176961 | 0.975127 | 0.01728113 | 0.9751238 | 0.009341896
|  |  | 268392 | 1.002234 | 0.9994305 | 0.0004813642 | 0.9999501 | 0.07369218 | 0.9999457 | 0.1559632 |  |  | 492546 | 0.9956763 | 0.9866385 | 0.001176083 | 0.9963161 | 0.002722686 | 0.996319 | 0.005844667 |  |  | 387660 | 0.981979 | 0.9670213 | 0.003424968 | 0.9854256 | 0.007345975 | 0.9854246 | 0.006367391 |  |  | 535080 | 0.9951932 | 0.9150489 | 0.005545951 | 0.982014 | 0.01066138 | 0.9820092 | 0.007845475 |  |  | 835860 | 0.9756064 | 0.8678712 | 0.01176961 | 0.9751422 | 0.01728098 | 0.975139 | 0.00934132
|  |  | 268692 | 1.00313 | 0.9994305 | 0.0004813642 | 0.9999501 | 0.07369218 | 0.9999457 | 0.1559632 |  |  | 492846 | 0.9937554 | 0.9866385 | 0.001176083 | 0.9963173 | 0.002722625 | 0.9963203 | 0.005844625 |  |  | 387960 | 0.981979 | 0.9670213 | 0.003424968 | 0.9854447 | 0.007345739 | 0.9854438 | 0.006367123 |  |  | 535380 | 0.9918302 | 0.9150489 | 0.005545951 | 0.9820182 | 0.01066141 | 0.9820135 | 0.007845377 |  |  | 836160 | 0.9778444 | 0.8678712 | 0.01176961 | 0.9751574 | 0.01728083 | 0.9751542 | 0.009340745
|  |  | 268992 | 1.004026 | 0.9994305 | 0.0004813642 | 0.9999501 | 0.07369218 | 0.9999457 | 0.1559632 |  |  | 493146 | 0.9947158 | 0.9866385 | 0.001176083 | 0.9963186 | 0.002722564 | 0.9963215 | 0.005844583 |  |  | 388260 | 0.981979 | 0.9670213 | 0.003424968 | 0.9854638 | 0.007345502 | 0.9854629 | 0.006366855 |  |  | 535680 | 0.9951932 | 0.9150489 | 0.005545951 | 0.9820225 | 0.01066144 | 0.9820177 | 0.007845279 |  |  | 836460 | 0.9756064 | 0.8678712 | 0.01176961 | 0.9751726 | 0.01728068 | 0.9751694 | 0.00934017
|  |  | 269292 | 1.002234 | 0.9994305 | 0.0004813642 | 0.9999501 | 0.07369218 | 0.9999457 | 0.1559632 |  |  | 493446 | 0.9947158 | 0.9866385 | 0.001176083 | 0.9963198 | 0.002722503 | 0.9963228 | 0.005844542 |  |  | 388560 | 0.981979 | 0.9670213 | 0.003424968 | 0.9854829 | 0.007345266 | 0.985482 | 0.006366587 |  |  | 535980 | 0.9968746 | 0.9150489 | 0.005545951 | 0.9820267 | 0.01066147 | 0.9820219 | 0.007845182 |  |  | 836760 | 0.9823203 | 0.8678712 | 0.01176961 | 0.9751878 | 0.01728053 | 0.9751846 | 0.009339597
|  |  | 269592 | 1.00313 | 0.9994305 | 0.0004813642 | 0.9999501 | 0.07369218 | 0.9999457 | 0.1559632 |  |  | 493746 | 0.9937554 | 0.9866385 | 0.001176083 | 0.996321 | 0.002722442 | 0.996324 | 0.0058445 |  |  | 388860 | 0.9809 | 0.9670213 | 0.003424968 | 0.985502 | 0.007345029 | 0.9855011 | 0.006366319 |  |  | 536280 | 0.9951932 | 0.9150489 | 0.005545951 | 0.9820309 | 0.0106615 | 0.9820261 | 0.007845085 |  |  | 837060 | 0.9823203 | 0.8678712 | 0.01176961 | 0.975203 | 0.01728038 | 0.9751997 | 0.009339024
|  |  | 269892 | 1.00313 | 0.9994305 | 0.0004813642 | 0.9999501 | 0.07369218 | 0.9999457 | 0.1559632 |  |  | 494046 | 0.9947158 | 0.9866385 | 0.001176083 | 0.9963223 | 0.002722382 | 0.9963253 | 0.005844459 |  |  | 389160 | 0.981979 | 0.9670213 | 0.003424968 | 0.985521 | 0.007344793 | 0.9855201 | 0.006366051 |  |  | 536580 | 0.9935117 | 0.9150489 | 0.005545951 | 0.9820351 | 0.01066152 | 0.9820302 | 0.007844989 |  |  | 837360 | 0.9823203 | 0.8678712 | 0.01176961 | 0.9752181 | 0.01728024 | 0.9752149 | 0.009338452
|  |  | 270192 | 1.00313 | 0.9994305 | 0.0004813642 | 0.9999501 | 0.07369218 | 0.9999457 | 0.1559632 |  |  | 494346 | 0.9956763 | 0.9866385 | 0.001176083 | 0.9963235 | 0.002722322 | 0.9963265 | 0.005844418 |  |  | 389460 | 0.9830581 | 0.9670213 | 0.003424968 | 0.9855401 | 0.007344556 | 0.9855391 | 0.006365783 |  |  | 536880 | 0.9951932 | 0.9150489 | 0.005545951 | 0.9820392 | 0.01066155 | 0.9820344 | 0.007844893 |  |  | 837660 | 0.9733685 | 0.8678712 | 0.01176961 | 0.9752332 | 0.01728009 | 0.97523 | 0.009337881
|  |  | 270492 | 1.004922 | 0.9994305 | 0.0004813642 | 0.9999501 | 0.07369218 | 0.9999457 | 0.1559632 |  |  | 494646 | 0.9947158 | 0.9866385 | 0.001176083 | 0.9963247 | 0.002722262 | 0.9963277 | 0.005844378 |  |  | 389760 | 0.979821 | 0.9670213 | 0.003424968 | 0.985559 | 0.00734432 | 0.9855581 | 0.006365516 |  |  | 537180 | 0.9951932 | 0.9150489 | 0.005545951 | 0.9820434 | 0.01066158 | 0.9820386 | 0.007844798 |  |  | 837960 | 0.9756064 | 0.8678712 | 0.01176961 | 0.9752483 | 0.01727994 | 0.9752451 | 0.00933731
|  |  | 270792 | 1.004026 | 0.9994305 | 0.0004813642 | 0.9999501 | 0.07369218 | 0.9999457 | 0.1559632 |  |  | 494946 | 0.9947158 | 0.9866385 | 0.001176083 | 0.996326 | 0.002722202 | 0.9963289 | 0.005844337 |  |  | 390060 | 0.977663 | 0.9670213 | 0.003424968 | 0.985578 | 0.007344084 | 0.9855771 | 0.006365248 |  |  | 537480 | 0.9935117 | 0.9150489 | 0.005545951 | 0.9820475 | 0.01066161 | 0.9820427 | 0.007844703 |  |  | 838260 | 0.9778444 | 0.8678712 | 0.01176961 | 0.9752634 | 0.0172798 | 0.9752602 | 0.009336741
|  |  | 271092 | 1.00313 | 0.9994305 | 0.0004813642 | 0.9999501 | 0.07369218 | 0.9999457 | 0.1559632 |  |  | 495246 | 0.9956763 | 0.9866385 | 0.001176083 | 0.9963272 | 0.002722143 | 0.9963302 | 0.005844297 |  |  | 390360 | 0.979821 | 0.9670213 | 0.003424968 | 0.9855969 | 0.007343847 | 0.985596 | 0.006364981 |  |  | 537780 | 0.9935117 | 0.9150489 | 0.005545951 | 0.9820517 | 0.01066164 | 0.9820469 | 0.007844609 |  |  | 838560 | 0.9867961 | 0.8678712 | 0.01176961 | 0.9752785 | 0.01727965 | 0.9752752 | 0.009336172
|  |  | 271392 | 1.00313 | 0.9994305 | 0.0004813642 | 0.9999501 | 0.07369218 | 0.9999457 | 0.1559632 |  |  | 495546 | 0.9956763 | 0.9866385 | 0.001176083 | 0.9963284 | 0.002722084 | 0.9963314 | 0.005844257 |  |  | 390660 | 0.981979 | 0.9670213 | 0.003424968 | 0.9856158 | 0.007343611 | 0.9856149 | 0.006364713 |  |  | 538080 | 0.9968746 | 0.9150489 | 0.005545951 | 0.9820558 | 0.01066166 | 0.982051 | 0.007844515 |  |  | 838860 | 0.9845582 | 0.8678712 | 0.01176961 | 0.9752935 | 0.0172795 | 0.9752903 | 0.009335604
|  |  | 271692 | 1.004026 | 0.9994305 | 0.0004813642 | 0.9999501 | 0.07369218 | 0.9999457 | 0.1559632 |  |  | 495846 | 0.9947158 | 0.9866385 | 0.001176083 | 0.9963296 | 0.002722025 | 0.9963326 | 0.005844218 |  |  | 390960 | 0.9809 | 0.9670213 | 0.003424968 | 0.9856346 | 0.007343375 | 0.9856337 | 0.006364446 |  |  | 538380 | 0.9951932 | 0.9150489 | 0.005545951 | 0.9820599 | 0.01066169 | 0.9820551 | 0.007844422 |  |  | 839160 | 0.9756064 | 0.8678712 | 0.01176961 | 0.9753086 | 0.01727936 | 0.9753053 | 0.009335037
|  |  | 271992 | 1.00313 | 0.9994305 | 0.0004813642 | 0.9999501 | 0.07369218 | 0.9999457 | 0.1559632 |  |  | 496146 | 0.9947158 | 0.9866385 | 0.001176083 | 0.9963308 | 0.002721967 | 0.9963338 | 0.005844179 |  |  | 391260 | 0.981979 | 0.9670213 | 0.003424968 | 0.9856534 | 0.007343138 | 0.9856525 | 0.006364178 |  |  | 538680 | 0.9935117 | 0.9150489 | 0.005545951 | 0.982064 | 0.01066172 | 0.9820592 | 0.007844329 |  |  | 839460 | 0.9800823 | 0.8678712 | 0.01176961 | 0.9753236 | 0.01727921 | 0.9753203 | 0.009334471
|  |  | 272292 | 1.001338 | 0.9994305 | 0.0004813642 | 0.9999501 | 0.07369218 | 0.9999457 | 0.1559632 |  |  | 496446 | 0.9947158 | 0.9866385 | 0.001176083 | 0.996332 | 0.002721909 | 0.996335 | 0.005844139 |  |  | 391560 | 0.981979 | 0.9670213 | 0.003424968 | 0.9856722 | 0.007342902 | 0.9856713 | 0.006363911 |  |  | 538980 | 0.9918302 | 0.9150489 | 0.005545951 | 0.9820681 | 0.01066175 | 0.9820633 | 0.007844237 |  |  | 839760 | 0.9800823 | 0.8678712 | 0.01176961 | 0.9753386 | 0.01727907 | 0.9753353 | 0.009333905
|  |  | 272592 | 1.004026 | 0.9994305 | 0.0004813642 | 0.9999501 | 0.07369218 | 0.9999457 | 0.1559632 |  |  | 496746 | 0.9947158 | 0.9866385 | 0.001176083 | 0.9963332 | 0.002721851 | 0.9963362 | 0.005844101 |  |  | 391860 | 0.9841371 | 0.9670213 | 0.003424968 | 0.985691 | 0.007342666 | 0.9856901 | 0.006363644 |  |  | 539280 | 0.9918302 | 0.9150489 | 0.005545951 | 0.9820722 | 0.01066178 | 0.9820674 | 0.007844145 |  |  | 840060 | 0.9800823 | 0.8678712 | 0.01176961 | 0.9753536 | 0.01727892 | 0.9753503 | 0.00933334
|  |  | 272892 | 1.00313 | 0.9994305 | 0.0004813642 | 0.9999501 | 0.07369218 | 0.9999457 | 0.1559632 |  |  | 497046 | 0.9947158 | 0.9866385 | 0.001176083 | 0.9963344 | 0.002721793 | 0.9963374 | 0.005844062 |  |  | 392160 | 0.9830581 | 0.9670213 | 0.003424968 | 0.9857097 | 0.00734243 | 0.9857088 | 0.006363377 |  |  | 539580 | 0.9951932 | 0.9150489 | 0.005545951 | 0.9820763 | 0.01066181 | 0.9820714 | 0.007844054 |  |  | 840360 | 0.9800823 | 0.8678712 | 0.01176961 | 0.9753686 | 0.01727878 | 0.9753653 | 0.009332776
|  |  | 273192 | 1.004026 | 0.9994305 | 0.0004813642 | 0.9999501 | 0.07369218 | 0.9999457 | 0.1559632 |  |  | 497346 | 0.9956763 | 0.9866385 | 0.001176083 | 0.9963356 | 0.002721736 | 0.9963386 | 0.005844024 |  |  | 392460 | 0.981979 | 0.9670213 | 0.003424968 | 0.9857284 | 0.007342194 | 0.9857275 | 0.00636311 |  |  | 539880 | 0.9985561 | 0.9150489 | 0.005545951 | 0.9820803 | 0.01066183 | 0.9820755 | 0.007843963 |  |  | 840660 | 0.9823203 | 0.8678712 | 0.01176961 | 0.9753835 | 0.01727863 | 0.9753802 | 0.009332213
|  |  | 273492 | 1.002234 | 0.9994305 | 0.0004813642 | 0.9999501 | 0.07369218 | 0.9999457 | 0.1559632 |  |  | 497646 | 0.9966367 | 0.9866385 | 0.001176083 | 0.9963368 | 0.002721679 | 0.9963398 | 0.005843986 |  |  | 392760 | 0.9841371 | 0.9670213 | 0.003424968 | 0.9857471 | 0.007341958 | 0.9857462 | 0.006362843 |  |  | 540180 | 0.9951932 | 0.9150489 | 0.005545951 | 0.9820844 | 0.01066186 | 0.9820795 | 0.007843872 |  |  | 840960 | 0.9823203 | 0.8678712 | 0.01176961 | 0.9753984 | 0.01727849 | 0.9753951 | 0.009331651
|  |  | 273792 | 1.00313 | 0.9994305 | 0.0004813642 | 0.9999501 | 0.07369218 | 0.9999457 | 0.1559632 |  |  | 497946 | 0.9956763 | 0.9866385 | 0.001176083 | 0.996338 | 0.002721622 | 0.996341 | 0.005843948 |  |  | 393060 | 0.9809 | 0.9670213 | 0.003424968 | 0.9857657 | 0.007341722 | 0.9857648 | 0.006362577 |  |  | 540480 | 0.9968746 | 0.9150489 | 0.005545951 | 0.9820884 | 0.01066189 | 0.9820836 | 0.007843782 |  |  | 841260 | 0.9778444 | 0.8678712 | 0.01176961 | 0.9754134 | 0.01727834 | 0.97541 | 0.009331089
|  |  | 274092 | 1.00313 | 0.9994305 | 0.0004813642 | 0.9999501 | 0.07369218 | 0.9999457 | 0.1559632 |  |  | 498246 | 0.9947158 | 0.9866385 | 0.001176083 | 0.9963392 | 0.002721565 | 0.9963422 | 0.00584391 |  |  | 393360 | 0.9809 | 0.9670213 | 0.003424968 | 0.9857843 | 0.007341486 | 0.9857834 | 0.00636231 |  |  | 540780 | 0.9968746 | 0.9150489 | 0.005545951 | 0.9820924 | 0.01066192 | 0.9820876 | 0.007843692 |  |  | 841560 | 0.9778444 | 0.8678712 | 0.01176961 | 0.9754283 | 0.0172782 | 0.9754249 | 0.009330529
|  |  | 274392 | 1.004922 | 0.9994305 | 0.0004813642 | 0.9999501 | 0.07369218 | 0.9999457 | 0.1559632 |  |  | 498546 | 0.9947158 | 0.9866385 | 0.001176083 | 0.9963404 | 0.002721509 | 0.9963434 | 0.005843873 |  |  | 393660 | 0.9809 | 0.9670213 | 0.003424968 | 0.9858029 | 0.00734125 | 0.985802 | 0.006362043 |  |  | 541080 | 0.9951932 | 0.9150489 | 0.005545951 | 0.9820965 | 0.01066195 | 0.9820916 | 0.007843603 |  |  | 841860 | 0.9800823 | 0.8678712 | 0.01176961 | 0.9754432 | 0.01727806 | 0.9754398 | 0.009329969
|  |  | 274692 | 1.00313 | 0.9994305 | 0.0004813642 | 0.9999501 | 0.07369218 | 0.9999457 | 0.1559632 |  |  | 498846 | 0.9956763 | 0.9866385 | 0.001176083 | 0.9963415 | 0.002721453 | 0.9963446 | 0.005843836 |  |  | 393960 | 0.9809 | 0.9670213 | 0.003424968 | 0.9858215 | 0.007341014 | 0.9858206 | 0.006361777 |  |  | 541380 | 0.9951932 | 0.9150489 | 0.005545951 | 0.9821005 | 0.01066198 | 0.9820956 | 0.007843515 |  |  | 842160 | 0.9845582 | 0.8678712 | 0.01176961 | 0.975458 | 0.01727791 | 0.9754547 | 0.00932941
|  |  | 274992 | 1.001338 | 0.9994305 | 0.0004813642 | 0.9999501 | 0.07369218 | 0.9999457 | 0.1559632 |  |  | 499146 | 0.9966367 | 0.9866385 | 0.001176083 | 0.9963427 | 0.002721397 | 0.9963458 | 0.005843799 |  |  | 394260 | 0.9809 | 0.9670213 | 0.003424968 | 0.98584 | 0.007340779 | 0.9858391 | 0.006361511 |  |  | 541680 | 0.9935117 | 0.9150489 | 0.005545951 | 0.9821045 | 0.010662 | 0.9820996 | 0.007843426 |  |  | 842460 | 0.9800823 | 0.8678712 | 0.01176961 | 0.9754729 | 0.01727777 | 0.9754695 | 0.009328851
|  |  | 275292 | 1.004026 | 0.9994305 | 0.0004813642 | 0.9999501 | 0.07369218 | 0.9999457 | 0.1559632 |  |  | 499446 | 0.9947158 | 0.9866385 | 0.001176083 | 0.9963439 | 0.002721341 | 0.996347 | 0.005843762 |  |  | 394560 | 0.9809 | 0.9670213 | 0.003424968 | 0.9858585 | 0.007340543 | 0.9858576 | 0.006361244 |  |  | 541980 | 0.9918302 | 0.9150489 | 0.005545951 | 0.9821084 | 0.01066203 | 0.9821036 | 0.007843339 |  |  | 842760 | 0.9823203 | 0.8678712 | 0.01176961 | 0.9754877 | 0.01727763 | 0.9754843 | 0.009328294
|  |  | 275592 | 1.00313 | 0.9994305 | 0.0004813642 | 0.9999501 | 0.07369218 | 0.9999457 | 0.1559632 |  |  | 499746 | 0.9956763 | 0.9866385 | 0.001176083 | 0.9963451 | 0.002721286 | 0.9963481 | 0.005843725 |  |  | 394860 | 0.979821 | 0.9670213 | 0.003424968 | 0.9858769 | 0.007340307 | 0.985876 | 0.006360978 |  |  | 542280 | 0.9935117 | 0.9150489 | 0.005545951 | 0.9821124 | 0.01066206 | 0.9821076 | 0.007843251 |  |  | 843060 | 0.9823203 | 0.8678712 | 0.01176961 | 0.9755025 | 0.01727749 | 0.9754992 | 0.009327737
|  |  | 275892 | 1.002234 | 0.9994305 | 0.0004813642 | 0.9999501 | 0.07369218 | 0.9999457 | 0.1559632 |  |  | 500046 | 0.9956763 | 0.9866385 | 0.001176083 | 0.9963462 | 0.002721231 | 0.9963493 | 0.005843689 |  |  | 395160 | 0.981979 | 0.9670213 | 0.003424968 | 0.9858954 | 0.007340072 | 0.9858945 | 0.006360712 |  |  | 542580 | 0.9951932 | 0.9150489 | 0.005545951 | 0.9821164 | 0.01066209 | 0.9821115 | 0.007843164 |  |  | 843360 | 0.9867961 | 0.8678712 | 0.01176961 | 0.9755173 | 0.01727735 | 0.9755139 | 0.009327181
|  |  | 276192 | 1.00313 | 0.9994305 | 0.0004813642 | 0.9999501 | 0.07369218 | 0.9999457 | 0.1559632 |  |  | 500346 | 0.9937554 | 0.9866385 | 0.001176083 | 0.9963474 | 0.002721176 | 0.9963505 | 0.005843653 |  |  | 395460 | 0.9830581 | 0.9670213 | 0.003424968 | 0.9859138 | 0.007339836 | 0.9859129 | 0.006360447 |  |  | 542880 | 0.9951932 | 0.9150489 | 0.005545951 | 0.9821203 | 0.01066212 | 0.9821155 | 0.007843078 |  |  | 843660 | 0.9800823 | 0.8678712 | 0.01176961 | 0.9755321 | 0.0172772 | 0.9755287 | 0.009326625
|  |  | 276492 | 1.00313 | 0.9994305 | 0.0004813642 | 0.9999501 | 0.07369218 | 0.9999457 | 0.1559632 |  |  | 500646 | 0.9947158 | 0.9866385 | 0.001176083 | 0.9963486 | 0.002721121 | 0.9963517 | 0.005843618 |  |  | 395760 | 0.981979 | 0.9670213 | 0.003424968 | 0.9859321 | 0.007339601 | 0.9859313 | 0.006360181 |  |  | 543180 | 0.9968746 | 0.9150489 | 0.005545951 | 0.9821243 | 0.01066215 | 0.9821194 | 0.007842992 |  |  | 843960 | 0.9867961 | 0.8678712 | 0.01176961 | 0.9755469 | 0.01727706 | 0.9755435 | 0.009326071
|  |  | 276792 | 1.002234 | 0.9994305 | 0.0004813642 | 0.9999501 | 0.07369218 | 0.9999457 | 0.1559632 |  |  | 500946 | 0.9947158 | 0.9866385 | 0.001176083 | 0.9963497 | 0.002721067 | 0.9963528 | 0.005843582 |  |  | 396060 | 0.981979 | 0.9670213 | 0.003424968 | 0.9859505 | 0.007339366 | 0.9859496 | 0.006359915 |  |  | 543480 | 0.9951932 | 0.9150489 | 0.005545951 | 0.9821282 | 0.01066217 | 0.9821233 | 0.007842906 |  |  | 844260 | 0.9867961 | 0.8678712 | 0.01176961 | 0.9755616 | 0.01727692 | 0.9755582 | 0.009325517
|  |  | 277092 | 1.004026 | 0.9994305 | 0.0004813642 | 0.9999501 | 0.07369218 | 0.9999457 | 0.1559632 |  |  | 501246 | 0.9937554 | 0.9866385 | 0.001176083 | 0.9963509 | 0.002721013 | 0.996354 | 0.005843547 |  |  | 396360 | 0.9809 | 0.9670213 | 0.003424968 | 0.9859688 | 0.00733913 | 0.9859679 | 0.00635965 |  |  | 543780 | 0.9935117 | 0.9150489 | 0.005545951 | 0.9821321 | 0.0106622 | 0.9821272 | 0.007842821 |  |  | 844560 | 0.9778444 | 0.8678712 | 0.01176961 | 0.9755763 | 0.01727678 | 0.9755729 | 0.009324965
|  |  | 277392 | 1.00313 | 0.9994305 | 0.0004813642 | 0.9999501 | 0.07369218 | 0.9999457 | 0.1559632 |  |  | 501546 | 0.9956763 | 0.9866385 | 0.001176083 | 0.996352 | 0.002720959 | 0.9963551 | 0.005843512 |  |  | 396660 | 0.981979 | 0.9670213 | 0.003424968 | 0.9859871 | 0.007338895 | 0.9859862 | 0.006359384 |  |  | 544080 | 0.9951932 | 0.9150489 | 0.005545951 | 0.982136 | 0.01066223 | 0.9821311 | 0.007842736 |  |  | 844860 | 0.9778444 | 0.8678712 | 0.01176961 | 0.9755911 | 0.01727664 | 0.9755877 | 0.009324412
|  |  | 277692 | 1.002234 | 0.9994305 | 0.0004813642 | 0.9999501 | 0.07369218 | 0.9999457 | 0.1559632 |  |  | 501846 | 0.9956763 | 0.9866385 | 0.001176083 | 0.9963532 | 0.002720906 | 0.9963563 | 0.005843477 |  |  | 396960 | 0.981979 | 0.9670213 | 0.003424968 | 0.9860053 | 0.00733866 | 0.9860044 | 0.006359119 |  |  | 544380 | 0.9951932 | 0.9150489 | 0.005545951 | 0.9821399 | 0.01066226 | 0.982135 | 0.007842652 |  |  | 845160 | 0.9756064 | 0.8678712 | 0.01176961 | 0.9756058 | 0.0172765 | 0.9756023 | 0.009323861
|  |  | 277992 | 1.00313 | 0.9994305 | 0.0004813642 | 0.9999501 | 0.07369218 | 0.9999457 | 0.1559632 |  |  | 502146 | 0.9966367 | 0.9866385 | 0.001176083 | 0.9963543 | 0.002720852 | 0.9963574 | 0.005843442 |  |  | 397260 | 0.981979 | 0.9670213 | 0.003424968 | 0.9860235 | 0.007338425 | 0.9860227 | 0.006358854 |  |  | 544680 | 0.9968746 | 0.9150489 | 0.005545951 | 0.9821438 | 0.01066229 | 0.9821389 | 0.007842568 |  |  | 845460 | 0.9800823 | 0.8678712 | 0.01176961 | 0.9756204 | 0.01727636 | 0.975617 | 0.009323311
|  |  | 278292 | 1.004026 | 0.9994305 | 0.0004813642 | 0.9999501 | 0.07369218 | 0.9999457 | 0.1559632 |  |  | 502446 | 0.9956763 | 0.9866385 | 0.001176083 | 0.9963555 | 0.002720799 | 0.9963586 | 0.005843408 |  |  | 397560 | 0.979821 | 0.9670213 | 0.003424968 | 0.9860417 | 0.00733819 | 0.9860409 | 0.006358589 |  |  | 544980 | 0.9968746 | 0.9150489 | 0.005545951 | 0.9821477 | 0.01066232 | 0.9821428 | 0.007842485 |  |  | 845760 | 0.9800823 | 0.8678712 | 0.01176961 | 0.9756351 | 0.01727622 | 0.9756317 | 0.009322761
|  |  | 278592 | 1.002234 | 0.9994305 | 0.0004813642 | 0.9999501 | 0.07369218 | 0.9999457 | 0.1559632 |  |  | 502746 | 0.9947158 | 0.9866385 | 0.001176083 | 0.9963566 | 0.002720746 | 0.9963597 | 0.005843374 |  |  | 397860 | 0.9809 | 0.9670213 | 0.003424968 | 0.9860599 | 0.007337955 | 0.986059 | 0.006358324 |  |  | 545280 | 0.9951932 | 0.9150489 | 0.005545951 | 0.9821515 | 0.01066235 | 0.9821467 | 0.007842402 |  |  | 846060 | 0.9800823 | 0.8678712 | 0.01176961 | 0.9756497 | 0.01727608 | 0.9756463 | 0.009322212
|  |  | 278892 | 1.002234 | 0.9994305 | 0.0004813642 | 0.9999501 | 0.07369218 | 0.9999457 | 0.1559632 |  |  | 503046 | 0.9966367 | 0.9866385 | 0.001176083 | 0.9963577 | 0.002720694 | 0.9963609 | 0.00584334 |  |  | 398160 | 0.9809 | 0.9670213 | 0.003424968 | 0.986078 | 0.00733772 | 0.9860772 | 0.006358059 |  |  | 545580 | 0.9951932 | 0.9150489 | 0.005545951 | 0.9821554 | 0.01066237 | 0.9821505 | 0.007842319 |  |  | 846360 | 0.9867961 | 0.8678712 | 0.01176961 | 0.9756644 | 0.01727594 | 0.9756609 | 0.009321664
|  |  | 279192 | 1.004026 | 0.9994305 | 0.0004813642 | 0.9999501 | 0.07369218 | 0.9999457 | 0.1559632 |  |  | 503346 | 0.9956763 | 0.9866385 | 0.001176083 | 0.9963588778 | 0.002720641 | 0.996362 | 0.005843306 |  |  | 398460 | 0.9809 | 0.9670213 | 0.003424968 | 0.9860961 | 0.007337486 | 0.9860953 | 0.006357795 |  |  | 545880 | 0.9968746 | 0.9150489 | 0.005545951 | 0.9821592 | 0.0106624 | 0.9821543 | 0.007842237 |  |  | 846660 | 0.9800823 | 0.8678712 | 0.01176961 | 0.975679 | 0.01727581 | 0.9756755 | 0.009321116
|  |  | 279492 | 1.004026 | 0.9994305 | 0.0004813642 | 0.9999501 | 0.07369218 | 0.9999457 | 0.1559632 |  |  | 503646 | 0.9947158 | 0.9866385 | 0.001176083 | 0.99636 | 0.002720589 | 0.9963632 | 0.005843273 |  |  | 398760 | 0.981979 | 0.9670213 | 0.003424968 | 0.9861142 | 0.007337251 | 0.9861133 | 0.00635753 |  |  | 546180 | 0.9935117 | 0.9150489 | 0.005545951 | 0.9821631 | 0.01066243 | 0.9821582 | 0.007842155 |  |  | 846960 | 0.9756064 | 0.8678712 | 0.01176961 | 0.9756936 | 0.01727567 | 0.9756901 | 0.00932057
|  |  | 279792 | 1.002234 | 0.9994305 | 0.0004813642 | 0.9999501 | 0.07369218 | 0.9999457 | 0.1559632 |  |  | 503946 | 0.9966367 | 0.9866385 | 0.001176083 | 0.9963611 | 0.002720537 | 0.9963643 | 0.00584324 |  |  | 399060 | 0.9830581 | 0.9670213 | 0.003424968 | 0.9861322 | 0.007337016 | 0.9861314 | 0.006357266 |  |  | 546480 | 0.9951932 | 0.9150489 | 0.005545951 | 0.9821669 | 0.01066246 | 0.982162 | 0.007842074 |  |  | 847260 | 0.9778444 | 0.8678712 | 0.01176961 | 0.9757082 | 0.01727553 | 0.9757047 | 0.009320024
|  |  | 280092 | 1.002234 | 0.9994305 | 0.0004813642 | 0.9999501 | 0.07369218 | 0.9999457 | 0.1559632 |  |  | 504246 | 0.9956763 | 0.9866385 | 0.001176083 | 0.9963623 | 0.002720486 | 0.9963654 | 0.005843207 |  |  | 399360 | 0.9830581 | 0.9670213 | 0.003424968 | 0.9861503 | 0.007336782 | 0.9861494 | 0.006357002 |  |  | 546780 | 0.9951932 | 0.9150489 | 0.005545951 | 0.9821707 | 0.01066249 | 0.9821658 | 0.007841993 |  |  | 847560 | 0.9733685 | 0.8678712 | 0.01176961 | 0.9757227 | 0.01727539 | 0.9757193 | 0.009319479
|  |  | 280392 | 1.002234 | 0.9994305 | 0.0004813642 | 0.9999501 | 0.07369218 | 0.9999457 | 0.1559632 |  |  | 504546 | 0.9937554 | 0.9866385 | 0.001176083 | 0.9963634 | 0.002720434 | 0.9963665 | 0.005843174 |  |  | 399660 | 0.9809 | 0.9670213 | 0.003424968 | 0.9861682 | 0.007336548 | 0.9861674 | 0.006356738 |  |  | 547080 | 0.9968746 | 0.9150489 | 0.005545951 | 0.9821745 | 0.01066252 | 0.9821696 | 0.007841913 |  |  | 847860 | 0.9800823 | 0.8678712 | 0.01176961 | 0.9757373 | 0.01727525 | 0.9757338 | 0.009318935
|  |  | 280692 | 1.00313 | 0.9994305 | 0.0004813642 | 0.9999501 | 0.07369218 | 0.9999457 | 0.1559632 |  |  | 504846 | 0.9947158 | 0.9866385 | 0.001176083 | 0.9963645 | 0.002720383 | 0.9963677 | 0.005843141 |  |  | 399960 | 0.9830581 | 0.9670213 | 0.003424968 | 0.9861862 | 0.007336313 | 0.9861853 | 0.006356474 |  |  | 547380 | 0.9968746 | 0.9150489 | 0.005545951 | 0.9821783 | 0.01066255 | 0.9821734 | 0.007841833 |  |  | 848160 | 0.9867961 | 0.8678712 | 0.01176961 | 0.9757518 | 0.01727512 | 0.9757483 | 0.009318391
|  |  | 280992 | 1.00313 | 0.9994305 | 0.0004813642 | 0.9999501 | 0.07369218 | 0.9999457 | 0.1559632 |  |  | 505146 | 0.9956763 | 0.9866385 | 0.001176083 | 0.9963656 | 0.002720332 | 0.9963688 | 0.005843109 |  |  | 400260 | 0.9809 | 0.9670213 | 0.003424968 | 0.9862041 | 0.007336079 | 0.9862033 | 0.00635621 |  |  | 547680 | 0.9968746 | 0.9150489 | 0.005545951 | 0.9821821 | 0.01066257 | 0.9821772 | 0.007841753 |  |  | 848460 | 0.9823203 | 0.8678712 | 0.01176961 | 0.9757663 | 0.01727498 | 0.9757628 | 0.009317848
|  |  | 281292 | 1.004026 | 0.9994305 | 0.0004813642 | 0.9999501 | 0.07369218 | 0.9999457 | 0.1559632 |  |  | 505446 | 0.9966367 | 0.9866385 | 0.001176083 | 0.9963667 | 0.002720281 | 0.9963699 | 0.005843077 |  |  | 400560 | 0.9830581 | 0.9670213 | 0.003424968 | 0.986222 | 0.007335845 | 0.9862212 | 0.006355946 |  |  | 547980 | 0.9951932 | 0.9150489 | 0.005545951 | 0.9821859 | 0.0106626 | 0.9821809 | 0.007841674 |  |  | 848760 | 0.9867961 | 0.8678712 | 0.01176961 | 0.9757808 | 0.01727484 | 0.9757773 | 0.009317307
|  |  | 281592 | 1.002234 | 0.9994305 | 0.0004813642 | 0.9999501 | 0.07369218 | 0.9999457 | 0.1559632 |  |  | 505746 | 0.9956763 | 0.9866385 | 0.001176083 | 0.9963678 | 0.002720231 | 0.996371 | 0.005843045 |  |  | 400860 | 0.9809 | 0.9670213 | 0.003424968 | 0.9862399 | 0.007335611 | 0.9862391 | 0.006355683 |  |  | 548280 | 0.9985561 | 0.9150489 | 0.005545951 | 0.9821896 | 0.01066263 | 0.9821847 | 0.007841595 |  |  | 849060 | 0.9867961 | 0.8678712 | 0.01176961 | 0.9757953 | 0.01727471 | 0.9757918 | 0.009316765
|  |  | 281892 | 1.00313 | 0.9994305 | 0.0004813642 | 0.9999501 | 0.07369218 | 0.9999457 | 0.1559632 |  |  | 506046 | 0.9956763 | 0.9866385 | 0.001176083 | 0.996369 | 0.002720181 | 0.9963721 | 0.005843013 |  |  | 401160 | 0.9830581 | 0.9670213 | 0.003424968 | 0.9862577 | 0.007335377 | 0.9862569 | 0.006355419 |  |  | 548580 | 0.9968746 | 0.9150489 | 0.005545951 | 0.9821934 | 0.01066266 | 0.9821884 | 0.007841517 |  |  | 849360 | 0.9756064 | 0.8678712 | 0.01176961 | 0.9758098 | 0.01727457 | 0.9758063 | 0.009316225
|  |  | 282192 | 1.002234 | 0.9994305 | 0.0004813642 | 0.9999501 | 0.07369218 | 0.9999457 | 0.1559632 |  |  | 506346 | 0.9956763 | 0.9866385 | 0.001176083 | 0.9963701 | 0.002720131 | 0.9963732 | 0.005842982 |  |  | 401460 | 0.9809 | 0.9670213 | 0.003424968 | 0.9862756 | 0.007335143 | 0.9862747 | 0.006355156 |  |  | 548880 | 0.9935117 | 0.9150489 | 0.005545951 | 0.9821971 | 0.01066269 | 0.9821922 | 0.007841439 |  |  | 849660 | 0.9823203 | 0.8678712 | 0.01176961 | 0.9758242 | 0.01727444 | 0.9758207 | 0.009315685
|  |  | 282492 | 1.001338 | 0.9994305 | 0.0004813642 | 0.9999501 | 0.07369218 | 0.9999457 | 0.1559632 |  |  | 506646 | 0.9956763 | 0.9866385 | 0.001176083 | 0.9963712 | 0.002720081 | 0.9963744 | 0.00584295 |  |  | 401760 | 0.981979 | 0.9670213 | 0.003424968 | 0.9862933 | 0.00733491 | 0.9862925 | 0.006354893 |  |  | 549180 | 0.9918302 | 0.9150489 | 0.005545951 | 0.9822008 | 0.01066272 | 0.9821959 | 0.007841361 |  |  | 849960 | 0.9778444 | 0.8678712 | 0.01176961 | 0.9758386 | 0.0172743 | 0.9758351 | 0.009315147
|  |  | 282792 | 1.00313 | 0.9994305 | 0.0004813642 | 0.9999501 | 0.07369218 | 0.9999457 | 0.1559632 |  |  | 506946 | 0.9956763 | 0.9866385 | 0.001176083 | 0.9963723 | 0.002720031 | 0.9963755 | 0.005842919 |  |  | 402060 | 0.9830581 | 0.9670213 | 0.003424968 | 0.9863111 | 0.007334676 | 0.9863103 | 0.00635463 |  |  | 549480 | 0.9951932 | 0.9150489 | 0.005545951 | 0.9822046 | 0.01066275 | 0.9821996 | 0.007841284 |  |  | 850260 | 0.9867961 | 0.8678712 | 0.01176961 | 0.975853 | 0.01727417 | 0.9758495 | 0.009314608
|  |  | 283092 | 1.00313 | 0.9994305 | 0.0004813642 | 0.9999501 | 0.07369218 | 0.9999457 | 0.1559632 |  |  | 507246 | 0.9947158 | 0.9866385 | 0.001176083 | 0.9963734 | 0.002719982 | 0.9963766 | 0.005842888 |  |  | 402360 | 0.981979 | 0.9670213 | 0.003424968 | 0.9863288 | 0.007334443 | 0.986328 | 0.006354367 |  |  | 549780 | 0.9951932 | 0.9150489 | 0.005545951 | 0.9822083 | 0.01066277 | 0.9822033 | 0.007841207 |  |  | 850560 | 0.9823203 | 0.8678712 | 0.01176961 | 0.9758674 | 0.01727403 | 0.9758639 | 0.009314071
|  |  | 283392 | 1.00313 | 0.9994305 | 0.0004813642 | 0.9999501 | 0.07369218 | 0.9999457 | 0.1559632 |  |  | 507546 | 0.9947158 | 0.9866385 | 0.001176083 | 0.9963744 | 0.002719933 | 0.9963777 | 0.005842858 |  |  | 402660 | 0.981979 | 0.9670213 | 0.003424968 | 0.9863465 | 0.007334209 | 0.9863457 | 0.006354105 |  |  | 550080 | 0.9951932 | 0.9150489 | 0.005545951 | 0.982212 | 0.0106628 | 0.982207 | 0.007841131 |  |  | 850860 | 0.9823203 | 0.8678712 | 0.01176961 | 0.9758818 | 0.0172739 | 0.9758783 | 0.009313535
|  |  | 283692 | 1.00313 | 0.9994305 | 0.0004813642 | 0.9999501 | 0.07369218 | 0.9999457 | 0.1559632 |  |  | 507846 | 0.9937554 | 0.9866385 | 0.001176083 | 0.9963755 | 0.002719884 | 0.9963787 | 0.005842827 |  |  | 402960 | 0.9809 | 0.9670213 | 0.003424968 | 0.9863642 | 0.007333976 | 0.9863634 | 0.006353842 |  |  | 550380 | 0.9968746 | 0.9150489 | 0.005545951 | 0.9822157 | 0.01066283 | 0.9822107 | 0.007841055 |  |  | 851160 | 0.9867961 | 0.8678712 | 0.01176961 | 0.9758962 | 0.01727376 | 0.9758927 | 0.009312999
|  |  | 283992 | 1.00313 | 0.9994305 | 0.0004813642 | 0.9999501 | 0.07369218 | 0.9999457 | 0.1559632 |  |  | 508146 | 0.9956763 | 0.9866385 | 0.001176083 | 0.9963766 | 0.002719836 | 0.9963798 | 0.005842797 |  |  | 403260 | 0.981979 | 0.9670213 | 0.003424968 | 0.9863818 | 0.007333743 | 0.986381 | 0.00635358 |  |  | 550680 | 0.9968746 | 0.9150489 | 0.005545951 | 0.9822193 | 0.01066286 | 0.9822144 | 0.007840979 |  |  | 851460 | 0.9823203 | 0.8678712 | 0.01176961 | 0.9759105 | 0.01727363 | 0.975907 | 0.009312464
|  |  | 284292 | 1.004026 | 0.9994305 | 0.0004813642 | 0.9999501 | 0.07369218 | 0.9999457 | 0.1559632 |  |  | 508446 | 0.9956763 | 0.9866385 | 0.001176083 | 0.9963777 | 0.002719787 | 0.9963809 | 0.005842767 |  |  | 403560 | 0.981979 | 0.9670213 | 0.003424968 | 0.9863994 | 0.00733351 | 0.9863986 | 0.006353318 |  |  | 550980 | 0.9951932 | 0.9150489 | 0.005545951 | 0.982223 | 0.01066289 | 0.9822181 | 0.007840904 |  |  | 851760 | 0.9845582 | 0.8678712 | 0.01176961 | 0.9759249 | 0.0172735 | 0.9759213 | 0.00931193
|  |  | 284592 | 1.00313 | 0.9994305 | 0.0004813642 | 0.9999501 | 0.07369218 | 0.9999457 | 0.1559632 |  |  | 508746 | 0.9956763 | 0.9866385 | 0.001176083 | 0.9963788 | 0.002719739 | 0.996382 | 0.005842737 |  |  | 403860 | 0.981979 | 0.9670213 | 0.003424968 | 0.986417 | 0.007333277 | 0.9864162 | 0.006353056 |  |  | 551280 | 0.9951932 | 0.9150489 | 0.005545951 | 0.9822267 | 0.01066292 | 0.9822217 | 0.007840829 |  |  | 852060 | 0.9845582 | 0.8678712 | 0.01176961 | 0.9759392 | 0.01727336 | 0.9759356 | 0.009311396
|  |  | 284892 | 1.002234 | 0.9994305 | 0.0004813642 | 0.9999501 | 0.07369218 | 0.9999457 | 0.1559632 |  |  | 509046 | 0.9975972 | 0.9866385 | 0.001176083 | 0.9963799 | 0.002719691 | 0.9963831 | 0.005842707 |  |  | 404160 | 0.9830581 | 0.9670213 | 0.003424968 | 0.9864346 | 0.007333044 | 0.9864338 | 0.006352794 |  |  | 551580 | 0.9968746 | 0.9150489 | 0.005545951 | 0.9822303 | 0.01066295 | 0.9822254 | 0.007840755 |  |  | 852360 | 0.9845582 | 0.8678712 | 0.01176961 | 0.9759535 | 0.01727323 | 0.9759499 | 0.009310863
|  |  | 285192 | 1.00313 | 0.9994305 | 0.0004813642 | 0.9999501 | 0.07369218 | 0.9999457 | 0.1559632 |  |  | 509346 | 0.9956763 | 0.9866385 | 0.001176083 | 0.9963809 | 0.002719643 | 0.9963842 | 0.005842678 |  |  | 404460 | 0.9830581 | 0.9670213 | 0.003424968 | 0.9864521 | 0.007332811 | 0.9864513 | 0.006352533 |  |  | 551880 | 0.9968746 | 0.9150489 | 0.005545951 | 0.982234 | 0.01066298 | 0.982229 | 0.007840681 |  |  | 852660 | 0.9845582 | 0.8678712 | 0.01176961 | 0.9759678 | 0.0172731 | 0.9759642 | 0.009310331
|  |  | 285492 | 1.002234 | 0.9994305 | 0.0004813642 | 0.9999501 | 0.07369218 | 0.9999457 | 0.1559632 |  |  | 509646 | 0.9966367 | 0.9866385 | 0.001176083 | 0.996382 | 0.002719596 | 0.9963853 | 0.005842649 |  |  | 404760 | 0.9830581 | 0.9670213 | 0.003424968 | 0.9864696 | 0.007332579 | 0.9864688 | 0.006352271 |  |  | 552180 | 0.9951932 | 0.9150489 | 0.005545951 | 0.9822376 | 0.010663 | 0.9822326 | 0.007840607 |  |  | 852960 | 0.9823203 | 0.8678712 | 0.01176961 | 0.975982 | 0.01727296 | 0.9759785 | 0.0093098
|  |  | 285792 | 1.00313 | 0.9994305 | 0.0004813642 | 0.9999501 | 0.07369218 | 0.9999457 | 0.1559632 |  |  | 509946 | 0.9966367 | 0.9866385 | 0.001176083 | 0.9963831 | 0.002719549 | 0.9963863 | 0.00584262 |  |  | 405060 | 0.981979 | 0.9670213 | 0.003424968 | 0.9864871 | 0.007332346 | 0.9864863 | 0.00635201 |  |  | 552480 | 0.9951932 | 0.9150489 | 0.005545951 | 0.9822412 | 0.01066303 | 0.9822362 | 0.007840534 |  |  | 853260 | 0.9845582 | 0.8678712 | 0.01176961 | 0.9759963 | 0.01727283 | 0.9759927 | 0.00930927
|  |  | 286092 | 1.00313 | 0.9994305 | 0.0004813642 | 0.9999501 | 0.07369218 | 0.9999457 | 0.1559632 |  |  | 510246 | 0.9966367 | 0.9866385 | 0.001176083 | 0.9963841 | 0.002719502 | 0.9963874 | 0.005842591 |  |  | 405360 | 0.9830581 | 0.9670213 | 0.003424968 | 0.9865045 | 0.007332114 | 0.9865037 | 0.006351749 |  |  | 552780 | 0.9935117 | 0.9150489 | 0.005545951 | 0.9822448 | 0.01066306 | 0.9822398 | 0.007840461 |  |  | 853560 | 0.9800823 | 0.8678712 | 0.01176961 | 0.9760105 | 0.0172727 | 0.9760069 | 0.00930874
|  |  | 286392 | 1.002234 | 0.9994305 | 0.0004813642 | 0.9999501 | 0.07369218 | 0.9999457 | 0.1559632 |  |  | 510546 | 0.9966367 | 0.9866385 | 0.001176083 | 0.9963852 | 0.002719455 | 0.9963885 | 0.005842562 |  |  | 405660 | 0.9841371 | 0.9670213 | 0.003424968 | 0.9865219 | 0.007331882 | 0.9865211 | 0.006351488 |  |  | 553080 | 0.9951932 | 0.9150489 | 0.005545951 | 0.9822484 | 0.01066309 | 0.9822434 | 0.007840388 |  |  | 853860 | 0.9823203 | 0.8678712 | 0.01176961 | 0.9760247 | 0.01727257 | 0.9760211 | 0.009308211
|  |  | 286692 | 1.002234 | 0.9994305 | 0.0004813642 | 0.9999501 | 0.07369218 | 0.9999457 | 0.1559632 |  |  | 510846 | 0.9966367 | 0.9866385 | 0.001176083 | 0.9963863 | 0.002719408 | 0.9963895 | 0.005842534 |  |  | 405960 | 0.9830581 | 0.9670213 | 0.003424968 | 0.9865393 | 0.00733165 | 0.9865385 | 0.006351227 |  |  | 553380 | 0.9935117 | 0.9150489 | 0.005545951 | 0.982252 | 0.01066312 | 0.982247 | 0.007840316 |  |  | 854160 | 0.9823203 | 0.8678712 | 0.01176961 | 0.9760389 | 0.01727244 | 0.9760353 | 0.009307683
|  |  | 286992 | 1.002234 | 0.9994305 | 0.0004813642 | 0.9999501 | 0.07369218 | 0.9999457 | 0.1559632 |  |  | 511146 | 0.9966367 | 0.9866385 | 0.001176083 | 0.9963873 | 0.002719362 | 0.9963906 | 0.005842506 |  |  | 406260 | 0.981979 | 0.9670213 | 0.003424968 | 0.9865567 | 0.007331418 | 0.9865559 | 0.006350966 |  |  | 553680 | 0.9968746 | 0.9150489 | 0.005545951 | 0.9822556 | 0.01066315 | 0.9822506 | 0.007840244 |  |  | 854460 | 0.9867961 | 0.8678712 | 0.01176961 | 0.9760531 | 0.01727231 | 0.9760495 | 0.009307156
|  |  | 287292 | 1.00313 | 0.9994305 | 0.0004813642 | 0.9999501 | 0.07369218 | 0.9999457 | 0.1559632 |  |  | 511446 | 0.9956763 | 0.9866385 | 0.001176083 | 0.9963884 | 0.002719316 | 0.9963917 | 0.005842478 |  |  | 406560 | 0.9830581 | 0.9670213 | 0.003424968 | 0.986574 | 0.007331186 | 0.9865732 | 0.006350706 |  |  | 553980 | 0.9951932 | 0.9150489 | 0.005545951 | 0.9822592 | 0.01066318 | 0.9822542 | 0.007840173 |  |  | 854760 | 0.9867961 | 0.8678712 | 0.01176961 | 0.9760673 | 0.01727218 | 0.9760637 | 0.009306629
|  |  | 287592 | 1.004026 | 0.9994305 | 0.0004813642 | 0.9999501 | 0.07369218 | 0.9999457 | 0.1559632 |  |  | 511746 | 0.9956763 | 0.9866385 | 0.001176083 | 0.9963894 | 0.00271927 | 0.9963927 | 0.00584245 |  |  | 406860 | 0.9841371 | 0.9670213 | 0.003424968 | 0.9865913 | 0.007330954 | 0.9865905 | 0.006350445 |  |  | 554280 | 0.9968746 | 0.9150489 | 0.005545951 | 0.9822627 | 0.01066321 | 0.9822577 | 0.007840102 |  |  | 855060 | 0.9823203 | 0.8678712 | 0.01176961 | 0.9760814 | 0.01727205 | 0.9760778 | 0.009306103
|  |  | 287892 | 1.001338 | 0.9994305 | 0.0004813642 | 0.9999501 | 0.07369218 | 0.9999457 | 0.1559632 |  |  | 512046 | 0.9956763 | 0.9866385 | 0.001176083 | 0.9963905 | 0.002719224 | 0.9963938 | 0.005842422 |  |  | 407160 | 0.9841371 | 0.9670213 | 0.003424968 | 0.9866086 | 0.007330723 | 0.9866078 | 0.006350185 |  |  | 554580 | 0.9968746 | 0.9150489 | 0.005545951 | 0.9822663 | 0.01066323 | 0.9822613 | 0.007840031 |  |  | 855360 | 0.9800823 | 0.8678712 | 0.01176961 | 0.9760956 | 0.01727192 | 0.976092 | 0.009305578
|  |  | 288192 | 1.002234 | 0.9994305 | 0.0004813642 | 0.9999501 | 0.07369218 | 0.9999457 | 0.1559632 |  |  | 512346 | 0.9956763 | 0.9866385 | 0.001176083 | 0.9963915 | 0.002719178 | 0.9963948 | 0.005842395 |  |  | 407460 | 0.9852161 | 0.9670213 | 0.003424968 | 0.9866258 | 0.007330491 | 0.986625 | 0.006349925 |  |  | 554880 | 0.9985561 | 0.9150489 | 0.005545951 | 0.9822698 | 0.01066326 | 0.9822648 | 0.007839961 |  |  | 855660 | 0.9845582 | 0.8678712 | 0.01176961 | 0.9761097 | 0.01727179 | 0.9761061 | 0.009305054
|  |  | 288492 | 1.00313 | 0.9994305 | 0.0004813642 | 0.9999501 | 0.07369218 | 0.9999457 | 0.1559632 |  |  | 512646 | 0.9956763 | 0.9866385 | 0.001176083 | 0.9963926 | 0.002719133 | 0.9963959 | 0.005842368 |  |  | 407760 | 0.9841371 | 0.9670213 | 0.003424968 | 0.9866431 | 0.00733026 | 0.9866422 | 0.006349666 |  |  | 555180 | 1.000238 | 0.9150489 | 0.005545951 | 0.9822734 | 0.01066329 | 0.9822684 | 0.007839891 |  |  | 855960 | 0.9845582 | 0.8678712 | 0.01176961 | 0.9761238 | 0.01727166 | 0.9761202 | 0.00930453
|  |  | 288792 | 1.002234 | 0.9994305 | 0.0004813642 | 0.9999501 | 0.07369218 | 0.9999457 | 0.1559632 |  |  | 512946 | 0.9956763 | 0.9866385 | 0.001176083 | 0.9963936 | 0.002719088 | 0.9963969 | 0.005842341 |  |  | 408060 | 0.9830581 | 0.9670213 | 0.003424968 | 0.9866602 | 0.007330029 | 0.9866594 | 0.006349406 |  |  | 555480 | 0.9951932 | 0.9150489 | 0.005545951 | 0.9822769 | 0.01066332 | 0.9822719 | 0.007839821 |  |  | 856260 | 0.9845582 | 0.8678712 | 0.01176961 | 0.9761379 | 0.01727153 | 0.9761343 | 0.009304008
|  |  | 289092 | 1.00313 | 0.9994305 | 0.0004813642 | 0.9999501 | 0.07369218 | 0.9999457 | 0.1559632 |  |  | 513246 | 0.9956763 | 0.9866385 | 0.001176083 | 0.9963947 | 0.002719043 | 0.996398 | 0.005842314 |  |  | 408360 | 0.981979 | 0.9670213 | 0.003424968 | 0.9866774 | 0.007329798 | 0.9866766 | 0.006349147 |  |  | 555780 | 0.9968746 | 0.9150489 | 0.005545951 | 0.9822804 | 0.01066335 | 0.9822754 | 0.007839752 |  |  | 856560 | 0.9845582 | 0.8678712 | 0.01176961 | 0.976152 | 0.0172714 | 0.9761483 | 0.009303486
|  |  | 289392 | 1.001338 | 0.9994305 | 0.0004813642 | 0.9999501 | 0.07369218 | 0.9999457 | 0.1559632 |  |  | 513546 | 0.9956763 | 0.9866385 | 0.001176083 | 0.9963957 | 0.002718998 | 0.996399 | 0.005842287 |  |  | 408660 | 0.9830581 | 0.9670213 | 0.003424968 | 0.9866945 | 0.007329567 | 0.9866937 | 0.006348888 |  |  | 556080 | 0.9968746 | 0.9150489 | 0.005545951 | 0.9822839 | 0.01066338 | 0.9822789 | 0.007839683 |  |  | 856860 | 0.9867961 | 0.8678712 | 0.01176961 | 0.976166 | 0.01727127 | 0.9761624 | 0.009302964
|  |  | 289692 | 1.001338 | 0.9994305 | 0.0004813642 | 0.9999501 | 0.07369218 | 0.9999457 | 0.1559632 |  |  | 513846 | 0.9956763 | 0.9866385 | 0.001176083 | 0.9963967 | 0.002718954 | 0.9964 | 0.005842261 |  |  | 408960 | 0.9862951 | 0.9670213 | 0.003424968 | 0.9867116 | 0.007329336 | 0.9867108 | 0.006348628 |  |  | 556380 | 0.9985561 | 0.9150489 | 0.005545951 | 0.9822874 | 0.01066341 | 0.9822824 | 0.007839615 |  |  | 857160 | 0.9823203 | 0.8678712 | 0.01176961 | 0.9761801 | 0.01727114 | 0.9761764 | 0.009302444
|  |  | 289992 | 1.002234 | 0.9994305 | 0.0004813642 | 0.9999501 | 0.07369218 | 0.9999457 | 0.1559632 |  |  | 514146 | 0.9956763 | 0.9866385 | 0.001176083 | 0.9963978 | 0.00271891 | 0.9964011 | 0.005842234 |  |  | 409260 | 0.9852161 | 0.9670213 | 0.003424968 | 0.9867287 | 0.007329106 | 0.9867279 | 0.00634837 |  |  | 556680 | 0.9985561 | 0.9150489 | 0.005545951 | 0.9822909 | 0.01066344 | 0.9822859 | 0.007839547 |  |  | 857460 | 0.9823203 | 0.8678712 | 0.01176961 | 0.9761941 | 0.01727101 | 0.9761904 | 0.009301924
|  |  | 290292 | 1.00313 | 0.9994305 | 0.0004813642 | 0.9999501 | 0.07369218 | 0.9999457 | 0.1559632 |  |  | 514446 | 0.9956763 | 0.9866385 | 0.001176083 | 0.9963988 | 0.002718866 | 0.9964021 | 0.005842208 |  |  | 409560 | 0.9809 | 0.9670213 | 0.003424968 | 0.9867458 | 0.007328875 | 0.986745 | 0.006348111 |  |  | 556980 | 0.9985561 | 0.9150489 | 0.005545951 | 0.9822943 | 0.01066346 | 0.9822893 | 0.007839479 |  |  | 857760 | 0.9867961 | 0.8678712 | 0.01176961 | 0.9762081 | 0.01727088 | 0.9762044 | 0.009301405
|  |  | 290592 | 1.00313 | 0.9994305 | 0.0004813642 | 0.9999501 | 0.07369218 | 0.9999457 | 0.1559632 |  |  | 514746 | 0.9956763 | 0.9866385 | 0.001176083 | 0.9963998 | 0.002718822 | 0.9964031 | 0.005842182 |  |  | 409860 | 0.981979 | 0.9670213 | 0.003424968 | 0.9867628 | 0.007328645 | 0.986762 | 0.006347853 |  |  | 557280 | 0.9968746 | 0.9150489 | 0.005545951 | 0.9822978 | 0.01066349 | 0.9822928 | 0.007839412 |  |  | 858060 | 0.9823203 | 0.8678712 | 0.01176961 | 0.9762221 | 0.01727076 | 0.9762184 | 0.009300886
|  |  | 290892 | 1.00313 | 0.9994305 | 0.0004813642 | 0.9999501 | 0.07369218 | 0.9999457 | 0.1559632 |  |  | 515046 | 0.9947158 | 0.9866385 | 0.001176083 | 0.9964008 | 0.002718778 | 0.9964042 | 0.005842156 |  |  | 410160 | 0.9841371 | 0.9670213 | 0.003424968 | 0.9867798 | 0.007328415 | 0.986779 | 0.006347594 |  |  | 557580 | 0.9985561 | 0.9150489 | 0.005545951 | 0.9823013 | 0.01066352 | 0.9822962 | 0.007839345 |  |  | 858360 | 0.9823203 | 0.8678712 | 0.01176961 | 0.9762361 | 0.01727063 | 0.9762324 | 0.009300369
|  |  | 291192 | 1.004026 | 0.9994305 | 0.0004813642 | 0.9999501 | 0.07369218 | 0.9999457 | 0.1559632 |  |  | 515346 | 0.9956763 | 0.9866385 | 0.001176083 | 0.9964019 | 0.002718735 | 0.9964052 | 0.005842131 |  |  | 410460 | 0.9841371 | 0.9670213 | 0.003424968 | 0.9867968 | 0.007328185 | 0.986796 | 0.006347336 |  |  | 557880 | 0.9985561 | 0.9150489 | 0.005545951 | 0.9823047 | 0.01066355 | 0.9822997 | 0.007839278 |  |  | 858660 | 0.9823203 | 0.8678712 | 0.01176961 | 0.97625 | 0.0172705 | 0.9762463 | 0.009299852
|  |  | 291492 | 1.00313 | 0.9994305 | 0.0004813642 | 0.9999501 | 0.07369218 | 0.9999457 | 0.1559632 |  |  | 515646 | 0.9966367 | 0.9866385 | 0.001176083 | 0.9964029 | 0.002718692 | 0.9964062 | 0.005842106 |  |  | 410760 | 0.9852161 | 0.9670213 | 0.003424968 | 0.9868137 | 0.007327955 | 0.9868129 | 0.006347078 |  |  | 558180 | 0.9968746 | 0.9150489 | 0.005545951 | 0.9823081 | 0.01066358 | 0.9823031 | 0.007839212 |  |  | 858960 | 0.9711305 | 0.8678712 | 0.01176961 | 0.976264 | 0.01727038 | 0.9762603 | 0.009299336
|  |  | 291792 | 1.00313 | 0.9994305 | 0.0004813642 | 0.9999501 | 0.07369218 | 0.9999457 | 0.1559632 |  |  | 515946 | 0.9956763 | 0.9866385 | 0.001176083 | 0.9964039 | 0.002718649 | 0.9964072 | 0.00584208 |  |  | 411060 | 0.981979 | 0.9670213 | 0.003424968 | 0.9868306 | 0.007327725 | 0.9868298 | 0.006346821 |  |  | 558480 | 0.9985561 | 0.9150489 | 0.005545951 | 0.9823116 | 0.01066361 | 0.9823065 | 0.007839146 |  |  | 859260 | 0.9823203 | 0.8678712 | 0.01176961 | 0.9762779 | 0.01727025 | 0.9762742 | 0.009298821
|  |  | 292092 | 1.002234 | 0.9994305 | 0.0004813642 | 0.9999501 | 0.07369218 | 0.9999457 | 0.1559632 |  |  | 516246 | 0.9956763 | 0.9866385 | 0.001176083 | 0.9964049 | 0.002718606 | 0.9964082 | 0.005842055 |  |  | 411360 | 0.9830581 | 0.9670213 | 0.003424968 | 0.9868475 | 0.007327496 | 0.9868467 | 0.006346563 |  |  | 558780 | 0.9935117 | 0.9150489 | 0.005545951 | 0.982315 | 0.01066364 | 0.98231 | 0.00783908 |  |  | 859560 | 0.9845582 | 0.8678712 | 0.01176961 | 0.9762918 | 0.01727012 | 0.9762881 | 0.009298306
|  |  | 292392 | 1.00313 | 0.9994305 | 0.0004813642 | 0.9999501 | 0.07369218 | 0.9999457 | 0.1559632 |  |  | 516546 | 0.9956763 | 0.9866385 | 0.001176083 | 0.9964059 | 0.002718563 | 0.9964093 | 0.005842031 |  |  | 411660 | 0.9830581 | 0.9670213 | 0.003424968 | 0.9868644 | 0.007327266 | 0.9868636 | 0.006346306 |  |  | 559080 | 0.9951932 | 0.9150489 | 0.005545951 | 0.9823184 | 0.01066366 | 0.9823134 | 0.007839015 |  |  | 859860 | 0.9845582 | 0.8678712 | 0.01176961 | 0.9763057 | 0.01727 | 0.976302 | 0.009297792
|  |  | 292692 | 1.002234 | 0.9994305 | 0.0004813642 | 0.9999501 | 0.07369218 | 0.9999457 | 0.1559632 |  |  | 516846 | 0.9956763 | 0.9866385 | 0.001176083 | 0.9964069 | 0.002718521 | 0.9964103 | 0.005842006 |  |  | 411960 | 0.9841371 | 0.9670213 | 0.003424968 | 0.9868812 | 0.007327037 | 0.9868804 | 0.006346049 |  |  | 559380 | 0.9951932 | 0.9150489 | 0.005545951 | 0.9823218 | 0.01066369 | 0.9823168 | 0.00783895 |  |  | 860160 | 0.9867961 | 0.8678712 | 0.01176961 | 0.9763196 | 0.01726987 | 0.9763159 | 0.009297279
|  |  | 292992 | 1.00313 | 0.9994305 | 0.0004813642 | 0.9999501 | 0.07369218 | 0.9999457 | 0.1559632 |  |  | 517146 | 0.9956763 | 0.9866385 | 0.001176083 | 0.9964079 | 0.002718478 | 0.9964113 | 0.005841982 |  |  | 412260 | 0.9841371 | 0.9670213 | 0.003424968 | 0.986898 | 0.007326808 | 0.9868972 | 0.006345792 |  |  | 559680 | 1.000238 | 0.9150489 | 0.005545951 | 0.9823252 | 0.01066372 | 0.9823201 | 0.007838886 |  |  | 860460 | 0.9823203 | 0.8678712 | 0.01176961 | 0.9763334 | 0.01726975 | 0.9763297 | 0.009296767
|  |  | 293292 | 1.002234 | 0.9994305 | 0.0004813642 | 0.9999501 | 0.07369218 | 0.9999457 | 0.1559632 |  |  | 517446 | 0.9956763 | 0.9866385 | 0.001176083 | 0.9964089 | 0.002718436 | 0.9964123 | 0.005841957 |  |  | 412560 | 0.9841371 | 0.9670213 | 0.003424968 | 0.9869148 | 0.007326579 | 0.986914 | 0.006345535 |  |  | 559980 | 1.000238 | 0.9150489 | 0.005545951 | 0.9823286 | 0.01066375 | 0.9823235 | 0.007838821 |  |  | 860760 | 0.9867961 | 0.8678712 | 0.01176961 | 0.9763473 | 0.01726962 | 0.9763436 | 0.009296255
|  |  | 293592 | 1.00313 | 0.9994305 | 0.0004813642 | 0.9999501 | 0.07369218 | 0.9999457 | 0.1559632 |  |  | 517746 | 0.9956763 | 0.9866385 | 0.001176083 | 0.9964099 | 0.002718395 | 0.9964133 | 0.005841933 |  |  | 412860 | 0.9852161 | 0.9670213 | 0.003424968 | 0.9869315 | 0.00732635 | 0.9869307 | 0.006345279 |  |  | 560280 | 0.9985561 | 0.9150489 | 0.005545951 | 0.9823319 | 0.01066378 | 0.9823269 | 0.007838757 |  |  | 861060 | 0.9867961 | 0.8678712 | 0.01176961 | 0.9763611 | 0.0172695 | 0.9763574 | 0.009295744
|  |  | 293892 | 1.002234 | 0.9994305 | 0.0004813642 | 0.9999501 | 0.07369218 | 0.9999457 | 0.1559632 |  |  | 518046 | 0.9956763 | 0.9866385 | 0.001176083 | 0.9964109 | 0.002718353 | 0.9964143 | 0.005841909 |  |  | 413160 | 0.9841371 | 0.9670213 | 0.003424968 | 0.9869483 | 0.007326122 | 0.9869475 | 0.006345022 |  |  | 560580 | 0.9951932 | 0.9150489 | 0.005545951 | 0.9823353 | 0.01066381 | 0.9823302 | 0.007838694 |  |  | 861360 | 0.9845582 | 0.8678712 | 0.01176961 | 0.9763749 | 0.01726937 | 0.9763712 | 0.009295234
|  |  | 294192 | 1.004026 | 0.9994305 | 0.0004813642 | 0.9999501 | 0.07369218 | 0.9999457 | 0.1559632 |  |  | 518346 | 0.9956763 | 0.9866385 | 0.001176083 | 0.9964119 | 0.002718312 | 0.9964153 | 0.005841886 |  |  | 413460 | 0.9830581 | 0.9670213 | 0.003424968 | 0.986965 | 0.007325893 | 0.9869642 | 0.006344766 |  |  | 560880 | 0.9968746 | 0.9150489 | 0.005545951 | 0.9823387 | 0.01066384 | 0.9823336 | 0.007838631 |  |  | 861660 | 0.9867961 | 0.8678712 | 0.01176961 | 0.9763887 | 0.01726925 | 0.976385 | 0.009294725
|  |  | 294492 | 1.00313 | 0.9994305 | 0.0004813642 | 0.9999501 | 0.07369218 | 0.9999457 | 0.1559632 |  |  | 518646 | 0.9956763 | 0.9866385 | 0.001176083 | 0.9964129 | 0.00271827 | 0.9964163 | 0.005841862 |  |  | 413760 | 0.9841371 | 0.9670213 | 0.003424968 | 0.9869816 | 0.007325665 | 0.9869808 | 0.00634451 |  |  | 561180 | 1.000238 | 0.9150489 | 0.005545951 | 0.982342 | 0.01066387 | 0.9823369 | 0.007838568 |  |  | 861960 | 0.9823203 | 0.8678712 | 0.01176961 | 0.9764025 | 0.01726912 | 0.9763988 | 0.009294216
|  |  | 294792 | 1.001338 | 0.9994305 | 0.0004813642 | 0.9999501 | 0.07369218 | 0.9999457 | 0.1559632 |  |  | 518946 | 0.9956763 | 0.9866385 | 0.001176083 | 0.9964139 | 0.002718229 | 0.9964173 | 0.005841839 |  |  | 414060 | 0.9862951 | 0.9670213 | 0.003424968 | 0.9869983 | 0.007325437 | 0.9869975 | 0.006344255 |  |  | 561480 | 0.9968746 | 0.9150489 | 0.005545951 | 0.9823453 | 0.01066389 | 0.9823403 | 0.007838505 |  |  | 862260 | 0.9867961 | 0.8678712 | 0.01176961 | 0.9764163 | 0.017269 | 0.9764125 | 0.009293708
|  |  | 295092 | 1.002234 | 0.9994305 | 0.0004813642 | 0.9999501 | 0.07369218 | 0.9999457 | 0.1559632 |  |  | 519246 | 0.9947158 | 0.9866385 | 0.001176083 | 0.9964149 | 0.002718189 | 0.9964183 | 0.005841815 |  |  | 414360 | 0.9852161 | 0.9670213 | 0.003424968 | 0.9870149 | 0.007325209 | 0.9870141 | 0.006343999 |  |  | 561780 | 0.9968746 | 0.9150489 | 0.005545951 | 0.9823487 | 0.01066392 | 0.9823436 | 0.007838443 |  |  | 862560 | 0.9890341 | 0.8678712 | 0.01176961 | 0.9764301 | 0.01726888 | 0.9764263 | 0.009293201
|  |  | 295392 | 1.002234 | 0.9994305 | 0.0004813642 | 0.9999501 | 0.07369218 | 0.9999457 | 0.1559632 |  |  | 519546 | 0.9947158 | 0.9866385 | 0.001176083 | 0.9964159 | 0.002718148 | 0.9964193 | 0.005841792 |  |  | 414660 | 0.9852161 | 0.9670213 | 0.003424968 | 0.9870315 | 0.007324981 | 0.9870307 | 0.006343744 |  |  | 562080 | 1.000238 | 0.9150489 | 0.005545951 | 0.982352 | 0.01066395 | 0.9823469 | 0.007838381 |  |  | 862860 | 0.9867961 | 0.8678712 | 0.01176961 | 0.9764438 | 0.01726875 | 0.97644 | 0.009292695
|  |  | 295692 | 1.002234 | 0.9994305 | 0.0004813642 | 0.9999501 | 0.07369218 | 0.9999457 | 0.1559632 |  |  | 519846 | 0.9947158 | 0.9866385 | 0.001176083 | 0.9964168 | 0.002718108 | 0.9964202 | 0.00584177 |  |  | 414960 | 0.9841371 | 0.9670213 | 0.003424968 | 0.987048 | 0.007324754 | 0.9870472 | 0.006343489 |  |  | 562380 | 0.9985561 | 0.9150489 | 0.005545951 | 0.9823553 | 0.01066398 | 0.9823502 | 0.00783832 |  |  | 863160 | 0.9845582 | 0.8678712 | 0.01176961 | 0.9764575 | 0.01726863 | 0.9764537 | 0.009292189
|  |  | 295992 | 1.002234 | 0.9994305 | 0.0004813642 | 0.9999501 | 0.07369218 | 0.9999457 | 0.1559632 |  |  | 520146 | 0.9947158 | 0.9866385 | 0.001176083 | 0.9964178 | 0.002718067 | 0.9964212 | 0.005841747 |  |  | 415260 | 0.9841371 | 0.9670213 | 0.003424968 | 0.9870646 | 0.007324526 | 0.9870638 | 0.006343234 |  |  | 562680 | 0.9968746 | 0.9150489 | 0.005545951 | 0.9823586 | 0.01066401 | 0.9823535 | 0.007838258 |  |  | 863460 | 0.9823203 | 0.8678712 | 0.01176961 | 0.9764712 | 0.01726851 | 0.9764674 | 0.009291684
|  |  | 296292 | 1.00313 | 0.9994305 | 0.0004813642 | 0.9999501 | 0.07369218 | 0.9999457 | 0.1559632 |  |  | 520446 | 0.9937554 | 0.9866385 | 0.001176083 | 0.9964188 | 0.002718027 | 0.9964222 | 0.005841724 |  |  | 415560 | 0.9841371 | 0.9670213 | 0.003424968 | 0.9870811 | 0.007324299 | 0.9870803 | 0.006342979 |  |  | 562980 | 0.9968746 | 0.9150489 | 0.005545951 | 0.9823619 | 0.01066404 | 0.9823568 | 0.007838198 |  |  | 863760 | 0.9823203 | 0.8678712 | 0.01176961 | 0.9764849 | 0.01726838 | 0.9764811 | 0.00929118
|  |  | 296592 | 1.00313 | 0.9994305 | 0.0004813642 | 0.9999501 | 0.07369218 | 0.9999457 | 0.1559632 |  |  | 520746 | 0.9956763 | 0.9866385 | 0.001176083 | 0.9964198 | 0.002717987 | 0.9964232 | 0.005841702 |  |  | 415860 | 0.9809 | 0.9670213 | 0.003424968 | 0.9870976 | 0.007324072 | 0.9870968 | 0.006342725 |  |  | 563280 | 0.9985561 | 0.9150489 | 0.005545951 | 0.9823652 | 0.01066407 | 0.9823601 | 0.007838137 |  |  | 864060 | 0.9800823 | 0.8678712 | 0.01176961 | 0.9764986 | 0.01726826 | 0.9764948 | 0.009290677
|  |  | 296892 | 1.001338 | 0.9994305 | 0.0004813642 | 0.9999501 | 0.07369218 | 0.9999457 | 0.1559632 |  |  | 521046 | 0.9956763 | 0.9866385 | 0.001176083 | 0.9964207 | 0.002717948 | 0.9964241 | 0.00584168 |  |  | 416160 | 0.9830581 | 0.9670213 | 0.003424968 | 0.987114 | 0.007323845 | 0.9871132 | 0.006342471 |  |  | 563580 | 1.000238 | 0.9150489 | 0.005545951 | 0.9823684 | 0.01066409 | 0.9823633 | 0.007838077 |  |  | 864360 | 0.9845582 | 0.8678712 | 0.01176961 | 0.9765122 | 0.01726814 | 0.9765084 | 0.009290174
|  |  | 297192 | 1.00313 | 0.9994305 | 0.0004813642 | 0.9999501 | 0.07369218 | 0.9999457 | 0.1559632 |  |  | 521346 | 0.9956763 | 0.9866385 | 0.001176083 | 0.9964217 | 0.002717908 | 0.9964251 | 0.005841658 |  |  | 416460 | 0.9862951 | 0.9670213 | 0.003424968 | 0.9871304 | 0.007323618 | 0.9871297 | 0.006342217 |  |  | 563880 | 1.000238 | 0.9150489 | 0.005545951 | 0.9823717 | 0.01066412 | 0.9823666 | 0.007838017 |  |  | 864660 | 0.9890341 | 0.8678712 | 0.01176961 | 0.9765259 | 0.01726802 | 0.9765221 | 0.009289672
|  |  | 297492 | 1.00313 | 0.9994305 | 0.0004813642 | 0.9999501 | 0.07369218 | 0.9999457 | 0.1559632 |  |  | 521646 | 0.9956763 | 0.9866385 | 0.001176083 | 0.9964227 | 0.002717869 | 0.9964261 | 0.005841636 |  |  | 416760 | 0.9852161 | 0.9670213 | 0.003424968 | 0.9871468 | 0.007323392 | 0.9871461 | 0.006341963 |  |  | 564180 | 0.9985561 | 0.9150489 | 0.005545951 | 0.9823749 | 0.01066415 | 0.9823698 | 0.007837957 |  |  | 864960 | 0.9845582 | 0.8678712 | 0.01176961 | 0.9765395 | 0.0172679 | 0.9765357 | 0.00928917
|  |  | 297792 | 1.00313 | 0.9994305 | 0.0004813642 | 0.9999501 | 0.07369218 | 0.9999457 | 0.1559632 |  |  | 521946 | 0.9985577 | 0.9866385 | 0.001176083 | 0.9964236 | 0.00271783 | 0.9964271 | 0.005841614 |  |  | 417060 | 0.9841371 | 0.9670213 | 0.003424968 | 0.9871632 | 0.007323165 | 0.9871624 | 0.00634171 |  |  | 564480 | 1.000238 | 0.9150489 | 0.005545951 | 0.9823782 | 0.01066418 | 0.9823731 | 0.007837898 |  |  | 865260 | 0.9890341 | 0.8678712 | 0.01176961 | 0.9765531 | 0.01726778 | 0.9765493 | 0.00928867
|  |  | 298092 | 1.001338 | 0.9994305 | 0.0004813642 | 0.9999501 | 0.07369218 | 0.9999457 | 0.1559632 |  |  | 522246 | 0.9966367 | 0.9866385 | 0.001176083 | 0.9964246 | 0.002717791 | 0.996428 | 0.005841593 |  |  | 417360 | 0.9830581 | 0.9670213 | 0.003424968 | 0.9871796 | 0.007322939 | 0.9871788 | 0.006341456 |  |  | 564780 | 0.9985561 | 0.9150489 | 0.005545951 | 0.9823814 | 0.01066421 | 0.9823763 | 0.007837839 |  |  | 865560 | 0.9800823 | 0.8678712 | 0.01176961 | 0.9765667 | 0.01726766 | 0.9765629 | 0.00928817
|  |  | 298392 | 1.00313 | 0.9994305 | 0.0004813642 | 0.9999501 | 0.07369218 | 0.9999457 | 0.1559632 |  |  | 522546 | 0.9975972 | 0.9866385 | 0.001176083 | 0.9964255 | 0.002717752 | 0.996429 | 0.005841571 |  |  | 417660 | 0.9852161 | 0.9670213 | 0.003424968 | 0.9871959 | 0.007322713 | 0.9871951 | 0.006341203 |  |  | 565080 | 0.9985561 | 0.9150489 | 0.005545951 | 0.9823846 | 0.01066424 | 0.9823795 | 0.00783778 |  |  | 865860 | 0.9778444 | 0.8678712 | 0.01176961 | 0.9765803 | 0.01726754 | 0.9765765 | 0.009287671
|  |  | 298692 | 1.00313 | 0.9994305 | 0.0004813642 | 0.9999501 | 0.07369218 | 0.9999457 | 0.1559632 |  |  | 522846 | 0.9966367 | 0.9866385 | 0.001176083 | 0.9964265 | 0.002717714 | 0.9964299 | 0.00584155 |  |  | 417960 | 0.9852161 | 0.9670213 | 0.003424968 | 0.9872122 | 0.007322487 | 0.9872114 | 0.00634095 |  |  | 565380 | 0.9968746 | 0.9150489 | 0.005545951 | 0.9823879 | 0.01066427 | 0.9823828 | 0.007837722 |  |  | 866160 | 0.9778444 | 0.8678712 | 0.01176961 | 0.9765939 | 0.01726742 | 0.97659 | 0.009287173
|  |  | 298992 | 1.00313 | 0.9994305 | 0.0004813642 | 0.9999501 | 0.07369218 | 0.9999457 | 0.1559632 |  |  | 523146 | 0.9956763 | 0.9866385 | 0.001176083 | 0.9964274 | 0.002717675 | 0.9964309 | 0.005841529 |  |  | 418260 | 0.9830581 | 0.9670213 | 0.003424968 | 0.9872285 | 0.007322261 | 0.9872277 | 0.006340698 |  |  | 565680 | 0.9968746 | 0.9150489 | 0.005545951 | 0.9823911 | 0.0106643 | 0.982386 | 0.007837664 |  |  | 866460 | 0.9867961 | 0.8678712 | 0.01176961 | 0.9766074 | 0.0172673 | 0.9766036 | 0.009286675
|  |  | 299292 | 1.00313 | 0.9994305 | 0.0004813642 | 0.9999501 | 0.07369218 | 0.9999457 | 0.1559632 |  |  | 523446 | 0.9947158 | 0.9866385 | 0.001176083 | 0.9964284 | 0.002717637 | 0.9964318 | 0.005841508 |  |  | 418560 | 0.981979 | 0.9670213 | 0.003424968 | 0.9872447 | 0.007322036 | 0.9872439 | 0.006340445 |  |  | 565980 | 0.9985561 | 0.9150489 | 0.005545951 | 0.9823943 | 0.01066432 | 0.9823892 | 0.007837606 |  |  | 866760 | 0.991272 | 0.8678712 | 0.01176961 | 0.976621 | 0.01726718 | 0.9766171 | 0.009286178
|  |  | 299592 | 1.00313 | 0.9994305 | 0.0004813642 | 0.9999501 | 0.07369218 | 0.9999457 | 0.1559632 |  |  | 523746 | 0.9956763 | 0.9866385 | 0.001176083 | 0.9964293 | 0.002717599 | 0.9964328 | 0.005841488 |  |  | 418860 | 0.9830581 | 0.9670213 | 0.003424968 | 0.9872609 | 0.007321811 | 0.9872601 | 0.006340193 |  |  | 566280 | 1.001919 | 0.9150489 | 0.005545951 | 0.9823975 | 0.01066435 | 0.9823924 | 0.007837549 |  |  | 867060 | 0.9845582 | 0.8678712 | 0.01176961 | 0.9766345 | 0.01726706 | 0.9766306 | 0.009285682
|  |  | 299892 | 1.00313 | 0.9994305 | 0.0004813642 | 0.9999501 | 0.07369218 | 0.9999457 | 0.1559632 |  |  | 524046 | 0.9947158 | 0.9866385 | 0.001176083 | 0.9964303 | 0.002717562 | 0.9964337 | 0.005841467 |  |  | 419160 | 0.9841371 | 0.9670213 | 0.003424968 | 0.9872771 | 0.007321585 | 0.9872763 | 0.006339941 |  |  | 566580 | 0.9985561 | 0.9150489 | 0.005545951 | 0.9824007 | 0.01066438 | 0.9823955 | 0.007837492 |  |  | 867360 | 0.9845582 | 0.8678712 | 0.01176961 | 0.976648 | 0.01726694 | 0.9766441 | 0.009285186
|  |  | 300192 | 1.00313 | 0.9994305 | 0.0004813642 | 0.9999501 | 0.07369218 | 0.9999457 | 0.1559632 |  |  | 524346 | 0.9947158 | 0.9866385 | 0.001176083 | 0.9964312 | 0.002717524 | 0.9964347 | 0.005841447 |  |  | 419460 | 0.9852161 | 0.9670213 | 0.003424968 | 0.9872933 | 0.007321361 | 0.9872925 | 0.006339689 |  |  | 566880 | 1.000238 | 0.9150489 | 0.005545951 | 0.9824038 | 0.01066441 | 0.9823987 | 0.007837435 |  |  | 867660 | 0.9845582 | 0.8678712 | 0.01176961 | 0.9766615 | 0.01726682 | 0.9766576 | 0.009284692
|  |  | 300492 | 1.00313 | 0.9994305 | 0.0004813642 | 0.9999501 | 0.07369218 | 0.9999457 | 0.1559632 |  |  | 524646 | 0.9956763 | 0.9866385 | 0.001176083 | 0.9964322 | 0.002717487 | 0.9964356 | 0.005841427 |  |  | 419760 | 0.981979 | 0.9670213 | 0.003424968 | 0.9873094 | 0.007321136 | 0.9873086 | 0.006339438 |  |  | 567180 | 0.9968746 | 0.9150489 | 0.005545951 | 0.982407 | 0.01066444 | 0.9824019 | 0.007837379 |  |  | 867960 | 0.9800823 | 0.8678712 | 0.01176961 | 0.9766749 | 0.0172667 | 0.9766711 | 0.009284198
|  |  | 300792 | 1.00313 | 0.9994305 | 0.0004813642 | 0.9999501 | 0.07369218 | 0.9999457 | 0.1559632 |  |  | 524946 | 0.9956763 | 0.9866385 | 0.001176083 | 0.9964331 | 0.002717449 | 0.9964366 | 0.005841406 |  |  | 420060 | 0.981979 | 0.9670213 | 0.003424968 | 0.9873255 | 0.007320911 | 0.9873248 | 0.006339186 |  |  | 567480 | 0.9951932 | 0.9150489 | 0.005545951 | 0.9824101 | 0.01066447 | 0.982405 | 0.007837322 |  |  | 868260 | 0.9845582 | 0.8678712 | 0.01176961 | 0.9766884 | 0.01726658 | 0.9766845 | 0.009283704
|  |  | 301092 | 1.00313 | 0.9994305 | 0.0004813642 | 0.9999501 | 0.07369218 | 0.9999457 | 0.1559632 |  |  | 525246 | 0.9956763 | 0.9866385 | 0.001176083 | 0.996434 | 0.002717412 | 0.9964375 | 0.005841387 |  |  | 420360 | 0.979821 | 0.9670213 | 0.003424968 | 0.9873416 | 0.007320687 | 0.9873408 | 0.006338935 |  |  | 567780 | 0.9985561 | 0.9150489 | 0.005545951 | 0.9824133 | 0.01066449 | 0.9824082 | 0.007837267 |  |  | 868560 | 0.9845582 | 0.8678712 | 0.01176961 | 0.9767018 | 0.01726646 | 0.9766979 | 0.009283212
|  |  | 301392 | 1.00313 | 0.9994305 | 0.0004813642 | 0.9999501 | 0.07369218 | 0.9999457 | 0.1559632 |  |  | 525546 | 0.9947158 | 0.9866385 | 0.001176083 | 0.996435 | 0.002717375 | 0.9964385 | 0.005841367 |  |  | 420660 | 0.9841371 | 0.9670213 | 0.003424968 | 0.9873577 | 0.007320463 | 0.9873569 | 0.006338684 |  |  | 568080 | 1.000238 | 0.9150489 | 0.005545951 | 0.9824164 | 0.01066452 | 0.9824113 | 0.007837211 |  |  | 868860 | 0.9823203 | 0.8678712 | 0.01176961 | 0.9767153 | 0.01726635 | 0.9767114 | 0.00928272
|  |  | 301692 | 1.002234 | 0.9994305 | 0.0004813642 | 0.9999501 | 0.07369218 | 0.9999457 | 0.1559632 |  |  | 525846 | 0.9947158 | 0.9866385 | 0.001176083 | 0.9964359 | 0.002717339 | 0.9964394 | 0.005841347 |  |  | 420960 | 0.9895322 | 0.9670213 | 0.003424968 | 0.9873737 | 0.007320239 | 0.9873729 | 0.006338434 |  |  | 568380 | 0.9968746 | 0.9150489 | 0.005545951 | 0.9824196 | 0.01066455 | 0.9824144 | 0.007837156 |  |  | 869160 | 0.9867961 | 0.8678712 | 0.01176961 | 0.9767287 | 0.01726623 | 0.9767248 | 0.009282229
|  |  | 301992 | 1.00313 | 0.9994305 | 0.0004813642 | 0.9999501 | 0.07369218 | 0.9999457 | 0.1559632 |  |  | 526146 | 0.9966367 | 0.9866385 | 0.001176083 | 0.9964368 | 0.002717302 | 0.9964403 | 0.005841328 |  |  | 421260 | 0.9916902 | 0.9670213 | 0.003424968 | 0.9873897 | 0.007320015 | 0.987389 | 0.006338183 |  |  | 568680 | 0.9951932 | 0.9150489 | 0.005545951 | 0.9824227 | 0.01066458 | 0.9824176 | 0.007837101 |  |  | 869460 | 0.9890341 | 0.8678712 | 0.01176961 | 0.9767421 | 0.01726611 | 0.9767382 | 0.009281739
|  |  | 302292 | 1.00313 | 0.9994305 | 0.0004813642 | 0.9999501 | 0.07369218 | 0.9999457 | 0.1559632 |  |  | 526446 | 0.9956763 | 0.9866385 | 0.001176083 | 0.9964377 | 0.002717266 | 0.9964412 | 0.005841309 |  |  | 421560 | 0.9873741 | 0.9670213 | 0.003424968 | 0.9874057 | 0.007319791 | 0.9874049 | 0.006337933 |  |  | 568980 | 0.9951932 | 0.9150489 | 0.005545951 | 0.9824258 | 0.01066461 | 0.9824207 | 0.007837046 |  |  | 869760 | 0.991272 | 0.8678712 | 0.01176961 | 0.9767555 | 0.01726599 | 0.9767515 | 0.009281249
|  |  | 302592 | 1.00313 | 0.9994305 | 0.0004813642 | 0.9999501 | 0.07369218 | 0.9999457 | 0.1559632 |  |  | 526746 | 0.9956763 | 0.9866385 | 0.001176083 | 0.9964387 | 0.00271723 | 0.9964422 | 0.005841289 |  |  | 421860 | 0.9841371 | 0.9670213 | 0.003424968 | 0.9874217 | 0.007319568 | 0.9874209 | 0.006337683 |  |  | 569280 | 0.9985561 | 0.9150489 | 0.005545951 | 0.9824289 | 0.01066464 | 0.9824238 | 0.007836992 |  |  | 870060 | 0.9845582 | 0.8678712 | 0.01176961 | 0.9767688 | 0.01726588 | 0.9767649 | 0.00928076
|  |  | 302892 | 1.00313 | 0.9994305 | 0.0004813642 | 0.9999501 | 0.07369218 | 0.9999457 | 0.1559632 |  |  | 527046 | 0.9956763 | 0.9866385 | 0.001176083 | 0.9964396 | 0.002717194 | 0.9964431 | 0.00584127 |  |  | 422160 | 0.9830581 | 0.9670213 | 0.003424968 | 0.9874376 | 0.007319345 | 0.9874368 | 0.006337434 |  |  | 569580 | 0.9968746 | 0.9150489 | 0.005545951 | 0.982432 | 0.01066467 | 0.9824269 | 0.007836938 |  |  | 870360 | 0.9823203 | 0.8678712 | 0.01176961 | 0.9767822 | 0.01726576 | 0.9767782 | 0.009280272
|  |  | 303192 | 1.00313 | 0.9994305 | 0.0004813642 | 0.9999501 | 0.07369218 | 0.9999457 | 0.1559632 |  |  | 527346 | 0.9947158 | 0.9866385 | 0.001176083 | 0.9964405 | 0.002717158 | 0.996444 | 0.005841252 |  |  | 422460 | 0.9841371 | 0.9670213 | 0.003424968 | 0.9874535 | 0.007319122 | 0.9874527 | 0.006337184 |  |  | 569880 | 0.9985561 | 0.9150489 | 0.005545951 | 0.9824351 | 0.01066469 | 0.98243 | 0.007836884 |  |  | 870660 | 0.9845582 | 0.8678712 | 0.01176961 | 0.9767955 | 0.01726564 | 0.9767916 | 0.009279784
|  |  | 303492 | 1.002234 | 0.9994305 | 0.0004813642 | 0.9999501 | 0.07369218 | 0.9999457 | 0.1559632 |  |  | 527646 | 0.9956763 | 0.9866385 | 0.001176083 | 0.9964414 | 0.002717122 | 0.9964449 | 0.005841233 |  |  | 422760 | 0.9830581 | 0.9670213 | 0.003424968 | 0.9874694 | 0.007318899 | 0.9874686 | 0.006336935 |  |  | 570180 | 0.9968746 | 0.9150489 | 0.005545951 | 0.9824382 | 0.01066472 | 0.982433 | 0.007836831 |  |  | 870960 | 0.9800823 | 0.8678712 | 0.01176961 | 0.9768088 | 0.01726553 | 0.9768049 | 0.009279297
|  |  | 303792 | 1.00313 | 0.9994305 | 0.0004813642 | 0.9999501 | 0.07369218 | 0.9999457 | 0.1559632 |  |  | 527946 | 0.9956763 | 0.9866385 | 0.001176083 | 0.9964423 | 0.002717087 | 0.9964459 | 0.005841214 |  |  | 423060 | 0.9841371 | 0.9670213 | 0.003424968 | 0.9874852 | 0.007318676 | 0.9874845 | 0.006336686 |  |  | 570480 | 1.000238 | 0.9150489 | 0.005545951 | 0.9824413 | 0.01066475 | 0.9824361 | 0.007836777 |  |  | 871260 | 0.9800823 | 0.8678712 | 0.01176961 | 0.9768221 | 0.01726541 | 0.9768182 | 0.009278811
|  |  | 304092 | 1.004026 | 0.9994305 | 0.0004813642 | 0.9999501 | 0.07369218 | 0.9999457 | 0.1559632 |  |  | 528246 | 0.9947158 | 0.9866385 | 0.001176083 | 0.9964432 | 0.002717051 | 0.9964468 | 0.005841196 |  |  | 423360 | 0.9841371 | 0.9670213 | 0.003424968 | 0.987501 | 0.007318454 | 0.9875003 | 0.006336437 |  |  | 570780 | 1.000238 | 0.9150489 | 0.005545951 | 0.9824443 | 0.01066478 | 0.9824392 | 0.007836724 |  |  | 871560 | 0.9778444 | 0.8678712 | 0.01176961 | 0.9768354 | 0.0172653 | 0.9768315 | 0.009278326
|  |  | 304392 | 1.00313 | 0.9994305 | 0.0004813642 | 0.9999501 | 0.07369218 | 0.9999457 | 0.1559632 |  |  | 528546 | 0.9956763 | 0.9866385 | 0.001176083 | 0.9964441 | 0.002717016 | 0.9964477 | 0.005841178 |  |  | 423660 | 0.9830581 | 0.9670213 | 0.003424968 | 0.9875169 | 0.007318232 | 0.9875161 | 0.006336189 |  |  | 571080 | 0.9985561 | 0.9150489 | 0.005545951 | 0.9824474 | 0.01066481 | 0.9824422 | 0.007836672 |  |  | 871860 | 0.9867961 | 0.8678712 | 0.01176961 | 0.9768487 | 0.01726518 | 0.9768447 | 0.009277841
|  |  | 304692 | 1.002234 | 0.9994305 | 0.0004813642 | 0.9999501 | 0.07369218 | 0.9999457 | 0.1559632 |  |  | 528846 | 0.9956763 | 0.9866385 | 0.001176083 | 0.996445 | 0.002716981 | 0.9964486 | 0.00584116 |  |  | 423960 | 0.9841371 | 0.9670213 | 0.003424968 | 0.9875326 | 0.00731801 | 0.9875319 | 0.006335941 |  |  | 571380 | 0.9968746 | 0.9150489 | 0.005545951 | 0.9824504 | 0.01066484 | 0.9824453 | 0.00783662 |  |  | 872160 | 0.99351 | 0.8678712 | 0.01176961 | 0.976862 | 0.01726507 | 0.976858 | 0.009277357
|  |  | 304992 | 1.002234 | 0.9994305 | 0.0004813642 | 0.9999501 | 0.07369218 | 0.9999457 | 0.1559632 |  |  | 529146 | 0.9956763 | 0.9866385 | 0.001176083 | 0.996446 | 0.002716946 | 0.9964495 | 0.005841142 |  |  | 424260 | 0.9841371 | 0.9670213 | 0.003424968 | 0.9875484 | 0.007317788 | 0.9875476 | 0.006335693 |  |  | 571680 | 0.9968746 | 0.9150489 | 0.005545951 | 0.9824535 | 0.01066486 | 0.9824483 | 0.007836568 |  |  | 872460 | 0.9867961 | 0.8678712 | 0.01176961 | 0.9768752 | 0.01726495 | 0.9768712 | 0.009276874
|  |  | 305292 | 1.004026 | 0.9994305 | 0.0004813642 | 0.9999501 | 0.07369218 | 0.9999457 | 0.1559632 |  |  | 529446 | 0.9956763 | 0.9866385 | 0.001176083 | 0.9964469 | 0.002716912 | 0.9964504 | 0.005841124 |  |  | 424560 | 0.9841371 | 0.9670213 | 0.003424968 | 0.9875641 | 0.007317566 | 0.9875634 | 0.006335445 |  |  | 571980 | 0.9985561 | 0.9150489 | 0.005545951 | 0.9824565 | 0.01066489 | 0.9824513 | 0.007836516 |  |  | 872760 | 0.9867961 | 0.8678712 | 0.01176961 | 0.9768884 | 0.01726484 | 0.9768844 | 0.009276391
|  |  | 305592 | 1.00313 | 0.9994305 | 0.0004813642 | 0.9999501 | 0.07369218 | 0.9999457 | 0.1559632 |  |  | 529746 | 0.9956763 | 0.9866385 | 0.001176083 | 0.9964477 | 0.002716877 | 0.9964513 | 0.005841107 |  |  | 424860 | 0.9841371 | 0.9670213 | 0.003424968 | 0.9875798 | 0.007317345 | 0.9875791 | 0.006335198 |  |  | 572280 | 0.9985561 | 0.9150489 | 0.005545951 | 0.9824595 | 0.01066492 | 0.9824543 | 0.007836464 |  |  | 873060 | 0.9823203 | 0.8678712 | 0.01176961 | 0.9769016 | 0.01726472 | 0.9768977 | 0.00927591
|  |  | 305892 | 1.00313 | 0.9994305 | 0.0004813642 | 0.9999501 | 0.07369218 | 0.9999457 | 0.1559632 |  |  | 530046 | 0.9947158 | 0.9866385 | 0.001176083 | 0.9964486 | 0.002716843 | 0.9964522 | 0.005841089 |  |  | 425160 | 0.9841371 | 0.9670213 | 0.003424968 | 0.9875955 | 0.007317124 | 0.9875947 | 0.00633495 |  |  | 572580 | 0.9968746 | 0.9150489 | 0.005545951 | 0.9824625 | 0.01066495 | 0.9824574 | 0.007836413 |  |  | 873360 | 0.9845582 | 0.8678712 | 0.01176961 | 0.9769148 | 0.01726461 | 0.9769108 | 0.009275428
|  |  | 306192 | 1.00313 | 0.9994305 | 0.0004813642 | 0.9999501 | 0.07369218 | 0.9999457 | 0.1559632 |  |  | 530346 | 0.9956763 | 0.9866385 | 0.001176083 | 0.9964495 | 0.002716809 | 0.9964531 | 0.005841072 |  |  | 425460 | 0.9852161 | 0.9670213 | 0.003424968 | 0.9876111 | 0.007316903 | 0.9876104 | 0.006334703 |  |  | 572880 | 0.9985561 | 0.9150489 | 0.005545951 | 0.9824655 | 0.01066498 | 0.9824604 | 0.007836362 |  |  | 873660 | 0.9845582 | 0.8678712 | 0.01176961 | 0.976928 | 0.0172645 | 0.976924 | 0.009274948
|  |  | 306492 | 1.00313 | 0.9994305 | 0.0004813642 | 0.9999501 | 0.07369218 | 0.9999457 | 0.1559632 |  |  | 530646 | 0.9947158 | 0.9866385 | 0.001176083 | 0.9964504 | 0.002716775 | 0.996454 | 0.005841055 |  |  | 425760 | 0.9852161 | 0.9670213 | 0.003424968 | 0.9876268 | 0.007316682 | 0.987626 | 0.006334457 |  |  | 573180 | 0.9968746 | 0.9150489 | 0.005545951 | 0.9824685 | 0.01066501 | 0.9824634 | 0.007836312 |  |  | 873960 | 0.9890341 | 0.8678712 | 0.01176961 | 0.9769412 | 0.01726438 | 0.9769372 | 0.009274468
|  |  | 306792 | 1.00313 | 0.9994305 | 0.0004813642 | 0.9999501 | 0.07369218 | 0.9999457 | 0.1559632 |  |  | 530946 | 0.9947158 | 0.9866385 | 0.001176083 | 0.9964513 | 0.002716741 | 0.9964549 | 0.005841038 |  |  | 426060 | 0.9852161 | 0.9670213 | 0.003424968 | 0.9876424 | 0.007316462 | 0.9876416 | 0.00633421 |  |  | 573480 | 0.9985561 | 0.9150489 | 0.005545951 | 0.9824715 | 0.01066503 | 0.9824663 | 0.007836261 |  |  | 874260 | 0.9823203 | 0.8678712 | 0.01176961 | 0.9769543 | 0.01726427 | 0.9769503 | 0.009273989
|  |  | 307092 | 1.002234 | 0.9994305 | 0.0004813642 | 0.9999501 | 0.07369218 | 0.9999457 | 0.1559632 |  |  | 531246 | 0.9956763 | 0.9866385 | 0.001176083 | 0.9964522 | 0.002716707 | 0.9964558 | 0.005841021 |  |  | 426360 | 0.9852161 | 0.9670213 | 0.003424968 | 0.9876579 | 0.007316241 | 0.9876572 | 0.006333964 |  |  | 573780 | 0.9985561 | 0.9150489 | 0.005545951 | 0.9824745 | 0.01066506 | 0.9824693 | 0.007836211 |  |  | 874560 | 0.9867961 | 0.8678712 | 0.01176961 | 0.9769675 | 0.01726416 | 0.9769635 | 0.009273511
|  |  | 307392 | 1.002234 | 0.9994305 | 0.0004813642 | 0.9999501 | 0.07369218 | 0.9999457 | 0.1559632 |  |  | 531546 | 0.9966367 | 0.9866385 | 0.001176083 | 0.9964531 | 0.002716674 | 0.9964567 | 0.005841004 |  |  | 426660 | 0.9841371 | 0.9670213 | 0.003424968 | 0.9876735 | 0.007316021 | 0.9876727 | 0.006333718 |  |  | 574080 | 0.9985561 | 0.9150489 | 0.005545951 | 0.9824775 | 0.01066509 | 0.9824723 | 0.007836162 |  |  | 874860 | 0.9867961 | 0.8678712 | 0.01176961 | 0.9769806 | 0.01726404 | 0.9769766 | 0.009273033
|  |  | 307692 | 1.002234 | 0.9994305 | 0.0004813642 | 0.9999501 | 0.07369218 | 0.9999457 | 0.1559632 |  |  | 531846 | 0.9966367 | 0.9866385 | 0.001176083 | 0.996454 | 0.002716641 | 0.9964575 | 0.005840987 |  |  | 426960 | 0.9862951 | 0.9670213 | 0.003424968 | 0.987689 | 0.007315801 | 0.9876883 | 0.006333472 |  |  | 574380 | 0.9985561 | 0.9150489 | 0.005545951 | 0.9824804 | 0.01066512 | 0.9824752 | 0.007836112 |  |  | 875160 | 0.9867961 | 0.8678712 | 0.01176961 | 0.9769937 | 0.01726393 | 0.9769897 | 0.009272557
|  |  | 307992 | 1.00313 | 0.9994305 | 0.0004813642 | 0.9999501 | 0.07369218 | 0.9999457 | 0.1559632 |  |  | 532146 | 0.9956763 | 0.9866385 | 0.001176083 | 0.9964548 | 0.002716608 | 0.9964584 | 0.005840971 |  |  | 427260 | 0.9841371 | 0.9670213 | 0.003424968 | 0.9877045 | 0.007315582 | 0.9877038 | 0.006333227 |  |  | 574680 | 0.9985561 | 0.9150489 | 0.005545951 | 0.9824834 | 0.01066515 | 0.9824782 | 0.007836063 |  |  | 875460 | 0.9778444 | 0.8678712 | 0.01176961 | 0.9770068 | 0.01726382 | 0.9770028 | 0.00927208
|  |  | 308292 | 1.00313 | 0.9994305 | 0.0004813642 | 0.9999501 | 0.07369218 | 0.9999457 | 0.1559632 |  |  | 532446 | 0.9966367 | 0.9866385 | 0.001176083 | 0.9964557 | 0.002716575 | 0.9964593 | 0.005840955 |  |  | 427560 | 0.9862951 | 0.9670213 | 0.003424968 | 0.98772 | 0.007315362 | 0.9877192 | 0.006332981 |  |  | 574980 | 0.9968746 | 0.9150489 | 0.005545951 | 0.9824863 | 0.01066517 | 0.9824811 | 0.007836014 |  |  | 875760 | 0.9823203 | 0.8678712 | 0.01176961 | 0.9770199 | 0.01726371 | 0.9770158 | 0.009271605
|  |  | 308592 | 1.00313 | 0.9994305 | 0.0004813642 | 0.9999501 | 0.07369218 | 0.9999457 | 0.1559632 |  |  | 532746 | 0.9956763 | 0.9866385 | 0.001176083 | 0.9964566 | 0.002716542 | 0.9964602 | 0.005840938 |  |  | 427860 | 0.9841371 | 0.9670213 | 0.003424968 | 0.9877354 | 0.007315143 | 0.9877347 | 0.006332736 |  |  | 575280 | 1.000238 | 0.9150489 | 0.005545951 | 0.9824893 | 0.0106652 | 0.9824841 | 0.007835965 |  |  | 876060 | 0.9845582 | 0.8678712 | 0.01176961 | 0.977033 | 0.0172636 | 0.9770289 | 0.00927113
|  |  | 308892 | 1.004026 | 0.9994305 | 0.0004813642 | 0.9999501 | 0.07369218 | 0.9999457 | 0.1559632 |  |  | 533046 | 0.9956763 | 0.9866385 | 0.001176083 | 0.9964575 | 0.002716509 | 0.9964611 | 0.005840922 |  |  | 428160 | 0.9841371 | 0.9670213 | 0.003424968 | 0.9877508 | 0.007314924 | 0.9877501 | 0.006332492 |  |  | 575580 | 0.9968746 | 0.9150489 | 0.005545951 | 0.9824922 | 0.01066523 | 0.982487 | 0.007835917 |  |  | 876360 | 0.9845582 | 0.8678712 | 0.01176961 | 0.977046 | 0.01726349 | 0.9770419 | 0.009270656
|  |  | 309192 | 1.002234 | 0.9994305 | 0.0004813642 | 0.9999501 | 0.07369218 | 0.9999457 | 0.1559632 |  |  | 533346 | 0.9956763 | 0.9866385 | 0.001176083 | 0.9964583 | 0.002716477 | 0.9964619 | 0.005840906 |  |  | 428460 | 0.9852161 | 0.9670213 | 0.003424968 | 0.9877662 | 0.007314705 | 0.9877655 | 0.006332247 |  |  | 575880 | 0.9968746 | 0.9150489 | 0.005545951 | 0.9824951 | 0.01066526 | 0.9824899 | 0.007835869 |  |  | 876660 | 0.9867961 | 0.8678712 | 0.01176961 | 0.977059 | 0.01726337 | 0.977055 | 0.009270183
|  |  | 309492 | 1.00313 | 0.9994305 | 0.0004813642 | 0.9999501 | 0.07369218 | 0.9999457 | 0.1559632 |  |  | 533646 | 0.9947158 | 0.9866385 | 0.001176083 | 0.9964592 | 0.002716444 | 0.9964628 | 0.005840891 |  |  | 428760 | 0.9852161 | 0.9670213 | 0.003424968 | 0.9877816 | 0.007314487 | 0.9877809 | 0.006332003 |  |  | 576180 | 1.000238 | 0.9150489 | 0.005545951 | 0.9824981 | 0.01066529 | 0.9824929 | 0.007835821 |  |  | 876960 | 0.9867961 | 0.8678712 | 0.01176961 | 0.9770721 | 0.01726326 | 0.977068 | 0.00926971
|  |  | 309792 | 1.002234 | 0.9994305 | 0.0004813642 | 0.9999501 | 0.07369218 | 0.9999457 | 0.1559632 |  |  | 533946 | 0.9947158 | 0.9866385 | 0.001176083 | 0.9964601 | 0.002716412 | 0.9964637 | 0.005840875 |  |  | 429060 | 0.9862951 | 0.9670213 | 0.003424968 | 0.987797 | 0.007314268 | 0.9877962 | 0.006331759 |  |  | 576480 | 0.9968746 | 0.9150489 | 0.005545951 | 0.982501 | 0.01066532 | 0.9824958 | 0.007835773 |  |  | 877260 | 0.9778444 | 0.8678712 | 0.01176961 | 0.9770851 | 0.01726315 | 0.977081 | 0.009269238
|  |  | 310092 | 1.00313 | 0.9994305 | 0.0004813642 | 0.9999501 | 0.07369218 | 0.9999457 | 0.1559632 |  |  | 534246 | 0.9937554 | 0.9866385 | 0.001176083 | 0.9964609 | 0.00271638 | 0.9964645 | 0.005840859 |  |  | 429360 | 0.9841371 | 0.9670213 | 0.003424968 | 0.9878123 | 0.00731405 | 0.9878116 | 0.006331515 |  |  | 576780 | 0.9985561 | 0.9150489 | 0.005545951 | 0.9825039 | 0.01066534 | 0.9824987 | 0.007835726 |  |  | 877560 | 0.9823203 | 0.8678712 | 0.01176961 | 0.977098 | 0.01726304 | 0.977094 | 0.009268767
|  |  | 310392 | 1.00313 | 0.9994305 | 0.0004813642 | 0.9999501 | 0.07369218 | 0.9999457 | 0.1559632 |  |  | 534546 | 0.9947158 | 0.9866385 | 0.001176083 | 0.9964618 | 0.002716348 | 0.9964654 | 0.005840844 |  |  | 429660 | 0.9841371 | 0.9670213 | 0.003424968 | 0.9878276 | 0.007313832 | 0.9878269 | 0.006331272 |  |  | 577080 | 1.000238 | 0.9150489 | 0.005545951 | 0.9825068 | 0.01066537 | 0.9825015 | 0.007835679 |  |  | 877860 | 0.9867961 | 0.8678712 | 0.01176961 | 0.977111 | 0.01726293 | 0.9771069 | 0.009268296
|  |  | 310692 | 1.00313 | 0.9994305 | 0.0004813642 | 0.9999501 | 0.07369218 | 0.9999457 | 0.1559632 |  |  | 534846 | 0.9947158 | 0.9866385 | 0.001176083 | 0.9964626 | 0.002716317 | 0.9964663 | 0.005840829 |  |  | 429960 | 0.9862951 | 0.9670213 | 0.003424968 | 0.9878429 | 0.007313615 | 0.9878421 | 0.006331029 |  |  | 577380 | 0.9985561 | 0.9150489 | 0.005545951 | 0.9825096 | 0.0106654 | 0.9825044 | 0.007835632 |  |  | 878160 | 0.9845582 | 0.8678712 | 0.01176961 | 0.977124 | 0.01726282 | 0.9771199 | 0.009267826
|  |  | 310992 | 1.00313 | 0.9994305 | 0.0004813642 | 0.9999501 | 0.07369218 | 0.9999457 | 0.1559632 |  |  | 535146 | 0.9947158 | 0.9866385 | 0.001176083 | 0.9964635 | 0.002716285 | 0.9964671 | 0.005840814 |  |  | 430260 | 0.9841371 | 0.9670213 | 0.003424968 | 0.9878581 | 0.007313397 | 0.9878574 | 0.006330786 |  |  | 577680 | 0.9935117 | 0.9150489 | 0.005545951 | 0.9825125 | 0.01066543 | 0.9825073 | 0.007835585 |  |  | 878460 | 0.9867961 | 0.8678712 | 0.01176961 | 0.9771369 | 0.01726271 | 0.9771328 | 0.009267357
|  |  | 311292 | 1.002234 | 0.9994305 | 0.0004813642 | 0.9999501 | 0.07369218 | 0.9999457 | 0.1559632 |  |  | 535446 | 0.9966367 | 0.9866385 | 0.001176083 | 0.9964644 | 0.002716254 | 0.996468 | 0.005840799 |  |  | 430560 | 0.981979 | 0.9670213 | 0.003424968 | 0.9878733 | 0.00731318 | 0.9878726 | 0.006330543 |  |  | 577980 | 0.9968746 | 0.9150489 | 0.005545951 | 0.9825154 | 0.01066546 | 0.9825102 | 0.007835539 |  |  | 878760 | 0.9778444 | 0.8678712 | 0.01176961 | 0.9771498 | 0.01726261 | 0.9771457 | 0.009266889
|  |  | 311592 | 1.00313 | 0.9994305 | 0.0004813642 | 0.9999501 | 0.07369218 | 0.9999457 | 0.1559632 |  |  | 535746 | 0.9947158 | 0.9866385 | 0.001176083 | 0.9964652 | 0.002716223 | 0.9964688 | 0.005840784 |  |  | 430860 | 0.9841371 | 0.9670213 | 0.003424968 | 0.9878885 | 0.007312963 | 0.9878878 | 0.006330301 |  |  | 578280 | 1.001919 | 0.9150489 | 0.005545951 | 0.9825182 | 0.01066548 | 0.982513 | 0.007835493 |  |  | 879060 | 0.9823203 | 0.8678712 | 0.01176961 | 0.9771628 | 0.0172625 | 0.9771587 | 0.009266421
|  |  | 311892 | 1.004026 | 0.9994305 | 0.0004813642 | 0.9999501 | 0.07369218 | 0.9999457 | 0.1559632 |  |  | 536046 | 0.9956763 | 0.9866385 | 0.001176083 | 0.9964661 | 0.002716192 | 0.9964697 | 0.005840769 |  |  | 431160 | 0.9852161 | 0.9670213 | 0.003424968 | 0.9879037 | 0.007312746 | 0.987903 | 0.006330059 |  |  | 578580 | 1.001919 | 0.9150489 | 0.005545951 | 0.9825211 | 0.01066551 | 0.9825159 | 0.007835447 |  |  | 879360 | 0.991272 | 0.8678712 | 0.01176961 | 0.9771757 | 0.01726239 | 0.9771715 | 0.009265954
|  |  | 312192 | 1.00313 | 0.9994305 | 0.0004813642 | 0.9999501 | 0.07369218 | 0.9999457 | 0.1559632 |  |  | 536346 | 0.9956763 | 0.9866385 | 0.001176083 | 0.9964669 | 0.002716161 | 0.9964705 | 0.005840755 |  |  | 431460 | 0.9852161 | 0.9670213 | 0.003424968 | 0.9879189 | 0.00731253 | 0.9879182 | 0.006329817 |  |  | 578880 | 1.003601 | 0.9150489 | 0.005545951 | 0.9825239 | 0.01066554 | 0.9825187 | 0.007835401 |  |  | 879660 | 0.9890341 | 0.8678712 | 0.01176961 | 0.9771885 | 0.01726228 | 0.9771844 | 0.009265487
|  |  | 312492 | 1.00313 | 0.9994305 | 0.0004813642 | 0.9999501 | 0.07369218 | 0.9999457 | 0.1559632 |  |  | 536646 | 0.9966367 | 0.9866385 | 0.001176083 | 0.9964677 | 0.00271613 | 0.9964714 | 0.00584074 |  |  | 431760 | 0.9862951 | 0.9670213 | 0.003424968 | 0.987934 | 0.007312313 | 0.9879333 | 0.006329575 |  |  | 579180 | 1.001919 | 0.9150489 | 0.005545951 | 0.9825268 | 0.01066557 | 0.9825216 | 0.007835356 |  |  | 879960 | 0.9867961 | 0.8678712 | 0.01176961 | 0.9772014 | 0.01726217 | 0.9771973 | 0.009265022
|  |  | 312792 | 1.002234 | 0.9994305 | 0.0004813642 | 0.9999501 | 0.07369218 | 0.9999457 | 0.1559632 |  |  | 536946 | 0.9966367 | 0.9866385 | 0.001176083 | 0.9964686 | 0.002716099 | 0.9964722 | 0.005840726 |  |  | 432060 | 0.9841371 | 0.9670213 | 0.003424968 | 0.9879491 | 0.007312097 | 0.9879484 | 0.006329334 |  |  | 579480 | 1.000238 | 0.9150489 | 0.005545951 | 0.9825296 | 0.0106656 | 0.9825244 | 0.007835311 |  |  | 880260 | 0.9867961 | 0.8678712 | 0.01176961 | 0.9772143 | 0.01726206 | 0.9772101 | 0.009264557
|  |  | 313092 | 1.00313 | 0.9994305 | 0.0004813642 | 0.9999501 | 0.07369218 | 0.9999457 | 0.1559632 |  |  | 537246 | 0.9966367 | 0.9866385 | 0.001176083 | 0.9964694 | 0.002716069 | 0.9964731 | 0.005840712 |  |  | 432360 | 0.9830581 | 0.9670213 | 0.003424968 | 0.9879642 | 0.007311881 | 0.9879635 | 0.006329093 |  |  | 579780 | 1.000238 | 0.9150489 | 0.005545951 | 0.9825324 | 0.01066562 | 0.9825272 | 0.007835266 |  |  | 880560 | 0.9867961 | 0.8678712 | 0.01176961 | 0.9772271 | 0.01726196 | 0.977223 | 0.009264092
|  |  | 313392 | 1.004026 | 0.9994305 | 0.0004813642 | 0.9999501 | 0.07369218 | 0.9999457 | 0.1559632 |  |  | 537546 | 0.9956763 | 0.9866385 | 0.001176083 | 0.9964703 | 0.002716038 | 0.9964739 | 0.005840698 |  |  | 432660 | 0.9841371 | 0.9670213 | 0.003424968 | 0.9879792 | 0.007311666 | 0.9879785 | 0.006328852 |  |  | 580080 | 1.000238 | 0.9150489 | 0.005545951 | 0.9825353 | 0.01066565 | 0.98253 | 0.007835222 |  |  | 880860 | 0.9800823 | 0.8678712 | 0.01176961 | 0.9772399 | 0.01726185 | 0.9772358 | 0.009263629
|  |  | 313692 | 1.00313 | 0.9994305 | 0.0004813642 | 0.9999501 | 0.07369218 | 0.9999457 | 0.1559632 |  |  | 537846 | 0.9966367 | 0.9866385 | 0.001176083 | 0.9964711 | 0.002716008 | 0.9964748 | 0.005840684 |  |  | 432960 | 0.9841371 | 0.9670213 | 0.003424968 | 0.9879943 | 0.00731145 | 0.9879936 | 0.006328612 |  |  | 580380 | 0.9968746 | 0.9150489 | 0.005545951 | 0.9825381 | 0.01066568 | 0.9825328 | 0.007835178 |  |  | 881160 | 0.991272 | 0.8678712 | 0.01176961 | 0.9772528 | 0.01726174 | 0.9772486 | 0.009263166
|  |  | 313992 | 1.00313 | 0.9994305 | 0.0004813642 | 0.9999501 | 0.07369218 | 0.9999457 | 0.1559632 |  |  | 538146 | 0.9966367 | 0.9866385 | 0.001176083 | 0.9964719 | 0.002715978 | 0.9964756 | 0.00584067 |  |  | 433260 | 0.9852161 | 0.9670213 | 0.003424968 | 0.9880093 | 0.007311235 | 0.9880086 | 0.006328371 |  |  | 580680 | 0.9985561 | 0.9150489 | 0.005545951 | 0.9825409 | 0.01066571 | 0.9825356 | 0.007835134 |  |  | 881460 | 0.9890341 | 0.8678712 | 0.01176961 | 0.9772656 | 0.01726163 | 0.9772614 | 0.009262704
|  |  | 314292 | 1.00313 | 0.9994305 | 0.0004813642 | 0.9999501 | 0.07369218 | 0.9999457 | 0.1559632 |  |  | 538446 | 0.9956763 | 0.9866385 | 0.001176083 | 0.9964728 | 0.002715948 | 0.9964764 | 0.005840656 |  |  | 433560 | 0.9852161 | 0.9670213 | 0.003424968 | 0.9880242 | 0.00731102 | 0.9880235 | 0.006328131 |  |  | 580980 | 1.000238 | 0.9150489 | 0.005545951 | 0.9825436 | 0.01066573 | 0.9825384 | 0.00783509 |  |  | 881760 | 0.9845582 | 0.8678712 | 0.01176961 | 0.9772783 | 0.01726153 | 0.9772742 | 0.009262242
|  |  | 314592 | 1.002234 | 0.9994305 | 0.0004813642 | 0.9999501 | 0.07369218 | 0.9999457 | 0.1559632 |  |  | 538746 | 0.9956763 | 0.9866385 | 0.001176083 | 0.9964736 | 0.002715919 | 0.9964773 | 0.005840643 |  |  | 433860 | 0.9852161 | 0.9670213 | 0.003424968 | 0.9880392 | 0.007310806 | 0.9880385 | 0.006327892 |  |  | 581280 | 0.9985561 | 0.9150489 | 0.005545951 | 0.9825464 | 0.01066576 | 0.9825412 | 0.007835046 |  |  | 882060 | 0.99351 | 0.8678712 | 0.01176961 | 0.9772911 | 0.01726142 | 0.9772869 | 0.009261781
|  |  | 314892 | 1.00313 | 0.9994305 | 0.0004813642 | 0.9999501 | 0.07369218 | 0.9999457 | 0.1559632 |  |  | 539046 | 0.9956763 | 0.9866385 | 0.001176083 | 0.9964744 | 0.002715889 | 0.9964781 | 0.005840629 |  |  | 434160 | 0.9862951 | 0.9670213 | 0.003424968 | 0.9880541 | 0.007310591 | 0.9880534 | 0.006327652 |  |  | 581580 | 1.000238 | 0.9150489 | 0.005545951 | 0.9825492 | 0.01066579 | 0.982544 | 0.007835003 |  |  | 882360 | 0.9890341 | 0.8678712 | 0.01176961 | 0.9773039 | 0.01726131 | 0.9772997 | 0.009261321
|  |  | 315192 | 1.002234 | 0.9994305 | 0.0004813642 | 0.9999501 | 0.07369218 | 0.9999457 | 0.1559632 |  |  | 539346 | 0.9956763 | 0.9866385 | 0.001176083 | 0.9964752 | 0.00271586 | 0.9964789 | 0.005840616 |  |  | 434460 | 0.9852161 | 0.9670213 | 0.003424968 | 0.988069 | 0.007310377 | 0.9880683 | 0.006327413 |  |  | 581880 | 0.9985561 | 0.9150489 | 0.005545951 | 0.982552 | 0.01066582 | 0.9825467 | 0.00783496 |  |  | 882660 | 0.9890341 | 0.8678712 | 0.01176961 | 0.9773166 | 0.01726121 | 0.9773124 | 0.009260861
|  |  | 315492 | 1.004026 | 0.9994305 | 0.0004813642 | 0.9999501 | 0.07369218 | 0.9999457 | 0.1559632 |  |  | 539646 | 0.9956763 | 0.9866385 | 0.001176083 | 0.9964761 | 0.002715831 | 0.9964798 | 0.005840603 |  |  | 434760 | 0.9830581 | 0.9670213 | 0.003424968 | 0.9880839 | 0.007310163 | 0.9880832 | 0.006327174 |  |  | 582180 | 1.001919 | 0.9150489 | 0.005545951 | 0.9825547 | 0.01066585 | 0.9825495 | 0.007834917 |  |  | 882960 | 0.9890341 | 0.8678712 | 0.01176961 | 0.9773293 | 0.0172611 | 0.9773251 | 0.009260403
|  |  | 315792 | 1.002234 | 0.9994305 | 0.0004813642 | 0.9999501 | 0.07369218 | 0.9999457 | 0.1559632 |  |  | 539946 | 0.9966367 | 0.9866385 | 0.001176083 | 0.9964769 | 0.002715801 | 0.9964806 | 0.00584059 |  |  | 435060 | 0.9841371 | 0.9670213 | 0.003424968 | 0.9880988 | 0.007309949 | 0.9880981 | 0.006326936 |  |  | 582480 | 1.000238 | 0.9150489 | 0.005545951 | 0.9825575 | 0.01066587 | 0.9825522 | 0.007834874 |  |  | 883260 | 0.9845582 | 0.8678712 | 0.01176961 | 0.977342 | 0.017261 | 0.9773378 | 0.009259944
|  |  | 316092 | 1.00313 | 0.9994305 | 0.0004813642 | 0.9999501 | 0.07369218 | 0.9999457 | 0.1559632 |  |  | 540246 | 0.9947158 | 0.9866385 | 0.001176083 | 0.9964777 | 0.002715772 | 0.9964814 | 0.005840577 |  |  | 435360 | 0.9841371 | 0.9670213 | 0.003424968 | 0.9881136 | 0.007309736 | 0.9881129 | 0.006326697 |  |  | 582780 | 1.001919 | 0.9150489 | 0.005545951 | 0.9825602 | 0.0106659 | 0.982555 | 0.007834832 |  |  | 883560 | 0.9867961 | 0.8678712 | 0.01176961 | 0.9773547 | 0.01726089 | 0.9773505 | 0.009259487
|  |  | 316392 | 1.00313 | 0.9994305 | 0.0004813642 | 0.9999501 | 0.07369218 | 0.9999457 | 0.1559632 |  |  | 540546 | 0.9937554 | 0.9866385 | 0.001176083 | 0.9964785 | 0.002715744 | 0.9964822 | 0.005840564 |  |  | 435660 | 0.9841371 | 0.9670213 | 0.003424968 | 0.9881284 | 0.007309522 | 0.9881277 | 0.006326459 |  |  | 583080 | 1.000238 | 0.9150489 | 0.005545951 | 0.982563 | 0.01066593 | 0.9825577 | 0.00783479 |  |  | 883860 | 0.9890341 | 0.8678712 | 0.01176961 | 0.9773674 | 0.01726079 | 0.9773632 | 0.00925903
|  |  | 316692 | 1.002234 | 0.9994305 | 0.0004813642 | 0.9999501 | 0.07369218 | 0.9999457 | 0.1559632 |  |  | 540846 | 0.9956763 | 0.9866385 | 0.001176083 | 0.9964793 | 0.002715715 | 0.996483 | 0.005840552 |  |  | 435960 | 0.9841371 | 0.9670213 | 0.003424968 | 0.9881432 | 0.007309309 | 0.9881425 | 0.006326221 |  |  | 583380 | 0.9985561 | 0.9150489 | 0.005545951 | 0.9825657 | 0.01066596 | 0.9825604 | 0.007834748 |  |  | 884160 | 0.991272 | 0.8678712 | 0.01176961 | 0.9773801 | 0.01726068 | 0.9773759 | 0.009258574
|  |  | 316992 | 1.00313 | 0.9994305 | 0.0004813642 | 0.9999501 | 0.07369218 | 0.9999457 | 0.1559632 |  |  | 541146 | 0.9966367 | 0.9866385 | 0.001176083 | 0.9964801 | 0.002715686 | 0.9964839 | 0.005840539 |  |  | 436260 | 0.9852161 | 0.9670213 | 0.003424968 | 0.988158 | 0.007309097 | 0.9881573 | 0.006325984 |  |  | 583680 | 0.9985561 | 0.9150489 | 0.005545951 | 0.9825684 | 0.01066598 | 0.9825632 | 0.007834707 |  |  | 884460 | 0.9890341 | 0.8678712 | 0.01176961 | 0.9773927 | 0.01726058 | 0.9773885 | 0.009258119
|  |  | 317292 | 1.004026 | 0.9994305 | 0.0004813642 | 0.9999501 | 0.07369218 | 0.9999457 | 0.1559632 |  |  | 541446 | 0.9956763 | 0.9866385 | 0.001176083 | 0.996481 | 0.002715658 | 0.9964847 | 0.005840527 |  |  | 436560 | 0.9852161 | 0.9670213 | 0.003424968 | 0.9881727 | 0.007308884 | 0.988172 | 0.006325747 |  |  | 583980 | 0.9968746 | 0.9150489 | 0.005545951 | 0.9825711 | 0.01066601 | 0.9825659 | 0.007834665 |  |  | 884760 | 0.9867961 | 0.8678712 | 0.01176961 | 0.9774054 | 0.01726047 | 0.9774011 | 0.009257664
|  |  | 317592 | 1.00313 | 0.9994305 | 0.0004813642 | 0.9999501 | 0.07369218 | 0.9999457 | 0.1559632 |  |  | 541746 | 0.9966367 | 0.9866385 | 0.001176083 | 0.9964818 | 0.00271563 | 0.9964855 | 0.005840514 |  |  | 436860 | 0.9852161 | 0.9670213 | 0.003424968 | 0.9881874 | 0.007308672 | 0.9881868 | 0.00632551 |  |  | 584280 | 0.9968746 | 0.9150489 | 0.005545951 | 0.9825739 | 0.01066604 | 0.9825686 | 0.007834624 |  |  | 885060 | 0.9890341 | 0.8678712 | 0.01176961 | 0.977418 | 0.01726037 | 0.9774137 | 0.00925721
|  |  | 317892 | 1.00313 | 0.9994305 | 0.0004813642 | 0.9999501 | 0.07369218 | 0.9999457 | 0.1559632 |  |  | 542046 | 0.9956763 | 0.9866385 | 0.001176083 | 0.9964826 | 0.002715602 | 0.9964863 | 0.005840502 |  |  | 437160 | 0.9841371 | 0.9670213 | 0.003424968 | 0.9882021 | 0.00730846 | 0.9882014 | 0.006325273 |  |  | 584580 | 0.9985561 | 0.9150489 | 0.005545951 | 0.9825766 | 0.01066607 | 0.9825713 | 0.007834583 |  |  | 885360 | 0.9800823 | 0.8678712 | 0.01176961 | 0.9774306 | 0.01726027 | 0.9774264 | 0.009256756
|  |  | 318192 | 1.00313 | 0.9994305 | 0.0004813642 | 0.9999501 | 0.07369218 | 0.9999457 | 0.1559632 |  |  | 542346 | 0.9956763 | 0.9866385 | 0.001176083 | 0.9964834 | 0.002715574 | 0.9964871 | 0.00584049 |  |  | 437460 | 0.9852161 | 0.9670213 | 0.003424968 | 0.9882168 | 0.007308248 | 0.9882161 | 0.006325037 |  |  | 584880 | 0.9985561 | 0.9150489 | 0.005545951 | 0.9825793 | 0.01066609 | 0.982574 | 0.007834543 |  |  | 885660 | 0.9890341 | 0.8678712 | 0.01176961 | 0.9774432 | 0.01726016 | 0.9774389 | 0.009256304
|  |  | 318492 | 1.00313 | 0.9994305 | 0.0004813642 | 0.9999501 | 0.07369218 | 0.9999457 | 0.1559632 |  |  | 542646 | 0.9947158 | 0.9866385 | 0.001176083 | 0.9964842 | 0.002715546 | 0.9964879 | 0.005840478 |  |  | 437760 | 0.9852161 | 0.9670213 | 0.003424968 | 0.9882314 | 0.007308036 | 0.9882308 | 0.006324801 |  |  | 585180 | 0.9985561 | 0.9150489 | 0.005545951 | 0.9825819 | 0.01066612 | 0.9825767 | 0.007834502 |  |  | 885960 | 0.9890341 | 0.8678712 | 0.01176961 | 0.9774558 | 0.01726006 | 0.9774515 | 0.009255852
|  |  | 318792 | 1.004026 | 0.9994305 | 0.0004813642 | 0.9999501 | 0.07369218 | 0.9999457 | 0.1559632 |  |  | 542946 | 0.9947158 | 0.9866385 | 0.001176083 | 0.996485 | 0.002715518 | 0.9964887 | 0.005840466 |  |  | 438060 | 0.9852161 | 0.9670213 | 0.003424968 | 0.9882461 | 0.007307825 | 0.9882454 | 0.006324565 |  |  | 585480 | 1.000238 | 0.9150489 | 0.005545951 | 0.9825846 | 0.01066615 | 0.9825793 | 0.007834462 |  |  | 886260 | 0.9845582 | 0.8678712 | 0.01176961 | 0.9774683 | 0.01725996 | 0.9774641 | 0.0092554
|  |  | 319092 | 1.00313 | 0.9994305 | 0.0004813642 | 0.9999501 | 0.07369218 | 0.9999457 | 0.1559632 |  |  | 543246 | 0.9947158 | 0.9866385 | 0.001176083 | 0.9964858 | 0.002715491 | 0.9964895 | 0.005840455 |  |  | 438360 | 0.9862951 | 0.9670213 | 0.003424968 | 0.9882607 | 0.007307614 | 0.98826 | 0.006324329 |  |  | 585780 | 0.9985561 | 0.9150489 | 0.005545951 | 0.9825873 | 0.01066618 | 0.982582 | 0.007834422 |  |  | 886560 | 0.9890341 | 0.8678712 | 0.01176961 | 0.9774809 | 0.01725985 | 0.9774766 | 0.00925495
|  |  | 319392 | 1.00313 | 0.9994305 | 0.0004813642 | 0.9999501 | 0.07369218 | 0.9999457 | 0.1559632 |  |  | 543546 | 0.9937554 | 0.9866385 | 0.001176083 | 0.9964866 | 0.002715463 | 0.9964903 | 0.005840443 |  |  | 438660 | 0.9852161 | 0.9670213 | 0.003424968 | 0.9882752 | 0.007307403 | 0.9882746 | 0.006324094 |  |  | 586080 | 1.001919 | 0.9150489 | 0.005545951 | 0.98259 | 0.0106662 | 0.9825847 | 0.007834382 |  |  | 886860 | 0.9867961 | 0.8678712 | 0.01176961 | 0.9774934 | 0.01725975 | 0.9774891 | 0.0092545
|  |  | 319692 | 1.002234 | 0.9994305 | 0.0004813642 | 0.9999501 | 0.07369218 | 0.9999457 | 0.1559632 |  |  | 543846 | 0.9947158 | 0.9866385 | 0.001176083 | 0.9964874 | 0.002715436 | 0.9964911 | 0.005840431 |  |  | 438960 | 0.9830581 | 0.9670213 | 0.003424968 | 0.9882898 | 0.007307193 | 0.9882891 | 0.006323859 |  |  | 586380 | 0.9985561 | 0.9150489 | 0.005545951 | 0.9825926 | 0.01066623 | 0.9825873 | 0.007834343 |  |  | 887160 | 0.9867961 | 0.8678712 | 0.01176961 | 0.9775059 | 0.01725965 | 0.9775017 | 0.00925405
|  |  | 319992 | 1.002234 | 0.9994305 | 0.0004813642 | 0.9999501 | 0.07369218 | 0.9999457 | 0.1559632 |  |  | 544146 | 0.9966367 | 0.9866385 | 0.001176083 | 0.9964881 | 0.002715409 | 0.9964919 | 0.00584042 |  |  | 439260 | 0.9862951 | 0.9670213 | 0.003424968 | 0.9883043 | 0.007306982 | 0.9883036 | 0.006323624 |  |  | 586680 | 0.9985561 | 0.9150489 | 0.005545951 | 0.9825953 | 0.01066626 | 0.98259 | 0.007834303 |  |  | 887460 | 0.9890341 | 0.8678712 | 0.01176961 | 0.9775184 | 0.01725955 | 0.9775142 | 0.009253602
|  |  | 320292 | 1.00313 | 0.9994305 | 0.0004813642 | 0.9999501 | 0.07369218 | 0.9999457 | 0.1559632 |  |  | 544446 | 0.9956763 | 0.9866385 | 0.001176083 | 0.9964889 | 0.002715382 | 0.9964927 | 0.005840409 |  |  | 439560 | 0.9841371 | 0.9670213 | 0.003424968 | 0.9883188 | 0.007306772 | 0.9883181 | 0.00632339 |  |  | 586980 | 0.9985561 | 0.9150489 | 0.005545951 | 0.9825979 | 0.01066629 | 0.9825926 | 0.007834264 |  |  | 887760 | 0.9867961 | 0.8678712 | 0.01176961 | 0.9775309 | 0.01725945 | 0.9775267 | 0.009253154
|  |  | 320592 | 1.00313 | 0.9994305 | 0.0004813642 | 0.9999501 | 0.07369218 | 0.9999457 | 0.1559632 |  |  | 544746 | 0.9947158 | 0.9866385 | 0.001176083 | 0.9964897 | 0.002715355 | 0.9964935 | 0.005840398 |  |  | 439860 | 0.9852161 | 0.9670213 | 0.003424968 | 0.9883333 | 0.007306563 | 0.9883326 | 0.006323156 |  |  | 587280 | 0.9985561 | 0.9150489 | 0.005545951 | 0.9826005 | 0.01066631 | 0.9825953 | 0.007834225 |  |  | 888060 | 0.9890341 | 0.8678712 | 0.01176961 | 0.9775434 | 0.01725934 | 0.9775391 | 0.009252706
|  |  | 320892 | 1.004026 | 0.9994305 | 0.0004813642 | 0.9999501 | 0.07369218 | 0.9999457 | 0.1559632 |  |  | 545046 | 0.9956763 | 0.9866385 | 0.001176083 | 0.9964905 | 0.002715328 | 0.9964943 | 0.005840387 |  |  | 440160 | 0.9862951 | 0.9670213 | 0.003424968 | 0.9883478 | 0.007306353 | 0.9883471 | 0.006322922 |  |  | 587580 | 0.9985561 | 0.9150489 | 0.005545951 | 0.9826032 | 0.01066634 | 0.9825979 | 0.007834187 |  |  | 888360 | 0.9845582 | 0.8678712 | 0.01176961 | 0.9775559 | 0.01725924 | 0.9775516 | 0.00925226
|  |  | 321192 | 1.004026 | 0.9994305 | 0.0004813642 | 0.9999501 | 0.07369218 | 0.9999457 | 0.1559632 |  |  | 545346 | 0.9956763 | 0.9866385 | 0.001176083 | 0.9964913 | 0.002715302 | 0.996495 | 0.005840376 |  |  | 440460 | 0.9862951 | 0.9670213 | 0.003424968 | 0.9883622 | 0.007306144 | 0.9883615 | 0.006322688 |  |  | 587880 | 1.001919 | 0.9150489 | 0.005545951 | 0.9826058 | 0.01066637 | 0.9826005 | 0.007834148 |  |  | 888660 | 0.9800823 | 0.8678712 | 0.01176961 | 0.9775683 | 0.01725914 | 0.977564 | 0.009251814
|  |  | 321492 | 1.004026 | 0.9994305 | 0.0004813642 | 0.9999501 | 0.07369218 | 0.9999457 | 0.1559632 |  |  | 545646 | 0.9966367 | 0.9866385 | 0.001176083 | 0.9964921 | 0.002715275 | 0.9964958 | 0.005840365 |  |  | 440760 | 0.9873741 | 0.9670213 | 0.003424968 | 0.9883766 | 0.007305935 | 0.9883759 | 0.006322455 |  |  | 588180 | 1.000238 | 0.9150489 | 0.005545951 | 0.9826084 | 0.0106664 | 0.9826031 | 0.00783411 |  |  | 888960 | 0.99351 | 0.8678712 | 0.01176961 | 0.9775808 | 0.01725904 | 0.9775765 | 0.009251368
|  |  | 321792 | 1.00313 | 0.9994305 | 0.0004813642 | 0.9999501 | 0.07369218 | 0.9999457 | 0.1559632 |  |  | 545946 | 0.9956763 | 0.9866385 | 0.001176083 | 0.9964928 | 0.002715249 | 0.9964966 | 0.005840354 |  |  | 441060 | 0.9841371 | 0.9670213 | 0.003424968 | 0.988391 | 0.007305726 | 0.9883903 | 0.006322222 |  |  | 588480 | 1.000238 | 0.9150489 | 0.005545951 | 0.982611 | 0.01066642 | 0.9826057 | 0.007834072 |  |  | 889260 | 0.9845582 | 0.8678712 | 0.01176961 | 0.9775932 | 0.01725894 | 0.9775889 | 0.009250924
|  |  | 322092 | 1.00313 | 0.9994305 | 0.0004813642 | 0.9999501 | 0.07369218 | 0.9999457 | 0.1559632 |  |  | 546246 | 0.9956763 | 0.9866385 | 0.001176083 | 0.9964936 | 0.002715223 | 0.9964974 | 0.005840344 |  |  | 441360 | 0.9841371 | 0.9670213 | 0.003424968 | 0.9884053 | 0.007305517 | 0.9884047 | 0.00632199 |  |  | 588780 | 1.000238 | 0.9150489 | 0.005545951 | 0.9826136 | 0.01066645 | 0.9826083 | 0.007834035 |  |  | 889560 | 0.991272 | 0.8678712 | 0.01176961 | 0.9776056 | 0.01725884 | 0.9776013 | 0.00925048
|  |  | 322392 | 1.00313 | 0.9994305 | 0.0004813642 | 0.9999501 | 0.07369218 | 0.9999457 | 0.1559632 |  |  | 546546 | 0.9966367 | 0.9866385 | 0.001176083 | 0.9964944 | 0.002715197 | 0.9964982 | 0.005840333 |  |  | 441660 | 0.9830581 | 0.9670213 | 0.003424968 | 0.9884197 | 0.007305309 | 0.988419 | 0.006321757 |  |  | 589080 | 1.000238 | 0.9150489 | 0.005545951 | 0.9826162 | 0.01066648 | 0.9826109 | 0.007833997 |  |  | 889860 | 0.9890341 | 0.8678712 | 0.01176961 | 0.977618 | 0.01725874 | 0.9776137 | 0.009250036
|  |  | 322692 | 1.002234 | 0.9994305 | 0.0004813642 | 0.9999501 | 0.07369218 | 0.9999457 | 0.1559632 |  |  | 546846 | 0.9956763 | 0.9866385 | 0.001176083 | 0.9964952 | 0.002715171 | 0.9964989 | 0.005840323 |  |  | 441960 | 0.9852161 | 0.9670213 | 0.003424968 | 0.988434 | 0.007305101 | 0.9884333 | 0.006321525 |  |  | 589380 | 0.9985561 | 0.9150489 | 0.005545951 | 0.9826188 | 0.0106665 | 0.9826135 | 0.00783396 |  |  | 890160 | 0.9845582 | 0.8678712 | 0.01176961 | 0.9776304 | 0.01725864 | 0.977626 | 0.009249594
|  |  | 322992 | 1.00313 | 0.9994305 | 0.0004813642 | 0.9999501 | 0.07369218 | 0.9999457 | 0.1559632 |  |  | 547146 | 0.9956763 | 0.9866385 | 0.001176083 | 0.9964959 | 0.002715145 | 0.9964997 | 0.005840313 |  |  | 442260 | 0.9852161 | 0.9670213 | 0.003424968 | 0.9884483 | 0.007304893 | 0.9884476 | 0.006321293 |  |  | 589680 | 1.003601 | 0.9150489 | 0.005545951 | 0.9826214 | 0.01066653 | 0.9826161 | 0.007833923 |  |  | 890460 | 0.9890341 | 0.8678712 | 0.01176961 | 0.9776427 | 0.01725854 | 0.9776384 | 0.009249152
|  |  | 323292 | 1.00313 | 0.9994305 | 0.0004813642 | 0.9999501 | 0.07369218 | 0.9999457 | 0.1559632 |  |  | 547446 | 0.9956763 | 0.9866385 | 0.001176083 | 0.9964967 | 0.002715119 | 0.9965005 | 0.005840302 |  |  | 442560 | 0.9862951 | 0.9670213 | 0.003424968 | 0.9884626 | 0.007304686 | 0.9884619 | 0.006321062 |  |  | 589980 | 1.000238 | 0.9150489 | 0.005545951 | 0.9826239 | 0.01066656 | 0.9826186 | 0.007833886 |  |  | 890760 | 0.991272 | 0.8678712 | 0.01176961 | 0.9776551 | 0.01725844 | 0.9776507 | 0.009248711
|  |  | 323592 | 1.00313 | 0.9994305 | 0.0004813642 | 0.9999501 | 0.07369218 | 0.9999457 | 0.1559632 |  |  | 547746 | 0.9947158 | 0.9866385 | 0.001176083 | 0.9964975 | 0.002715094 | 0.9965013 | 0.005840292 |  |  | 442860 | 0.9852161 | 0.9670213 | 0.003424968 | 0.9884768 | 0.007304478 | 0.9884762 | 0.006320831 |  |  | 590280 | 1.000238 | 0.9150489 | 0.005545951 | 0.9826265 | 0.01066659 | 0.9826212 | 0.007833849 |  |  | 891060 | 0.99351 | 0.8678712 | 0.01176961 | 0.9776674 | 0.01725834 | 0.9776631 | 0.00924827
|  |  | 323892 | 1.004026 | 0.9994305 | 0.0004813642 | 0.9999501 | 0.07369218 | 0.9999457 | 0.1559632 |  |  | 548046 | 0.9966367 | 0.9866385 | 0.001176083 | 0.9964982 | 0.002715068 | 0.996502 | 0.005840282 |  |  | 443160 | 0.9830581 | 0.9670213 | 0.003424968 | 0.988491 | 0.007304271 | 0.9884904 | 0.0063206 |  |  | 590580 | 1.003601 | 0.9150489 | 0.005545951 | 0.9826291 | 0.01066661 | 0.9826237 | 0.007833813 |  |  | 891360 | 0.991272 | 0.8678712 | 0.01176961 | 0.9776797 | 0.01725824 | 0.9776754 | 0.00924783
|  |  | 324192 | 1.004026 | 0.9994305 | 0.0004813642 | 0.9999501 | 0.07369218 | 0.9999457 | 0.1559632 |  |  | 548346 | 0.9956763 | 0.9866385 | 0.001176083 | 0.996499 | 0.002715043 | 0.9965028 | 0.005840273 |  |  | 443460 | 0.9841371 | 0.9670213 | 0.003424968 | 0.9885052 | 0.007304065 | 0.9885046 | 0.006320369 |  |  | 590880 | 1.000238 | 0.9150489 | 0.005545951 | 0.9826316 | 0.01066664 | 0.9826263 | 0.007833776 |  |  | 891660 | 0.9845582 | 0.8678712 | 0.01176961 | 0.977692 | 0.01725814 | 0.9776877 | 0.009247391
|  |  | 324492 | 1.00313 | 0.9994305 | 0.0004813642 | 0.9999501 | 0.07369218 | 0.9999457 | 0.1559632 |  |  | 548646 | 0.9947158 | 0.9866385 | 0.001176083 | 0.9964997 | 0.002715018 | 0.9965035 | 0.005840263 |  |  | 443760 | 0.9841371 | 0.9670213 | 0.003424968 | 0.9885194 | 0.007303858 | 0.9885188 | 0.006320139 |  |  | 591180 | 1.003601 | 0.9150489 | 0.005545951 | 0.9826342 | 0.01066667 | 0.9826288 | 0.00783374 |  |  | 891960 | 0.9890341 | 0.8678712 | 0.01176961 | 0.9777043 | 0.01725805 | 0.9777 | 0.009246952
|  |  | 324792 | 1.00313 | 0.9994305 | 0.0004813642 | 0.9999501 | 0.07369218 | 0.9999457 | 0.1559632 |  |  | 548946 | 0.9956763 | 0.9866385 | 0.001176083 | 0.9965005 | 0.002714993 | 0.9965043 | 0.005840253 |  |  | 444060 | 0.9841371 | 0.9670213 | 0.003424968 | 0.9885336 | 0.007303652 | 0.9885329 | 0.006319909 |  |  | 591480 | 1.003601 | 0.9150489 | 0.005545951 | 0.9826367 | 0.01066669 | 0.9826314 | 0.007833704 |  |  | 892260 | 0.991272 | 0.8678712 | 0.01176961 | 0.9777166 | 0.01725795 | 0.9777123 | 0.009246514
|  |  | 325092 | 1.004026 | 0.9994305 | 0.0004813642 | 0.9999501 | 0.07369218 | 0.9999457 | 0.1559632 |  |  | 549246 | 0.9956763 | 0.9866385 | 0.001176083 | 0.9965013 | 0.002714968 | 0.9965051 | 0.005840244 |  |  | 444360 | 0.9862951 | 0.9670213 | 0.003424968 | 0.9885477 | 0.007303446 | 0.9885471 | 0.006319679 |  |  | 591780 | 1.000238 | 0.9150489 | 0.005545951 | 0.9826392 | 0.01066672 | 0.9826339 | 0.007833669 |  |  | 892560 | 0.9890341 | 0.8678712 | 0.01176961 | 0.9777289 | 0.01725785 | 0.9777245 | 0.009246077
|  |  | 325392 | 1.002234 | 0.9994305 | 0.0004813642 | 0.9999501 | 0.07369218 | 0.9999457 | 0.1559632 |  |  | 549546 | 0.9956763 | 0.9866385 | 0.001176083 | 0.996502 | 0.002714943 | 0.9965058 | 0.005840234 |  |  | 444660 | 0.9862951 | 0.9670213 | 0.003424968 | 0.9885618 | 0.00730324 | 0.9885612 | 0.006319449 |  |  | 592080 | 1.005282 | 0.9150489 | 0.005545951 | 0.9826418 | 0.01066675 | 0.9826364 | 0.007833633 |  |  | 892860 | 0.9823203 | 0.8678712 | 0.01176961 | 0.9777411 | 0.01725775 | 0.9777368 | 0.00924564
|  |  | 325692 | 1.002234 | 0.9994305 | 0.0004813642 | 0.9999501 | 0.07369218 | 0.9999457 | 0.1559632 |  |  | 549846 | 0.9956763 | 0.9866385 | 0.001176083 | 0.9965028 | 0.002714919 | 0.9965066 | 0.005840225 |  |  | 444960 | 0.9852161 | 0.9670213 | 0.003424968 | 0.9885759 | 0.007303035 | 0.9885753 | 0.00631922 |  |  | 592380 | 1.003601 | 0.9150489 | 0.005545951 | 0.9826443 | 0.01066678 | 0.9826389 | 0.007833598 |  |  | 893160 | 0.9867961 | 0.8678712 | 0.01176961 | 0.9777534 | 0.01725766 | 0.977749 | 0.009245204
|  |  | 325992 | 1.001338 | 0.9994305 | 0.0004813642 | 0.9999501 | 0.07369218 | 0.9999457 | 0.1559632 |  |  | 550146 | 0.9947158 | 0.9866385 | 0.001176083 | 0.9965035 | 0.002714894 | 0.9965073 | 0.005840216 |  |  | 445260 | 0.9862951 | 0.9670213 | 0.003424968 | 0.98859 | 0.00730283 | 0.9885893 | 0.006318991 |  |  | 592680 | 1.001919 | 0.9150489 | 0.005545951 | 0.9826468 | 0.0106668 | 0.9826414 | 0.007833563 |  |  | 893460 | 0.991272 | 0.8678712 | 0.01176961 | 0.9777656 | 0.01725756 | 0.9777612 | 0.009244768
|  |  | 326292 | 1.00313 | 0.9994305 | 0.0004813642 | 0.9999501 | 0.07369218 | 0.9999457 | 0.1559632 |  |  | 550446 | 0.9947158 | 0.9866385 | 0.001176083 | 0.9965043 | 0.00271487 | 0.9965081 | 0.005840207 |  |  | 445560 | 0.9841371 | 0.9670213 | 0.003424968 | 0.988604 | 0.007302625 | 0.9886034 | 0.006318763 |  |  | 592980 | 1.001919 | 0.9150489 | 0.005545951 | 0.9826493 | 0.01066683 | 0.9826439 | 0.007833528 |  |  | 893760 | 1.000224 | 0.8678712 | 0.01176961 | 0.9777778 | 0.01725746 | 0.9777734 | 0.009244334
|  |  | 326592 | 1.002234 | 0.9994305 | 0.0004813642 | 0.9999501 | 0.07369218 | 0.9999457 | 0.1559632 |  |  | 550746 | 0.9966367 | 0.9866385 | 0.001176083 | 0.996505 | 0.002714846 | 0.9965088 | 0.005840198 |  |  | 445860 | 0.9841371 | 0.9670213 | 0.003424968 | 0.988618 | 0.00730242 | 0.9886174 | 0.006318535 |  |  | 593280 | 1.000238 | 0.9150489 | 0.005545951 | 0.9826518 | 0.01066686 | 0.9826464 | 0.007833494 |  |  | 894060 | 0.9890341 | 0.8678712 | 0.01176961 | 0.97779 | 0.01725736 | 0.9777856 | 0.0092439
|  |  | 326892 | 1.004026 | 0.9994305 | 0.0004813642 | 0.9999501 | 0.07369218 | 0.9999457 | 0.1559632 |  |  | 551046 | 0.9956763 | 0.9866385 | 0.001176083 | 0.9965057 | 0.002714822 | 0.9965096 | 0.005840189 |  |  | 446160 | 0.9852161 | 0.9670213 | 0.003424968 | 0.988632 | 0.007302216 | 0.9886314 | 0.006318307 |  |  | 593580 | 1.001919 | 0.9150489 | 0.005545951 | 0.9826543 | 0.01066688 | 0.9826489 | 0.007833459 |  |  | 894360 | 0.991272 | 0.8678712 | 0.01176961 | 0.9778022 | 0.01725727 | 0.9777978 | 0.009243466
|  |  | 327192 | 1.002234 | 0.9994305 | 0.0004813642 | 0.9999501 | 0.07369218 | 0.9999457 | 0.1559632 |  |  | 551346 | 0.9966367 | 0.9866385 | 0.001176083 | 0.9965065 | 0.002714798 | 0.9965103 | 0.00584018 |  |  | 446460 | 0.9862951 | 0.9670213 | 0.003424968 | 0.988646 | 0.007302012 | 0.9886454 | 0.006318079 |  |  | 593880 | 1.005282 | 0.9150489 | 0.005545951 | 0.9826567 | 0.01066691 | 0.9826514 | 0.007833425 |  |  | 894660 | 0.9890341 | 0.8678712 | 0.01176961 | 0.9778144 | 0.01725717 | 0.9778099 | 0.009243034
|  |  | 327492 | 1.002234 | 0.9994305 | 0.0004813642 | 0.9999501 | 0.07369218 | 0.9999457 | 0.1559632 |  |  | 551646 | 0.9966367 | 0.9866385 | 0.001176083 | 0.9965072 | 0.002714774 | 0.9965111 | 0.005840171 |  |  | 446760 | 0.9862951 | 0.9670213 | 0.003424968 | 0.9886599 | 0.007301808 | 0.9886593 | 0.006317852 |  |  | 594180 | 1.001919 | 0.9150489 | 0.005545951 | 0.9826592 | 0.01066694 | 0.9826539 | 0.007833391 |  |  | 894960 | 0.9867961 | 0.8678712 | 0.01176961 | 0.9778265 | 0.01725708 | 0.9778221 | 0.009242601
|  |  | 327792 | 1.004026 | 0.9994305 | 0.0004813642 | 0.9999501 | 0.07369218 | 0.9999457 | 0.1559632 |  |  | 551946 | 0.9947158 | 0.9866385 | 0.001176083 | 0.996508 | 0.00271475 | 0.9965118 | 0.005840163 |  |  | 447060 | 0.9852161 | 0.9670213 | 0.003424968 | 0.9886739 | 0.007301605 | 0.9886732 | 0.006317625 |  |  | 594480 | 1.003601 | 0.9150489 | 0.005545951 | 0.9826617 | 0.01066696 | 0.9826563 | 0.007833358 |  |  | 895260 | 0.9890341 | 0.8678712 | 0.01176961 | 0.9778387 | 0.01725698 | 0.9778342 | 0.00924217
|  |  | 328092 | 1.002234 | 0.9994305 | 0.0004813642 | 0.9999501 | 0.07369218 | 0.9999457 | 0.1559632 |  |  | 552246 | 0.9956763 | 0.9866385 | 0.001176083 | 0.9965087 | 0.002714726 | 0.9965125 | 0.005840154 |  |  | 447360 | 0.9852161 | 0.9670213 | 0.003424968 | 0.9886878 | 0.007301401 | 0.9886871 | 0.006317398 |  |  | 594780 | 1.000238 | 0.9150489 | 0.005545951 | 0.9826642 | 0.01066699 | 0.9826588 | 0.007833324 |  |  | 895560 | 0.9890341 | 0.8678712 | 0.01176961 | 0.9778508 | 0.01725688 | 0.9778464 | 0.009241739
|  |  | 328392 | 1.002234 | 0.9994305 | 0.0004813642 | 0.9999501 | 0.07369218 | 0.9999457 | 0.1559632 |  |  | 552546 | 0.9947158 | 0.9866385 | 0.001176083 | 0.9965094 | 0.002714703 | 0.9965133 | 0.005840146 |  |  | 447660 | 0.9841371 | 0.9670213 | 0.003424968 | 0.9887017 | 0.007301198 | 0.988701 | 0.006317171 |  |  | 595080 | 1.000238 | 0.9150489 | 0.005545951 | 0.9826666 | 0.01066702 | 0.9826613 | 0.007833291 |  |  | 895860 | 0.99351 | 0.8678712 | 0.01176961 | 0.9778629 | 0.01725679 | 0.9778585 | 0.009241309
|  |  | 328692 | 1.00313 | 0.9994305 | 0.0004813642 | 0.9999501 | 0.07369218 | 0.9999457 | 0.1559632 |  |  | 552846 | 0.9947158 | 0.9866385 | 0.001176083 | 0.9965102 | 0.00271468 | 0.996514 | 0.005840138 |  |  | 447960 | 0.9841371 | 0.9670213 | 0.003424968 | 0.9887155 | 0.007300995 | 0.9887149 | 0.006316945 |  |  | 595380 | 1.001919 | 0.9150489 | 0.005545951 | 0.9826691 | 0.01066704 | 0.9826637 | 0.007833257 |  |  | 896160 | 0.991272 | 0.8678712 | 0.01176961 | 0.977875 | 0.01725669 | 0.9778706 | 0.00924088
|  |  | 328992 | 1.00313 | 0.9994305 | 0.0004813642 | 0.9999501 | 0.07369218 | 0.9999457 | 0.1559632 |  |  | 553146 | 0.9956763 | 0.9866385 | 0.001176083 | 0.9965109 | 0.002714656 | 0.9965148 | 0.005840129 |  |  | 448260 | 0.9852161 | 0.9670213 | 0.003424968 | 0.9887294 | 0.007300793 | 0.9887287 | 0.006316719 |  |  | 595680 | 1.000238 | 0.9150489 | 0.005545951 | 0.9826715 | 0.01066707 | 0.9826661 | 0.007833224 |  |  | 896460 | 0.9867961 | 0.8678712 | 0.01176961 | 0.9778871 | 0.0172566 | 0.9778826 | 0.009240451
|  |  | 329292 | 1.004026 | 0.9994305 | 0.0004813642 | 0.9999501 | 0.07369218 | 0.9999457 | 0.1559632 |  |  | 553446 | 0.9956763 | 0.9866385 | 0.001176083 | 0.9965116 | 0.002714633 | 0.9965155 | 0.005840121 |  |  | 448560 | 0.9841371 | 0.9670213 | 0.003424968 | 0.9887432 | 0.007300591 | 0.9887425 | 0.006316494 |  |  | 595980 | 1.005282 | 0.9150489 | 0.005545951 | 0.9826739 | 0.0106671 | 0.9826686 | 0.007833192 |  |  | 896760 | 0.9845582 | 0.8678712 | 0.01176961 | 0.9778992 | 0.0172565 | 0.9778947 | 0.009240022
|  |  | 329592 | 1.00313 | 0.9994305 | 0.0004813642 | 0.9999501 | 0.07369218 | 0.9999457 | 0.1559632 |  |  | 553746 | 0.9956763 | 0.9866385 | 0.001176083 | 0.9965123 | 0.00271461 | 0.9965162 | 0.005840113 |  |  | 448860 | 0.9841371 | 0.9670213 | 0.003424968 | 0.988757 | 0.007300389 | 0.9887563 | 0.006316268 |  |  | 596280 | 1.001919 | 0.9150489 | 0.005545951 | 0.9826764 | 0.01066712 | 0.982671 | 0.007833159 |  |  | 897060 | 0.9867961 | 0.8678712 | 0.01176961 | 0.9779112 | 0.01725641 | 0.9779067 | 0.009239595
|  |  | 329892 | 1.00313 | 0.9994305 | 0.0004813642 | 0.9999501 | 0.07369218 | 0.9999457 | 0.1559632 |  |  | 554046 | 0.9956763 | 0.9866385 | 0.001176083 | 0.9965131 | 0.002714587 | 0.9965169 | 0.005840105 |  |  | 449160 | 0.9862951 | 0.9670213 | 0.003424968 | 0.9887707 | 0.007300187 | 0.9887701 | 0.006316044 |  |  | 596580 | 1.001919 | 0.9150489 | 0.005545951 | 0.9826788 | 0.01066715 | 0.9826734 | 0.007833127 |  |  | 897360 | 0.9890341 | 0.8678712 | 0.01176961 | 0.9779233 | 0.01725632 | 0.9779188 | 0.009239168
|  |  | 330192 | 1.002234 | 0.9994305 | 0.0004813642 | 0.9999501 | 0.07369218 | 0.9999457 | 0.1559632 |  |  | 554346 | 0.9956763 | 0.9866385 | 0.001176083 | 0.9965138 | 0.002714564 | 0.9965177 | 0.005840098 |  |  | 449460 | 0.9852161 | 0.9670213 | 0.003424968 | 0.9887845 | 0.007299986 | 0.9887839 | 0.006315819 |  |  | 596880 | 1.005282 | 0.9150489 | 0.005545951 | 0.9826812 | 0.01066718 | 0.9826758 | 0.007833094 |  |  | 897660 | 0.991272 | 0.8678712 | 0.01176961 | 0.9779353 | 0.01725622 | 0.9779308 | 0.009238742
|  |  | 330492 | 1.002234 | 0.9994305 | 0.0004813642 | 0.9999501 | 0.07369218 | 0.9999457 | 0.1559632 |  |  | 554646 | 0.9956763 | 0.9866385 | 0.001176083 | 0.9965145 | 0.002714542 | 0.9965184 | 0.00584009 |  |  | 449760 | 0.9862951 | 0.9670213 | 0.003424968 | 0.9887982 | 0.007299785 | 0.9887976 | 0.006315595 |  |  | 597180 | 0.9985561 | 0.9150489 | 0.005545951 | 0.9826836 | 0.0106672 | 0.9826782 | 0.007833062 |  |  | 897960 | 0.991272 | 0.8678712 | 0.01176961 | 0.9779473 | 0.01725613 | 0.9779428 | 0.009238316
|  |  | 330792 | 1.00313 | 0.9994305 | 0.0004813642 | 0.9999501 | 0.07369218 | 0.9999457 | 0.1559632 |  |  | 554946 | 0.9956763 | 0.9866385 | 0.001176083 | 0.9965152 | 0.002714519 | 0.9965191 | 0.005840082 |  |  | 450060 | 0.9841371 | 0.9670213 | 0.003424968 | 0.9888119 | 0.007299584 | 0.9888113 | 0.00631537 |  |  | 597480 | 1.003601 | 0.9150489 | 0.005545951 | 0.982686 | 0.01066723 | 0.9826806 | 0.00783303 |  |  | 898260 | 0.99351 | 0.8678712 | 0.01176961 | 0.9779593 | 0.01725604 | 0.9779548 | 0.009237891
|  |  | 331092 | 1.002234 | 0.9994305 | 0.0004813642 | 0.9999501 | 0.07369218 | 0.9999457 | 0.1559632 |  |  | 555246 | 0.9956763 | 0.9866385 | 0.001176083 | 0.9965159 | 0.002714497 | 0.9965198 | 0.005840075 |  |  | 450360 | 0.9862951 | 0.9670213 | 0.003424968 | 0.9888256 | 0.007299383 | 0.988825 | 0.006315147 |  |  | 597780 | 1.001919 | 0.9150489 | 0.005545951 | 0.9826884 | 0.01066726 | 0.982683 | 0.007832999 |  |  | 898560 | 0.9890341 | 0.8678712 | 0.01176961 | 0.9779713 | 0.01725594 | 0.9779668 | 0.009237467
|  |  | 331392 | 1.004026 | 0.9994305 | 0.0004813642 | 0.9999501 | 0.07369218 | 0.9999457 | 0.1559632 |  |  | 555546 | 0.9956763 | 0.9866385 | 0.001176083 | 0.9965167 | 0.002714474 | 0.9965205 | 0.005840067 |  |  | 450660 | 0.9852161 | 0.9670213 | 0.003424968 | 0.9888393 | 0.007299183 | 0.9888386 | 0.006314923 |  |  | 598080 | 1.003601 | 0.9150489 | 0.005545951 | 0.9826908 | 0.01066728 | 0.9826854 | 0.007832967 |  |  | 898860 | 0.9845582 | 0.8678712 | 0.01176961 | 0.9779833 | 0.01725585 | 0.9779788 | 0.009237043
|  |  | 331692 | 1.004026 | 0.9994305 | 0.0004813642 | 0.9999501 | 0.07369218 | 0.9999457 | 0.1559632 |  |  | 555846 | 0.9956763 | 0.9866385 | 0.001176083 | 0.9965174 | 0.002714452 | 0.9965213 | 0.00584006 |  |  | 450960 | 0.9852161 | 0.9670213 | 0.003424968 | 0.9888529 | 0.007298983 | 0.9888523 | 0.0063147 |  |  | 598380 | 1.001919 | 0.9150489 | 0.005545951 | 0.9826932 | 0.01066731 | 0.9826878 | 0.007832936 |  |  | 899160 | 0.99351 | 0.8678712 | 0.01176961 | 0.9779952 | 0.01725576 | 0.9779907 | 0.00923662
|  |  | 331992 | 1.004026 | 0.9994305 | 0.0004813642 | 0.9999501 | 0.07369218 | 0.9999457 | 0.1559632 |  |  | 556146 | 0.9966367 | 0.9866385 | 0.001176083 | 0.9965181 | 0.00271443 | 0.996522 | 0.005840053 |  |  | 451260 | 0.9852161 | 0.9670213 | 0.003424968 | 0.9888665 | 0.007298783 | 0.9888659 | 0.006314477 |  |  | 598680 | 1.003601 | 0.9150489 | 0.005545951 | 0.9826956 | 0.01066734 | 0.9826902 | 0.007832905 |  |  | 899460 | 0.9845582 | 0.8678712 | 0.01176961 | 0.9780072 | 0.01725566 | 0.9780027 | 0.009236198
|  |  | 332292 | 1.002234 | 0.9994305 | 0.0004813642 | 0.9999501 | 0.07369218 | 0.9999457 | 0.1559632 |  |  | 556446 | 0.9956763 | 0.9866385 | 0.001176083 | 0.9965188 | 0.002714408 | 0.9965227 | 0.005840046 |  |  | 451560 | 0.9852161 | 0.9670213 | 0.003424968 | 0.9888801 | 0.007298584 | 0.9888795 | 0.006314255 |  |  | 598980 | 1.000238 | 0.9150489 | 0.005545951 | 0.9826979 | 0.01066736 | 0.9826925 | 0.007832874 |  |  | 899760 | 0.9867961 | 0.8678712 | 0.01176961 | 0.9780191 | 0.01725557 | 0.9780146 | 0.009235776
|  |  | 332592 | 1.002234 | 0.9994305 | 0.0004813642 | 0.9999501 | 0.07369218 | 0.9999457 | 0.1559632 |  |  | 556746 | 0.9947158 | 0.9866385 | 0.001176083 | 0.9965195 | 0.002714386 | 0.9965234 | 0.005840038 |  |  | 451860 | 0.9852161 | 0.9670213 | 0.003424968 | 0.9888937 | 0.007298384 | 0.9888931 | 0.006314033 |  |  | 599280 | 1.003601 | 0.9150489 | 0.005545951 | 0.9827003 | 0.01066739 | 0.9826949 | 0.007832843 |  |  | 900060 | 0.9890341 | 0.8678712 | 0.01176961 | 0.978031 | 0.01725548 | 0.9780265 | 0.009235355
|  |  | 332892 | 1.00313 | 0.9994305 | 0.0004813642 | 0.9999501 | 0.07369218 | 0.9999457 | 0.1559632 |  |  | 557046 | 0.9937554 | 0.9866385 | 0.001176083 | 0.9965202 | 0.002714365 | 0.9965241 | 0.005840031 |  |  | 452160 | 0.9852161 | 0.9670213 | 0.003424968 | 0.9889072 | 0.007298185 | 0.9889066 | 0.006313811 |  |  | 599580 | 1.003601 | 0.9150489 | 0.005545951 | 0.9827026 | 0.01066741 | 0.9826973 | 0.007832813 |  |  | 900360 | 0.9890341 | 0.8678712 | 0.01176961 | 0.9780429 | 0.01725539 | 0.9780384 | 0.009234934
|  |  | 333192 | 1.004026 | 0.9994305 | 0.0004813642 | 0.9999501 | 0.07369218 | 0.9999457 | 0.1559632 |  |  | 557346 | 0.9956763 | 0.9866385 | 0.001176083 | 0.9965209 | 0.002714343 | 0.9965248 | 0.005840025 |  |  | 452460 | 0.9841371 | 0.9670213 | 0.003424968 | 0.9889208 | 0.007297987 | 0.9889202 | 0.006313589 |  |  | 599880 | 1.003601 | 0.9150489 | 0.005545951 | 0.982705 | 0.01066744 | 0.9826996 | 0.007832782 |  |  | 900660 | 0.9867961 | 0.8678712 | 0.01176961 | 0.9780548 | 0.0172553 | 0.9780503 | 0.009234515
|  |  | 333492 | 1.00313 | 0.9994305 | 0.0004813642 | 0.9999501 | 0.07369218 | 0.9999457 | 0.1559632 |  |  | 557646 | 0.9956763 | 0.9866385 | 0.001176083 | 0.9965216 | 0.002714322 | 0.9965255 | 0.005840018 |  |  | 452760 | 0.9852161 | 0.9670213 | 0.003424968 | 0.9889343 | 0.007297788 | 0.9889337 | 0.006313368 |  |  | 600180 | 1.000238 | 0.9150489 | 0.005545951 | 0.9827073 | 0.01066747 | 0.9827019 | 0.007832752 |  |  | 900960 | 0.9890341 | 0.8678712 | 0.01176961 | 0.9780667 | 0.01725521 | 0.9780622 | 0.009234095
|  |  | 333792 | 1.00313 | 0.9994305 | 0.0004813642 | 0.9999501 | 0.07369218 | 0.9999457 | 0.1559632 |  |  | 557946 | 0.9947158 | 0.9866385 | 0.001176083 | 0.9965223 | 0.0027143 | 0.9965262 | 0.005840011 |  |  | 453060 | 0.9852161 | 0.9670213 | 0.003424968 | 0.9889478 | 0.00729759 | 0.9889471 | 0.006313147 |  |  | 600480 | 1.000238 | 0.9150489 | 0.005545951 | 0.9827097 | 0.01066749 | 0.9827043 | 0.007832722 |  |  | 901260 | 0.9867961 | 0.8678712 | 0.01176961 | 0.9780786 | 0.01725511 | 0.978074 | 0.009233677
|  |  | 334092 | 1.004026 | 0.9994305 | 0.0004813642 | 0.9999501 | 0.07369218 | 0.9999457 | 0.1559632 |  |  | 558246 | 0.9956763 | 0.9866385 | 0.001176083 | 0.996523 | 0.002714279 | 0.9965269 | 0.005840004 |  |  | 453360 | 0.9862951 | 0.9670213 | 0.003424968 | 0.9889612 | 0.007297393 | 0.9889606 | 0.006312926 |  |  | 600780 | 1.000238 | 0.9150489 | 0.005545951 | 0.982712 | 0.01066752 | 0.9827066 | 0.007832692 |  |  | 901560 | 0.9890341 | 0.8678712 | 0.01176961 | 0.9780904 | 0.01725502 | 0.9780859 | 0.009233259
|  |  | 334392 | 1.002234 | 0.9994305 | 0.0004813642 | 0.9999501 | 0.07369218 | 0.9999457 | 0.1559632 |  |  | 558546 | 0.9937554 | 0.9866385 | 0.001176083 | 0.9965237 | 0.002714258 | 0.9965276 | 0.005839998 |  |  | 453660 | 0.9862951 | 0.9670213 | 0.003424968 | 0.9889747 | 0.007297195 | 0.9889741 | 0.006312706 |  |  | 601080 | 1.001919 | 0.9150489 | 0.005545951 | 0.9827143 | 0.01066755 | 0.9827089 | 0.007832663 |  |  | 901860 | 0.9890341 | 0.8678712 | 0.01176961 | 0.9781023 | 0.01725493 | 0.9780977 | 0.009232842
|  |  | 334692 | 1.004026 | 0.9994305 | 0.0004813642 | 0.9999501 | 0.07369218 | 0.9999457 | 0.1559632 |  |  | 558846 | 0.9947158 | 0.9866385 | 0.001176083 | 0.9965244 | 0.002714237 | 0.9965283 | 0.005839992 |  |  | 453960 | 0.9852161 | 0.9670213 | 0.003424968 | 0.9889881 | 0.007296998 | 0.9889875 | 0.006312486 |  |  | 601380 | 1.001919 | 0.9150489 | 0.005545951 | 0.9827166 | 0.01066757 | 0.9827112 | 0.007832633 |  |  | 902160 | 0.9867961 | 0.8678712 | 0.01176961 | 0.9781141 | 0.01725484 | 0.9781095 | 0.009232425
|  |  | 334992 | 1.002234 | 0.9994305 | 0.0004813642 | 0.9999501 | 0.07369218 | 0.9999457 | 0.1559632 |  |  | 559146 | 0.9947158 | 0.9866385 | 0.001176083 | 0.9965251 | 0.002714216 | 0.996529 | 0.005839985 |  |  | 454260 | 0.9852161 | 0.9670213 | 0.003424968 | 0.9890015 | 0.007296801 | 0.9890009 | 0.006312266 |  |  | 601680 | 1.003601 | 0.9150489 | 0.005545951 | 0.982719 | 0.0106676 | 0.9827136 | 0.007832604 |  |  | 902460 | 0.9867961 | 0.8678712 | 0.01176961 | 0.9781259 | 0.01725475 | 0.9781213 | 0.009232009
|  |  | 335292 | 1.00313 | 0.9994305 | 0.0004813642 | 0.9999501 | 0.07369218 | 0.9999457 | 0.1559632 |  |  | 559446 | 0.9956763 | 0.9866385 | 0.001176083 | 0.9965258 | 0.002714195 | 0.9965297 | 0.005839979 |  |  | 454560 | 0.9852161 | 0.9670213 | 0.003424968 | 0.9890148 | 0.007296604 | 0.9890142 | 0.006312047 |  |  | 601980 | 1.001919 | 0.9150489 | 0.005545951 | 0.9827213 | 0.01066762 | 0.9827159 | 0.007832575 |  |  | 902760 | 0.9890341 | 0.8678712 | 0.01176961 | 0.9781377 | 0.01725466 | 0.9781331 | 0.009231593
|  |  | 335592 | 1.00313 | 0.9994305 | 0.0004813642 | 0.9999501 | 0.07369218 | 0.9999457 | 0.1559632 |  |  | 559746 | 0.9956763 | 0.9866385 | 0.001176083 | 0.9965265 | 0.002714174 | 0.9965304 | 0.005839973 |  |  | 454860 | 0.9862951 | 0.9670213 | 0.003424968 | 0.9890282 | 0.007296408 | 0.9890276 | 0.006311828 |  |  | 602280 | 1.005282 | 0.9150489 | 0.005545951 | 0.9827236 | 0.01066765 | 0.9827182 | 0.007832546 |  |  | 903060 | 0.9867961 | 0.8678712 | 0.01176961 | 0.9781495 | 0.01725457 | 0.9781449 | 0.009231179
|  |  | 335892 | 1.00313 | 0.9994305 | 0.0004813642 | 0.9999501 | 0.07369218 | 0.9999457 | 0.1559632 |  |  | 560046 | 0.9956763 | 0.9866385 | 0.001176083 | 0.9965271 | 0.002714153 | 0.9965311 | 0.005839967 |  |  | 455160 | 0.9852161 | 0.9670213 | 0.003424968 | 0.9890415 | 0.007296211 | 0.9890409 | 0.006311609 |  |  | 602580 | 1.003601 | 0.9150489 | 0.005545951 | 0.9827259 | 0.01066768 | 0.9827204 | 0.007832517 |  |  | 903360 | 0.9845582 | 0.8678712 | 0.01176961 | 0.9781613 | 0.01725448 | 0.9781567 | 0.009230765
|  |  | 336192 | 1.00313 | 0.9994305 | 0.0004813642 | 0.9999501 | 0.07369218 | 0.9999457 | 0.1559632 |  |  | 560346 | 0.9956763 | 0.9866385 | 0.001176083 | 0.9965278 | 0.002714133 | 0.9965318 | 0.005839961 |  |  | 455460 | 0.9873741 | 0.9670213 | 0.003424968 | 0.9890548 | 0.007296016 | 0.9890542 | 0.00631139 |  |  | 602880 | 1.005282 | 0.9150489 | 0.005545951 | 0.9827281 | 0.0106677 | 0.9827227 | 0.007832489 |  |  | 903660 | 0.9890341 | 0.8678712 | 0.01176961 | 0.978173 | 0.01725439 | 0.9781684 | 0.009230351
|  |  | 336492 | 1.002234 | 0.9994305 | 0.0004813642 | 0.9999501 | 0.07369218 | 0.9999457 | 0.1559632 |  |  | 560646 | 0.9947158 | 0.9866385 | 0.001176083 | 0.9965285 | 0.002714113 | 0.9965325 | 0.005839955 |  |  | 455760 | 0.9852161 | 0.9670213 | 0.003424968 | 0.9890681 | 0.00729582 | 0.9890675 | 0.006311172 |  |  | 603180 | 1.001919 | 0.9150489 | 0.005545951 | 0.9827304 | 0.01066773 | 0.982725 | 0.00783246 |  |  | 903960 | 0.9957479 | 0.8678712 | 0.01176961 | 0.9781848 | 0.0172543 | 0.9781802 | 0.009229938
|  |  | 336792 | 1.00313 | 0.9994305 | 0.0004813642 | 0.9999501 | 0.07369218 | 0.9999457 | 0.1559632 |  |  | 560946 | 0.9956763 | 0.9866385 | 0.001176083 | 0.9965292 | 0.002714092 | 0.9965331 | 0.005839949 |  |  | 456060 | 0.9873741 | 0.9670213 | 0.003424968 | 0.9890814 | 0.007295625 | 0.9890808 | 0.006310954 |  |  | 603480 | 1.001919 | 0.9150489 | 0.005545951 | 0.9827327 | 0.01066775 | 0.9827273 | 0.007832432 |  |  | 904260 | 0.991272 | 0.8678712 | 0.01176961 | 0.9781965 | 0.01725422 | 0.9781919 | 0.009229526
|  |  | 337092 | 1.002234 | 0.9994305 | 0.0004813642 | 0.9999501 | 0.07369218 | 0.9999457 | 0.1559632 |  |  | 561246 | 0.9956763 | 0.9866385 | 0.001176083 | 0.9965299 | 0.002714072 | 0.9965338 | 0.005839943 |  |  | 456360 | 0.9841371 | 0.9670213 | 0.003424968 | 0.9890947 | 0.00729543 | 0.9890941 | 0.006310737 |  |  | 603780 | 1.000238 | 0.9150489 | 0.005545951 | 0.982735 | 0.01066778 | 0.9827295 | 0.007832404 |  |  | 904560 | 0.991272 | 0.8678712 | 0.01176961 | 0.9782082 | 0.01725413 | 0.9782036 | 0.009229114
|  |  | 337392 | 1.002234 | 0.9994305 | 0.0004813642 | 0.9999501 | 0.07369218 | 0.9999457 | 0.1559632 |  |  | 561546 | 0.9956763 | 0.9866385 | 0.001176083 | 0.9965305 | 0.002714052 | 0.9965345 | 0.005839938 |  |  | 456660 | 0.9841371 | 0.9670213 | 0.003424968 | 0.9891079 | 0.007295235 | 0.9891073 | 0.00631052 |  |  | 604080 | 1.000238 | 0.9150489 | 0.005545951 | 0.9827372 | 0.01066781 | 0.9827318 | 0.007832376 |  |  | 904860 | 0.9957479 | 0.8678712 | 0.01176961 | 0.9782199 | 0.01725404 | 0.9782153 | 0.009228703
|  |  | 337692 | 1.00313 | 0.9994305 | 0.0004813642 | 0.9999501 | 0.07369218 | 0.9999457 | 0.1559632 |  |  | 561846 | 0.9956763 | 0.9866385 | 0.001176083 | 0.9965312 | 0.002714032 | 0.9965352 | 0.005839932 |  |  | 456960 | 0.9841371 | 0.9670213 | 0.003424968 | 0.9891211 | 0.007295041 | 0.9891205 | 0.006310303 |  |  | 604380 | 0.9985561 | 0.9150489 | 0.005545951 | 0.9827395 | 0.01066783 | 0.9827341 | 0.007832348 |  |  | 905160 | 0.991272 | 0.8678712 | 0.01176961 | 0.9782316 | 0.01725395 | 0.978227 | 0.009228293
|  |  | 337992 | 1.004026 | 0.9994305 | 0.0004813642 | 0.9999501 | 0.07369218 | 0.9999457 | 0.1559632 |  |  | 562146 | 0.9966367 | 0.9866385 | 0.001176083 | 0.9965319 | 0.002714012 | 0.9965359 | 0.005839926 |  |  | 457260 | 0.9862951 | 0.9670213 | 0.003424968 | 0.9891343 | 0.007294846 | 0.9891337 | 0.006310086 |  |  | 604680 | 1.000238 | 0.9150489 | 0.005545951 | 0.9827417 | 0.01066786 | 0.9827363 | 0.007832321 |  |  | 905460 | 0.9845582 | 0.8678712 | 0.01176961 | 0.9782433 | 0.01725386 | 0.9782387 | 0.009227883
|  |  | 338292 | 1.00313 | 0.9994305 | 0.0004813642 | 0.9999501 | 0.07369218 | 0.9999457 | 0.1559632 |  |  | 562446 | 0.9966367 | 0.9866385 | 0.001176083 | 0.9965326 | 0.002713992 | 0.9965365 | 0.005839921 |  |  | 457560 | 0.9873741 | 0.9670213 | 0.003424968 | 0.9891474 | 0.007294653 | 0.9891468 | 0.00630987 |  |  | 604980 | 1.001919 | 0.9150489 | 0.005545951 | 0.982744 | 0.01066788 | 0.9827385 | 0.007832294 |  |  | 905760 | 0.9890341 | 0.8678712 | 0.01176961 | 0.978255 | 0.01725377 | 0.9782503 | 0.009227474
|  |  | 338592 | 1.002234 | 0.9994305 | 0.0004813642 | 0.9999501 | 0.07369218 | 0.9999457 | 0.1559632 |  |  | 562746 | 0.9956763 | 0.9866385 | 0.001176083 | 0.9965332 | 0.002713973 | 0.9965372 | 0.005839916 |  |  | 457860 | 0.9862951 | 0.9670213 | 0.003424968 | 0.9891606 | 0.007294459 | 0.98916 | 0.006309654 |  |  | 605280 | 1.003601 | 0.9150489 | 0.005545951 | 0.9827462 | 0.01066791 | 0.9827408 | 0.007832266 |  |  | 906060 | 0.9957479 | 0.8678712 | 0.01176961 | 0.9782666 | 0.01725369 | 0.978262 | 0.009227066
|  |  | 338892 | 1.004026 | 0.9994305 | 0.0004813642 | 0.9999501 | 0.07369218 | 0.9999457 | 0.1559632 |  |  | 563046 | 0.9947158 | 0.9866385 | 0.001176083 | 0.9965339 | 0.002713953 | 0.9965379 | 0.00583991 |  |  | 458160 | 0.9873741 | 0.9670213 | 0.003424968 | 0.9891737 | 0.007294266 | 0.9891731 | 0.006309438 |  |  | 605580 | 1.003601 | 0.9150489 | 0.005545951 | 0.9827484 | 0.01066794 | 0.982743 | 0.007832239 |  |  | 906360 | 0.991272 | 0.8678712 | 0.01176961 | 0.9782782 | 0.0172536 | 0.9782736 | 0.009226658
|  |  | 339192 | 1.004026 | 0.9994305 | 0.0004813642 | 0.9999501 | 0.07369218 | 0.9999457 | 0.1559632 |  |  | 563346 | 0.9966367 | 0.9866385 | 0.001176083 | 0.9965346 | 0.002713934 | 0.9965386 | 0.005839905 |  |  | 458460 | 0.9862951 | 0.9670213 | 0.003424968 | 0.9891868 | 0.007294073 | 0.9891862 | 0.006309223 |  |  | 605880 | 1.000238 | 0.9150489 | 0.005545951 | 0.9827507 | 0.01066796 | 0.9827452 | 0.007832212 |  |  | 906660 | 0.9979859 | 0.8678712 | 0.01176961 | 0.9782899 | 0.01725351 | 0.9782852 | 0.009226251
|  |  | 339492 | 1.00313 | 0.9994305 | 0.0004813642 | 0.9999501 | 0.07369218 | 0.9999457 | 0.1559632 |  |  | 563646 | 0.9956763 | 0.9866385 | 0.001176083 | 0.9965352 | 0.002713914 | 0.9965392 | 0.0058399 |  |  | 458760 | 0.9852161 | 0.9670213 | 0.003424968 | 0.9891999 | 0.00729388 | 0.9891993 | 0.006309008 |  |  | 606180 | 0.9935117 | 0.9150489 | 0.005545951 | 0.9827529 | 0.01066799 | 0.9827474 | 0.007832186 |  |  | 906960 | 0.9890341 | 0.8678712 | 0.01176961 | 0.9783015 | 0.01725343 | 0.9782968 | 0.009225844
|  |  | 339792 | 1.00313 | 0.9994305 | 0.0004813642 | 0.9999501 | 0.07369218 | 0.9999457 | 0.1559632 |  |  | 563946 | 0.9966367 | 0.9866385 | 0.001176083 | 0.9965359 | 0.002713895 | 0.9965399 | 0.005839895 |  |  | 459060 | 0.9809 | 0.9670213 | 0.003424968 | 0.9892129 | 0.007293688 | 0.9892123 | 0.006308793 |  |  | 606480 | 1.000238 | 0.9150489 | 0.005545951 | 0.9827551 | 0.01066801 | 0.9827497 | 0.007832159 |  |  | 907260 | 0.991272 | 0.8678712 | 0.01176961 | 0.9783131 | 0.01725334 | 0.9783084 | 0.009225438
|  |  | 340092 | 1.004026 | 0.9994305 | 0.0004813642 | 0.9999501 | 0.07369218 | 0.9999457 | 0.1559632 |  |  | 564246 | 0.9956763 | 0.9866385 | 0.001176083 | 0.9965366 | 0.002713876 | 0.9965406 | 0.00583989 |  |  | 459360 | 0.9830581 | 0.9670213 | 0.003424968 | 0.9892259 | 0.007293495 | 0.9892254 | 0.006308579 |  |  | 606780 | 1.001919 | 0.9150489 | 0.005545951 | 0.9827573 | 0.01066804 | 0.9827519 | 0.007832133 |  |  | 907560 | 0.991272 | 0.8678712 | 0.01176961 | 0.9783247 | 0.01725325 | 0.97832 | 0.009225033
|  |  | 340392 | 1.004026 | 0.9994305 | 0.0004813642 | 0.9999501 | 0.07369218 | 0.9999457 | 0.1559632 |  |  | 564546 | 0.9966367 | 0.9866385 | 0.001176083 | 0.9965372 | 0.002713857 | 0.9965412 | 0.005839885 |  |  | 459660 | 0.9841371 | 0.9670213 | 0.003424968 | 0.989239 | 0.007293304 | 0.9892384 | 0.006308365 |  |  | 607080 | 1.001919 | 0.9150489 | 0.005545951 | 0.9827595 | 0.01066806 | 0.9827541 | 0.007832107 |  |  | 907860 | 0.9979859 | 0.8678712 | 0.01176961 | 0.9783362 | 0.01725317 | 0.9783316 | 0.009224628
|  |  | 340692 | 1.00313 | 0.9994305 | 0.0004813642 | 0.9999501 | 0.07369218 | 0.9999457 | 0.1559632 |  |  | 564846 | 0.9956763 | 0.9866385 | 0.001176083 | 0.9965379 | 0.002713838 | 0.9965419 | 0.005839881 |  |  | 459960 | 0.9852161 | 0.9670213 | 0.003424968 | 0.9892519 | 0.007293112 | 0.9892514 | 0.006308151 |  |  | 607380 | 0.9985561 | 0.9150489 | 0.005545951 | 0.9827617 | 0.01066809 | 0.9827563 | 0.007832080489 |  |  | 908160 | 0.99351 | 0.8678712 | 0.01176961 | 0.9783478 | 0.01725308 | 0.9783431 | 0.009224224
|  |  | 340992 | 1.00313 | 0.9994305 | 0.0004813642 | 0.9999501 | 0.07369218 | 0.9999457 | 0.1559632 |  |  | 565146 | 0.9956763 | 0.9866385 | 0.001176083 | 0.9965385 | 0.002713819 | 0.9965425 | 0.005839876 |  |  | 460260 | 0.9852161 | 0.9670213 | 0.003424968 | 0.9892649 | 0.007292921 | 0.9892643 | 0.006307938 |  |  | 607680 | 1.000238 | 0.9150489 | 0.005545951 | 0.9827639 | 0.01066811 | 0.9827584 | 0.007832055 |  |  | 908460 | 0.991272 | 0.8678712 | 0.01176961 | 0.9783593 | 0.01725299 | 0.9783546 | 0.00922382
|  |  | 341292 | 1.004026 | 0.9994305 | 0.0004813642 | 0.9999501 | 0.07369218 | 0.9999457 | 0.1559632 |  |  | 565446 | 0.9966367 | 0.9866385 | 0.001176083 | 0.9965392 | 0.0027138 | 0.9965432 | 0.005839871 |  |  | 460560 | 0.9852161 | 0.9670213 | 0.003424968 | 0.9892779 | 0.00729273 | 0.9892773 | 0.006307725 |  |  | 607980 | 1.001919 | 0.9150489 | 0.005545951 | 0.9827661 | 0.01066814 | 0.9827606 | 0.007832029 |  |  | 908760 | 0.9979859 | 0.8678712 | 0.01176961 | 0.9783709 | 0.01725291 | 0.9783662 | 0.009223418
|  |  | 341592 | 1.00313 | 0.9994305 | 0.0004813642 | 0.9999501 | 0.07369218 | 0.9999457 | 0.1559632 |  |  | 565746 | 0.9956763 | 0.9866385 | 0.001176083 | 0.9965398 | 0.002713782 | 0.9965439 | 0.005839867 |  |  | 460860 | 0.9852161 | 0.9670213 | 0.003424968 | 0.9892908 | 0.007292539 | 0.9892902 | 0.006307512 |  |  | 608280 | 1.000238 | 0.9150489 | 0.005545951 | 0.9827682 | 0.01066817 | 0.9827628 | 0.007832003 |  |  | 909060 | 0.9890341 | 0.8678712 | 0.01176961 | 0.9783824 | 0.01725282 | 0.9783777 | 0.009223015
|  |  | 341892 | 1.004026 | 0.9994305 | 0.0004813642 | 0.9999501 | 0.07369218 | 0.9999457 | 0.1559632 |  |  | 566046 | 0.9947158 | 0.9866385 | 0.001176083 | 0.9965405 | 0.002713763 | 0.9965445 | 0.005839862 |  |  | 461160 | 0.9852161 | 0.9670213 | 0.003424968 | 0.9893037 | 0.007292349 | 0.9893031 | 0.006307299 |  |  | 608580 | 1.003601 | 0.9150489 | 0.005545951 | 0.9827704 | 0.01066819 | 0.982765 | 0.007831978 |  |  | 909360 | 0.99351 | 0.8678712 | 0.01176961 | 0.9783939 | 0.01725274 | 0.9783892 | 0.009222614
|  |  | 342192 | 1.00313 | 0.9994305 | 0.0004813642 | 0.9999501 | 0.07369218 | 0.9999457 | 0.1559632 |  |  | 566346 | 0.9966367 | 0.9866385 | 0.001176083 | 0.9965411 | 0.002713745 | 0.9965452 | 0.005839858 |  |  | 461460 | 0.9841371 | 0.9670213 | 0.003424968 | 0.9893166 | 0.007292158 | 0.989316 | 0.006307087 |  |  | 608880 | 1.003601 | 0.9150489 | 0.005545951 | 0.9827726 | 0.01066822 | 0.9827671 | 0.007831953 |  |  | 909660 | 0.99351 | 0.8678712 | 0.01176961 | 0.9784054 | 0.01725265 | 0.9784007 | 0.009222213
|  |  | 342492 | 1.00313 | 0.9994305 | 0.0004813642 | 0.9999501 | 0.07369218 | 0.9999457 | 0.1559632 |  |  | 566646 | 0.9956763 | 0.9866385 | 0.001176083 | 0.9965418 | 0.002713727 | 0.9965458 | 0.005839854 |  |  | 461760 | 0.9852161 | 0.9670213 | 0.003424968 | 0.9893295 | 0.007291969 | 0.9893289 | 0.006306875 |  |  | 609180 | 1.000238 | 0.9150489 | 0.005545951 | 0.9827747 | 0.01066824 | 0.9827693 | 0.007831927 |  |  | 909960 | 0.9867961 | 0.8678712 | 0.01176961 | 0.9784169 | 0.01725257 | 0.9784121 | 0.009221812
|  |  | 342792 | 1.002234 | 0.9994305 | 0.0004813642 | 0.9999501 | 0.07369218 | 0.9999457 | 0.1559632 |  |  | 566946 | 0.9966367 | 0.9866385 | 0.001176083 | 0.9965424 | 0.002713708 | 0.9965465 | 0.005839849 |  |  | 462060 | 0.9873741 | 0.9670213 | 0.003424968 | 0.9893423 | 0.007291779 | 0.9893417 | 0.006306664 |  |  | 609480 | 1.000238 | 0.9150489 | 0.005545951 | 0.9827769 | 0.01066827 | 0.9827714 | 0.007831902 |  |  | 910260 | 0.991272 | 0.8678712 | 0.01176961 | 0.9784283 | 0.01725249 | 0.9784236 | 0.009221412
|  |  | 343092 | 1.002234 | 0.9994305 | 0.0004813642 | 0.9999501 | 0.07369218 | 0.9999457 | 0.1559632 |  |  | 567246 | 0.9956763 | 0.9866385 | 0.001176083 | 0.9965431 | 0.00271369 | 0.9965471 | 0.005839845 |  |  | 462360 | 0.9852161 | 0.9670213 | 0.003424968 | 0.9893551 | 0.00729159 | 0.9893546 | 0.006306453 |  |  | 609780 | 0.9985561 | 0.9150489 | 0.005545951 | 0.982779 | 0.01066829 | 0.9827736 | 0.007831878 |  |  | 910560 | 0.991272 | 0.8678712 | 0.01176961 | 0.9784398 | 0.0172524 | 0.9784351 | 0.009221013
|  |  | 343392 | 1.00313 | 0.9994305 | 0.0004813642 | 0.9999501 | 0.07369218 | 0.9999457 | 0.1559632 |  |  | 567546 | 0.9966367 | 0.9866385 | 0.001176083 | 0.9965437 | 0.002713672 | 0.9965478 | 0.005839841 |  |  | 462660 | 0.9852161 | 0.9670213 | 0.003424968 | 0.9893679 | 0.007291401 | 0.9893674 | 0.006306242 |  |  | 610080 | 0.9968746 | 0.9150489 | 0.005545951 | 0.9827812 | 0.01066832 | 0.9827757 | 0.007831853 |  |  | 910860 | 0.9957479 | 0.8678712 | 0.01176961 | 0.9784512 | 0.01725232 | 0.9784465 | 0.009220615
|  |  | 343692 | 1.004922 | 0.9994305 | 0.0004813642 | 0.9999501 | 0.07369218 | 0.9999457 | 0.1559632 |  |  | 567846 | 0.9956763 | 0.9866385 | 0.001176083 | 0.9965444 | 0.002713654 | 0.9965484 | 0.005839837 |  |  | 462960 | 0.9841371 | 0.9670213 | 0.003424968 | 0.9893807 | 0.007291212 | 0.9893802 | 0.006306031 |  |  | 610380 | 0.9968746 | 0.9150489 | 0.005545951 | 0.9827833 | 0.01066834 | 0.9827779 | 0.007831829 |  |  | 911160 | 0.991272 | 0.8678712 | 0.01176961 | 0.9784626 | 0.01725223 | 0.9784579 | 0.009220217
|  |  | 343992 | 1.002234 | 0.9994305 | 0.0004813642 | 0.9999501 | 0.07369218 | 0.9999457 | 0.1559632 |  |  | 568146 | 0.9947158 | 0.9866385 | 0.001176083 | 0.996545 | 0.002713636 | 0.996549 | 0.005839833 |  |  | 463260 | 0.9862951 | 0.9670213 | 0.003424968 | 0.9893935 | 0.007291024 | 0.9893929 | 0.006305821 |  |  | 610680 | 1.001919 | 0.9150489 | 0.005545951 | 0.9827854 | 0.01066837 | 0.98278 | 0.007831804 |  |  | 911460 | 0.9957479 | 0.8678712 | 0.01176961 | 0.9784741 | 0.01725215 | 0.9784693 | 0.009219819
|  |  | 344292 | 1.002234 | 0.9994305 | 0.0004813642 | 0.9999501 | 0.07369218 | 0.9999457 | 0.1559632 |  |  | 568446 | 0.9975972 | 0.9866385 | 0.001176083 | 0.9965456 | 0.002713619 | 0.9965497 | 0.005839829 |  |  | 463560 | 0.9852161 | 0.9670213 | 0.003424968 | 0.9894062 | 0.007290836 | 0.9894057 | 0.006305611 |  |  | 610980 | 1.003601 | 0.9150489 | 0.005545951 | 0.9827876 | 0.01066839 | 0.9827821 | 0.00783178 |  |  | 911760 | 1.000224 | 0.8678712 | 0.01176961 | 0.9784855 | 0.01725207 | 0.9784807 | 0.009219423
|  |  | 344592 | 1.004026 | 0.9994305 | 0.0004813642 | 0.9999501 | 0.07369218 | 0.9999457 | 0.1559632 |  |  | 568746 | 0.9956763 | 0.9866385 | 0.001176083 | 0.9965463 | 0.002713601 | 0.9965503 | 0.005839826 |  |  | 463860 | 0.9852161 | 0.9670213 | 0.003424968 | 0.9894189 | 0.007290648 | 0.9894184 | 0.006305402 |  |  | 611280 | 1.000238 | 0.9150489 | 0.005545951 | 0.9827897 | 0.01066842 | 0.9827842 | 0.007831756 |  |  | 912060 | 0.9979859 | 0.8678712 | 0.01176961 | 0.9784968 | 0.01725198 | 0.9784921 | 0.009219026
|  |  | 344892 | 1.004026 | 0.9994305 | 0.0004813642 | 0.9999501 | 0.07369218 | 0.9999457 | 0.1559632 |  |  | 569046 | 0.9956763 | 0.9866385 | 0.001176083 | 0.9965469 | 0.002713583 | 0.996551 | 0.005839822 |  |  | 464160 | 0.9862951 | 0.9670213 | 0.003424968 | 0.9894316 | 0.00729046 | 0.9894311 | 0.006305192 |  |  | 611580 | 1.001919 | 0.9150489 | 0.005545951 | 0.9827918 | 0.01066844 | 0.9827863 | 0.007831732 |  |  | 912360 | 0.9979859 | 0.8678712 | 0.01176961 | 0.9785082 | 0.0172519 | 0.9785035 | 0.009218631
|  |  | 345192 | 1.00313 | 0.9994305 | 0.0004813642 | 0.9999501 | 0.07369218 | 0.9999457 | 0.1559632 |  |  | 569346 | 0.9956763 | 0.9866385 | 0.001176083 | 0.9965475 | 0.002713566 | 0.9965516 | 0.005839818 |  |  | 464460 | 0.9852161 | 0.9670213 | 0.003424968 | 0.9894443 | 0.007290273 | 0.9894438 | 0.006304983 |  |  | 611880 | 0.9985561 | 0.9150489 | 0.005545951 | 0.9827939 | 0.01066847 | 0.9827884 | 0.007831708 |  |  | 912660 | 0.9890341 | 0.8678712 | 0.01176961 | 0.9785196 | 0.01725182 | 0.9785148 | 0.009218236
|  |  | 345492 | 1.002234 | 0.9994305 | 0.0004813642 | 0.9999501 | 0.07369218 | 0.9999457 | 0.1559632 |  |  | 569646 | 0.9937554 | 0.9866385 | 0.001176083 | 0.9965482 | 0.002713549 | 0.9965522 | 0.005839815 |  |  | 464760 | 0.9862951 | 0.9670213 | 0.003424968 | 0.989457 | 0.007290086 | 0.9894564 | 0.006304775 |  |  | 612180 | 1.001919 | 0.9150489 | 0.005545951 | 0.982796 | 0.01066849 | 0.9827905 | 0.007831685 |  |  | 912960 | 0.9867961 | 0.8678712 | 0.01176961 | 0.9785309 | 0.01725174 | 0.9785262 | 0.009217842
|  |  | 345792 | 1.001338 | 0.9994305 | 0.0004813642 | 0.9999501 | 0.07369218 | 0.9999457 | 0.1559632 |  |  | 569946 | 0.9956763 | 0.9866385 | 0.001176083 | 0.9965488 | 0.002713531 | 0.9965529 | 0.005839811 |  |  | 465060 | 0.9862951 | 0.9670213 | 0.003424968 | 0.9894696 | 0.0072899 | 0.9894691 | 0.006304566 |  |  | 612480 | 1.001919 | 0.9150489 | 0.005545951 | 0.9827981 | 0.01066852 | 0.9827926 | 0.007831661 |  |  | 913260 | 0.991272 | 0.8678712 | 0.01176961 | 0.9785423 | 0.01725165 | 0.9785375 | 0.009217448
|  |  | 346092 | 1.00313 | 0.9994305 | 0.0004813642 | 0.9999501 | 0.07369218 | 0.9999457 | 0.1559632 |  |  | 570246 | 0.9947158 | 0.9866385 | 0.001176083 | 0.9965494 | 0.002713514 | 0.9965535 | 0.005839808 |  |  | 465360 | 0.9852161 | 0.9670213 | 0.003424968 | 0.9894822 | 0.007289713 | 0.9894817 | 0.006304358 |  |  | 612780 | 1.000238 | 0.9150489 | 0.005545951 | 0.9828002 | 0.01066854 | 0.9827947 | 0.007831638 |  |  | 913560 | 0.9957479 | 0.8678712 | 0.01176961 | 0.9785536 | 0.01725157 | 0.9785488 | 0.009217055
|  |  | 346392 | 1.002234 | 0.9994305 | 0.0004813642 | 0.9999501 | 0.07369218 | 0.9999457 | 0.1559632 |  |  | 570546 | 0.9956763 | 0.9866385 | 0.001176083 | 0.99655 | 0.002713497 | 0.9965541 | 0.005839804 |  |  | 465660 | 0.9862951 | 0.9670213 | 0.003424968 | 0.9894948 | 0.007289527 | 0.9894943 | 0.006304151 |  |  | 613080 | 1.001919 | 0.9150489 | 0.005545951 | 0.9828023 | 0.01066857 | 0.9827968 | 0.007831615 |  |  | 913860 | 0.991272 | 0.8678712 | 0.01176961 | 0.9785649 | 0.01725149 | 0.9785601 | 0.009216662
|  |  | 346692 | 1.002234 | 0.9994305 | 0.0004813642 | 0.9999501 | 0.07369218 | 0.9999457 | 0.1559632 |  |  | 570846 | 0.9966367 | 0.9866385 | 0.001176083 | 0.9965507 | 0.00271348 | 0.9965547 | 0.005839801 |  |  | 465960 | 0.9862951 | 0.9670213 | 0.003424968 | 0.9895074 | 0.007289342 | 0.9895069 | 0.006303944 |  |  | 613380 | 1.000238 | 0.9150489 | 0.005545951 | 0.9828044 | 0.01066859 | 0.9827989 | 0.007831592 |  |  | 914160 | 0.9957479 | 0.8678712 | 0.01176961 | 0.9785762 | 0.01725141 | 0.9785714 | 0.00921627
|  |  | 346992 | 1.00313 | 0.9994305 | 0.0004813642 | 0.9999501 | 0.07369218 | 0.9999457 | 0.1559632 |  |  | 571146 | 0.9956763 | 0.9866385 | 0.001176083 | 0.9965513 | 0.002713463 | 0.9965554 | 0.005839798 |  |  | 466260 | 0.9841371 | 0.9670213 | 0.003424968 | 0.98952 | 0.007289156 | 0.9895194 | 0.006303737 |  |  | 613680 | 1.001919 | 0.9150489 | 0.005545951 | 0.9828064 | 0.01066862 | 0.9828009 | 0.007831569 |  |  | 914460 | 0.9979859 | 0.8678712 | 0.01176961 | 0.9785875 | 0.01725133 | 0.9785827 | 0.009215879
|  |  | 347292 | 1.002234 | 0.9994305 | 0.0004813642 | 0.9999501 | 0.07369218 | 0.9999457 | 0.1559632 |  |  | 571446 | 0.9947158 | 0.9866385 | 0.001176083 | 0.9965519 | 0.002713446 | 0.996556 | 0.005839795 |  |  | 466560 | 0.9862951 | 0.9670213 | 0.003424968 | 0.9895325 | 0.007288971 | 0.989532 | 0.00630353 |  |  | 613980 | 1.003601 | 0.9150489 | 0.005545951 | 0.9828085 | 0.01066864 | 0.982803 | 0.007831546 |  |  | 914760 | 0.991272 | 0.8678712 | 0.01176961 | 0.9785987 | 0.01725124 | 0.9785939 | 0.009215489
|  |  | 347592 | 1.002234 | 0.9994305 | 0.0004813642 | 0.9999501 | 0.07369218 | 0.9999457 | 0.1559632 |  |  | 571746 | 0.9956763 | 0.9866385 | 0.001176083 | 0.9965525 | 0.00271343 | 0.9965566 | 0.005839792 |  |  | 466860 | 0.9862951 | 0.9670213 | 0.003424968 | 0.989545 | 0.007288786 | 0.9895445 | 0.006303323 | [12 empty] | 915060 | 0.9979859 | 0.8678712 | 0.01176961 | 0.97861 | 0.01725116 | 0.9786052 | 0.009215098
|  |  | 347892 | 1.00313 | 0.9994305 | 0.0004813642 | 0.9999501 | 0.07369218 | 0.9999457 | 0.1559632 |  |  | 572046 | 0.9966367 | 0.9866385 | 0.001176083 | 0.9965531 | 0.002713413 | 0.9965572 | 0.005839789 |  |  | 467160 | 0.9884531 | 0.9670213 | 0.003424968 | 0.9895575 | 0.007288602 | 0.989557 | 0.006303117 | [12 empty] | 915360 | 0.9957479 | 0.8678712 | 0.01176961 | 0.9786212 | 0.01725108 | 0.9786164 | 0.009214709
|  |  | 348192 | 1.00313 | 0.9994305 | 0.0004813642 | 0.9999501 | 0.07369218 | 0.9999457 | 0.1559632 |  |  | 572346 | 0.9966367 | 0.9866385 | 0.001176083 | 0.9965538 | 0.002713396 | 0.9965578 | 0.005839786 |  |  | 467460 | 0.9873741 | 0.9670213 | 0.003424968 | 0.98957 | 0.007288417 | 0.9895695 | 0.006302912 | [12 empty] | 915660 | 0.9957479 | 0.8678712 | 0.01176961 | 0.9786325 | 0.017251 | 0.9786277 | 0.00921432
|  |  | 348492 | 1.00313 | 0.9994305 | 0.0004813642 | 0.9999501 | 0.07369218 | 0.9999457 | 0.1559632 |  |  | 572646 | 0.9966367 | 0.9866385 | 0.001176083 | 0.9965544 | 0.00271338 | 0.9965585 | 0.005839783 |  |  | 467760 | 0.9884531 | 0.9670213 | 0.003424968 | 0.9895825 | 0.007288233 | 0.9895819 | 0.006302706 | [12 empty] | 915960 | 0.99351 | 0.8678712 | 0.01176961 | 0.9786437 | 0.01725092 | 0.9786389 | 0.009213932
|  |  | 348792 | 1.00313 | 0.9994305 | 0.0004813642 | 0.9999501 | 0.07369218 | 0.9999457 | 0.1559632 |  |  | 572946 | 0.9966367 | 0.9866385 | 0.001176083 | 0.996555 | 0.002713364 | 0.9965591 | 0.00583978 |  |  | 468060 | 0.9862951 | 0.9670213 | 0.003424968 | 0.9895949 | 0.00728805 | 0.9895944 | 0.006302501 | [12 empty] | 916260 | 0.9979859 | 0.8678712 | 0.01176961 | 0.9786549 | 0.01725084 | 0.9786501 | 0.009213544
|  |  | 349092 | 1.00313 | 0.9994305 | 0.0004813642 | 0.9999501 | 0.07369218 | 0.9999457 | 0.1559632 |  |  | 573246 | 0.9966367 | 0.9866385 | 0.001176083 | 0.9965556 | 0.002713347 | 0.9965597 | 0.005839777 |  |  | 468360 | 0.9862951 | 0.9670213 | 0.003424968 | 0.9896073 | 0.007287866 | 0.9896068 | 0.006302297 | [12 empty] | 916560 | 0.99351 | 0.8678712 | 0.01176961 | 0.9786661 | 0.01725076 | 0.9786613 | 0.009213157
|  |  | 349392 | 1.00313 | 0.9994305 | 0.0004813642 | 0.9999501 | 0.07369218 | 0.9999457 | 0.1559632 |  |  | 573546 | 0.9975972 | 0.9866385 | 0.001176083 | 0.9965562 | 0.002713331 | 0.9965603 | 0.005839775 |  |  | 468660 | 0.9862951 | 0.9670213 | 0.003424968 | 0.9896197 | 0.007287683 | 0.9896192 | 0.006302092 | [12 empty] | 916860 | 0.991272 | 0.8678712 | 0.01176961 | 0.9786773 | 0.01725068 | 0.9786724 | 0.009212771
|  |  | 349692 | 1.00313 | 0.9994305 | 0.0004813642 | 0.9999501 | 0.07369218 | 0.9999457 | 0.1559632 |  |  | 573846 | 0.9956763 | 0.9866385 | 0.001176083 | 0.9965568 | 0.002713315 | 0.9965609 | 0.005839772 |  |  | 468960 | 0.9862951 | 0.9670213 | 0.003424968 | 0.9896321 | 0.007287501 | 0.9896315 | 0.006301888 | [12 empty] | 917160 | 0.9890341 | 0.8678712 | 0.01176961 | 0.9786884 | 0.0172506 | 0.9786836 | 0.009212385
|  |  | 349992 | 1.00313 | 0.9994305 | 0.0004813642 | 0.9999501 | 0.07369218 | 0.9999457 | 0.1559632 |  |  | 574146 | 0.9966367 | 0.9866385 | 0.001176083 | 0.9965574 | 0.002713299 | 0.9965615 | 0.005839769 |  |  | 469260 | 0.9852161 | 0.9670213 | 0.003424968 | 0.9896444 | 0.007287318 | 0.9896439 | 0.006301684 | [12 empty] | 917460 | 0.991272 | 0.8678712 | 0.01176961 | 0.9786996 | 0.01725052 | 0.9786947 | 0.009211999
|  |  | 350292 | 1.00313 | 0.9994305 | 0.0004813642 | 0.9999501 | 0.07369218 | 0.9999457 | 0.1559632 |  |  | 574446 | 0.9966367 | 0.9866385 | 0.001176083 | 0.996558 | 0.002713283 | 0.9965621 | 0.005839767 |  |  | 469560 | 0.9884531 | 0.9670213 | 0.003424968 | 0.9896568 | 0.007287136 | 0.9896562 | 0.006301481 | [12 empty] | 917760 | 0.99351 | 0.8678712 | 0.01176961 | 0.9787107 | 0.01725044 | 0.9787059 | 0.009211615
|  |  | 350592 | 1.00313 | 0.9994305 | 0.0004813642 | 0.9999501 | 0.07369218 | 0.9999457 | 0.1559632 |  |  | 574746 | 0.9956763 | 0.9866385 | 0.001176083 | 0.9965586 | 0.002713267 | 0.9965627 | 0.005839765 |  |  | 469860 | 0.9873741 | 0.9670213 | 0.003424968 | 0.9896691 | 0.007286954 | 0.9896686 | 0.006301278 | [12 empty] | 918060 | 0.99351 | 0.8678712 | 0.01176961 | 0.9787219 | 0.01725037 | 0.978717 | 0.009211231
|  |  | 350892 | 1.004922 | 0.9994305 | 0.0004813642 | 0.9999501 | 0.07369218 | 0.9999457 | 0.1559632 |  |  | 575046 | 0.9966367 | 0.9866385 | 0.001176083 | 0.9965592 | 0.002713252 | 0.9965633 | 0.005839762 |  |  | 470160 | 0.9873741 | 0.9670213 | 0.003424968 | 0.9896814 | 0.007286772 | 0.9896809 | 0.006301075 | [12 empty] | 918360 | 0.9957479 | 0.8678712 | 0.01176961 | 0.978733 | 0.01725029 | 0.9787281 | 0.009210847
|  |  | 351192 | 1.004026 | 0.9994305 | 0.0004813642 | 0.9999501 | 0.07369218 | 0.9999457 | 0.1559632 |  |  | 575346 | 0.9947158 | 0.9866385 | 0.001176083 | 0.9965598 | 0.002713236 | 0.9965639 | 0.00583976 |  |  | 470460 | 0.9873741 | 0.9670213 | 0.003424968 | 0.9896937 | 0.007286591 | 0.9896931 | 0.006300873 | [12 empty] | 918660 | 0.9979859 | 0.8678712 | 0.01176961 | 0.9787441 | 0.01725021 | 0.9787392 | 0.009210464
|  |  | 351492 | 1.002234 | 0.9994305 | 0.0004813642 | 0.9999501 | 0.07369218 | 0.9999457 | 0.1559632 |  |  | 575646 | 0.9947158 | 0.9866385 | 0.001176083 | 0.9965604 | 0.00271322 | 0.9965645 | 0.005839758 |  |  | 470760 | 0.9862951 | 0.9670213 | 0.003424968 | 0.9897059 | 0.00728641 | 0.9897054 | 0.006300671 | [12 empty] | 918960 | 1.000224 | 0.8678712 | 0.01176961 | 0.9787552 | 0.01725013 | 0.9787503 | 0.009210082
|  |  | 351792 | 1.002234 | 0.9994305 | 0.0004813642 | 0.9999501 | 0.07369218 | 0.9999457 | 0.1559632 |  |  | 575946 | 0.9956763 | 0.9866385 | 0.001176083 | 0.996561 | 0.002713205 | 0.9965651 | 0.005839756 |  |  | 471060 | 0.9852161 | 0.9670213 | 0.003424968 | 0.9897182 | 0.007286229 | 0.9897176 | 0.006300469 | [12 empty] | 919260 | 0.9979859 | 0.8678712 | 0.01176961 | 0.9787663 | 0.01725005 | 0.9787614 | 0.0092097
|  |  | 352092 | 1.00313 | 0.9994305 | 0.0004813642 | 0.9999501 | 0.07369218 | 0.9999457 | 0.1559632 |  |  | 576246 | 0.9966367 | 0.9866385 | 0.001176083 | 0.9965616 | 0.00271319 | 0.9965657 | 0.005839754 |  |  | 471360 | 0.9862951 | 0.9670213 | 0.003424968 | 0.9897304 | 0.007286049 | 0.9897298 | 0.006300267 | [12 empty] | 919560 | 0.991272 | 0.8678712 | 0.01176961 | 0.9787773 | 0.01724997 | 0.9787724 | 0.009209319
|  |  | 352392 | 1.00313 | 0.9994305 | 0.0004813642 | 0.9999501 | 0.07369218 | 0.9999457 | 0.1559632 |  |  | 576546 | 0.9956763 | 0.9866385 | 0.001176083 | 0.9965622 | 0.002713174 | 0.9965663 | 0.005839751 |  |  | 471660 | 0.9873741 | 0.9670213 | 0.003424968 | 0.9897426 | 0.007285869 | 0.989742 | 0.006300066 | [12 empty] | 919860 | 0.9890341 | 0.8678712 | 0.01176961 | 0.9787884 | 0.0172499 | 0.9787835 | 0.009208939
|  |  | 352692 | 1.004026 | 0.9994305 | 0.0004813642 | 0.9999501 | 0.07369218 | 0.9999457 | 0.1559632 |  |  | 576846 | 0.9966367 | 0.9866385 | 0.001176083 | 0.9965628 | 0.002713159 | 0.9965669 | 0.00583975 |  |  | 471960 | 0.9873741 | 0.9670213 | 0.003424968 | 0.9897547 | 0.007285689 | 0.9897542 | 0.006299865 | [12 empty] | 920160 | 0.9979859 | 0.8678712 | 0.01176961 | 0.9787994 | 0.01724982 | 0.9787945 | 0.009208559
|  |  | 352992 | 1.00313 | 0.9994305 | 0.0004813642 | 0.9999501 | 0.07369218 | 0.9999457 | 0.1559632 |  |  | 577146 | 0.9956763 | 0.9866385 | 0.001176083 | 0.9965634 | 0.002713144 | 0.9965675 | 0.005839748 |  |  | 472260 | 0.9873741 | 0.9670213 | 0.003424968 | 0.9897669 | 0.00728551 | 0.9897664 | 0.006299665 | [12 empty] | 920460 | 0.99351 | 0.8678712 | 0.01176961 | 0.9788104 | 0.01724974 | 0.9788055 | 0.009208179
|  |  | 353292 | 1.002234 | 0.9994305 | 0.0004813642 | 0.9999501 | 0.07369218 | 0.9999457 | 0.1559632 |  |  | 577446 | 0.9956763 | 0.9866385 | 0.001176083 | 0.996564 | 0.002713129 | 0.9965681 | 0.005839746 |  |  | 472560 | 0.9873741 | 0.9670213 | 0.003424968 | 0.989779 | 0.007285331 | 0.9897785 | 0.006299465 | [12 empty] | 920760 | 1.002462 | 0.8678712 | 0.01176961 | 0.9788215 | 0.01724967 | 0.9788166 | 0.009207801
|  |  | 353592 | 1.001338 | 0.9994305 | 0.0004813642 | 0.9999501 | 0.07369218 | 0.9999457 | 0.1559632 |  |  | 577746 | 0.9966367 | 0.9866385 | 0.001176083 | 0.9965646 | 0.002713114 | 0.9965687 | 0.005839744 |  |  | 472860 | 0.9852161 | 0.9670213 | 0.003424968 | 0.9897912 | 0.007285152 | 0.9897906 | 0.006299265 | [12 empty] | 921060 | 0.9957479 | 0.8678712 | 0.01176961 | 0.9788325 | 0.01724959 | 0.9788276 | 0.009207422
|  |  | 353892 | 1.002234 | 0.9994305 | 0.0004813642 | 0.9999501 | 0.07369218 | 0.9999457 | 0.1559632 |  |  | 578046 | 0.9966367 | 0.9866385 | 0.001176083 | 0.9965651 | 0.002713099 | 0.9965693 | 0.005839742 |  |  | 473160 | 0.9862951 | 0.9670213 | 0.003424968 | 0.9898033 | 0.007284973 | 0.9898027 | 0.006299065 | [12 empty] | 921360 | 0.991272 | 0.8678712 | 0.01176961 | 0.9788435 | 0.01724951 | 0.9788385 | 0.009207045
|  |  | 354192 | 1.00313 | 0.9994305 | 0.0004813642 | 0.9999501 | 0.07369218 | 0.9999457 | 0.1559632 |  |  | 578346 | 0.9966367 | 0.9866385 | 0.001176083 | 0.9965657 | 0.002713084 | 0.9965699 | 0.005839741 |  |  | 473460 | 0.9852161 | 0.9670213 | 0.003424968 | 0.9898153 | 0.007284795 | 0.9898148 | 0.006298866 | [12 empty] | 921660 | 0.9979859 | 0.8678712 | 0.01176961 | 0.9788544 | 0.01724944 | 0.9788495 | 0.009206668
|  |  | 354492 | 1.00313 | 0.9994305 | 0.0004813642 | 0.9999501 | 0.07369218 | 0.9999457 | 0.1559632 |  |  | 578646 | 0.9975972 | 0.9866385 | 0.001176083 | 0.9965663 | 0.002713069 | 0.9965705 | 0.005839739 |  |  | 473760 | 0.9873741 | 0.9670213 | 0.003424968 | 0.9898274 | 0.007284617 | 0.9898269 | 0.006298667 | [12 empty] | 921960 | 0.9979859 | 0.8678712 | 0.01176961 | 0.9788654 | 0.01724936 | 0.9788605 | 0.009206291
|  |  | 354792 | 1.00313 | 0.9994305 | 0.0004813642 | 0.9999501 | 0.07369218 | 0.9999457 | 0.1559632 |  |  | 578946 | 0.9985577 | 0.9866385 | 0.001176083 | 0.9965669 | 0.002713055 | 0.9965711 | 0.005839737 |  |  | 474060 | 0.9873741 | 0.9670213 | 0.003424968 | 0.9898394 | 0.007284439 | 0.9898389 | 0.006298469 | [12 empty] | 922260 | 0.99351 | 0.8678712 | 0.01176961 | 0.9788764 | 0.01724928 | 0.9788714 | 0.009205915
|  |  | 355092 | 1.00313 | 0.9994305 | 0.0004813642 | 0.9999501 | 0.07369218 | 0.9999457 | 0.1559632 |  |  | 579246 | 0.9966367 | 0.9866385 | 0.001176083 | 0.9965675 | 0.00271304 | 0.9965716 | 0.005839736 |  |  | 474360 | 0.9884531 | 0.9670213 | 0.003424968 | 0.9898515 | 0.007284262 | 0.9898509 | 0.006298271 | [12 empty] | 922560 | 0.9957479 | 0.8678712 | 0.01176961 | 0.9788873 | 0.01724921 | 0.9788823 | 0.00920554
|  |  | 355392 | 1.002234 | 0.9994305 | 0.0004813642 | 0.9999501 | 0.07369218 | 0.9999457 | 0.1559632 |  |  | 579546 | 0.9975972 | 0.9866385 | 0.001176083 | 0.9965681 | 0.002713026 | 0.9965722 | 0.005839735 |  |  | 474660 | 0.9862951 | 0.9670213 | 0.003424968 | 0.9898635 | 0.007284085 | 0.9898629 | 0.006298073 | [12 empty] | 922860 | 0.9957479 | 0.8678712 | 0.01176961 | 0.9788982 | 0.01724913 | 0.9788933 | 0.009205166
|  |  | 355692 | 1.004026 | 0.9994305 | 0.0004813642 | 0.9999501 | 0.07369218 | 0.9999457 | 0.1559632 |  |  | 579846 | 0.9975972 | 0.9866385 | 0.001176083 | 0.9965686 | 0.002713011 | 0.9965728 | 0.005839733 |  |  | 474960 | 0.9873741 | 0.9670213 | 0.003424968 | 0.9898754 | 0.007283908 | 0.9898749 | 0.006297875 | [12 empty] | 923160 | 0.9890341 | 0.8678712 | 0.01176961 | 0.9789091 | 0.01724906 | 0.9789042 | 0.009204791
|  |  | 355992 | 1.00313 | 0.9994305 | 0.0004813642 | 0.9999501 | 0.07369218 | 0.9999457 | 0.1559632 |  |  | 580146 | 0.9966367 | 0.9866385 | 0.001176083 | 0.9965692 | 0.002712997 | 0.9965734 | 0.005839732 |  |  | 475260 | 0.9884531 | 0.9670213 | 0.003424968 | 0.9898874 | 0.007283731 | 0.9898869 | 0.006297678 | [12 empty] | 923460 | 0.9957479 | 0.8678712 | 0.01176961 | 0.97892 | 0.01724898 | 0.9789151 | 0.009204418
|  |  | 356292 | 1.00313 | 0.9994305 | 0.0004813642 | 0.9999501 | 0.07369218 | 0.9999457 | 0.1559632 |  |  | 580446 | 0.9975972 | 0.9866385 | 0.001176083 | 0.9965698 | 0.002712983 | 0.9965739 | 0.005839731 |  |  | 475560 | 0.9873741 | 0.9670213 | 0.003424968 | 0.9898993 | 0.007283555 | 0.9898988 | 0.006297481 | [12 empty] | 923760 | 0.99351 | 0.8678712 | 0.01176961 | 0.9789309 | 0.01724891 | 0.978926 | 0.009204045
|  |  | 356592 | 1.004026 | 0.9994305 | 0.0004813642 | 0.9999501 | 0.07369218 | 0.9999457 | 0.1559632 |  |  | 580746 | 0.9956763 | 0.9866385 | 0.001176083 | 0.9965703 | 0.002712969 | 0.9965745 | 0.005839729 |  |  | 475860 | 0.9873741 | 0.9670213 | 0.003424968 | 0.9899113 | 0.007283379 | 0.9899108 | 0.006297285 | [12 empty] | 924060 | 0.9979859 | 0.8678712 | 0.01176961 | 0.9789418 | 0.01724883 | 0.9789368 | 0.009203673
|  |  | 356892 | 1.004922 | 0.9994305 | 0.0004813642 | 0.9999501 | 0.07369218 | 0.9999457 | 0.1559632 |  |  | 581046 | 0.9966367 | 0.9866385 | 0.001176083 | 0.9965709 | 0.002712955 | 0.9965751 | 0.005839728 |  |  | 476160 | 0.9873741 | 0.9670213 | 0.003424968 | 0.9899232 | 0.007283204 | 0.9899227 | 0.006297089 | [12 empty] | 924360 | 0.9979859 | 0.8678712 | 0.01176961 | 0.9789527 | 0.01724876 | 0.9789477 | 0.009203301
|  |  | 357192 | 1.004026 | 0.9994305 | 0.0004813642 | 0.9999501 | 0.07369218 | 0.9999457 | 0.1559632 |  |  | 581346 | 0.9966367 | 0.9866385 | 0.001176083 | 0.9965715 | 0.002712941 | 0.9965757 | 0.005839727 |  |  | 476460 | 0.9852161 | 0.9670213 | 0.003424968 | 0.9899351 | 0.007283029 | 0.9899346 | 0.006296893 | [12 empty] | 924660 | 1.002462 | 0.8678712 | 0.01176961 | 0.9789635 | 0.01724868 | 0.9789585 | 0.00920293
|  |  | 357492 | 1.00313 | 0.9994305 | 0.0004813642 | 0.9999501 | 0.07369218 | 0.9999457 | 0.1559632 |  |  | 581646 | 0.9966367 | 0.9866385 | 0.001176083 | 0.9965721 | 0.002712927 | 0.9965762 | 0.005839726 |  |  | 476760 | 0.9852161 | 0.9670213 | 0.003424968 | 0.9899469 | 0.007282854 | 0.9899464 | 0.006296697 | [12 empty] | 924960 | 0.99351 | 0.8678712 | 0.01176961 | 0.9789744 | 0.01724861 | 0.9789694 | 0.009202559
|  |  | 357792 | 1.00313 | 0.9994305 | 0.0004813642 | 0.9999501 | 0.07369218 | 0.9999457 | 0.1559632 |  |  | 581946 | 0.9966367 | 0.9866385 | 0.001176083 | 0.9965726 | 0.002712913 | 0.9965768 | 0.005839725 |  |  | 477060 | 0.9852161 | 0.9670213 | 0.003424968 | 0.9899588 | 0.007282679 | 0.9899583 | 0.006296502 | [12 empty] | 925260 | 0.9979859 | 0.8678712 | 0.01176961 | 0.9789852 | 0.01724854 | 0.9789802 | 0.009202189
|  |  | 358092 | 1.00313 | 0.9994305 | 0.0004813642 | 0.9999501 | 0.07369218 | 0.9999457 | 0.1559632 |  |  | 582246 | 0.9956763 | 0.9866385 | 0.001176083 | 0.9965732 | 0.002712899 | 0.9965774 | 0.005839724 |  |  | 477360 | 0.9852161 | 0.9670213 | 0.003424968 | 0.9899706 | 0.007282505 | 0.9899701 | 0.006296307 | [12 empty] | 925560 | 1.002462 | 0.8678712 | 0.01176961 | 0.978996 | 0.01724846 | 0.978991 | 0.00920182
|  |  | 358392 | 1.00313 | 0.9994305 | 0.0004813642 | 0.9999501 | 0.07369218 | 0.9999457 | 0.1559632 |  |  | 582546 | 0.9956763 | 0.9866385 | 0.001176083 | 0.9965737 | 0.002712885 | 0.9965779 | 0.005839724 |  |  | 477660 | 0.9873741 | 0.9670213 | 0.003424968 | 0.9899824 | 0.007282331 | 0.9899819 | 0.006296113 | [12 empty] | 925860 | 1.002462 | 0.8678712 | 0.01176961 | 0.9790068 | 0.01724839 | 0.9790018 | 0.009201451
|  |  | 358692 | 1.00313 | 0.9994305 | 0.0004813642 | 0.9999501 | 0.07369218 | 0.9999457 | 0.1559632 |  |  | 582846 | 0.9956763 | 0.9866385 | 0.001176083 | 0.9965743 | 0.002712872 | 0.9965785 | 0.005839723 |  |  | 477960 | 0.9873741 | 0.9670213 | 0.003424968 | 0.9899942 | 0.007282157 | 0.9899937 | 0.006295918 | [12 empty] | 926160 | 1.002462 | 0.8678712 | 0.01176961 | 0.9790176 | 0.01724832 | 0.9790126 | 0.009201082
|  |  | 358992 | 1.00313 | 0.9994305 | 0.0004813642 | 0.9999501 | 0.07369218 | 0.9999457 | 0.1559632 |  |  | 583146 | 0.9956763 | 0.9866385 | 0.001176083 | 0.9965749 | 0.002712858 | 0.9965791 | 0.005839722 |  |  | 478260 | 0.9862951 | 0.9670213 | 0.003424968 | 0.990006 | 0.007281983 | 0.9900055 | 0.006295725 | [12 empty] | 926460 | 1.000224 | 0.8678712 | 0.01176961 | 0.9790284 | 0.01724824 | 0.9790234 | 0.009200715
|  |  | 359292 | 1.001338 | 0.9994305 | 0.0004813642 | 0.9999501 | 0.07369218 | 0.9999457 | 0.1559632 |  |  | 583446 | 0.9966367 | 0.9866385 | 0.001176083 | 0.9965754 | 0.002712845 | 0.9965796 | 0.005839721 |  |  | 478560 | 0.9873741 | 0.9670213 | 0.003424968 | 0.9900177 | 0.00728181 | 0.9900172 | 0.006295531 | [12 empty] | 926760 | 1.000224 | 0.8678712 | 0.01176961 | 0.9790391 | 0.01724817 | 0.9790341 | 0.009200348
|  |  | 359592 | 1.00313 | 0.9994305 | 0.0004813642 | 0.9999501 | 0.07369218 | 0.9999457 | 0.1559632 |  |  | 583746 | 0.9956763 | 0.9866385 | 0.001176083 | 0.996576 | 0.002712832 | 0.9965802 | 0.005839721 |  |  | 478860 | 0.9862951 | 0.9670213 | 0.003424968 | 0.9900294 | 0.007281637 | 0.990029 | 0.006295338 | [12 empty] | 927060 | 0.99351 | 0.8678712 | 0.01176961 | 0.9790499 | 0.0172481 | 0.9790449 | 0.009199981
|  |  | 359892 | 1.002234 | 0.9994305 | 0.0004813642 | 0.9999501 | 0.07369218 | 0.9999457 | 0.1559632 |  |  | 584046 | 0.9966367 | 0.9866385 | 0.001176083 | 0.9965765 | 0.002712818 | 0.9965807 | 0.00583972 |  |  | 479160 | 0.9873741 | 0.9670213 | 0.003424968 | 0.9900412 | 0.007281465 | 0.9900407 | 0.006295145 | [12 empty] | 927360 | 0.991272 | 0.8678712 | 0.01176961 | 0.9790606 | 0.01724802 | 0.9790556 | 0.009199615
|  |  | 360192 | 1.00313 | 0.9994305 | 0.0004813642 | 0.9999501 | 0.07369218 | 0.9999457 | 0.1559632 |  |  | 584346 | 0.9956763 | 0.9866385 | 0.001176083 | 0.9965771 | 0.002712805 | 0.9965813 | 0.00583972 |  |  | 479460 | 0.9830581 | 0.9670213 | 0.003424968 | 0.9900529 | 0.007281293 | 0.9900524 | 0.006294952 | [12 empty] | 927660 | 0.9979859 | 0.8678712 | 0.01176961 | 0.9790714 | 0.01724795 | 0.9790663 | 0.00919925
|  |  | 360492 | 1.00313 | 0.9994305 | 0.0004813642 | 0.9999501 | 0.07369218 | 0.9999457 | 0.1559632 |  |  | 584646 | 0.9966367 | 0.9866385 | 0.001176083 | 0.9965776 | 0.002712792 | 0.9965818 | 0.005839719 |  |  | 479760 | 0.9873741 | 0.9670213 | 0.003424968 | 0.9900645 | 0.007281121 | 0.990064 | 0.00629476 | [12 empty] | 927960 | 0.991272 | 0.8678712 | 0.01176961 | 0.9790821 | 0.01724788 | 0.979077 | 0.009198885
|  |  | 360792 | 1.002234 | 0.9994305 | 0.0004813642 | 0.9999501 | 0.07369218 | 0.9999457 | 0.1559632 |  |  | 584946 | 0.9956763 | 0.9866385 | 0.001176083 | 0.9965782 | 0.002712779 | 0.9965824 | 0.005839719 |  |  | 480060 | 0.9884531 | 0.9670213 | 0.003424968 | 0.9900762 | 0.007280949 | 0.9900757 | 0.006294568 | [12 empty] | 928260 | 0.99351 | 0.8678712 | 0.01176961 | 0.9790928 | 0.01724781 | 0.9790877 | 0.00919852
|  |  | 361092 | 1.00313 | 0.9994305 | 0.0004813642 | 0.9999501 | 0.07369218 | 0.9999457 | 0.1559632 |  |  | 585246 | 0.9966367 | 0.9866385 | 0.001176083 | 0.9965787 | 0.002712766 | 0.996583 | 0.005839718 |  |  | 480360 | 0.9873741 | 0.9670213 | 0.003424968 | 0.9900878 | 0.007280778 | 0.9900873 | 0.006294377 | [12 empty] | 928560 | 0.9957479 | 0.8678712 | 0.01176961 | 0.9791035 | 0.01724774 | 0.9790984 | 0.009198157
|  |  | 361392 | 1.00313 | 0.9994305 | 0.0004813642 | 0.9999501 | 0.07369218 | 0.9999457 | 0.1559632 |  |  | 585546 | 0.9966367 | 0.9866385 | 0.001176083 | 0.9965793 | 0.002712753 | 0.9965835 | 0.005839718 |  |  | 480660 | 0.9884531 | 0.9670213 | 0.003424968 | 0.9900994 | 0.007280607 | 0.990099 | 0.006294185 | [12 empty] | 928860 | 0.9979859 | 0.8678712 | 0.01176961 | 0.9791142 | 0.01724766 | 0.9791091 | 0.009197794
|  |  | 361692 | 1.002234 | 0.9994305 | 0.0004813642 | 0.9999501 | 0.07369218 | 0.9999457 | 0.1559632 |  |  | 585846 | 0.9966367 | 0.9866385 | 0.001176083 | 0.9965798 | 0.00271274 | 0.9965841 | 0.005839718 |  |  | 480960 | 0.9873741 | 0.9670213 | 0.003424968 | 0.990111 | 0.007280436 | 0.9901106 | 0.006293994 | [12 empty] | 929160 | 0.9957479 | 0.8678712 | 0.01176961 | 0.9791248 | 0.01724759 | 0.9791198 | 0.009197431
|  |  | 361992 | 1.004026 | 0.9994305 | 0.0004813642 | 0.9999501 | 0.07369218 | 0.9999457 | 0.1559632 |  |  | 586146 | 0.9975972 | 0.9866385 | 0.001176083 | 0.9965804 | 0.002712727 | 0.9965846 | 0.005839718 |  |  | 481260 | 0.9884531 | 0.9670213 | 0.003424968 | 0.9901226 | 0.007280266 | 0.9901221 | 0.006293804 | [12 empty] | 929460 | 1.000224 | 0.8678712 | 0.01176961 | 0.9791355 | 0.01724752 | 0.9791304 | 0.009197069
|  |  | 362292 | 1.00313 | 0.9994305 | 0.0004813642 | 0.9999501 | 0.07369218 | 0.9999457 | 0.1559632 |  |  | 586446 | 0.9975972 | 0.9866385 | 0.001176083 | 0.9965809 | 0.002712715 | 0.9965851 | 0.005839717 |  |  | 481560 | 0.9873741 | 0.9670213 | 0.003424968 | 0.9901342 | 0.007280096 | 0.9901337 | 0.006293614 | [12 empty] | 929760 | 0.9979859 | 0.8678712 | 0.01176961 | 0.9791461 | 0.01724745 | 0.9791411 | 0.009196707
|  |  | 362592 | 1.00313 | 0.9994305 | 0.0004813642 | 0.9999501 | 0.07369218 | 0.9999457 | 0.1559632 |  |  | 586746 | 0.9966367 | 0.9866385 | 0.001176083 | 0.9965815 | 0.002712702 | 0.9965857 | 0.005839717 |  |  | 481860 | 0.9884531 | 0.9670213 | 0.003424968 | 0.9901457 | 0.007279926 | 0.9901453 | 0.006293424 | [12 empty] | 930060 | 1.000224 | 0.8678712 | 0.01176961 | 0.9791568 | 0.01724738 | 0.9791517 | 0.009196347
|  |  | 362892 | 1.004026 | 0.9994305 | 0.0004813642 | 0.9999501 | 0.07369218 | 0.9999457 | 0.1559632 |  |  | 587046 | 0.9966367 | 0.9866385 | 0.001176083 | 0.996582 | 0.002712689 | 0.9965862 | 0.005839717 |  |  | 482160 | 0.9884531 | 0.9670213 | 0.003424968 | 0.9901573 | 0.007279756 | 0.9901568 | 0.006293234 | [12 empty] | 930360 | 1.000224 | 0.8678712 | 0.01176961 | 0.9791674 | 0.01724731 | 0.9791623 | 0.009195986
|  |  | 363192 | 1.004922 | 0.9994305 | 0.0004813642 | 0.9999501 | 0.07369218 | 0.9999457 | 0.1559632 |  |  | 587346 | 0.9966367 | 0.9866385 | 0.001176083 | 0.9965825 | 0.002712677 | 0.9965868 | 0.005839717 |  |  | 482460 | 0.9873741 | 0.9670213 | 0.003424968 | 0.9901688 | 0.007279587 | 0.9901683 | 0.006293045 | [12 empty] | 930660 | 0.99351 | 0.8678712 | 0.01176961 | 0.979178 | 0.01724724 | 0.9791729 | 0.009195627
|  |  | 363492 | 1.004026 | 0.9994305 | 0.0004813642 | 0.9999501 | 0.07369218 | 0.9999457 | 0.1559632 |  |  | 587646 | 0.9956763 | 0.9866385 | 0.001176083 | 0.9965831 | 0.002712664 | 0.9965873 | 0.005839717 |  |  | 482760 | 0.9873741 | 0.9670213 | 0.003424968 | 0.9901803 | 0.007279418 | 0.9901798 | 0.006292856 | [12 empty] | 930960 | 0.9979859 | 0.8678712 | 0.01176961 | 0.9791886 | 0.01724717 | 0.9791835 | 0.009195267
|  |  | 363792 | 1.00313 | 0.9994305 | 0.0004813642 | 0.9999501 | 0.07369218 | 0.9999457 | 0.1559632 |  |  | 587946 | 0.9956763 | 0.9866385 | 0.001176083 | 0.9965836 | 0.002712652 | 0.9965879 | 0.005839717 |  |  | 483060 | 0.9862951 | 0.9670213 | 0.003424968 | 0.9901917 | 0.00727925 | 0.9901913 | 0.006292667 | [12 empty] | 931260 | 1.000224 | 0.8678712 | 0.01176961 | 0.9791992 | 0.0172471 | 0.9791941 | 0.009194909
|  |  | 364092 | 1.00313 | 0.9994305 | 0.0004813642 | 0.9999501 | 0.07369218 | 0.9999457 | 0.1559632 |  |  | 588246 | 0.9966367 | 0.9866385 | 0.001176083 | 0.9965841 | 0.00271264 | 0.9965884 | 0.005839717 |  |  | 483360 | 0.9852161 | 0.9670213 | 0.003424968 | 0.9902032 | 0.007279082 | 0.9902027 | 0.006292479 | [12 empty] | 931560 | 0.9979859 | 0.8678712 | 0.01176961 | 0.9792097 | 0.01724703 | 0.9792046 | 0.009194551
|  |  | 364392 | 1.00313 | 0.9994305 | 0.0004813642 | 0.9999501 | 0.07369218 | 0.9999457 | 0.1559632 |  |  | 588546 | 0.9966367 | 0.9866385 | 0.001176083 | 0.9965847 | 0.002712628 | 0.9965889 | 0.005839718 |  |  | 483660 | 0.9873741 | 0.9670213 | 0.003424968 | 0.9902146 | 0.007278914 | 0.9902141 | 0.006292291 | [12 empty] | 931860 | 0.9957479 | 0.8678712 | 0.01176961 | 0.9792203 | 0.01724696 | 0.9792152 | 0.009194193
|  |  | 364692 | 1.002234 | 0.9994305 | 0.0004813642 | 0.9999501 | 0.07369218 | 0.9999457 | 0.1559632 |  |  | 588846 | 0.9966367 | 0.9866385 | 0.001176083 | 0.9965852 | 0.002712616 | 0.9965895 | 0.005839718 |  |  | 483960 | 0.9862951 | 0.9670213 | 0.003424968 | 0.990226 | 0.007278746 | 0.9902256 | 0.006292103 | [12 empty] | 932160 | 0.9957479 | 0.8678712 | 0.01176961 | 0.9792309 | 0.01724689 | 0.9792257 | 0.009193836
|  |  | 364992 | 1.004026 | 0.9994305 | 0.0004813642 | 0.9999501 | 0.07369218 | 0.9999457 | 0.1559632 |  |  | 589146 | 0.9966367 | 0.9866385 | 0.001176083 | 0.9965857 | 0.002712604 | 0.99659 | 0.005839718 |  |  | 484260 | 0.9873741 | 0.9670213 | 0.003424968 | 0.9902374 | 0.007278579 | 0.9902369 | 0.006291916 | [12 empty] | 932460 | 0.9957479 | 0.8678712 | 0.01176961 | 0.9792414 | 0.01724682 | 0.9792363 | 0.00919348
|  |  | 365292 | 1.00313 | 0.9994305 | 0.0004813642 | 0.9999501 | 0.07369218 | 0.9999457 | 0.1559632 |  |  | 589446 | 0.9966367 | 0.9866385 | 0.001176083 | 0.9965863 | 0.002712592 | 0.9965905 | 0.005839719 |  |  | 484560 | 0.9895322 | 0.9670213 | 0.003424968 | 0.9902488 | 0.007278412 | 0.9902483 | 0.006291729 | [12 empty] | 932760 | 0.9957479 | 0.8678712 | 0.01176961 | 0.9792519 | 0.01724675 | 0.9792468 | 0.009193124
|  |  | 365592 | 1.002234 | 0.9994305 | 0.0004813642 | 0.9999501 | 0.07369218 | 0.9999457 | 0.1559632 |  |  | 589746 | 0.9966367 | 0.9866385 | 0.001176083 | 0.9965868 | 0.00271258 | 0.9965911 | 0.005839719 |  |  | 484860 | 0.9862951 | 0.9670213 | 0.003424968 | 0.9902601 | 0.007278245 | 0.9902597 | 0.006291543 | [12 empty] | 933060 | 0.991272 | 0.8678712 | 0.01176961 | 0.9792624 | 0.01724668 | 0.9792573 | 0.009192769
|  |  | 365892 | 1.00313 | 0.9994305 | 0.0004813642 | 0.9999501 | 0.07369218 | 0.9999457 | 0.1559632 |  |  | 590046 | 0.9975972 | 0.9866385 | 0.001176083 | 0.9965873 | 0.002712568 | 0.9965916 | 0.005839719 |  |  | 485160 | 0.9862951 | 0.9670213 | 0.003424968 | 0.9902715 | 0.007278078 | 0.990271 | 0.006291356 | [12 empty] | 933360 | 1.000224 | 0.8678712 | 0.01176961 | 0.9792729 | 0.01724662 | 0.9792678 | 0.009192414
|  |  | 366192 | 1.00313 | 0.9994305 | 0.0004813642 | 0.9999501 | 0.07369218 | 0.9999457 | 0.1559632 |  |  | 590346 | 0.9966367 | 0.9866385 | 0.001176083 | 0.9965878 | 0.002712556 | 0.9965921 | 0.00583972 |  |  | 485460 | 0.9884531 | 0.9670213 | 0.003424968 | 0.9902828 | 0.007277912 | 0.9902824 | 0.00629117 | [12 empty] | 933660 | 1.002462 | 0.8678712 | 0.01176961 | 0.9792834 | 0.01724655 | 0.9792783 | 0.00919206
|  |  | 366492 | 1.00313 | 0.9994305 | 0.0004813642 | 0.9999501 | 0.07369218 | 0.9999457 | 0.1559632 |  |  | 590646 | 0.9966367 | 0.9866385 | 0.001176083 | 0.9965884 | 0.002712544 | 0.9965926 | 0.00583972 |  |  | 485760 | 0.9884531 | 0.9670213 | 0.003424968 | 0.9902941 | 0.007277747 | 0.9902937 | 0.006290985 | [12 empty] | 933960 | 0.9957479 | 0.8678712 | 0.01176961 | 0.9792939 | 0.01724648 | 0.9792887 | 0.009191706
|  |  | 366792 | 1.002234 | 0.9994305 | 0.0004813642 | 0.9999501 | 0.07369218 | 0.9999457 | 0.1559632 |  |  | 590946 | 0.9966367 | 0.9866385 | 0.001176083 | 0.9965889 | 0.002712533 | 0.9965932 | 0.005839721 |  |  | 486060 | 0.9873741 | 0.9670213 | 0.003424968 | 0.9903054 | 0.007277581 | 0.9903049 | 0.006290799 | [12 empty] | 934260 | 0.9957479 | 0.8678712 | 0.01176961 | 0.9793043 | 0.01724641 | 0.9792992 | 0.009191353
|  |  | 367092 | 1.00313 | 0.9994305 | 0.0004813642 | 0.9999501 | 0.07369218 | 0.9999457 | 0.1559632 |  |  | 591246 | 0.9966367 | 0.9866385 | 0.001176083 | 0.9965894 | 0.002712521 | 0.9965937 | 0.005839722 |  |  | 486360 | 0.9873741 | 0.9670213 | 0.003424968 | 0.9903167 | 0.007277416 | 0.9903162 | 0.006290615 | [12 empty] | 934560 | 0.9957479 | 0.8678712 | 0.01176961 | 0.9793148 | 0.01724634 | 0.9793096 | 0.009191001
|  |  | 367392 | 1.00313 | 0.9994305 | 0.0004813642 | 0.9999501 | 0.07369218 | 0.9999457 | 0.1559632 |  |  | 591546 | 0.9975972 | 0.9866385 | 0.001176083 | 0.9965899 | 0.00271251 | 0.9965942 | 0.005839722 |  |  | 486660 | 0.9884531 | 0.9670213 | 0.003424968 | 0.9903279 | 0.007277251 | 0.9903275 | 0.00629043 | [12 empty] | 934860 | 0.991272 | 0.8678712 | 0.01176961 | 0.9793252 | 0.01724628 | 0.9793201 | 0.009190649
|  |  | 367692 | 1.002234 | 0.9994305 | 0.0004813642 | 0.9999501 | 0.07369218 | 0.9999457 | 0.1559632 |  |  | 591846 | 0.9975972 | 0.9866385 | 0.001176083 | 0.9965904 | 0.002712498 | 0.9965947 | 0.005839723 |  |  | 486960 | 0.9873741 | 0.9670213 | 0.003424968 | 0.9903391 | 0.007277086 | 0.9903387 | 0.006290246 | [12 empty] | 935160 | 0.9979859 | 0.8678712 | 0.01176961 | 0.9793357 | 0.01724621 | 0.9793305 | 0.009190297
|  |  | 367992 | 1.002234 | 0.9994305 | 0.0004813642 | 0.9999501 | 0.07369218 | 0.9999457 | 0.1559632 |  |  | 592146 | 0.9975972 | 0.9866385 | 0.001176083 | 0.996591 | 0.002712487 | 0.9965953 | 0.005839724 |  |  | 487260 | 0.9862951 | 0.9670213 | 0.003424968 | 0.9903504 | 0.007276922 | 0.9903499 | 0.006290062 | [12 empty] | 935460 | 0.9979859 | 0.8678712 | 0.01176961 | 0.9793461 | 0.01724614 | 0.9793409 | 0.009189947
|  |  | 368292 | 1.00313 | 0.9994305 | 0.0004813642 | 0.9999501 | 0.07369218 | 0.9999457 | 0.1559632 |  |  | 592446 | 0.9975972 | 0.9866385 | 0.001176083 | 0.9965915 | 0.002712475 | 0.9965958 | 0.005839724 |  |  | 487560 | 0.9884531 | 0.9670213 | 0.003424968 | 0.9903616 | 0.007276758 | 0.9903611 | 0.006289878 | [12 empty] | 935760 | 0.9890341 | 0.8678712 | 0.01176961 | 0.9793565 | 0.01724607 | 0.9793513 | 0.009189596
|  |  | 368592 | 1.004026 | 0.9994305 | 0.0004813642 | 0.9999501 | 0.07369218 | 0.9999457 | 0.1559632 |  |  | 592746 | 0.9966367 | 0.9866385 | 0.001176083 | 0.996592 | 0.002712464 | 0.9965963 | 0.005839725 |  |  | 487860 | 0.9884531 | 0.9670213 | 0.003424968 | 0.9903727 | 0.007276594 | 0.9903723 | 0.006289695 | [12 empty] | 936060 | 0.99351 | 0.8678712 | 0.01176961 | 0.9793669 | 0.01724601 | 0.9793617 | 0.009189247
|  |  | 368892 | 1.002234 | 0.9994305 | 0.0004813642 | 0.9999501 | 0.07369218 | 0.9999457 | 0.1559632 |  |  | 593046 | 0.9975972 | 0.9866385 | 0.001176083 | 0.9965925 | 0.002712453 | 0.9965968 | 0.005839726 |  |  | 488160 | 0.9895322 | 0.9670213 | 0.003424968 | 0.9903839 | 0.007276431 | 0.9903834 | 0.006289512 | [12 empty] | 936360 | 0.9979859 | 0.8678712 | 0.01176961 | 0.9793772 | 0.01724594 | 0.9793721 | 0.009188897
|  |  | 369192 | 1.001338 | 0.9994305 | 0.0004813642 | 0.9999501 | 0.07369218 | 0.9999457 | 0.1559632 |  |  | 593346 | 0.9966367 | 0.9866385 | 0.001176083 | 0.996593 | 0.002712442 | 0.9965973 | 0.005839727 |  |  | 488460 | 0.9884531 | 0.9670213 | 0.003424968 | 0.990395 | 0.007276268 | 0.9903946 | 0.006289329 | [12 empty] | 936660 | 1.002462 | 0.8678712 | 0.01176961 | 0.9793876 | 0.01724587 | 0.9793824 | 0.009188549
|  |  | 369492 | 1.002234 | 0.9994305 | 0.0004813642 | 0.9999501 | 0.07369218 | 0.9999457 | 0.1559632 |  |  | 593646 | 0.9966367 | 0.9866385 | 0.001176083 | 0.9965935 | 0.002712431 | 0.9965978 | 0.005839728 |  |  | 488760 | 0.9884531 | 0.9670213 | 0.003424968 | 0.9904061 | 0.007276105 | 0.9904057 | 0.006289147 | [12 empty] | 936960 | 0.99351 | 0.8678712 | 0.01176961 | 0.979398 | 0.01724581 | 0.9793928 | 0.009188201
|  |  | 369792 | 1.00313 | 0.9994305 | 0.0004813642 | 0.9999501 | 0.07369218 | 0.9999457 | 0.1559632 |  |  | 593946 | 0.9956763 | 0.9866385 | 0.001176083 | 0.996594 | 0.00271242 | 0.9965983 | 0.005839729 |  |  | 489060 | 0.9873741 | 0.9670213 | 0.003424968 | 0.9904173 | 0.007275943 | 0.9904168 | 0.006288965 | [12 empty] | 937260 | 0.9957479 | 0.8678712 | 0.01176961 | 0.9794083 | 0.01724574 | 0.9794031 | 0.009187853
|  |  | 370092 | 1.00313 | 0.9994305 | 0.0004813642 | 0.9999501 | 0.07369218 | 0.9999457 | 0.1559632 |  |  | 594246 | 0.9966367 | 0.9866385 | 0.001176083 | 0.9965945 | 0.002712409 | 0.9965988 | 0.00583973 |  |  | 489360 | 0.9873741 | 0.9670213 | 0.003424968 | 0.9904283 | 0.007275781 | 0.9904279 | 0.006288783 | [12 empty] | 937560 | 0.9890341 | 0.8678712 | 0.01176961 | 0.9794186 | 0.01724568 | 0.9794134 | 0.009187506
|  |  | 370392 | 1.004026 | 0.9994305 | 0.0004813642 | 0.9999501 | 0.07369218 | 0.9999457 | 0.1559632 |  |  | 594546 | 0.9966367 | 0.9866385 | 0.001176083 | 0.996595 | 0.002712398 | 0.9965994 | 0.005839731 |  |  | 489660 | 0.9873741 | 0.9670213 | 0.003424968 | 0.9904394 | 0.007275619 | 0.990439 | 0.006288602 | [12 empty] | 937860 | 0.9957479 | 0.8678712 | 0.01176961 | 0.979429 | 0.01724561 | 0.9794237 | 0.00918716
|  |  | 370692 | 1.002234 | 0.9994305 | 0.0004813642 | 0.9999501 | 0.07369218 | 0.9999457 | 0.1559632 |  |  | 594846 | 0.9966367 | 0.9866385 | 0.001176083 | 0.9965955 | 0.002712387 | 0.9965999 | 0.005839732 |  |  | 489960 | 0.9884531 | 0.9670213 | 0.003424968 | 0.9904505 | 0.007275457 | 0.99045 | 0.006288421 | [12 empty] | 938160 | 0.9979859 | 0.8678712 | 0.01176961 | 0.9794393 | 0.01724554 | 0.979434 | 0.009186814
|  |  | 370992 | 1.001338 | 0.9994305 | 0.0004813642 | 0.9999501 | 0.07369218 | 0.9999457 | 0.1559632 |  |  | 595146 | 0.9956763 | 0.9866385 | 0.001176083 | 0.9965961 | 0.002712377 | 0.9966004 | 0.005839734 |  |  | 490260 | 0.9895322 | 0.9670213 | 0.003424968 | 0.9904615 | 0.007275296 | 0.9904611 | 0.00628824 | [12 empty] | 938460 | 0.9957479 | 0.8678712 | 0.01176961 | 0.9794496 | 0.01724548 | 0.9794443 | 0.009186469
|  |  | 371292 | 1.00313 | 0.9994305 | 0.0004813642 | 0.9999501 | 0.07369218 | 0.9999457 | 0.1559632 |  |  | 595446 | 0.9966367 | 0.9866385 | 0.001176083 | 0.9965966 | 0.002712366 | 0.9966009 | 0.005839735 |  |  | 490560 | 0.9884531 | 0.9670213 | 0.003424968 | 0.9904725 | 0.007275135 | 0.9904721 | 0.00628806 | [12 empty] | 938760 | 0.9957479 | 0.8678712 | 0.01176961 | 0.9794599 | 0.01724541 | 0.9794546 | 0.009186124
|  |  | 371592 | 1.00313 | 0.9994305 | 0.0004813642 | 0.9999501 | 0.07369218 | 0.9999457 | 0.1559632 |  |  | 595746 | 0.9966367 | 0.9866385 | 0.001176083 | 0.9965971 | 0.002712355 | 0.9966014 | 0.005839736 |  |  | 490860 | 0.9873741 | 0.9670213 | 0.003424968 | 0.9904835 | 0.007274975 | 0.9904831 | 0.00628788 | [12 empty] | 939060 | 0.9957479 | 0.8678712 | 0.01176961 | 0.9794701 | 0.01724535 | 0.9794649 | 0.00918578
|  |  | 371892 | 1.00313 | 0.9994305 | 0.0004813642 | 0.9999501 | 0.07369218 | 0.9999457 | 0.1559632 |  |  | 596046 | 0.9985577 | 0.9866385 | 0.001176083 | 0.9965976 | 0.002712345 | 0.9966019 | 0.005839737 |  |  | 491160 | 0.9873741 | 0.9670213 | 0.003424968 | 0.9904945 | 0.007274814 | 0.990494 | 0.0062877 | [12 empty] | 939360 | 0.9957479 | 0.8678712 | 0.01176961 | 0.9794804 | 0.01724528 | 0.9794751 | 0.009185436
|  |  | 372192 | 1.002234 | 0.9994305 | 0.0004813642 | 0.9999501 | 0.07369218 | 0.9999457 | 0.1559632 |  |  | 596346 | 0.9975972 | 0.9866385 | 0.001176083 | 0.996598 | 0.002712334 | 0.9966024 | 0.005839739 |  |  | 491460 | 0.9862951 | 0.9670213 | 0.003424968 | 0.9905054 | 0.007274654 | 0.990505 | 0.006287521 | [12 empty] | 939660 | 0.991272 | 0.8678712 | 0.01176961 | 0.9794906 | 0.01724522 | 0.9794854 | 0.009185093
|  |  | 372492 | 1.00313 | 0.9994305 | 0.0004813642 | 0.9999501 | 0.07369218 | 0.9999457 | 0.1559632 |  |  | 596646 | 0.9966367 | 0.9866385 | 0.001176083 | 0.9965985 | 0.002712324 | 0.9966029 | 0.00583974 |  |  | 491760 | 0.9884531 | 0.9670213 | 0.003424968 | 0.9905164 | 0.007274495 | 0.990516 | 0.006287342 | [12 empty] | 939960 | 0.99351 | 0.8678712 | 0.01176961 | 0.9795009 | 0.01724516 | 0.9794956 | 0.00918475
|  |  | 372792 | 1.004026 | 0.9994305 | 0.0004813642 | 0.9999501 | 0.07369218 | 0.9999457 | 0.1559632 |  |  | 596946 | 0.9966367 | 0.9866385 | 0.001176083 | 0.996599 | 0.002712314 | 0.9966034 | 0.005839742 |  |  | 492060 | 0.9895322 | 0.9670213 | 0.003424968 | 0.9905273 | 0.007274335 | 0.9905269 | 0.006287163 | [12 empty] | 940260 | 0.991272 | 0.8678712 | 0.01176961 | 0.9795111 | 0.01724509 | 0.9795058 | 0.009184408
|  |  | 373092 | 1.004026 | 0.9994305 | 0.0004813642 | 0.9999501 | 0.07369218 | 0.9999457 | 0.1559632 |  |  | 597246 | 0.9975972 | 0.9866385 | 0.001176083 | 0.9965995 | 0.002712303 | 0.9966039 | 0.005839743 |  |  | 492360 | 0.9884531 | 0.9670213 | 0.003424968 | 0.9905382 | 0.007274176 | 0.9905378 | 0.006286985 | [12 empty] | 940560 | 0.99351 | 0.8678712 | 0.01176961 | 0.9795213 | 0.01724503 | 0.979516 | 0.009184067
|  |  | 373392 | 1.00313 | 0.9994305 | 0.0004813642 | 0.9999501 | 0.07369218 | 0.9999457 | 0.1559632 |  |  | 597546 | 0.9975972 | 0.9866385 | 0.001176083 | 0.9966 | 0.002712293 | 0.9966044 | 0.005839745 |  |  | 492660 | 0.9895322 | 0.9670213 | 0.003424968 | 0.9905491 | 0.007274018 | 0.9905487 | 0.006286807 | [12 empty] | 940860 | 0.99351 | 0.8678712 | 0.01176961 | 0.9795315 | 0.01724496 | 0.9795262 | 0.009183726
|  |  | 373692 | 1.00313 | 0.9994305 | 0.0004813642 | 0.9999501 | 0.07369218 | 0.9999457 | 0.1559632 |  |  | 597846 | 0.9966367 | 0.9866385 | 0.001176083 | 0.9966005 | 0.002712283 | 0.9966049 | 0.005839746 |  |  | 492960 | 0.9895322 | 0.9670213 | 0.003424968 | 0.99056 | 0.007273859 | 0.9905596 | 0.00628663 | [12 empty] | 941160 | 0.99351 | 0.8678712 | 0.01176961 | 0.9795417 | 0.0172449 | 0.9795364 | 0.009183385
|  |  | 373992 | 1.004026 | 0.9994305 | 0.0004813642 | 0.9999501 | 0.07369218 | 0.9999457 | 0.1559632 |  |  | 598146 | 0.9975972 | 0.9866385 | 0.001176083 | 0.996601 | 0.002712273 | 0.9966054 | 0.005839748 |  |  | 493260 | 0.9884531 | 0.9670213 | 0.003424968 | 0.9905708 | 0.007273701 | 0.9905704 | 0.006286452 | [12 empty] | 941460 | 0.99351 | 0.8678712 | 0.01176961 | 0.9795519 | 0.01724484 | 0.9795466 | 0.009183045
|  |  | 374292 | 1.002234 | 0.9994305 | 0.0004813642 | 0.9999501 | 0.07369218 | 0.9999457 | 0.1559632 |  |  | 598446 | 0.9956763 | 0.9866385 | 0.001176083 | 0.9966015 | 0.002712263 | 0.9966058 | 0.005839749 |  |  | 493560 | 0.9884531 | 0.9670213 | 0.003424968 | 0.9905817 | 0.007273543 | 0.9905813 | 0.006286275 | [12 empty] | 941760 | 0.9890341 | 0.8678712 | 0.01176961 | 0.9795621 | 0.01724477 | 0.9795568 | 0.009182706
|  |  | 374592 | 1.002234 | 0.9994305 | 0.0004813642 | 0.9999501 | 0.07369218 | 0.9999457 | 0.1559632 |  |  | 598746 | 0.9956763 | 0.9866385 | 0.001176083 | 0.996602 | 0.002712253 | 0.9966063 | 0.005839751 |  |  | 493860 | 0.9906112 | 0.9670213 | 0.003424968 | 0.9905925 | 0.007273386 | 0.9905921 | 0.006286099 | [12 empty] | 942060 | 0.991272 | 0.8678712 | 0.01176961 | 0.9795722 | 0.01724471 | 0.9795669 | 0.009182367
|  |  | 374892 | 1.004026 | 0.9994305 | 0.0004813642 | 0.9999501 | 0.07369218 | 0.9999457 | 0.1559632 |  |  | 599046 | 0.9966367 | 0.9866385 | 0.001176083 | 0.9966025 | 0.002712243 | 0.9966068 | 0.005839753 |  |  | 494160 | 0.9884531 | 0.9670213 | 0.003424968 | 0.9906033 | 0.007273228 | 0.9906029 | 0.006285922 | [12 empty] | 942360 | 0.991272 | 0.8678712 | 0.01176961 | 0.9795824 | 0.01724465 | 0.9795771 | 0.009182029
|  |  | 375192 | 1.00313 | 0.9994305 | 0.0004813642 | 0.9999501 | 0.07369218 | 0.9999457 | 0.1559632 |  |  | 599346 | 0.9966367 | 0.9866385 | 0.001176083 | 0.996603 | 0.002712233 | 0.9966073 | 0.005839754 |  |  | 494460 | 0.9884531 | 0.9670213 | 0.003424968 | 0.9906141 | 0.007273071 | 0.9906137 | 0.006285746 | [12 empty] | 942660 | 0.99351 | 0.8678712 | 0.01176961 | 0.9795925 | 0.01724458 | 0.9795872 | 0.009181691
|  |  | 375492 | 1.00313 | 0.9994305 | 0.0004813642 | 0.9999501 | 0.07369218 | 0.9999457 | 0.1559632 |  |  | 599646 | 0.9966367 | 0.9866385 | 0.001176083 | 0.9966034 | 0.002712223 | 0.9966078 | 0.005839756 |  |  | 494760 | 0.9873741 | 0.9670213 | 0.003424968 | 0.9906248 | 0.007272915 | 0.9906244 | 0.006285571 | [12 empty] | 942960 | 0.99351 | 0.8678712 | 0.01176961 | 0.9796026 | 0.01724452 | 0.9795973 | 0.009181354
|  |  | 375792 | 1.001338 | 0.9994305 | 0.0004813642 | 0.9999501 | 0.07369218 | 0.9999457 | 0.1559632 |  |  | 599946 | 0.9975972 | 0.9866385 | 0.001176083 | 0.9966039 | 0.002712214 | 0.9966083 | 0.005839758 |  |  | 495060 | 0.9862951 | 0.9670213 | 0.003424968 | 0.9906356 | 0.007272758 | 0.9906352 | 0.006285395 | [12 empty] | 943260 | 0.991272 | 0.8678712 | 0.01176961 | 0.9796127 | 0.01724446 | 0.9796074 | 0.009181017
|  |  | 376092 | 1.002234 | 0.9994305 | 0.0004813642 | 0.9999501 | 0.07369218 | 0.9999457 | 0.1559632 |  |  | 600246 | 0.9937554 | 0.9866385 | 0.001176083 | 0.9966044 | 0.002712204 | 0.9966088 | 0.00583976 |  |  | 495360 | 0.9873741 | 0.9670213 | 0.003424968 | 0.9906463 | 0.007272603 | 0.9906459 | 0.00628522 | [12 empty] | 943560 | 0.99351 | 0.8678712 | 0.01176961 | 0.9796228 | 0.0172444 | 0.9796175 | 0.009180681
|  |  | 376392 | 1.00313 | 0.9994305 | 0.0004813642 | 0.9999501 | 0.07369218 | 0.9999457 | 0.1559632 |  |  | 600546 | 0.9947158 | 0.9866385 | 0.001176083 | 0.9966049 | 0.002712194 | 0.9966092 | 0.005839762 |  |  | 495660 | 0.9884531 | 0.9670213 | 0.003424968 | 0.990657 | 0.007272447 | 0.9906566 | 0.006285045 | [12 empty] | 943860 | 0.99351 | 0.8678712 | 0.01176961 | 0.9796329 | 0.01724434 | 0.9796276 | 0.009180345
|  |  | 376692 | 1.002234 | 0.9994305 | 0.0004813642 | 0.9999501 | 0.07369218 | 0.9999457 | 0.1559632 |  |  | 600846 | 0.9947158 | 0.9866385 | 0.001176083 | 0.9966054 | 0.002712185 | 0.9966097 | 0.005839764 |  |  | 495960 | 0.9884531 | 0.9670213 | 0.003424968 | 0.9906677 | 0.007272291 | 0.9906673 | 0.006284871 | [12 empty] | 944160 | 0.9890341 | 0.8678712 | 0.01176961 | 0.979643 | 0.01724427 | 0.9796376 | 0.00918001
|  |  | 376992 | 1.002234 | 0.9994305 | 0.0004813642 | 0.9999501 | 0.07369218 | 0.9999457 | 0.1559632 |  |  | 601146 | 0.9927949 | 0.9866385 | 0.001176083 | 0.9966058 | 0.002712175 | 0.9966102 | 0.005839766 |  |  | 496260 | 0.9884531 | 0.9670213 | 0.003424968 | 0.9906784 | 0.007272136 | 0.990678 | 0.006284697 | [12 empty] | 944460 | 0.99351 | 0.8678712 | 0.01176961 | 0.979653 | 0.01724421 | 0.9796477 | 0.009179676
|  |  | 377292 | 1.004026 | 0.9994305 | 0.0004813642 | 0.9999501 | 0.07369218 | 0.9999457 | 0.1559632 |  |  | 601446 | 0.9927949 | 0.9866385 | 0.001176083 | 0.9966063 | 0.002712166 | 0.9966107 | 0.005839768 |  |  | 496560 | 0.9873741 | 0.9670213 | 0.003424968 | 0.9906891 | 0.007271982 | 0.9906887 | 0.006284523 | [12 empty] | 944760 | 0.99351 | 0.8678712 | 0.01176961 | 0.9796631 | 0.01724415 | 0.9796578 | 0.009179342
|  |  | 377592 | 1.00313 | 0.9994305 | 0.0004813642 | 0.9999501 | 0.07369218 | 0.9999457 | 0.1559632 |  |  | 601746 | 0.9937554 | 0.9866385 | 0.001176083 | 0.9966068 | 0.002712156 | 0.9966112 | 0.00583977 |  |  | 496860 | 0.9895322 | 0.9670213 | 0.003424968 | 0.9906997 | 0.007271827 | 0.9906993 | 0.00628435 | [12 empty] | 945060 | 0.99351 | 0.8678712 | 0.01176961 | 0.9796731 | 0.01724409 | 0.9796678 | 0.009179008
|  |  | 377892 | 1.001338 | 0.9994305 | 0.0004813642 | 0.9999501 | 0.07369218 | 0.9999457 | 0.1559632 |  |  | 602046 | 0.9937554 | 0.9866385 | 0.001176083 | 0.9966073 | 0.002712147 | 0.9966116 | 0.005839772 |  |  | 497160 | 0.9873741 | 0.9670213 | 0.003424968 | 0.9907104 | 0.007271673 | 0.99071 | 0.006284177 | [12 empty] | 945360 | 0.9890341 | 0.8678712 | 0.01176961 | 0.9796832 | 0.01724403 | 0.9796778 | 0.009178675
|  |  | 378192 | 1.00313 | 0.9994305 | 0.0004813642 | 0.9999501 | 0.07369218 | 0.9999457 | 0.1559632 |  |  | 602346 | 0.9947158 | 0.9866385 | 0.001176083 | 0.9966077 | 0.002712138 | 0.9966121 | 0.005839774 |  |  | 497460 | 0.9884531 | 0.9670213 | 0.003424968 | 0.990721 | 0.007271519 | 0.9907206 | 0.006284004 | [12 empty] | 945660 | 0.9890341 | 0.8678712 | 0.01176961 | 0.9796932 | 0.01724397 | 0.9796878 | 0.009178343
|  |  | 378492 | 1.004026 | 0.9994305 | 0.0004813642 | 0.9999501 | 0.07369218 | 0.9999457 | 0.1559632 |  |  | 602646 | 0.9956763 | 0.9866385 | 0.001176083 | 0.9966082 | 0.002712129 | 0.9966126 | 0.005839776 |  |  | 497760 | 0.9873741 | 0.9670213 | 0.003424968 | 0.9907316 | 0.007271366 | 0.9907312 | 0.006283832 | [12 empty] | 945960 | 0.991272 | 0.8678712 | 0.01176961 | 0.9797032 | 0.01724391 | 0.9796978 | 0.009178011
|  |  | 378792 | 1.00313 | 0.9994305 | 0.0004813642 | 0.9999501 | 0.07369218 | 0.9999457 | 0.1559632 |  |  | 602946 | 0.9966367 | 0.9866385 | 0.001176083 | 0.9966087 | 0.002712119 | 0.9966131 | 0.005839778 |  |  | 498060 | 0.9884531 | 0.9670213 | 0.003424968 | 0.9907422 | 0.007271212 | 0.9907417 | 0.00628366 | [12 empty] | 946260 | 0.9845582 | 0.8678712 | 0.01176961 | 0.9797132 | 0.01724385 | 0.9797078 | 0.00917768
|  |  | 379092 | 1.002234 | 0.9994305 | 0.0004813642 | 0.9999501 | 0.07369218 | 0.9999457 | 0.1559632 |  |  | 603246 | 0.9956763 | 0.9866385 | 0.001176083 | 0.9966091 | 0.00271211 | 0.9966135 | 0.005839781 |  |  | 498360 | 0.9895322 | 0.9670213 | 0.003424968 | 0.9907527 | 0.007271059 | 0.9907523 | 0.006283488 | [12 empty] | 946560 | 0.991272 | 0.8678712 | 0.01176961 | 0.9797232 | 0.01724379 | 0.9797178 | 0.009177349
|  |  | 379392 | 1.00313 | 0.9994305 | 0.0004813642 | 0.9999501 | 0.07369218 | 0.9999457 | 0.1559632 |  |  | 603546 | 0.9966367 | 0.9866385 | 0.001176083 | 0.9966096 | 0.002712101 | 0.996614 | 0.005839783 |  |  | 498660 | 0.9884531 | 0.9670213 | 0.003424968 | 0.9907633 | 0.007270907 | 0.9907629 | 0.006283317 | [12 empty] | 946860 | 0.991272 | 0.8678712 | 0.01176961 | 0.9797331 | 0.01724373 | 0.9797278 | 0.009177018
|  |  | 379692 | 1.002234 | 0.9994305 | 0.0004813642 | 0.9999501 | 0.07369218 | 0.9999457 | 0.1559632 |  |  | 603846 | 0.9966367 | 0.9866385 | 0.001176083 | 0.9966101 | 0.002712092 | 0.9966145 | 0.005839785 |  |  | 498960 | 0.9873741 | 0.9670213 | 0.003424968 | 0.9907738 | 0.007270754 | 0.9907734 | 0.006283146 | [12 empty] | 947160 | 0.9867961 | 0.8678712 | 0.01176961 | 0.9797431 | 0.01724367 | 0.9797377 | 0.009176689
|  |  | 379992 | 1.00313 | 0.9994305 | 0.0004813642 | 0.9999501 | 0.07369218 | 0.9999457 | 0.1559632 |  |  | 604146 | 0.9975972 | 0.9866385 | 0.001176083 | 0.9966105 | 0.002712083 | 0.9966149 | 0.005839788 |  |  | 499260 | 0.9884531 | 0.9670213 | 0.003424968 | 0.9907843 | 0.007270602 | 0.9907839 | 0.006282975 | [12 empty] | 947460 | 0.9867961 | 0.8678712 | 0.01176961 | 0.979753 | 0.01724361 | 0.9797477 | 0.009176359
|  |  | 380292 | 1.00313 | 0.9994305 | 0.0004813642 | 0.9999501 | 0.07369218 | 0.9999457 | 0.1559632 |  |  | 604446 | 0.9966367 | 0.9866385 | 0.001176083 | 0.996611 | 0.002712074 | 0.9966154 | 0.00583979 |  |  | 499560 | 0.9884531 | 0.9670213 | 0.003424968 | 0.9907948 | 0.007270451 | 0.9907944 | 0.006282805 | [12 empty] | 947760 | 0.9867961 | 0.8678712 | 0.01176961 | 0.979763 | 0.01724355 | 0.9797576 | 0.009176031
|  |  | 380592 | 1.00313 | 0.9994305 | 0.0004813642 | 0.9999501 | 0.07369218 | 0.9999457 | 0.1559632 |  |  | 604746 | 0.9985577 | 0.9866385 | 0.001176083 | 0.9966115 | 0.002712066 | 0.9966159 | 0.005839792 |  |  | 499860 | 0.9916902 | 0.9670213 | 0.003424968 | 0.9908053 | 0.007270299 | 0.9908049 | 0.006282635 | [12 empty] | 948060 | 0.991272 | 0.8678712 | 0.01176961 | 0.9797729 | 0.01724349 | 0.9797675 | 0.009175702
|  |  | 380892 | 1.002234 | 0.9994305 | 0.0004813642 | 0.9999501 | 0.07369218 | 0.9999457 | 0.1559632 |  |  | 605046 | 0.9975972 | 0.9866385 | 0.001176083 | 0.9966119 | 0.002712057 | 0.9966163 | 0.005839795 |  |  | 500160 | 0.9895322 | 0.9670213 | 0.003424968 | 0.9908157 | 0.007270148 | 0.9908153 | 0.006282465 | [12 empty] | 948360 | 0.9957479 | 0.8678712 | 0.01176961 | 0.9797828 | 0.01724343 | 0.9797774 | 0.009175375
|  |  | 381192 | 1.00313 | 0.9994305 | 0.0004813642 | 0.9999501 | 0.07369218 | 0.9999457 | 0.1559632 |  |  | 605346 | 0.9985577 | 0.9866385 | 0.001176083 | 0.9966124 | 0.002712048 | 0.9966168 | 0.005839797 |  |  | 500460 | 0.9884531 | 0.9670213 | 0.003424968 | 0.9908262 | 0.007269997 | 0.9908258 | 0.006282295 | [12 empty] | 948660 | 0.9890341 | 0.8678712 | 0.01176961 | 0.9797927 | 0.01724337 | 0.9797873 | 0.009175047
|  |  | 381492 | 1.004026 | 0.9994305 | 0.0004813642 | 0.9999501 | 0.07369218 | 0.9999457 | 0.1559632 |  |  | 605646 | 0.9975972 | 0.9866385 | 0.001176083 | 0.9966128 | 0.00271204 | 0.9966172 | 0.0058398 |  |  | 500760 | 0.9862951 | 0.9670213 | 0.003424968 | 0.9908366 | 0.007269847 | 0.9908362 | 0.006282126 | [12 empty] | 948960 | 0.9890341 | 0.8678712 | 0.01176961 | 0.9798026 | 0.01724331 | 0.9797972 | 0.009174721
|  |  | 381792 | 1.002234 | 0.9994305 | 0.0004813642 | 0.9999501 | 0.07369218 | 0.9999457 | 0.1559632 |  |  | 605946 | 0.9995181 | 0.9866385 | 0.001176083 | 0.9966133 | 0.002712031 | 0.9966177 | 0.005839802 |  |  | 501060 | 0.9884531 | 0.9670213 | 0.003424968 | 0.990847 | 0.007269697 | 0.9908466 | 0.006281958 | [12 empty] | 949260 | 0.99351 | 0.8678712 | 0.01176961 | 0.9798125 | 0.01724325 | 0.9798071 | 0.009174395
|  |  | 382092 | 1.00313 | 0.9994305 | 0.0004813642 | 0.9999501 | 0.07369218 | 0.9999457 | 0.1559632 |  |  | 606246 | 0.9985577 | 0.9866385 | 0.001176083 | 0.9966137 | 0.002712022 | 0.9966182 | 0.005839805 |  |  | 501360 | 0.9884531 | 0.9670213 | 0.003424968 | 0.9908574 | 0.007269547 | 0.990857 | 0.006281789 | [12 empty] | 949560 | 0.991272 | 0.8678712 | 0.01176961 | 0.9798224 | 0.01724319 | 0.9798169 | 0.009174069
|  |  | 382392 | 1.001338 | 0.9994305 | 0.0004813642 | 0.9999501 | 0.07369218 | 0.9999457 | 0.1559632 |  |  | 606546 | 0.9995181 | 0.9866385 | 0.001176083 | 0.9966142 | 0.002712014 | 0.9966186 | 0.005839807 |  |  | 501660 | 0.9884531 | 0.9670213 | 0.003424968 | 0.9908678 | 0.007269397 | 0.9908674 | 0.006281621 | [12 empty] | 949860 | 0.99351 | 0.8678712 | 0.01176961 | 0.9798322 | 0.01724313 | 0.9798268 | 0.009173744
|  |  | 382692 | 1.00313 | 0.9994305 | 0.0004813642 | 0.9999501 | 0.07369218 | 0.9999457 | 0.1559632 |  |  | 606846 | 0.9995181 | 0.9866385 | 0.001176083 | 0.9966147 | 0.002712005 | 0.9966191 | 0.00583981 |  |  | 501960 | 0.9884531 | 0.9670213 | 0.003424968 | 0.9908781 | 0.007269248 | 0.9908777 | 0.006281453 | [12 empty] | 950160 | 0.9890341 | 0.8678712 | 0.01176961 | 0.9798421 | 0.01724307 | 0.9798366 | 0.009173419
|  |  | 382992 | 1.002234 | 0.9994305 | 0.0004813642 | 0.9999501 | 0.07369218 | 0.9999457 | 0.1559632 |  |  | 607146 | 0.9995181 | 0.9866385 | 0.001176083 | 0.9966151 | 0.002711997 | 0.9966195 | 0.005839813 |  |  | 502260 | 0.9895322 | 0.9670213 | 0.003424968 | 0.9908885 | 0.007269099 | 0.9908881 | 0.006281286 | [12 empty] | 950460 | 0.9890341 | 0.8678712 | 0.01176961 | 0.9798519 | 0.01724302 | 0.9798465 | 0.009173095
|  |  | 383292 | 1.004026 | 0.9994305 | 0.0004813642 | 0.9999501 | 0.07369218 | 0.9999457 | 0.1559632 |  |  | 607446 | 1.000479 | 0.9866385 | 0.001176083 | 0.9966156 | 0.002711989 | 0.99662 | 0.005839815 |  |  | 502560 | 0.9895322 | 0.9670213 | 0.003424968 | 0.9908988 | 0.00726895 | 0.9908984 | 0.006281119 | [12 empty] | 950760 | 0.991272 | 0.8678712 | 0.01176961 | 0.9798617 | 0.01724296 | 0.9798563 | 0.009172772
|  |  | 383592 | 1.002234 | 0.9994305 | 0.0004813642 | 0.9999501 | 0.07369218 | 0.9999457 | 0.1559632 |  |  | 607746 | 0.9975972 | 0.9866385 | 0.001176083 | 0.996616 | 0.00271198 | 0.9966204 | 0.005839818 |  |  | 502860 | 0.9884531 | 0.9670213 | 0.003424968 | 0.9909091 | 0.007268802 | 0.9909087 | 0.006280952 | [12 empty] | 951060 | 0.9867961 | 0.8678712 | 0.01176961 | 0.9798715 | 0.0172429 | 0.9798661 | 0.009172449
|  |  | 383892 | 1.004026 | 0.9994305 | 0.0004813642 | 0.9999501 | 0.07369218 | 0.9999457 | 0.1559632 |  |  | 608046 | 0.9975972 | 0.9866385 | 0.001176083 | 0.9966165 | 0.002711972 | 0.9966209 | 0.005839821 |  |  | 503160 | 0.9884531 | 0.9670213 | 0.003424968 | 0.9909194 | 0.007268654 | 0.990919 | 0.006280786 | [12 empty] | 951360 | 0.9890341 | 0.8678712 | 0.01176961 | 0.9798814 | 0.01724284 | 0.9798759 | 0.009172126
|  |  | 384192 | 1.00313 | 0.9994305 | 0.0004813642 | 0.9999501 | 0.07369218 | 0.9999457 | 0.1559632 |  |  | 608346 | 0.9975972 | 0.9866385 | 0.001176083 | 0.9966169 | 0.002711964 | 0.9966213 | 0.005839824 |  |  | 503460 | 0.9884531 | 0.9670213 | 0.003424968 | 0.9909296 | 0.007268506 | 0.9909293 | 0.006280619 | [12 empty] | 951660 | 0.99351 | 0.8678712 | 0.01176961 | 0.9798911 | 0.01724279 | 0.9798857 | 0.009171804
|  |  | 384492 | 1.00313 | 0.9994305 | 0.0004813642 | 0.9999501 | 0.07369218 | 0.9999457 | 0.1559632 |  |  | 608646 | 0.9966367 | 0.9866385 | 0.001176083 | 0.9966173 | 0.002711956 | 0.9966218 | 0.005839826 |  |  | 503760 | 0.9895322 | 0.9670213 | 0.003424968 | 0.9909399 | 0.007268359 | 0.9909395 | 0.006280454 | [12 empty] | 951960 | 0.991272 | 0.8678712 | 0.01176961 | 0.9799009 | 0.01724273 | 0.9798955 | 0.009171483
|  |  | 384792 | 1.001338 | 0.9994305 | 0.0004813642 | 0.9999501 | 0.07369218 | 0.9999457 | 0.1559632 |  |  | 608946 | 0.9966367 | 0.9866385 | 0.001176083 | 0.9966178 | 0.002711948 | 0.9966222 | 0.005839829 |  |  | 504060 | 0.9895322 | 0.9670213 | 0.003424968 | 0.9909501 | 0.007268212 | 0.9909498 | 0.006280288 | [12 empty] | 952260 | 0.991272 | 0.8678712 | 0.01176961 | 0.9799107 | 0.01724267 | 0.9799052 | 0.009171162
|  |  | 385092 | 1.004026 | 0.9994305 | 0.0004813642 | 0.9999501 | 0.07369218 | 0.9999457 | 0.1559632 |  |  | 609246 | 0.9956763 | 0.9866385 | 0.001176083 | 0.9966182 | 0.00271194 | 0.9966227 | 0.005839832 |  |  | 504360 | 0.9873741 | 0.9670213 | 0.003424968 | 0.9909604 | 0.007268065 | 0.99096 | 0.006280123 | [12 empty] | 952560 | 1.000224 | 0.8678712 | 0.01176961 | 0.9799204 | 0.01724262 | 0.979915 | 0.009170841
|  |  | 385392 | 1.00313 | 0.9994305 | 0.0004813642 | 0.9999501 | 0.07369218 | 0.9999457 | 0.1559632 |  |  | 609546 | 0.9975972 | 0.9866385 | 0.001176083 | 0.9966187 | 0.002711932 | 0.9966231 | 0.005839835 |  |  | 504660 | 0.9884531 | 0.9670213 | 0.003424968 | 0.9909706 | 0.007267918 | 0.9909702 | 0.006279958 | [12 empty] | 952860 | 0.99351 | 0.8678712 | 0.01176961 | 0.9799302 | 0.01724256 | 0.9799247 | 0.009170521
|  |  | 385692 | 1.00313 | 0.9994305 | 0.0004813642 | 0.9999501 | 0.07369218 | 0.9999457 | 0.1559632 |  |  | 609846 | 0.9985577 | 0.9866385 | 0.001176083 | 0.9966191 | 0.002711924 | 0.9966236 | 0.005839838 |  |  | 504960 | 0.9873741 | 0.9670213 | 0.003424968 | 0.9909808 | 0.007267772 | 0.9909804 | 0.006279794 | [12 empty] | 953160 | 0.9845582 | 0.8678712 | 0.01176961 | 0.9799399 | 0.0172425 | 0.9799344 | 0.009170202
|  |  | 385992 | 1.004026 | 0.9994305 | 0.0004813642 | 0.9999501 | 0.07369218 | 0.9999457 | 0.1559632 |  |  | 610146 | 0.9975972 | 0.9866385 | 0.001176083 | 0.9966196 | 0.002711916 | 0.996624 | 0.005839841 |  |  | 505260 | 0.9906112 | 0.9670213 | 0.003424968 | 0.9909909 | 0.007267626 | 0.9909906 | 0.00627963 | [12 empty] | 953460 | 0.9845582 | 0.8678712 | 0.01176961 | 0.9799497 | 0.01724245 | 0.9799442 | 0.009169883
|  |  | 386292 | 1.001338 | 0.9994305 | 0.0004813642 | 0.9999501 | 0.07369218 | 0.9999457 | 0.1559632 |  |  | 610446 | 0.9975972 | 0.9866385 | 0.001176083 | 0.99662 | 0.002711908 | 0.9966245 | 0.005839844 |  |  | 505560 | 0.9884531 | 0.9670213 | 0.003424968 | 0.9910011 | 0.007267481 | 0.9910007 | 0.006279466 | [12 empty] | 953760 | 0.9867961 | 0.8678712 | 0.01176961 | 0.9799594 | 0.01724239 | 0.9799539 | 0.009169565
|  |  | 386592 | 1.004922 | 0.9994305 | 0.0004813642 | 0.9999501 | 0.07369218 | 0.9999457 | 0.1559632 |  |  | 610746 | 0.9975972 | 0.9866385 | 0.001176083 | 0.9966204 | 0.0027119 | 0.9966249 | 0.005839847 |  |  | 505860 | 0.9873741 | 0.9670213 | 0.003424968 | 0.9910112 | 0.007267335 | 0.9910109 | 0.006279302 | [12 empty] | 954060 | 0.9890341 | 0.8678712 | 0.01176961 | 0.9799691 | 0.01724233 | 0.9799636 | 0.009169247
|  |  | 386892 | 1.004026 | 0.9994305 | 0.0004813642 | 0.9999501 | 0.07369218 | 0.9999457 | 0.1559632 |  |  | 611046 | 0.9966367 | 0.9866385 | 0.001176083 | 0.9966209 | 0.002711893 | 0.9966253 | 0.00583985 |  |  | 506160 | 0.9873741 | 0.9670213 | 0.003424968 | 0.9910214 | 0.00726719 | 0.991021 | 0.006279139 | [12 empty] | 954360 | 0.99351 | 0.8678712 | 0.01176961 | 0.9799788 | 0.01724228 | 0.9799732 | 0.009168929
|  |  | 387192 | 1.004026 | 0.9994305 | 0.0004813642 | 0.9999501 | 0.07369218 | 0.9999457 | 0.1559632 |  |  | 611346 | 0.9956763 | 0.9866385 | 0.001176083 | 0.9966213 | 0.002711885 | 0.9966258 | 0.005839853 |  |  | 506460 | 0.9895322 | 0.9670213 | 0.003424968 | 0.9910315 | 0.007267046 | 0.9910311 | 0.006278976 | [12 empty] | 954660 | 0.991272 | 0.8678712 | 0.01176961 | 0.9799884 | 0.01724222 | 0.9799829 | 0.009168613
|  |  | 387492 | 1.00313 | 0.9994305 | 0.0004813642 | 0.9999501 | 0.07369218 | 0.9999457 | 0.1559632 |  |  | 611646 | 0.9966367 | 0.9866385 | 0.001176083 | 0.9966217 | 0.002711877 | 0.9966262 | 0.005839856 |  |  | 506760 | 0.9906112 | 0.9670213 | 0.003424968 | 0.9910416 | 0.007266901 | 0.9910412 | 0.006278814 | [12 empty] | 954960 | 0.991272 | 0.8678712 | 0.01176961 | 0.9799981 | 0.01724217 | 0.9799926 | 0.009168296
|  |  | 387792 | 1.00313 | 0.9994305 | 0.0004813642 | 0.9999501 | 0.07369218 | 0.9999457 | 0.1559632 |  |  | 611946 | 0.9966367 | 0.9866385 | 0.001176083 | 0.9966222 | 0.00271187 | 0.9966266 | 0.005839859 |  |  | 507060 | 0.9906112 | 0.9670213 | 0.003424968 | 0.9910516 | 0.007266757 | 0.9910513 | 0.006278652 | [12 empty] | 955260 | 0.9957479 | 0.8678712 | 0.01176961 | 0.9800078 | 0.01724211 | 0.9800022 | 0.00916798
|  |  | 388092 | 1.00313 | 0.9994305 | 0.0004813642 | 0.9999501 | 0.07369218 | 0.9999457 | 0.1559632 |  |  | 612246 | 0.9966367 | 0.9866385 | 0.001176083 | 0.9966226 | 0.002711862 | 0.9966271 | 0.005839863 |  |  | 507360 | 0.9884531 | 0.9670213 | 0.003424968 | 0.9910617 | 0.007266613 | 0.9910613 | 0.00627849 | [12 empty] | 955560 | 0.9957479 | 0.8678712 | 0.01176961 | 0.9800174 | 0.01724206 | 0.9800119 | 0.009167665
|  |  | 388392 | 1.00313 | 0.9994305 | 0.0004813642 | 0.9999501 | 0.07369218 | 0.9999457 | 0.1559632 |  |  | 612546 | 0.9975972 | 0.9866385 | 0.001176083 | 0.996623 | 0.002711855 | 0.9966275 | 0.005839866 |  |  | 507660 | 0.9916902 | 0.9670213 | 0.003424968 | 0.9910718 | 0.00726647 | 0.9910714 | 0.006278328 | [12 empty] | 955860 | 0.991272 | 0.8678712 | 0.01176961 | 0.980027 | 0.017242 | 0.9800215 | 0.00916735
|  |  | 388692 | 1.00313 | 0.9994305 | 0.0004813642 | 0.9999501 | 0.07369218 | 0.9999457 | 0.1559632 |  |  | 612846 | 0.9956763 | 0.9866385 | 0.001176083 | 0.9966235 | 0.002711847 | 0.9966279 | 0.005839869 |  |  | 507960 | 0.9862951 | 0.9670213 | 0.003424968 | 0.9910818 | 0.007266327 | 0.9910814 | 0.006278167 | [12 empty] | 956160 | 0.9867961 | 0.8678712 | 0.01176961 | 0.9800367 | 0.01724195 | 0.9800311 | 0.009167036
|  |  | 388992 | 1.004026 | 0.9994305 | 0.0004813642 | 0.9999501 | 0.07369218 | 0.9999457 | 0.1559632 |  |  | 613146 | 0.9966367 | 0.9866385 | 0.001176083 | 0.9966239 | 0.00271184 | 0.9966284 | 0.005839872 |  |  | 508260 | 0.9884531 | 0.9670213 | 0.003424968 | 0.9910918 | 0.007266184 | 0.9910914 | 0.006278006 | [12 empty] | 956460 | 0.9890341 | 0.8678712 | 0.01176961 | 0.9800463 | 0.01724189 | 0.9800407 | 0.009166722
|  |  | 389292 | 1.00313 | 0.9994305 | 0.0004813642 | 0.9999501 | 0.07369218 | 0.9999457 | 0.1559632 |  |  | 613446 | 0.9975972 | 0.9866385 | 0.001176083 | 0.9966243 | 0.002711832 | 0.9966288 | 0.005839876 |  |  | 508560 | 0.9884531 | 0.9670213 | 0.003424968 | 0.9911018 | 0.007266041 | 0.9911014 | 0.006277845 | [12 empty] | 956760 | 0.9890341 | 0.8678712 | 0.01176961 | 0.9800559 | 0.01724184 | 0.9800503 | 0.009166409
|  |  | 389592 | 1.001338 | 0.9994305 | 0.0004813642 | 0.9999501 | 0.07369218 | 0.9999457 | 0.1559632 |  |  | 613746 | 0.9975972 | 0.9866385 | 0.001176083 | 0.9966248 | 0.002711825 | 0.9966292 | 0.005839879 |  |  | 508860 | 0.9873741 | 0.9670213 | 0.003424968 | 0.9911118 | 0.007265899 | 0.9911114 | 0.006277685 | [12 empty] | 957060 | 0.9867961 | 0.8678712 | 0.01176961 | 0.9800655 | 0.01724178 | 0.9800599 | 0.009166096
|  |  | 389892 | 1.002234 | 0.9994305 | 0.0004813642 | 0.9999501 | 0.07369218 | 0.9999457 | 0.1559632 |  |  | 614046 | 0.9975972 | 0.9866385 | 0.001176083 | 0.9966252 | 0.002711818 | 0.9966297 | 0.005839882 |  |  | 509160 | 0.9884531 | 0.9670213 | 0.003424968 | 0.9911217 | 0.007265757 | 0.9911214 | 0.006277525 | [12 empty] | 957360 | 0.991272 | 0.8678712 | 0.01176961 | 0.9800751 | 0.01724173 | 0.9800695 | 0.009165784
|  |  | 390192 | 1.00313 | 0.9994305 | 0.0004813642 | 0.9999501 | 0.07369218 | 0.9999457 | 0.1559632 |  |  | 614346 | 0.9966367 | 0.9866385 | 0.001176083 | 0.9966256 | 0.002711811 | 0.9966301 | 0.005839886 |  |  | 509460 | 0.9884531 | 0.9670213 | 0.003424968 | 0.9911317 | 0.007265615 | 0.9911313 | 0.006277366 | [12 empty] | 957660 | 0.991272 | 0.8678712 | 0.01176961 | 0.9800846 | 0.01724168 | 0.9800791 | 0.009165472
|  |  | 390492 | 1.002234 | 0.9994305 | 0.0004813642 | 0.9999501 | 0.07369218 | 0.9999457 | 0.1559632 |  |  | 614646 | 0.9975972 | 0.9866385 | 0.001176083 | 0.996626 | 0.002711803 | 0.9966305 | 0.005839889 |  |  | 509760 | 0.9873741 | 0.9670213 | 0.003424968 | 0.9911416 | 0.007265474 | 0.9911413 | 0.006277206 | [12 empty] | 957960 | 0.991272 | 0.8678712 | 0.01176961 | 0.9800942 | 0.01724162 | 0.9800886 | 0.00916516
|  |  | 390792 | 1.00313 | 0.9994305 | 0.0004813642 | 0.9999501 | 0.07369218 | 0.9999457 | 0.1559632 |  |  | 614946 | 0.9966367 | 0.9866385 | 0.001176083 | 0.9966264 | 0.002711796 | 0.9966309 | 0.005839892 |  |  | 510060 | 0.9884531 | 0.9670213 | 0.003424968 | 0.9911515 | 0.007265333 | 0.9911512 | 0.006277047 | [12 empty] | 958260 | 0.9890341 | 0.8678712 | 0.01176961 | 0.9801037 | 0.01724157 | 0.9800982 | 0.00916485
|  |  | 391092 | 1.00313 | 0.9994305 | 0.0004813642 | 0.9999501 | 0.07369218 | 0.9999457 | 0.1559632 |  |  | 615246 | 0.9956763 | 0.9866385 | 0.001176083 | 0.9966269 | 0.002711789 | 0.9966314 | 0.005839896 |  |  | 510360 | 0.9895322 | 0.9670213 | 0.003424968 | 0.9911614 | 0.007265192 | 0.9911611 | 0.006276889 | [12 empty] | 958560 | 0.9890341 | 0.8678712 | 0.01176961 | 0.9801133 | 0.01724152 | 0.9801077 | 0.009164539
|  |  | 391392 | 1.004026 | 0.9994305 | 0.0004813642 | 0.9999501 | 0.07369218 | 0.9999457 | 0.1559632 |  |  | 615546 | 0.9966367 | 0.9866385 | 0.001176083 | 0.9966273 | 0.002711782 | 0.9966318 | 0.005839899 |  |  | 510660 | 0.9873741 | 0.9670213 | 0.003424968 | 0.9911713 | 0.007265052 | 0.991171 | 0.006276731 | [12 empty] | 958860 | 0.9890341 | 0.8678712 | 0.01176961 | 0.9801228 | 0.01724146 | 0.9801172 | 0.009164229
|  |  | 391692 | 1.00313 | 0.9994305 | 0.0004813642 | 0.9999501 | 0.07369218 | 0.9999457 | 0.1559632 |  |  | 615846 | 0.9956763 | 0.9866385 | 0.001176083 | 0.9966277 | 0.002711775 | 0.9966322 | 0.005839903 |  |  | 510960 | 0.9884531 | 0.9670213 | 0.003424968 | 0.9911812 | 0.007264911 | 0.9911808 | 0.006276573 | [12 empty] | 959160 | 0.9890341 | 0.8678712 | 0.01176961 | 0.9801323 | 0.01724141 | 0.9801267 | 0.00916392
|  |  | 391992 | 1.004922 | 0.9994305 | 0.0004813642 | 0.9999501 | 0.07369218 | 0.9999457 | 0.1559632 |  |  | 616146 | 0.9975972 | 0.9866385 | 0.001176083 | 0.9966281 | 0.002711768 | 0.9966326 | 0.005839906 |  |  | 511260 | 0.9884531 | 0.9670213 | 0.003424968 | 0.991191 | 0.007264772 | 0.9911907 | 0.006276415 | [12 empty] | 959460 | 0.99351 | 0.8678712 | 0.01176961 | 0.9801418 | 0.01724136 | 0.9801362 | 0.009163611
|  |  | 392292 | 1.002234 | 0.9994305 | 0.0004813642 | 0.9999501 | 0.07369218 | 0.9999457 | 0.1559632 |  |  | 616446 | 0.9975972 | 0.9866385 | 0.001176083 | 0.9966285 | 0.002711762 | 0.996633 | 0.00583991 |  |  | 511560 | 0.9873741 | 0.9670213 | 0.003424968 | 0.9912009 | 0.007264632 | 0.9912005 | 0.006276258 | [12 empty] | 959760 | 0.99351 | 0.8678712 | 0.01176961 | 0.9801513 | 0.0172413 | 0.9801457 | 0.009163303
|  |  | 392592 | 1.004922 | 0.9994305 | 0.0004813642 | 0.9999501 | 0.07369218 | 0.9999457 | 0.1559632 |  |  | 616746 | 0.9985577 | 0.9866385 | 0.001176083 | 0.996629 | 0.002711755 | 0.9966335 | 0.005839913 |  |  | 511860 | 0.9884531 | 0.9670213 | 0.003424968 | 0.9912107 | 0.007264493 | 0.9912103 | 0.006276101 | [12 empty] | 960060 | 0.991272 | 0.8678712 | 0.01176961 | 0.9801608 | 0.01724125 | 0.9801552 | 0.009162995
|  |  | 392892 | 1.00313 | 0.9994305 | 0.0004813642 | 0.9999501 | 0.07369218 | 0.9999457 | 0.1559632 |  |  | 617046 | 0.9966367 | 0.9866385 | 0.001176083 | 0.9966294 | 0.002711748 | 0.9966339 | 0.005839917 |  |  | 512160 | 0.9884531 | 0.9670213 | 0.003424968 | 0.9912205 | 0.007264354 | 0.9912201 | 0.006275944 | [12 empty] | 960360 | 0.991272 | 0.8678712 | 0.01176961 | 0.9801703 | 0.0172412 | 0.9801646 | 0.009162688
|  |  | 393192 | 1.004026 | 0.9994305 | 0.0004813642 | 0.9999501 | 0.07369218 | 0.9999457 | 0.1559632 |  |  | 617346 | 0.9966367 | 0.9866385 | 0.001176083 | 0.9966298 | 0.002711741 | 0.9966343 | 0.005839921 |  |  | 512460 | 0.9884531 | 0.9670213 | 0.003424968 | 0.9912303 | 0.007264215 | 0.9912299 | 0.006275788 | [12 empty] | 960660 | 0.991272 | 0.8678712 | 0.01176961 | 0.9801797 | 0.01724115 | 0.9801741 | 0.009162381
|  |  | 393492 | 1.00313 | 0.9994305 | 0.0004813642 | 0.9999501 | 0.07369218 | 0.9999457 | 0.1559632 |  |  | 617646 | 0.9985577 | 0.9866385 | 0.001176083 | 0.9966302 | 0.002711734 | 0.9966347 | 0.005839924 |  |  | 512760 | 0.9895322 | 0.9670213 | 0.003424968 | 0.99124 | 0.007264077 | 0.9912397 | 0.006275632 | [12 empty] | 960960 | 0.9867961 | 0.8678712 | 0.01176961 | 0.9801892 | 0.01724109 | 0.9801835 | 0.009162075
|  |  | 393792 | 1.004026 | 0.9994305 | 0.0004813642 | 0.9999501 | 0.07369218 | 0.9999457 | 0.1559632 |  |  | 617946 | 0.9985577 | 0.9866385 | 0.001176083 | 0.9966306 | 0.002711728 | 0.9966351 | 0.005839928 |  |  | 513060 | 0.9895322 | 0.9670213 | 0.003424968 | 0.9912498 | 0.007263939 | 0.9912495 | 0.006275476 | [12 empty] | 961260 | 0.9890341 | 0.8678712 | 0.01176961 | 0.9801986 | 0.01724104 | 0.980193 | 0.009161769
|  |  | 394092 | 1.002234 | 0.9994305 | 0.0004813642 | 0.9999501 | 0.07369218 | 0.9999457 | 0.1559632 |  |  | 618246 | 0.9975972 | 0.9866385 | 0.001176083 | 0.996631 | 0.002711721 | 0.9966355 | 0.005839932 |  |  | 513360 | 0.9873741 | 0.9670213 | 0.003424968 | 0.9912595 | 0.007263801 | 0.9912592 | 0.00627532 | [12 empty] | 961560 | 0.991272 | 0.8678712 | 0.01176961 | 0.980208 | 0.01724099 | 0.9802024 | 0.009161463
|  |  | 394392 | 1.002234 | 0.9994305 | 0.0004813642 | 0.9999501 | 0.07369218 | 0.9999457 | 0.1559632 |  |  | 618546 | 0.9985577 | 0.9866385 | 0.001176083 | 0.9966314 | 0.002711715 | 0.9966359 | 0.005839935 |  |  | 513660 | 0.9895322 | 0.9670213 | 0.003424968 | 0.9912693 | 0.007263664 | 0.9912689 | 0.006275165 | [12 empty] | 961860 | 0.99351 | 0.8678712 | 0.01176961 | 0.9802175 | 0.01724094 | 0.9802118 | 0.009161159
|  |  | 394692 | 1.004026 | 0.9994305 | 0.0004813642 | 0.9999501 | 0.07369218 | 0.9999457 | 0.1559632 |  |  | 618846 | 0.9985577 | 0.9866385 | 0.001176083 | 0.9966318 | 0.002711708 | 0.9966364 | 0.005839939 |  |  | 513960 | 0.9884531 | 0.9670213 | 0.003424968 | 0.991279 | 0.007263526 | 0.9912786 | 0.006275011 | [12 empty] | 962160 | 0.9890341 | 0.8678712 | 0.01176961 | 0.9802269 | 0.01724089 | 0.9802212 | 0.009160854
|  |  | 394992 | 1.004922 | 0.9994305 | 0.0004813642 | 0.9999501 | 0.07369218 | 0.9999457 | 0.1559632 |  |  | 619146 | 0.9975972 | 0.9866385 | 0.001176083 | 0.9966322 | 0.002711702 | 0.9966368 | 0.005839943 |  |  | 514260 | 0.9873741 | 0.9670213 | 0.003424968 | 0.9912887 | 0.00726339 | 0.9912883 | 0.006274856 | [12 empty] | 962460 | 0.991272 | 0.8678712 | 0.01176961 | 0.9802363 | 0.01724084 | 0.9802306 | 0.00916055
|  |  | 395292 | 1.002234 | 0.9994305 | 0.0004813642 | 0.9999501 | 0.07369218 | 0.9999457 | 0.1559632 |  |  | 619446 | 0.9975972 | 0.9866385 | 0.001176083 | 0.9966326 | 0.002711695 | 0.9966372 | 0.005839947 |  |  | 514560 | 0.9884531 | 0.9670213 | 0.003424968 | 0.9912983 | 0.007263253 | 0.991298 | 0.006274702 | [12 empty] | 962760 | 0.9867961 | 0.8678712 | 0.01176961 | 0.9802456 | 0.01724079 | 0.98024 | 0.009160247
|  |  | 395592 | 1.004026 | 0.9994305 | 0.0004813642 | 0.9999501 | 0.07369218 | 0.9999457 | 0.1559632 |  |  | 619746 | 0.9966367 | 0.9866385 | 0.001176083 | 0.996633 | 0.002711689 | 0.9966376 | 0.00583995 |  |  | 514860 | 0.9873741 | 0.9670213 | 0.003424968 | 0.991308 | 0.007263117 | 0.9913077 | 0.006274548 | [12 empty] | 963060 | 0.991272 | 0.8678712 | 0.01176961 | 0.980255 | 0.01724073 | 0.9802494 | 0.009159944
|  |  | 395892 | 1.002234 | 0.9994305 | 0.0004813642 | 0.9999501 | 0.07369218 | 0.9999457 | 0.1559632 |  |  | 620046 | 0.9966367 | 0.9866385 | 0.001176083 | 0.9966334 | 0.002711682 | 0.996638 | 0.005839954 |  |  | 515160 | 0.9895322 | 0.9670213 | 0.003424968 | 0.9913176 | 0.007262981 | 0.9913173 | 0.006274395 | [12 empty] | 963360 | 0.99351 | 0.8678712 | 0.01176961 | 0.9802644 | 0.01724068 | 0.9802587 | 0.009159642
|  |  | 396192 | 1.004026 | 0.9994305 | 0.0004813642 | 0.9999501 | 0.07369218 | 0.9999457 | 0.1559632 |  |  | 620346 | 0.9966367 | 0.9866385 | 0.001176083 | 0.9966338 | 0.002711676 | 0.9966384 | 0.005839958 |  |  | 515460 | 0.9873741 | 0.9670213 | 0.003424968 | 0.9913273 | 0.007262845 | 0.9913269 | 0.006274242 | [12 empty] | 963660 | 0.9979859 | 0.8678712 | 0.01176961 | 0.9802737 | 0.01724063 | 0.9802681 | 0.00915934
|  |  | 396492 | 1.004026 | 0.9994305 | 0.0004813642 | 0.9999501 | 0.07369218 | 0.9999457 | 0.1559632 |  |  | 620646 | 0.9985577 | 0.9866385 | 0.001176083 | 0.9966343 | 0.00271167 | 0.9966388 | 0.005839962 |  |  | 515760 | 0.9884531 | 0.9670213 | 0.003424968 | 0.9913369 | 0.00726271 | 0.9913366 | 0.006274089 | [12 empty] | 963960 | 0.99351 | 0.8678712 | 0.01176961 | 0.9802831 | 0.01724058 | 0.9802774 | 0.009159038
|  |  | 396792 | 1.00313 | 0.9994305 | 0.0004813642 | 0.9999501 | 0.07369218 | 0.9999457 | 0.1559632 |  |  | 620946 | 0.9985577 | 0.9866385 | 0.001176083 | 0.9966347 | 0.002711664 | 0.9966392 | 0.005839966 |  |  | 516060 | 0.9873741 | 0.9670213 | 0.003424968 | 0.9913465 | 0.007262575 | 0.9913462 | 0.006273936 | [12 empty] | 964260 | 0.9957479 | 0.8678712 | 0.01176961 | 0.9802924 | 0.01724053 | 0.9802867 | 0.009158737
|  |  | 397092 | 1.00313 | 0.9994305 | 0.0004813642 | 0.9999501 | 0.07369218 | 0.9999457 | 0.1559632 |  |  | 621246 | 0.9975972 | 0.9866385 | 0.001176083 | 0.996635 | 0.002711657 | 0.9966396 | 0.00583997 |  |  | 516360 | 0.9895322 | 0.9670213 | 0.003424968 | 0.9913561 | 0.00726244 | 0.9913557 | 0.006273784 | [12 empty] | 964560 | 0.9957479 | 0.8678712 | 0.01176961 | 0.9803017 | 0.01724048 | 0.980296 | 0.009158437
|  |  | 397392 | 1.00313 | 0.9994305 | 0.0004813642 | 0.9999501 | 0.07369218 | 0.9999457 | 0.1559632 |  |  | 621546 | 0.9975972 | 0.9866385 | 0.001176083 | 0.9966354 | 0.002711651 | 0.99664 | 0.005839974 |  |  | 516660 | 0.9884531 | 0.9670213 | 0.003424968 | 0.9913656 | 0.007262306 | 0.9913653 | 0.006273632 | [12 empty] | 964860 | 0.9957479 | 0.8678712 | 0.01176961 | 0.980311 | 0.01724043 | 0.9803053 | 0.009158137
|  |  | 397692 | 1.004026 | 0.9994305 | 0.0004813642 | 0.9999501 | 0.07369218 | 0.9999457 | 0.1559632 |  |  | 621846 | 0.9975972 | 0.9866385 | 0.001176083 | 0.9966358 | 0.002711645 | 0.9966404 | 0.005839978 |  |  | 516960 | 0.9884531 | 0.9670213 | 0.003424968 | 0.9913752 | 0.007262171 | 0.9913749 | 0.006273481 | [12 empty] | 965160 | 0.991272 | 0.8678712 | 0.01176961 | 0.9803203 | 0.01724038 | 0.9803146 | 0.009157838
|  |  | 397992 | 1.004026 | 0.9994305 | 0.0004813642 | 0.9999501 | 0.07369218 | 0.9999457 | 0.1559632 |  |  | 622146 | 0.9966367 | 0.9866385 | 0.001176083 | 0.9966362 | 0.002711639 | 0.9966408 | 0.005839982 |  |  | 517260 | 0.9884531 | 0.9670213 | 0.003424968 | 0.9913847 | 0.007262037 | 0.9913844 | 0.00627333 | [12 empty] | 965460 | 0.99351 | 0.8678712 | 0.01176961 | 0.9803296 | 0.01724033 | 0.9803239 | 0.009157539
|  |  | 398292 | 1.00313 | 0.9994305 | 0.0004813642 | 0.9999501 | 0.07369218 | 0.9999457 | 0.1559632 |  |  | 622446 | 0.9985577 | 0.9866385 | 0.001176083 | 0.9966366 | 0.002711633 | 0.9966412 | 0.005839986 |  |  | 517560 | 0.9884531 | 0.9670213 | 0.003424968 | 0.9913942 | 0.007261904 | 0.9913939 | 0.006273179 | [12 empty] | 965760 | 0.991272 | 0.8678712 | 0.01176961 | 0.9803389 | 0.01724028 | 0.9803332 | 0.00915724
|  |  | 398592 | 1.004026 | 0.9994305 | 0.0004813642 | 0.9999501 | 0.07369218 | 0.9999457 | 0.1559632 |  |  | 622746 | 0.9975972 | 0.9866385 | 0.001176083 | 0.996637 | 0.002711627 | 0.9966416 | 0.00583999 |  |  | 517860 | 0.9884531 | 0.9670213 | 0.003424968 | 0.9914037 | 0.007261771 | 0.9914034 | 0.006273028 | [12 empty] | 966060 | 0.9890341 | 0.8678712 | 0.01176961 | 0.9803482 | 0.01724023 | 0.9803425 | 0.009156942
|  |  | 398892 | 1.002234 | 0.9994305 | 0.0004813642 | 0.9999501 | 0.07369218 | 0.9999457 | 0.1559632 |  |  | 623046 | 0.9966367 | 0.9866385 | 0.001176083 | 0.9966374 | 0.002711621 | 0.996642 | 0.005839994 |  |  | 518160 | 0.9873741 | 0.9670213 | 0.003424968 | 0.9914132 | 0.007261638 | 0.9914129 | 0.006272878 | [12 empty] | 966360 | 0.9890341 | 0.8678712 | 0.01176961 | 0.9803574 | 0.01724019 | 0.9803517 | 0.009156644
|  |  | 399192 | 1.00313 | 0.9994305 | 0.0004813642 | 0.9999501 | 0.07369218 | 0.9999457 | 0.1559632 |  |  | 623346 | 0.9975972 | 0.9866385 | 0.001176083 | 0.9966378 | 0.002711615 | 0.9966424 | 0.005839998 |  |  | 518460 | 0.9873741 | 0.9670213 | 0.003424968 | 0.9914227 | 0.007261505 | 0.9914224 | 0.006272728 | [12 empty] | 966660 | 0.9890341 | 0.8678712 | 0.01176961 | 0.9803667 | 0.01724014 | 0.980361 | 0.009156347
|  |  | 399492 | 1.004026 | 0.9994305 | 0.0004813642 | 0.9999501 | 0.07369218 | 0.9999457 | 0.1559632 |  |  | 623646 | 0.9966367 | 0.9866385 | 0.001176083 | 0.9966382 | 0.002711609 | 0.9966428 | 0.005840002 |  |  | 518760 | 0.9884531 | 0.9670213 | 0.003424968 | 0.9914322 | 0.007261373 | 0.9914319 | 0.006272578 | [12 empty] | 966960 | 0.9979859 | 0.8678712 | 0.01176961 | 0.9803759 | 0.01724009 | 0.9803702 | 0.009156051
|  |  | 399792 | 1.00313 | 0.9994305 | 0.0004813642 | 0.9999501 | 0.07369218 | 0.9999457 | 0.1559632 |  |  | 623946 | 0.9966367 | 0.9866385 | 0.001176083 | 0.9966386 | 0.002711604 | 0.9966432 | 0.005840006 |  |  | 519060 | 0.9895322 | 0.9670213 | 0.003424968 | 0.9914416 | 0.007261241 | 0.9914413 | 0.006272429 | [12 empty] | 967260 | 0.9845582 | 0.8678712 | 0.01176961 | 0.9803851 | 0.01724004 | 0.9803794 | 0.009155755
|  |  | 400092 | 1.004026 | 0.9994305 | 0.0004813642 | 0.9999501 | 0.07369218 | 0.9999457 | 0.1559632 |  |  | 624246 | 0.9956763 | 0.9866385 | 0.001176083 | 0.996639 | 0.002711598 | 0.9966435 | 0.00584001 |  |  | 519360 | 0.9884531 | 0.9670213 | 0.003424968 | 0.991451 | 0.007261109 | 0.9914507 | 0.00627228 | [12 empty] | 967560 | 0.9890341 | 0.8678712 | 0.01176961 | 0.9803943 | 0.01723999 | 0.9803886 | 0.009155459
|  |  | 400392 | 1.00313 | 0.9994305 | 0.0004813642 | 0.9999501 | 0.07369218 | 0.9999457 | 0.1559632 |  |  | 624546 | 0.9975972 | 0.9866385 | 0.001176083 | 0.9966394 | 0.002711592 | 0.9966439 | 0.005840014 |  |  | 519660 | 0.9873741 | 0.9670213 | 0.003424968 | 0.9914605 | 0.007260977 | 0.9914602 | 0.006272131 | [12 empty] | 967860 | 0.9890341 | 0.8678712 | 0.01176961 | 0.9804035 | 0.01723994 | 0.9803978 | 0.009155164
|  |  | 400692 | 1.00313 | 0.9994305 | 0.0004813642 | 0.9999501 | 0.07369218 | 0.9999457 | 0.1559632 |  |  | 624846 | 0.9975972 | 0.9866385 | 0.001176083 | 0.9966398 | 0.002711586 | 0.9966443 | 0.005840019 |  |  | 519960 | 0.9884531 | 0.9670213 | 0.003424968 | 0.9914699 | 0.007260846 | 0.9914696 | 0.006271983 | [12 empty] | 968160 | 0.99351 | 0.8678712 | 0.01176961 | 0.9804127 | 0.01723989 | 0.980407 | 0.009154869
|  |  | 400992 | 1.00313 | 0.9994305 | 0.0004813642 | 0.9999501 | 0.07369218 | 0.9999457 | 0.1559632 |  |  | 625146 | 0.9985577 | 0.9866385 | 0.001176083 | 0.9966401 | 0.002711581 | 0.9966447 | 0.005840023 |  |  | 520260 | 0.9906112 | 0.9670213 | 0.003424968 | 0.9914792 | 0.007260715 | 0.9914789 | 0.006271835 | [12 empty] | 968460 | 0.991272 | 0.8678712 | 0.01176961 | 0.9804219 | 0.01723985 | 0.9804162 | 0.009154575
|  |  | 401292 | 1.002234 | 0.9994305 | 0.0004813642 | 0.9999501 | 0.07369218 | 0.9999457 | 0.1559632 |  |  | 625446 | 0.9975972 | 0.9866385 | 0.001176083 | 0.9966405 | 0.002711575 | 0.9966451 | 0.005840027 |  |  | 520560 | 0.9884531 | 0.9670213 | 0.003424968 | 0.9914886 | 0.007260585 | 0.9914883 | 0.006271687 | [12 empty] | 968760 | 0.99351 | 0.8678712 | 0.01176961 | 0.9804311 | 0.0172398 | 0.9804253 | 0.009154281
|  |  | 401592 | 1.002234 | 0.9994305 | 0.0004813642 | 0.9999501 | 0.07369218 | 0.9999457 | 0.1559632 |  |  | 625746 | 0.9966367 | 0.9866385 | 0.001176083 | 0.9966409 | 0.002711569 | 0.9966455 | 0.005840031 |  |  | 520860 | 0.9884531 | 0.9670213 | 0.003424968 | 0.991498 | 0.007260454 | 0.9914977 | 0.00627154 | [12 empty] | 969060 | 0.99351 | 0.8678712 | 0.01176961 | 0.9804403 | 0.01723975 | 0.9804345 | 0.009153988
|  |  | 401892 | 1.002234 | 0.9994305 | 0.0004813642 | 0.9999501 | 0.07369218 | 0.9999457 | 0.1559632 |  |  | 626046 | 0.9975972 | 0.9866385 | 0.001176083 | 0.9966413 | 0.002711564 | 0.9966459 | 0.005840035 |  |  | 521160 | 0.9895322 | 0.9670213 | 0.003424968 | 0.9915073 | 0.007260324 | 0.991507 | 0.006271393 | [12 empty] | 969360 | 0.9867961 | 0.8678712 | 0.01176961 | 0.9804494 | 0.0172397 | 0.9804437 | 0.009153695
|  |  | 402192 | 1.004026 | 0.9994305 | 0.0004813642 | 0.9999501 | 0.07369218 | 0.9999457 | 0.1559632 |  |  | 626346 | 0.9975972 | 0.9866385 | 0.001176083 | 0.9966417 | 0.002711558 | 0.9966463 | 0.00584004 |  |  | 521460 | 0.9895322 | 0.9670213 | 0.003424968 | 0.9915166 | 0.007260195 | 0.9915163 | 0.006271246 | [12 empty] | 969660 | 0.99351 | 0.8678712 | 0.01176961 | 0.9804586 | 0.01723966 | 0.9804528 | 0.009153403
|  |  | 402492 | 1.004026 | 0.9994305 | 0.0004813642 | 0.9999501 | 0.07369218 | 0.9999457 | 0.1559632 |  |  | 626646 | 0.9966367 | 0.9866385 | 0.001176083 | 0.9966421 | 0.002711553 | 0.9966466 | 0.005840044 |  |  | 521760 | 0.9895322 | 0.9670213 | 0.003424968 | 0.9915259 | 0.007260065 | 0.9915256 | 0.006271099 | [12 empty] | 969960 | 0.991272 | 0.8678712 | 0.01176961 | 0.9804677 | 0.01723961 | 0.9804619 | 0.009153111
|  |  | 402792 | 1.004026 | 0.9994305 | 0.0004813642 | 0.9999501 | 0.07369218 | 0.9999457 | 0.1559632 |  |  | 626946 | 0.9975972 | 0.9866385 | 0.001176083 | 0.9966424 | 0.002711547 | 0.996647 | 0.005840048 |  |  | 522060 | 0.9895322 | 0.9670213 | 0.003424968 | 0.9915352 | 0.007259936 | 0.9915349 | 0.006270953 | [12 empty] | 970260 | 0.9957479 | 0.8678712 | 0.01176961 | 0.9804768 | 0.01723956 | 0.980471 | 0.00915282
|  |  | 403092 | 1.004922 | 0.9994305 | 0.0004813642 | 0.9999501 | 0.07369218 | 0.9999457 | 0.1559632 |  |  | 627246 | 0.9975972 | 0.9866385 | 0.001176083 | 0.9966428 | 0.002711542 | 0.9966474 | 0.005840053 |  |  | 522360 | 0.9895322 | 0.9670213 | 0.003424968 | 0.9915445 | 0.007259807 | 0.9915442 | 0.006270807 | [12 empty] | 970560 | 0.99351 | 0.8678712 | 0.01176961 | 0.9804859 | 0.01723951 | 0.9804801 | 0.009152529
|  |  | 403392 | 1.00313 | 0.9994305 | 0.0004813642 | 0.9999501 | 0.07369218 | 0.9999457 | 0.1559632 |  |  | 627546 | 0.9975972 | 0.9866385 | 0.001176083 | 0.9966432 | 0.002711537 | 0.9966478 | 0.005840057 |  |  | 522660 | 0.9884531 | 0.9670213 | 0.003424968 | 0.9915538 | 0.007259679 | 0.9915535 | 0.006270662 | [12 empty] | 970860 | 0.9890341 | 0.8678712 | 0.01176961 | 0.980495 | 0.01723947 | 0.9804892 | 0.009152239
|  |  | 403692 | 1.002234 | 0.9994305 | 0.0004813642 | 0.9999501 | 0.07369218 | 0.9999457 | 0.1559632 |  |  | 627846 | 0.9975972 | 0.9866385 | 0.001176083 | 0.9966436 | 0.002711531 | 0.9966482 | 0.005840061 |  |  | 522960 | 0.9884531 | 0.9670213 | 0.003424968 | 0.991563 | 0.00725955 | 0.9915627 | 0.006270517 | [12 empty] | 971160 | 0.9890341 | 0.8678712 | 0.01176961 | 0.9805041 | 0.01723942 | 0.9804983 | 0.009151949
|  |  | 403992 | 1.001338 | 0.9994305 | 0.0004813642 | 0.9999501 | 0.07369218 | 0.9999457 | 0.1559632 |  |  | 628146 | 0.9995181 | 0.9866385 | 0.001176083 | 0.9966439 | 0.002711526 | 0.9966485 | 0.005840066 |  |  | 523260 | 0.9906112 | 0.9670213 | 0.003424968 | 0.9915722 | 0.007259423 | 0.991572 | 0.006270372 | [12 empty] | 971460 | 0.99351 | 0.8678712 | 0.01176961 | 0.9805132 | 0.01723937 | 0.9805074 | 0.00915166
|  |  | 404292 | 1.002234 | 0.9994305 | 0.0004813642 | 0.9999501 | 0.07369218 | 0.9999457 | 0.1559632 |  |  | 628446 | 0.9975972 | 0.9866385 | 0.001176083 | 0.9966443 | 0.002711521 | 0.9966489 | 0.00584007 |  |  | 523560 | 0.9895322 | 0.9670213 | 0.003424968 | 0.9915815 | 0.007259295 | 0.9915812 | 0.006270227 | [12 empty] | 971760 | 0.991272 | 0.8678712 | 0.01176961 | 0.9805222 | 0.01723933 | 0.9805164 | 0.009151371
|  |  | 404592 | 1.002234 | 0.9994305 | 0.0004813642 | 0.9999501 | 0.07369218 | 0.9999457 | 0.1559632 |  |  | 628746 | 0.9975972 | 0.9866385 | 0.001176083 | 0.9966447 | 0.002711516 | 0.9966493 | 0.005840075 |  |  | 523860 | 0.9906112 | 0.9670213 | 0.003424968 | 0.9915907 | 0.007259168 | 0.9915904 | 0.006270083 | [12 empty] | 972060 | 0.9979859 | 0.8678712 | 0.01176961 | 0.9805313 | 0.01723928 | 0.9805255 | 0.009151082
|  |  | 404892 | 1.004026 | 0.9994305 | 0.0004813642 | 0.9999501 | 0.07369218 | 0.9999457 | 0.1559632 |  |  | 629046 | 0.9966367 | 0.9866385 | 0.001176083 | 0.9966451 | 0.002711511 | 0.9966497 | 0.005840079 |  |  | 524160 | 0.9895322 | 0.9670213 | 0.003424968 | 0.9915999 | 0.00725904 | 0.9915996 | 0.006269939 | [12 empty] | 972360 | 0.99351 | 0.8678712 | 0.01176961 | 0.9805404 | 0.01723924 | 0.9805345 | 0.009150794
|  |  | 405192 | 1.004026 | 0.9994305 | 0.0004813642 | 0.9999501 | 0.07369218 | 0.9999457 | 0.1559632 |  |  | 629346 | 0.9975972 | 0.9866385 | 0.001176083 | 0.9966454 | 0.002711505 | 0.99665 | 0.005840083 |  |  | 524460 | 0.9895322 | 0.9670213 | 0.003424968 | 0.991609 | 0.007258914 | 0.9916087 | 0.006269796 | [12 empty] | 972660 | 0.991272 | 0.8678712 | 0.01176961 | 0.9805494 | 0.01723919 | 0.9805436 | 0.009150507
|  |  | 405492 | 1.004026 | 0.9994305 | 0.0004813642 | 0.9999501 | 0.07369218 | 0.9999457 | 0.1559632 |  |  | 629646 | 0.9966367 | 0.9866385 | 0.001176083 | 0.9966458 | 0.0027115 | 0.9966504 | 0.005840088 |  |  | 524760 | 0.9873741 | 0.9670213 | 0.003424968 | 0.9916182 | 0.007258787 | 0.9916179 | 0.006269652 | [12 empty] | 972960 | 0.9979859 | 0.8678712 | 0.01176961 | 0.9805584 | 0.01723914 | 0.9805526 | 0.009150219
|  |  | 405792 | 1.002234 | 0.9994305 | 0.0004813642 | 0.9999501 | 0.07369218 | 0.9999457 | 0.1559632 |  |  | 629946 | 0.9985577 | 0.9866385 | 0.001176083 | 0.9966462 | 0.002711495 | 0.9966508 | 0.005840092 |  |  | 525060 | 0.9873741 | 0.9670213 | 0.003424968 | 0.9916273 | 0.007258661 | 0.991627 | 0.006269509 | [12 empty] | 973260 | 0.9890341 | 0.8678712 | 0.01176961 | 0.9805674 | 0.0172391 | 0.9805616 | 0.009149933
|  |  | 406092 | 1.00313 | 0.9994305 | 0.0004813642 | 0.9999501 | 0.07369218 | 0.9999457 | 0.1559632 |  |  | 630246 | 0.9966367 | 0.9866385 | 0.001176083 | 0.9966465 | 0.00271149 | 0.9966511 | 0.005840097 |  |  | 525360 | 0.9895322 | 0.9670213 | 0.003424968 | 0.9916365 | 0.007258535 | 0.9916362 | 0.006269367 | [12 empty] | 973560 | 0.991272 | 0.8678712 | 0.01176961 | 0.9805764 | 0.01723905 | 0.9805706 | 0.009149647
|  |  | 406392 | 1.004922 | 0.9994305 | 0.0004813642 | 0.9999501 | 0.07369218 | 0.9999457 | 0.1559632 |  |  | 630546 | 0.9985577 | 0.9866385 | 0.001176083 | 0.9966469 | 0.002711485 | 0.9966515 | 0.005840101 |  |  | 525660 | 0.9884531 | 0.9670213 | 0.003424968 | 0.9916456 | 0.00725841 | 0.9916453 | 0.006269224 | [12 empty] | 973860 | 0.9957479 | 0.8678712 | 0.01176961 | 0.9805854 | 0.01723901 | 0.9805796 | 0.009149361
|  |  | 406692 | 1.00313 | 0.9994305 | 0.0004813642 | 0.9999501 | 0.07369218 | 0.9999457 | 0.1559632 |  |  | 630846 | 0.9975972 | 0.9866385 | 0.001176083 | 0.9966473 | 0.00271148 | 0.9966519 | 0.005840106 |  |  | 525960 | 0.9884531 | 0.9670213 | 0.003424968 | 0.9916547 | 0.007258284 | 0.9916544 | 0.006269082 | [12 empty] | 974160 | 0.9957479 | 0.8678712 | 0.01176961 | 0.9805944 | 0.01723896 | 0.9805886 | 0.009149076
|  |  | 406992 | 1.00313 | 0.9994305 | 0.0004813642 | 0.9999501 | 0.07369218 | 0.9999457 | 0.1559632 |  |  | 631146 | 0.9966367 | 0.9866385 | 0.001176083 | 0.9966476 | 0.002711475 | 0.9966523 | 0.005840111 |  |  | 526260 | 0.9895322 | 0.9670213 | 0.003424968 | 0.9916638 | 0.007258159 | 0.9916635 | 0.00626894 | [12 empty] | 974460 | 0.991272 | 0.8678712 | 0.01176961 | 0.9806034 | 0.01723892 | 0.9805976 | 0.009148791
|  |  | 407292 | 1.00313 | 0.9994305 | 0.0004813642 | 0.9999501 | 0.07369218 | 0.9999457 | 0.1559632 |  |  | 631446 | 0.9975972 | 0.9866385 | 0.001176083 | 0.996648 | 0.00271147 | 0.9966526 | 0.005840115 |  |  | 526560 | 0.9895322 | 0.9670213 | 0.003424968 | 0.9916728 | 0.007258035 | 0.9916726 | 0.006268799 | [12 empty] | 974760 | 0.9867961 | 0.8678712 | 0.01176961 | 0.9806124 | 0.01723887 | 0.9806065 | 0.009148507
|  |  | 407592 | 1.004922 | 0.9994305 | 0.0004813642 | 0.9999501 | 0.07369218 | 0.9999457 | 0.1559632 |  |  | 631746 | 0.9966367 | 0.9866385 | 0.001176083 | 0.9966484 | 0.002711466 | 0.996653 | 0.00584012 |  |  | 526860 | 0.9884531 | 0.9670213 | 0.003424968 | 0.9916819 | 0.00725791 | 0.9916816 | 0.006268658 | [12 empty] | 975060 | 0.99351 | 0.8678712 | 0.01176961 | 0.9806213 | 0.01723883 | 0.9806155 | 0.009148223
|  |  | 407892 | 1.002234 | 0.9994305 | 0.0004813642 | 0.9999501 | 0.07369218 | 0.9999457 | 0.1559632 |  |  | 632046 | 0.9975972 | 0.9866385 | 0.001176083 | 0.9966487 | 0.002711461 | 0.9966534 | 0.005840124 |  |  | 527160 | 0.9895322 | 0.9670213 | 0.003424968 | 0.9916909 | 0.007257786 | 0.9916907 | 0.006268517 | [12 empty] | 975360 | 0.9957479 | 0.8678712 | 0.01176961 | 0.9806303 | 0.01723878 | 0.9806244 | 0.00914794
|  |  | 408192 | 1.004026 | 0.9994305 | 0.0004813642 | 0.9999501 | 0.07369218 | 0.9999457 | 0.1559632 |  |  | 632346 | 0.9975972 | 0.9866385 | 0.001176083 | 0.9966491 | 0.002711456 | 0.9966537 | 0.005840129 |  |  | 527460 | 0.9873741 | 0.9670213 | 0.003424968 | 0.9917 | 0.007257662 | 0.9916997 | 0.006268377 | [12 empty] | 975660 | 0.9957479 | 0.8678712 | 0.01176961 | 0.9806392 | 0.01723874 | 0.9806333 | 0.009147657
|  |  | 408492 | 1.00313 | 0.9994305 | 0.0004813642 | 0.9999501 | 0.07369218 | 0.9999457 | 0.1559632 |  |  | 632646 | 0.9975972 | 0.9866385 | 0.001176083 | 0.9966494 | 0.002711451 | 0.9966541 | 0.005840134 |  |  | 527760 | 0.9895322 | 0.9670213 | 0.003424968 | 0.991709 | 0.007257539 | 0.9917087 | 0.006268236 | [12 empty] | 975960 | 0.99351 | 0.8678712 | 0.01176961 | 0.9806481 | 0.0172387 | 0.9806423 | 0.009147374
|  |  | 408792 | 1.002234 | 0.9994305 | 0.0004813642 | 0.9999501 | 0.07369218 | 0.9999457 | 0.1559632 |  |  | 632946 | 0.9975972 | 0.9866385 | 0.001176083 | 0.9966498 | 0.002711447 | 0.9966544 | 0.005840138 |  |  | 528060 | 0.9884531 | 0.9670213 | 0.003424968 | 0.991718 | 0.007257415 | 0.9917177 | 0.006268096 | [12 empty] | 976260 | 0.9867961 | 0.8678712 | 0.01176961 | 0.980657 | 0.01723865 | 0.9806512 | 0.009147092
|  |  | 409092 | 1.002234 | 0.9994305 | 0.0004813642 | 0.9999501 | 0.07369218 | 0.9999457 | 0.1559632 |  |  | 633246 | 0.9985577 | 0.9866385 | 0.001176083 | 0.9966502 | 0.002711442 | 0.9966548 | 0.005840143 |  |  | 528360 | 0.9873741 | 0.9670213 | 0.003424968 | 0.9917269 | 0.007257292 | 0.9917267 | 0.006267957 | [12 empty] | 976560 | 0.99351 | 0.8678712 | 0.01176961 | 0.9806659 | 0.01723861 | 0.9806601 | 0.009146811
|  |  | 409392 | 1.00313 | 0.9994305 | 0.0004813642 | 0.9999501 | 0.07369218 | 0.9999457 | 0.1559632 |  |  | 633546 | 0.9985577 | 0.9866385 | 0.001176083 | 0.9966505 | 0.002711437 | 0.9966552 | 0.005840148 |  |  | 528660 | 0.9884531 | 0.9670213 | 0.003424968 | 0.9917359 | 0.00725717 | 0.9917356 | 0.006267818 | [12 empty] | 976860 | 0.991272 | 0.8678712 | 0.01176961 | 0.9806748 | 0.01723856 | 0.9806689 | 0.00914653
|  |  | 409692 | 1.004922 | 0.9994305 | 0.0004813642 | 0.9999501 | 0.07369218 | 0.9999457 | 0.1559632 |  |  | 633846 | 0.9985577 | 0.9866385 | 0.001176083 | 0.9966509 | 0.002711433 | 0.9966555 | 0.005840152 |  |  | 528960 | 0.9884531 | 0.9670213 | 0.003424968 | 0.9917449 | 0.007257047 | 0.9917446 | 0.006267679 | [12 empty] | 977160 | 0.9979859 | 0.8678712 | 0.01176961 | 0.9806837 | 0.01723852 | 0.9806778 | 0.009146249
|  |  | 409992 | 1.00313 | 0.9994305 | 0.0004813642 | 0.9999501 | 0.07369218 | 0.9999457 | 0.1559632 |  |  | 634146 | 0.9975972 | 0.9866385 | 0.001176083 | 0.9966512 | 0.002711428 | 0.9966559 | 0.005840157 |  |  | 529260 | 0.9895322 | 0.9670213 | 0.003424968 | 0.9917538 | 0.007256925 | 0.9917535 | 0.00626754 | [12 empty] | 977460 | 0.9957479 | 0.8678712 | 0.01176961 | 0.9806926 | 0.01723848 | 0.9806867 | 0.009145969
|  |  | 410292 | 1.002234 | 0.9994305 | 0.0004813642 | 0.9999501 | 0.07369218 | 0.9999457 | 0.1559632 |  |  | 634446 | 0.9985577 | 0.9866385 | 0.001176083 | 0.9966516 | 0.002711423 | 0.9966562 | 0.005840162 |  |  | 529560 | 0.9906112 | 0.9670213 | 0.003424968 | 0.9917627 | 0.007256803 | 0.9917625 | 0.006267402 | [12 empty] | 977760 | 0.99351 | 0.8678712 | 0.01176961 | 0.9807015 | 0.01723843 | 0.9806956 | 0.009145689
|  |  | 410592 | 1.004026 | 0.9994305 | 0.0004813642 | 0.9999501 | 0.07369218 | 0.9999457 | 0.1559632 |  |  | 634746 | 0.9966367 | 0.9866385 | 0.001176083 | 0.9966519 | 0.002711419 | 0.9966566 | 0.005840166 |  |  | 529860 | 0.9884531 | 0.9670213 | 0.003424968 | 0.9917716 | 0.007256682 | 0.9917714 | 0.006267264 | [12 empty] | 978060 | 1.002462 | 0.8678712 | 0.01176961 | 0.9807103 | 0.01723839 | 0.9807044 | 0.00914541
|  |  | 410892 | 1.004026 | 0.9994305 | 0.0004813642 | 0.9999501 | 0.07369218 | 0.9999457 | 0.1559632 |  |  | 635046 | 0.9975972 | 0.9866385 | 0.001176083 | 0.9966523 | 0.002711415 | 0.9966569 | 0.005840171 |  |  | 530160 | 0.9873741 | 0.9670213 | 0.003424968 | 0.9917805 | 0.007256561 | 0.9917803 | 0.006267126 | [12 empty] | 978360 | 0.9957479 | 0.8678712 | 0.01176961 | 0.9807191 | 0.01723835 | 0.9807132 | 0.009145131
|  |  | 411192 | 1.00313 | 0.9994305 | 0.0004813642 | 0.9999501 | 0.07369218 | 0.9999457 | 0.1559632 |  |  | 635346 | 0.9985577 | 0.9866385 | 0.001176083 | 0.9966527 | 0.00271141 | 0.9966573 | 0.005840176 |  |  | 530460 | 0.9884531 | 0.9670213 | 0.003424968 | 0.9917894 | 0.00725644 | 0.9917892 | 0.006266989 | [12 empty] | 978660 | 0.9979859 | 0.8678712 | 0.01176961 | 0.980728 | 0.01723831 | 0.9807221 | 0.009144853
|  |  | 411492 | 1.00313 | 0.9994305 | 0.0004813642 | 0.9999501 | 0.07369218 | 0.9999457 | 0.1559632 |  |  | 635646 | 0.9975972 | 0.9866385 | 0.001176083 | 0.996653 | 0.002711406 | 0.9966577 | 0.005840181 |  |  | 530760 | 0.9895322 | 0.9670213 | 0.003424968 | 0.9917983 | 0.007256319 | 0.991798 | 0.006266852 | [12 empty] | 978960 | 1.000224 | 0.8678712 | 0.01176961 | 0.9807368 | 0.01723826 | 0.9807309 | 0.009144575
|  |  | 411792 | 1.002234 | 0.9994305 | 0.0004813642 | 0.9999501 | 0.07369218 | 0.9999457 | 0.1559632 |  |  | 635946 | 0.9975972 | 0.9866385 | 0.001176083 | 0.9966534 | 0.002711401 | 0.996658 | 0.005840186 |  |  | 531060 | 0.9906112 | 0.9670213 | 0.003424968 | 0.9918071 | 0.007256199 | 0.9918069 | 0.006266715 | [12 empty] | 979260 | 0.9957479 | 0.8678712 | 0.01176961 | 0.9807456 | 0.01723822 | 0.9807397 | 0.009144298
|  |  | 412092 | 1.004026 | 0.9994305 | 0.0004813642 | 0.9999501 | 0.07369218 | 0.9999457 | 0.1559632 |  |  | 636246 | 0.9985577 | 0.9866385 | 0.001176083 | 0.9966537 | 0.002711397 | 0.9966584 | 0.00584019 |  |  | 531360 | 0.9873741 | 0.9670213 | 0.003424968 | 0.991816 | 0.007256078 | 0.9918157 | 0.006266578 | [12 empty] | 979560 | 0.9957479 | 0.8678712 | 0.01176961 | 0.9807544 | 0.01723818 | 0.9807485 | 0.009144021
|  |  | 412392 | 1.004026 | 0.9994305 | 0.0004813642 | 0.9999501 | 0.07369218 | 0.9999457 | 0.1559632 |  |  | 636546 | 0.9975972 | 0.9866385 | 0.001176083 | 0.9966541 | 0.002711393 | 0.9966587 | 0.005840195 |  |  | 531660 | 0.9884531 | 0.9670213 | 0.003424968 | 0.9918248 | 0.007255959 | 0.9918245 | 0.006266442 | [12 empty] | 979860 | 0.9957479 | 0.8678712 | 0.01176961 | 0.9807632 | 0.01723814 | 0.9807573 | 0.009143745
|  |  | 412692 | 1.004026 | 0.9994305 | 0.0004813642 | 0.9999501 | 0.07369218 | 0.9999457 | 0.1559632 |  |  | 636846 | 0.9985577 | 0.9866385 | 0.001176083 | 0.9966544 | 0.002711388 | 0.9966591 | 0.0058402 |  |  | 531960 | 0.9884531 | 0.9670213 | 0.003424968 | 0.9918336 | 0.007255839 | 0.9918334 | 0.006266306 | [12 empty] | 980160 | 0.9957479 | 0.8678712 | 0.01176961 | 0.980772 | 0.01723809 | 0.9807661 | 0.009143469
|  |  | 412992 | 1.00313 | 0.9994305 | 0.0004813642 | 0.9999501 | 0.07369218 | 0.9999457 | 0.1559632 |  |  | 637146 | 0.9985577 | 0.9866385 | 0.001176083 | 0.9966547 | 0.002711384 | 0.9966594 | 0.005840205 |  |  | 532260 | 0.9906112 | 0.9670213 | 0.003424968 | 0.9918424 | 0.00725572 | 0.9918421 | 0.006266171 | [12 empty] | 980460 | 1.002462 | 0.8678712 | 0.01176961 | 0.9807808 | 0.01723805 | 0.9807748 | 0.009143193
|  |  | 413292 | 1.002234 | 0.9994305 | 0.0004813642 | 0.9999501 | 0.07369218 | 0.9999457 | 0.1559632 |  |  | 637446 | 0.9975972 | 0.9866385 | 0.001176083 | 0.9966551 | 0.00271138 | 0.9966598 | 0.00584021 |  |  | 532560 | 0.9906112 | 0.9670213 | 0.003424968 | 0.9918512 | 0.007255601 | 0.9918509 | 0.006266035 | [12 empty] | 980760 | 0.99351 | 0.8678712 | 0.01176961 | 0.9807895 | 0.01723801 | 0.9807836 | 0.009142918
|  |  | 413592 | 1.004026 | 0.9994305 | 0.0004813642 | 0.9999501 | 0.07369218 | 0.9999457 | 0.1559632 |  |  | 637746 | 0.9975972 | 0.9866385 | 0.001176083 | 0.9966554 | 0.002711376 | 0.9966601 | 0.005840215 |  |  | 532860 | 0.9906112 | 0.9670213 | 0.003424968 | 0.9918599 | 0.007255482 | 0.9918597 | 0.0062659 | [12 empty] | 981060 | 0.99351 | 0.8678712 | 0.01176961 | 0.9807983 | 0.01723797 | 0.9807923 | 0.009142643
|  |  | 413892 | 1.00313 | 0.9994305 | 0.0004813642 | 0.9999501 | 0.07369218 | 0.9999457 | 0.1559632 |  |  | 638046 | 0.9975972 | 0.9866385 | 0.001176083 | 0.9966558 | 0.002711372 | 0.9966604 | 0.005840219 |  |  | 533160 | 0.9884531 | 0.9670213 | 0.003424968 | 0.9918687 | 0.007255364 | 0.9918685 | 0.006265766 | [12 empty] | 981360 | 0.991272 | 0.8678712 | 0.01176961 | 0.980807 | 0.01723793 | 0.9808011 | 0.009142369
|  |  | 414192 | 1.004026 | 0.9994305 | 0.0004813642 | 0.9999501 | 0.07369218 | 0.9999457 | 0.1559632 |  |  | 638346 | 0.9995181 | 0.9866385 | 0.001176083 | 0.9966561 | 0.002711367 | 0.9966608 | 0.005840224 |  |  | 533460 | 0.9884531 | 0.9670213 | 0.003424968 | 0.9918774 | 0.007255246 | 0.9918772 | 0.006265632 | [12 empty] | 981660 | 0.9957479 | 0.8678712 | 0.01176961 | 0.9808158 | 0.01723789 | 0.9808098 | 0.009142095
|  |  | 414492 | 1.004026 | 0.9994305 | 0.0004813642 | 0.9999501 | 0.07369218 | 0.9999457 | 0.1559632 |  |  | 638646 | 0.9985577 | 0.9866385 | 0.001176083 | 0.9966565 | 0.002711363 | 0.9966611 | 0.005840229 |  |  | 533760 | 0.9895322 | 0.9670213 | 0.003424968 | 0.9918862 | 0.007255128 | 0.9918859 | 0.006265497 | [12 empty] | 981960 | 0.9957479 | 0.8678712 | 0.01176961 | 0.9808245 | 0.01723785 | 0.9808185 | 0.009141822
|  |  | 414792 | 1.004922 | 0.9994305 | 0.0004813642 | 0.9999501 | 0.07369218 | 0.9999457 | 0.1559632 |  |  | 638946 | 0.9975972 | 0.9866385 | 0.001176083 | 0.9966568 | 0.002711359 | 0.9966615 | 0.005840234 |  |  | 534060 | 0.9895322 | 0.9670213 | 0.003424968 | 0.9918949 | 0.007255011 | 0.9918946 | 0.006265364 | [12 empty] | 982260 | 0.99351 | 0.8678712 | 0.01176961 | 0.9808332 | 0.0172378 | 0.9808272 | 0.009141549
|  |  | 415092 | 1.004026 | 0.9994305 | 0.0004813642 | 0.9999501 | 0.07369218 | 0.9999457 | 0.1559632 |  |  | 639246 | 0.9975972 | 0.9866385 | 0.001176083 | 0.9966571 | 0.002711355 | 0.9966618 | 0.005840239 |  |  | 534360 | 0.9895322 | 0.9670213 | 0.003424968 | 0.9919036 | 0.007254893 | 0.9919033 | 0.00626523 | [12 empty] | 982560 | 0.9890341 | 0.8678712 | 0.01176961 | 0.9808419 | 0.01723776 | 0.9808359 | 0.009141277
|  |  | 415392 | 1.00313 | 0.9994305 | 0.0004813642 | 0.9999501 | 0.07369218 | 0.9999457 | 0.1559632 |  |  | 639546 | 0.9975972 | 0.9866385 | 0.001176083 | 0.9966575 | 0.002711351 | 0.9966622 | 0.005840244 |  |  | 534660 | 0.9884531 | 0.9670213 | 0.003424968 | 0.9919123 | 0.007254776 | 0.991912 | 0.006265097 | [12 empty] | 982860 | 0.99351 | 0.8678712 | 0.01176961 | 0.9808506 | 0.01723772 | 0.9808446 | 0.009141005
|  |  | 415692 | 1.004922 | 0.9994305 | 0.0004813642 | 0.9999501 | 0.07369218 | 0.9999457 | 0.1559632 |  |  | 639846 | 0.9985577 | 0.9866385 | 0.001176083 | 0.9966578 | 0.002711347 | 0.9966625 | 0.005840249 |  |  | 534960 | 0.9873741 | 0.9670213 | 0.003424968 | 0.9919209 | 0.00725466 | 0.9919207 | 0.006264964 | [12 empty] | 983160 | 0.9890341 | 0.8678712 | 0.01176961 | 0.9808593 | 0.01723768 | 0.9808533 | 0.009140733
|  |  | 415992 | 1.002234 | 0.9994305 | 0.0004813642 | 0.9999501 | 0.07369218 | 0.9999457 | 0.1559632 |  |  | 640146 | 0.9985577 | 0.9866385 | 0.001176083 | 0.9966582 | 0.002711343 | 0.9966628 | 0.005840254 |  |  | 535260 | 0.9862951 | 0.9670213 | 0.003424968 | 0.9919296 | 0.007254543 | 0.9919293 | 0.006264832 | [12 empty] | 983460 | 1.000224 | 0.8678712 | 0.01176961 | 0.9808679 | 0.01723764 | 0.9808619 | 0.009140462
|  |  | 416292 | 1.00313 | 0.9994305 | 0.0004813642 | 0.9999501 | 0.07369218 | 0.9999457 | 0.1559632 |  |  | 640446 | 0.9975972 | 0.9866385 | 0.001176083 | 0.9966585 | 0.002711339 | 0.9966632 | 0.005840259 |  |  | 535560 | 0.9884531 | 0.9670213 | 0.003424968 | 0.9919382 | 0.007254427 | 0.991938 | 0.0062647 | [12 empty] | 983760 | 0.9957479 | 0.8678712 | 0.01176961 | 0.9808766 | 0.0172376 | 0.9808706 | 0.009140191
|  |  | 416592 | 1.00313 | 0.9994305 | 0.0004813642 | 0.9999501 | 0.07369218 | 0.9999457 | 0.1559632 |  |  | 640746 | 0.9985577 | 0.9866385 | 0.001176083 | 0.9966588 | 0.002711336 | 0.9966635 | 0.005840264 |  |  | 535860 | 0.9884531 | 0.9670213 | 0.003424968 | 0.9919468 | 0.007254311 | 0.9919466 | 0.006264568 | [12 empty] | 984060 | 0.991272 | 0.8678712 | 0.01176961 | 0.9808853 | 0.01723756 | 0.9808793 | 0.009139921
|  |  | 416892 | 1.004026 | 0.9994305 | 0.0004813642 | 0.9999501 | 0.07369218 | 0.9999457 | 0.1559632 |  |  | 641046 | 0.9995181 | 0.9866385 | 0.001176083 | 0.9966592 | 0.002711332 | 0.9966639 | 0.005840269 |  |  | 536160 | 0.9895322 | 0.9670213 | 0.003424968 | 0.9919555 | 0.007254196 | 0.9919552 | 0.006264436 | [12 empty] | 984360 | 0.9957479 | 0.8678712 | 0.01176961 | 0.9808939 | 0.01723752 | 0.9808879 | 0.009139652
|  |  | 417192 | 1.004026 | 0.9994305 | 0.0004813642 | 0.9999501 | 0.07369218 | 0.9999457 | 0.1559632 |  |  | 641346 | 0.9985577 | 0.9866385 | 0.001176083 | 0.9966595 | 0.002711328 | 0.9966642 | 0.005840274 |  |  | 536460 | 0.9906112 | 0.9670213 | 0.003424968 | 0.9919641 | 0.007254081 | 0.9919638 | 0.006264305 | [12 empty] | 984660 | 0.99351 | 0.8678712 | 0.01176961 | 0.9809025 | 0.01723748 | 0.9808965 | 0.009139382
|  |  | 417492 | 1.004922 | 0.9994305 | 0.0004813642 | 0.9999501 | 0.07369218 | 0.9999457 | 0.1559632 |  |  | 641646 | 0.9985577 | 0.9866385 | 0.001176083 | 0.9966598 | 0.002711324 | 0.9966645 | 0.005840279 |  |  | 536760 | 0.9884531 | 0.9670213 | 0.003424968 | 0.9919726 | 0.007253966 | 0.9919724 | 0.006264174 | [12 empty] | 984960 | 0.9890341 | 0.8678712 | 0.01176961 | 0.9809112 | 0.01723744 | 0.9809051 | 0.009139113
|  |  | 417792 | 1.002234 | 0.9994305 | 0.0004813642 | 0.9999501 | 0.07369218 | 0.9999457 | 0.1559632 |  |  | 641946 | 0.9995181 | 0.9866385 | 0.001176083 | 0.9966602 | 0.00271132 | 0.9966649 | 0.005840284 |  |  | 537060 | 0.9873741 | 0.9670213 | 0.003424968 | 0.9919812 | 0.007253851 | 0.991981 | 0.006264043 | [12 empty] | 985260 | 0.99351 | 0.8678712 | 0.01176961 | 0.9809198 | 0.0172374 | 0.9809137 | 0.009138845
|  |  | 418092 | 1.004026 | 0.9994305 | 0.0004813642 | 0.9999501 | 0.07369218 | 0.9999457 | 0.1559632 |  |  | 642246 | 0.9985577 | 0.9866385 | 0.001176083 | 0.9966605 | 0.002711317 | 0.9966652 | 0.005840289 |  |  | 537360 | 0.9884531 | 0.9670213 | 0.003424968 | 0.9919898 | 0.007253737 | 0.9919895 | 0.006263913 | [12 empty] | 985560 | 0.9957479 | 0.8678712 | 0.01176961 | 0.9809284 | 0.01723736 | 0.9809223 | 0.009138577
|  |  | 418392 | 1.00313 | 0.9994305 | 0.0004813642 | 0.9999501 | 0.07369218 | 0.9999457 | 0.1559632 |  |  | 642546 | 0.9985577 | 0.9866385 | 0.001176083 | 0.9966608 | 0.002711313 | 0.9966655 | 0.005840294 |  |  | 537660 | 0.9895322 | 0.9670213 | 0.003424968 | 0.9919983 | 0.007253623 | 0.9919981 | 0.006263783 | [12 empty] | 985860 | 1.002462 | 0.8678712 | 0.01176961 | 0.980937 | 0.01723732 | 0.9809309 | 0.00913831
|  |  | 418692 | 1.002234 | 0.9994305 | 0.0004813642 | 0.9999501 | 0.07369218 | 0.9999457 | 0.1559632 |  |  | 642846 | 0.9995181 | 0.9866385 | 0.001176083 | 0.9966612 | 0.002711309 | 0.9966659 | 0.005840299 |  |  | 537960 | 0.9884531 | 0.9670213 | 0.003424968 | 0.9920068 | 0.007253509 | 0.9920066 | 0.006263653 | [12 empty] | 986160 | 0.9957479 | 0.8678712 | 0.01176961 | 0.9809455 | 0.01723728 | 0.9809395 | 0.009138042
|  |  | 418992 | 1.004026 | 0.9994305 | 0.0004813642 | 0.9999501 | 0.07369218 | 0.9999457 | 0.1559632 |  |  | 643146 | 0.9966367 | 0.9866385 | 0.001176083 | 0.9966615 | 0.002711306 | 0.9966662 | 0.005840305 |  |  | 538260 | 0.9884531 | 0.9670213 | 0.003424968 | 0.9920154 | 0.007253395 | 0.9920151 | 0.006263523 | [12 empty] | 986460 | 0.9890341 | 0.8678712 | 0.01176961 | 0.9809541 | 0.01723725 | 0.9809481 | 0.009137776
|  |  | 419292 | 1.00313 | 0.9994305 | 0.0004813642 | 0.9999501 | 0.07369218 | 0.9999457 | 0.1559632 |  |  | 643446 | 0.9985577 | 0.9866385 | 0.001176083 | 0.9966618 | 0.002711302 | 0.9966665 | 0.00584031 |  |  | 538560 | 0.9884531 | 0.9670213 | 0.003424968 | 0.9920239 | 0.007253282 | 0.9920236 | 0.006263394 | [12 empty] | 986760 | 0.9979859 | 0.8678712 | 0.01176961 | 0.9809627 | 0.01723721 | 0.9809566 | 0.00913751
|  |  | 419592 | 1.004026 | 0.9994305 | 0.0004813642 | 0.9999501 | 0.07369218 | 0.9999457 | 0.1559632 |  |  | 643746 | 0.9975972 | 0.9866385 | 0.001176083 | 0.9966621 | 0.002711298 | 0.9966668 | 0.005840315 |  |  | 538860 | 0.9895322 | 0.9670213 | 0.003424968 | 0.9920323 | 0.007253169 | 0.9920321 | 0.006263265 | [12 empty] | 987060 | 0.9979859 | 0.8678712 | 0.01176961 | 0.9809712 | 0.01723717 | 0.9809652 | 0.009137244
|  |  | 419892 | 1.004026 | 0.9994305 | 0.0004813642 | 0.9999501 | 0.07369218 | 0.9999457 | 0.1559632 |  |  | 644046 | 0.9985577 | 0.9866385 | 0.001176083 | 0.9966625 | 0.002711295 | 0.9966672 | 0.00584032 |  |  | 539160 | 0.9895322 | 0.9670213 | 0.003424968 | 0.9920408 | 0.007253056 | 0.9920406 | 0.006263137 | [12 empty] | 987360 | 0.99351 | 0.8678712 | 0.01176961 | 0.9809798 | 0.01723713 | 0.9809737 | 0.009136979
|  |  | 420192 | 1.004026 | 0.9994305 | 0.0004813642 | 0.9999501 | 0.07369218 | 0.9999457 | 0.1559632 |  |  | 644346 | 0.9985577 | 0.9866385 | 0.001176083 | 0.9966628 | 0.002711291 | 0.9966675 | 0.005840325 |  |  | 539460 | 0.9884531 | 0.9670213 | 0.003424968 | 0.9920493 | 0.007252944 | 0.9920491 | 0.006263009 | [12 empty] | 987660 | 0.9957479 | 0.8678712 | 0.01176961 | 0.9809883 | 0.01723709 | 0.9809823 | 0.009136714
|  |  | 420492 | 1.00313 | 0.9994305 | 0.0004813642 | 0.9999501 | 0.07369218 | 0.9999457 | 0.1559632 |  |  | 644646 | 0.9975972 | 0.9866385 | 0.001176083 | 0.9966631 | 0.002711288 | 0.9966678 | 0.00584033 |  |  | 539760 | 0.9884531 | 0.9670213 | 0.003424968 | 0.9920577 | 0.007252832 | 0.9920575 | 0.006262881 | [12 empty] | 987960 | 0.9957479 | 0.8678712 | 0.01176961 | 0.9809968 | 0.01723705 | 0.9809908 | 0.009136449
|  |  | 420792 | 1.00313 | 0.9994305 | 0.0004813642 | 0.9999501 | 0.07369218 | 0.9999457 | 0.1559632 |  |  | 644946 | 0.9985577 | 0.9866385 | 0.001176083 | 0.9966634 | 0.002711284 | 0.9966682 | 0.005840335 |  |  | 540060 | 0.9906112 | 0.9670213 | 0.003424968 | 0.9920662 | 0.00725272 | 0.9920659 | 0.006262753 | [12 empty] | 988260 | 0.9957479 | 0.8678712 | 0.01176961 | 0.9810054 | 0.01723701 | 0.9809993 | 0.009136185
|  |  | 421092 | 1.004026 | 0.9994305 | 0.0004813642 | 0.9999501 | 0.07369218 | 0.9999457 | 0.1559632 |  |  | 645246 | 0.9975972 | 0.9866385 | 0.001176083 | 0.9966638 | 0.002711281 | 0.9966685 | 0.005840341 |  |  | 540360 | 0.9906112 | 0.9670213 | 0.003424968 | 0.9920746 | 0.007252608 | 0.9920744 | 0.006262625 | [12 empty] | 988560 | 0.9979859 | 0.8678712 | 0.01176961 | 0.9810139 | 0.01723698 | 0.9810078 | 0.009135922
|  |  | 421392 | 1.004026 | 0.9994305 | 0.0004813642 | 0.9999501 | 0.07369218 | 0.9999457 | 0.1559632 |  |  | 645546 | 0.9975972 | 0.9866385 | 0.001176083 | 0.9966641 | 0.002711277 | 0.9966688 | 0.005840346 |  |  | 540660 | 0.9895322 | 0.9670213 | 0.003424968 | 0.992083 | 0.007252497 | 0.9920828 | 0.006262498 | [12 empty] | 988860 | 1.000224 | 0.8678712 | 0.01176961 | 0.9810224 | 0.01723694 | 0.9810163 | 0.009135659
|  |  | 421692 | 1.004026 | 0.9994305 | 0.0004813642 | 0.9999501 | 0.07369218 | 0.9999457 | 0.1559632 |  |  | 645846 | 0.9975972 | 0.9866385 | 0.001176083 | 0.9966644 | 0.002711274 | 0.9966691 | 0.005840351 |  |  | 540960 | 0.9895322 | 0.9670213 | 0.003424968 | 0.9920914 | 0.007252386 | 0.9920912 | 0.006262372 | [12 empty] | 989160 | 0.9957479 | 0.8678712 | 0.01176961 | 0.9810308 | 0.0172369 | 0.9810248 | 0.009135396
|  |  | 421992 | 1.004026 | 0.9994305 | 0.0004813642 | 0.9999501 | 0.07369218 | 0.9999457 | 0.1559632 |  |  | 646146 | 0.9995181 | 0.9866385 | 0.001176083 | 0.9966647 | 0.002711271 | 0.9966694 | 0.005840356 |  |  | 541260 | 0.9895322 | 0.9670213 | 0.003424968 | 0.9920997 | 0.007252275 | 0.9920995 | 0.006262245 | [12 empty] | 989460 | 0.9979859 | 0.8678712 | 0.01176961 | 0.9810393 | 0.01723686 | 0.9810332 | 0.009135134
|  |  | 422292 | 1.00313 | 0.9994305 | 0.0004813642 | 0.9999501 | 0.07369218 | 0.9999457 | 0.1559632 |  |  | 646446 | 0.9985577 | 0.9866385 | 0.001176083 | 0.996665 | 0.002711267 | 0.9966698 | 0.005840361 |  |  | 541560 | 0.9873741 | 0.9670213 | 0.003424968 | 0.9921081 | 0.007252165 | 0.9921079 | 0.006262119 | [12 empty] | 989760 | 1.002462 | 0.8678712 | 0.01176961 | 0.9810478 | 0.01723683 | 0.9810417 | 0.009134872
|  |  | 422592 | 1.004922 | 0.9994305 | 0.0004813642 | 0.9999501 | 0.07369218 | 0.9999457 | 0.1559632 |  |  | 646746 | 0.9995181 | 0.9866385 | 0.001176083 | 0.9966654 | 0.002711264 | 0.9966701 | 0.005840367 |  |  | 541860 | 0.9862951 | 0.9670213 | 0.003424968 | 0.9921165 | 0.007252054 | 0.9921163 | 0.006261993 | [12 empty] | 990060 | 0.9957479 | 0.8678712 | 0.01176961 | 0.9810562 | 0.01723679 | 0.9810501 | 0.00913461
|  |  | 422892 | 1.00313 | 0.9994305 | 0.0004813642 | 0.9999501 | 0.07369218 | 0.9999457 | 0.1559632 |  |  | 647046 | 0.9995181 | 0.9866385 | 0.001176083 | 0.9966657 | 0.002711261 | 0.9966704 | 0.005840372 |  |  | 542160 | 0.9884531 | 0.9670213 | 0.003424968 | 0.9921248 | 0.007251945 | 0.9921246 | 0.006261867 | [12 empty] | 990360 | 1.002462 | 0.8678712 | 0.01176961 | 0.9810647 | 0.01723675 | 0.9810586 | 0.009134349
|  |  | 423192 | 1.004026 | 0.9994305 | 0.0004813642 | 0.9999501 | 0.07369218 | 0.9999457 | 0.1559632 |  |  | 647346 | 0.9985577 | 0.9866385 | 0.001176083 | 0.996666 | 0.002711258 | 0.9966707 | 0.005840377 |  |  | 542460 | 0.9895322 | 0.9670213 | 0.003424968 | 0.9921331 | 0.007251835 | 0.9921329 | 0.006261742 | [12 empty] | 990660 | 0.9957479 | 0.8678712 | 0.01176961 | 0.9810731 | 0.01723671 | 0.981067 | 0.009134089
|  |  | 423492 | 1.004026 | 0.9994305 | 0.0004813642 | 0.9999501 | 0.07369218 | 0.9999457 | 0.1559632 |  |  | 647646 | 0.9985577 | 0.9866385 | 0.001176083 | 0.9966663 | 0.002711254 | 0.996671 | 0.005840382 |  |  | 542760 | 0.9884531 | 0.9670213 | 0.003424968 | 0.9921414 | 0.007251725 | 0.9921412 | 0.006261617 | [12 empty] | 990960 | 0.9957479 | 0.8678712 | 0.01176961 | 0.9810816 | 0.01723668 | 0.9810754 | 0.009133829
|  |  | 423792 | 1.004026 | 0.9994305 | 0.0004813642 | 0.9999501 | 0.07369218 | 0.9999457 | 0.1559632 |  |  | 647946 | 0.9985577 | 0.9866385 | 0.001176083 | 0.9966666 | 0.002711251 | 0.9966714 | 0.005840387 |  |  | 543060 | 0.9895322 | 0.9670213 | 0.003424968 | 0.9921497 | 0.007251616 | 0.9921495 | 0.006261492 | [12 empty] | 991260 | 0.9957479 | 0.8678712 | 0.01176961 | 0.98109 | 0.01723664 | 0.9810839 | 0.009133569
|  |  | 424092 | 1.004026 | 0.9994305 | 0.0004813642 | 0.9999501 | 0.07369218 | 0.9999457 | 0.1559632 |  |  | 648246 | 0.9975972 | 0.9866385 | 0.001176083 | 0.9966669 | 0.002711248 | 0.9966717 | 0.005840393 |  |  | 543360 | 0.9906112 | 0.9670213 | 0.003424968 | 0.992158 | 0.007251508 | 0.9921578 | 0.006261368 | [12 empty] | 991560 | 0.9979859 | 0.8678712 | 0.01176961 | 0.9810984 | 0.0172366 | 0.9810923 | 0.00913331
|  |  | 424392 | 1.00313 | 0.9994305 | 0.0004813642 | 0.9999501 | 0.07369218 | 0.9999457 | 0.1559632 |  |  | 648546 | 0.9975972 | 0.9866385 | 0.001176083 | 0.9966673 | 0.002711245 | 0.996672 | 0.005840398 |  |  | 543660 | 0.9895322 | 0.9670213 | 0.003424968 | 0.9921663 | 0.007251399 | 0.9921661 | 0.006261244 | [12 empty] | 991860 | 1.000224 | 0.8678712 | 0.01176961 | 0.9811068 | 0.01723657 | 0.9811007 | 0.009133051
|  |  | 424692 | 1.00313 | 0.9994305 | 0.0004813642 | 0.9999501 | 0.07369218 | 0.9999457 | 0.1559632 |  |  | 648846 | 0.9975972 | 0.9866385 | 0.001176083 | 0.9966676 | 0.002711242 | 0.9966723 | 0.005840403 |  |  | 543960 | 0.9895322 | 0.9670213 | 0.003424968 | 0.9921745 | 0.007251291 | 0.9921743 | 0.00626112 | [12 empty] | 992160 | 0.9957479 | 0.8678712 | 0.01176961 | 0.9811152 | 0.01723653 | 0.981109 | 0.009132793
|  |  | 424992 | 1.002234 | 0.9994305 | 0.0004813642 | 0.9999501 | 0.07369218 | 0.9999457 | 0.1559632 |  |  | 649146 | 0.9985577 | 0.9866385 | 0.001176083 | 0.9966679 | 0.002711239 | 0.9966726 | 0.005840409 |  |  | 544260 | 0.9884531 | 0.9670213 | 0.003424968 | 0.9921828 | 0.007251183 | 0.9921826 | 0.006260996 | [12 empty] | 992460 | 0.99351 | 0.8678712 | 0.01176961 | 0.9811236 | 0.0172365 | 0.9811174 | 0.009132535
|  |  | 425292 | 1.004922 | 0.9994305 | 0.0004813642 | 0.9999501 | 0.07369218 | 0.9999457 | 0.1559632 |  |  | 649446 | 0.9985577 | 0.9866385 | 0.001176083 | 0.9966682 | 0.002711235 | 0.9966729 | 0.005840414 |  |  | 544560 | 0.9895322 | 0.9670213 | 0.003424968 | 0.992191 | 0.007251075 | 0.9921908 | 0.006260873 | [12 empty] | 992760 | 1.000224 | 0.8678712 | 0.01176961 | 0.9811319 | 0.01723646 | 0.9811258 | 0.009132277
|  |  | 425592 | 1.004026 | 0.9994305 | 0.0004813642 | 0.9999501 | 0.07369218 | 0.9999457 | 0.1559632 |  |  | 649746 | 0.9995181 | 0.9866385 | 0.001176083 | 0.9966685 | 0.002711232 | 0.9966732 | 0.005840419 |  |  | 544860 | 0.9873741 | 0.9670213 | 0.003424968 | 0.9921992 | 0.007250968 | 0.992199 | 0.00626075 | [12 empty] | 993060 | 0.9979859 | 0.8678712 | 0.01176961 | 0.9811403 | 0.01723642 | 0.9811341 | 0.00913202
|  |  | 425892 | 1.00313 | 0.9994305 | 0.0004813642 | 0.9999501 | 0.07369218 | 0.9999457 | 0.1559632 |  |  | 650046 | 1.000479 | 0.9866385 | 0.001176083 | 0.9966688 | 0.002711229 | 0.9966736 | 0.005840425 |  |  | 545160 | 0.9895322 | 0.9670213 | 0.003424968 | 0.9922074 | 0.007250861 | 0.9922072 | 0.006260628 | [12 empty] | 993360 | 0.9979859 | 0.8678712 | 0.01176961 | 0.9811486 | 0.01723639 | 0.9811425 | 0.009131763
|  |  | 426192 | 1.004026 | 0.9994305 | 0.0004813642 | 0.9999501 | 0.07369218 | 0.9999457 | 0.1559632 |  |  | 650346 | 0.9995181 | 0.9866385 | 0.001176083 | 0.9966691 | 0.002711226 | 0.9966739 | 0.00584043 |  |  | 545460 | 0.9884531 | 0.9670213 | 0.003424968 | 0.9922156 | 0.007250754 | 0.9922154 | 0.006260505 | [12 empty] | 993660 | 0.9957479 | 0.8678712 | 0.01176961 | 0.981157 | 0.01723635 | 0.9811508 | 0.009131507
|  |  | 426492 | 1.004026 | 0.9994305 | 0.0004813642 | 0.9999501 | 0.07369218 | 0.9999457 | 0.1559632 |  |  | 650646 | 0.9985577 | 0.9866385 | 0.001176083 | 0.9966694 | 0.002711223 | 0.9966742 | 0.005840435 |  |  | 545760 | 0.9906112 | 0.9670213 | 0.003424968 | 0.9922238 | 0.007250647 | 0.9922236 | 0.006260383 | [12 empty] | 993960 | 0.99351 | 0.8678712 | 0.01176961 | 0.9811653 | 0.01723632 | 0.9811591 | 0.009131251
|  |  | 426792 | 1.00313 | 0.9994305 | 0.0004813642 | 0.9999501 | 0.07369218 | 0.9999457 | 0.1559632 |  |  | 650946 | 0.9985577 | 0.9866385 | 0.001176083 | 0.9966697 | 0.00271122 | 0.9966745 | 0.005840441 |  |  | 546060 | 0.9895322 | 0.9670213 | 0.003424968 | 0.992232 | 0.007250541 | 0.9922318 | 0.006260261 | [12 empty] | 994260 | 0.9957479 | 0.8678712 | 0.01176961 | 0.9811736 | 0.01723628 | 0.9811675 | 0.009130996
|  |  | 427092 | 1.004922 | 0.9994305 | 0.0004813642 | 0.9999501 | 0.07369218 | 0.9999457 | 0.1559632 |  |  | 651246 | 0.9995181 | 0.9866385 | 0.001176083 | 0.99667 | 0.002711218 | 0.9966748 | 0.005840446 |  |  | 546360 | 0.9895322 | 0.9670213 | 0.003424968 | 0.9922401 | 0.007250435 | 0.9922399 | 0.00626014 | [12 empty] | 994560 | 0.9979859 | 0.8678712 | 0.01176961 | 0.9811819 | 0.01723625 | 0.9811758 | 0.009130741
|  |  | 427392 | 1.004026 | 0.9994305 | 0.0004813642 | 0.9999501 | 0.07369218 | 0.9999457 | 0.1559632 |  |  | 651546 | 1.000479 | 0.9866385 | 0.001176083 | 0.9966703 | 0.002711215 | 0.9966751 | 0.005840451 |  |  | 546660 | 0.9895322 | 0.9670213 | 0.003424968 | 0.9922483 | 0.007250329 | 0.9922481 | 0.006260019 | [12 empty] | 994860 | 0.991272 | 0.8678712 | 0.01176961 | 0.9811902 | 0.01723621 | 0.9811841 | 0.009130486
|  |  | 427692 | 1.004922 | 0.9994305 | 0.0004813642 | 0.9999501 | 0.07369218 | 0.9999457 | 0.1559632 |  |  | 651846 | 0.9966367 | 0.9866385 | 0.001176083 | 0.9966706 | 0.002711212 | 0.9966754 | 0.005840457 |  |  | 546960 | 0.9906112 | 0.9670213 | 0.003424968 | 0.9922564 | 0.007250223 | 0.9922562 | 0.006259898 | [12 empty] | 995160 | 1.000224 | 0.8678712 | 0.01176961 | 0.9811985 | 0.01723618 | 0.9811924 | 0.009130232
|  |  | 427992 | 1.004922 | 0.9994305 | 0.0004813642 | 0.9999501 | 0.07369218 | 0.9999457 | 0.1559632 |  |  | 652146 | 0.9985577 | 0.9866385 | 0.001176083 | 0.9966709 | 0.002711209 | 0.9966757 | 0.005840462 |  |  | 547260 | 0.9895322 | 0.9670213 | 0.003424968 | 0.9922645 | 0.007250118 | 0.9922643 | 0.006259777 | [12 empty] | 995460 | 0.9979859 | 0.8678712 | 0.01176961 | 0.9812068 | 0.01723614 | 0.9812006 | 0.009129979
|  |  | 428292 | 1.00313 | 0.9994305 | 0.0004813642 | 0.9999501 | 0.07369218 | 0.9999457 | 0.1559632 |  |  | 652446 | 0.9995181 | 0.9866385 | 0.001176083 | 0.9966712 | 0.002711206 | 0.996676 | 0.005840467 |  |  | 547560 | 0.9895322 | 0.9670213 | 0.003424968 | 0.9922726 | 0.007250013 | 0.9922724 | 0.006259657 | [12 empty] | 995760 | 1.002462 | 0.8678712 | 0.01176961 | 0.9812151 | 0.01723611 | 0.9812089 | 0.009129725
|  |  | 428592 | 1.00313 | 0.9994305 | 0.0004813642 | 0.9999501 | 0.07369218 | 0.9999457 | 0.1559632 |  |  | 652746 | 1.000479 | 0.9866385 | 0.001176083 | 0.9966716 | 0.002711203 | 0.9966763 | 0.005840473 |  |  | 547860 | 0.9906112 | 0.9670213 | 0.003424968 | 0.9922807 | 0.007249908 | 0.9922805 | 0.006259537 | [12 empty] | 996060 | 1.002462 | 0.8678712 | 0.01176961 | 0.9812234 | 0.01723607 | 0.9812172 | 0.009129473
|  |  | 428892 | 1.004026 | 0.9994305 | 0.0004813642 | 0.9999501 | 0.07369218 | 0.9999457 | 0.1559632 |  |  | 653046 | 0.9985577 | 0.9866385 | 0.001176083 | 0.9966719 | 0.002711201 | 0.9966766 | 0.005840478 |  |  | 548160 | 0.9895322 | 0.9670213 | 0.003424968 | 0.9922888 | 0.007249804 | 0.9922886 | 0.006259417 | [12 empty] | 996360 | 0.9979859 | 0.8678712 | 0.01176961 | 0.9812316 | 0.01723604 | 0.9812254 | 0.00912922
[13 empty] | 653346 | 0.9985577 | 0.9866385 | 0.001176083 | 0.9966722 | 0.002711198 | 0.9966769 | 0.005840484 |  |  | 548460 | 0.9895322 | 0.9670213 | 0.003424968 | 0.9922968 | 0.0072497 | 0.9922966 | 0.006259298 | [12 empty] | 996660 | 0.9979859 | 0.8678712 | 0.01176961 | 0.9812399 | 0.017236 | 0.9812337 | 0.009128968
[13 empty] | 653646 | 0.9975972 | 0.9866385 | 0.001176083 | 0.9966725 | 0.002711195 | 0.9966772 | 0.005840489 |  |  | 548760 | 0.9895322 | 0.9670213 | 0.003424968 | 0.9923049 | 0.007249596 | 0.9923047 | 0.006259178 | [12 empty] | 996960 | 0.9979859 | 0.8678712 | 0.01176961 | 0.9812481 | 0.01723597 | 0.9812419 | 0.009128717
[13 empty] | 653946 | 0.9985577 | 0.9866385 | 0.001176083 | 0.9966728 | 0.002711192 | 0.9966775 | 0.005840494 |  |  | 549060 | 0.9906112 | 0.9670213 | 0.003424968 | 0.9923129 | 0.007249492 | 0.9923127 | 0.00625906 | [12 empty] | 997260 | 0.9979859 | 0.8678712 | 0.01176961 | 0.9812563 | 0.01723594 | 0.9812501 | 0.009128465
[13 empty] | 654246 | 0.9995181 | 0.9866385 | 0.001176083 | 0.996673 | 0.00271119 | 0.9966778 | 0.0058405 |  |  | 549360 | 0.9895322 | 0.9670213 | 0.003424968 | 0.9923209 | 0.007249389 | 0.9923207 | 0.006258941 | [12 empty] | 997560 | 0.99351 | 0.8678712 | 0.01176961 | 0.9812645 | 0.0172359 | 0.9812583 | 0.009128215
[13 empty] | 654546 | 0.9995181 | 0.9866385 | 0.001176083 | 0.9966733 | 0.002711187 | 0.9966781 | 0.005840505 |  |  | 549660 | 0.9895322 | 0.9670213 | 0.003424968 | 0.9923289 | 0.007249286 | 0.9923287 | 0.006258823 | [12 empty] | 997860 | 0.9957479 | 0.8678712 | 0.01176961 | 0.9812728 | 0.01723587 | 0.9812665 | 0.009127964
[13 empty] | 654846 | 0.9985577 | 0.9866385 | 0.001176083 | 0.9966736 | 0.002711184 | 0.9966784 | 0.005840511 |  |  | 549960 | 0.9884531 | 0.9670213 | 0.003424968 | 0.9923369 | 0.007249183 | 0.9923367 | 0.006258705 | [12 empty] | 998160 | 0.99351 | 0.8678712 | 0.01176961 | 0.981281 | 0.01723583 | 0.9812747 | 0.009127714
[13 empty] | 655146 | 0.9985577 | 0.9866385 | 0.001176083 | 0.9966739 | 0.002711182 | 0.9966787 | 0.005840516 |  |  | 550260 | 0.9873741 | 0.9670213 | 0.003424968 | 0.9923449 | 0.00724908 | 0.9923447 | 0.006258587 | [12 empty] | 998460 | 0.9979859 | 0.8678712 | 0.01176961 | 0.9812891 | 0.0172358 | 0.9812829 | 0.009127465
[13 empty] | 655446 | 0.9985577 | 0.9866385 | 0.001176083 | 0.9966742 | 0.002711179 | 0.996679 | 0.005840521 |  |  | 550560 | 0.9895322 | 0.9670213 | 0.003424968 | 0.9923529 | 0.007248978 | 0.9923527 | 0.00625847 | [12 empty] | 998760 | 1.000224 | 0.8678712 | 0.01176961 | 0.9812973 | 0.01723577 | 0.9812911 | 0.009127216
[13 empty] | 655746 | 0.9985577 | 0.9866385 | 0.001176083 | 0.9966745 | 0.002711177 | 0.9966793 | 0.005840527 |  |  | 550860 | 0.9895322 | 0.9670213 | 0.003424968 | 0.9923608 | 0.007248876 | 0.9923606 | 0.006258352 | [12 empty] | 999060 | 0.9979859 | 0.8678712 | 0.01176961 | 0.9813055 | 0.01723573 | 0.9812993 | 0.009126967
[13 empty] | 656046 | 0.9995181 | 0.9866385 | 0.001176083 | 0.9966748 | 0.002711174 | 0.9966796 | 0.005840532 |  |  | 551160 | 0.9906112 | 0.9670213 | 0.003424968 | 0.9923688 | 0.007248774 | 0.9923686 | 0.006258236 | [12 empty] | 999360 | 0.9957479 | 0.8678712 | 0.01176961 | 0.9813137 | 0.0172357 | 0.9813074 | 0.009126719
[13 empty] | 656346 | 0.9985577 | 0.9866385 | 0.001176083 | 0.9966751 | 0.002711172 | 0.9966799 | 0.005840538 |  |  | 551460 | 0.9906112 | 0.9670213 | 0.003424968 | 0.9923767 | 0.007248673 | 0.9923765 | 0.006258119 | [12 empty] | 999660 | 1.000224 | 0.8678712 | 0.01176961 | 0.9813218 | 0.01723567 | 0.9813156 | 0.009126471
[13 empty] | 656646 | 0.9985577 | 0.9866385 | 0.001176083 | 0.9966754 | 0.002711169 | 0.9966802 | 0.005840543 |  |  | 551760 | 0.9916902 | 0.9670213 | 0.003424968 | 0.9923846 | 0.007248572 | 0.9923844 | 0.006258003 | [12 empty] | 999960 | 1.002462 | 0.8678712 | 0.01176961 | 0.98133 | 0.01723564 | 0.9813237 | 0.009126224
[13 empty] | 656946 | 1.000479 | 0.9866385 | 0.001176083 | 0.9966757 | 0.002711167 | 0.9966805 | 0.005840549 |  |  | 552060 | 0.9884531 | 0.9670213 | 0.003424968 | 0.9923925 | 0.007248471 | 0.9923923 | 0.006257887 | [12 empty] | 1000260 | 0.9979859 | 0.8678712 | 0.01176961 | 0.9813381 | 0.0172356 | 0.9813318 | 0.009125976
[13 empty] | 657246 | 0.9985577 | 0.9866385 | 0.001176083 | 0.996676 | 0.002711164 | 0.9966808 | 0.005840554 |  |  | 552360 | 0.9895322 | 0.9670213 | 0.003424968 | 0.9924004 | 0.00724837 | 0.9924002 | 0.006257771 | [12 empty] | 1000560 | 1.002462 | 0.8678712 | 0.01176961 | 0.9813462 | 0.01723557 | 0.98134 | 0.00912573
[13 empty] | 657546 | 1.000479 | 0.9866385 | 0.001176083 | 0.9966763 | 0.002711162 | 0.9966811 | 0.00584056 |  |  | 552660 | 0.9895322 | 0.9670213 | 0.003424968 | 0.9924083 | 0.00724827 | 0.9924081 | 0.006257655 | [12 empty] | 1000860 | 1.002462 | 0.8678712 | 0.01176961 | 0.9813543 | 0.01723554 | 0.9813481 | 0.009125484
[13 empty] | 657846 | 0.9995181 | 0.9866385 | 0.001176083 | 0.9966766 | 0.002711159 | 0.9966814 | 0.005840565 |  |  | 552960 | 0.9895322 | 0.9670213 | 0.003424968 | 0.9924162 | 0.00724817 | 0.992416 | 0.00625754 | [12 empty] | 1001160 | 0.9979859 | 0.8678712 | 0.01176961 | 0.9813624 | 0.01723551 | 0.9813562 | 0.009125238
[13 empty] | 658146 | 0.9995181 | 0.9866385 | 0.001176083 | 0.9966768 | 0.002711157 | 0.9966816 | 0.005840571 |  |  | 553260 | 0.9895322 | 0.9670213 | 0.003424968 | 0.992424 | 0.00724807 | 0.9924238 | 0.006257425 | [12 empty] | 1001460 | 1.000224 | 0.8678712 | 0.01176961 | 0.9813705 | 0.01723547 | 0.9813643 | 0.009124993
[13 empty] | 658446 | 0.9985577 | 0.9866385 | 0.001176083 | 0.9966771 | 0.002711155 | 0.9966819 | 0.005840576 |  |  | 553560 | 0.9895322 | 0.9670213 | 0.003424968 | 0.9924318 | 0.00724797 | 0.9924317 | 0.006257311 | [12 empty] | 1001760 | 1.0047 | 0.8678712 | 0.01176961 | 0.9813786 | 0.01723544 | 0.9813723 | 0.009124748
[13 empty] | 658746 | 0.9995181 | 0.9866385 | 0.001176083 | 0.9966774 | 0.002711152 | 0.9966822 | 0.005840582 |  |  | 553860 | 0.9895322 | 0.9670213 | 0.003424968 | 0.9924397 | 0.007247871 | 0.9924395 | 0.006257197 | [12 empty] | 1002060 | 0.9979859 | 0.8678712 | 0.01176961 | 0.9813867 | 0.01723541 | 0.9813804 | 0.009124503
[13 empty] | 659046 | 0.9995181 | 0.9866385 | 0.001176083 | 0.9966777 | 0.00271115 | 0.9966825 | 0.005840587 |  |  | 554160 | 0.9906112 | 0.9670213 | 0.003424968 | 0.9924475 | 0.007247772 | 0.9924473 | 0.006257083 | [12 empty] | 1002360 | 0.9957479 | 0.8678712 | 0.01176961 | 0.9813948 | 0.01723538 | 0.9813885 | 0.009124259
[13 empty] | 659346 | 0.9995181 | 0.9866385 | 0.001176083 | 0.996678 | 0.002711148 | 0.9966828 | 0.005840593 |  |  | 554460 | 0.9895322 | 0.9670213 | 0.003424968 | 0.9924553 | 0.007247673 | 0.9924551 | 0.006256969 | [12 empty] | 1002660 | 0.9957479 | 0.8678712 | 0.01176961 | 0.9814028 | 0.01723535 | 0.9813965 | 0.009124015
[13 empty] | 659646 | 0.9995181 | 0.9866385 | 0.001176083 | 0.9966783 | 0.002711145 | 0.9966831 | 0.005840598 |  |  | 554760 | 0.9906112 | 0.9670213 | 0.003424968 | 0.9924631 | 0.007247574 | 0.9924629 | 0.006256855 | [12 empty] | 1002960 | 0.9979859 | 0.8678712 | 0.01176961 | 0.9814109 | 0.01723531 | 0.9814046 | 0.009123772
[13 empty] | 659946 | 0.9995181 | 0.9866385 | 0.001176083 | 0.9966786 | 0.002711143 | 0.9966834 | 0.005840604 |  |  | 555060 | 0.9895322 | 0.9670213 | 0.003424968 | 0.9924709 | 0.007247476 | 0.9924707 | 0.006256742 | [12 empty] | 1003260 | 1.002462 | 0.8678712 | 0.01176961 | 0.9814189 | 0.01723528 | 0.9814126 | 0.009123529
[13 empty] | 660246 | 0.9985577 | 0.9866385 | 0.001176083 | 0.9966788 | 0.002711141 | 0.9966837 | 0.005840609 |  |  | 555360 | 0.9916902 | 0.9670213 | 0.003424968 | 0.9924786 | 0.007247378 | 0.9924785 | 0.006256629 | [12 empty] | 1003560 | 1.002462 | 0.8678712 | 0.01176961 | 0.981427 | 0.01723525 | 0.9814207 | 0.009123286
[13 empty] | 660546 | 0.9995181 | 0.9866385 | 0.001176083 | 0.9966791 | 0.002711139 | 0.9966839 | 0.005840615 |  |  | 555660 | 0.9906112 | 0.9670213 | 0.003424968 | 0.9924864 | 0.00724728 | 0.9924862 | 0.006256517 | [12 empty] | 1003860 | 0.9957479 | 0.8678712 | 0.01176961 | 0.981435 | 0.01723522 | 0.9814287 | 0.009123044
[13 empty] | 660846 | 0.9985577 | 0.9866385 | 0.001176083 | 0.9966794 | 0.002711136 | 0.9966842 | 0.00584062 |  |  | 555960 | 0.9895322 | 0.9670213 | 0.003424968 | 0.9924941 | 0.007247183 | 0.992494 | 0.006256404 | [12 empty] | 1004160 | 1.0047 | 0.8678712 | 0.01176961 | 0.981443 | 0.01723519 | 0.9814367 | 0.009122803
[13 empty] | 661146 | 0.9995181 | 0.9866385 | 0.001176083 | 0.9966797 | 0.002711134 | 0.9966845 | 0.005840626 |  |  | 556260 | 0.9906112 | 0.9670213 | 0.003424968 | 0.9925018 | 0.007247086 | 0.9925017 | 0.006256292 | [12 empty] | 1004460 | 1.000224 | 0.8678712 | 0.01176961 | 0.981451 | 0.01723516 | 0.9814447 | 0.009122561
[13 empty] | 661446 | 0.9995181 | 0.9866385 | 0.001176083 | 0.99668 | 0.002711132 | 0.9966848 | 0.005840632 |  |  | 556560 | 0.9884531 | 0.9670213 | 0.003424968 | 0.9925096 | 0.007246989 | 0.9925094 | 0.006256181 | [12 empty] | 1004760 | 0.9957479 | 0.8678712 | 0.01176961 | 0.981459 | 0.01723513 | 0.9814527 | 0.00912232
[13 empty] | 661746 | 0.9995181 | 0.9866385 | 0.001176083 | 0.9966802 | 0.00271113 | 0.9966851 | 0.005840637 |  |  | 556860 | 0.9906112 | 0.9670213 | 0.003424968 | 0.9925173 | 0.007246892 | 0.9925171 | 0.006256069 | [12 empty] | 1005060 | 0.99351 | 0.8678712 | 0.01176961 | 0.981467 | 0.0172351 | 0.9814607 | 0.00912208
[13 empty] | 662046 | 0.9995181 | 0.9866385 | 0.001176083 | 0.9966805 | 0.002711128 | 0.9966853 | 0.005840643 |  |  | 557160 | 0.9906112 | 0.9670213 | 0.003424968 | 0.9925249 | 0.007246796 | 0.9925248 | 0.006255958 | [12 empty] | 1005360 | 0.9979859 | 0.8678712 | 0.01176961 | 0.981475 | 0.01723507 | 0.9814686 | 0.00912184
[13 empty] | 662346 | 0.9995181 | 0.9866385 | 0.001176083 | 0.9966808 | 0.002711126 | 0.9966856 | 0.005840648 |  |  | 557460 | 0.9906112 | 0.9670213 | 0.003424968 | 0.9925326 | 0.007246699 | 0.9925325 | 0.006255847 | [12 empty] | 1005660 | 1.000224 | 0.8678712 | 0.01176961 | 0.9814829 | 0.01723504 | 0.9814766 | 0.0091216
[13 empty] | 662646 | 0.9995181 | 0.9866385 | 0.001176083 | 0.9966811 | 0.002711124 | 0.9966859 | 0.005840654 |  |  | 557760 | 0.9895322 | 0.9670213 | 0.003424968 | 0.9925403 | 0.007246603 | 0.9925401 | 0.006255736 | [12 empty] | 1005960 | 1.0047 | 0.8678712 | 0.01176961 | 0.9814909 | 0.01723501 | 0.9814845 | 0.009121361
[13 empty] | 662946 | 0.9985577 | 0.9866385 | 0.001176083 | 0.9966813 | 0.002711122 | 0.9966862 | 0.005840659 |  |  | 558060 | 0.9895322 | 0.9670213 | 0.003424968 | 0.9925479 | 0.007246508 | 0.9925478 | 0.006255626 | [12 empty] | 1006260 | 1.000224 | 0.8678712 | 0.01176961 | 0.9814988 | 0.01723498 | 0.9814925 | 0.009121122
[13 empty] | 663246 | 1.000479 | 0.9866385 | 0.001176083 | 0.9966816 | 0.00271112 | 0.9966865 | 0.005840665 |  |  | 558360 | 0.9906112 | 0.9670213 | 0.003424968 | 0.9925556 | 0.007246412 | 0.9925554 | 0.006255516 | [12 empty] | 1006560 | 1.006938 | 0.8678712 | 0.01176961 | 0.9815068 | 0.01723495 | 0.9815004 | 0.009120884
[13 empty] | 663546 | 1.000479 | 0.9866385 | 0.001176083 | 0.9966819 | 0.002711118 | 0.9966867 | 0.005840671 |  |  | 558660 | 0.9895322 | 0.9670213 | 0.003424968 | 0.9925632 | 0.007246317 | 0.9925631 | 0.006255406 | [12 empty] | 1006860 | 1.000224 | 0.8678712 | 0.01176961 | 0.9815147 | 0.01723492 | 0.9815084 | 0.009120645
[13 empty] | 663846 | 0.9995181 | 0.9866385 | 0.001176083 | 0.9966822 | 0.002711116 | 0.996687 | 0.005840676 |  |  | 558960 | 0.9884531 | 0.9670213 | 0.003424968 | 0.9925708 | 0.007246222 | 0.9925707 | 0.006255296 | [12 empty] | 1007160 | 0.9957479 | 0.8678712 | 0.01176961 | 0.9815226 | 0.01723489 | 0.9815163 | 0.009120408
[13 empty] | 664146 | 1.000479 | 0.9866385 | 0.001176083 | 0.9966824 | 0.002711114 | 0.9966873 | 0.005840682 |  |  | 559260 | 0.9906112 | 0.9670213 | 0.003424968 | 0.9925784 | 0.007246128 | 0.9925783 | 0.006255187 | [12 empty] | 1007460 | 0.9957479 | 0.8678712 | 0.01176961 | 0.9815305 | 0.01723486 | 0.9815242 | 0.00912017
[13 empty] | 664446 | 0.9995181 | 0.9866385 | 0.001176083 | 0.9966827 | 0.002711112 | 0.9966876 | 0.005840687 |  |  | 559560 | 0.9906112 | 0.9670213 | 0.003424968 | 0.992586 | 0.007246033 | 0.9925859 | 0.006255078 | [12 empty] | 1007760 | 1.000224 | 0.8678712 | 0.01176961 | 0.9815385 | 0.01723483 | 0.9815321 | 0.009119934
[13 empty] | 664746 | 0.9995181 | 0.9866385 | 0.001176083 | 0.996683 | 0.00271111 | 0.9966878 | 0.005840693 |  |  | 559860 | 0.9895322 | 0.9670213 | 0.003424968 | 0.9925936 | 0.007245939 | 0.9925935 | 0.006254969 | [12 empty] | 1008060 | 0.9979859 | 0.8678712 | 0.01176961 | 0.9815463 | 0.0172348 | 0.98154 | 0.009119697
[13 empty] | 665046 | 1.000479 | 0.9866385 | 0.001176083 | 0.9966833 | 0.002711108 | 0.9966881 | 0.005840698 |  |  | 560160 | 0.9895322 | 0.9670213 | 0.003424968 | 0.9926012 | 0.007245845 | 0.992601 | 0.006254861 | [12 empty] | 1008360 | 0.9979859 | 0.8678712 | 0.01176961 | 0.9815542 | 0.01723477 | 0.9815479 | 0.009119461
[13 empty] | 665346 | 1.000479 | 0.9866385 | 0.001176083 | 0.9966835 | 0.002711106 | 0.9966884 | 0.005840704 |  |  | 560460 | 0.9895322 | 0.9670213 | 0.003424968 | 0.9926087 | 0.007245752 | 0.9926086 | 0.006254753 | [12 empty] | 1008660 | 0.99351 | 0.8678712 | 0.01176961 | 0.9815621 | 0.01723474 | 0.9815557 | 0.009119225
[13 empty] | 665646 | 0.9995181 | 0.9866385 | 0.001176083 | 0.9966838 | 0.002711104 | 0.9966886 | 0.00584071 |  |  | 560760 | 0.9906112 | 0.9670213 | 0.003424968 | 0.9926163 | 0.007245659 | 0.9926161 | 0.006254645 | [12 empty] | 1008960 | 0.99351 | 0.8678712 | 0.01176961 | 0.98157 | 0.01723471 | 0.9815636 | 0.00911899
[13 empty] | 665946 | 0.9995181 | 0.9866385 | 0.001176083 | 0.9966841 | 0.002711102 | 0.9966889 | 0.005840715 |  |  | 561060 | 0.9884531 | 0.9670213 | 0.003424968 | 0.9926238 | 0.007245565 | 0.9926237 | 0.006254537 | [12 empty] | 1009260 | 0.9979859 | 0.8678712 | 0.01176961 | 0.9815778 | 0.01723468 | 0.9815714 | 0.009118755
[13 empty] | 666246 | 0.9985577 | 0.9866385 | 0.001176083 | 0.9966843 | 0.0027111 | 0.9966892 | 0.005840721 |  |  | 561360 | 0.9895322 | 0.9670213 | 0.003424968 | 0.9926313 | 0.007245473 | 0.9926312 | 0.00625443 | [12 empty] | 1009560 | 1.002462 | 0.8678712 | 0.01176961 | 0.9815857 | 0.01723465 | 0.9815793 | 0.009118521
[13 empty] | 666546 | 0.9985577 | 0.9866385 | 0.001176083 | 0.9966846 | 0.002711099 | 0.9966894 | 0.005840727 |  |  | 561660 | 0.9895322 | 0.9670213 | 0.003424968 | 0.9926388 | 0.00724538 | 0.9926387 | 0.006254323 | [12 empty] | 1009860 | 1.002462 | 0.8678712 | 0.01176961 | 0.9815935 | 0.01723462 | 0.9815871 | 0.009118287
[13 empty] | 666846 | 1.000479 | 0.9866385 | 0.001176083 | 0.9966849 | 0.002711097 | 0.9966897 | 0.005840732 |  |  | 561960 | 0.9906112 | 0.9670213 | 0.003424968 | 0.9926463 | 0.007245288 | 0.9926462 | 0.006254216 | [12 empty] | 1010160 | 1.002462 | 0.8678712 | 0.01176961 | 0.9816014 | 0.0172346 | 0.981595 | 0.009118053
[13 empty] | 667146 | 0.9995181 | 0.9866385 | 0.001176083 | 0.9966851 | 0.002711095 | 0.99669 | 0.005840738 |  |  | 562260 | 0.9906112 | 0.9670213 | 0.003424968 | 0.9926538 | 0.007245196 | 0.9926537 | 0.00625411 | [12 empty] | 1010460 | 0.9979859 | 0.8678712 | 0.01176961 | 0.9816092 | 0.01723457 | 0.9816028 | 0.00911782
[13 empty] | 667446 | 1.000479 | 0.9866385 | 0.001176083 | 0.9966854 | 0.002711093 | 0.9966903 | 0.005840743 |  |  | 562560 | 0.9906112 | 0.9670213 | 0.003424968 | 0.9926613 | 0.007245104 | 0.9926611 | 0.006254003 | [12 empty] | 1010760 | 0.991272 | 0.8678712 | 0.01176961 | 0.981617 | 0.01723454 | 0.9816106 | 0.009117587
[13 empty] | 667746 | 0.9995181 | 0.9866385 | 0.001176083 | 0.9966857 | 0.002711092 | 0.9966905 | 0.005840749 |  |  | 562860 | 0.9906112 | 0.9670213 | 0.003424968 | 0.9926687 | 0.007245012 | 0.9926686 | 0.006253897 | [12 empty] | 1011060 | 0.9957479 | 0.8678712 | 0.01176961 | 0.9816248 | 0.01723451 | 0.9816184 | 0.009117354
[13 empty] | 668046 | 0.9985577 | 0.9866385 | 0.001176083 | 0.9966859 | 0.00271109 | 0.9966908 | 0.005840755 |  |  | 563160 | 0.9895322 | 0.9670213 | 0.003424968 | 0.9926762 | 0.007244921 | 0.992676 | 0.006253792 | [12 empty] | 1011360 | 0.991272 | 0.8678712 | 0.01176961 | 0.9816326 | 0.01723448 | 0.9816262 | 0.009117122
[13 empty] | 668346 | 1.000479 | 0.9866385 | 0.001176083 | 0.9966862 | 0.002711088 | 0.996691 | 0.00584076 |  |  | 563460 | 0.9916902 | 0.9670213 | 0.003424968 | 0.9926836 | 0.00724483 | 0.9926835 | 0.006253686 | [12 empty] | 1011660 | 0.9979859 | 0.8678712 | 0.01176961 | 0.9816404 | 0.01723445 | 0.981634 | 0.00911689
[13 empty] | 668646 | 0.9995181 | 0.9866385 | 0.001176083 | 0.9966865 | 0.002711086 | 0.9966913 | 0.005840766 |  |  | 563760 | 0.9895322 | 0.9670213 | 0.003424968 | 0.992691 | 0.007244739 | 0.9926909 | 0.006253581 | [12 empty] | 1011960 | 0.9867961 | 0.8678712 | 0.01176961 | 0.9816482 | 0.01723443 | 0.9816417 | 0.009116659
[13 empty] | 668946 | 1.000479 | 0.9866385 | 0.001176083 | 0.9966867 | 0.002711085 | 0.9966916 | 0.005840772 |  |  | 564060 | 0.9906112 | 0.9670213 | 0.003424968 | 0.9926984 | 0.007244649 | 0.9926983 | 0.006253476 | [12 empty] | 1012260 | 0.99351 | 0.8678712 | 0.01176961 | 0.9816559 | 0.0172344 | 0.9816495 | 0.009116428
[13 empty] | 669246 | 0.9995181 | 0.9866385 | 0.001176083 | 0.996687 | 0.002711083 | 0.9966918 | 0.005840777 |  |  | 564360 | 0.9895322 | 0.9670213 | 0.003424968 | 0.9927058 | 0.007244558 | 0.9927057 | 0.006253372 | [12 empty] | 1012560 | 0.991272 | 0.8678712 | 0.01176961 | 0.9816637 | 0.01723437 | 0.9816573 | 0.009116197
[13 empty] | 669546 | 0.9995181 | 0.9866385 | 0.001176083 | 0.9966872 | 0.002711081 | 0.9966921 | 0.005840783 |  |  | 564660 | 0.9895322 | 0.9670213 | 0.003424968 | 0.9927132 | 0.007244468 | 0.9927131 | 0.006253267 | [12 empty] | 1012860 | 0.9979859 | 0.8678712 | 0.01176961 | 0.9816715 | 0.01723434 | 0.981665 | 0.009115967
[13 empty] | 669846 | 0.9995181 | 0.9866385 | 0.001176083 | 0.9966875 | 0.00271108 | 0.9966924 | 0.005840788 |  |  | 564960 | 0.9906112 | 0.9670213 | 0.003424968 | 0.9927206 | 0.007244379 | 0.9927205 | 0.006253163 | [12 empty] | 1013160 | 0.99351 | 0.8678712 | 0.01176961 | 0.9816792 | 0.01723432 | 0.9816727 | 0.009115737
[13 empty] | 670146 | 0.9985577 | 0.9866385 | 0.001176083 | 0.9966878 | 0.002711078 | 0.9966926 | 0.005840794 |  |  | 565260 | 0.9906112 | 0.9670213 | 0.003424968 | 0.9927279 | 0.007244289 | 0.9927278 | 0.006253059 | [12 empty] | 1013460 | 0.9979859 | 0.8678712 | 0.01176961 | 0.9816869 | 0.01723429 | 0.9816805 | 0.009115508
[13 empty] | 670446 | 1.000479 | 0.9866385 | 0.001176083 | 0.996688 | 0.002711077 | 0.9966929 | 0.0058408 |  |  | 565560 | 0.9906112 | 0.9670213 | 0.003424968 | 0.9927353 | 0.0072442 | 0.9927352 | 0.006252956 | [12 empty] | 1013760 | 0.99351 | 0.8678712 | 0.01176961 | 0.9816947 | 0.01723426 | 0.9816882 | 0.009115279
[13 empty] | 670746 | 1.000479 | 0.9866385 | 0.001176083 | 0.9966883 | 0.002711075 | 0.9966931 | 0.005840805 |  |  | 565860 | 0.9895322 | 0.9670213 | 0.003424968 | 0.9927426 | 0.007244111 | 0.9927425 | 0.006252853 | [12 empty] | 1014060 | 0.991272 | 0.8678712 | 0.01176961 | 0.9817024 | 0.01723424 | 0.9816959 | 0.00911505
[13 empty] | 671046 | 1.001439 | 0.9866385 | 0.001176083 | 0.9966885 | 0.002711074 | 0.9966934 | 0.005840811 |  |  | 566160 | 0.9895322 | 0.9670213 | 0.003424968 | 0.9927499 | 0.007244022 | 0.9927498 | 0.00625275 | [12 empty] | 1014360 | 0.99351 | 0.8678712 | 0.01176961 | 0.9817101 | 0.01723421 | 0.9817036 | 0.009114822
[13 empty] | 671346 | 1.001439 | 0.9866385 | 0.001176083 | 0.9966888 | 0.002711072 | 0.9966937 | 0.005840817 |  |  | 566460 | 0.9906112 | 0.9670213 | 0.003424968 | 0.9927573 | 0.007243934 | 0.9927571 | 0.006252647 | [12 empty] | 1014660 | 0.991272 | 0.8678712 | 0.01176961 | 0.9817178 | 0.01723418 | 0.9817113 | 0.009114594
[13 empty] | 671646 | 1.000479 | 0.9866385 | 0.001176083 | 0.996689 | 0.002711071 | 0.9966939 | 0.005840822 |  |  | 566760 | 0.9916902 | 0.9670213 | 0.003424968 | 0.9927646 | 0.007243845 | 0.9927644 | 0.006252544 | [12 empty] | 1014960 | 0.991272 | 0.8678712 | 0.01176961 | 0.9817255 | 0.01723416 | 0.981719 | 0.009114367
[13 empty] | 671946 | 1.001439 | 0.9866385 | 0.001176083 | 0.9966893 | 0.002711069 | 0.9966942 | 0.005840828 |  |  | 567060 | 0.9906112 | 0.9670213 | 0.003424968 | 0.9927718 | 0.007243757 | 0.9927717 | 0.006252442 | [12 empty] | 1015260 | 0.9890341 | 0.8678712 | 0.01176961 | 0.9817332 | 0.01723413 | 0.9817267 | 0.00911414
[13 empty] | 672246 | 1.000479 | 0.9866385 | 0.001176083 | 0.9966895 | 0.002711068 | 0.9966944 | 0.005840834 |  |  | 567360 | 0.9895322 | 0.9670213 | 0.003424968 | 0.9927791 | 0.00724367 | 0.992779 | 0.00625234 | [12 empty] | 1015560 | 1.000224 | 0.8678712 | 0.01176961 | 0.9817408 | 0.0172341 | 0.9817343 | 0.009113913
[13 empty] | 672546 | 1.001439 | 0.9866385 | 0.001176083 | 0.9966898 | 0.002711066 | 0.9966947 | 0.005840839 |  |  | 567660 | 0.9916902 | 0.9670213 | 0.003424968 | 0.9927864 | 0.007243582 | 0.9927863 | 0.006252239 | [12 empty] | 1015860 | 0.99351 | 0.8678712 | 0.01176961 | 0.9817485 | 0.01723408 | 0.981742 | 0.009113687
[13 empty] | 672846 | 0.9995181 | 0.9866385 | 0.001176083 | 0.99669 | 0.002711065 | 0.9966949 | 0.005840845 |  |  | 567960 | 0.9906112 | 0.9670213 | 0.003424968 | 0.9927936 | 0.007243495 | 0.9927935 | 0.006252137 | [12 empty] | 1016160 | 0.991272 | 0.8678712 | 0.01176961 | 0.9817562 | 0.01723405 | 0.9817497 | 0.009113461
[13 empty] | 673146 | 0.9995181 | 0.9866385 | 0.001176083 | 0.9966903 | 0.002711063 | 0.9966952 | 0.005840851 |  |  | 568260 | 0.9906112 | 0.9670213 | 0.003424968 | 0.9928009 | 0.007243408 | 0.9928008 | 0.006252036 | [12 empty] | 1016460 | 0.991272 | 0.8678712 | 0.01176961 | 0.9817638 | 0.01723402 | 0.9817573 | 0.009113235
[13 empty] | 673446 | 1.000479 | 0.9866385 | 0.001176083 | 0.9966906 | 0.002711062 | 0.9966954 | 0.005840856 |  |  | 568560 | 0.9895322 | 0.9670213 | 0.003424968 | 0.9928081 | 0.007243321 | 0.992808 | 0.006251935 | [12 empty] | 1016760 | 1.000224 | 0.8678712 | 0.01176961 | 0.9817714 | 0.017234 | 0.9817649 | 0.00911301
[13 empty] | 673746 | 1.000479 | 0.9866385 | 0.001176083 | 0.9966908 | 0.00271106 | 0.9966957 | 0.005840862 |  |  | 568860 | 0.9916902 | 0.9670213 | 0.003424968 | 0.9928153 | 0.007243235 | 0.9928152 | 0.006251835 | [12 empty] | 1017060 | 0.99351 | 0.8678712 | 0.01176961 | 0.9817791 | 0.01723397 | 0.9817726 | 0.009112785
[13 empty] | 674046 | 1.000479 | 0.9866385 | 0.001176083 | 0.9966911 | 0.002711059 | 0.9966959 | 0.005840868 |  |  | 569160 | 0.9906112 | 0.9670213 | 0.003424968 | 0.9928225 | 0.007243148 | 0.9928224 | 0.006251734 | [12 empty] | 1017360 | 0.9890341 | 0.8678712 | 0.01176961 | 0.9817867 | 0.01723395 | 0.9817802 | 0.009112561
[13 empty] | 674346 | 1.000479 | 0.9866385 | 0.001176083 | 0.9966913 | 0.002711058 | 0.9966962 | 0.005840873 |  |  | 569460 | 0.9906112 | 0.9670213 | 0.003424968 | 0.9928297 | 0.007243062 | 0.9928296 | 0.006251634 | [12 empty] | 1017660 | 0.9979859 | 0.8678712 | 0.01176961 | 0.9817943 | 0.01723392 | 0.9817878 | 0.009112337
[13 empty] | 674646 | 0.9985577 | 0.9866385 | 0.001176083 | 0.9966915 | 0.002711056 | 0.9966964 | 0.005840879 |  |  | 569760 | 0.9916902 | 0.9670213 | 0.003424968 | 0.9928369 | 0.007242976 | 0.9928368 | 0.006251534 | [12 empty] | 1017960 | 0.991272 | 0.8678712 | 0.01176961 | 0.9818019 | 0.0172339 | 0.9817954 | 0.009112113
[13 empty] | 674946 | 1.000479 | 0.9866385 | 0.001176083 | 0.9966918 | 0.002711055 | 0.9966967 | 0.005840885 |  |  | 570060 | 0.9895322 | 0.9670213 | 0.003424968 | 0.9928441 | 0.007242891 | 0.992844 | 0.006251435 | [12 empty] | 1018260 | 0.9890341 | 0.8678712 | 0.01176961 | 0.9818095 | 0.01723387 | 0.981803 | 0.00911189
[13 empty] | 675246 | 1.000479 | 0.9866385 | 0.001176083 | 0.996692 | 0.002711054 | 0.9966969 | 0.00584089 |  |  | 570360 | 0.9895322 | 0.9670213 | 0.003424968 | 0.9928513 | 0.007242806 | 0.9928512 | 0.006251335 | [12 empty] | 1018560 | 0.991272 | 0.8678712 | 0.01176961 | 0.9818171 | 0.01723385 | 0.9818105 | 0.009111667
[13 empty] | 675546 | 0.9995181 | 0.9866385 | 0.001176083 | 0.9966923 | 0.002711052 | 0.9966972 | 0.005840896 |  |  | 570660 | 0.9916902 | 0.9670213 | 0.003424968 | 0.9928584 | 0.007242721 | 0.9928583 | 0.006251236 | [12 empty] | 1018860 | 0.991272 | 0.8678712 | 0.01176961 | 0.9818247 | 0.01723382 | 0.9818181 | 0.009111444
[13 empty] | 675846 | 0.9995181 | 0.9866385 | 0.001176083 | 0.9966925 | 0.002711051 | 0.9966974 | 0.005840902 |  |  | 570960 | 0.9906112 | 0.9670213 | 0.003424968 | 0.9928655 | 0.007242636 | 0.9928655 | 0.006251138 | [12 empty] | 1019160 | 0.9979859 | 0.8678712 | 0.01176961 | 0.9818322 | 0.0172338 | 0.9818257 | 0.009111222
[13 empty] | 676146 | 1.001439 | 0.9866385 | 0.001176083 | 0.9966928 | 0.00271105 | 0.9966977 | 0.005840907 |  |  | 571260 | 0.9906112 | 0.9670213 | 0.003424968 | 0.9928727 | 0.007242551 | 0.9928726 | 0.006251039 | [12 empty] | 1019460 | 0.99351 | 0.8678712 | 0.01176961 | 0.9818398 | 0.01723377 | 0.9818332 | 0.009111
[13 empty] | 676446 | 1.000479 | 0.9866385 | 0.001176083 | 0.996693 | 0.002711049 | 0.9966979 | 0.005840913 |  |  | 571560 | 0.9906112 | 0.9670213 | 0.003424968 | 0.9928798 | 0.007242467 | 0.9928797 | 0.006250941 | [12 empty] | 1019760 | 0.99351 | 0.8678712 | 0.01176961 | 0.9818473 | 0.01723375 | 0.9818408 | 0.009110779
[13 empty] | 676746 | 1.000479 | 0.9866385 | 0.001176083 | 0.9966933 | 0.002711047 | 0.9966982 | 0.005840919 |  |  | 571860 | 0.9906112 | 0.9670213 | 0.003424968 | 0.9928869 | 0.007242383 | 0.9928868 | 0.006250843 | [12 empty] | 1020060 | 0.99351 | 0.8678712 | 0.01176961 | 0.9818549 | 0.01723372 | 0.9818483 | 0.009110558
[13 empty] | 677046 | 0.9995181 | 0.9866385 | 0.001176083 | 0.9966935 | 0.002711046 | 0.9966984 | 0.005840924 |  |  | 572160 | 0.9906112 | 0.9670213 | 0.003424968 | 0.992894 | 0.007242299 | 0.9928939 | 0.006250745 | [12 empty] | 1020360 | 0.9890341 | 0.8678712 | 0.01176961 | 0.9818624 | 0.0172337 | 0.9818559 | 0.009110337
[13 empty] | 677346 | 1.000479 | 0.9866385 | 0.001176083 | 0.9966938 | 0.002711045 | 0.9966987 | 0.00584093 |  |  | 572460 | 0.9927692 | 0.9670213 | 0.003424968 | 0.9929011 | 0.007242216 | 0.992901 | 0.006250648 | [12 empty] | 1020660 | 0.991272 | 0.8678712 | 0.01176961 | 0.9818699 | 0.01723367 | 0.9818634 | 0.009110117
[13 empty] | 677646 | 1.000479 | 0.9866385 | 0.001176083 | 0.996694 | 0.002711044 | 0.9966989 | 0.005840936 |  |  | 572760 | 0.9895322 | 0.9670213 | 0.003424968 | 0.9929081 | 0.007242132 | 0.992908 | 0.006250551 | [12 empty] | 1020960 | 1.0047 | 0.8678712 | 0.01176961 | 0.9818775 | 0.01723365 | 0.9818709 | 0.009109897
[13 empty] | 677946 | 0.9995181 | 0.9866385 | 0.001176083 | 0.9966942 | 0.002711043 | 0.9966992 | 0.005840941 |  |  | 573060 | 0.9916902 | 0.9670213 | 0.003424968 | 0.9929152 | 0.007242049 | 0.9929151 | 0.006250454 | [12 empty] | 1021260 | 0.99351 | 0.8678712 | 0.01176961 | 0.981885 | 0.01723362 | 0.9818784 | 0.009109678
[13 empty] | 678246 | 1.000479 | 0.9866385 | 0.001176083 | 0.9966945 | 0.002711041 | 0.9966994 | 0.005840947 |  |  | 573360 | 0.9927692 | 0.9670213 | 0.003424968 | 0.9929222 | 0.007241966 | 0.9929222 | 0.006250357 | [12 empty] | 1021560 | 1.002462 | 0.8678712 | 0.01176961 | 0.9818925 | 0.0172336 | 0.9818859 | 0.009109458
[13 empty] | 678546 | 1.000479 | 0.9866385 | 0.001176083 | 0.9966947 | 0.00271104 | 0.9966996 | 0.005840953 |  |  | 573660 | 0.9916902 | 0.9670213 | 0.003424968 | 0.9929293 | 0.007241884 | 0.9929292 | 0.006250261 | [12 empty] | 1021860 | 0.9957479 | 0.8678712 | 0.01176961 | 0.9819 | 0.01723358 | 0.9818934 | 0.00910924
[13 empty] | 678846 | 0.9985577 | 0.9866385 | 0.001176083 | 0.996695 | 0.002711039 | 0.9966999 | 0.005840958 |  |  | 573960 | 0.9906112 | 0.9670213 | 0.003424968 | 0.9929363 | 0.007241801 | 0.9929362 | 0.006250164 | [12 empty] | 1022160 | 0.99351 | 0.8678712 | 0.01176961 | 0.9819074 | 0.01723355 | 0.9819009 | 0.009109021
[13 empty] | 679146 | 1.001439 | 0.9866385 | 0.001176083 | 0.9966952 | 0.002711038 | 0.9967001 | 0.005840964 |  |  | 574260 | 0.9906112 | 0.9670213 | 0.003424968 | 0.9929433 | 0.007241719 | 0.9929432 | 0.006250068 | [12 empty] | 1022460 | 0.9845582 | 0.8678712 | 0.01176961 | 0.9819149 | 0.01723353 | 0.9819083 | 0.009108803
[13 empty] | 679446 | 1.000479 | 0.9866385 | 0.001176083 | 0.9966954 | 0.002711037 | 0.9967004 | 0.00584097 |  |  | 574560 | 0.9895322 | 0.9670213 | 0.003424968 | 0.9929503 | 0.007241637 | 0.9929502 | 0.006249973 | [12 empty] | 1022760 | 0.9957479 | 0.8678712 | 0.01176961 | 0.9819224 | 0.01723351 | 0.9819158 | 0.009108585
[13 empty] | 679746 | 1.000479 | 0.9866385 | 0.001176083 | 0.9966957 | 0.002711036 | 0.9967006 | 0.005840975 |  |  | 574860 | 0.9916902 | 0.9670213 | 0.003424968 | 0.9929573 | 0.007241556 | 0.9929572 | 0.006249877 | [12 empty] | 1023060 | 0.99351 | 0.8678712 | 0.01176961 | 0.9819298 | 0.01723348 | 0.9819232 | 0.009108368
[13 empty] | 680046 | 0.9995181 | 0.9866385 | 0.001176083 | 0.9966959 | 0.002711035 | 0.9967008 | 0.005840981 |  |  | 575160 | 0.9906112 | 0.9670213 | 0.003424968 | 0.9929643 | 0.007241474 | 0.9929642 | 0.006249782 | [12 empty] | 1023360 | 0.9957479 | 0.8678712 | 0.01176961 | 0.9819373 | 0.01723346 | 0.9819307 | 0.009108151
[13 empty] | 680346 | 1.001439 | 0.9866385 | 0.001176083 | 0.9966961 | 0.002711034 | 0.9967011 | 0.005840987 |  |  | 575460 | 0.9906112 | 0.9670213 | 0.003424968 | 0.9929712 | 0.007241393 | 0.9929712 | 0.006249687 | [12 empty] | 1023660 | 0.991272 | 0.8678712 | 0.01176961 | 0.9819447 | 0.01723344 | 0.9819381 | 0.009107935
[13 empty] | 680646 | 0.9995181 | 0.9866385 | 0.001176083 | 0.9966964 | 0.002711033 | 0.9967013 | 0.005840992 |  |  | 575760 | 0.9895322 | 0.9670213 | 0.003424968 | 0.9929782 | 0.007241312 | 0.9929781 | 0.006249593 | [12 empty] | 1023960 | 0.9957479 | 0.8678712 | 0.01176961 | 0.9819522 | 0.01723341 | 0.9819455 | 0.009107719
[13 empty] | 680946 | 0.9995181 | 0.9866385 | 0.001176083 | 0.9966966 | 0.002711032 | 0.9967015 | 0.005840998 |  |  | 576060 | 0.9895322 | 0.9670213 | 0.003424968 | 0.9929851 | 0.007241232 | 0.9929851 | 0.006249498 | [12 empty] | 1024260 | 0.991272 | 0.8678712 | 0.01176961 | 0.9819596 | 0.01723339 | 0.981953 | 0.009107503
[13 empty] | 681246 | 0.9985577 | 0.9866385 | 0.001176083 | 0.9966969 | 0.002711031 | 0.9967018 | 0.005841004 |  |  | 576360 | 0.9916902 | 0.9670213 | 0.003424968 | 0.9929921 | 0.007241151 | 0.992992 | 0.006249404 | [12 empty] | 1024560 | 0.991272 | 0.8678712 | 0.01176961 | 0.981967 | 0.01723337 | 0.9819604 | 0.009107287
[13 empty] | 681546 | 0.9995181 | 0.9866385 | 0.001176083 | 0.9966971 | 0.00271103 | 0.996702 | 0.005841009 |  |  | 576660 | 0.9906112 | 0.9670213 | 0.003424968 | 0.992999 | 0.007241071 | 0.9929989 | 0.00624931 | [12 empty] | 1024860 | 0.9890341 | 0.8678712 | 0.01176961 | 0.9819744 | 0.01723334 | 0.9819678 | 0.009107072
[13 empty] | 681846 | 0.9985577 | 0.9866385 | 0.001176083 | 0.9966973 | 0.002711029 | 0.9967023 | 0.005841015 |  |  | 576960 | 0.9927692 | 0.9670213 | 0.003424968 | 0.9930059 | 0.007240991 | 0.9930058 | 0.006249217 | [12 empty] | 1025160 | 0.9957479 | 0.8678712 | 0.01176961 | 0.9819818 | 0.01723332 | 0.9819752 | 0.009106857
[13 empty] | 682146 | 1.000479 | 0.9866385 | 0.001176083 | 0.9966976 | 0.002711028 | 0.9967025 | 0.005841021 |  |  | 577260 | 0.9916902 | 0.9670213 | 0.003424968 | 0.9930128 | 0.007240911 | 0.9930127 | 0.006249123 | [12 empty] | 1025460 | 0.99351 | 0.8678712 | 0.01176961 | 0.9819892 | 0.0172333 | 0.9819825 | 0.009106643
[13 empty] | 682446 | 0.9995181 | 0.9866385 | 0.001176083 | 0.9966978 | 0.002711027 | 0.9967027 | 0.005841026 |  |  | 577560 | 0.9927692 | 0.9670213 | 0.003424968 | 0.9930197 | 0.007240832 | 0.9930196 | 0.00624903 | [12 empty] | 1025760 | 0.99351 | 0.8678712 | 0.01176961 | 0.9819966 | 0.01723328 | 0.9819899 | 0.009106429
[13 empty] | 682746 | 1.000479 | 0.9866385 | 0.001176083 | 0.996698 | 0.002711026 | 0.996703 | 0.005841032 |  |  | 577860 | 0.9916902 | 0.9670213 | 0.003424968 | 0.9930266 | 0.007240753 | 0.9930265 | 0.006248938 | [12 empty] | 1026060 | 0.9957479 | 0.8678712 | 0.01176961 | 0.9820039 | 0.01723325 | 0.9819973 | 0.009106216
[13 empty] | 683046 | 0.9995181 | 0.9866385 | 0.001176083 | 0.9966982 | 0.002711025 | 0.9967032 | 0.005841038 |  |  | 578160 | 0.9916902 | 0.9670213 | 0.003424968 | 0.9930334 | 0.007240674 | 0.9930334 | 0.006248845 | [12 empty] | 1026360 | 0.9957479 | 0.8678712 | 0.01176961 | 0.9820113 | 0.01723323 | 0.9820046 | 0.009106002
[13 empty] | 683346 | 1.000479 | 0.9866385 | 0.001176083 | 0.9966985 | 0.002711024 | 0.9967034 | 0.005841043 |  |  | 578460 | 0.9895322 | 0.9670213 | 0.003424968 | 0.9930403 | 0.007240595 | 0.9930402 | 0.006248753 | [12 empty] | 1026660 | 0.99351 | 0.8678712 | 0.01176961 | 0.9820186 | 0.01723321 | 0.982012 | 0.009105789
[13 empty] | 683646 | 0.9995181 | 0.9866385 | 0.001176083 | 0.9966987 | 0.002711023 | 0.9967036 | 0.005841049 |  |  | 578760 | 0.9895322 | 0.9670213 | 0.003424968 | 0.9930471 | 0.007240516 | 0.9930471 | 0.006248661 | [12 empty] | 1026960 | 0.99351 | 0.8678712 | 0.01176961 | 0.982026 | 0.01723319 | 0.9820193 | 0.009105577
[13 empty] | 683946 | 1.001439 | 0.9866385 | 0.001176083 | 0.9966989 | 0.002711022 | 0.9967039 | 0.005841055 |  |  | 579060 | 0.9906112 | 0.9670213 | 0.003424968 | 0.993054 | 0.007240438 | 0.9930539 | 0.006248569 | [12 empty] | 1027260 | 0.991272 | 0.8678712 | 0.01176961 | 0.9820333 | 0.01723317 | 0.9820267 | 0.009105365
[13 empty] | 684246 | 1.001439 | 0.9866385 | 0.001176083 | 0.9966992 | 0.002711021 | 0.9967041 | 0.00584106 |  |  | 579360 | 0.9916902 | 0.9670213 | 0.003424968 | 0.9930608 | 0.00724036 | 0.9930607 | 0.006248477 | [12 empty] | 1027560 | 0.991272 | 0.8678712 | 0.01176961 | 0.9820407 | 0.01723314 | 0.982034 | 0.009105153
[13 empty] | 684546 | 1.000479 | 0.9866385 | 0.001176083 | 0.9966994 | 0.00271102 | 0.9967043 | 0.005841066 |  |  | 579660 | 0.9906112 | 0.9670213 | 0.003424968 | 0.9930676 | 0.007240282 | 0.9930675 | 0.006248386 | [12 empty] | 1027860 | 0.99351 | 0.8678712 | 0.01176961 | 0.982048 | 0.01723312 | 0.9820413 | 0.009104941
[13 empty] | 684846 | 0.9995181 | 0.9866385 | 0.001176083 | 0.9966996 | 0.002711019 | 0.9967046 | 0.005841072 |  |  | 579960 | 0.9895322 | 0.9670213 | 0.003424968 | 0.9930744 | 0.007240204 | 0.9930743 | 0.006248295 | [12 empty] | 1028160 | 0.991272 | 0.8678712 | 0.01176961 | 0.9820553 | 0.0172331 | 0.9820486 | 0.00910473
[13 empty] | 685146 | 1.000479 | 0.9866385 | 0.001176083 | 0.9966998 | 0.002711019 | 0.9967048 | 0.005841077 |  |  | 580260 | 0.9916902 | 0.9670213 | 0.003424968 | 0.9930812 | 0.007240127 | 0.9930811 | 0.006248204 | [12 empty] | 1028460 | 0.991272 | 0.8678712 | 0.01176961 | 0.9820626 | 0.01723308 | 0.9820559 | 0.00910452
[13 empty] | 685446 | 1.000479 | 0.9866385 | 0.001176083 | 0.9967001 | 0.002711018 | 0.996705 | 0.005841083 |  |  | 580560 | 0.9938482 | 0.9670213 | 0.003424968 | 0.993088 | 0.00724005 | 0.9930879 | 0.006248113 | [12 empty] | 1028760 | 0.9890341 | 0.8678712 | 0.01176961 | 0.9820699 | 0.01723306 | 0.9820632 | 0.009104309
[13 empty] | 685746 | 1.000479 | 0.9866385 | 0.001176083 | 0.9967003 | 0.002711017 | 0.9967052 | 0.005841089 |  |  | 580860 | 0.9906112 | 0.9670213 | 0.003424968 | 0.9930947 | 0.007239973 | 0.9930947 | 0.006248023 | [12 empty] | 1029060 | 0.99351 | 0.8678712 | 0.01176961 | 0.9820772 | 0.01723304 | 0.9820705 | 0.009104099
[13 empty] | 686046 | 0.9995181 | 0.9866385 | 0.001176083 | 0.9967005 | 0.002711016 | 0.9967055 | 0.005841094 |  |  | 581160 | 0.9906112 | 0.9670213 | 0.003424968 | 0.9931015 | 0.007239896 | 0.9931014 | 0.006247933 | [12 empty] | 1029360 | 0.9979859 | 0.8678712 | 0.01176961 | 0.9820845 | 0.01723302 | 0.9820778 | 0.00910389
[13 empty] | 686346 | 1.000479 | 0.9866385 | 0.001176083 | 0.9967007 | 0.002711015 | 0.9967057 | 0.0058411 |  |  | 581460 | 0.9906112 | 0.9670213 | 0.003424968 | 0.9931082 | 0.00723982 | 0.9931082 | 0.006247843 | [12 empty] | 1029660 | 0.991272 | 0.8678712 | 0.01176961 | 0.9820917 | 0.01723299 | 0.982085 | 0.00910368
[13 empty] | 686646 | 0.9985577 | 0.9866385 | 0.001176083 | 0.996701 | 0.002711015 | 0.9967059 | 0.005841106 |  |  | 581760 | 0.9916902 | 0.9670213 | 0.003424968 | 0.993115 | 0.007239744 | 0.9931149 | 0.006247753 | [12 empty] | 1029960 | 0.9867961 | 0.8678712 | 0.01176961 | 0.982099 | 0.01723297 | 0.9820923 | 0.009103471
[13 empty] | 686946 | 0.9995181 | 0.9866385 | 0.001176083 | 0.9967012 | 0.002711014 | 0.9967061 | 0.005841111 |  |  | 582060 | 0.9906112 | 0.9670213 | 0.003424968 | 0.9931217 | 0.007239668 | 0.9931216 | 0.006247664 | [12 empty] | 1030260 | 1.000224 | 0.8678712 | 0.01176961 | 0.9821063 | 0.01723295 | 0.9820996 | 0.009103263
[13 empty] | 687246 | 0.9995181 | 0.9866385 | 0.001176083 | 0.9967014 | 0.002711013 | 0.9967064 | 0.005841117 |  |  | 582360 | 0.9906112 | 0.9670213 | 0.003424968 | 0.9931284 | 0.007239592 | 0.9931284 | 0.006247575 | [12 empty] | 1030560 | 0.9957479 | 0.8678712 | 0.01176961 | 0.9821135 | 0.01723293 | 0.9821068 | 0.009103055
[13 empty] | 687546 | 0.9995181 | 0.9866385 | 0.001176083 | 0.9967016 | 0.002711012 | 0.9967066 | 0.005841123 |  |  | 582660 | 0.9895322 | 0.9670213 | 0.003424968 | 0.9931351 | 0.007239516 | 0.9931351 | 0.006247486 | [12 empty] | 1030860 | 0.99351 | 0.8678712 | 0.01176961 | 0.9821207 | 0.01723291 | 0.982114 | 0.009102847
[13 empty] | 687846 | 1.000479 | 0.9866385 | 0.001176083 | 0.9967019 | 0.002711012 | 0.9967068 | 0.005841128 |  |  | 582960 | 0.9916902 | 0.9670213 | 0.003424968 | 0.9931418 | 0.007239441 | 0.9931417 | 0.006247398 | [12 empty] | 1031160 | 0.991272 | 0.8678712 | 0.01176961 | 0.982128 | 0.01723289 | 0.9821213 | 0.009102639
[13 empty] | 688146 | 1.002399 | 0.9866385 | 0.001176083 | 0.9967021 | 0.002711011 | 0.996707 | 0.005841134 |  |  | 583260 | 0.9938482 | 0.9670213 | 0.003424968 | 0.9931485 | 0.007239366 | 0.9931484 | 0.006247309 | [12 empty] | 1031460 | 1.002462 | 0.8678712 | 0.01176961 | 0.9821352 | 0.01723287 | 0.9821285 | 0.009102432
[13 empty] | 688446 | 1.000479 | 0.9866385 | 0.001176083 | 0.9967023 | 0.00271101 | 0.9967073 | 0.00584114 |  |  | 583560 | 0.9916902 | 0.9670213 | 0.003424968 | 0.9931551 | 0.007239291 | 0.9931551 | 0.006247221 | [12 empty] | 1031760 | 0.991272 | 0.8678712 | 0.01176961 | 0.9821424 | 0.01723285 | 0.9821357 | 0.009102225
[13 empty] | 688746 | 1.000479 | 0.9866385 | 0.001176083 | 0.9967025 | 0.00271101 | 0.9967075 | 0.005841145 |  |  | 583860 | 0.9916902 | 0.9670213 | 0.003424968 | 0.9931618 | 0.007239217 | 0.9931618 | 0.006247133 | [12 empty] | 1032060 | 0.99351 | 0.8678712 | 0.01176961 | 0.9821496 | 0.01723283 | 0.9821429 | 0.009102019
[13 empty] | 689046 | 1.001439 | 0.9866385 | 0.001176083 | 0.9967027 | 0.002711009 | 0.9967077 | 0.005841151 |  |  | 584160 | 0.9916902 | 0.9670213 | 0.003424968 | 0.9931684 | 0.007239142 | 0.9931684 | 0.006247046 | [12 empty] | 1032360 | 0.9845582 | 0.8678712 | 0.01176961 | 0.9821568 | 0.01723281 | 0.9821501 | 0.009101813
[13 empty] | 689346 | 1.000479 | 0.9866385 | 0.001176083 | 0.996703 | 0.002711008 | 0.9967079 | 0.005841156 |  |  | 584460 | 0.9906112 | 0.9670213 | 0.003424968 | 0.9931751 | 0.007239068 | 0.993175 | 0.006246958 | [12 empty] | 1032660 | 0.9957479 | 0.8678712 | 0.01176961 | 0.982164 | 0.01723279 | 0.9821573 | 0.009101607
[13 empty] | 689646 | 0.9995181 | 0.9866385 | 0.001176083 | 0.9967032 | 0.002711008 | 0.9967081 | 0.005841162 |  |  | 584760 | 0.9916902 | 0.9670213 | 0.003424968 | 0.9931817 | 0.007238994 | 0.9931817 | 0.006246871 | [12 empty] | 1032960 | 0.9867961 | 0.8678712 | 0.01176961 | 0.9821712 | 0.01723277 | 0.9821644 | 0.009101402
[13 empty] | 689946 | 1.000479 | 0.9866385 | 0.001176083 | 0.9967034 | 0.002711007 | 0.9967084 | 0.005841168 |  |  | 585060 | 0.9927692 | 0.9670213 | 0.003424968 | 0.9931883 | 0.007238921 | 0.9931883 | 0.006246784 | [12 empty] | 1033260 | 0.99351 | 0.8678712 | 0.01176961 | 0.9821783 | 0.01723275 | 0.9821716 | 0.009101197
[13 empty] | 690246 | 1.000479 | 0.9866385 | 0.001176083 | 0.9967036 | 0.002711006 | 0.9967086 | 0.005841173 |  |  | 585360 | 0.9916902 | 0.9670213 | 0.003424968 | 0.9931949 | 0.007238847 | 0.9931949 | 0.006246698 | [12 empty] | 1033560 | 0.991272 | 0.8678712 | 0.01176961 | 0.9821855 | 0.01723273 | 0.9821788 | 0.009100992
[13 empty] | 690546 | 0.9995181 | 0.9866385 | 0.001176083 | 0.9967038 | 0.002711006 | 0.9967088 | 0.005841179 |  |  | 585660 | 0.9927692 | 0.9670213 | 0.003424968 | 0.9932015 | 0.007238774 | 0.9932015 | 0.006246611 | [12 empty] | 1033860 | 0.9957479 | 0.8678712 | 0.01176961 | 0.9821927 | 0.01723271 | 0.9821859 | 0.009100788
[13 empty] | 690846 | 1.000479 | 0.9866385 | 0.001176083 | 0.996704 | 0.002711005 | 0.996709 | 0.005841185 |  |  | 585960 | 0.9916902 | 0.9670213 | 0.003424968 | 0.9932081 | 0.007238701 | 0.9932081 | 0.006246525 | [12 empty] | 1034160 | 0.991272 | 0.8678712 | 0.01176961 | 0.9821998 | 0.01723269 | 0.9821931 | 0.009100584
[13 empty] | 691146 | 0.9985577 | 0.9866385 | 0.001176083 | 0.9967042 | 0.002711004 | 0.9967092 | 0.00584119 |  |  | 586260 | 0.9916902 | 0.9670213 | 0.003424968 | 0.9932147 | 0.007238628 | 0.9932146 | 0.006246439 | [12 empty] | 1034460 | 0.9979859 | 0.8678712 | 0.01176961 | 0.982207 | 0.01723267 | 0.9822002 | 0.00910038
[13 empty] | 691446 | 0.9985577 | 0.9866385 | 0.001176083 | 0.9967045 | 0.002711004 | 0.9967094 | 0.005841196 |  |  | 586560 | 0.9906112 | 0.9670213 | 0.003424968 | 0.9932212 | 0.007238556 | 0.9932212 | 0.006246354 | [12 empty] | 1034760 | 0.99351 | 0.8678712 | 0.01176961 | 0.9822141 | 0.01723265 | 0.9822073 | 0.009100177
[13 empty] | 691746 | 1.000479 | 0.9866385 | 0.001176083 | 0.9967047 | 0.002711003 | 0.9967097 | 0.005841202 |  |  | 586860 | 0.9916902 | 0.9670213 | 0.003424968 | 0.9932278 | 0.007238483 | 0.9932278 | 0.006246268 | [12 empty] | 1035060 | 0.991272 | 0.8678712 | 0.01176961 | 0.9822212 | 0.01723263 | 0.9822144 | 0.009099974
[13 empty] | 692046 | 0.9995181 | 0.9866385 | 0.001176083 | 0.9967049 | 0.002711003 | 0.9967099 | 0.005841207 |  |  | 587160 | 0.9906112 | 0.9670213 | 0.003424968 | 0.9932343 | 0.007238411 | 0.9932343 | 0.006246183 | [12 empty] | 1035360 | 0.9867961 | 0.8678712 | 0.01176961 | 0.9822283 | 0.01723262 | 0.9822215 | 0.009099771
[13 empty] | 692346 | 1.000479 | 0.9866385 | 0.001176083 | 0.9967051 | 0.002711002 | 0.9967101 | 0.005841213 |  |  | 587460 | 0.9916902 | 0.9670213 | 0.003424968 | 0.9932409 | 0.007238339 | 0.9932408 | 0.006246098 | [12 empty] | 1035660 | 0.9979859 | 0.8678712 | 0.01176961 | 0.9822354 | 0.0172326 | 0.9822286 | 0.009099569
[13 empty] | 692646 | 1.000479 | 0.9866385 | 0.001176083 | 0.9967053 | 0.002711002 | 0.9967103 | 0.005841218 |  |  | 587760 | 0.9906112 | 0.9670213 | 0.003424968 | 0.9932474 | 0.007238268 | 0.9932474 | 0.006246013 | [12 empty] | 1035960 | 0.9979859 | 0.8678712 | 0.01176961 | 0.9822425 | 0.01723258 | 0.9822357 | 0.009099367
[13 empty] | 692946 | 1.000479 | 0.9866385 | 0.001176083 | 0.9967055 | 0.002711001 | 0.9967105 | 0.005841224 |  |  | 588060 | 0.9906112 | 0.9670213 | 0.003424968 | 0.9932539 | 0.007238196 | 0.9932539 | 0.006245929 | [12 empty] | 1036260 | 1.000224 | 0.8678712 | 0.01176961 | 0.9822496 | 0.01723256 | 0.9822428 | 0.009099166
[13 empty] | 693246 | 0.9995181 | 0.9866385 | 0.001176083 | 0.9967057 | 0.002711001 | 0.9967107 | 0.00584123 |  |  | 588360 | 0.9927692 | 0.9670213 | 0.003424968 | 0.9932604 | 0.007238125 | 0.9932604 | 0.006245845 | [12 empty] | 1036560 | 0.9957479 | 0.8678712 | 0.01176961 | 0.9822567 | 0.01723254 | 0.9822499 | 0.009098965
[13 empty] | 693546 | 0.9985577 | 0.9866385 | 0.001176083 | 0.9967059 | 0.002711 | 0.9967109 | 0.005841235 |  |  | 588660 | 0.9916902 | 0.9670213 | 0.003424968 | 0.9932669 | 0.007238054 | 0.9932669 | 0.006245761 | [12 empty] | 1036860 | 0.9957479 | 0.8678712 | 0.01176961 | 0.9822638 | 0.01723252 | 0.982257 | 0.009098764
[13 empty] | 693846 | 1.001439 | 0.9866385 | 0.001176083 | 0.9967062 | 0.002711 | 0.9967111 | 0.005841241 |  |  | 588960 | 0.9916902 | 0.9670213 | 0.003424968 | 0.9932734 | 0.007237983 | 0.9932733 | 0.006245677 | [12 empty] | 1037160 | 0.99351 | 0.8678712 | 0.01176961 | 0.9822708 | 0.0172325 | 0.982264 | 0.009098563
[13 empty] | 694146 | 0.9995181 | 0.9866385 | 0.001176083 | 0.9967064 | 0.002710999 | 0.9967114 | 0.005841246 |  |  | 589260 | 0.9916902 | 0.9670213 | 0.003424968 | 0.9932798 | 0.007237913 | 0.9932798 | 0.006245593 | [12 empty] | 1037460 | 0.9867961 | 0.8678712 | 0.01176961 | 0.9822779 | 0.01723249 | 0.9822711 | 0.009098363
[13 empty] | 694446 | 0.9995181 | 0.9866385 | 0.001176083 | 0.9967066 | 0.002710999 | 0.9967116 | 0.005841252 |  |  | 589560 | 0.9927692 | 0.9670213 | 0.003424968 | 0.9932863 | 0.007237843 | 0.9932863 | 0.00624551 | [12 empty] | 1037760 | 0.99351 | 0.8678712 | 0.01176961 | 0.982285 | 0.01723247 | 0.9822781 | 0.009098163
[13 empty] | 694746 | 0.9995181 | 0.9866385 | 0.001176083 | 0.9967068 | 0.002710998 | 0.9967118 | 0.005841258 |  |  | 589860 | 0.9949272 | 0.9670213 | 0.003424968 | 0.9932927 | 0.007237773 | 0.9932927 | 0.006245427 | [12 empty] | 1038060 | 0.991272 | 0.8678712 | 0.01176961 | 0.982292 | 0.01723245 | 0.9822852 | 0.009097964
[13 empty] | 695046 | 0.9995181 | 0.9866385 | 0.001176083 | 0.996707 | 0.002710998 | 0.996712 | 0.005841263 |  |  | 590160 | 0.9927692 | 0.9670213 | 0.003424968 | 0.9932992 | 0.007237703 | 0.9932991 | 0.006245344 | [12 empty] | 1038360 | 0.991272 | 0.8678712 | 0.01176961 | 0.982299 | 0.01723243 | 0.9822922 | 0.009097765
[13 empty] | 695346 | 0.9995181 | 0.9866385 | 0.001176083 | 0.9967072 | 0.002710997 | 0.9967122 | 0.005841269 |  |  | 590460 | 0.9927692 | 0.9670213 | 0.003424968 | 0.9933056 | 0.007237633 | 0.9933056 | 0.006245262 | [12 empty] | 1038660 | 0.9890341 | 0.8678712 | 0.01176961 | 0.9823061 | 0.01723241 | 0.9822992 | 0.009097566
[13 empty] | 695646 | 0.9995181 | 0.9866385 | 0.001176083 | 0.9967074 | 0.002710997 | 0.9967124 | 0.005841274 |  |  | 590760 | 0.9895322 | 0.9670213 | 0.003424968 | 0.993312 | 0.007237564 | 0.993312 | 0.006245179 | [12 empty] | 1038960 | 0.9890341 | 0.8678712 | 0.01176961 | 0.9823131 | 0.0172324 | 0.9823062 | 0.009097368
[13 empty] | 695946 | 1.001439 | 0.9866385 | 0.001176083 | 0.9967076 | 0.002710996 | 0.9967126 | 0.00584128 |  |  | 591060 | 0.9916902 | 0.9670213 | 0.003424968 | 0.9933184 | 0.007237494 | 0.9933184 | 0.006245097 | [12 empty] | 1039260 | 0.9957479 | 0.8678712 | 0.01176961 | 0.9823201 | 0.01723238 | 0.9823132 | 0.00909717
[13 empty] | 696246 | 1.000479 | 0.9866385 | 0.001176083 | 0.9967078 | 0.002710996 | 0.9967128 | 0.005841286 |  |  | 591360 | 0.9916902 | 0.9670213 | 0.003424968 | 0.9933248 | 0.007237426 | 0.9933248 | 0.006245015 | [12 empty] | 1039560 | 0.9979859 | 0.8678712 | 0.01176961 | 0.9823271 | 0.01723236 | 0.9823202 | 0.009096972
[13 empty] | 696546 | 0.9995181 | 0.9866385 | 0.001176083 | 0.996708 | 0.002710996 | 0.996713 | 0.005841291 |  |  | 591660 | 0.9916902 | 0.9670213 | 0.003424968 | 0.9933312 | 0.007237357 | 0.9933312 | 0.006244934 | [12 empty] | 1039860 | 0.99351 | 0.8678712 | 0.01176961 | 0.9823341 | 0.01723234 | 0.9823272 | 0.009096774
[13 empty] | 696846 | 1.000479 | 0.9866385 | 0.001176083 | 0.9967082 | 0.002710995 | 0.9967132 | 0.005841297 |  |  | 591960 | 0.9906112 | 0.9670213 | 0.003424968 | 0.9933376 | 0.007237288 | 0.9933375 | 0.006244852 | [12 empty] | 1040160 | 1.002462 | 0.8678712 | 0.01176961 | 0.9823411 | 0.01723233 | 0.9823342 | 0.009096577
[13 empty] | 697146 | 0.9995181 | 0.9866385 | 0.001176083 | 0.9967084 | 0.002710995 | 0.9967134 | 0.005841302 |  |  | 592260 | 0.9916902 | 0.9670213 | 0.003424968 | 0.9933439 | 0.00723722 | 0.9933439 | 0.006244771 | [12 empty] | 1040460 | 0.9890341 | 0.8678712 | 0.01176961 | 0.982348 | 0.01723231 | 0.9823412 | 0.009096381
[13 empty] | 697446 | 0.9995181 | 0.9866385 | 0.001176083 | 0.9967086 | 0.002710995 | 0.9967136 | 0.005841308 |  |  | 592560 | 0.9906112 | 0.9670213 | 0.003424968 | 0.9933503 | 0.007237152 | 0.9933503 | 0.00624469 | [12 empty] | 1040760 | 0.9957479 | 0.8678712 | 0.01176961 | 0.982355 | 0.01723229 | 0.9823482 | 0.009096184
[13 empty] | 697746 | 0.9995181 | 0.9866385 | 0.001176083 | 0.9967088 | 0.002710994 | 0.9967138 | 0.005841313 |  |  | 592860 | 0.9895322 | 0.9670213 | 0.003424968 | 0.9933566 | 0.007237084 | 0.9933566 | 0.00624461 | [12 empty] | 1041060 | 0.991272 | 0.8678712 | 0.01176961 | 0.982362 | 0.01723227 | 0.9823551 | 0.009095988
[13 empty] | 698046 | 0.9995181 | 0.9866385 | 0.001176083 | 0.996709 | 0.002710994 | 0.996714 | 0.005841319 |  |  | 593160 | 0.9927692 | 0.9670213 | 0.003424968 | 0.9933629 | 0.007237016 | 0.9933629 | 0.006244529 | [12 empty] | 1041360 | 0.99351 | 0.8678712 | 0.01176961 | 0.9823689 | 0.01723226 | 0.9823621 | 0.009095792
[13 empty] | 698346 | 0.9995181 | 0.9866385 | 0.001176083 | 0.9967092 | 0.002710994 | 0.9967142 | 0.005841325 |  |  | 593460 | 0.9916902 | 0.9670213 | 0.003424968 | 0.9933693 | 0.007236949 | 0.9933693 | 0.006244449 | [12 empty] | 1041660 | 0.99351 | 0.8678712 | 0.01176961 | 0.9823759 | 0.01723224 | 0.982369 | 0.009095597
[13 empty] | 698646 | 0.9995181 | 0.9866385 | 0.001176083 | 0.9967094 | 0.002710993 | 0.9967145 | 0.00584133 |  |  | 593760 | 0.9906112 | 0.9670213 | 0.003424968 | 0.9933756 | 0.007236882 | 0.9933756 | 0.006244369 | [12 empty] | 1041960 | 0.99351 | 0.8678712 | 0.01176961 | 0.9823828 | 0.01723222 | 0.9823759 | 0.009095402
[13 empty] | 698946 | 0.9995181 | 0.9866385 | 0.001176083 | 0.9967096 | 0.002710993 | 0.9967147 | 0.005841336 |  |  | 594060 | 0.9927692 | 0.9670213 | 0.003424968 | 0.9933819 | 0.007236815 | 0.9933819 | 0.006244289 | [12 empty] | 1042260 | 0.9979859 | 0.8678712 | 0.01176961 | 0.9823897 | 0.01723221 | 0.9823829 | 0.009095207
[13 empty] | 699246 | 0.9995181 | 0.9866385 | 0.001176083 | 0.9967098 | 0.002710993 | 0.9967149 | 0.005841341 |  |  | 594360 | 0.9949272 | 0.9670213 | 0.003424968 | 0.9933882 | 0.007236748 | 0.9933882 | 0.00624421 | [12 empty] | 1042560 | 0.9890341 | 0.8678712 | 0.01176961 | 0.9823967 | 0.01723219 | 0.9823898 | 0.009095013
[13 empty] | 699546 | 0.9995181 | 0.9866385 | 0.001176083 | 0.99671 | 0.002710992 | 0.9967151 | 0.005841347 |  |  | 594660 | 0.9916902 | 0.9670213 | 0.003424968 | 0.9933945 | 0.007236681 | 0.9933944 | 0.00624413 | [12 empty] | 1042860 | 0.99351 | 0.8678712 | 0.01176961 | 0.9824036 | 0.01723217 | 0.9823967 | 0.009094819
[13 empty] | 699846 | 0.9995181 | 0.9866385 | 0.001176083 | 0.9967102 | 0.002710992 | 0.9967153 | 0.005841352 |  |  | 594960 | 0.9916902 | 0.9670213 | 0.003424968 | 0.9934007 | 0.007236615 | 0.9934007 | 0.006244051 | [12 empty] | 1043160 | 0.991272 | 0.8678712 | 0.01176961 | 0.9824105 | 0.01723216 | 0.9824036 | 0.009094625
[13 empty] | 700146 | 1.000479 | 0.9866385 | 0.001176083 | 0.9967104 | 0.002710992 | 0.9967155 | 0.005841358 |  |  | 595260 | 0.9916902 | 0.9670213 | 0.003424968 | 0.993407 | 0.007236549 | 0.993407 | 0.006243973 | [12 empty] | 1043460 | 0.99351 | 0.8678712 | 0.01176961 | 0.9824174 | 0.01723214 | 0.9824105 | 0.009094432
[13 empty] | 700446 | 0.9985577 | 0.9866385 | 0.001176083 | 0.9967106 | 0.002710991 | 0.9967157 | 0.005841363 |  |  | 595560 | 0.9927692 | 0.9670213 | 0.003424968 | 0.9934132 | 0.007236483 | 0.9934132 | 0.006243894 | [12 empty] | 1043760 | 0.991272 | 0.8678712 | 0.01176961 | 0.9824243 | 0.01723212 | 0.9824174 | 0.009094239
[13 empty] | 700746 | 0.9995181 | 0.9866385 | 0.001176083 | 0.9967108 | 0.002710991 | 0.9967159 | 0.005841369 |  |  | 595860 | 0.9916902 | 0.9670213 | 0.003424968 | 0.9934195 | 0.007236417 | 0.9934195 | 0.006243816 | [12 empty] | 1044060 | 0.99351 | 0.8678712 | 0.01176961 | 0.9824312 | 0.01723211 | 0.9824243 | 0.009094046
[13 empty] | 701046 | 0.9995181 | 0.9866385 | 0.001176083 | 0.996711 | 0.002710991 | 0.9967161 | 0.005841375 |  |  | 596160 | 0.9906112 | 0.9670213 | 0.003424968 | 0.9934257 | 0.007236352 | 0.9934257 | 0.006243737 | [12 empty] | 1044360 | 0.9890341 | 0.8678712 | 0.01176961 | 0.982438 | 0.01723209 | 0.9824311 | 0.009093854
[13 empty] | 701346 | 1.001439 | 0.9866385 | 0.001176083 | 0.9967112 | 0.002710991 | 0.9967162 | 0.00584138 |  |  | 596460 | 0.9916902 | 0.9670213 | 0.003424968 | 0.9934319 | 0.007236286 | 0.9934319 | 0.00624366 | [12 empty] | 1044660 | 0.99351 | 0.8678712 | 0.01176961 | 0.9824449 | 0.01723208 | 0.982438 | 0.009093662
[13 empty] | 701646 | 0.9995181 | 0.9866385 | 0.001176083 | 0.9967114 | 0.00271099 | 0.9967164 | 0.005841386 |  |  | 596760 | 0.9927692 | 0.9670213 | 0.003424968 | 0.9934381 | 0.007236221 | 0.9934381 | 0.006243582 | [12 empty] | 1044960 | 0.9890341 | 0.8678712 | 0.01176961 | 0.9824518 | 0.01723206 | 0.9824448 | 0.00909347
[13 empty] | 701946 | 0.9995181 | 0.9866385 | 0.001176083 | 0.9967116 | 0.00271099 | 0.9967166 | 0.005841391 |  |  | 597060 | 0.9927692 | 0.9670213 | 0.003424968 | 0.9934443 | 0.007236156 | 0.9934443 | 0.006243504 | [12 empty] | 1045260 | 0.9957479 | 0.8678712 | 0.01176961 | 0.9824586 | 0.01723205 | 0.9824517 | 0.009093279
[13 empty] | 702246 | 1.000479 | 0.9866385 | 0.001176083 | 0.9967118 | 0.00271099 | 0.9967168 | 0.005841397 |  |  | 597360 | 0.9927692 | 0.9670213 | 0.003424968 | 0.9934505 | 0.007236092 | 0.9934505 | 0.006243427 | [12 empty] | 1045560 | 0.9957479 | 0.8678712 | 0.01176961 | 0.9824654 | 0.01723203 | 0.9824585 | 0.009093088
[13 empty] | 702546 | 0.9995181 | 0.9866385 | 0.001176083 | 0.996712 | 0.00271099 | 0.996717 | 0.005841402 |  |  | 597660 | 0.9916902 | 0.9670213 | 0.003424968 | 0.9934567 | 0.007236027 | 0.9934567 | 0.00624335 | [12 empty] | 1045860 | 0.99351 | 0.8678712 | 0.01176961 | 0.9824723 | 0.01723201 | 0.9824654 | 0.009092897
[13 empty] | 702846 | 0.9995181 | 0.9866385 | 0.001176083 | 0.9967122 | 0.00271099 | 0.9967172 | 0.005841408 |  |  | 597960 | 0.9906112 | 0.9670213 | 0.003424968 | 0.9934629 | 0.007235963 | 0.9934629 | 0.006243273 | [12 empty] | 1046160 | 0.9845582 | 0.8678712 | 0.01176961 | 0.9824791 | 0.017232 | 0.9824722 | 0.009092707
[13 empty] | 703146 | 1.000479 | 0.9866385 | 0.001176083 | 0.9967124 | 0.002710989 | 0.9967174 | 0.005841413 |  |  | 598260 | 0.9938482 | 0.9670213 | 0.003424968 | 0.993469 | 0.007235899 | 0.993469 | 0.006243197 | [12 empty] | 1046460 | 1.000224 | 0.8678712 | 0.01176961 | 0.9824859 | 0.01723198 | 0.982479 | 0.009092517
[13 empty] | 703446 | 1.000479 | 0.9866385 | 0.001176083 | 0.9967126 | 0.002710989 | 0.9967176 | 0.005841419 |  |  | 598560 | 0.9927692 | 0.9670213 | 0.003424968 | 0.9934752 | 0.007235835 | 0.9934752 | 0.006243121 | [12 empty] | 1046760 | 0.991272 | 0.8678712 | 0.01176961 | 0.9824927 | 0.01723197 | 0.9824858 | 0.009092327
[13 empty] | 703746 | 1.000479 | 0.9866385 | 0.001176083 | 0.9967128 | 0.002710989 | 0.9967178 | 0.005841424 |  |  | 598860 | 0.9916902 | 0.9670213 | 0.003424968 | 0.9934813 | 0.007235772 | 0.9934813 | 0.006243044 | [12 empty] | 1047060 | 0.9957479 | 0.8678712 | 0.01176961 | 0.9824995 | 0.01723195 | 0.9824926 | 0.009092138
[13 empty] | 704046 | 0.9995181 | 0.9866385 | 0.001176083 | 0.996713 | 0.002710989 | 0.996718 | 0.00584143 |  |  | 599160 | 0.9916902 | 0.9670213 | 0.003424968 | 0.9934875 | 0.007235708 | 0.9934875 | 0.006242969 | [12 empty] | 1047360 | 0.9867961 | 0.8678712 | 0.01176961 | 0.9825063 | 0.01723194 | 0.9824994 | 0.009091949
[13 empty] | 704346 | 0.9985577 | 0.9866385 | 0.001176083 | 0.9967132 | 0.002710989 | 0.9967182 | 0.005841435 |  |  | 599460 | 0.9916902 | 0.9670213 | 0.003424968 | 0.9934936 | 0.007235645 | 0.9934936 | 0.006242893 | [12 empty] | 1047660 | 0.9979859 | 0.8678712 | 0.01176961 | 0.9825131 | 0.01723192 | 0.9825062 | 0.00909176
[13 empty] | 704646 | 0.9985577 | 0.9866385 | 0.001176083 | 0.9967133 | 0.002710989 | 0.9967184 | 0.005841441 |  |  | 599760 | 0.9906112 | 0.9670213 | 0.003424968 | 0.9934997 | 0.007235582 | 0.9934997 | 0.006242818 | [12 empty] | 1047960 | 1.000224 | 0.8678712 | 0.01176961 | 0.9825199 | 0.01723191 | 0.982513 | 0.009091572
[13 empty] | 704946 | 0.9975972 | 0.9866385 | 0.001176083 | 0.9967135 | 0.002710989 | 0.9967186 | 0.005841446 |  |  | 600060 | 0.9938482 | 0.9670213 | 0.003424968 | 0.9935058 | 0.007235519 | 0.9935058 | 0.006242742 | [12 empty] | 1048260 | 0.9979859 | 0.8678712 | 0.01176961 | 0.9825267 | 0.01723189 | 0.9825197 | 0.009091384
[13 empty] | 705246 | 0.9985577 | 0.9866385 | 0.001176083 | 0.9967137 | 0.002710988 | 0.9967188 | 0.005841452 |  |  | 600360 | 0.9916902 | 0.9670213 | 0.003424968 | 0.9935119 | 0.007235457 | 0.9935119 | 0.006242667 | [12 empty] | 1048560 | 0.99351 | 0.8678712 | 0.01176961 | 0.9825335 | 0.01723188 | 0.9825265 | 0.009091196
[13 empty] | 705546 | 0.9995181 | 0.9866385 | 0.001176083 | 0.9967139 | 0.002710988 | 0.996719 | 0.005841457 |  |  | 600660 | 0.9916902 | 0.9670213 | 0.003424968 | 0.993518 | 0.007235394 | 0.993518 | 0.006242593 | [12 empty] | 1048860 | 0.9979859 | 0.8678712 | 0.01176961 | 0.9825402 | 0.01723186 | 0.9825332 | 0.009091008
[13 empty] | 705846 | 0.9995181 | 0.9866385 | 0.001176083 | 0.9967141 | 0.002710988 | 0.9967191 | 0.005841463 |  |  | 600960 | 0.9916902 | 0.9670213 | 0.003424968 | 0.993524 | 0.007235332 | 0.9935241 | 0.006242518 | [12 empty] | 1049160 | 0.9979859 | 0.8678712 | 0.01176961 | 0.982547 | 0.01723185 | 0.98254 | 0.009090821
[13 empty] | 706146 | 1.000479 | 0.9866385 | 0.001176083 | 0.9967143 | 0.002710988 | 0.9967193 | 0.005841468 |  |  | 601260 | 0.9916902 | 0.9670213 | 0.003424968 | 0.9935301 | 0.00723527 | 0.9935301 | 0.006242444 | [12 empty] | 1049460 | 0.9890341 | 0.8678712 | 0.01176961 | 0.9825537 | 0.01723184 | 0.9825467 | 0.009090635
[13 empty] | 706446 | 0.9995181 | 0.9866385 | 0.001176083 | 0.9967145 | 0.002710988 | 0.9967195 | 0.005841474 |  |  | 601560 | 0.9916902 | 0.9670213 | 0.003424968 | 0.9935361 | 0.007235209 | 0.9935362 | 0.00624237 | [12 empty] | 1049760 | 1.002462 | 0.8678712 | 0.01176961 | 0.9825604 | 0.01723182 | 0.9825535 | 0.009090448
[13 empty] | 706746 | 1.000479 | 0.9866385 | 0.001176083 | 0.9967147 | 0.002710988 | 0.9967197 | 0.005841479 |  |  | 601860 | 0.9916902 | 0.9670213 | 0.003424968 | 0.9935422 | 0.007235147 | 0.9935422 | 0.006242296 | [12 empty] | 1050060 | 0.9890341 | 0.8678712 | 0.01176961 | 0.9825672 | 0.01723181 | 0.9825602 | 0.009090262
[13 empty] | 707046 | 1.000479 | 0.9866385 | 0.001176083 | 0.9967149 | 0.002710988 | 0.9967199 | 0.005841484 |  |  | 602160 | 0.9916902 | 0.9670213 | 0.003424968 | 0.9935482 | 0.007235086 | 0.9935482 | 0.006242222 | [12 empty] | 1050360 | 0.9979859 | 0.8678712 | 0.01176961 | 0.9825739 | 0.01723179 | 0.9825669 | 0.009090076
[13 empty] | 707346 | 0.9995181 | 0.9866385 | 0.001176083 | 0.996715 | 0.002710988 | 0.9967201 | 0.00584149 |  |  | 602460 | 0.9916902 | 0.9670213 | 0.003424968 | 0.9935542 | 0.007235025 | 0.9935543 | 0.006242149 | [12 empty] | 1050660 | 0.9979859 | 0.8678712 | 0.01176961 | 0.9825806 | 0.01723178 | 0.9825736 | 0.009089891
[13 empty] | 707646 | 1.000479 | 0.9866385 | 0.001176083 | 0.9967152 | 0.002710988 | 0.9967203 | 0.005841495 |  |  | 602760 | 0.9906112 | 0.9670213 | 0.003424968 | 0.9935603 | 0.007234964 | 0.9935603 | 0.006242076 | [12 empty] | 1050960 | 0.9979859 | 0.8678712 | 0.01176961 | 0.9825873 | 0.01723177 | 0.9825803 | 0.009089706
[13 empty] | 707946 | 0.9995181 | 0.9866385 | 0.001176083 | 0.9967154 | 0.002710988 | 0.9967205 | 0.005841501 |  |  | 603060 | 0.9906112 | 0.9670213 | 0.003424968 | 0.9935663 | 0.007234903 | 0.9935663 | 0.006242003 | [12 empty] | 1051260 | 0.991272 | 0.8678712 | 0.01176961 | 0.982594 | 0.01723175 | 0.982587 | 0.009089521
[13 empty] | 708246 | 0.9985577 | 0.9866385 | 0.001176083 | 0.9967156 | 0.002710988 | 0.9967206 | 0.005841506 |  |  | 603360 | 0.9916902 | 0.9670213 | 0.003424968 | 0.9935723 | 0.007234843 | 0.9935723 | 0.00624193 | [12 empty] | 1051560 | 0.991272 | 0.8678712 | 0.01176961 | 0.9826007 | 0.01723174 | 0.9825937 | 0.009089336
[13 empty] | 708546 | 0.9995181 | 0.9866385 | 0.001176083 | 0.9967158 | 0.002710988 | 0.9967208 | 0.005841512 |  |  | 603660 | 0.9916902 | 0.9670213 | 0.003424968 | 0.9935782 | 0.007234782 | 0.9935783 | 0.006241857 | [12 empty] | 1051860 | 0.991272 | 0.8678712 | 0.01176961 | 0.9826074 | 0.01723172 | 0.9826004 | 0.009089152
[13 empty] | 708846 | 1.000479 | 0.9866385 | 0.001176083 | 0.996716 | 0.002710988 | 0.996721 | 0.005841517 |  |  | 603960 | 0.9916902 | 0.9670213 | 0.003424968 | 0.9935842 | 0.007234722 | 0.9935842 | 0.006241785 | [12 empty] | 1052160 | 0.9979859 | 0.8678712 | 0.01176961 | 0.982614 | 0.01723171 | 0.982607 | 0.009088968
[13 empty] | 709146 | 0.9995181 | 0.9866385 | 0.001176083 | 0.9967161 | 0.002710988 | 0.9967212 | 0.005841523 |  |  | 604260 | 0.9906112 | 0.9670213 | 0.003424968 | 0.9935902 | 0.007234662 | 0.9935902 | 0.006241713 | [12 empty] | 1052460 | 0.9979859 | 0.8678712 | 0.01176961 | 0.9826207 | 0.0172317 | 0.9826137 | 0.009088785
[13 empty] | 709446 | 0.9995181 | 0.9866385 | 0.001176083 | 0.9967163 | 0.002710988 | 0.9967214 | 0.005841528 |  |  | 604560 | 0.9916902 | 0.9670213 | 0.003424968 | 0.9935961 | 0.007234603 | 0.9935962 | 0.006241641 | [12 empty] | 1052760 | 0.9867961 | 0.8678712 | 0.01176961 | 0.9826274 | 0.01723168 | 0.9826203 | 0.009088602
[13 empty] | 709746 | 0.9995181 | 0.9866385 | 0.001176083 | 0.9967165 | 0.002710988 | 0.9967216 | 0.005841533 |  |  | 604860 | 0.9906112 | 0.9670213 | 0.003424968 | 0.9936021 | 0.007234543 | 0.9936021 | 0.006241569 | [12 empty] | 1053060 | 0.991272 | 0.8678712 | 0.01176961 | 0.982634 | 0.01723167 | 0.982627 | 0.009088419
[13 empty] | 710046 | 1.000479 | 0.9866385 | 0.001176083 | 0.9967167 | 0.002710988 | 0.9967218 | 0.005841539 |  |  | 605160 | 0.9927692 | 0.9670213 | 0.003424968 | 0.993608 | 0.007234484 | 0.993608 | 0.006241498 | [12 empty] | 1053360 | 0.991272 | 0.8678712 | 0.01176961 | 0.9826407 | 0.01723166 | 0.9826336 | 0.009088236
[13 empty] | 710346 | 1.000479 | 0.9866385 | 0.001176083 | 0.9967169 | 0.002710988 | 0.9967219 | 0.005841544 |  |  | 605460 | 0.9916902 | 0.9670213 | 0.003424968 | 0.9936139 | 0.007234425 | 0.993614 | 0.006241427 | [12 empty] | 1053660 | 0.99351 | 0.8678712 | 0.01176961 | 0.9826473 | 0.01723164 | 0.9826403 | 0.009088054
[13 empty] | 710646 | 0.9995181 | 0.9866385 | 0.001176083 | 0.996717 | 0.002710988 | 0.9967221 | 0.00584155 |  |  | 605760 | 0.9916902 | 0.9670213 | 0.003424968 | 0.9936198 | 0.007234366 | 0.9936199 | 0.006241356 | [12 empty] | 1053960 | 0.991272 | 0.8678712 | 0.01176961 | 0.9826539 | 0.01723163 | 0.9826469 | 0.009087872
[13 empty] | 710946 | 0.9985577 | 0.9866385 | 0.001176083 | 0.9967172 | 0.002710988 | 0.9967223 | 0.005841555 |  |  | 606060 | 0.9906112 | 0.9670213 | 0.003424968 | 0.9936258 | 0.007234308 | 0.9936258 | 0.006241285 | [12 empty] | 1054260 | 0.991272 | 0.8678712 | 0.01176961 | 0.9826605 | 0.01723162 | 0.9826535 | 0.00908769
[13 empty] | 711246 | 0.9995181 | 0.9866385 | 0.001176083 | 0.9967174 | 0.002710988 | 0.9967225 | 0.00584156 |  |  | 606360 | 0.9916902 | 0.9670213 | 0.003424968 | 0.9936317 | 0.007234249 | 0.9936317 | 0.006241214 | [12 empty] | 1054560 | 0.9979859 | 0.8678712 | 0.01176961 | 0.9826672 | 0.01723161 | 0.9826601 | 0.009087509
[13 empty] | 711546 | 0.9995181 | 0.9866385 | 0.001176083 | 0.9967176 | 0.002710988 | 0.9967227 | 0.005841566 |  |  | 606660 | 0.9916902 | 0.9670213 | 0.003424968 | 0.9936375 | 0.007234191 | 0.9936376 | 0.006241144 | [12 empty] | 1054860 | 1.000224 | 0.8678712 | 0.01176961 | 0.9826738 | 0.01723159 | 0.9826667 | 0.009087328
[13 empty] | 711846 | 1.000479 | 0.9866385 | 0.001176083 | 0.9967178 | 0.002710988 | 0.9967228 | 0.005841571 |  |  | 606960 | 0.9906112 | 0.9670213 | 0.003424968 | 0.9936434 | 0.007234133 | 0.9936435 | 0.006241074 | [12 empty] | 1055160 | 0.9979859 | 0.8678712 | 0.01176961 | 0.9826804 | 0.01723158 | 0.9826733 | 0.009087147
[13 empty] | 712146 | 1.000479 | 0.9866385 | 0.001176083 | 0.9967179 | 0.002710988 | 0.996723 | 0.005841577 |  |  | 607260 | 0.9927692 | 0.9670213 | 0.003424968 | 0.9936493 | 0.007234075 | 0.9936493 | 0.006241004 | [12 empty] | 1055460 | 0.9890341 | 0.8678712 | 0.01176961 | 0.9826869 | 0.01723157 | 0.9826799 | 0.009086967
[13 empty] | 712446 | 0.9985577 | 0.9866385 | 0.001176083 | 0.9967181 | 0.002710988 | 0.9967232 | 0.005841582 |  |  | 607560 | 0.9916902 | 0.9670213 | 0.003424968 | 0.9936551 | 0.007234017 | 0.9936552 | 0.006240934 | [12 empty] | 1055760 | 0.99351 | 0.8678712 | 0.01176961 | 0.9826935 | 0.01723156 | 0.9826865 | 0.009086787
[13 empty] | 712746 | 1.000479 | 0.9866385 | 0.001176083 | 0.9967183 | 0.002710988 | 0.9967234 | 0.005841587 |  |  | 607860 | 0.9938482 | 0.9670213 | 0.003424968 | 0.993661 | 0.00723396 | 0.993661 | 0.006240865 | [12 empty] | 1056060 | 0.9979859 | 0.8678712 | 0.01176961 | 0.9827001 | 0.01723154 | 0.982693 | 0.009086607
[13 empty] | 713046 | 0.9985577 | 0.9866385 | 0.001176083 | 0.9967185 | 0.002710988 | 0.9967236 | 0.005841593 |  |  | 608160 | 0.9906112 | 0.9670213 | 0.003424968 | 0.9936668 | 0.007233903 | 0.9936669 | 0.006240795 | [12 empty] | 1056360 | 0.9957479 | 0.8678712 | 0.01176961 | 0.9827067 | 0.01723153 | 0.9826996 | 0.009086428
[13 empty] | 713346 | 0.9995181 | 0.9866385 | 0.001176083 | 0.9967187 | 0.002710988 | 0.9967237 | 0.005841598 |  |  | 608460 | 0.9916902 | 0.9670213 | 0.003424968 | 0.9936727 | 0.007233846 | 0.9936727 | 0.006240726 | [12 empty] | 1056660 | 1.000224 | 0.8678712 | 0.01176961 | 0.9827132 | 0.01723152 | 0.9827062 | 0.009086249
[13 empty] | 713646 | 1.000479 | 0.9866385 | 0.001176083 | 0.9967188 | 0.002710988 | 0.9967239 | 0.005841603 |  |  | 608760 | 0.9906112 | 0.9670213 | 0.003424968 | 0.9936785 | 0.007233789 | 0.9936785 | 0.006240657 | [12 empty] | 1056960 | 1.002462 | 0.8678712 | 0.01176961 | 0.9827198 | 0.01723151 | 0.9827127 | 0.00908607
[13 empty] | 713946 | 1.000479 | 0.9866385 | 0.001176083 | 0.996719 | 0.002710988 | 0.9967241 | 0.005841609 |  |  | 609060 | 0.9916902 | 0.9670213 | 0.003424968 | 0.9936843 | 0.007233732 | 0.9936843 | 0.006240589 | [12 empty] | 1057260 | 1.000224 | 0.8678712 | 0.01176961 | 0.9827263 | 0.01723149 | 0.9827192 | 0.009085891
[13 empty] | 714246 | 1.000479 | 0.9866385 | 0.001176083 | 0.9967192 | 0.002710988 | 0.9967243 | 0.005841614 |  |  | 609360 | 0.9927692 | 0.9670213 | 0.003424968 | 0.9936901 | 0.007233676 | 0.9936901 | 0.00624052 | [12 empty] | 1057560 | 1.000224 | 0.8678712 | 0.01176961 | 0.9827329 | 0.01723148 | 0.9827258 | 0.009085713
[13 empty] | 714546 | 0.9995181 | 0.9866385 | 0.001176083 | 0.9967194 | 0.002710989 | 0.9967244 | 0.005841619 |  |  | 609660 | 0.9895322 | 0.9670213 | 0.003424968 | 0.9936959 | 0.007233619 | 0.9936959 | 0.006240452 | [12 empty] | 1057860 | 0.9979859 | 0.8678712 | 0.01176961 | 0.9827394 | 0.01723147 | 0.9827323 | 0.009085535
[13 empty] | 714846 | 1.000479 | 0.9866385 | 0.001176083 | 0.9967195 | 0.002710989 | 0.9967246 | 0.005841625 |  |  | 609960 | 0.9906112 | 0.9670213 | 0.003424968 | 0.9937017 | 0.007233563 | 0.9937017 | 0.006240384 | [12 empty] | 1058160 | 0.9957479 | 0.8678712 | 0.01176961 | 0.9827459 | 0.01723146 | 0.9827388 | 0.009085358
[13 empty] | 715146 | 0.9995181 | 0.9866385 | 0.001176083 | 0.9967197 | 0.002710989 | 0.9967248 | 0.00584163 |  |  | 610260 | 0.9916902 | 0.9670213 | 0.003424968 | 0.9937074 | 0.007233507 | 0.9937075 | 0.006240316 | [12 empty] | 1058460 | 1.002462 | 0.8678712 | 0.01176961 | 0.9827524 | 0.01723145 | 0.9827453 | 0.009085181
[13 empty] | 715446 | 0.9995181 | 0.9866385 | 0.001176083 | 0.9967199 | 0.002710989 | 0.996725 | 0.005841635 |  |  | 610560 | 0.9916902 | 0.9670213 | 0.003424968 | 0.9937132 | 0.007233452 | 0.9937133 | 0.006240249 | [12 empty] | 1058760 | 0.9957479 | 0.8678712 | 0.01176961 | 0.9827589 | 0.01723144 | 0.9827518 | 0.009085004
[13 empty] | 715746 | 0.9985577 | 0.9866385 | 0.001176083 | 0.99672 | 0.002710989 | 0.9967251 | 0.005841641 |  |  | 610860 | 0.9906112 | 0.9670213 | 0.003424968 | 0.993719 | 0.007233396 | 0.993719 | 0.006240181 | [12 empty] | 1059060 | 0.9867961 | 0.8678712 | 0.01176961 | 0.9827654 | 0.01723142 | 0.9827583 | 0.009084827
[13 empty] | 716046 | 1.000479 | 0.9866385 | 0.001176083 | 0.9967202 | 0.002710989 | 0.9967253 | 0.005841646 |  |  | 611160 | 0.9906112 | 0.9670213 | 0.003424968 | 0.9937247 | 0.007233341 | 0.9937248 | 0.006240114 | [12 empty] | 1059360 | 0.9890341 | 0.8678712 | 0.01176961 | 0.9827719 | 0.01723141 | 0.9827648 | 0.009084651
[13 empty] | 716346 | 1.000479 | 0.9866385 | 0.001176083 | 0.9967204 | 0.002710989 | 0.9967255 | 0.005841651 |  |  | 611460 | 0.9906112 | 0.9670213 | 0.003424968 | 0.9937305 | 0.007233286 | 0.9937305 | 0.006240047 | [12 empty] | 1059660 | 0.9867961 | 0.8678712 | 0.01176961 | 0.9827784 | 0.0172314 | 0.9827713 | 0.009084475
[13 empty] | 716646 | 0.9985577 | 0.9866385 | 0.001176083 | 0.9967206 | 0.00271099 | 0.9967257 | 0.005841657 |  |  | 611760 | 0.9906112 | 0.9670213 | 0.003424968 | 0.9937362 | 0.007233231 | 0.9937362 | 0.00623998 | [12 empty] | 1059960 | 0.99351 | 0.8678712 | 0.01176961 | 0.9827849 | 0.01723139 | 0.9827778 | 0.009084299
[13 empty] | 716946 | 0.9995181 | 0.9866385 | 0.001176083 | 0.9967207 | 0.00271099 | 0.9967258 | 0.005841662 |  |  | 612060 | 0.9906112 | 0.9670213 | 0.003424968 | 0.9937419 | 0.007233176 | 0.993742 | 0.006239914 | [12 empty] | 1060260 | 0.9979859 | 0.8678712 | 0.01176961 | 0.9827914 | 0.01723138 | 0.9827842 | 0.009084124
[13 empty] | 717246 | 0.9995181 | 0.9866385 | 0.001176083 | 0.9967209 | 0.00271099 | 0.996726 | 0.005841667 |  |  | 612360 | 0.9884531 | 0.9670213 | 0.003424968 | 0.9937476 | 0.007233122 | 0.9937477 | 0.006239847 | [12 empty] | 1060560 | 1.0047 | 0.8678712 | 0.01176961 | 0.9827978 | 0.01723137 | 0.9827907 | 0.009083949
[13 empty] | 717546 | 1.000479 | 0.9866385 | 0.001176083 | 0.9967211 | 0.00271099 | 0.9967262 | 0.005841673 |  |  | 612660 | 0.9906112 | 0.9670213 | 0.003424968 | 0.9937533 | 0.007233067 | 0.9937534 | 0.006239781 | [12 empty] | 1060860 | 1.000224 | 0.8678712 | 0.01176961 | 0.9828043 | 0.01723136 | 0.9827972 | 0.009083774
[13 empty] | 717846 | 0.9995181 | 0.9866385 | 0.001176083 | 0.9967212 | 0.00271099 | 0.9967263 | 0.005841678 |  |  | 612960 | 0.9916902 | 0.9670213 | 0.003424968 | 0.993759 | 0.007233013 | 0.9937591 | 0.006239715 | [12 empty] | 1061160 | 0.9957479 | 0.8678712 | 0.01176961 | 0.9828107 | 0.01723135 | 0.9828036 | 0.009083599
[13 empty] | 718146 | 0.9985577 | 0.9866385 | 0.001176083 | 0.9967214 | 0.00271099 | 0.9967265 | 0.005841683 |  |  | 613260 | 0.9916902 | 0.9670213 | 0.003424968 | 0.9937647 | 0.007232959 | 0.9937647 | 0.00623965 | [12 empty] | 1061460 | 0.9957479 | 0.8678712 | 0.01176961 | 0.9828172 | 0.01723134 | 0.98281 | 0.009083425
[13 empty] | 718446 | 1.000479 | 0.9866385 | 0.001176083 | 0.9967216 | 0.002710991 | 0.9967267 | 0.005841688 |  |  | 613560 | 0.9906112 | 0.9670213 | 0.003424968 | 0.9937704 | 0.007232906 | 0.9937704 | 0.006239584 | [12 empty] | 1061760 | 0.9979859 | 0.8678712 | 0.01176961 | 0.9828236 | 0.01723133 | 0.9828165 | 0.009083251
[13 empty] | 718746 | 0.9995181 | 0.9866385 | 0.001176083 | 0.9967218 | 0.002710991 | 0.9967269 | 0.005841694 |  |  | 613860 | 0.9906112 | 0.9670213 | 0.003424968 | 0.993776 | 0.007232852 | 0.9937761 | 0.006239519 | [12 empty] | 1062060 | 1.002462 | 0.8678712 | 0.01176961 | 0.98283 | 0.01723131 | 0.9828229 | 0.009083078
[13 empty] | 719046 | 0.9995181 | 0.9866385 | 0.001176083 | 0.9967219 | 0.002710991 | 0.996727 | 0.005841699 |  |  | 614160 | 0.9906112 | 0.9670213 | 0.003424968 | 0.9937817 | 0.007232799 | 0.9937817 | 0.006239454 | [12 empty] | 1062360 | 0.9979859 | 0.8678712 | 0.01176961 | 0.9828364 | 0.0172313 | 0.9828293 | 0.009082905
[13 empty] | 719346 | 0.9995181 | 0.9866385 | 0.001176083 | 0.9967221 | 0.002710991 | 0.9967272 | 0.005841704 |  |  | 614460 | 0.9916902 | 0.9670213 | 0.003424968 | 0.9937873 | 0.007232746 | 0.9937874 | 0.006239389 | [12 empty] | 1062660 | 1.000224 | 0.8678712 | 0.01176961 | 0.9828429 | 0.01723129 | 0.9828357 | 0.009082732
[13 empty] | 719646 | 1.000479 | 0.9866385 | 0.001176083 | 0.9967223 | 0.002710991 | 0.9967274 | 0.00584171 |  |  | 614760 | 0.9906112 | 0.9670213 | 0.003424968 | 0.9937929 | 0.007232693 | 0.993793 | 0.006239324 | [12 empty] | 1062960 | 0.9957479 | 0.8678712 | 0.01176961 | 0.9828493 | 0.01723128 | 0.9828421 | 0.009082559
[13 empty] | 719946 | 1.000479 | 0.9866385 | 0.001176083 | 0.9967224 | 0.002710992 | 0.9967275 | 0.005841715 |  |  | 615060 | 0.9895322 | 0.9670213 | 0.003424968 | 0.9937986 | 0.00723264 | 0.9937986 | 0.00623926 | [12 empty] | 1063260 | 0.9979859 | 0.8678712 | 0.01176961 | 0.9828557 | 0.01723127 | 0.9828485 | 0.009082387
[13 empty] | 720246 | 1.000479 | 0.9866385 | 0.001176083 | 0.9967226 | 0.002710992 | 0.9967277 | 0.00584172 |  |  | 615360 | 0.9895322 | 0.9670213 | 0.003424968 | 0.9938042 | 0.007232587 | 0.9938043 | 0.006239195 | [12 empty] | 1063560 | 0.99351 | 0.8678712 | 0.01176961 | 0.982862 | 0.01723126 | 0.9828549 | 0.009082215
[13 empty] | 720546 | 1.000479 | 0.9866385 | 0.001176083 | 0.9967227 | 0.002710992 | 0.9967279 | 0.005841725 |  |  | 615660 | 0.9895322 | 0.9670213 | 0.003424968 | 0.9938098 | 0.007232535 | 0.9938099 | 0.006239131 | [12 empty] | 1063860 | 0.99351 | 0.8678712 | 0.01176961 | 0.9828684 | 0.01723125 | 0.9828613 | 0.009082043
[13 empty] | 720846 | 0.9995181 | 0.9866385 | 0.001176083 | 0.9967229 | 0.002710992 | 0.996728 | 0.00584173 |  |  | 615960 | 0.9916902 | 0.9670213 | 0.003424968 | 0.9938154 | 0.007232483 | 0.9938155 | 0.006239067 | [12 empty] | 1064160 | 0.991272 | 0.8678712 | 0.01176961 | 0.9828748 | 0.01723124 | 0.9828676 | 0.009081872
[13 empty] | 721146 | 0.9995181 | 0.9866385 | 0.001176083 | 0.9967231 | 0.002710993 | 0.9967282 | 0.005841736 |  |  | 616260 | 0.9916902 | 0.9670213 | 0.003424968 | 0.993821 | 0.007232431 | 0.9938211 | 0.006239004 | [12 empty] | 1064460 | 0.99351 | 0.8678712 | 0.01176961 | 0.9828812 | 0.01723123 | 0.982874 | 0.0090817
[13 empty] | 721446 | 0.9995181 | 0.9866385 | 0.001176083 | 0.9967232 | 0.002710993 | 0.9967284 | 0.005841741 |  |  | 616560 | 0.9906112 | 0.9670213 | 0.003424968 | 0.9938266 | 0.007232379 | 0.9938266 | 0.00623894 | [12 empty] | 1064760 | 0.991272 | 0.8678712 | 0.01176961 | 0.9828875 | 0.01723122 | 0.9828804 | 0.00908153
[13 empty] | 721746 | 1.001439 | 0.9866385 | 0.001176083 | 0.9967234 | 0.002710993 | 0.9967285 | 0.005841746 |  |  | 616860 | 0.9916902 | 0.9670213 | 0.003424968 | 0.9938321 | 0.007232327 | 0.9938322 | 0.006238877 | [12 empty] | 1065060 | 0.9957479 | 0.8678712 | 0.01176961 | 0.9828939 | 0.01723121 | 0.9828867 | 0.009081359
[13 empty] | 722046 | 0.9995181 | 0.9866385 | 0.001176083 | 0.9967236 | 0.002710994 | 0.9967287 | 0.005841751 |  |  | 617160 | 0.9906112 | 0.9670213 | 0.003424968 | 0.9938377 | 0.007232276 | 0.9938378 | 0.006238814 | [12 empty] | 1065360 | 0.99351 | 0.8678712 | 0.01176961 | 0.9829002 | 0.0172312 | 0.982893 | 0.009081189
[13 empty] | 722346 | 1.000479 | 0.9866385 | 0.001176083 | 0.9967237 | 0.002710994 | 0.9967288 | 0.005841757 |  |  | 617460 | 0.9906112 | 0.9670213 | 0.003424968 | 0.9938433 | 0.007232224 | 0.9938433 | 0.006238751 | [12 empty] | 1065660 | 0.9890341 | 0.8678712 | 0.01176961 | 0.9829066 | 0.01723119 | 0.9828994 | 0.009081019
[13 empty] | 722646 | 0.9995181 | 0.9866385 | 0.001176083 | 0.9967239 | 0.002710994 | 0.996729 | 0.005841762 |  |  | 617760 | 0.9895322 | 0.9670213 | 0.003424968 | 0.9938488 | 0.007232173 | 0.9938489 | 0.006238688 | [12 empty] | 1065960 | 0.99351 | 0.8678712 | 0.01176961 | 0.9829129 | 0.01723118 | 0.9829057 | 0.009080849
[13 empty] | 722946 | 1.000479 | 0.9866385 | 0.001176083 | 0.9967241 | 0.002710994 | 0.9967292 | 0.005841767 |  |  | 618060 | 0.9906112 | 0.9670213 | 0.003424968 | 0.9938543 | 0.007232122 | 0.9938544 | 0.006238626 | [12 empty] | 1066260 | 0.9957479 | 0.8678712 | 0.01176961 | 0.9829192 | 0.01723118 | 0.982912 | 0.00908068
[13 empty] | 723246 | 0.9985577 | 0.9866385 | 0.001176083 | 0.9967242 | 0.002710995 | 0.9967293 | 0.005841772 |  |  | 618360 | 0.9916902 | 0.9670213 | 0.003424968 | 0.9938599 | 0.007232072 | 0.9938599 | 0.006238564 | [12 empty] | 1066560 | 0.9979859 | 0.8678712 | 0.01176961 | 0.9829255 | 0.01723117 | 0.9829183 | 0.009080511
[13 empty] | 723546 | 1.000479 | 0.9866385 | 0.001176083 | 0.9967244 | 0.002710995 | 0.9967295 | 0.005841777 |  |  | 618660 | 0.9906112 | 0.9670213 | 0.003424968 | 0.9938654 | 0.007232021 | 0.9938655 | 0.006238502 | [12 empty] | 1066860 | 0.991272 | 0.8678712 | 0.01176961 | 0.9829319 | 0.01723116 | 0.9829246 | 0.009080342
[13 empty] | 723846 | 0.9995181 | 0.9866385 | 0.001176083 | 0.9967245 | 0.002710995 | 0.9967297 | 0.005841783 |  |  | 618960 | 0.9895322 | 0.9670213 | 0.003424968 | 0.9938709 | 0.007231971 | 0.993871 | 0.00623844 | [12 empty] | 1067160 | 0.9979859 | 0.8678712 | 0.01176961 | 0.9829382 | 0.01723115 | 0.9829309 | 0.009080174
[13 empty] | 724146 | 0.9995181 | 0.9866385 | 0.001176083 | 0.9967247 | 0.002710996 | 0.9967298 | 0.005841788 |  |  | 619260 | 0.9906112 | 0.9670213 | 0.003424968 | 0.9938764 | 0.007231921 | 0.9938765 | 0.006238378 | [12 empty] | 1067460 | 1.002462 | 0.8678712 | 0.01176961 | 0.9829444 | 0.01723114 | 0.9829372 | 0.009080006
[13 empty] | 724446 | 1.000479 | 0.9866385 | 0.001176083 | 0.9967249 | 0.002710996 | 0.99673 | 0.005841793 |  |  | 619560 | 0.9906112 | 0.9670213 | 0.003424968 | 0.9938819 | 0.007231871 | 0.993882 | 0.006238317 | [12 empty] | 1067760 | 0.9979859 | 0.8678712 | 0.01176961 | 0.9829507 | 0.01723113 | 0.9829435 | 0.009079838
[13 empty] | 724746 | 1.000479 | 0.9866385 | 0.001176083 | 0.996725 | 0.002710996 | 0.9967301 | 0.005841798 |  |  | 619860 | 0.9884531 | 0.9670213 | 0.003424968 | 0.9938874 | 0.007231821 | 0.9938875 | 0.006238255 | [12 empty] | 1068060 | 0.9957479 | 0.8678712 | 0.01176961 | 0.982957 | 0.01723112 | 0.9829498 | 0.00907967
[13 empty] | 725046 | 0.9995181 | 0.9866385 | 0.001176083 | 0.9967252 | 0.002710997 | 0.9967303 | 0.005841803 |  |  | 620160 | 0.9906112 | 0.9670213 | 0.003424968 | 0.9938928 | 0.007231771 | 0.9938929 | 0.006238194 | [12 empty] | 1068360 | 0.99351 | 0.8678712 | 0.01176961 | 0.9829633 | 0.01723111 | 0.9829561 | 0.009079503
[13 empty] | 725346 | 0.9995181 | 0.9866385 | 0.001176083 | 0.9967253 | 0.002710997 | 0.9967305 | 0.005841808 |  |  | 620460 | 0.9873741 | 0.9670213 | 0.003424968 | 0.9938983 | 0.007231722 | 0.9938984 | 0.006238133 | [12 empty] | 1068660 | 0.99351 | 0.8678712 | 0.01176961 | 0.9829696 | 0.0172311 | 0.9829623 | 0.009079336
[13 empty] | 725646 | 0.9985577 | 0.9866385 | 0.001176083 | 0.9967255 | 0.002710997 | 0.9967306 | 0.005841813 |  |  | 620760 | 0.9906112 | 0.9670213 | 0.003424968 | 0.9939038 | 0.007231673 | 0.9939039 | 0.006238073 | [12 empty] | 1068960 | 1.002462 | 0.8678712 | 0.01176961 | 0.9829758 | 0.01723109 | 0.9829686 | 0.00907917
[13 empty] | 725946 | 0.9995181 | 0.9866385 | 0.001176083 | 0.9967257 | 0.002710998 | 0.9967308 | 0.005841819 |  |  | 621060 | 0.9906112 | 0.9670213 | 0.003424968 | 0.9939092 | 0.007231624 | 0.9939093 | 0.006238012 | [12 empty] | 1069260 | 0.991272 | 0.8678712 | 0.01176961 | 0.9829821 | 0.01723109 | 0.9829748 | 0.009079003
[13 empty] | 726246 | 0.9995181 | 0.9866385 | 0.001176083 | 0.9967258 | 0.002710998 | 0.9967309 | 0.005841824 |  |  | 621360 | 0.9895322 | 0.9670213 | 0.003424968 | 0.9939147 | 0.007231575 | 0.9939147 | 0.006237952 | [12 empty] | 1069560 | 0.9890341 | 0.8678712 | 0.01176961 | 0.9829883 | 0.01723108 | 0.9829811 | 0.009078837
[13 empty] | 726546 | 0.9995181 | 0.9866385 | 0.001176083 | 0.996726 | 0.002710998 | 0.9967311 | 0.005841829 |  |  | 621660 | 0.9895322 | 0.9670213 | 0.003424968 | 0.9939201 | 0.007231526 | 0.9939202 | 0.006237892 | [12 empty] | 1069860 | 0.9867961 | 0.8678712 | 0.01176961 | 0.9829945 | 0.01723107 | 0.9829873 | 0.009078671
[13 empty] | 726846 | 0.9995181 | 0.9866385 | 0.001176083 | 0.9967261 | 0.002710999 | 0.9967313 | 0.005841834 |  |  | 621960 | 0.9906112 | 0.9670213 | 0.003424968 | 0.9939255 | 0.007231478 | 0.9939256 | 0.006237832 | [12 empty] | 1070160 | 0.9890341 | 0.8678712 | 0.01176961 | 0.9830008 | 0.01723106 | 0.9829935 | 0.009078506
[13 empty] | 727146 | 1.000479 | 0.9866385 | 0.001176083 | 0.9967263 | 0.002710999 | 0.9967314 | 0.005841839 |  |  | 622260 | 0.9927692 | 0.9670213 | 0.003424968 | 0.9939309 | 0.007231429 | 0.993931 | 0.006237772 | [12 empty] | 1070460 | 0.9890341 | 0.8678712 | 0.01176961 | 0.983007 | 0.01723105 | 0.9829997 | 0.009078341
[13 empty] | 727446 | 1.000479 | 0.9866385 | 0.001176083 | 0.9967264 | 0.002710999 | 0.9967316 | 0.005841844 |  |  | 622560 | 0.9916902 | 0.9670213 | 0.003424968 | 0.9939363 | 0.007231381 | 0.9939364 | 0.006237713 | [12 empty] | 1070760 | 0.99351 | 0.8678712 | 0.01176961 | 0.9830132 | 0.01723104 | 0.983006 | 0.009078176
[13 empty] | 727746 | 1.001439 | 0.9866385 | 0.001176083 | 0.9967266 | 0.002711 | 0.9967317 | 0.005841849 |  |  | 622860 | 0.9906112 | 0.9670213 | 0.003424968 | 0.9939417 | 0.007231333 | 0.9939418 | 0.006237653 | [12 empty] | 1071060 | 0.9957479 | 0.8678712 | 0.01176961 | 0.9830194 | 0.01723104 | 0.9830122 | 0.009078011
[13 empty] | 728046 | 0.9995181 | 0.9866385 | 0.001176083 | 0.9967267 | 0.002711 | 0.9967319 | 0.005841854 |  |  | 623160 | 0.9927692 | 0.9670213 | 0.003424968 | 0.9939471 | 0.007231285 | 0.9939472 | 0.006237594 | [12 empty] | 1071360 | 0.991272 | 0.8678712 | 0.01176961 | 0.9830256 | 0.01723103 | 0.9830184 | 0.009077847
[13 empty] | 728346 | 0.9995181 | 0.9866385 | 0.001176083 | 0.9967269 | 0.002711001 | 0.996732 | 0.00584186 |  |  | 623460 | 0.9895322 | 0.9670213 | 0.003424968 | 0.9939525 | 0.007231238 | 0.9939526 | 0.006237535 | [12 empty] | 1071660 | 0.991272 | 0.8678712 | 0.01176961 | 0.9830318 | 0.01723102 | 0.9830246 | 0.009077683
[13 empty] | 728646 | 0.9985577 | 0.9866385 | 0.001176083 | 0.9967271 | 0.002711001 | 0.9967322 | 0.005841865 |  |  | 623760 | 0.9906112 | 0.9670213 | 0.003424968 | 0.9939578 | 0.00723119 | 0.9939579 | 0.006237477 | [12 empty] | 1071960 | 0.9979859 | 0.8678712 | 0.01176961 | 0.983038 | 0.01723101 | 0.9830307 | 0.009077519
[13 empty] | 728946 | 1.000479 | 0.9866385 | 0.001176083 | 0.9967272 | 0.002711001 | 0.9967324 | 0.00584187 |  |  | 624060 | 0.9906112 | 0.9670213 | 0.003424968 | 0.9939632 | 0.007231143 | 0.9939633 | 0.006237418 | [12 empty] | 1072260 | 1.000224 | 0.8678712 | 0.01176961 | 0.9830442 | 0.017231 | 0.9830369 | 0.009077356
[13 empty] | 729246 | 0.9995181 | 0.9866385 | 0.001176083 | 0.9967274 | 0.002711002 | 0.9967325 | 0.005841875 |  |  | 624360 | 0.9895322 | 0.9670213 | 0.003424968 | 0.9939686 | 0.007231096 | 0.9939687 | 0.00623736 | [12 empty] | 1072560 | 0.9867961 | 0.8678712 | 0.01176961 | 0.9830504 | 0.017231 | 0.9830431 | 0.009077193
[13 empty] | 729546 | 1.000479 | 0.9866385 | 0.001176083 | 0.9967275 | 0.002711002 | 0.9967327 | 0.00584188 |  |  | 624660 | 0.9895322 | 0.9670213 | 0.003424968 | 0.9939739 | 0.007231049 | 0.993974 | 0.006237302 | [12 empty] | 1072860 | 0.9957479 | 0.8678712 | 0.01176961 | 0.9830565 | 0.01723099 | 0.9830492 | 0.00907703
[13 empty] | 729846 | 1.000479 | 0.9866385 | 0.001176083 | 0.9967277 | 0.002711003 | 0.9967328 | 0.005841885 |  |  | 624960 | 0.9895322 | 0.9670213 | 0.003424968 | 0.9939792 | 0.007231003 | 0.9939793 | 0.006237244 | [12 empty] | 1073160 | 0.991272 | 0.8678712 | 0.01176961 | 0.9830627 | 0.01723098 | 0.9830554 | 0.009076867
[13 empty] | 730146 | 1.001439 | 0.9866385 | 0.001176083 | 0.9967278 | 0.002711003 | 0.996733 | 0.00584189 |  |  | 625260 | 0.9906112 | 0.9670213 | 0.003424968 | 0.9939846 | 0.007230956 | 0.9939847 | 0.006237186 | [12 empty] | 1073460 | 0.9979859 | 0.8678712 | 0.01176961 | 0.9830688 | 0.01723097 | 0.9830616 | 0.009076705
[13 empty] | 730446 | 0.9995181 | 0.9866385 | 0.001176083 | 0.996728 | 0.002711003 | 0.9967331 | 0.005841895 |  |  | 625560 | 0.9906112 | 0.9670213 | 0.003424968 | 0.9939899 | 0.00723091 | 0.99399 | 0.006237128 | [12 empty] | 1073760 | 1.000224 | 0.8678712 | 0.01176961 | 0.983075 | 0.01723097 | 0.9830677 | 0.009076543
[13 empty] | 730746 | 1.001439 | 0.9866385 | 0.001176083 | 0.9967281 | 0.002711004 | 0.9967333 | 0.0058419 |  |  | 625860 | 0.9884531 | 0.9670213 | 0.003424968 | 0.9939952 | 0.007230863 | 0.9939953 | 0.006237071 | [12 empty] | 1074060 | 0.9979859 | 0.8678712 | 0.01176961 | 0.9830811 | 0.01723096 | 0.9830738 | 0.009076381
[13 empty] | 731046 | 1.000479 | 0.9866385 | 0.001176083 | 0.9967283 | 0.002711004 | 0.9967334 | 0.005841905 |  |  | 626160 | 0.9884531 | 0.9670213 | 0.003424968 | 0.9940005 | 0.007230818 | 0.9940006 | 0.006237014 | [12 empty] | 1074360 | 1.000224 | 0.8678712 | 0.01176961 | 0.9830873 | 0.01723095 | 0.98308 | 0.00907622
[13 empty] | 731346 | 1.000479 | 0.9866385 | 0.001176083 | 0.9967284 | 0.002711005 | 0.9967336 | 0.00584191 |  |  | 626460 | 0.9895322 | 0.9670213 | 0.003424968 | 0.9940058 | 0.007230772 | 0.9940059 | 0.006236957 | [12 empty] | 1074660 | 0.9957479 | 0.8678712 | 0.01176961 | 0.9830934 | 0.01723095 | 0.9830861 | 0.009076058
[13 empty] | 731646 | 1.001439 | 0.9866385 | 0.001176083 | 0.9967286 | 0.002711005 | 0.9967337 | 0.005841915 |  |  | 626760 | 0.9906112 | 0.9670213 | 0.003424968 | 0.9940111 | 0.007230726 | 0.9940112 | 0.0062369 | [12 empty] | 1074960 | 1.000224 | 0.8678712 | 0.01176961 | 0.9830995 | 0.01723094 | 0.9830922 | 0.009075898
[13 empty] | 731946 | 1.001439 | 0.9866385 | 0.001176083 | 0.9967287 | 0.002711006 | 0.9967339 | 0.00584192 |  |  | 627060 | 0.9906112 | 0.9670213 | 0.003424968 | 0.9940163 | 0.007230681 | 0.9940164 | 0.006236843 | [12 empty] | 1075260 | 0.99351 | 0.8678712 | 0.01176961 | 0.9831056 | 0.01723093 | 0.9830983 | 0.009075737
[13 empty] | 732246 | 1.001439 | 0.9866385 | 0.001176083 | 0.9967289 | 0.002711006 | 0.996734 | 0.005841925 |  |  | 627360 | 0.9895322 | 0.9670213 | 0.003424968 | 0.9940216 | 0.007230635 | 0.9940217 | 0.006236787 | [12 empty] | 1075560 | 0.991272 | 0.8678712 | 0.01176961 | 0.9831117 | 0.01723092 | 0.9831044 | 0.009075577
[13 empty] | 732546 | 1.001439 | 0.9866385 | 0.001176083 | 0.996729 | 0.002711006 | 0.9967342 | 0.00584193 |  |  | 627660 | 0.9906112 | 0.9670213 | 0.003424968 | 0.9940268 | 0.00723059 | 0.994027 | 0.006236731 | [12 empty] | 1075860 | 0.9979859 | 0.8678712 | 0.01176961 | 0.9831178 | 0.01723092 | 0.9831105 | 0.009075417
[13 empty] | 732846 | 1.001439 | 0.9866385 | 0.001176083 | 0.9967292 | 0.002711007 | 0.9967343 | 0.005841935 |  |  | 627960 | 0.9895322 | 0.9670213 | 0.003424968 | 0.9940321 | 0.007230545 | 0.9940322 | 0.006236674 | [12 empty] | 1076160 | 0.991272 | 0.8678712 | 0.01176961 | 0.9831239 | 0.01723091 | 0.9831166 | 0.009075257
[13 empty] | 733146 | 0.9995181 | 0.9866385 | 0.001176083 | 0.9967293 | 0.002711007 | 0.9967345 | 0.00584194 |  |  | 628260 | 0.9906112 | 0.9670213 | 0.003424968 | 0.9940373 | 0.0072305 | 0.9940375 | 0.006236619 | [12 empty] | 1076460 | 0.9957479 | 0.8678712 | 0.01176961 | 0.98313 | 0.0172309 | 0.9831227 | 0.009075098
[13 empty] | 733446 | 1.000479 | 0.9866385 | 0.001176083 | 0.9967295 | 0.002711008 | 0.9967346 | 0.005841945 |  |  | 628560 | 0.9906112 | 0.9670213 | 0.003424968 | 0.9940426 | 0.007230456 | 0.9940427 | 0.006236563 | [12 empty] | 1076760 | 0.9979859 | 0.8678712 | 0.01176961 | 0.9831361 | 0.0172309 | 0.9831287 | 0.009074938
[13 empty] | 733746 | 1.001439 | 0.9866385 | 0.001176083 | 0.9967296 | 0.002711008 | 0.9967348 | 0.00584195 |  |  | 628860 | 0.9906112 | 0.9670213 | 0.003424968 | 0.9940478 | 0.007230411 | 0.9940479 | 0.006236507 | [12 empty] | 1077060 | 1.000224 | 0.8678712 | 0.01176961 | 0.9831421 | 0.01723089 | 0.9831348 | 0.00907478
[13 empty] | 734046 | 1.001439 | 0.9866385 | 0.001176083 | 0.9967298 | 0.002711009 | 0.9967349 | 0.005841955 |  |  | 629160 | 0.9906112 | 0.9670213 | 0.003424968 | 0.994053 | 0.007230367 | 0.9940531 | 0.006236452 | [12 empty] | 1077360 | 0.9979859 | 0.8678712 | 0.01176961 | 0.9831482 | 0.01723088 | 0.9831408 | 0.009074621
[13 empty] | 734346 | 1.000479 | 0.9866385 | 0.001176083 | 0.9967299 | 0.002711009 | 0.9967351 | 0.00584196 |  |  | 629460 | 0.9906112 | 0.9670213 | 0.003424968 | 0.9940582 | 0.007230323 | 0.9940583 | 0.006236397 | [12 empty] | 1077660 | 0.9957479 | 0.8678712 | 0.01176961 | 0.9831542 | 0.01723088 | 0.9831469 | 0.009074463
[13 empty] | 734646 | 1.001439 | 0.9866385 | 0.001176083 | 0.9967301 | 0.00271101 | 0.9967352 | 0.005841965 |  |  | 629760 | 0.9906112 | 0.9670213 | 0.003424968 | 0.9940634 | 0.007230279 | 0.9940635 | 0.006236342 | [12 empty] | 1077960 | 0.9957479 | 0.8678712 | 0.01176961 | 0.9831603 | 0.01723087 | 0.9831529 | 0.009074305
[13 empty] | 734946 | 0.9995181 | 0.9866385 | 0.001176083 | 0.9967302 | 0.00271101 | 0.9967354 | 0.00584197 |  |  | 630060 | 0.9906112 | 0.9670213 | 0.003424968 | 0.9940686 | 0.007230235 | 0.9940687 | 0.006236287 | [12 empty] | 1078260 | 0.991272 | 0.8678712 | 0.01176961 | 0.9831663 | 0.01723087 | 0.983159 | 0.009074147
[13 empty] | 735246 | 0.9995181 | 0.9866385 | 0.001176083 | 0.9967303 | 0.002711011 | 0.9967355 | 0.005841975 |  |  | 630360 | 0.9884531 | 0.9670213 | 0.003424968 | 0.9940738 | 0.007230192 | 0.9940739 | 0.006236233 | [12 empty] | 1078560 | 0.99351 | 0.8678712 | 0.01176961 | 0.9831724 | 0.01723086 | 0.983165 | 0.009073989
[13 empty] | 735546 | 1.000479 | 0.9866385 | 0.001176083 | 0.9967305 | 0.002711011 | 0.9967357 | 0.00584198 |  |  | 630660 | 0.9895322 | 0.9670213 | 0.003424968 | 0.994079 | 0.007230149 | 0.9940791 | 0.006236178 | [12 empty] | 1078860 | 0.9979859 | 0.8678712 | 0.01176961 | 0.9831784 | 0.01723085 | 0.983171 | 0.009073832
[13 empty] | 735846 | 1.000479 | 0.9866385 | 0.001176083 | 0.9967306 | 0.002711012 | 0.9967358 | 0.005841985 |  |  | 630960 | 0.9895322 | 0.9670213 | 0.003424968 | 0.9940841 | 0.007230105 | 0.9940842 | 0.006236124 | [12 empty] | 1079160 | 0.9979859 | 0.8678712 | 0.01176961 | 0.9831844 | 0.01723085 | 0.9831771 | 0.009073675
[13 empty] | 736146 | 1.000479 | 0.9866385 | 0.001176083 | 0.9967308 | 0.002711012 | 0.9967359 | 0.00584199 |  |  | 631260 | 0.9906112 | 0.9670213 | 0.003424968 | 0.9940893 | 0.007230062 | 0.9940894 | 0.00623607 | [12 empty] | 1079460 | 1.002462 | 0.8678712 | 0.01176961 | 0.9831904 | 0.01723084 | 0.9831831 | 0.009073519
[13 empty] | 736446 | 1.001439 | 0.9866385 | 0.001176083 | 0.9967309 | 0.002711013 | 0.9967361 | 0.005841995 |  |  | 631560 | 0.9895322 | 0.9670213 | 0.003424968 | 0.9940944 | 0.007230019 | 0.9940945 | 0.006236016 | [12 empty] | 1079760 | 0.9979859 | 0.8678712 | 0.01176961 | 0.9831964 | 0.01723084 | 0.9831891 | 0.009073362
[13 empty] | 736746 | 0.9985577 | 0.9866385 | 0.001176083 | 0.9967311 | 0.002711013 | 0.9967362 | 0.005842 |  |  | 631860 | 0.9906112 | 0.9670213 | 0.003424968 | 0.9940996 | 0.007229977 | 0.9940997 | 0.006235963 | [12 empty] | 1080060 | 1.000224 | 0.8678712 | 0.01176961 | 0.9832024 | 0.01723083 | 0.9831951 | 0.009073206
[13 empty] | 737046 | 0.9995181 | 0.9866385 | 0.001176083 | 0.9967312 | 0.002711014 | 0.9967364 | 0.005842005 |  |  | 632160 | 0.9906112 | 0.9670213 | 0.003424968 | 0.9941047 | 0.007229934 | 0.9941048 | 0.006235909 | [12 empty] | 1080360 | 1.000224 | 0.8678712 | 0.01176961 | 0.9832084 | 0.01723082 | 0.983201 | 0.00907305
[13 empty] | 737346 | 1.001439 | 0.9866385 | 0.001176083 | 0.9967313 | 0.002711014 | 0.9967365 | 0.00584201 |  |  | 632460 | 0.9906112 | 0.9670213 | 0.003424968 | 0.9941098 | 0.007229892 | 0.9941099 | 0.006235856 | [12 empty] | 1080660 | 1.000224 | 0.8678712 | 0.01176961 | 0.9832144 | 0.01723082 | 0.983207 | 0.009072895
[13 empty] | 737646 | 1.001439 | 0.9866385 | 0.001176083 | 0.9967315 | 0.002711015 | 0.9967367 | 0.005842014 |  |  | 632760 | 0.9916902 | 0.9670213 | 0.003424968 | 0.9941149 | 0.00722985 | 0.9941151 | 0.006235803 | [12 empty] | 1080960 | 0.9957479 | 0.8678712 | 0.01176961 | 0.9832204 | 0.01723081 | 0.983213 | 0.00907274
[13 empty] | 737946 | 1.001439 | 0.9866385 | 0.001176083 | 0.9967316 | 0.002711015 | 0.9967368 | 0.005842019 |  |  | 633060 | 0.9884531 | 0.9670213 | 0.003424968 | 0.99412 | 0.007229808 | 0.9941202 | 0.00623575 | [12 empty] | 1081260 | 0.9890341 | 0.8678712 | 0.01176961 | 0.9832264 | 0.01723081 | 0.983219 | 0.009072585
[13 empty] | 738246 | 1.000479 | 0.9866385 | 0.001176083 | 0.9967318 | 0.002711016 | 0.9967369 | 0.005842024 |  |  | 633360 | 0.9906112 | 0.9670213 | 0.003424968 | 0.9941251 | 0.007229766 | 0.9941253 | 0.006235697 | [12 empty] | 1081560 | 0.9957479 | 0.8678712 | 0.01176961 | 0.9832323 | 0.0172308 | 0.9832249 | 0.00907243
[13 empty] | 738546 | 0.9995181 | 0.9866385 | 0.001176083 | 0.9967319 | 0.002711016 | 0.9967371 | 0.005842029 |  |  | 633660 | 0.9906112 | 0.9670213 | 0.003424968 | 0.9941302 | 0.007229724 | 0.9941303 | 0.006235645 | [12 empty] | 1081860 | 1.000224 | 0.8678712 | 0.01176961 | 0.9832383 | 0.0172308 | 0.9832309 | 0.009072276
[13 empty] | 738846 | 0.9995181 | 0.9866385 | 0.001176083 | 0.9967321 | 0.002711017 | 0.9967372 | 0.005842034 |  |  | 633960 | 0.9906112 | 0.9670213 | 0.003424968 | 0.9941353 | 0.007229682 | 0.9941354 | 0.006235592 | [12 empty] | 1082160 | 0.9979859 | 0.8678712 | 0.01176961 | 0.9832442 | 0.01723079 | 0.9832368 | 0.009072121
[13 empty] | 739146 | 0.9995181 | 0.9866385 | 0.001176083 | 0.9967322 | 0.002711017 | 0.9967374 | 0.005842039 |  |  | 634260 | 0.9916902 | 0.9670213 | 0.003424968 | 0.9941404 | 0.007229641 | 0.9941405 | 0.00623554 | [12 empty] | 1082460 | 1.0047 | 0.8678712 | 0.01176961 | 0.9832502 | 0.01723079 | 0.9832428 | 0.009071968
[13 empty] | 739446 | 1.000479 | 0.9866385 | 0.001176083 | 0.9967323 | 0.002711018 | 0.9967375 | 0.005842044 |  |  | 634560 | 0.9916902 | 0.9670213 | 0.003424968 | 0.9941454 | 0.0072296 | 0.9941456 | 0.006235488 | [12 empty] | 1082760 | 0.9957479 | 0.8678712 | 0.01176961 | 0.9832561 | 0.01723078 | 0.9832487 | 0.009071814
[13 empty] | 739746 | 1.000479 | 0.9866385 | 0.001176083 | 0.9967325 | 0.002711019 | 0.9967377 | 0.005842049 |  |  | 634860 | 0.9916902 | 0.9670213 | 0.003424968 | 0.9941505 | 0.007229559 | 0.9941506 | 0.006235436 | [12 empty] | 1083060 | 1.000224 | 0.8678712 | 0.01176961 | 0.9832621 | 0.01723078 | 0.9832546 | 0.009071661
[13 empty] | 740046 | 1.002399 | 0.9866385 | 0.001176083 | 0.9967326 | 0.002711019 | 0.9967378 | 0.005842053 |  |  | 635160 | 0.9906112 | 0.9670213 | 0.003424968 | 0.9941555 | 0.007229518 | 0.9941557 | 0.006235384 | [12 empty] | 1083360 | 1.000224 | 0.8678712 | 0.01176961 | 0.983268 | 0.01723077 | 0.9832606 | 0.009071508
[13 empty] | 740346 | 1.001439 | 0.9866385 | 0.001176083 | 0.9967328 | 0.00271102 | 0.9967379 | 0.005842058 |  |  | 635460 | 0.9916902 | 0.9670213 | 0.003424968 | 0.9941606 | 0.007229477 | 0.9941607 | 0.006235333 | [12 empty] | 1083660 | 0.9890341 | 0.8678712 | 0.01176961 | 0.9832739 | 0.01723077 | 0.9832665 | 0.009071355
[13 empty] | 740646 | 1.000479 | 0.9866385 | 0.001176083 | 0.9967329 | 0.00271102 | 0.9967381 | 0.005842063 |  |  | 635760 | 0.9895322 | 0.9670213 | 0.003424968 | 0.9941656 | 0.007229437 | 0.9941657 | 0.006235282 | [12 empty] | 1083960 | 0.9979859 | 0.8678712 | 0.01176961 | 0.9832798 | 0.01723076 | 0.9832724 | 0.009071202
[13 empty] | 740946 | 1.001439 | 0.9866385 | 0.001176083 | 0.996733 | 0.002711021 | 0.9967382 | 0.005842068 |  |  | 636060 | 0.9916902 | 0.9670213 | 0.003424968 | 0.9941706 | 0.007229396 | 0.9941708 | 0.00623523 | [12 empty] | 1084260 | 1.0047 | 0.8678712 | 0.01176961 | 0.9832857 | 0.01723076 | 0.9832783 | 0.00907105
[13 empty] | 741246 | 0.9985577 | 0.9866385 | 0.001176083 | 0.9967332 | 0.002711021 | 0.9967384 | 0.005842073 |  |  | 636360 | 0.9906112 | 0.9670213 | 0.003424968 | 0.9941756 | 0.007229356 | 0.9941758 | 0.00623518 | [12 empty] | 1084560 | 0.9979859 | 0.8678712 | 0.01176961 | 0.9832916 | 0.01723075 | 0.9832842 | 0.009070898
[13 empty] | 741546 | 0.9995181 | 0.9866385 | 0.001176083 | 0.9967333 | 0.002711022 | 0.9967385 | 0.005842078 |  |  | 636660 | 0.9906112 | 0.9670213 | 0.003424968 | 0.9941807 | 0.007229316 | 0.9941808 | 0.006235129 | [12 empty] | 1084860 | 0.9979859 | 0.8678712 | 0.01176961 | 0.9832975 | 0.01723075 | 0.9832901 | 0.009070746
[13 empty] | 741846 | 0.9995181 | 0.9866385 | 0.001176083 | 0.9967334 | 0.002711022 | 0.9967386 | 0.005842082 |  |  | 636960 | 0.9906112 | 0.9670213 | 0.003424968 | 0.9941857 | 0.007229276 | 0.9941858 | 0.006235078 | [12 empty] | 1085160 | 1.0047 | 0.8678712 | 0.01176961 | 0.9833034 | 0.01723074 | 0.9832959 | 0.009070595
[13 empty] | 742146 | 1.000479 | 0.9866385 | 0.001176083 | 0.9967336 | 0.002711023 | 0.9967388 | 0.005842087 |  |  | 637260 | 0.9916902 | 0.9670213 | 0.003424968 | 0.9941906 | 0.007229237 | 0.9941908 | 0.006235028 | [12 empty] | 1085460 | 0.9957479 | 0.8678712 | 0.01176961 | 0.9833093 | 0.01723074 | 0.9833018 | 0.009070444
[13 empty] | 742446 | 1.001439 | 0.9866385 | 0.001176083 | 0.9967337 | 0.002711024 | 0.9967389 | 0.005842092 |  |  | 637560 | 0.9927692 | 0.9670213 | 0.003424968 | 0.9941956 | 0.007229197 | 0.9941958 | 0.006234977 | [12 empty] | 1085760 | 0.9957479 | 0.8678712 | 0.01176961 | 0.9833151 | 0.01723074 | 0.9833077 | 0.009070293
[13 empty] | 742746 | 1.000479 | 0.9866385 | 0.001176083 | 0.9967339 | 0.002711024 | 0.996739 | 0.005842097 |  |  | 637860 | 0.9938482 | 0.9670213 | 0.003424968 | 0.9942006 | 0.007229158 | 0.9942008 | 0.006234927 | [12 empty] | 1086060 | 0.9890341 | 0.8678712 | 0.01176961 | 0.983321 | 0.01723073 | 0.9833135 | 0.009070142
[13 empty] | 743046 | 0.9995181 | 0.9866385 | 0.001176083 | 0.996734 | 0.002711025 | 0.9967392 | 0.005842102 |  |  | 638160 | 0.9916902 | 0.9670213 | 0.003424968 | 0.9942056 | 0.007229118 | 0.9942057 | 0.006234878 | [12 empty] | 1086360 | 0.9979859 | 0.8678712 | 0.01176961 | 0.9833269 | 0.01723073 | 0.9833194 | 0.009069992
[13 empty] | 743346 | 1.000479 | 0.9866385 | 0.001176083 | 0.9967341 | 0.002711025 | 0.9967393 | 0.005842106 |  |  | 638460 | 0.9895322 | 0.9670213 | 0.003424968 | 0.9942105 | 0.007229079 | 0.9942107 | 0.006234828 | [12 empty] | 1086660 | 0.9979859 | 0.8678712 | 0.01176961 | 0.9833327 | 0.01723072 | 0.9833252 | 0.009069842
[13 empty] | 743646 | 1.001439 | 0.9866385 | 0.001176083 | 0.9967343 | 0.002711026 | 0.9967395 | 0.005842111 |  |  | 638760 | 0.9906112 | 0.9670213 | 0.003424968 | 0.9942155 | 0.00722904 | 0.9942156 | 0.006234778 | [12 empty] | 1086960 | 1.002462 | 0.8678712 | 0.01176961 | 0.9833386 | 0.01723072 | 0.9833311 | 0.009069692
[13 empty] | 743946 | 1.002399 | 0.9866385 | 0.001176083 | 0.9967344 | 0.002711027 | 0.9967396 | 0.005842116 |  |  | 639060 | 0.9906112 | 0.9670213 | 0.003424968 | 0.9942204 | 0.007229002 | 0.9942206 | 0.006234729 | [12 empty] | 1087260 | 1.006938 | 0.8678712 | 0.01176961 | 0.9833444 | 0.01723071 | 0.9833369 | 0.009069543
[13 empty] | 744246 | 1.000479 | 0.9866385 | 0.001176083 | 0.9967345 | 0.002711027 | 0.9967397 | 0.005842121 |  |  | 639360 | 0.9906112 | 0.9670213 | 0.003424968 | 0.9942254 | 0.007228963 | 0.9942255 | 0.00623468 | [12 empty] | 1087560 | 1.000224 | 0.8678712 | 0.01176961 | 0.9833502 | 0.01723071 | 0.9833427 | 0.009069393
[13 empty] | 744546 | 1.000479 | 0.9866385 | 0.001176083 | 0.9967347 | 0.002711028 | 0.9967399 | 0.005842126 |  |  | 639660 | 0.9906112 | 0.9670213 | 0.003424968 | 0.9942303 | 0.007228925 | 0.9942304 | 0.006234631 | [12 empty] | 1087860 | 0.99351 | 0.8678712 | 0.01176961 | 0.983356 | 0.01723071 | 0.9833486 | 0.009069244
[13 empty] | 744846 | 1.001439 | 0.9866385 | 0.001176083 | 0.9967348 | 0.002711028 | 0.99674 | 0.00584213 |  |  | 639960 | 0.9916902 | 0.9670213 | 0.003424968 | 0.9942352 | 0.007228886 | 0.9942354 | 0.006234582 | [12 empty] | 1088160 | 1.000224 | 0.8678712 | 0.01176961 | 0.9833619 | 0.0172307 | 0.9833544 | 0.009069096
[13 empty] | 745146 | 0.9995181 | 0.9866385 | 0.001176083 | 0.9967349 | 0.002711029 | 0.9967401 | 0.005842135 |  |  | 640260 | 0.9916902 | 0.9670213 | 0.003424968 | 0.9942401 | 0.007228848 | 0.9942403 | 0.006234533 | [12 empty] | 1088460 | 1.002462 | 0.8678712 | 0.01176961 | 0.9833677 | 0.0172307 | 0.9833602 | 0.009068947
[13 empty] | 745446 | 1.000479 | 0.9866385 | 0.001176083 | 0.9967351 | 0.00271103 | 0.9967403 | 0.00584214 |  |  | 640560 | 0.9916902 | 0.9670213 | 0.003424968 | 0.994245 | 0.00722881 | 0.9942452 | 0.006234485 | [12 empty] | 1088760 | 0.9979859 | 0.8678712 | 0.01176961 | 0.9833735 | 0.0172307 | 0.983366 | 0.009068799
[13 empty] | 745746 | 1.000479 | 0.9866385 | 0.001176083 | 0.9967352 | 0.00271103 | 0.9967404 | 0.005842144 |  |  | 640860 | 0.9916902 | 0.9670213 | 0.003424968 | 0.9942499 | 0.007228773 | 0.9942501 | 0.006234436 | [12 empty] | 1089060 | 0.9979859 | 0.8678712 | 0.01176961 | 0.9833793 | 0.01723069 | 0.9833718 | 0.009068651
[13 empty] | 746046 | 1.000479 | 0.9866385 | 0.001176083 | 0.9967353 | 0.002711031 | 0.9967405 | 0.005842149 |  |  | 641160 | 0.9916902 | 0.9670213 | 0.003424968 | 0.9942548 | 0.007228735 | 0.994255 | 0.006234388 | [12 empty] | 1089360 | 0.99351 | 0.8678712 | 0.01176961 | 0.9833851 | 0.01723069 | 0.9833776 | 0.009068503
[13 empty] | 746346 | 1.000479 | 0.9866385 | 0.001176083 | 0.9967355 | 0.002711031 | 0.9967407 | 0.005842154 |  |  | 641460 | 0.9895322 | 0.9670213 | 0.003424968 | 0.9942597 | 0.007228698 | 0.9942598 | 0.00623434 | [12 empty] | 1089660 | 0.9957479 | 0.8678712 | 0.01176961 | 0.9833908 | 0.01723068 | 0.9833833 | 0.009068356
[13 empty] | 746646 | 1.002399 | 0.9866385 | 0.001176083 | 0.9967356 | 0.002711032 | 0.9967408 | 0.005842159 |  |  | 641760 | 0.9906112 | 0.9670213 | 0.003424968 | 0.9942646 | 0.00722866 | 0.9942647 | 0.006234292 | [12 empty] | 1089960 | 1.011414 | 0.8678712 | 0.01176961 | 0.9833966 | 0.01723068 | 0.9833891 | 0.009068209
[13 empty] | 746946 | 1.000479 | 0.9866385 | 0.001176083 | 0.9967357 | 0.002711033 | 0.9967409 | 0.005842163 |  |  | 642060 | 0.9916902 | 0.9670213 | 0.003424968 | 0.9942694 | 0.007228623 | 0.9942696 | 0.006234245 | [12 empty] | 1090260 | 1.0047 | 0.8678712 | 0.01176961 | 0.9834024 | 0.01723068 | 0.9833949 | 0.009068062
[13 empty] | 747246 | 1.001439 | 0.9866385 | 0.001176083 | 0.9967358 | 0.002711033 | 0.9967411 | 0.005842168 |  |  | 642360 | 0.9916902 | 0.9670213 | 0.003424968 | 0.9942743 | 0.007228586 | 0.9942744 | 0.006234197 | [12 empty] | 1090560 | 0.991272 | 0.8678712 | 0.01176961 | 0.9834082 | 0.01723067 | 0.9834006 | 0.009067915
[13 empty] | 747546 | 1.001439 | 0.9866385 | 0.001176083 | 0.996736 | 0.002711034 | 0.9967412 | 0.005842173 |  |  | 642660 | 0.9906112 | 0.9670213 | 0.003424968 | 0.9942791 | 0.007228549 | 0.9942793 | 0.00623415 | [12 empty] | 1090860 | 1.002462 | 0.8678712 | 0.01176961 | 0.9834139 | 0.01723067 | 0.9834064 | 0.009067769
[13 empty] | 747846 | 1.002399 | 0.9866385 | 0.001176083 | 0.9967361 | 0.002711035 | 0.9967413 | 0.005842177 |  |  | 642960 | 0.9906112 | 0.9670213 | 0.003424968 | 0.994284 | 0.007228513 | 0.9942841 | 0.006234103 | [12 empty] | 1091160 | 0.9979859 | 0.8678712 | 0.01176961 | 0.9834197 | 0.01723067 | 0.9834121 | 0.009067623
[13 empty] | 748146 | 1.001439 | 0.9866385 | 0.001176083 | 0.9967362 | 0.002711035 | 0.9967414 | 0.005842182 |  |  | 643260 | 0.9906112 | 0.9670213 | 0.003424968 | 0.9942888 | 0.007228476 | 0.994289 | 0.006234056 | [12 empty] | 1091460 | 0.9957479 | 0.8678712 | 0.01176961 | 0.9834254 | 0.01723067 | 0.9834179 | 0.009067477
[13 empty] | 748446 | 1.002399 | 0.9866385 | 0.001176083 | 0.9967364 | 0.002711036 | 0.9967416 | 0.005842187 |  |  | 643560 | 0.9895322 | 0.9670213 | 0.003424968 | 0.9942936 | 0.00722844 | 0.9942938 | 0.006234009 | [12 empty] | 1091760 | 1.0047 | 0.8678712 | 0.01176961 | 0.9834311 | 0.01723066 | 0.9834236 | 0.009067332
[13 empty] | 748746 | 1.000479 | 0.9866385 | 0.001176083 | 0.9967365 | 0.002711036 | 0.9967417 | 0.005842191 |  |  | 643860 | 0.9895322 | 0.9670213 | 0.003424968 | 0.9942984 | 0.007228404 | 0.9942986 | 0.006233962 | [12 empty] | 1092060 | 0.991272 | 0.8678712 | 0.01176961 | 0.9834369 | 0.01723066 | 0.9834293 | 0.009067186
[13 empty] | 749046 | 1.000479 | 0.9866385 | 0.001176083 | 0.9967366 | 0.002711037 | 0.9967418 | 0.005842196 |  |  | 644160 | 0.9916902 | 0.9670213 | 0.003424968 | 0.9943032 | 0.007228367 | 0.9943034 | 0.006233916 | [12 empty] | 1092360 | 0.9979859 | 0.8678712 | 0.01176961 | 0.9834426 | 0.01723066 | 0.9834351 | 0.009067041
[13 empty] | 749346 | 1.000479 | 0.9866385 | 0.001176083 | 0.9967368 | 0.002711038 | 0.996742 | 0.005842201 |  |  | 644460 | 0.9916902 | 0.9670213 | 0.003424968 | 0.994308 | 0.007228332 | 0.9943082 | 0.00623387 | [12 empty] | 1092660 | 0.9957479 | 0.8678712 | 0.01176961 | 0.9834483 | 0.01723065 | 0.9834408 | 0.009066896
[13 empty] | 749646 | 1.000479 | 0.9866385 | 0.001176083 | 0.9967369 | 0.002711038 | 0.9967421 | 0.005842205 |  |  | 644760 | 0.9895322 | 0.9670213 | 0.003424968 | 0.9943128 | 0.007228296 | 0.994313 | 0.006233823 | [12 empty] | 1092960 | 0.9957479 | 0.8678712 | 0.01176961 | 0.983454 | 0.01723065 | 0.9834465 | 0.009066752
[13 empty] | 749946 | 1.000479 | 0.9866385 | 0.001176083 | 0.996737 | 0.002711039 | 0.9967422 | 0.00584221 |  |  | 645060 | 0.9906112 | 0.9670213 | 0.003424968 | 0.9943176 | 0.00722826 | 0.9943178 | 0.006233777 | [12 empty] | 1093260 | 1.000224 | 0.8678712 | 0.01176961 | 0.9834597 | 0.01723065 | 0.9834522 | 0.009066608
[13 empty] | 750246 | 1.001439 | 0.9866385 | 0.001176083 | 0.9967371 | 0.00271104 | 0.9967423 | 0.005842215 |  |  | 645360 | 0.9916902 | 0.9670213 | 0.003424968 | 0.9943224 | 0.007228225 | 0.9943226 | 0.006233732 | [12 empty] | 1093560 | 1.000224 | 0.8678712 | 0.01176961 | 0.9834654 | 0.01723065 | 0.9834579 | 0.009066464
[13 empty] | 750546 | 1.000479 | 0.9866385 | 0.001176083 | 0.9967373 | 0.00271104 | 0.9967425 | 0.005842219 |  |  | 645660 | 0.9906112 | 0.9670213 | 0.003424968 | 0.9943272 | 0.00722819 | 0.9943273 | 0.006233686 | [12 empty] | 1093860 | 0.9979859 | 0.8678712 | 0.01176961 | 0.9834711 | 0.01723064 | 0.9834636 | 0.00906632
[13 empty] | 750846 | 1.000479 | 0.9866385 | 0.001176083 | 0.9967374 | 0.002711041 | 0.9967426 | 0.005842224 |  |  | 645960 | 0.9927692 | 0.9670213 | 0.003424968 | 0.9943319 | 0.007228154 | 0.9943321 | 0.006233641 | [12 empty] | 1094160 | 0.99351 | 0.8678712 | 0.01176961 | 0.9834768 | 0.01723064 | 0.9834693 | 0.009066176
[13 empty] | 751146 | 1.000479 | 0.9866385 | 0.001176083 | 0.9967375 | 0.002711042 | 0.9967427 | 0.005842229 |  |  | 646260 | 0.9916902 | 0.9670213 | 0.003424968 | 0.9943367 | 0.007228119 | 0.9943369 | 0.006233595 | [12 empty] | 1094460 | 0.9979859 | 0.8678712 | 0.01176961 | 0.9834825 | 0.01723064 | 0.9834749 | 0.009066033
[13 empty] | 751446 | 1.000479 | 0.9866385 | 0.001176083 | 0.9967376 | 0.002711042 | 0.9967429 | 0.005842233 |  |  | 646560 | 0.9916902 | 0.9670213 | 0.003424968 | 0.9943414 | 0.007228085 | 0.9943416 | 0.00623355 | [12 empty] | 1094760 | 1.002462 | 0.8678712 | 0.01176961 | 0.9834882 | 0.01723064 | 0.9834806 | 0.00906589
[13 empty] | 751746 | 1.001439 | 0.9866385 | 0.001176083 | 0.9967378 | 0.002711043 | 0.996743 | 0.005842238 |  |  | 646860 | 0.9916902 | 0.9670213 | 0.003424968 | 0.9943462 | 0.00722805 | 0.9943464 | 0.006233505 | [12 empty] | 1095060 | 0.99351 | 0.8678712 | 0.01176961 | 0.9834938 | 0.01723063 | 0.9834863 | 0.009065748
[13 empty] | 752046 | 1.001439 | 0.9866385 | 0.001176083 | 0.9967379 | 0.002711044 | 0.9967431 | 0.005842242 |  |  | 647160 | 0.9916902 | 0.9670213 | 0.003424968 | 0.9943509 | 0.007228015 | 0.9943511 | 0.00623346 | [12 empty] | 1095360 | 1.0047 | 0.8678712 | 0.01176961 | 0.9834995 | 0.01723063 | 0.9834919 | 0.009065605
[13 empty] | 752346 | 1.001439 | 0.9866385 | 0.001176083 | 0.996738 | 0.002711044 | 0.9967432 | 0.005842247 |  |  | 647460 | 0.9916902 | 0.9670213 | 0.003424968 | 0.9943556 | 0.007227981 | 0.9943558 | 0.006233416 | [12 empty] | 1095660 | 0.99351 | 0.8678712 | 0.01176961 | 0.9835051 | 0.01723063 | 0.9834976 | 0.009065463
[13 empty] | 752646 | 1.000479 | 0.9866385 | 0.001176083 | 0.9967381 | 0.002711045 | 0.9967434 | 0.005842251 |  |  | 647760 | 0.9906112 | 0.9670213 | 0.003424968 | 0.9943604 | 0.007227947 | 0.9943605 | 0.006233371 | [12 empty] | 1095960 | 0.9979859 | 0.8678712 | 0.01176961 | 0.9835108 | 0.01723063 | 0.9835032 | 0.009065321
[13 empty] | 752946 | 1.001439 | 0.9866385 | 0.001176083 | 0.9967383 | 0.002711046 | 0.9967435 | 0.005842256 |  |  | 648060 | 0.9916902 | 0.9670213 | 0.003424968 | 0.9943651 | 0.007227913 | 0.9943652 | 0.006233327 | [12 empty] | 1096260 | 1.000224 | 0.8678712 | 0.01176961 | 0.9835164 | 0.01723063 | 0.9835088 | 0.009065179
[13 empty] | 753246 | 0.9995181 | 0.9866385 | 0.001176083 | 0.9967384 | 0.002711046 | 0.9967436 | 0.005842261 |  |  | 648360 | 0.9927692 | 0.9670213 | 0.003424968 | 0.9943698 | 0.007227879 | 0.9943699 | 0.006233283 | [12 empty] | 1096560 | 1.000224 | 0.8678712 | 0.01176961 | 0.9835221 | 0.01723062 | 0.9835145 | 0.009065038
[13 empty] | 753546 | 0.9995181 | 0.9866385 | 0.001176083 | 0.9967385 | 0.002711047 | 0.9967437 | 0.005842265 |  |  | 648660 | 0.9916902 | 0.9670213 | 0.003424968 | 0.9943745 | 0.007227845 | 0.9943746 | 0.006233239 | [12 empty] | 1096860 | 1.000224 | 0.8678712 | 0.01176961 | 0.9835277 | 0.01723062 | 0.9835201 | 0.009064897
[13 empty] | 753846 | 1.001439 | 0.9866385 | 0.001176083 | 0.9967386 | 0.002711048 | 0.9967439 | 0.00584227 |  |  | 648960 | 0.9916902 | 0.9670213 | 0.003424968 | 0.9943791 | 0.007227812 | 0.9943793 | 0.006233195 | [12 empty] | 1097160 | 0.99351 | 0.8678712 | 0.01176961 | 0.9835333 | 0.01723062 | 0.9835257 | 0.009064756
[13 empty] | 754146 | 1.000479 | 0.9866385 | 0.001176083 | 0.9967388 | 0.002711049 | 0.996744 | 0.005842274 |  |  | 649260 | 0.9906112 | 0.9670213 | 0.003424968 | 0.9943838 | 0.007227778 | 0.994384 | 0.006233151 | [12 empty] | 1097460 | 0.9979859 | 0.8678712 | 0.01176961 | 0.9835389 | 0.01723062 | 0.9835313 | 0.009064615
[13 empty] | 754446 | 0.9995181 | 0.9866385 | 0.001176083 | 0.9967389 | 0.002711049 | 0.9967441 | 0.005842279 |  |  | 649560 | 0.9916902 | 0.9670213 | 0.003424968 | 0.9943885 | 0.007227745 | 0.9943887 | 0.006233108 | [12 empty] | 1097760 | 1.000224 | 0.8678712 | 0.01176961 | 0.9835445 | 0.01723062 | 0.9835369 | 0.009064475
[13 empty] | 754746 | 1.000479 | 0.9866385 | 0.001176083 | 0.996739 | 0.00271105 | 0.9967442 | 0.005842283 |  |  | 649860 | 0.9916902 | 0.9670213 | 0.003424968 | 0.9943932 | 0.007227712 | 0.9943933 | 0.006233064 | [12 empty] | 1098060 | 1.002462 | 0.8678712 | 0.01176961 | 0.9835501 | 0.01723062 | 0.9835425 | 0.009064334
[13 empty] | 755046 | 1.001439 | 0.9866385 | 0.001176083 | 0.9967391 | 0.002711051 | 0.9967444 | 0.005842288 |  |  | 650160 | 0.9916902 | 0.9670213 | 0.003424968 | 0.9943978 | 0.007227679 | 0.994398 | 0.006233021 | [12 empty] | 1098360 | 1.002462 | 0.8678712 | 0.01176961 | 0.9835557 | 0.01723061 | 0.9835481 | 0.009064195
[13 empty] | 755346 | 1.001439 | 0.9866385 | 0.001176083 | 0.9967392 | 0.002711051 | 0.9967445 | 0.005842292 |  |  | 650460 | 0.9927692 | 0.9670213 | 0.003424968 | 0.9944025 | 0.007227646 | 0.9944026 | 0.006232978 | [12 empty] | 1098660 | 1.000224 | 0.8678712 | 0.01176961 | 0.9835613 | 0.01723061 | 0.9835537 | 0.009064055
[13 empty] | 755646 | 1.001439 | 0.9866385 | 0.001176083 | 0.9967394 | 0.002711052 | 0.9967446 | 0.005842297 |  |  | 650760 | 0.9906112 | 0.9670213 | 0.003424968 | 0.9944071 | 0.007227613 | 0.9944073 | 0.006232935 | [12 empty] | 1098960 | 0.9979859 | 0.8678712 | 0.01176961 | 0.9835669 | 0.01723061 | 0.9835593 | 0.009063915
[13 empty] | 755946 | 1.001439 | 0.9866385 | 0.001176083 | 0.9967395 | 0.002711053 | 0.9967447 | 0.005842301 |  |  | 651060 | 0.9895322 | 0.9670213 | 0.003424968 | 0.9944117 | 0.00722758 | 0.9944119 | 0.006232893 | [12 empty] | 1099260 | 1.000224 | 0.8678712 | 0.01176961 | 0.9835725 | 0.01723061 | 0.9835649 | 0.009063776
[13 empty] | 756246 | 1.000479 | 0.9866385 | 0.001176083 | 0.9967396 | 0.002711053 | 0.9967448 | 0.005842306 |  |  | 651360 | 0.9906112 | 0.9670213 | 0.003424968 | 0.9944164 | 0.007227548 | 0.9944165 | 0.00623285 | [12 empty] | 1099560 | 0.9979859 | 0.8678712 | 0.01176961 | 0.983578 | 0.01723061 | 0.9835704 | 0.009063637
[13 empty] | 756546 | 1.000479 | 0.9866385 | 0.001176083 | 0.9967397 | 0.002711054 | 0.996745 | 0.00584231 |  |  | 651660 | 0.9927692 | 0.9670213 | 0.003424968 | 0.994421 | 0.007227516 | 0.9944212 | 0.006232808 | [12 empty] | 1099860 | 0.9957479 | 0.8678712 | 0.01176961 | 0.9835836 | 0.01723061 | 0.983576 | 0.009063499
[13 empty] | 756846 | 1.000479 | 0.9866385 | 0.001176083 | 0.9967398 | 0.002711055 | 0.9967451 | 0.005842315 |  |  | 651960 | 0.9927692 | 0.9670213 | 0.003424968 | 0.9944256 | 0.007227484 | 0.9944258 | 0.006232766 | [12 empty] | 1100160 | 0.9979859 | 0.8678712 | 0.01176961 | 0.9835892 | 0.01723061 | 0.9835815 | 0.00906336
[13 empty] | 757146 | 1.002399 | 0.9866385 | 0.001176083 | 0.99674 | 0.002711056 | 0.9967452 | 0.005842319 |  |  | 652260 | 0.9916902 | 0.9670213 | 0.003424968 | 0.9944302 | 0.007227452 | 0.9944304 | 0.006232723 | [12 empty] | 1100460 | 0.9957479 | 0.8678712 | 0.01176961 | 0.9835947 | 0.01723061 | 0.9835871 | 0.009063222
[13 empty] | 757446 | 1.002399 | 0.9866385 | 0.001176083 | 0.9967401 | 0.002711056 | 0.9967453 | 0.005842324 |  |  | 652560 | 0.9906112 | 0.9670213 | 0.003424968 | 0.9944348 | 0.00722742 | 0.994435 | 0.006232682 | [12 empty] | 1100760 | 0.991272 | 0.8678712 | 0.01176961 | 0.9836003 | 0.01723061 | 0.9835926 | 0.009063084
[13 empty] | 757746 | 1.002399 | 0.9866385 | 0.001176083 | 0.9967402 | 0.002711057 | 0.9967454 | 0.005842328 |  |  | 652860 | 0.9927692 | 0.9670213 | 0.003424968 | 0.9944394 | 0.007227388 | 0.9944396 | 0.00623264 | [12 empty] | 1101060 | 0.9957479 | 0.8678712 | 0.01176961 | 0.9836058 | 0.0172306 | 0.9835982 | 0.009062947
[13 empty] | 758046 | 1.002399 | 0.9866385 | 0.001176083 | 0.9967403 | 0.002711058 | 0.9967456 | 0.005842333 |  |  | 653160 | 0.9906112 | 0.9670213 | 0.003424968 | 0.994444 | 0.007227356 | 0.9944441 | 0.006232598 | [12 empty] | 1101360 | 1.0047 | 0.8678712 | 0.01176961 | 0.9836113 | 0.0172306 | 0.9836037 | 0.009062809
[13 empty] | 758346 | 1.001439 | 0.9866385 | 0.001176083 | 0.9967404 | 0.002711058 | 0.9967457 | 0.005842337 |  |  | 653460 | 0.9916902 | 0.9670213 | 0.003424968 | 0.9944485 | 0.007227325 | 0.9944487 | 0.006232557 | [12 empty] | 1101660 | 0.99351 | 0.8678712 | 0.01176961 | 0.9836169 | 0.0172306 | 0.9836092 | 0.009062672
[13 empty] | 758646 | 1.002399 | 0.9866385 | 0.001176083 | 0.9967406 | 0.002711059 | 0.9967458 | 0.005842342 |  |  | 653760 | 0.9916902 | 0.9670213 | 0.003424968 | 0.9944531 | 0.007227294 | 0.9944533 | 0.006232515 | [12 empty] | 1101960 | 1.002462 | 0.8678712 | 0.01176961 | 0.9836224 | 0.0172306 | 0.9836147 | 0.009062535
[13 empty] | 758946 | 1.001439 | 0.9866385 | 0.001176083 | 0.9967407 | 0.00271106 | 0.9967459 | 0.005842346 |  |  | 654060 | 0.9895322 | 0.9670213 | 0.003424968 | 0.9944577 | 0.007227263 | 0.9944579 | 0.006232474 | [12 empty] | 1102260 | 0.99351 | 0.8678712 | 0.01176961 | 0.9836279 | 0.0172306 | 0.9836202 | 0.009062398
[13 empty] | 759246 | 1.002399 | 0.9866385 | 0.001176083 | 0.9967408 | 0.002711061 | 0.996746 | 0.005842351 |  |  | 654360 | 0.9906112 | 0.9670213 | 0.003424968 | 0.9944622 | 0.007227232 | 0.9944624 | 0.006232433 | [12 empty] | 1102560 | 1.002462 | 0.8678712 | 0.01176961 | 0.9836334 | 0.0172306 | 0.9836257 | 0.009062262
[13 empty] | 759546 | 1.002399 | 0.9866385 | 0.001176083 | 0.9967409 | 0.002711061 | 0.9967462 | 0.005842355 |  |  | 654660 | 0.9916902 | 0.9670213 | 0.003424968 | 0.9944667 | 0.007227201 | 0.9944669 | 0.006232393 | [12 empty] | 1102860 | 1.000224 | 0.8678712 | 0.01176961 | 0.9836389 | 0.0172306 | 0.9836312 | 0.009062126
[13 empty] | 759846 | 1.001439 | 0.9866385 | 0.001176083 | 0.996741 | 0.002711062 | 0.9967463 | 0.005842359 |  |  | 654960 | 0.9927692 | 0.9670213 | 0.003424968 | 0.9944713 | 0.00722717 | 0.9944715 | 0.006232352 | [12 empty] | 1103160 | 0.9957479 | 0.8678712 | 0.01176961 | 0.9836444 | 0.0172306 | 0.9836367 | 0.00906199
[13 empty] | 760146 | 1.001439 | 0.9866385 | 0.001176083 | 0.9967411 | 0.002711063 | 0.9967464 | 0.005842364 |  |  | 655260 | 0.9916902 | 0.9670213 | 0.003424968 | 0.9944758 | 0.00722714 | 0.994476 | 0.006232311 | [12 empty] | 1103460 | 0.99351 | 0.8678712 | 0.01176961 | 0.9836499 | 0.0172306 | 0.9836422 | 0.009061854
[13 empty] | 760446 | 1.002399 | 0.9866385 | 0.001176083 | 0.9967413 | 0.002711063 | 0.9967465 | 0.005842368 |  |  | 655560 | 0.9906112 | 0.9670213 | 0.003424968 | 0.9944803 | 0.007227109 | 0.9944805 | 0.006232271 | [12 empty] | 1103760 | 1.000224 | 0.8678712 | 0.01176961 | 0.9836554 | 0.0172306 | 0.9836477 | 0.009061719
[13 empty] | 760746 | 1.001439 | 0.9866385 | 0.001176083 | 0.9967414 | 0.002711064 | 0.9967466 | 0.005842373 |  |  | 655860 | 0.9906112 | 0.9670213 | 0.003424968 | 0.9944849 | 0.007227079 | 0.9944851 | 0.006232231 | [12 empty] | 1104060 | 0.9957479 | 0.8678712 | 0.01176961 | 0.9836608 | 0.0172306 | 0.9836532 | 0.009061584
[13 empty] | 761046 | 1.000479 | 0.9866385 | 0.001176083 | 0.9967415 | 0.002711065 | 0.9967467 | 0.005842377 |  |  | 656160 | 0.9906112 | 0.9670213 | 0.003424968 | 0.9944894 | 0.007227049 | 0.9944896 | 0.006232191 | [12 empty] | 1104360 | 1.000224 | 0.8678712 | 0.01176961 | 0.9836663 | 0.0172306 | 0.9836586 | 0.009061449
[13 empty] | 761346 | 1.001439 | 0.9866385 | 0.001176083 | 0.9967416 | 0.002711066 | 0.9967469 | 0.005842381 |  |  | 656460 | 0.9906112 | 0.9670213 | 0.003424968 | 0.9944939 | 0.007227019 | 0.9944941 | 0.006232151 | [12 empty] | 1104660 | 1.002462 | 0.8678712 | 0.01176961 | 0.9836718 | 0.0172306 | 0.9836641 | 0.009061314
[13 empty] | 761646 | 1.000479 | 0.9866385 | 0.001176083 | 0.9967417 | 0.002711066 | 0.996747 | 0.005842386 |  |  | 656760 | 0.9906112 | 0.9670213 | 0.003424968 | 0.9944984 | 0.007226989 | 0.9944986 | 0.006232111 | [12 empty] | 1104960 | 0.991272 | 0.8678712 | 0.01176961 | 0.9836772 | 0.0172306 | 0.9836695 | 0.00906118
[13 empty] | 761946 | 1.000479 | 0.9866385 | 0.001176083 | 0.9967418 | 0.002711067 | 0.9967471 | 0.00584239 |  |  | 657060 | 0.9895322 | 0.9670213 | 0.003424968 | 0.9945028 | 0.007226959 | 0.994503 | 0.006232072 | [12 empty] | 1105260 | 0.9979859 | 0.8678712 | 0.01176961 | 0.9836827 | 0.0172306 | 0.983675 | 0.009061045
[13 empty] | 762246 | 1.001439 | 0.9866385 | 0.001176083 | 0.996742 | 0.002711068 | 0.9967472 | 0.005842394 |  |  | 657360 | 0.9906112 | 0.9670213 | 0.003424968 | 0.9945073 | 0.00722693 | 0.9945075 | 0.006232032 | [12 empty] | 1105560 | 0.9979859 | 0.8678712 | 0.01176961 | 0.9836881 | 0.0172306 | 0.9836804 | 0.009060911
[13 empty] | 762546 | 1.001439 | 0.9866385 | 0.001176083 | 0.9967421 | 0.002711069 | 0.9967473 | 0.005842399 |  |  | 657660 | 0.9916902 | 0.9670213 | 0.003424968 | 0.9945118 | 0.0072269 | 0.994512 | 0.006231993 | [12 empty] | 1105860 | 0.9979859 | 0.8678712 | 0.01176961 | 0.9836935 | 0.0172306 | 0.9836859 | 0.009060778
[13 empty] | 762846 | 1.002399 | 0.9866385 | 0.001176083 | 0.9967422 | 0.002711069 | 0.9967474 | 0.005842403 |  |  | 657960 | 0.9916902 | 0.9670213 | 0.003424968 | 0.9945163 | 0.007226871 | 0.9945165 | 0.006231954 | [12 empty] | 1106160 | 1.002462 | 0.8678712 | 0.01176961 | 0.983699 | 0.0172306 | 0.9836913 | 0.009060644
[13 empty] | 763146 | 1.001439 | 0.9866385 | 0.001176083 | 0.9967423 | 0.00271107 | 0.9967476 | 0.005842407 |  |  | 658260 | 0.9927692 | 0.9670213 | 0.003424968 | 0.9945207 | 0.007226842 | 0.9945209 | 0.006231915 | [12 empty] | 1106460 | 0.99351 | 0.8678712 | 0.01176961 | 0.9837044 | 0.0172306 | 0.9836967 | 0.009060511
[13 empty] | 763446 | 1.000479 | 0.9866385 | 0.001176083 | 0.9967424 | 0.002711071 | 0.9967477 | 0.005842412 |  |  | 658560 | 0.9927692 | 0.9670213 | 0.003424968 | 0.9945252 | 0.007226813 | 0.9945254 | 0.006231876 | [12 empty] | 1106760 | 1.000224 | 0.8678712 | 0.01176961 | 0.9837098 | 0.0172306 | 0.9837021 | 0.009060378
[13 empty] | 763746 | 1.001439 | 0.9866385 | 0.001176083 | 0.9967425 | 0.002711072 | 0.9967478 | 0.005842416 |  |  | 658860 | 0.9895322 | 0.9670213 | 0.003424968 | 0.9945296 | 0.007226784 | 0.9945298 | 0.006231837 | [12 empty] | 1107060 | 0.9957479 | 0.8678712 | 0.01176961 | 0.9837152 | 0.0172306 | 0.9837075 | 0.009060245
[13 empty] | 764046 | 1.000479 | 0.9866385 | 0.001176083 | 0.9967426 | 0.002711072 | 0.9967479 | 0.00584242 |  |  | 659160 | 0.9916902 | 0.9670213 | 0.003424968 | 0.994534 | 0.007226755 | 0.9945342 | 0.006231799 | [12 empty] | 1107360 | 1.000224 | 0.8678712 | 0.01176961 | 0.9837206 | 0.0172306 | 0.9837129 | 0.009060113
[13 empty] | 764346 | 1.001439 | 0.9866385 | 0.001176083 | 0.9967427 | 0.002711073 | 0.996748 | 0.005842425 |  |  | 659460 | 0.9927692 | 0.9670213 | 0.003424968 | 0.9945385 | 0.007226727 | 0.9945387 | 0.00623176 | [12 empty] | 1107660 | 0.991272 | 0.8678712 | 0.01176961 | 0.983726 | 0.0172306 | 0.9837183 | 0.00905998
[13 empty] | 764646 | 1.002399 | 0.9866385 | 0.001176083 | 0.9967429 | 0.002711074 | 0.9967481 | 0.005842429 |  |  | 659760 | 0.9927692 | 0.9670213 | 0.003424968 | 0.9945429 | 0.007226698 | 0.9945431 | 0.006231722 | [12 empty] | 1107960 | 0.9957479 | 0.8678712 | 0.01176961 | 0.9837314 | 0.0172306 | 0.9837237 | 0.009059848
[13 empty] | 764946 | 1.001439 | 0.9866385 | 0.001176083 | 0.996743 | 0.002711075 | 0.9967482 | 0.005842433 |  |  | 660060 | 0.9927692 | 0.9670213 | 0.003424968 | 0.9945473 | 0.00722667 | 0.9945475 | 0.006231684 | [12 empty] | 1108260 | 1.002462 | 0.8678712 | 0.01176961 | 0.9837368 | 0.0172306 | 0.9837291 | 0.009059717
[13 empty] | 765246 | 1.001439 | 0.9866385 | 0.001176083 | 0.9967431 | 0.002711075 | 0.9967483 | 0.005842438 |  |  | 660360 | 0.9916902 | 0.9670213 | 0.003424968 | 0.9945517 | 0.007226642 | 0.9945519 | 0.006231646 | [12 empty] | 1108560 | 0.99351 | 0.8678712 | 0.01176961 | 0.9837422 | 0.0172306 | 0.9837345 | 0.009059585
[13 empty] | 765546 | 1.001439 | 0.9866385 | 0.001176083 | 0.9967432 | 0.002711076 | 0.9967485 | 0.005842442 |  |  | 660660 | 0.9916902 | 0.9670213 | 0.003424968 | 0.9945561 | 0.007226614 | 0.9945563 | 0.006231608 | [12 empty] | 1108860 | 0.9979859 | 0.8678712 | 0.01176961 | 0.9837476 | 0.0172306 | 0.9837398 | 0.009059454
[13 empty] | 765846 | 1.001439 | 0.9866385 | 0.001176083 | 0.9967433 | 0.002711077 | 0.9967486 | 0.005842446 |  |  | 660960 | 0.9927692 | 0.9670213 | 0.003424968 | 0.9945605 | 0.007226586 | 0.9945607 | 0.006231571 | [12 empty] | 1109160 | 1.002462 | 0.8678712 | 0.01176961 | 0.9837529 | 0.0172306 | 0.9837452 | 0.009059323
[13 empty] | 766146 | 1.002399 | 0.9866385 | 0.001176083 | 0.9967434 | 0.002711078 | 0.9967487 | 0.005842451 |  |  | 661260 | 0.9927692 | 0.9670213 | 0.003424968 | 0.9945649 | 0.007226558 | 0.9945651 | 0.006231533 | [12 empty] | 1109460 | 1.0047 | 0.8678712 | 0.01176961 | 0.9837583 | 0.0172306 | 0.9837506 | 0.009059192
[13 empty] | 766446 | 1.001439 | 0.9866385 | 0.001176083 | 0.9967435 | 0.002711079 | 0.9967488 | 0.005842455 |  |  | 661560 | 0.9916902 | 0.9670213 | 0.003424968 | 0.9945693 | 0.007226531 | 0.9945695 | 0.006231496 | [12 empty] | 1109760 | 0.99351 | 0.8678712 | 0.01176961 | 0.9837637 | 0.01723061 | 0.9837559 | 0.009059061
[13 empty] | 766746 | 0.9995181 | 0.9866385 | 0.001176083 | 0.9967436 | 0.002711079 | 0.9967489 | 0.005842459 |  |  | 661860 | 0.9916902 | 0.9670213 | 0.003424968 | 0.9945736 | 0.007226503 | 0.9945739 | 0.006231459 | [12 empty] | 1110060 | 0.9957479 | 0.8678712 | 0.01176961 | 0.983769 | 0.01723061 | 0.9837613 | 0.009058931
[13 empty] | 767046 | 1.001439 | 0.9866385 | 0.001176083 | 0.9967437 | 0.00271108 | 0.996749 | 0.005842463 |  |  | 662160 | 0.9906112 | 0.9670213 | 0.003424968 | 0.994578 | 0.007226476 | 0.9945782 | 0.006231422 | [12 empty] | 1110360 | 1.002462 | 0.8678712 | 0.01176961 | 0.9837744 | 0.01723061 | 0.9837666 | 0.009058801
[13 empty] | 767346 | 0.9995181 | 0.9866385 | 0.001176083 | 0.9967439 | 0.002711081 | 0.9967491 | 0.005842468 |  |  | 662460 | 0.9927692 | 0.9670213 | 0.003424968 | 0.9945823 | 0.007226448 | 0.9945826 | 0.006231385 | [12 empty] | 1110660 | 1.000224 | 0.8678712 | 0.01176961 | 0.9837797 | 0.01723061 | 0.9837719 | 0.009058671
[13 empty] | 767646 | 1.000479 | 0.9866385 | 0.001176083 | 0.996744 | 0.002711082 | 0.9967492 | 0.005842472 |  |  | 662760 | 0.9938482 | 0.9670213 | 0.003424968 | 0.9945867 | 0.007226421 | 0.9945869 | 0.006231348 | [12 empty] | 1110960 | 0.9957479 | 0.8678712 | 0.01176961 | 0.983785 | 0.01723061 | 0.9837773 | 0.009058541
[13 empty] | 767946 | 1.000479 | 0.9866385 | 0.001176083 | 0.9967441 | 0.002711082 | 0.9967493 | 0.005842476 |  |  | 663060 | 0.9927692 | 0.9670213 | 0.003424968 | 0.994591 | 0.007226394 | 0.9945913 | 0.006231312 | [12 empty] | 1111260 | 0.9957479 | 0.8678712 | 0.01176961 | 0.9837904 | 0.01723061 | 0.9837826 | 0.009058412
[13 empty] | 768246 | 1.001439 | 0.9866385 | 0.001176083 | 0.9967442 | 0.002711083 | 0.9967494 | 0.00584248 |  |  | 663360 | 0.9906112 | 0.9670213 | 0.003424968 | 0.9945954 | 0.007226368 | 0.9945956 | 0.006231275 | [12 empty] | 1111560 | 0.991272 | 0.8678712 | 0.01176961 | 0.9837957 | 0.01723061 | 0.9837879 | 0.009058282
[13 empty] | 768546 | 1.000479 | 0.9866385 | 0.001176083 | 0.9967443 | 0.002711084 | 0.9967496 | 0.005842484 |  |  | 663660 | 0.9906112 | 0.9670213 | 0.003424968 | 0.9945997 | 0.007226341 | 0.9945999 | 0.006231239 | [12 empty] | 1111860 | 0.9890341 | 0.8678712 | 0.01176961 | 0.983801 | 0.01723061 | 0.9837932 | 0.009058154
[13 empty] | 768846 | 1.001439 | 0.9866385 | 0.001176083 | 0.9967444 | 0.002711085 | 0.9967497 | 0.005842489 |  |  | 663960 | 0.9927692 | 0.9670213 | 0.003424968 | 0.994604 | 0.007226314 | 0.9946043 | 0.006231203 | [12 empty] | 1112160 | 0.99351 | 0.8678712 | 0.01176961 | 0.9838063 | 0.01723061 | 0.9837985 | 0.009058025
[13 empty] | 769146 | 1.001439 | 0.9866385 | 0.001176083 | 0.9967445 | 0.002711085 | 0.9967498 | 0.005842493 |  |  | 664260 | 0.9927692 | 0.9670213 | 0.003424968 | 0.9946083 | 0.007226288 | 0.9946086 | 0.006231167 | [12 empty] | 1112460 | 0.9979859 | 0.8678712 | 0.01176961 | 0.9838116 | 0.01723062 | 0.9838038 | 0.009057896
[13 empty] | 769446 | 1.001439 | 0.9866385 | 0.001176083 | 0.9967446 | 0.002711086 | 0.9967499 | 0.005842497 |  |  | 664560 | 0.9916902 | 0.9670213 | 0.003424968 | 0.9946127 | 0.007226262 | 0.9946129 | 0.006231131 | [12 empty] | 1112760 | 0.9957479 | 0.8678712 | 0.01176961 | 0.9838169 | 0.01723062 | 0.9838091 | 0.009057768
[13 empty] | 769746 | 1.002399 | 0.9866385 | 0.001176083 | 0.9967447 | 0.002711087 | 0.99675 | 0.005842501 |  |  | 664860 | 0.9916902 | 0.9670213 | 0.003424968 | 0.994617 | 0.007226236 | 0.9946172 | 0.006231095 | [12 empty] | 1113060 | 0.9979859 | 0.8678712 | 0.01176961 | 0.9838222 | 0.01723062 | 0.9838144 | 0.00905764
[13 empty] | 770046 | 1.001439 | 0.9866385 | 0.001176083 | 0.9967448 | 0.002711088 | 0.9967501 | 0.005842505 |  |  | 665160 | 0.9927692 | 0.9670213 | 0.003424968 | 0.9946212 | 0.00722621 | 0.9946215 | 0.00623106 | [12 empty] | 1113360 | 0.9890341 | 0.8678712 | 0.01176961 | 0.9838275 | 0.01723062 | 0.9838197 | 0.009057512
[13 empty] | 770346 | 1.001439 | 0.9866385 | 0.001176083 | 0.9967449 | 0.002711089 | 0.9967502 | 0.00584251 |  |  | 665460 | 0.9916902 | 0.9670213 | 0.003424968 | 0.9946255 | 0.007226184 | 0.9946258 | 0.006231024 | [12 empty] | 1113660 | 1.002462 | 0.8678712 | 0.01176961 | 0.9838328 | 0.01723062 | 0.983825 | 0.009057385
[13 empty] | 770646 | 1.001439 | 0.9866385 | 0.001176083 | 0.996745 | 0.002711089 | 0.9967503 | 0.005842514 |  |  | 665760 | 0.9927692 | 0.9670213 | 0.003424968 | 0.9946298 | 0.007226158 | 0.99463 | 0.006230989 | [12 empty] | 1113960 | 0.9979859 | 0.8678712 | 0.01176961 | 0.983838 | 0.01723062 | 0.9838302 | 0.009057257
[13 empty] | 770946 | 1.000479 | 0.9866385 | 0.001176083 | 0.9967451 | 0.00271109 | 0.9967504 | 0.005842518 |  |  | 666060 | 0.9916902 | 0.9670213 | 0.003424968 | 0.9946341 | 0.007226132 | 0.9946343 | 0.006230954 | [12 empty] | 1114260 | 0.99351 | 0.8678712 | 0.01176961 | 0.9838433 | 0.01723063 | 0.9838355 | 0.00905713
[13 empty] | 771246 | 1.001439 | 0.9866385 | 0.001176083 | 0.9967452 | 0.002711091 | 0.9967505 | 0.005842522 |  |  | 666360 | 0.9916902 | 0.9670213 | 0.003424968 | 0.9946384 | 0.007226107 | 0.9946386 | 0.006230919 | [12 empty] | 1114560 | 0.991272 | 0.8678712 | 0.01176961 | 0.9838486 | 0.01723063 | 0.9838408 | 0.009057004
[13 empty] | 771546 | 1.000479 | 0.9866385 | 0.001176083 | 0.9967454 | 0.002711092 | 0.9967506 | 0.005842526 |  |  | 666660 | 0.9927692 | 0.9670213 | 0.003424968 | 0.9946426 | 0.007226081 | 0.9946428 | 0.006230884 | [12 empty] | 1114860 | 0.991272 | 0.8678712 | 0.01176961 | 0.9838538 | 0.01723063 | 0.983846 | 0.009056877
[13 empty] | 771846 | 1.002399 | 0.9866385 | 0.001176083 | 0.9967455 | 0.002711093 | 0.9967507 | 0.00584253 |  |  | 666960 | 0.9906112 | 0.9670213 | 0.003424968 | 0.9946469 | 0.007226056 | 0.9946471 | 0.006230849 | [12 empty] | 1115160 | 1.000224 | 0.8678712 | 0.01176961 | 0.9838591 | 0.01723063 | 0.9838512 | 0.00905675
[13 empty] | 772146 | 0.9995181 | 0.9866385 | 0.001176083 | 0.9967456 | 0.002711093 | 0.9967508 | 0.005842535 |  |  | 667260 | 0.9906112 | 0.9670213 | 0.003424968 | 0.9946511 | 0.007226031 | 0.9946513 | 0.006230814 | [12 empty] | 1115460 | 1.002462 | 0.8678712 | 0.01176961 | 0.9838643 | 0.01723063 | 0.9838565 | 0.009056624
[13 empty] | 772446 | 1.001439 | 0.9866385 | 0.001176083 | 0.9967457 | 0.002711094 | 0.9967509 | 0.005842539 |  |  | 667560 | 0.9916902 | 0.9670213 | 0.003424968 | 0.9946553 | 0.007226006 | 0.9946556 | 0.00623078 | [12 empty] | 1115760 | 0.9979859 | 0.8678712 | 0.01176961 | 0.9838695 | 0.01723064 | 0.9838617 | 0.009056498
[13 empty] | 772746 | 1.002399 | 0.9866385 | 0.001176083 | 0.9967458 | 0.002711095 | 0.9967511 | 0.005842543 |  |  | 667860 | 0.9916902 | 0.9670213 | 0.003424968 | 0.9946596 | 0.007225981 | 0.9946598 | 0.006230746 | [12 empty] | 1116060 | 1.000224 | 0.8678712 | 0.01176961 | 0.9838748 | 0.01723064 | 0.9838669 | 0.009056373
[13 empty] | 773046 | 1.000479 | 0.9866385 | 0.001176083 | 0.9967459 | 0.002711096 | 0.9967512 | 0.005842547 |  |  | 668160 | 0.9916902 | 0.9670213 | 0.003424968 | 0.9946638 | 0.007225957 | 0.994664 | 0.006230712 | [12 empty] | 1116360 | 0.99351 | 0.8678712 | 0.01176961 | 0.98388 | 0.01723064 | 0.9838722 | 0.009056247
[13 empty] | 773346 | 1.000479 | 0.9866385 | 0.001176083 | 0.996746 | 0.002711096 | 0.9967513 | 0.005842551 |  |  | 668460 | 0.9927692 | 0.9670213 | 0.003424968 | 0.994668 | 0.007225932 | 0.9946683 | 0.006230678 | [12 empty] | 1116660 | 0.99351 | 0.8678712 | 0.01176961 | 0.9838852 | 0.01723064 | 0.9838774 | 0.009056122
[13 empty] | 773646 | 1.001439 | 0.9866385 | 0.001176083 | 0.9967461 | 0.002711097 | 0.9967514 | 0.005842555 |  |  | 668760 | 0.9916902 | 0.9670213 | 0.003424968 | 0.9946722 | 0.007225907 | 0.9946725 | 0.006230644 | [12 empty] | 1116960 | 0.9979859 | 0.8678712 | 0.01176961 | 0.9838904 | 0.01723064 | 0.9838826 | 0.009055997
[13 empty] | 773946 | 1.002399 | 0.9866385 | 0.001176083 | 0.9967462 | 0.002711098 | 0.9967515 | 0.005842559 |  |  | 669060 | 0.9916902 | 0.9670213 | 0.003424968 | 0.9946764 | 0.007225883 | 0.9946767 | 0.00623061 | [12 empty] | 1117260 | 0.991272 | 0.8678712 | 0.01176961 | 0.9838956 | 0.01723065 | 0.9838878 | 0.009055872
[13 empty] | 774246 | 1.001439 | 0.9866385 | 0.001176083 | 0.9967463 | 0.002711099 | 0.9967516 | 0.005842563 |  |  | 669360 | 0.9938482 | 0.9670213 | 0.003424968 | 0.9946806 | 0.007225859 | 0.9946809 | 0.006230576 | [12 empty] | 1117560 | 0.9957479 | 0.8678712 | 0.01176961 | 0.9839008 | 0.01723065 | 0.983893 | 0.009055748
[13 empty] | 774546 | 1.000479 | 0.9866385 | 0.001176083 | 0.9967464 | 0.0027111 | 0.9967517 | 0.005842567 |  |  | 669660 | 0.9927692 | 0.9670213 | 0.003424968 | 0.9946848 | 0.007225835 | 0.9946851 | 0.006230543 | [12 empty] | 1117860 | 0.9957479 | 0.8678712 | 0.01176961 | 0.983906 | 0.01723065 | 0.9838982 | 0.009055623
[13 empty] | 774846 | 1.001439 | 0.9866385 | 0.001176083 | 0.9967465 | 0.0027111 | 0.9967518 | 0.005842571 |  |  | 669960 | 0.9938482 | 0.9670213 | 0.003424968 | 0.994689 | 0.007225811 | 0.9946893 | 0.006230509 | [12 empty] | 1118160 | 0.991272 | 0.8678712 | 0.01176961 | 0.9839112 | 0.01723065 | 0.9839034 | 0.009055499
[13 empty] | 775146 | 1.000479 | 0.9866385 | 0.001176083 | 0.9967466 | 0.002711101 | 0.9967519 | 0.005842576 |  |  | 670260 | 0.9916902 | 0.9670213 | 0.003424968 | 0.9946932 | 0.007225787 | 0.9946934 | 0.006230476 | [12 empty] | 1118460 | 0.9957479 | 0.8678712 | 0.01176961 | 0.9839164 | 0.01723066 | 0.9839085 | 0.009055375
[13 empty] | 775446 | 1.001439 | 0.9866385 | 0.001176083 | 0.9967467 | 0.002711102 | 0.996752 | 0.00584258 |  |  | 670560 | 0.9927692 | 0.9670213 | 0.003424968 | 0.9946974 | 0.007225763 | 0.9946976 | 0.006230443 | [12 empty] | 1118760 | 0.99351 | 0.8678712 | 0.01176961 | 0.9839216 | 0.01723066 | 0.9839137 | 0.009055252
[13 empty] | 775746 | 1.001439 | 0.9866385 | 0.001176083 | 0.9967468 | 0.002711103 | 0.9967521 | 0.005842584 |  |  | 670860 | 0.9938482 | 0.9670213 | 0.003424968 | 0.9947015 | 0.00722574 | 0.9947018 | 0.00623041 | [12 empty] | 1119060 | 0.991272 | 0.8678712 | 0.01176961 | 0.9839267 | 0.01723066 | 0.9839189 | 0.009055128
[13 empty] | 776046 | 1.002399 | 0.9866385 | 0.001176083 | 0.9967469 | 0.002711104 | 0.9967522 | 0.005842588 |  |  | 671160 | 0.9927692 | 0.9670213 | 0.003424968 | 0.9947057 | 0.007225716 | 0.9947059 | 0.006230378 | [12 empty] | 1119360 | 0.9979859 | 0.8678712 | 0.01176961 | 0.9839319 | 0.01723066 | 0.983924 | 0.009055005
[13 empty] | 776346 | 1.000479 | 0.9866385 | 0.001176083 | 0.996747 | 0.002711104 | 0.9967523 | 0.005842592 |  |  | 671460 | 0.9916902 | 0.9670213 | 0.003424968 | 0.9947098 | 0.007225693 | 0.9947101 | 0.006230345 | [12 empty] | 1119660 | 0.99351 | 0.8678712 | 0.01176961 | 0.9839371 | 0.01723067 | 0.9839292 | 0.009054882
[13 empty] | 776646 | 1.001439 | 0.9866385 | 0.001176083 | 0.9967471 | 0.002711105 | 0.9967524 | 0.005842596 |  |  | 671760 | 0.9938482 | 0.9670213 | 0.003424968 | 0.994714 | 0.00722567 | 0.9947142 | 0.006230312 | [12 empty] | 1119960 | 0.9957479 | 0.8678712 | 0.01176961 | 0.9839422 | 0.01723067 | 0.9839343 | 0.009054759
[13 empty] | 776946 | 1.000479 | 0.9866385 | 0.001176083 | 0.9967472 | 0.002711106 | 0.9967525 | 0.0058426 |  |  | 672060 | 0.9949272 | 0.9670213 | 0.003424968 | 0.9947181 | 0.007225647 | 0.9947184 | 0.00623028 | [12 empty] | 1120260 | 0.99351 | 0.8678712 | 0.01176961 | 0.9839474 | 0.01723067 | 0.9839395 | 0.009054637
[13 empty] | 777246 | 1.000479 | 0.9866385 | 0.001176083 | 0.9967473 | 0.002711107 | 0.9967526 | 0.005842604 |  |  | 672360 | 0.9927692 | 0.9670213 | 0.003424968 | 0.9947222 | 0.007225624 | 0.9947225 | 0.006230248 | [12 empty] | 1120560 | 0.99351 | 0.8678712 | 0.01176961 | 0.9839525 | 0.01723068 | 0.9839446 | 0.009054515
[13 empty] | 777546 | 1.000479 | 0.9866385 | 0.001176083 | 0.9967474 | 0.002711108 | 0.9967527 | 0.005842608 |  |  | 672660 | 0.9916902 | 0.9670213 | 0.003424968 | 0.9947264 | 0.007225601 | 0.9947266 | 0.006230216 | [12 empty] | 1120860 | 0.9867961 | 0.8678712 | 0.01176961 | 0.9839576 | 0.01723068 | 0.9839498 | 0.009054393
[13 empty] | 777846 | 0.9995181 | 0.9866385 | 0.001176083 | 0.9967475 | 0.002711109 | 0.9967528 | 0.005842612 |  |  | 672960 | 0.9927692 | 0.9670213 | 0.003424968 | 0.9947305 | 0.007225578 | 0.9947307 | 0.006230184 | [12 empty] | 1121160 | 0.99351 | 0.8678712 | 0.01176961 | 0.9839628 | 0.01723068 | 0.9839549 | 0.009054271
[13 empty] | 778146 | 0.9995181 | 0.9866385 | 0.001176083 | 0.9967476 | 0.002711109 | 0.9967529 | 0.005842616 |  |  | 673260 | 0.9916902 | 0.9670213 | 0.003424968 | 0.9947346 | 0.007225556 | 0.9947348 | 0.006230152 | [12 empty] | 1121460 | 1.000224 | 0.8678712 | 0.01176961 | 0.9839679 | 0.01723068 | 0.98396 | 0.009054149
[13 empty] | 778446 | 1.000479 | 0.9866385 | 0.001176083 | 0.9967477 | 0.00271111 | 0.996753 | 0.00584262 |  |  | 673560 | 0.9927692 | 0.9670213 | 0.003424968 | 0.9947387 | 0.007225533 | 0.9947389 | 0.00623012 | [12 empty] | 1121760 | 0.991272 | 0.8678712 | 0.01176961 | 0.983973 | 0.01723069 | 0.9839651 | 0.009054028
[13 empty] | 778746 | 1.000479 | 0.9866385 | 0.001176083 | 0.9967478 | 0.002711111 | 0.9967531 | 0.005842624 |  |  | 673860 | 0.9927692 | 0.9670213 | 0.003424968 | 0.9947428 | 0.007225511 | 0.994743 | 0.006230089 | [12 empty] | 1122060 | 0.9957479 | 0.8678712 | 0.01176961 | 0.9839781 | 0.01723069 | 0.9839702 | 0.009053907
[13 empty] | 779046 | 1.000479 | 0.9866385 | 0.001176083 | 0.9967479 | 0.002711112 | 0.9967532 | 0.005842628 |  |  | 674160 | 0.9927692 | 0.9670213 | 0.003424968 | 0.9947469 | 0.007225489 | 0.9947471 | 0.006230057 | [12 empty] | 1122360 | 0.9890341 | 0.8678712 | 0.01176961 | 0.9839832 | 0.01723069 | 0.9839753 | 0.009053786
[13 empty] | 779346 | 1.001439 | 0.9866385 | 0.001176083 | 0.996748 | 0.002711113 | 0.9967533 | 0.005842632 |  |  | 674460 | 0.9916902 | 0.9670213 | 0.003424968 | 0.994751 | 0.007225467 | 0.9947512 | 0.006230026 | [12 empty] | 1122660 | 0.9957479 | 0.8678712 | 0.01176961 | 0.9839883 | 0.0172307 | 0.9839804 | 0.009053665
[13 empty] | 779646 | 1.002399 | 0.9866385 | 0.001176083 | 0.9967481 | 0.002711113 | 0.9967534 | 0.005842636 |  |  | 674760 | 0.9916902 | 0.9670213 | 0.003424968 | 0.994755 | 0.007225445 | 0.9947553 | 0.006229995 | [12 empty] | 1122960 | 0.9890341 | 0.8678712 | 0.01176961 | 0.9839934 | 0.0172307 | 0.9839855 | 0.009053544
[13 empty] | 779946 | 1.002399 | 0.9866385 | 0.001176083 | 0.9967482 | 0.002711114 | 0.9967535 | 0.00584264 |  |  | 675060 | 0.9916902 | 0.9670213 | 0.003424968 | 0.9947591 | 0.007225423 | 0.9947594 | 0.006229964 | [12 empty] | 1123260 | 1.000224 | 0.8678712 | 0.01176961 | 0.9839985 | 0.0172307 | 0.9839906 | 0.009053424
[13 empty] | 780246 | 1.001439 | 0.9866385 | 0.001176083 | 0.9967483 | 0.002711115 | 0.9967536 | 0.005842644 |  |  | 675360 | 0.9927692 | 0.9670213 | 0.003424968 | 0.9947632 | 0.007225401 | 0.9947634 | 0.006229933 | [12 empty] | 1123560 | 0.991272 | 0.8678712 | 0.01176961 | 0.9840036 | 0.01723071 | 0.9839957 | 0.009053304
[13 empty] | 780546 | 1.001439 | 0.9866385 | 0.001176083 | 0.9967484 | 0.002711116 | 0.9967537 | 0.005842648 |  |  | 675660 | 0.9949272 | 0.9670213 | 0.003424968 | 0.9947672 | 0.007225379 | 0.9947675 | 0.006229902 | [12 empty] | 1123860 | 0.9890341 | 0.8678712 | 0.01176961 | 0.9840087 | 0.01723071 | 0.9840008 | 0.009053184
[13 empty] | 780846 | 1.000479 | 0.9866385 | 0.001176083 | 0.9967485 | 0.002711117 | 0.9967538 | 0.005842651 |  |  | 675960 | 0.9927692 | 0.9670213 | 0.003424968 | 0.9947713 | 0.007225358 | 0.9947715 | 0.006229871 | [12 empty] | 1124160 | 0.991272 | 0.8678712 | 0.01176961 | 0.9840137 | 0.01723071 | 0.9840058 | 0.009053064
[13 empty] | 781146 | 1.000479 | 0.9866385 | 0.001176083 | 0.9967486 | 0.002711117 | 0.9967539 | 0.005842655 |  |  | 676260 | 0.9916902 | 0.9670213 | 0.003424968 | 0.9947753 | 0.007225337 | 0.9947756 | 0.006229841 | [12 empty] | 1124460 | 0.99351 | 0.8678712 | 0.01176961 | 0.9840188 | 0.01723072 | 0.9840109 | 0.009052945
[13 empty] | 781446 | 1.000479 | 0.9866385 | 0.001176083 | 0.9967487 | 0.002711118 | 0.996754 | 0.005842659 |  |  | 676560 | 0.9927692 | 0.9670213 | 0.003424968 | 0.9947794 | 0.007225315 | 0.9947796 | 0.006229811 | [12 empty] | 1124760 | 0.99351 | 0.8678712 | 0.01176961 | 0.9840239 | 0.01723072 | 0.9840159 | 0.009052826
[13 empty] | 781746 | 1.001439 | 0.9866385 | 0.001176083 | 0.9967488 | 0.002711119 | 0.9967541 | 0.005842663 |  |  | 676860 | 0.9927692 | 0.9670213 | 0.003424968 | 0.9947834 | 0.007225294 | 0.9947837 | 0.00622978 | [12 empty] | 1125060 | 0.99351 | 0.8678712 | 0.01176961 | 0.9840289 | 0.01723073 | 0.984021 | 0.009052707
[13 empty] | 782046 | 1.001439 | 0.9866385 | 0.001176083 | 0.9967489 | 0.00271112 | 0.9967542 | 0.005842667 |  |  | 677160 | 0.9927692 | 0.9670213 | 0.003424968 | 0.9947874 | 0.007225273 | 0.9947877 | 0.00622975 | [12 empty] | 1125360 | 1.002462 | 0.8678712 | 0.01176961 | 0.984034 | 0.01723073 | 0.984026 | 0.009052588
[13 empty] | 782346 | 1.001439 | 0.9866385 | 0.001176083 | 0.996749 | 0.002711121 | 0.9967543 | 0.005842671 |  |  | 677460 | 0.9949272 | 0.9670213 | 0.003424968 | 0.9947914 | 0.007225252 | 0.9947917 | 0.00622972 | [12 empty] | 1125660 | 1.002462 | 0.8678712 | 0.01176961 | 0.984039 | 0.01723073 | 0.9840311 | 0.00905247
[13 empty] | 782646 | 1.000479 | 0.9866385 | 0.001176083 | 0.9967491 | 0.002711122 | 0.9967544 | 0.005842675 |  |  | 677760 | 0.9938482 | 0.9670213 | 0.003424968 | 0.9947955 | 0.007225232 | 0.9947957 | 0.00622969 | [12 empty] | 1125960 | 0.991272 | 0.8678712 | 0.01176961 | 0.984044 | 0.01723074 | 0.9840361 | 0.009052351
[13 empty] | 782946 | 1.000479 | 0.9866385 | 0.001176083 | 0.9967492 | 0.002711122 | 0.9967545 | 0.005842679 |  |  | 678060 | 0.9927692 | 0.9670213 | 0.003424968 | 0.9947995 | 0.007225211 | 0.9947997 | 0.006229661 | [12 empty] | 1126260 | 0.9845582 | 0.8678712 | 0.01176961 | 0.9840491 | 0.01723074 | 0.9840411 | 0.009052233
[13 empty] | 783246 | 1.000479 | 0.9866385 | 0.001176083 | 0.9967492 | 0.002711123 | 0.9967546 | 0.005842683 |  |  | 678360 | 0.9927692 | 0.9670213 | 0.003424968 | 0.9948035 | 0.00722519 | 0.9948037 | 0.006229631 | [12 empty] | 1126560 | 0.9890341 | 0.8678712 | 0.01176961 | 0.9840541 | 0.01723074 | 0.9840461 | 0.009052115
[13 empty] | 783546 | 0.9995181 | 0.9866385 | 0.001176083 | 0.9967493 | 0.002711124 | 0.9967547 | 0.005842687 |  |  | 678660 | 0.9927692 | 0.9670213 | 0.003424968 | 0.9948074 | 0.00722517 | 0.9948077 | 0.006229602 | [12 empty] | 1126860 | 0.9890341 | 0.8678712 | 0.01176961 | 0.9840591 | 0.01723075 | 0.9840512 | 0.009051998
[13 empty] | 783846 | 1.000479 | 0.9866385 | 0.001176083 | 0.9967494 | 0.002711125 | 0.9967547 | 0.00584269 |  |  | 678960 | 0.9927692 | 0.9670213 | 0.003424968 | 0.9948114 | 0.00722515 | 0.9948117 | 0.006229572 | [12 empty] | 1127160 | 0.99351 | 0.8678712 | 0.01176961 | 0.9840641 | 0.01723075 | 0.9840562 | 0.00905188
[13 empty] | 784146 | 0.9995181 | 0.9866385 | 0.001176083 | 0.9967495 | 0.002711126 | 0.9967548 | 0.005842694 |  |  | 679260 | 0.9916902 | 0.9670213 | 0.003424968 | 0.9948154 | 0.00722513 | 0.9948157 | 0.006229543 | [12 empty] | 1127460 | 0.991272 | 0.8678712 | 0.01176961 | 0.9840691 | 0.01723076 | 0.9840612 | 0.009051763
[13 empty] | 784446 | 1.001439 | 0.9866385 | 0.001176083 | 0.9967496 | 0.002711126 | 0.9967549 | 0.005842698 |  |  | 679560 | 0.9927692 | 0.9670213 | 0.003424968 | 0.9948194 | 0.007225109 | 0.9948197 | 0.006229514 | [12 empty] | 1127760 | 1.000224 | 0.8678712 | 0.01176961 | 0.9840741 | 0.01723076 | 0.9840662 | 0.009051646
[13 empty] | 784746 | 1.001439 | 0.9866385 | 0.001176083 | 0.9967497 | 0.002711127 | 0.996755 | 0.005842702 |  |  | 679860 | 0.9916902 | 0.9670213 | 0.003424968 | 0.9948234 | 0.00722509 | 0.9948236 | 0.006229485 | [12 empty] | 1128060 | 0.9957479 | 0.8678712 | 0.01176961 | 0.9840791 | 0.01723077 | 0.9840712 | 0.009051529
[13 empty] | 785046 | 1.001439 | 0.9866385 | 0.001176083 | 0.9967498 | 0.002711128 | 0.9967551 | 0.005842706 |  |  | 680160 | 0.9927692 | 0.9670213 | 0.003424968 | 0.9948273 | 0.00722507 | 0.9948276 | 0.006229456 | [12 empty] | 1128360 | 0.991272 | 0.8678712 | 0.01176961 | 0.9840841 | 0.01723077 | 0.9840762 | 0.009051413
[13 empty] | 785346 | 1.002399 | 0.9866385 | 0.001176083 | 0.9967499 | 0.002711129 | 0.9967552 | 0.00584271 |  |  | 680460 | 0.9949272 | 0.9670213 | 0.003424968 | 0.9948313 | 0.00722505 | 0.9948315 | 0.006229428 | [12 empty] | 1128660 | 1.006938 | 0.8678712 | 0.01176961 | 0.9840891 | 0.01723077 | 0.9840811 | 0.009051296
[13 empty] | 785646 | 1.001439 | 0.9866385 | 0.001176083 | 0.99675 | 0.00271113 | 0.9967553 | 0.005842714 |  |  | 680760 | 0.9927692 | 0.9670213 | 0.003424968 | 0.9948352 | 0.00722503 | 0.9948355 | 0.006229399 | [12 empty] | 1128960 | 0.9957479 | 0.8678712 | 0.01176961 | 0.9840941 | 0.01723078 | 0.9840861 | 0.00905118
[13 empty] | 785946 | 1.002399 | 0.9866385 | 0.001176083 | 0.9967501 | 0.002711131 | 0.9967554 | 0.005842717 |  |  | 681060 | 0.9938482 | 0.9670213 | 0.003424968 | 0.9948392 | 0.007225011 | 0.9948394 | 0.006229371 | [12 empty] | 1129260 | 0.991272 | 0.8678712 | 0.01176961 | 0.984099 | 0.01723078 | 0.9840911 | 0.009051064
[13 empty] | 786246 | 1.000479 | 0.9866385 | 0.001176083 | 0.9967502 | 0.002711131 | 0.9967555 | 0.005842721 |  |  | 681360 | 0.9938482 | 0.9670213 | 0.003424968 | 0.9948431 | 0.007224992 | 0.9948434 | 0.006229342 | [12 empty] | 1129560 | 0.9979859 | 0.8678712 | 0.01176961 | 0.984104 | 0.01723079 | 0.984096 | 0.009050948
[13 empty] | 786546 | 1.000479 | 0.9866385 | 0.001176083 | 0.9967503 | 0.002711132 | 0.9967556 | 0.005842725 |  |  | 681660 | 0.9927692 | 0.9670213 | 0.003424968 | 0.994847 | 0.007224972 | 0.9948473 | 0.006229314 | [12 empty] | 1129860 | 0.99351 | 0.8678712 | 0.01176961 | 0.984109 | 0.01723079 | 0.984101 | 0.009050833
[13 empty] | 786846 | 1.000479 | 0.9866385 | 0.001176083 | 0.9967504 | 0.002711133 | 0.9967557 | 0.005842729 |  |  | 681960 | 0.9916902 | 0.9670213 | 0.003424968 | 0.9948509 | 0.007224953 | 0.9948512 | 0.006229286 | [12 empty] | 1130160 | 1.000224 | 0.8678712 | 0.01176961 | 0.9841139 | 0.0172308 | 0.984106 | 0.009050718
[13 empty] | 787146 | 1.000479 | 0.9866385 | 0.001176083 | 0.9967505 | 0.002711134 | 0.9967558 | 0.005842733 |  |  | 682260 | 0.9949272 | 0.9670213 | 0.003424968 | 0.9948549 | 0.007224934 | 0.9948551 | 0.006229258 | [12 empty] | 1130460 | 0.9957479 | 0.8678712 | 0.01176961 | 0.9841189 | 0.0172308 | 0.9841109 | 0.009050603
[13 empty] | 787446 | 1.001439 | 0.9866385 | 0.001176083 | 0.9967506 | 0.002711135 | 0.9967559 | 0.005842736 |  |  | 682560 | 0.9927692 | 0.9670213 | 0.003424968 | 0.9948588 | 0.007224915 | 0.994859 | 0.00622923 | [12 empty] | 1130760 | 0.991272 | 0.8678712 | 0.01176961 | 0.9841238 | 0.01723081 | 0.9841158 | 0.009050488
[13 empty] | 787746 | 1.001439 | 0.9866385 | 0.001176083 | 0.9967506 | 0.002711136 | 0.996756 | 0.00584274 |  |  | 682860 | 0.9927692 | 0.9670213 | 0.003424968 | 0.9948627 | 0.007224896 | 0.9948629 | 0.006229203 | [12 empty] | 1131060 | 1.000224 | 0.8678712 | 0.01176961 | 0.9841288 | 0.01723081 | 0.9841208 | 0.009050373
[13 empty] | 788046 | 1.000479 | 0.9866385 | 0.001176083 | 0.9967507 | 0.002711136 | 0.9967561 | 0.005842744 |  |  | 683160 | 0.9916902 | 0.9670213 | 0.003424968 | 0.9948666 | 0.007224878 | 0.9948668 | 0.006229175 | [12 empty] | 1131360 | 0.99351 | 0.8678712 | 0.01176961 | 0.9841337 | 0.01723082 | 0.9841257 | 0.009050259
[13 empty] | 788346 | 0.9995181 | 0.9866385 | 0.001176083 | 0.9967508 | 0.002711137 | 0.9967561 | 0.005842748 |  |  | 683460 | 0.9927692 | 0.9670213 | 0.003424968 | 0.9948704 | 0.007224859 | 0.9948707 | 0.006229148 | [12 empty] | 1131660 | 0.99351 | 0.8678712 | 0.01176961 | 0.9841386 | 0.01723082 | 0.9841306 | 0.009050144
[13 empty] | 788646 | 1.000479 | 0.9866385 | 0.001176083 | 0.9967509 | 0.002711138 | 0.9967562 | 0.005842751 |  |  | 683760 | 0.9938482 | 0.9670213 | 0.003424968 | 0.9948743 | 0.007224841 | 0.9948746 | 0.00622912 | [12 empty] | 1131960 | 0.99351 | 0.8678712 | 0.01176961 | 0.9841436 | 0.01723083 | 0.9841356 | 0.00905003
[13 empty] | 788946 | 1.001439 | 0.9866385 | 0.001176083 | 0.996751 | 0.002711139 | 0.9967563 | 0.005842755 |  |  | 684060 | 0.9916902 | 0.9670213 | 0.003424968 | 0.9948782 | 0.007224822 | 0.9948785 | 0.006229093 | [12 empty] | 1132260 | 1.000224 | 0.8678712 | 0.01176961 | 0.9841485 | 0.01723083 | 0.9841405 | 0.009049917
[13 empty] | 789246 | 1.000479 | 0.9866385 | 0.001176083 | 0.9967511 | 0.00271114 | 0.9967564 | 0.005842759 |  |  | 684360 | 0.9927692 | 0.9670213 | 0.003424968 | 0.9948821 | 0.007224804 | 0.9948824 | 0.006229066 | [12 empty] | 1132560 | 0.9957479 | 0.8678712 | 0.01176961 | 0.9841534 | 0.01723084 | 0.9841454 | 0.009049803
[13 empty] | 789546 | 1.001439 | 0.9866385 | 0.001176083 | 0.9967512 | 0.002711141 | 0.9967565 | 0.005842763 |  |  | 684660 | 0.9927692 | 0.9670213 | 0.003424968 | 0.9948859 | 0.007224786 | 0.9948862 | 0.006229039 | [12 empty] | 1132860 | 0.9979859 | 0.8678712 | 0.01176961 | 0.9841583 | 0.01723084 | 0.9841503 | 0.00904969
[13 empty] | 789846 | 0.9985577 | 0.9866385 | 0.001176083 | 0.9967513 | 0.002711141 | 0.9967566 | 0.005842766 |  |  | 684960 | 0.9916902 | 0.9670213 | 0.003424968 | 0.9948898 | 0.007224768 | 0.9948901 | 0.006229012 | [12 empty] | 1133160 | 0.9979859 | 0.8678712 | 0.01176961 | 0.9841632 | 0.01723085 | 0.9841552 | 0.009049576
[13 empty] | 790146 | 0.9995181 | 0.9866385 | 0.001176083 | 0.9967514 | 0.002711142 | 0.9967567 | 0.00584277 |  |  | 685260 | 0.9927692 | 0.9670213 | 0.003424968 | 0.9948937 | 0.00722475 | 0.9948939 | 0.006228986 | [12 empty] | 1133460 | 0.9979859 | 0.8678712 | 0.01176961 | 0.9841681 | 0.01723085 | 0.9841601 | 0.009049463
[13 empty] | 790446 | 1.000479 | 0.9866385 | 0.001176083 | 0.9967515 | 0.002711143 | 0.9967568 | 0.005842774 |  |  | 685560 | 0.9938482 | 0.9670213 | 0.003424968 | 0.9948975 | 0.007224732 | 0.9948978 | 0.006228959 | [12 empty] | 1133760 | 0.9957479 | 0.8678712 | 0.01176961 | 0.984173 | 0.01723086 | 0.9841649 | 0.009049351
[13 empty] | 790746 | 1.001439 | 0.9866385 | 0.001176083 | 0.9967515 | 0.002711144 | 0.9967569 | 0.005842778 |  |  | 685860 | 0.9938482 | 0.9670213 | 0.003424968 | 0.9949013 | 0.007224715 | 0.9949016 | 0.006228933 | [12 empty] | 1134060 | 0.99351 | 0.8678712 | 0.01176961 | 0.9841778 | 0.01723086 | 0.9841698 | 0.009049238
[13 empty] | 791046 | 1.002399 | 0.9866385 | 0.001176083 | 0.9967516 | 0.002711145 | 0.996757 | 0.005842781 |  |  | 686160 | 0.9916902 | 0.9670213 | 0.003424968 | 0.9949052 | 0.007224697 | 0.9949055 | 0.006228906 | [12 empty] | 1134360 | 1.000224 | 0.8678712 | 0.01176961 | 0.9841827 | 0.01723087 | 0.9841747 | 0.009049126
[13 empty] | 791346 | 1.001439 | 0.9866385 | 0.001176083 | 0.9967517 | 0.002711145 | 0.996757 | 0.005842785 |  |  | 686460 | 0.9927692 | 0.9670213 | 0.003424968 | 0.994909 | 0.00722468 | 0.9949093 | 0.00622888 | [12 empty] | 1134660 | 0.9979859 | 0.8678712 | 0.01176961 | 0.9841876 | 0.01723087 | 0.9841796 | 0.009049014
[13 empty] | 791646 | 1.001439 | 0.9866385 | 0.001176083 | 0.9967518 | 0.002711146 | 0.9967571 | 0.005842789 |  |  | 686760 | 0.9938482 | 0.9670213 | 0.003424968 | 0.9949128 | 0.007224662 | 0.9949131 | 0.006228854 | [12 empty] | 1134960 | 1.002462 | 0.8678712 | 0.01176961 | 0.9841925 | 0.01723088 | 0.9841844 | 0.009048902
[13 empty] | 791946 | 1.000479 | 0.9866385 | 0.001176083 | 0.9967519 | 0.002711147 | 0.9967572 | 0.005842792 |  |  | 687060 | 0.9927692 | 0.9670213 | 0.003424968 | 0.9949166 | 0.007224645 | 0.9949169 | 0.006228828 | [12 empty] | 1135260 | 0.991272 | 0.8678712 | 0.01176961 | 0.9841973 | 0.01723088 | 0.9841893 | 0.00904879
[13 empty] | 792246 | 1.000479 | 0.9866385 | 0.001176083 | 0.996752 | 0.002711148 | 0.9967573 | 0.005842796 |  |  | 687360 | 0.9938482 | 0.9670213 | 0.003424968 | 0.9949205 | 0.007224628 | 0.9949207 | 0.006228802 | [12 empty] | 1135560 | 0.9890341 | 0.8678712 | 0.01176961 | 0.9842022 | 0.01723089 | 0.9841941 | 0.009048678
[13 empty] | 792546 | 0.9995181 | 0.9866385 | 0.001176083 | 0.9967521 | 0.002711149 | 0.9967574 | 0.0058428 |  |  | 687660 | 0.9938482 | 0.9670213 | 0.003424968 | 0.9949243 | 0.007224611 | 0.9949246 | 0.006228777 | [12 empty] | 1135860 | 0.9867961 | 0.8678712 | 0.01176961 | 0.984207 | 0.01723089 | 0.984199 | 0.009048567
[13 empty] | 792846 | 0.9985577 | 0.9866385 | 0.001176083 | 0.9967522 | 0.00271115 | 0.9967575 | 0.005842803 |  |  | 687960 | 0.9916902 | 0.9670213 | 0.003424968 | 0.9949281 | 0.007224594 | 0.9949284 | 0.006228751 | [12 empty] | 1136160 | 0.9957479 | 0.8678712 | 0.01176961 | 0.9842119 | 0.0172309 | 0.9842038 | 0.009048456
[13 empty] | 793146 | 0.9995181 | 0.9866385 | 0.001176083 | 0.9967522 | 0.00271115 | 0.9967576 | 0.005842807 |  |  | 688260 | 0.9916902 | 0.9670213 | 0.003424968 | 0.9949318 | 0.007224577 | 0.9949321 | 0.006228725 | [12 empty] | 1136460 | 1.000224 | 0.8678712 | 0.01176961 | 0.9842167 | 0.0172309 | 0.9842087 | 0.009048345
[13 empty] | 793446 | 1.000479 | 0.9866385 | 0.001176083 | 0.9967523 | 0.002711151 | 0.9967577 | 0.005842811 |  |  | 688560 | 0.9927692 | 0.9670213 | 0.003424968 | 0.9949356 | 0.007224561 | 0.9949359 | 0.0062287 | [12 empty] | 1136760 | 1.002462 | 0.8678712 | 0.01176961 | 0.9842215 | 0.01723091 | 0.9842135 | 0.009048234
[13 empty] | 793746 | 1.000479 | 0.9866385 | 0.001176083 | 0.9967524 | 0.002711152 | 0.9967578 | 0.005842814 |  |  | 688860 | 0.9927692 | 0.9670213 | 0.003424968 | 0.9949394 | 0.007224544 | 0.9949397 | 0.006228675 | [12 empty] | 1137060 | 0.9890341 | 0.8678712 | 0.01176961 | 0.9842264 | 0.01723092 | 0.9842183 | 0.009048124
[13 empty] | 794046 | 1.000479 | 0.9866385 | 0.001176083 | 0.9967525 | 0.002711153 | 0.9967578 | 0.005842818 |  |  | 689160 | 0.9916902 | 0.9670213 | 0.003424968 | 0.9949432 | 0.007224528 | 0.9949435 | 0.00622865 | [12 empty] | 1137360 | 1.002462 | 0.8678712 | 0.01176961 | 0.9842312 | 0.01723092 | 0.9842231 | 0.009048014
[13 empty] | 794346 | 1.00336 | 0.9866385 | 0.001176083 | 0.9967526 | 0.002711154 | 0.9967579 | 0.005842822 |  |  | 689460 | 0.9906112 | 0.9670213 | 0.003424968 | 0.9949469 | 0.007224511 | 0.9949472 | 0.006228625 | [12 empty] | 1137660 | 0.9957479 | 0.8678712 | 0.01176961 | 0.984236 | 0.01723093 | 0.9842279 | 0.009047903
[13 empty] | 794646 | 1.001439 | 0.9866385 | 0.001176083 | 0.9967527 | 0.002711155 | 0.996758 | 0.005842825 |  |  | 689760 | 0.9927692 | 0.9670213 | 0.003424968 | 0.9949507 | 0.007224495 | 0.994951 | 0.0062286 | [12 empty] | 1137960 | 0.99351 | 0.8678712 | 0.01176961 | 0.9842408 | 0.01723093 | 0.9842328 | 0.009047794
[13 empty] | 794946 | 1.001439 | 0.9866385 | 0.001176083 | 0.9967528 | 0.002711155 | 0.9967581 | 0.005842829 |  |  | 690060 | 0.9916902 | 0.9670213 | 0.003424968 | 0.9949545 | 0.007224479 | 0.9949548 | 0.006228575 | [12 empty] | 1138260 | 0.99351 | 0.8678712 | 0.01176961 | 0.9842456 | 0.01723094 | 0.9842376 | 0.009047684
[13 empty] | 795246 | 1.001439 | 0.9866385 | 0.001176083 | 0.9967528 | 0.002711156 | 0.9967582 | 0.005842833 |  |  | 690360 | 0.9927692 | 0.9670213 | 0.003424968 | 0.9949582 | 0.007224463 | 0.9949585 | 0.00622855 | [12 empty] | 1138560 | 1.000224 | 0.8678712 | 0.01176961 | 0.9842504 | 0.01723094 | 0.9842424 | 0.009047574
[13 empty] | 795546 | 1.000479 | 0.9866385 | 0.001176083 | 0.9967529 | 0.002711157 | 0.9967583 | 0.005842836 |  |  | 690660 | 0.9938482 | 0.9670213 | 0.003424968 | 0.9949619 | 0.007224447 | 0.9949623 | 0.006228526 | [12 empty] | 1138860 | 0.9979859 | 0.8678712 | 0.01176961 | 0.9842552 | 0.01723095 | 0.9842471 | 0.009047465
[13 empty] | 795846 | 0.9985577 | 0.9866385 | 0.001176083 | 0.996753 | 0.002711158 | 0.9967584 | 0.00584284 |  |  | 690960 | 0.9906112 | 0.9670213 | 0.003424968 | 0.9949657 | 0.007224431 | 0.994966 | 0.006228501 | [12 empty] | 1139160 | 0.9957479 | 0.8678712 | 0.01176961 | 0.98426 | 0.01723096 | 0.9842519 | 0.009047356
[13 empty] | 796146 | 1.000479 | 0.9866385 | 0.001176083 | 0.9967531 | 0.002711159 | 0.9967584 | 0.005842843 |  |  | 691260 | 0.9927692 | 0.9670213 | 0.003424968 | 0.9949694 | 0.007224415 | 0.9949697 | 0.006228477 | [12 empty] | 1139460 | 0.9979859 | 0.8678712 | 0.01176961 | 0.9842648 | 0.01723096 | 0.9842567 | 0.009047247
[13 empty] | 796446 | 1.001439 | 0.9866385 | 0.001176083 | 0.9967532 | 0.00271116 | 0.9967585 | 0.005842847 |  |  | 691560 | 0.9906112 | 0.9670213 | 0.003424968 | 0.9949731 | 0.0072244 | 0.9949734 | 0.006228453 | [12 empty] | 1139760 | 0.991272 | 0.8678712 | 0.01176961 | 0.9842696 | 0.01723097 | 0.9842615 | 0.009047139
[13 empty] | 796746 | 1.002399 | 0.9866385 | 0.001176083 | 0.9967533 | 0.00271116 | 0.9967586 | 0.005842851 |  |  | 691860 | 0.9906112 | 0.9670213 | 0.003424968 | 0.9949769 | 0.007224384 | 0.9949772 | 0.006228429 | [12 empty] | 1140060 | 0.9957479 | 0.8678712 | 0.01176961 | 0.9842743 | 0.01723098 | 0.9842663 | 0.00904703
[13 empty] | 797046 | 1.000479 | 0.9866385 | 0.001176083 | 0.9967534 | 0.002711161 | 0.9967587 | 0.005842854 |  |  | 692160 | 0.9927692 | 0.9670213 | 0.003424968 | 0.9949806 | 0.007224369 | 0.9949809 | 0.006228405 | [12 empty] | 1140360 | 0.99351 | 0.8678712 | 0.01176961 | 0.9842791 | 0.01723098 | 0.984271 | 0.009046922
[13 empty] | 797346 | 1.001439 | 0.9866385 | 0.001176083 | 0.9967534 | 0.002711162 | 0.9967588 | 0.005842858 |  |  | 692460 | 0.9927692 | 0.9670213 | 0.003424968 | 0.9949843 | 0.007224354 | 0.9949846 | 0.006228381 | [12 empty] | 1140660 | 1.000224 | 0.8678712 | 0.01176961 | 0.9842839 | 0.01723099 | 0.9842758 | 0.009046814
[13 empty] | 797646 | 1.001439 | 0.9866385 | 0.001176083 | 0.9967535 | 0.002711163 | 0.9967589 | 0.005842861 |  |  | 692760 | 0.9916902 | 0.9670213 | 0.003424968 | 0.994988 | 0.007224338 | 0.9949883 | 0.006228357 | [12 empty] | 1140960 | 0.9979859 | 0.8678712 | 0.01176961 | 0.9842886 | 0.01723099 | 0.9842805 | 0.009046706
[13 empty] | 797946 | 1.000479 | 0.9866385 | 0.001176083 | 0.9967536 | 0.002711164 | 0.9967589 | 0.005842865 |  |  | 693060 | 0.9938482 | 0.9670213 | 0.003424968 | 0.9949917 | 0.007224323 | 0.994992 | 0.006228334 | [12 empty] | 1141260 | 0.9890341 | 0.8678712 | 0.01176961 | 0.9842934 | 0.017231 | 0.9842853 | 0.009046598
[13 empty] | 798246 | 1.000479 | 0.9866385 | 0.001176083 | 0.9967537 | 0.002711165 | 0.996759 | 0.005842868 |  |  | 693360 | 0.9916902 | 0.9670213 | 0.003424968 | 0.9949954 | 0.007224308 | 0.9949957 | 0.00622831 | [12 empty] | 1141560 | 0.9957479 | 0.8678712 | 0.01176961 | 0.9842981 | 0.01723101 | 0.98429 | 0.009046491
[13 empty] | 798546 | 1.001439 | 0.9866385 | 0.001176083 | 0.9967538 | 0.002711165 | 0.9967591 | 0.005842872 |  |  | 693660 | 0.9916902 | 0.9670213 | 0.003424968 | 0.994999 | 0.007224293 | 0.9949994 | 0.006228287 | [12 empty] | 1141860 | 0.991272 | 0.8678712 | 0.01176961 | 0.9843029 | 0.01723101 | 0.9842948 | 0.009046384
[13 empty] | 798846 | 1.000479 | 0.9866385 | 0.001176083 | 0.9967539 | 0.002711166 | 0.9967592 | 0.005842875 |  |  | 693960 | 0.9906112 | 0.9670213 | 0.003424968 | 0.9950027 | 0.007224279 | 0.995003 | 0.006228263 | [12 empty] | 1142160 | 0.9957479 | 0.8678712 | 0.01176961 | 0.9843076 | 0.01723102 | 0.9842995 | 0.009046277
[13 empty] | 799146 | 1.000479 | 0.9866385 | 0.001176083 | 0.9967539 | 0.002711167 | 0.9967593 | 0.005842879 |  |  | 694260 | 0.9916902 | 0.9670213 | 0.003424968 | 0.9950064 | 0.007224264 | 0.9950067 | 0.00622824 | [12 empty] | 1142460 | 0.991272 | 0.8678712 | 0.01176961 | 0.9843123 | 0.01723103 | 0.9843042 | 0.00904617
[13 empty] | 799446 | 1.000479 | 0.9866385 | 0.001176083 | 0.996754 | 0.002711168 | 0.9967594 | 0.005842882 |  |  | 694560 | 0.9916902 | 0.9670213 | 0.003424968 | 0.99501 | 0.007224249 | 0.9950104 | 0.006228217 | [12 empty] | 1142760 | 1.002462 | 0.8678712 | 0.01176961 | 0.984317 | 0.01723103 | 0.9843089 | 0.009046063
[13 empty] | 799746 | 1.000479 | 0.9866385 | 0.001176083 | 0.9967541 | 0.002711169 | 0.9967594 | 0.005842886 |  |  | 694860 | 0.9916902 | 0.9670213 | 0.003424968 | 0.9950137 | 0.007224235 | 0.995014 | 0.006228194 | [12 empty] | 1143060 | 0.9957479 | 0.8678712 | 0.01176961 | 0.9843218 | 0.01723104 | 0.9843136 | 0.009045957
[13 empty] | 800046 | 1.001439 | 0.9866385 | 0.001176083 | 0.9967542 | 0.00271117 | 0.9967595 | 0.005842889 |  |  | 695160 | 0.9916902 | 0.9670213 | 0.003424968 | 0.9950174 | 0.00722422 | 0.9950177 | 0.006228172 | [12 empty] | 1143360 | 0.9890341 | 0.8678712 | 0.01176961 | 0.9843265 | 0.01723105 | 0.9843184 | 0.00904585
[13 empty] | 800346 | 0.9985577 | 0.9866385 | 0.001176083 | 0.9967543 | 0.00271117 | 0.9967596 | 0.005842893 |  |  | 695460 | 0.9949272 | 0.9670213 | 0.003424968 | 0.995021 | 0.007224206 | 0.9950213 | 0.006228149 | [12 empty] | 1143660 | 0.99351 | 0.8678712 | 0.01176961 | 0.9843312 | 0.01723105 | 0.9843231 | 0.009045744
[13 empty] | 800646 | 1.002399 | 0.9866385 | 0.001176083 | 0.9967543 | 0.002711171 | 0.9967597 | 0.005842896 |  |  | 695760 | 0.9916902 | 0.9670213 | 0.003424968 | 0.9950246 | 0.007224192 | 0.995025 | 0.006228126 | [12 empty] | 1143960 | 0.9979859 | 0.8678712 | 0.01176961 | 0.9843359 | 0.01723106 | 0.9843278 | 0.009045638
[13 empty] | 800946 | 1.001439 | 0.9866385 | 0.001176083 | 0.9967544 | 0.002711172 | 0.9967598 | 0.0058429 |  |  | 696060 | 0.9916902 | 0.9670213 | 0.003424968 | 0.9950283 | 0.007224178 | 0.9950286 | 0.006228104 | [12 empty] | 1144260 | 0.9979859 | 0.8678712 | 0.01176961 | 0.9843406 | 0.01723107 | 0.9843325 | 0.009045533
[13 empty] | 801246 | 1.002399 | 0.9866385 | 0.001176083 | 0.9967545 | 0.002711173 | 0.9967599 | 0.005842903 |  |  | 696360 | 0.9895322 | 0.9670213 | 0.003424968 | 0.9950319 | 0.007224164 | 0.9950322 | 0.006228081 | [12 empty] | 1144560 | 0.9957479 | 0.8678712 | 0.01176961 | 0.9843453 | 0.01723107 | 0.9843371 | 0.009045427
[13 empty] | 801546 | 1.000479 | 0.9866385 | 0.001176083 | 0.9967546 | 0.002711174 | 0.9967599 | 0.005842907 |  |  | 696660 | 0.9949272 | 0.9670213 | 0.003424968 | 0.9950355 | 0.00722415 | 0.9950359 | 0.006228059 | [12 empty] | 1144860 | 0.9957479 | 0.8678712 | 0.01176961 | 0.98435 | 0.01723108 | 0.9843418 | 0.009045322
[13 empty] | 801846 | 1.000479 | 0.9866385 | 0.001176083 | 0.9967547 | 0.002711175 | 0.99676 | 0.00584291 |  |  | 696960 | 0.9916902 | 0.9670213 | 0.003424968 | 0.9950391 | 0.007224136 | 0.9950395 | 0.006228037 | [12 empty] | 1145160 | 0.9979859 | 0.8678712 | 0.01176961 | 0.9843546 | 0.01723109 | 0.9843465 | 0.009045217
[13 empty] | 802146 | 1.000479 | 0.9866385 | 0.001176083 | 0.9967547 | 0.002711175 | 0.9967601 | 0.005842914 |  |  | 697260 | 0.9927692 | 0.9670213 | 0.003424968 | 0.9950428 | 0.007224123 | 0.9950431 | 0.006228015 | [12 empty] | 1145460 | 0.99351 | 0.8678712 | 0.01176961 | 0.9843593 | 0.01723109 | 0.9843512 | 0.009045112
[13 empty] | 802446 | 0.9995181 | 0.9866385 | 0.001176083 | 0.9967548 | 0.002711176 | 0.9967602 | 0.005842917 |  |  | 697560 | 0.9927692 | 0.9670213 | 0.003424968 | 0.9950464 | 0.007224109 | 0.9950467 | 0.006227993 | [12 empty] | 1145760 | 1.006938 | 0.8678712 | 0.01176961 | 0.984364 | 0.0172311 | 0.9843558 | 0.009045007
[13 empty] | 802746 | 1.000479 | 0.9866385 | 0.001176083 | 0.9967549 | 0.002711177 | 0.9967603 | 0.005842921 |  |  | 697860 | 0.9916902 | 0.9670213 | 0.003424968 | 0.99505 | 0.007224096 | 0.9950503 | 0.006227971 | [12 empty] | 1146060 | 1.000224 | 0.8678712 | 0.01176961 | 0.9843687 | 0.01723111 | 0.9843605 | 0.009044903
[13 empty] | 803046 | 1.001439 | 0.9866385 | 0.001176083 | 0.996755 | 0.002711178 | 0.9967603 | 0.005842924 |  |  | 698160 | 0.9927692 | 0.9670213 | 0.003424968 | 0.9950536 | 0.007224082 | 0.9950539 | 0.006227949 | [12 empty] | 1146360 | 0.99351 | 0.8678712 | 0.01176961 | 0.9843733 | 0.01723111 | 0.9843652 | 0.009044799
[13 empty] | 803346 | 1.000479 | 0.9866385 | 0.001176083 | 0.9967551 | 0.002711179 | 0.9967604 | 0.005842928 |  |  | 698460 | 0.9927692 | 0.9670213 | 0.003424968 | 0.9950571 | 0.007224069 | 0.9950575 | 0.006227928 | [12 empty] | 1146660 | 1.000224 | 0.8678712 | 0.01176961 | 0.984378 | 0.01723112 | 0.9843698 | 0.009044695
[13 empty] | 803646 | 1.000479 | 0.9866385 | 0.001176083 | 0.9967551 | 0.00271118 | 0.9967605 | 0.005842931 |  |  | 698760 | 0.9927692 | 0.9670213 | 0.003424968 | 0.9950607 | 0.007224056 | 0.9950611 | 0.006227906 | [12 empty] | 1146960 | 0.99351 | 0.8678712 | 0.01176961 | 0.9843826 | 0.01723113 | 0.9843744 | 0.009044591
[13 empty] | 803946 | 1.001439 | 0.9866385 | 0.001176083 | 0.9967552 | 0.00271118 | 0.9967606 | 0.005842935 |  |  | 699060 | 0.9927692 | 0.9670213 | 0.003424968 | 0.9950643 | 0.007224043 | 0.9950646 | 0.006227885 | [12 empty] | 1147260 | 0.9957479 | 0.8678712 | 0.01176961 | 0.9843873 | 0.01723114 | 0.9843791 | 0.009044487
[13 empty] | 804246 | 1.002399 | 0.9866385 | 0.001176083 | 0.9967553 | 0.002711181 | 0.9967607 | 0.005842938 |  |  | 699360 | 0.9916902 | 0.9670213 | 0.003424968 | 0.9950679 | 0.00722403 | 0.9950682 | 0.006227864 | [12 empty] | 1147560 | 1.000224 | 0.8678712 | 0.01176961 | 0.9843919 | 0.01723114 | 0.9843837 | 0.009044383
[13 empty] | 804546 | 1.001439 | 0.9866385 | 0.001176083 | 0.9967554 | 0.002711182 | 0.9967607 | 0.005842941 |  |  | 699660 | 0.9916902 | 0.9670213 | 0.003424968 | 0.9950714 | 0.007224017 | 0.9950718 | 0.006227842 | [12 empty] | 1147860 | 1.0047 | 0.8678712 | 0.01176961 | 0.9843965 | 0.01723115 | 0.9843884 | 0.00904428
[13 empty] | 804846 | 1.000479 | 0.9866385 | 0.001176083 | 0.9967555 | 0.002711183 | 0.9967608 | 0.005842945 |  |  | 699960 | 0.9927692 | 0.9670213 | 0.003424968 | 0.995075 | 0.007224004 | 0.9950753 | 0.006227821 | [12 empty] | 1148160 | 0.9957479 | 0.8678712 | 0.01176961 | 0.9844012 | 0.01723116 | 0.984393 | 0.009044177
[13 empty] | 805146 | 1.001439 | 0.9866385 | 0.001176083 | 0.9967555 | 0.002711184 | 0.9967609 | 0.005842948 |  |  | 700260 | 0.9916902 | 0.9670213 | 0.003424968 | 0.9950785 | 0.007223991 | 0.9950789 | 0.0062278 | [12 empty] | 1148460 | 1.002462 | 0.8678712 | 0.01176961 | 0.9844058 | 0.01723117 | 0.9843976 | 0.009044074
[13 empty] | 805446 | 1.002399 | 0.9866385 | 0.001176083 | 0.9967556 | 0.002711185 | 0.996761 | 0.005842952 |  |  | 700560 | 0.9916902 | 0.9670213 | 0.003424968 | 0.9950821 | 0.007223979 | 0.9950824 | 0.00622778 | [12 empty] | 1148760 | 0.9979859 | 0.8678712 | 0.01176961 | 0.9844104 | 0.01723117 | 0.9844022 | 0.009043971
[13 empty] | 805746 | 1.000479 | 0.9866385 | 0.001176083 | 0.9967557 | 0.002711185 | 0.9967611 | 0.005842955 |  |  | 700860 | 0.9916902 | 0.9670213 | 0.003424968 | 0.9950856 | 0.007223966 | 0.995086 | 0.006227759 | [12 empty] | 1149060 | 0.9957479 | 0.8678712 | 0.01176961 | 0.984415 | 0.01723118 | 0.9844068 | 0.009043869
[13 empty] | 806046 | 1.001439 | 0.9866385 | 0.001176083 | 0.9967558 | 0.002711186 | 0.9967611 | 0.005842958 |  |  | 701160 | 0.9916902 | 0.9670213 | 0.003424968 | 0.9950892 | 0.007223954 | 0.9950895 | 0.006227738 | [12 empty] | 1149360 | 0.9957479 | 0.8678712 | 0.01176961 | 0.9844196 | 0.01723119 | 0.9844114 | 0.009043766
[13 empty] | 806346 | 1.000479 | 0.9866385 | 0.001176083 | 0.9967559 | 0.002711187 | 0.9967612 | 0.005842962 |  |  | 701460 | 0.9906112 | 0.9670213 | 0.003424968 | 0.9950927 | 0.007223942 | 0.995093 | 0.006227718 | [12 empty] | 1149660 | 0.9957479 | 0.8678712 | 0.01176961 | 0.9844242 | 0.0172312 | 0.984416 | 0.009043664
[13 empty] | 806646 | 1.000479 | 0.9866385 | 0.001176083 | 0.9967559 | 0.002711188 | 0.9967613 | 0.005842965 |  |  | 701760 | 0.9916902 | 0.9670213 | 0.003424968 | 0.9950962 | 0.007223929 | 0.9950966 | 0.006227697 | [12 empty] | 1149960 | 0.9979859 | 0.8678712 | 0.01176961 | 0.9844288 | 0.0172312 | 0.9844206 | 0.009043562
[13 empty] | 806946 | 1.002399 | 0.9866385 | 0.001176083 | 0.996756 | 0.002711189 | 0.9967614 | 0.005842968 |  |  | 702060 | 0.9906112 | 0.9670213 | 0.003424968 | 0.9950997 | 0.007223917 | 0.9951001 | 0.006227677 | [12 empty] | 1150260 | 0.99351 | 0.8678712 | 0.01176961 | 0.9844334 | 0.01723121 | 0.9844252 | 0.00904346
[13 empty] | 807246 | 1.000479 | 0.9866385 | 0.001176083 | 0.9967561 | 0.00271119 | 0.9967614 | 0.005842972 |  |  | 702360 | 0.9916902 | 0.9670213 | 0.003424968 | 0.9951033 | 0.007223905 | 0.9951036 | 0.006227657 | [12 empty] | 1150560 | 0.9979859 | 0.8678712 | 0.01176961 | 0.984438 | 0.01723122 | 0.9844298 | 0.009043359
[13 empty] | 807546 | 1.000479 | 0.9866385 | 0.001176083 | 0.9967562 | 0.00271119 | 0.9967615 | 0.005842975 |  |  | 702660 | 0.9906112 | 0.9670213 | 0.003424968 | 0.9951068 | 0.007223893 | 0.9951071 | 0.006227637 | [12 empty] | 1150860 | 1.000224 | 0.8678712 | 0.01176961 | 0.9844426 | 0.01723123 | 0.9844344 | 0.009043257
[13 empty] | 807846 | 0.9995181 | 0.9866385 | 0.001176083 | 0.9967562 | 0.002711191 | 0.9967616 | 0.005842978 |  |  | 702960 | 0.9916902 | 0.9670213 | 0.003424968 | 0.9951103 | 0.007223882 | 0.9951106 | 0.006227617 | [12 empty] | 1151160 | 1.002462 | 0.8678712 | 0.01176961 | 0.9844471 | 0.01723123 | 0.9844389 | 0.009043156
[13 empty] | 808146 | 1.000479 | 0.9866385 | 0.001176083 | 0.9967563 | 0.002711192 | 0.9967617 | 0.005842982 |  |  | 703260 | 0.9916902 | 0.9670213 | 0.003424968 | 0.9951138 | 0.00722387 | 0.9951141 | 0.006227597 | [12 empty] | 1151460 | 1.002462 | 0.8678712 | 0.01176961 | 0.9844517 | 0.01723124 | 0.9844435 | 0.009043055
[13 empty] | 808446 | 1.000479 | 0.9866385 | 0.001176083 | 0.9967564 | 0.002711193 | 0.9967618 | 0.005842985 |  |  | 703560 | 0.9916902 | 0.9670213 | 0.003424968 | 0.9951173 | 0.007223858 | 0.9951176 | 0.006227577 | [12 empty] | 1151760 | 0.9957479 | 0.8678712 | 0.01176961 | 0.9844563 | 0.01723125 | 0.9844481 | 0.009042954
[13 empty] | 808746 | 1.000479 | 0.9866385 | 0.001176083 | 0.9967565 | 0.002711194 | 0.9967618 | 0.005842988 |  |  | 703860 | 0.9916902 | 0.9670213 | 0.003424968 | 0.9951207 | 0.007223847 | 0.9951211 | 0.006227557 | [12 empty] | 1152060 | 1.002462 | 0.8678712 | 0.01176961 | 0.9844608 | 0.01723126 | 0.9844526 | 0.009042854
[13 empty] | 809046 | 1.001439 | 0.9866385 | 0.001176083 | 0.9967565 | 0.002711195 | 0.9967619 | 0.005842992 |  |  | 704160 | 0.9916902 | 0.9670213 | 0.003424968 | 0.9951242 | 0.007223835 | 0.9951246 | 0.006227538 | [12 empty] | 1152360 | 0.9957479 | 0.8678712 | 0.01176961 | 0.9844654 | 0.01723127 | 0.9844572 | 0.009042753
[13 empty] | 809346 | 1.001439 | 0.9866385 | 0.001176083 | 0.9967566 | 0.002711195 | 0.996762 | 0.005842995 |  |  | 704460 | 0.9938482 | 0.9670213 | 0.003424968 | 0.9951277 | 0.007223824 | 0.995128 | 0.006227518 | [12 empty] | 1152660 | 0.9957479 | 0.8678712 | 0.01176961 | 0.9844699 | 0.01723127 | 0.9844617 | 0.009042653
[13 empty] | 809646 | 1.000479 | 0.9866385 | 0.001176083 | 0.9967567 | 0.002711196 | 0.9967621 | 0.005842998 |  |  | 704760 | 0.9927692 | 0.9670213 | 0.003424968 | 0.9951312 | 0.007223813 | 0.9951315 | 0.006227499 | [12 empty] | 1152960 | 1.002462 | 0.8678712 | 0.01176961 | 0.9844745 | 0.01723128 | 0.9844662 | 0.009042553
[13 empty] | 809946 | 0.9995181 | 0.9866385 | 0.001176083 | 0.9967568 | 0.002711197 | 0.9967621 | 0.005843002 |  |  | 705060 | 0.9938482 | 0.9670213 | 0.003424968 | 0.9951346 | 0.007223801 | 0.995135 | 0.00622748 | [12 empty] | 1153260 | 0.9957479 | 0.8678712 | 0.01176961 | 0.984479 | 0.01723129 | 0.9844708 | 0.009042453
[13 empty] | 810246 | 1.001439 | 0.9866385 | 0.001176083 | 0.9967568 | 0.002711198 | 0.9967622 | 0.005843005 |  |  | 705360 | 0.9916902 | 0.9670213 | 0.003424968 | 0.9951381 | 0.00722379 | 0.9951384 | 0.00622746 | [12 empty] | 1153560 | 0.99351 | 0.8678712 | 0.01176961 | 0.9844835 | 0.0172313 | 0.9844753 | 0.009042353
[13 empty] | 810546 | 0.9995181 | 0.9866385 | 0.001176083 | 0.9967569 | 0.002711199 | 0.9967623 | 0.005843008 |  |  | 705660 | 0.9906112 | 0.9670213 | 0.003424968 | 0.9951415 | 0.007223779 | 0.9951419 | 0.006227441 | [12 empty] | 1153860 | 0.9979859 | 0.8678712 | 0.01176961 | 0.9844881 | 0.01723131 | 0.9844798 | 0.009042254
[13 empty] | 810846 | 1.000479 | 0.9866385 | 0.001176083 | 0.996757 | 0.0027112 | 0.9967624 | 0.005843012 |  |  | 705960 | 0.9916902 | 0.9670213 | 0.003424968 | 0.995145 | 0.007223769 | 0.9951453 | 0.006227422 | [12 empty] | 1154160 | 0.9890341 | 0.8678712 | 0.01176961 | 0.9844926 | 0.01723131 | 0.9844844 | 0.009042154
[13 empty] | 811146 | 0.9995181 | 0.9866385 | 0.001176083 | 0.9967571 | 0.0027112 | 0.9967624 | 0.005843015 |  |  | 706260 | 0.9938482 | 0.9670213 | 0.003424968 | 0.9951484 | 0.007223758 | 0.9951488 | 0.006227404 | [12 empty] | 1154460 | 0.9979859 | 0.8678712 | 0.01176961 | 0.9844971 | 0.01723132 | 0.9844889 | 0.009042055
[13 empty] | 811446 | 1.000479 | 0.9866385 | 0.001176083 | 0.9967571 | 0.002711201 | 0.9967625 | 0.005843018 |  |  | 706560 | 0.9927692 | 0.9670213 | 0.003424968 | 0.9951518 | 0.007223747 | 0.9951522 | 0.006227385 | [12 empty] | 1154760 | 1.002462 | 0.8678712 | 0.01176961 | 0.9845016 | 0.01723133 | 0.9844934 | 0.009041956
[13 empty] | 811746 | 1.001439 | 0.9866385 | 0.001176083 | 0.9967572 | 0.002711202 | 0.9967626 | 0.005843021 |  |  | 706860 | 0.9906112 | 0.9670213 | 0.003424968 | 0.9951553 | 0.007223736 | 0.9951556 | 0.006227366 | [12 empty] | 1155060 | 1.000224 | 0.8678712 | 0.01176961 | 0.9845061 | 0.01723134 | 0.9844979 | 0.009041858
[13 empty] | 812046 | 1.000479 | 0.9866385 | 0.001176083 | 0.9967573 | 0.002711203 | 0.9967627 | 0.005843025 |  |  | 707160 | 0.9927692 | 0.9670213 | 0.003424968 | 0.9951587 | 0.007223726 | 0.995159 | 0.006227348 | [12 empty] | 1155360 | 0.99351 | 0.8678712 | 0.01176961 | 0.9845106 | 0.01723135 | 0.9845024 | 0.009041759
[13 empty] | 812346 | 1.001439 | 0.9866385 | 0.001176083 | 0.9967574 | 0.002711204 | 0.9967627 | 0.005843028 |  |  | 707460 | 0.9895322 | 0.9670213 | 0.003424968 | 0.9951621 | 0.007223716 | 0.9951625 | 0.006227329 | [12 empty] | 1155660 | 0.99351 | 0.8678712 | 0.01176961 | 0.9845151 | 0.01723136 | 0.9845069 | 0.009041661
[13 empty] | 812646 | 1.000479 | 0.9866385 | 0.001176083 | 0.9967574 | 0.002711204 | 0.9967628 | 0.005843031 |  |  | 707760 | 0.9916902 | 0.9670213 | 0.003424968 | 0.9951655 | 0.007223705 | 0.9951659 | 0.006227311 | [12 empty] | 1155960 | 1.011414 | 0.8678712 | 0.01176961 | 0.9845196181 | 0.01723136 | 0.9845114 | 0.009041562
[13 empty] | 812946 | 0.9995181 | 0.9866385 | 0.001176083 | 0.9967575 | 0.002711205 | 0.9967629 | 0.005843034 |  |  | 708060 | 0.9927692 | 0.9670213 | 0.003424968 | 0.9951689 | 0.007223695 | 0.9951693 | 0.006227293 | [12 empty] | 1156260 | 1.002462 | 0.8678712 | 0.01176961 | 0.9845241 | 0.01723137 | 0.9845158 | 0.009041464
[13 empty] | 813246 | 1.001439 | 0.9866385 | 0.001176083 | 0.9967576 | 0.002711206 | 0.996763 | 0.005843038 |  |  | 708360 | 0.9927692 | 0.9670213 | 0.003424968 | 0.9951723 | 0.007223685 | 0.9951727 | 0.006227274 | [12 empty] | 1156560 | 0.9979859 | 0.8678712 | 0.01176961 | 0.9845286 | 0.01723138 | 0.9845203 | 0.009041366
[13 empty] | 813546 | 1.000479 | 0.9866385 | 0.001176083 | 0.9967576 | 0.002711207 | 0.996763 | 0.005843041 |  |  | 708660 | 0.9916902 | 0.9670213 | 0.003424968 | 0.9951757 | 0.007223675 | 0.9951761 | 0.006227256 | [12 empty] | 1156860 | 1.002462 | 0.8678712 | 0.01176961 | 0.9845331 | 0.01723139 | 0.9845248 | 0.009041269
[13 empty] | 813846 | 1.000479 | 0.9866385 | 0.001176083 | 0.9967577 | 0.002711208 | 0.9967631 | 0.005843044 |  |  | 708960 | 0.9916902 | 0.9670213 | 0.003424968 | 0.9951791 | 0.007223665 | 0.9951795 | 0.006227238 | [12 empty] | 1157160 | 0.9957479 | 0.8678712 | 0.01176961 | 0.9845375 | 0.0172314 | 0.9845293 | 0.009041171
[13 empty] | 814146 | 1.001439 | 0.9866385 | 0.001176083 | 0.9967578 | 0.002711209 | 0.9967632 | 0.005843047 |  |  | 709260 | 0.9916902 | 0.9670213 | 0.003424968 | 0.9951825 | 0.007223655 | 0.9951829 | 0.006227221 | [12 empty] | 1157460 | 1.000224 | 0.8678712 | 0.01176961 | 0.984542 | 0.01723141 | 0.9845337 | 0.009041074
[13 empty] | 814446 | 1.000479 | 0.9866385 | 0.001176083 | 0.9967579 | 0.002711209 | 0.9967632 | 0.00584305 |  |  | 709560 | 0.9906112 | 0.9670213 | 0.003424968 | 0.9951859 | 0.007223645 | 0.9951862 | 0.006227203 | [12 empty] | 1157760 | 1.009176 | 0.8678712 | 0.01176961 | 0.9845465 | 0.01723142 | 0.9845382 | 0.009040977
[13 empty] | 814746 | 1.000479 | 0.9866385 | 0.001176083 | 0.9967579 | 0.00271121 | 0.9967633 | 0.005843054 |  |  | 709860 | 0.9927692 | 0.9670213 | 0.003424968 | 0.9951893 | 0.007223635 | 0.9951896 | 0.006227185 | [12 empty] | 1158060 | 0.9979859 | 0.8678712 | 0.01176961 | 0.9845509 | 0.01723142 | 0.9845426 | 0.00904088
[13 empty] | 815046 | 1.001439 | 0.9866385 | 0.001176083 | 0.996758 | 0.002711211 | 0.9967634 | 0.005843057 |  |  | 710160 | 0.9927692 | 0.9670213 | 0.003424968 | 0.9951926 | 0.007223626 | 0.995193 | 0.006227168 | [12 empty] | 1158360 | 0.9957479 | 0.8678712 | 0.01176961 | 0.9845554 | 0.01723143 | 0.9845471 | 0.009040783
[13 empty] | 815346 | 1.001439 | 0.9866385 | 0.001176083 | 0.9967581 | 0.002711212 | 0.9967635 | 0.00584306 |  |  | 710460 | 0.9938482 | 0.9670213 | 0.003424968 | 0.995196 | 0.007223616 | 0.9951963 | 0.00622715 | [12 empty] | 1158660 | 1.002462 | 0.8678712 | 0.01176961 | 0.9845598 | 0.01723144 | 0.9845515 | 0.009040687
[13 empty] | 815646 | 0.9995181 | 0.9866385 | 0.001176083 | 0.9967581 | 0.002711213 | 0.9967635 | 0.005843063 |  |  | 710760 | 0.9916902 | 0.9670213 | 0.003424968 | 0.9951993 | 0.007223607 | 0.9951997 | 0.006227133 | [12 empty] | 1158960 | 1.000224 | 0.8678712 | 0.01176961 | 0.9845643 | 0.01723145 | 0.984556 | 0.00904059
[13 empty] | 815946 | 1.001439 | 0.9866385 | 0.001176083 | 0.9967582 | 0.002711214 | 0.9967636 | 0.005843066 |  |  | 711060 | 0.9916902 | 0.9670213 | 0.003424968 | 0.9952027 | 0.007223597 | 0.9952031 | 0.006227115 | [12 empty] | 1159260 | 1.000224 | 0.8678712 | 0.01176961 | 0.9845687 | 0.01723146 | 0.9845604 | 0.009040494
[13 empty] | 816246 | 1.001439 | 0.9866385 | 0.001176083 | 0.9967583 | 0.002711214 | 0.9967637 | 0.005843069 |  |  | 711360 | 0.9927692 | 0.9670213 | 0.003424968 | 0.995206 | 0.007223588 | 0.9952064 | 0.006227098 | [12 empty] | 1159560 | 0.9957479 | 0.8678712 | 0.01176961 | 0.9845731 | 0.01723147 | 0.9845648 | 0.009040398
[13 empty] | 816546 | 1.001439 | 0.9866385 | 0.001176083 | 0.9967584 | 0.002711215 | 0.9967637 | 0.005843073 |  |  | 711660 | 0.9927692 | 0.9670213 | 0.003424968 | 0.9952094 | 0.007223579 | 0.9952097 | 0.006227081 | [12 empty] | 1159860 | 0.9890341 | 0.8678712 | 0.01176961 | 0.9845775 | 0.01723148 | 0.9845692 | 0.009040302
[13 empty] | 816846 | 1.000479 | 0.9866385 | 0.001176083 | 0.9967584 | 0.002711216 | 0.9967638 | 0.005843076 |  |  | 711960 | 0.9927692 | 0.9670213 | 0.003424968 | 0.9952127 | 0.00722357 | 0.9952131 | 0.006227064 | [12 empty] | 1160160 | 1.000224 | 0.8678712 | 0.01176961 | 0.984582 | 0.01723149 | 0.9845737 | 0.009040207
[13 empty] | 817146 | 1.000479 | 0.9866385 | 0.001176083 | 0.9967585 | 0.002711217 | 0.9967639 | 0.005843079 |  |  | 712260 | 0.9916902 | 0.9670213 | 0.003424968 | 0.9952161 | 0.007223561 | 0.9952164 | 0.006227047 | [12 empty] | 1160460 | 1.0047 | 0.8678712 | 0.01176961 | 0.9845864 | 0.01723149 | 0.9845781 | 0.009040111
[13 empty] | 817446 | 1.000479 | 0.9866385 | 0.001176083 | 0.9967586 | 0.002711218 | 0.996764 | 0.005843082 |  |  | 712560 | 0.9927692 | 0.9670213 | 0.003424968 | 0.9952194 | 0.007223552 | 0.9952197 | 0.006227031 | [12 empty] | 1160760 | 1.000224 | 0.8678712 | 0.01176961 | 0.9845908 | 0.0172315 | 0.9845825 | 0.009040016
[13 empty] | 817746 | 0.9995181 | 0.9866385 | 0.001176083 | 0.9967586 | 0.002711218 | 0.996764 | 0.005843085 |  |  | 712860 | 0.9906112 | 0.9670213 | 0.003424968 | 0.9952227 | 0.007223543 | 0.9952231 | 0.006227014 | [12 empty] | 1161060 | 0.9979859 | 0.8678712 | 0.01176961 | 0.9845952 | 0.01723151 | 0.9845869 | 0.009039921
[13 empty] | 818046 | 1.001439 | 0.9866385 | 0.001176083 | 0.9967587 | 0.002711219 | 0.9967641 | 0.005843088 |  |  | 713160 | 0.9916902 | 0.9670213 | 0.003424968 | 0.995226 | 0.007223534 | 0.9952264 | 0.006226997 | [12 empty] | 1161360 | 0.9979859 | 0.8678712 | 0.01176961 | 0.9845996 | 0.01723152 | 0.9845913 | 0.009039826
[13 empty] | 818346 | 1.002399 | 0.9866385 | 0.001176083 | 0.9967588 | 0.00271122 | 0.9967642 | 0.005843091 |  |  | 713460 | 0.9916902 | 0.9670213 | 0.003424968 | 0.9952293 | 0.007223526 | 0.9952297 | 0.006226981 | [12 empty] | 1161660 | 0.99351 | 0.8678712 | 0.01176961 | 0.984604 | 0.01723153 | 0.9845957 | 0.009039731
[13 empty] | 818646 | 1.001439 | 0.9866385 | 0.001176083 | 0.9967589 | 0.002711221 | 0.9967642 | 0.005843095 |  |  | 713760 | 0.9927692 | 0.9670213 | 0.003424968 | 0.9952326 | 0.007223517 | 0.995233 | 0.006226965 | [12 empty] | 1161960 | 0.9979859 | 0.8678712 | 0.01176961 | 0.9846084 | 0.01723154 | 0.9846001 | 0.009039636
[13 empty] | 818946 | 1.001439 | 0.9866385 | 0.001176083 | 0.9967589 | 0.002711222 | 0.9967643 | 0.005843098 |  |  | 714060 | 0.9927692 | 0.9670213 | 0.003424968 | 0.9952359 | 0.007223509 | 0.9952363 | 0.006226948 | [12 empty] | 1162260 | 1.009176 | 0.8678712 | 0.01176961 | 0.9846128 | 0.01723155 | 0.9846044 | 0.009039542
[13 empty] | 819246 | 1.000479 | 0.9866385 | 0.001176083 | 0.996759 | 0.002711222 | 0.9967644 | 0.005843101 |  |  | 714360 | 0.9916902 | 0.9670213 | 0.003424968 | 0.9952392 | 0.0072235 | 0.9952396 | 0.006226932 | [12 empty] | 1162560 | 0.9979859 | 0.8678712 | 0.01176961 | 0.9846171 | 0.01723156 | 0.9846088 | 0.009039448
[13 empty] | 819546 | 1.000479 | 0.9866385 | 0.001176083 | 0.9967591 | 0.002711223 | 0.9967644 | 0.005843104 |  |  | 714660 | 0.9927692 | 0.9670213 | 0.003424968 | 0.9952425 | 0.007223492 | 0.9952429 | 0.006226916 | [12 empty] | 1162860 | 0.99351 | 0.8678712 | 0.01176961 | 0.9846215 | 0.01723157 | 0.9846132 | 0.009039354
[13 empty] | 819846 | 1.000479 | 0.9866385 | 0.001176083 | 0.9967591 | 0.002711224 | 0.9967645 | 0.005843107 |  |  | 714960 | 0.9927692 | 0.9670213 | 0.003424968 | 0.9952458 | 0.007223484 | 0.9952462 | 0.0062269 | [12 empty] | 1163160 | 0.99351 | 0.8678712 | 0.01176961 | 0.9846259 | 0.01723158 | 0.9846176 | 0.00903926
[13 empty] | 820146 | 0.9995181 | 0.9866385 | 0.001176083 | 0.9967592 | 0.002711225 | 0.9967646 | 0.00584311 |  |  | 715260 | 0.9916902 | 0.9670213 | 0.003424968 | 0.9952491 | 0.007223476 | 0.9952494 | 0.006226884 | [12 empty] | 1163460 | 0.9979859 | 0.8678712 | 0.01176961 | 0.9846303 | 0.01723159 | 0.9846219 | 0.009039166
[13 empty] | 820446 | 1.000479 | 0.9866385 | 0.001176083 | 0.9967593 | 0.002711226 | 0.9967647 | 0.005843113 |  |  | 715560 | 0.9927692 | 0.9670213 | 0.003424968 | 0.9952523 | 0.007223467 | 0.9952527 | 0.006226868 | [12 empty] | 1163760 | 1.002462 | 0.8678712 | 0.01176961 | 0.9846346 | 0.0172316 | 0.9846263 | 0.009039073
[13 empty] | 820746 | 0.9995181 | 0.9866385 | 0.001176083 | 0.9967593 | 0.002711227 | 0.9967647 | 0.005843116 |  |  | 715860 | 0.9927692 | 0.9670213 | 0.003424968 | 0.9952556 | 0.007223459 | 0.995256 | 0.006226852 | [12 empty] | 1164060 | 1.002462 | 0.8678712 | 0.01176961 | 0.984639 | 0.01723161 | 0.9846306 | 0.009038979
[13 empty] | 821046 | 1.002399 | 0.9866385 | 0.001176083 | 0.9967594 | 0.002711227 | 0.9967648 | 0.005843119 |  |  | 716160 | 0.9927692 | 0.9670213 | 0.003424968 | 0.9952589 | 0.007223452 | 0.9952592 | 0.006226837 | [12 empty] | 1164360 | 1.002462 | 0.8678712 | 0.01176961 | 0.9846433 | 0.01723162 | 0.984635 | 0.009038886
[13 empty] | 821346 | 1.001439 | 0.9866385 | 0.001176083 | 0.9967595 | 0.002711228 | 0.9967649 | 0.005843122 |  |  | 716460 | 0.9927692 | 0.9670213 | 0.003424968 | 0.9952621 | 0.007223444 | 0.9952625 | 0.006226821 | [12 empty] | 1164660 | 0.99351 | 0.8678712 | 0.01176961 | 0.9846477 | 0.01723162 | 0.9846393 | 0.009038793
[13 empty] | 821646 | 1.000479 | 0.9866385 | 0.001176083 | 0.9967595 | 0.002711229 | 0.9967649 | 0.005843125 |  |  | 716760 | 0.9927692 | 0.9670213 | 0.003424968 | 0.9952654 | 0.007223436 | 0.9952657 | 0.006226806 | [12 empty] | 1164960 | 0.9979859 | 0.8678712 | 0.01176961 | 0.984652 | 0.01723163 | 0.9846436 | 0.0090387
[13 empty] | 821946 | 1.000479 | 0.9866385 | 0.001176083 | 0.9967596 | 0.00271123 | 0.996765 | 0.005843128 |  |  | 717060 | 0.9927692 | 0.9670213 | 0.003424968 | 0.9952686 | 0.007223428 | 0.995269 | 0.00622679 | [12 empty] | 1165260 | 1.0047 | 0.8678712 | 0.01176961 | 0.9846563 | 0.01723164 | 0.984648 | 0.009038608
[13 empty] | 822246 | 1.001439 | 0.9866385 | 0.001176083 | 0.9967597 | 0.002711231 | 0.9967651 | 0.005843131 |  |  | 717360 | 0.9916902 | 0.9670213 | 0.003424968 | 0.9952718 | 0.007223421 | 0.9952722 | 0.006226775 | [12 empty] | 1165560 | 0.9957479 | 0.8678712 | 0.01176961 | 0.9846607 | 0.01723165 | 0.9846523 | 0.009038515
[13 empty] | 822546 | 1.000479 | 0.9866385 | 0.001176083 | 0.9967597 | 0.002711231 | 0.9967651 | 0.005843134 |  |  | 717660 | 0.9916902 | 0.9670213 | 0.003424968 | 0.9952751 | 0.007223413 | 0.9952755 | 0.00622676 | [12 empty] | 1165860 | 0.991272 | 0.8678712 | 0.01176961 | 0.984665 | 0.01723166 | 0.9846566 | 0.009038423
[13 empty] | 822846 | 1.002399 | 0.9866385 | 0.001176083 | 0.9967598 | 0.002711232 | 0.9967652 | 0.005843138 |  |  | 717960 | 0.9927692 | 0.9670213 | 0.003424968 | 0.9952783 | 0.007223406 | 0.9952787 | 0.006226745 | [12 empty] | 1166160 | 0.991272 | 0.8678712 | 0.01176961 | 0.9846693 | 0.01723167 | 0.9846609 | 0.009038331
[13 empty] | 823146 | 1.002399 | 0.9866385 | 0.001176083 | 0.9967599 | 0.002711233 | 0.9967653 | 0.005843141 |  |  | 718260 | 0.9916902 | 0.9670213 | 0.003424968 | 0.9952815 | 0.007223399 | 0.9952819 | 0.00622673 | [12 empty] | 1166460 | 0.9957479 | 0.8678712 | 0.01176961 | 0.9846736 | 0.01723168 | 0.9846653 | 0.009038239
[13 empty] | 823446 | 1.001439 | 0.9866385 | 0.001176083 | 0.9967599 | 0.002711234 | 0.9967653 | 0.005843144 |  |  | 718560 | 0.9927692 | 0.9670213 | 0.003424968 | 0.9952848 | 0.007223391 | 0.9952851 | 0.006226715 | [12 empty] | 1166760 | 0.99351 | 0.8678712 | 0.01176961 | 0.9846779 | 0.01723169 | 0.9846696 | 0.009038147
[13 empty] | 823746 | 1.001439 | 0.9866385 | 0.001176083 | 0.99676 | 0.002711235 | 0.9967654 | 0.005843147 |  |  | 718860 | 0.9938482 | 0.9670213 | 0.003424968 | 0.995288 | 0.007223384 | 0.9952884 | 0.0062267 | [12 empty] | 1167060 | 1.006938 | 0.8678712 | 0.01176961 | 0.9846822 | 0.0172317 | 0.9846739 | 0.009038056
[13 empty] | 824046 | 1.000479 | 0.9866385 | 0.001176083 | 0.9967601 | 0.002711235 | 0.9967655 | 0.00584315 |  |  | 719160 | 0.9927692 | 0.9670213 | 0.003424968 | 0.9952912 | 0.007223377 | 0.9952916 | 0.006226686 | [12 empty] | 1167360 | 0.9979859 | 0.8678712 | 0.01176961 | 0.9846865 | 0.01723171 | 0.9846782 | 0.009037964
[13 empty] | 824346 | 1.000479 | 0.9866385 | 0.001176083 | 0.9967601 | 0.002711236 | 0.9967655 | 0.005843153 |  |  | 719460 | 0.9927692 | 0.9670213 | 0.003424968 | 0.9952944 | 0.00722337 | 0.9952948 | 0.006226671 | [12 empty] | 1167660 | 1.000224 | 0.8678712 | 0.01176961 | 0.9846908 | 0.01723172 | 0.9846825 | 0.009037873
[13 empty] | 824646 | 1.001439 | 0.9866385 | 0.001176083 | 0.9967602 | 0.002711237 | 0.9967656 | 0.005843156 |  |  | 719760 | 0.9927692 | 0.9670213 | 0.003424968 | 0.9952976 | 0.007223363 | 0.995298 | 0.006226656 | [12 empty] | 1167960 | 0.9957479 | 0.8678712 | 0.01176961 | 0.9846951 | 0.01723173 | 0.9846867 | 0.009037782
[13 empty] | 824946 | 1.001439 | 0.9866385 | 0.001176083 | 0.9967603 | 0.002711238 | 0.9967657 | 0.005843159 |  |  | 720060 | 0.9916902 | 0.9670213 | 0.003424968 | 0.9953008 | 0.007223356 | 0.9953012 | 0.006226642 | [12 empty] | 1168260 | 1.002462 | 0.8678712 | 0.01176961 | 0.9846994 | 0.01723174 | 0.984691 | 0.009037691
[13 empty] | 825246 | 1.001439 | 0.9866385 | 0.001176083 | 0.9967603 | 0.002711239 | 0.9967657 | 0.005843162 |  |  | 720360 | 0.9916902 | 0.9670213 | 0.003424968 | 0.995304 | 0.00722335 | 0.9953043 | 0.006226628 | [12 empty] | 1168560 | 1.000224 | 0.8678712 | 0.01176961 | 0.9847037 | 0.01723175 | 0.9846953 | 0.0090376
[13 empty] | 825546 | 1.002399 | 0.9866385 | 0.001176083 | 0.9967604 | 0.002711239 | 0.9967658 | 0.005843164 |  |  | 720660 | 0.9916902 | 0.9670213 | 0.003424968 | 0.9953071 | 0.007223343 | 0.9953075 | 0.006226613 | [12 empty] | 1168860 | 1.0047 | 0.8678712 | 0.01176961 | 0.984708 | 0.01723176 | 0.9846996 | 0.00903751
[13 empty] | 825846 | 1.002399 | 0.9866385 | 0.001176083 | 0.9967605 | 0.00271124 | 0.9967659 | 0.005843167 |  |  | 720960 | 0.9927692 | 0.9670213 | 0.003424968 | 0.9953103 | 0.007223336 | 0.9953107 | 0.006226599 | [12 empty] | 1169160 | 1.000224 | 0.8678712 | 0.01176961 | 0.9847122 | 0.01723177 | 0.9847038 | 0.009037419
[13 empty] | 826146 | 1.001439 | 0.9866385 | 0.001176083 | 0.9967605 | 0.002711241 | 0.9967659 | 0.00584317 |  |  | 721260 | 0.9916902 | 0.9670213 | 0.003424968 | 0.9953135 | 0.00722333 | 0.9953139 | 0.006226585 | [12 empty] | 1169460 | 0.991272 | 0.8678712 | 0.01176961 | 0.9847165 | 0.01723178 | 0.9847081 | 0.009037329
[13 empty] | 826446 | 1.000479 | 0.9866385 | 0.001176083 | 0.9967606 | 0.002711242 | 0.996766 | 0.005843173 |  |  | 721560 | 0.9938482 | 0.9670213 | 0.003424968 | 0.9953167 | 0.007223323 | 0.995317 | 0.006226571 | [12 empty] | 1169760 | 0.9957479 | 0.8678712 | 0.01176961 | 0.9847208 | 0.01723179 | 0.9847124 | 0.009037239
[13 empty] | 826746 | 1.002399 | 0.9866385 | 0.001176083 | 0.9967607 | 0.002711243 | 0.9967661 | 0.005843176 |  |  | 721860 | 0.9938482 | 0.9670213 | 0.003424968 | 0.9953198 | 0.007223317 | 0.9953202 | 0.006226557 | [12 empty] | 1170060 | 0.9979859 | 0.8678712 | 0.01176961 | 0.984725 | 0.0172318 | 0.9847166 | 0.009037149
[13 empty] | 827046 | 1.001439 | 0.9866385 | 0.001176083 | 0.9967607 | 0.002711243 | 0.9967661 | 0.005843179 |  |  | 722160 | 0.9927692 | 0.9670213 | 0.003424968 | 0.995323 | 0.007223311 | 0.9953234 | 0.006226543 | [12 empty] | 1170360 | 0.9979859 | 0.8678712 | 0.01176961 | 0.9847293 | 0.01723181 | 0.9847209 | 0.009037059
[13 empty] | 827346 | 1.000479 | 0.9866385 | 0.001176083 | 0.9967608 | 0.002711244 | 0.9967662 | 0.005843182 |  |  | 722460 | 0.9906112 | 0.9670213 | 0.003424968 | 0.9953261 | 0.007223305 | 0.9953265 | 0.00622653 | [12 empty] | 1170660 | 0.9957479 | 0.8678712 | 0.01176961 | 0.9847335 | 0.01723182 | 0.9847251 | 0.00903697
[13 empty] | 827646 | 1.001439 | 0.9866385 | 0.001176083 | 0.9967608 | 0.002711245 | 0.9967663 | 0.005843185 |  |  | 722760 | 0.9916902 | 0.9670213 | 0.003424968 | 0.9953293 | 0.007223299 | 0.9953297 | 0.006226516 | [12 empty] | 1170960 | 0.9957479 | 0.8678712 | 0.01176961 | 0.9847378 | 0.01723183 | 0.9847294 | 0.009036881
[13 empty] | 827946 | 1.000479 | 0.9866385 | 0.001176083 | 0.9967609 | 0.002711246 | 0.9967663 | 0.005843188 |  |  | 723060 | 0.9916902 | 0.9670213 | 0.003424968 | 0.9953324 | 0.007223293 | 0.9953328 | 0.006226502 | [12 empty] | 1171260 | 1.002462 | 0.8678712 | 0.01176961 | 0.984742 | 0.01723184 | 0.9847336 | 0.009036791
[13 empty] | 828246 | 0.9995181 | 0.9866385 | 0.001176083 | 0.996761 | 0.002711247 | 0.9967664 | 0.005843191 |  |  | 723360 | 0.9938482 | 0.9670213 | 0.003424968 | 0.9953356 | 0.007223287 | 0.995336 | 0.006226489 | [12 empty] | 1171560 | 1.002462 | 0.8678712 | 0.01176961 | 0.9847462 | 0.01723185 | 0.9847378 | 0.009036702
[13 empty] | 828546 | 1.000479 | 0.9866385 | 0.001176083 | 0.996761 | 0.002711247 | 0.9967664 | 0.005843194 |  |  | 723660 | 0.9927692 | 0.9670213 | 0.003424968 | 0.9953387 | 0.007223281 | 0.9953391 | 0.006226476 | [12 empty] | 1171860 | 0.9979859 | 0.8678712 | 0.01176961 | 0.9847505 | 0.01723186 | 0.984742 | 0.009036614
[13 empty] | 828846 | 1.002399 | 0.9866385 | 0.001176083 | 0.9967611 | 0.002711248 | 0.9967665 | 0.005843197 |  |  | 723960 | 0.9927692 | 0.9670213 | 0.003424968 | 0.9953418 | 0.007223275 | 0.9953422 | 0.006226462 | [12 empty] | 1172160 | 0.9979859 | 0.8678712 | 0.01176961 | 0.9847547 | 0.01723187 | 0.9847463 | 0.009036525
[13 empty] | 829146 | 1.002399 | 0.9866385 | 0.001176083 | 0.9967612 | 0.002711249 | 0.9967666 | 0.0058432 |  |  | 724260 | 0.9927692 | 0.9670213 | 0.003424968 | 0.9953449 | 0.007223269 | 0.9953453 | 0.006226449 | [12 empty] | 1172460 | 1.000224 | 0.8678712 | 0.01176961 | 0.9847589 | 0.01723188 | 0.9847505 | 0.009036436
[13 empty] | 829446 | 1.001439 | 0.9866385 | 0.001176083 | 0.9967612 | 0.00271125 | 0.9967666 | 0.005843203 |  |  | 724560 | 0.9916902 | 0.9670213 | 0.003424968 | 0.9953481 | 0.007223263 | 0.9953484 | 0.006226436 | [12 empty] | 1172760 | 1.0047 | 0.8678712 | 0.01176961 | 0.9847631 | 0.01723189 | 0.9847547 | 0.009036348
[13 empty] | 829746 | 1.001439 | 0.9866385 | 0.001176083 | 0.9967613 | 0.002711251 | 0.9967667 | 0.005843206 |  |  | 724860 | 0.9927692 | 0.9670213 | 0.003424968 | 0.9953512 | 0.007223258 | 0.9953516 | 0.006226423 | [12 empty] | 1173060 | 1.000224 | 0.8678712 | 0.01176961 | 0.9847673 | 0.01723191 | 0.9847589 | 0.00903626
[13 empty] | 830046 | 0.9995181 | 0.9866385 | 0.001176083 | 0.9967614 | 0.002711251 | 0.9967668 | 0.005843208 |  |  | 725160 | 0.9938482 | 0.9670213 | 0.003424968 | 0.9953543 | 0.007223252 | 0.9953547 | 0.00622641 | [12 empty] | 1173360 | 1.002462 | 0.8678712 | 0.01176961 | 0.9847715 | 0.01723192 | 0.9847631 | 0.009036172
[13 empty] | 830346 | 1.001439 | 0.9866385 | 0.001176083 | 0.9967614 | 0.002711252 | 0.9967668 | 0.005843211 |  |  | 725460 | 0.9960063 | 0.9670213 | 0.003424968 | 0.9953574 | 0.007223247 | 0.9953578 | 0.006226397 | [12 empty] | 1173660 | 0.99351 | 0.8678712 | 0.01176961 | 0.9847757 | 0.01723193 | 0.9847673 | 0.009036084
[13 empty] | 830646 | 1.001439 | 0.9866385 | 0.001176083 | 0.9967615 | 0.002711253 | 0.9967669 | 0.005843214 |  |  | 725760 | 0.9916902 | 0.9670213 | 0.003424968 | 0.9953605 | 0.007223242 | 0.9953609 | 0.006226384 | [12 empty] | 1173960 | 1.0047 | 0.8678712 | 0.01176961 | 0.9847799 | 0.01723194 | 0.9847715 | 0.009035996
[13 empty] | 830946 | 1.001439 | 0.9866385 | 0.001176083 | 0.9967615 | 0.002711254 | 0.996767 | 0.005843217 |  |  | 726060 | 0.9927692 | 0.9670213 | 0.003424968 | 0.9953636 | 0.007223236 | 0.995364 | 0.006226372 | [12 empty] | 1174260 | 1.013651 | 0.8678712 | 0.01176961 | 0.9847841 | 0.01723195 | 0.9847757 | 0.009035909
[13 empty] | 831246 | 1.000479 | 0.9866385 | 0.001176083 | 0.9967616 | 0.002711255 | 0.996767 | 0.00584322 |  |  | 726360 | 0.9906112 | 0.9670213 | 0.003424968 | 0.9953666 | 0.007223231 | 0.995367 | 0.006226359 | [12 empty] | 1174560 | 1.009176 | 0.8678712 | 0.01176961 | 0.9847883 | 0.01723196 | 0.9847798 | 0.009035822
[13 empty] | 831546 | 1.000479 | 0.9866385 | 0.001176083 | 0.9967617 | 0.002711255 | 0.9967671 | 0.005843223 |  |  | 726660 | 0.9895322 | 0.9670213 | 0.003424968 | 0.9953697 | 0.007223226 | 0.9953701 | 0.006226346 | [12 empty] | 1174860 | 1.002462 | 0.8678712 | 0.01176961 | 0.9847925 | 0.01723197 | 0.984784 | 0.009035734
[13 empty] | 831846 | 1.001439 | 0.9866385 | 0.001176083 | 0.9967617 | 0.002711256 | 0.9967671 | 0.005843226 |  |  | 726960 | 0.9927692 | 0.9670213 | 0.003424968 | 0.9953728 | 0.007223221 | 0.9953732 | 0.006226334 | [12 empty] | 1175160 | 1.0047 | 0.8678712 | 0.01176961 | 0.9847966 | 0.01723198 | 0.9847882 | 0.009035647
[13 empty] | 832146 | 1.001439 | 0.9866385 | 0.001176083 | 0.9967618 | 0.002711257 | 0.9967672 | 0.005843228 |  |  | 727260 | 0.9927692 | 0.9670213 | 0.003424968 | 0.9953759 | 0.007223216 | 0.9953763 | 0.006226322 | [12 empty] | 1175460 | 0.9957479 | 0.8678712 | 0.01176961 | 0.9848008 | 0.01723199 | 0.9847924 | 0.009035561
[13 empty] | 832446 | 1.001439 | 0.9866385 | 0.001176083 | 0.9967619 | 0.002711258 | 0.9967673 | 0.005843231 |  |  | 727560 | 0.9916902 | 0.9670213 | 0.003424968 | 0.9953789 | 0.007223211 | 0.9953793 | 0.006226309 | [12 empty] | 1175760 | 0.99351 | 0.8678712 | 0.01176961 | 0.984805 | 0.017232 | 0.9847965 | 0.009035474
[13 empty] | 832746 | 1.000479 | 0.9866385 | 0.001176083 | 0.9967619 | 0.002711258 | 0.9967673 | 0.005843234 |  |  | 727860 | 0.9927692 | 0.9670213 | 0.003424968 | 0.995382 | 0.007223206 | 0.9953824 | 0.006226297 | [12 empty] | 1176060 | 1.002462 | 0.8678712 | 0.01176961 | 0.9848091 | 0.01723201 | 0.9848007 | 0.009035387
[13 empty] | 833046 | 1.001439 | 0.9866385 | 0.001176083 | 0.996762 | 0.002711259 | 0.9967674 | 0.005843237 |  |  | 728160 | 0.9927692 | 0.9670213 | 0.003424968 | 0.9953851 | 0.007223202 | 0.9953855 | 0.006226285 | [12 empty] | 1176360 | 1.0047 | 0.8678712 | 0.01176961 | 0.9848133 | 0.01723202 | 0.9848048 | 0.009035301
[13 empty] | 833346 | 1.001439 | 0.9866385 | 0.001176083 | 0.996762 | 0.00271126 | 0.9967674 | 0.00584324 |  |  | 728460 | 0.9927692 | 0.9670213 | 0.003424968 | 0.9953881 | 0.007223197 | 0.9953885 | 0.006226273 | [12 empty] | 1176660 | 1.0047 | 0.8678712 | 0.01176961 | 0.9848174 | 0.01723203 | 0.984809 | 0.009035215
[13 empty] | 833646 | 1.000479 | 0.9866385 | 0.001176083 | 0.9967621 | 0.002711261 | 0.9967675 | 0.005843243 |  |  | 728760 | 0.9927692 | 0.9670213 | 0.003424968 | 0.9953912 | 0.007223192 | 0.9953916 | 0.006226261 | [12 empty] | 1176960 | 1.0047 | 0.8678712 | 0.01176961 | 0.9848216 | 0.01723204 | 0.9848131 | 0.009035129
[13 empty] | 833946 | 0.9995181 | 0.9866385 | 0.001176083 | 0.9967622 | 0.002711262 | 0.9967676 | 0.005843245 |  |  | 729060 | 0.9916902 | 0.9670213 | 0.003424968 | 0.9953942 | 0.007223188 | 0.9953946 | 0.006226249 | [12 empty] | 1177260 | 0.9979859 | 0.8678712 | 0.01176961 | 0.9848257 | 0.01723206 | 0.9848173 | 0.009035043
[13 empty] | 834246 | 1.001439 | 0.9866385 | 0.001176083 | 0.9967622 | 0.002711262 | 0.9967676 | 0.005843248 |  |  | 729360 | 0.9927692 | 0.9670213 | 0.003424968 | 0.9953972 | 0.007223183 | 0.9953976 | 0.006226238 | [12 empty] | 1177560 | 1.000224 | 0.8678712 | 0.01176961 | 0.9848299 | 0.01723207 | 0.9848214 | 0.009034957
[13 empty] | 834546 | 1.001439 | 0.9866385 | 0.001176083 | 0.9967623 | 0.002711263 | 0.9967677 | 0.005843251 |  |  | 729660 | 0.9949272 | 0.9670213 | 0.003424968 | 0.9954003 | 0.007223179 | 0.9954007 | 0.006226226 | [12 empty] | 1177860 | 1.002462 | 0.8678712 | 0.01176961 | 0.984834 | 0.01723208 | 0.9848255 | 0.009034872
[13 empty] | 834846 | 1.001439 | 0.9866385 | 0.001176083 | 0.9967623 | 0.002711264 | 0.9967678 | 0.005843254 |  |  | 729960 | 0.9938482 | 0.9670213 | 0.003424968 | 0.9954033 | 0.007223175 | 0.9954037 | 0.006226214 | [12 empty] | 1178160 | 1.000224 | 0.8678712 | 0.01176961 | 0.9848381 | 0.01723209 | 0.9848296 | 0.009034786
[13 empty] | 835146 | 1.001439 | 0.9866385 | 0.001176083 | 0.9967624 | 0.002711265 | 0.9967678 | 0.005843257 |  |  | 730260 | 0.9927692 | 0.9670213 | 0.003424968 | 0.9954063 | 0.00722317 | 0.9954067 | 0.006226203 | [12 empty] | 1178460 | 0.9979859 | 0.8678712 | 0.01176961 | 0.9848422 | 0.0172321 | 0.9848338 | 0.009034701
[13 empty] | 835446 | 0.9995181 | 0.9866385 | 0.001176083 | 0.9967625 | 0.002711265 | 0.9967679 | 0.005843259 |  |  | 730560 | 0.9916902 | 0.9670213 | 0.003424968 | 0.9954093 | 0.007223166 | 0.9954097 | 0.006226191 | [12 empty] | 1178760 | 1.009176 | 0.8678712 | 0.01176961 | 0.9848464 | 0.01723211 | 0.9848379 | 0.009034616
[13 empty] | 835746 | 1.002399 | 0.9866385 | 0.001176083 | 0.9967625 | 0.002711266 | 0.9967679 | 0.005843262 |  |  | 730860 | 0.9906112 | 0.9670213 | 0.003424968 | 0.9954123 | 0.007223162 | 0.9954128 | 0.00622618 | [12 empty] | 1179060 | 1.0047 | 0.8678712 | 0.01176961 | 0.9848505 | 0.01723212 | 0.984842 | 0.009034531
[13 empty] | 836046 | 1.002399 | 0.9866385 | 0.001176083 | 0.9967626 | 0.002711267 | 0.996768 | 0.005843265 |  |  | 731160 | 0.9927692 | 0.9670213 | 0.003424968 | 0.9954154 | 0.007223158 | 0.9954158 | 0.006226169 | [12 empty] | 1179360 | 1.000224 | 0.8678712 | 0.01176961 | 0.9848546 | 0.01723213 | 0.9848461 | 0.009034447
[13 empty] | 836346 | 1.002399 | 0.9866385 | 0.001176083 | 0.9967626 | 0.002711268 | 0.9967681 | 0.005843268 |  |  | 731460 | 0.9938482 | 0.9670213 | 0.003424968 | 0.9954184 | 0.007223154 | 0.9954188 | 0.006226157 | [12 empty] | 1179660 | 0.9979859 | 0.8678712 | 0.01176961 | 0.9848587 | 0.01723214 | 0.9848502 | 0.009034362
[13 empty] | 836646 | 1.001439 | 0.9866385 | 0.001176083 | 0.9967627 | 0.002711269 | 0.9967681 | 0.00584327 |  |  | 731760 | 0.9960063 | 0.9670213 | 0.003424968 | 0.9954214 | 0.00722315 | 0.9954218 | 0.006226146 | [12 empty] | 1179960 | 1.006938 | 0.8678712 | 0.01176961 | 0.9848628 | 0.01723216 | 0.9848543 | 0.009034278
[13 empty] | 836946 | 1.001439 | 0.9866385 | 0.001176083 | 0.9967628 | 0.002711269 | 0.9967682 | 0.005843273 |  |  | 732060 | 0.9938482 | 0.9670213 | 0.003424968 | 0.9954243 | 0.007223147 | 0.9954248 | 0.006226135 | [12 empty] | 1180260 | 1.0047 | 0.8678712 | 0.01176961 | 0.9848669 | 0.01723217 | 0.9848584 | 0.009034193
[13 empty] | 837246 | 1.001439 | 0.9866385 | 0.001176083 | 0.9967628 | 0.00271127 | 0.9967682 | 0.005843276 |  |  | 732360 | 0.9927692 | 0.9670213 | 0.003424968 | 0.9954273 | 0.007223143 | 0.9954277 | 0.006226124 | [12 empty] | 1180560 | 1.006938 | 0.8678712 | 0.01176961 | 0.984871 | 0.01723218 | 0.9848625 | 0.009034109
[13 empty] | 837546 | 1.000479 | 0.9866385 | 0.001176083 | 0.9967629 | 0.002711271 | 0.9967683 | 0.005843279 |  |  | 732660 | 0.9938482 | 0.9670213 | 0.003424968 | 0.9954303 | 0.007223139 | 0.9954307 | 0.006226113 | [12 empty] | 1180860 | 1.002462 | 0.8678712 | 0.01176961 | 0.9848751 | 0.01723219 | 0.9848665 | 0.009034026
[13 empty] | 837846 | 1.002399 | 0.9866385 | 0.001176083 | 0.9967629 | 0.002711272 | 0.9967684 | 0.005843281 |  |  | 732960 | 0.9927692 | 0.9670213 | 0.003424968 | 0.9954333 | 0.007223136 | 0.9954337 | 0.006226103 | [12 empty] | 1181160 | 0.99351 | 0.8678712 | 0.01176961 | 0.9848791 | 0.0172322 | 0.9848706 | 0.009033942
[13 empty] | 838146 | 1.000479 | 0.9866385 | 0.001176083 | 0.996763 | 0.002711272 | 0.9967684 | 0.005843284 |  |  | 733260 | 0.9927692 | 0.9670213 | 0.003424968 | 0.9954363 | 0.007223132 | 0.9954367 | 0.006226092 | [12 empty] | 1181460 | 1.002462 | 0.8678712 | 0.01176961 | 0.9848832 | 0.01723221 | 0.9848747 | 0.009033858
[13 empty] | 838446 | 1.000479 | 0.9866385 | 0.001176083 | 0.996763 | 0.002711273 | 0.9967685 | 0.005843287 |  |  | 733560 | 0.9906112 | 0.9670213 | 0.003424968 | 0.9954392 | 0.007223129 | 0.9954397 | 0.006226081 | [12 empty] | 1181760 | 1.006938 | 0.8678712 | 0.01176961 | 0.9848873 | 0.01723222 | 0.9848788 | 0.009033775
[13 empty] | 838746 | 1.001439 | 0.9866385 | 0.001176083 | 0.9967631 | 0.002711274 | 0.9967685 | 0.00584329 |  |  | 733860 | 0.9906112 | 0.9670213 | 0.003424968 | 0.9954422 | 0.007223125 | 0.9954426 | 0.006226071 | [12 empty] | 1182060 | 1.002462 | 0.8678712 | 0.01176961 | 0.9848913 | 0.01723223 | 0.9848828 | 0.009033692
[13 empty] | 839046 | 1.002399 | 0.9866385 | 0.001176083 | 0.9967632 | 0.002711275 | 0.9967686 | 0.005843292 |  |  | 734160 | 0.9938482 | 0.9670213 | 0.003424968 | 0.9954452 | 0.007223122 | 0.9954456 | 0.00622606 | [12 empty] | 1182360 | 0.9979859 | 0.8678712 | 0.01176961 | 0.9848954 | 0.01723225 | 0.9848869 | 0.009033608
[13 empty] | 839346 | 1.002399 | 0.9866385 | 0.001176083 | 0.9967632 | 0.002711276 | 0.9967686 | 0.005843295 |  |  | 734460 | 0.9916902 | 0.9670213 | 0.003424968 | 0.9954481 | 0.007223119 | 0.9954485 | 0.00622605 | [12 empty] | 1182660 | 1.002462 | 0.8678712 | 0.01176961 | 0.9848995 | 0.01723226 | 0.9848909 | 0.009033526
[13 empty] | 839646 | 1.00336 | 0.9866385 | 0.001176083 | 0.9967633 | 0.002711276 | 0.9967687 | 0.005843298 |  |  | 734760 | 0.9938482 | 0.9670213 | 0.003424968 | 0.9954511 | 0.007223116 | 0.9954515 | 0.00622604 | [12 empty] | 1182960 | 1.002462 | 0.8678712 | 0.01176961 | 0.9849035 | 0.01723227 | 0.984895 | 0.009033443
[13 empty] | 839946 | 1.001439 | 0.9866385 | 0.001176083 | 0.9967633 | 0.002711277 | 0.9967688 | 0.0058433 |  |  | 735060 | 0.9938482 | 0.9670213 | 0.003424968 | 0.995454 | 0.007223112 | 0.9954544 | 0.006226029 | [12 empty] | 1183260 | 0.9979859 | 0.8678712 | 0.01176961 | 0.9849076 | 0.01723228 | 0.984899 | 0.00903336
[13 empty] | 840246 | 1.002399 | 0.9866385 | 0.001176083 | 0.9967634 | 0.002711278 | 0.9967688 | 0.005843303 |  |  | 735360 | 0.9938482 | 0.9670213 | 0.003424968 | 0.9954569 | 0.007223109 | 0.9954574 | 0.006226019 | [12 empty] | 1183560 | 0.9979859 | 0.8678712 | 0.01176961 | 0.9849116 | 0.01723229 | 0.9849031 | 0.009033278
[13 empty] | 840546 | 1.000479 | 0.9866385 | 0.001176083 | 0.9967634 | 0.002711279 | 0.9967689 | 0.005843306 |  |  | 735660 | 0.9916902 | 0.9670213 | 0.003424968 | 0.9954599 | 0.007223106 | 0.9954603 | 0.006226009 | [12 empty] | 1183860 | 1.002462 | 0.8678712 | 0.01176961 | 0.9849156 | 0.0172323 | 0.9849071 | 0.009033195
[13 empty] | 840846 | 1.001439 | 0.9866385 | 0.001176083 | 0.9967635 | 0.002711279 | 0.9967689 | 0.005843308 |  |  | 735960 | 0.9938482 | 0.9670213 | 0.003424968 | 0.9954628 | 0.007223104 | 0.9954632 | 0.006225999 | [12 empty] | 1184160 | 0.9957479 | 0.8678712 | 0.01176961 | 0.9849197 | 0.01723232 | 0.9849111 | 0.009033113
[13 empty] | 841146 | 1.001439 | 0.9866385 | 0.001176083 | 0.9967636 | 0.00271128 | 0.996769 | 0.005843311 |  |  | 736260 | 0.9916902 | 0.9670213 | 0.003424968 | 0.9954657 | 0.007223101 | 0.9954662 | 0.006225989 | [12 empty] | 1184460 | 0.99351 | 0.8678712 | 0.01176961 | 0.9849237 | 0.01723233 | 0.9849152 | 0.009033031
[13 empty] | 841446 | 1.002399 | 0.9866385 | 0.001176083 | 0.9967636 | 0.002711281 | 0.996769 | 0.005843314 |  |  | 736560 | 0.9927692 | 0.9670213 | 0.003424968 | 0.9954687 | 0.007223098 | 0.9954691 | 0.006225979 | [12 empty] | 1184760 | 0.99351 | 0.8678712 | 0.01176961 | 0.9849277 | 0.01723234 | 0.9849192 | 0.009032949
[13 empty] | 841746 | 1.002399 | 0.9866385 | 0.001176083 | 0.9967637 | 0.002711282 | 0.9967691 | 0.005843316 |  |  | 736860 | 0.9938482 | 0.9670213 | 0.003424968 | 0.9954716 | 0.007223095 | 0.995472 | 0.006225969519 | [12 empty] | 1185060 | 1.0047 | 0.8678712 | 0.01176961 | 0.9849318 | 0.01723235 | 0.9849232 | 0.009032868
[13 empty] | 842046 | 1.001439 | 0.9866385 | 0.001176083 | 0.9967637 | 0.002711282 | 0.9967692 | 0.005843319 |  |  | 737160 | 0.9927692 | 0.9670213 | 0.003424968 | 0.9954745 | 0.007223093 | 0.9954749 | 0.00622596 | [12 empty] | 1185360 | 1.009176 | 0.8678712 | 0.01176961 | 0.9849358 | 0.01723236 | 0.9849272 | 0.009032786
[13 empty] | 842346 | 1.002399 | 0.9866385 | 0.001176083 | 0.9967638 | 0.002711283 | 0.9967692 | 0.005843322 |  |  | 737460 | 0.9927692 | 0.9670213 | 0.003424968 | 0.9954774 | 0.00722309 | 0.9954778 | 0.00622595 | [12 empty] | 1185660 | 0.9979859 | 0.8678712 | 0.01176961 | 0.9849398 | 0.01723237 | 0.9849312 | 0.009032705
[13 empty] | 842646 | 1.002399 | 0.9866385 | 0.001176083 | 0.9967638 | 0.002711284 | 0.9967693 | 0.005843324 |  |  | 737760 | 0.9927692 | 0.9670213 | 0.003424968 | 0.9954803 | 0.007223088 | 0.9954807 | 0.006225941 | [12 empty] | 1185960 | 1.000224 | 0.8678712 | 0.01176961 | 0.9849438 | 0.01723239 | 0.9849352 | 0.009032624
[13 empty] | 842946 | 1.002399 | 0.9866385 | 0.001176083 | 0.9967639 | 0.002711285 | 0.9967693 | 0.005843327 |  |  | 738060 | 0.9938482 | 0.9670213 | 0.003424968 | 0.9954832 | 0.007223085 | 0.9954836 | 0.006225931 | [12 empty] | 1186260 | 1.006938 | 0.8678712 | 0.01176961 | 0.9849478 | 0.0172324 | 0.9849392 | 0.009032543
[13 empty] | 843246 | 1.002399 | 0.9866385 | 0.001176083 | 0.996764 | 0.002711285 | 0.9967694 | 0.00584333 |  |  | 738360 | 0.9938482 | 0.9670213 | 0.003424968 | 0.9954861 | 0.007223083 | 0.9954865 | 0.006225922 | [12 empty] | 1186560 | 0.9957479 | 0.8678712 | 0.01176961 | 0.9849518 | 0.01723241 | 0.9849432 | 0.009032462
[13 empty] | 843546 | 1.002399 | 0.9866385 | 0.001176083 | 0.996764 | 0.002711286 | 0.9967694 | 0.005843332 |  |  | 738660 | 0.9938482 | 0.9670213 | 0.003424968 | 0.995489 | 0.007223081 | 0.9954894 | 0.006225912 | [12 empty] | 1186860 | 1.002462 | 0.8678712 | 0.01176961 | 0.9849558 | 0.01723242 | 0.9849472 | 0.009032381
[13 empty] | 843846 | 1.002399 | 0.9866385 | 0.001176083 | 0.9967641 | 0.002711287 | 0.9967695 | 0.005843335 |  |  | 738960 | 0.9916902 | 0.9670213 | 0.003424968 | 0.9954919 | 0.007223078 | 0.9954923 | 0.006225903 | [12 empty] | 1187160 | 0.9979859 | 0.8678712 | 0.01176961 | 0.9849598 | 0.01723243 | 0.9849512 | 0.0090323
[13 empty] | 844146 | 1.002399 | 0.9866385 | 0.001176083 | 0.9967641 | 0.002711288 | 0.9967696 | 0.005843338 |  |  | 739260 | 0.9938482 | 0.9670213 | 0.003424968 | 0.9954947 | 0.007223076 | 0.9954952 | 0.006225894 | [12 empty] | 1187460 | 1.000224 | 0.8678712 | 0.01176961 | 0.9849637 | 0.01723245 | 0.9849552 | 0.00903222
[13 empty] | 844446 | 1.002399 | 0.9866385 | 0.001176083 | 0.9967642 | 0.002711288 | 0.9967696 | 0.00584334 |  |  | 739560 | 0.9938482 | 0.9670213 | 0.003424968 | 0.9954976 | 0.007223074 | 0.995498 | 0.006225885 | [12 empty] | 1187760 | 1.002462 | 0.8678712 | 0.01176961 | 0.9849677 | 0.01723246 | 0.9849591 | 0.00903214
[13 empty] | 844746 | 1.000479 | 0.9866385 | 0.001176083 | 0.9967642 | 0.002711289 | 0.9967697 | 0.005843343 |  |  | 739860 | 0.9927692 | 0.9670213 | 0.003424968 | 0.9955005 | 0.007223072 | 0.9955009 | 0.006225876 | [12 empty] | 1188060 | 1.006938 | 0.8678712 | 0.01176961 | 0.9849717 | 0.01723247 | 0.9849631 | 0.00903206
[13 empty] | 845046 | 1.00336 | 0.9866385 | 0.001176083 | 0.9967643 | 0.00271129 | 0.9967697 | 0.005843345 |  |  | 740160 | 0.9927692 | 0.9670213 | 0.003424968 | 0.9955033 | 0.00722307 | 0.9955038 | 0.006225867 | [12 empty] | 1188360 | 0.9979859 | 0.8678712 | 0.01176961 | 0.9849757 | 0.01723248 | 0.9849671 | 0.00903198
[13 empty] | 845346 | 1.001439 | 0.9866385 | 0.001176083 | 0.9967643 | 0.002711291 | 0.9967698 | 0.005843348 |  |  | 740460 | 0.9938482 | 0.9670213 | 0.003424968 | 0.9955062 | 0.007223068 | 0.9955066 | 0.006225858 | [12 empty] | 1188660 | 0.99351 | 0.8678712 | 0.01176961 | 0.9849796 | 0.01723249 | 0.984971 | 0.0090319
[13 empty] | 845646 | 1.002399 | 0.9866385 | 0.001176083 | 0.9967644 | 0.002711291 | 0.9967698 | 0.005843351 |  |  | 740760 | 0.9938482 | 0.9670213 | 0.003424968 | 0.9955091 | 0.007223066 | 0.9955095 | 0.006225849 | [12 empty] | 1188960 | 1.000224 | 0.8678712 | 0.01176961 | 0.9849836 | 0.01723251 | 0.984975 | 0.00903182
[13 empty] | 845946 | 1.001439 | 0.9866385 | 0.001176083 | 0.9967645 | 0.002711292 | 0.9967699 | 0.005843353 |  |  | 741060 | 0.9960063 | 0.9670213 | 0.003424968 | 0.9955119 | 0.007223065 | 0.9955124 | 0.006225841 | [12 empty] | 1189260 | 0.9979859 | 0.8678712 | 0.01176961 | 0.9849875 | 0.01723252 | 0.984979 | 0.009031741
[13 empty] | 846246 | 1.002399 | 0.9866385 | 0.001176083 | 0.9967645 | 0.002711293 | 0.9967699 | 0.005843356 |  |  | 741360 | 0.9949272 | 0.9670213 | 0.003424968 | 0.9955148 | 0.007223063 | 0.9955152 | 0.006225832 | [12 empty] | 1189560 | 1.002462 | 0.8678712 | 0.01176961 | 0.9849915 | 0.01723253 | 0.9849829 | 0.009031661
[13 empty] | 846546 | 1.002399 | 0.9866385 | 0.001176083 | 0.9967646 | 0.002711294 | 0.99677 | 0.005843358 |  |  | 741660 | 0.9949272 | 0.9670213 | 0.003424968 | 0.9955176 | 0.007223061 | 0.995518 | 0.006225823 | [12 empty] | 1189860 | 1.000224 | 0.8678712 | 0.01176961 | 0.9849954 | 0.01723254 | 0.9849868 | 0.009031582
[13 empty] | 846846 | 1.00336 | 0.9866385 | 0.001176083 | 0.9967646 | 0.002711294 | 0.9967701 | 0.005843361 |  |  | 741960 | 0.9938482 | 0.9670213 | 0.003424968 | 0.9955204 | 0.00722306 | 0.9955209 | 0.006225815 | [12 empty] | 1190160 | 0.9979859 | 0.8678712 | 0.01176961 | 0.9849994 | 0.01723255 | 0.9849908 | 0.009031503
[13 empty] | 847146 | 1.001439 | 0.9866385 | 0.001176083 | 0.9967647 | 0.002711295 | 0.9967701 | 0.005843363 |  |  | 742260 | 0.9938482 | 0.9670213 | 0.003424968 | 0.9955233 | 0.007223058 | 0.9955237 | 0.006225806 | [12 empty] | 1190460 | 0.99351 | 0.8678712 | 0.01176961 | 0.9850033 | 0.01723257 | 0.9849947 | 0.009031424
[13 empty] | 847446 | 1.001439 | 0.9866385 | 0.001176083 | 0.9967647 | 0.002711296 | 0.9967702 | 0.005843366 |  |  | 742560 | 0.9949272 | 0.9670213 | 0.003424968 | 0.9955261 | 0.007223057 | 0.9955265 | 0.006225798 | [12 empty] | 1190760 | 1.002462 | 0.8678712 | 0.01176961 | 0.9850073 | 0.01723258 | 0.9849986 | 0.009031345
[13 empty] | 847746 | 1.001439 | 0.9866385 | 0.001176083 | 0.9967648 | 0.002711297 | 0.9967702 | 0.005843369 |  |  | 742860 | 0.9927692 | 0.9670213 | 0.003424968 | 0.9955289 | 0.007223055 | 0.9955294 | 0.00622579 | [12 empty] | 1191060 | 0.9957479 | 0.8678712 | 0.01176961 | 0.9850112 | 0.01723259 | 0.9850026 | 0.009031267
[13 empty] | 848046 | 1.001439 | 0.9866385 | 0.001176083 | 0.9967648 | 0.002711297 | 0.9967703 | 0.005843371 |  |  | 743160 | 0.9949272 | 0.9670213 | 0.003424968 | 0.9955317 | 0.007223054 | 0.9955322 | 0.006225782 | [12 empty] | 1191360 | 0.9979859 | 0.8678712 | 0.01176961 | 0.9850151 | 0.0172326 | 0.9850065 | 0.009031188
[13 empty] | 848346 | 1.001439 | 0.9866385 | 0.001176083 | 0.9967649 | 0.002711298 | 0.9967703 | 0.005843374 |  |  | 743460 | 0.9927692 | 0.9670213 | 0.003424968 | 0.9955346 | 0.007223053 | 0.995535 | 0.006225773 | [12 empty] | 1191660 | 0.9979859 | 0.8678712 | 0.01176961 | 0.985019 | 0.01723262 | 0.9850104 | 0.00903111
[13 empty] | 848646 | 1.001439 | 0.9866385 | 0.001176083 | 0.9967649 | 0.002711299 | 0.9967704 | 0.005843376 |  |  | 743760 | 0.9949272 | 0.9670213 | 0.003424968 | 0.9955374 | 0.007223052 | 0.9955378 | 0.006225765 | [12 empty] | 1191960 | 0.9957479 | 0.8678712 | 0.01176961 | 0.9850229 | 0.01723263 | 0.9850143 | 0.009031032
[13 empty] | 848946 | 1.002399 | 0.9866385 | 0.001176083 | 0.996765 | 0.0027113 | 0.9967704 | 0.005843379 |  |  | 744060 | 0.9949272 | 0.9670213 | 0.003424968 | 0.9955402 | 0.007223051 | 0.9955406 | 0.006225757 | [12 empty] | 1192260 | 1.000224 | 0.8678712 | 0.01176961 | 0.9850269 | 0.01723264 | 0.9850182 | 0.009030954
[13 empty] | 849246 | 1.002399 | 0.9866385 | 0.001176083 | 0.996765 | 0.0027113 | 0.9967705 | 0.005843381 |  |  | 744360 | 0.9938482 | 0.9670213 | 0.003424968 | 0.995543 | 0.007223049 | 0.9955434 | 0.006225749 | [12 empty] | 1192560 | 1.002462 | 0.8678712 | 0.01176961 | 0.9850308 | 0.01723265 | 0.9850221 | 0.009030876
[13 empty] | 849546 | 1.001439 | 0.9866385 | 0.001176083 | 0.9967651 | 0.002711301 | 0.9967705 | 0.005843384 |  |  | 744660 | 0.9949272 | 0.9670213 | 0.003424968 | 0.9955458 | 0.007223048 | 0.9955462 | 0.006225742 | [12 empty] | 1192860 | 0.9979859 | 0.8678712 | 0.01176961 | 0.9850347 | 0.01723267 | 0.985026 | 0.009030799
[13 empty] | 849846 | 1.001439 | 0.9866385 | 0.001176083 | 0.9967651 | 0.002711302 | 0.9967706 | 0.005843386 |  |  | 744960 | 0.9949272 | 0.9670213 | 0.003424968 | 0.9955486 | 0.007223048 | 0.995549 | 0.006225734 | [12 empty] | 1193160 | 0.9957479 | 0.8678712 | 0.01176961 | 0.9850386 | 0.01723268 | 0.9850299 | 0.009030721
[13 empty] | 850146 | 1.000479 | 0.9866385 | 0.001176083 | 0.9967652 | 0.002711303 | 0.9967706 | 0.005843389 |  |  | 745260 | 0.9949272 | 0.9670213 | 0.003424968 | 0.9955513 | 0.007223047 | 0.9955518 | 0.006225726 | [12 empty] | 1193460 | 1.002462 | 0.8678712 | 0.01176961 | 0.9850425 | 0.01723269 | 0.9850338 | 0.009030644
[13 empty] | 850446 | 1.002399 | 0.9866385 | 0.001176083 | 0.9967653 | 0.002711303 | 0.9967707 | 0.005843391 |  |  | 745560 | 0.9938482 | 0.9670213 | 0.003424968 | 0.9955541 | 0.007223046 | 0.9955546 | 0.006225718 | [12 empty] | 1193760 | 0.99351 | 0.8678712 | 0.01176961 | 0.9850463 | 0.0172327 | 0.9850377 | 0.009030566
[13 empty] | 850746 | 1.001439 | 0.9866385 | 0.001176083 | 0.9967653 | 0.002711304 | 0.9967707 | 0.005843394 |  |  | 745860 | 0.9949272 | 0.9670213 | 0.003424968 | 0.9955569 | 0.007223045 | 0.9955574 | 0.006225711 | [12 empty] | 1194060 | 1.002462 | 0.8678712 | 0.01176961 | 0.9850502 | 0.01723272 | 0.9850416 | 0.009030489
[13 empty] | 851046 | 1.000479 | 0.9866385 | 0.001176083 | 0.9967654 | 0.002711305 | 0.9967708 | 0.005843396 |  |  | 746160 | 0.9960063 | 0.9670213 | 0.003424968 | 0.9955597 | 0.007223044 | 0.9955601 | 0.006225703 | [12 empty] | 1194360 | 1.006938 | 0.8678712 | 0.01176961 | 0.9850541 | 0.01723273 | 0.9850455 | 0.009030412
[13 empty] | 851346 | 1.000479 | 0.9866385 | 0.001176083 | 0.9967654 | 0.002711305 | 0.9967709 | 0.005843399 |  |  | 746460 | 0.9949272 | 0.9670213 | 0.003424968 | 0.9955625 | 0.007223044 | 0.9955629 | 0.006225696 | [12 empty] | 1194660 | 0.9957479 | 0.8678712 | 0.01176961 | 0.985058 | 0.01723274 | 0.9850493 | 0.009030336
[13 empty] | 851646 | 1.002399 | 0.9866385 | 0.001176083 | 0.9967655 | 0.002711306 | 0.9967709 | 0.005843401 |  |  | 746760 | 0.9927692 | 0.9670213 | 0.003424968 | 0.9955652 | 0.007223043 | 0.9955657 | 0.006225689 | [12 empty] | 1194960 | 1.0047 | 0.8678712 | 0.01176961 | 0.9850619 | 0.01723275 | 0.9850532 | 0.009030259
[13 empty] | 851946 | 1.000479 | 0.9866385 | 0.001176083 | 0.9967655 | 0.002711307 | 0.996771 | 0.005843404 |  |  | 747060 | 0.9927692 | 0.9670213 | 0.003424968 | 0.995568 | 0.007223043 | 0.9955684 | 0.006225681 | [12 empty] | 1195260 | 1.002462 | 0.8678712 | 0.01176961 | 0.9850657 | 0.01723277 | 0.9850571 | 0.009030182
[13 empty] | 852246 | 1.002399 | 0.9866385 | 0.001176083 | 0.9967656 | 0.002711308 | 0.996771 | 0.005843406 |  |  | 747360 | 0.9938482 | 0.9670213 | 0.003424968 | 0.9955707 | 0.007223042 | 0.9955712 | 0.006225674 | [12 empty] | 1195560 | 1.000224 | 0.8678712 | 0.01176961 | 0.9850696 | 0.01723278 | 0.9850609 | 0.009030106
[13 empty] | 852546 | 1.002399 | 0.9866385 | 0.001176083 | 0.9967656 | 0.002711308 | 0.9967711 | 0.005843409 |  |  | 747660 | 0.9960063 | 0.9670213 | 0.003424968 | 0.9955735 | 0.007223042 | 0.9955739 | 0.006225667 | [12 empty] | 1195860 | 1.002462 | 0.8678712 | 0.01176961 | 0.9850734 | 0.01723279 | 0.9850648 | 0.00903003
[13 empty] | 852846 | 1.001439 | 0.9866385 | 0.001176083 | 0.9967657 | 0.002711309 | 0.9967711 | 0.005843411 |  |  | 747960 | 0.9949272 | 0.9670213 | 0.003424968 | 0.9955762 | 0.007223042 | 0.9955767 | 0.00622566 | [12 empty] | 1196160 | 1.006938 | 0.8678712 | 0.01176961 | 0.9850773 | 0.0172328 | 0.9850686 | 0.009029954
[13 empty] | 853146 | 1.000479 | 0.9866385 | 0.001176083 | 0.9967657 | 0.00271131 | 0.9967712 | 0.005843414 |  |  | 748260 | 0.9938482 | 0.9670213 | 0.003424968 | 0.995579 | 0.007223041 | 0.9955794 | 0.006225653 | [12 empty] | 1196460 | 1.002462 | 0.8678712 | 0.01176961 | 0.9850811 | 0.01723282 | 0.9850725 | 0.009029878
[13 empty] | 853446 | 1.002399 | 0.9866385 | 0.001176083 | 0.9967658 | 0.002711311 | 0.9967712 | 0.005843416 |  |  | 748560 | 0.9938482 | 0.9670213 | 0.003424968 | 0.9955817 | 0.007223041 | 0.9955822 | 0.006225646 | [12 empty] | 1196760 | 1.000224 | 0.8678712 | 0.01176961 | 0.985085 | 0.01723283 | 0.9850763 | 0.009029802
[13 empty] | 853746 | 1.001439 | 0.9866385 | 0.001176083 | 0.9967658 | 0.002711311 | 0.9967713 | 0.005843419 |  |  | 748860 | 0.9938482 | 0.9670213 | 0.003424968 | 0.9955844 | 0.007223041 | 0.9955849 | 0.006225639 | [12 empty] | 1197060 | 1.000224 | 0.8678712 | 0.01176961 | 0.9850888 | 0.01723284 | 0.9850802 | 0.009029727
[13 empty] | 854046 | 1.001439 | 0.9866385 | 0.001176083 | 0.9967659 | 0.002711312 | 0.9967713 | 0.005843421 |  |  | 749160 | 0.9949272 | 0.9670213 | 0.003424968 | 0.9955872 | 0.007223041 | 0.9955876 | 0.006225632 | [12 empty] | 1197360 | 1.0047 | 0.8678712 | 0.01176961 | 0.9850927 | 0.01723286 | 0.985084 | 0.009029651
[13 empty] | 854346 | 1.001439 | 0.9866385 | 0.001176083 | 0.9967659 | 0.002711313 | 0.9967714 | 0.005843423 |  |  | 749460 | 0.9927692 | 0.9670213 | 0.003424968 | 0.9955899 | 0.007223041 | 0.9955904 | 0.006225625 | [12 empty] | 1197660 | 1.002462 | 0.8678712 | 0.01176961 | 0.9850965 | 0.01723287 | 0.9850878 | 0.009029576
[13 empty] | 854646 | 1.000479 | 0.9866385 | 0.001176083 | 0.996766 | 0.002711313 | 0.9967714 | 0.005843426 |  |  | 749760 | 0.9949272 | 0.9670213 | 0.003424968 | 0.9955926 | 0.007223041 | 0.9955931 | 0.006225619 | [12 empty] | 1197960 | 0.9979859 | 0.8678712 | 0.01176961 | 0.9851003 | 0.01723288 | 0.9850916 | 0.009029501
[13 empty] | 854946 | 0.9995181 | 0.9866385 | 0.001176083 | 0.996766 | 0.002711314 | 0.9967715 | 0.005843428 |  |  | 750060 | 0.9949272 | 0.9670213 | 0.003424968 | 0.9955953 | 0.007223041 | 0.9955958 | 0.006225612 | [12 empty] | 1198260 | 0.9979859 | 0.8678712 | 0.01176961 | 0.9851041 | 0.01723289 | 0.9850955 | 0.009029426
[13 empty] | 855246 | 1.00336 | 0.9866385 | 0.001176083 | 0.9967661 | 0.002711315 | 0.9967715 | 0.005843431 |  |  | 750360 | 0.9949272 | 0.9670213 | 0.003424968 | 0.995598 | 0.007223041 | 0.9955985 | 0.006225606 | [12 empty] | 1198560 | 0.99351 | 0.8678712 | 0.01176961 | 0.985108 | 0.01723291 | 0.9850993 | 0.009029351
[13 empty] | 855546 | 1.002399 | 0.9866385 | 0.001176083 | 0.9967661 | 0.002711316 | 0.9967716 | 0.005843433 |  |  | 750660 | 0.9927692 | 0.9670213 | 0.003424968 | 0.9956008 | 0.007223041 | 0.9956012 | 0.006225599 | [12 empty] | 1198860 | 0.991272 | 0.8678712 | 0.01176961 | 0.9851118 | 0.01723292 | 0.9851031 | 0.009029276
[13 empty] | 855846 | 1.001439 | 0.9866385 | 0.001176083 | 0.9967662 | 0.002711316 | 0.9967716 | 0.005843436 |  |  | 750960 | 0.9938482 | 0.9670213 | 0.003424968 | 0.9956035 | 0.007223042 | 0.9956039 | 0.006225593 | [12 empty] | 1199160 | 1.000224 | 0.8678712 | 0.01176961 | 0.9851156 | 0.01723293 | 0.9851069 | 0.009029201
[13 empty] | 856146 | 1.002399 | 0.9866385 | 0.001176083 | 0.9967662 | 0.002711317 | 0.9967717 | 0.005843438 |  |  | 751260 | 0.9938482 | 0.9670213 | 0.003424968 | 0.9956062 | 0.007223042 | 0.9956066 | 0.006225586 | [12 empty] | 1199460 | 0.991272 | 0.8678712 | 0.01176961 | 0.9851194 | 0.01723295 | 0.9851107 | 0.009029127
[13 empty] | 856446 | 1.002399 | 0.9866385 | 0.001176083 | 0.9967663 | 0.002711318 | 0.9967717 | 0.00584344 |  |  | 751560 | 0.9927692 | 0.9670213 | 0.003424968 | 0.9956088 | 0.007223042 | 0.9956093 | 0.00622558 | [12 empty] | 1199760 | 1.002462 | 0.8678712 | 0.01176961 | 0.9851232 | 0.01723296 | 0.9851145 | 0.009029053
[13 empty] | 856746 | 1.001439 | 0.9866385 | 0.001176083 | 0.9967663 | 0.002711318 | 0.9967718 | 0.005843443 |  |  | 751860 | 0.9938482 | 0.9670213 | 0.003424968 | 0.9956115 | 0.007223043 | 0.995612 | 0.006225574 | [12 empty] | 1200060 | 0.9979859 | 0.8678712 | 0.01176961 | 0.985127 | 0.01723297 | 0.9851183 | 0.009028979
[13 empty] | 857046 | 1.001439 | 0.9866385 | 0.001176083 | 0.9967664 | 0.002711319 | 0.9967718 | 0.005843445 |  |  | 752160 | 0.9938482 | 0.9670213 | 0.003424968 | 0.9956142 | 0.007223043 | 0.9956147 | 0.006225568 | [12 empty] | 1200360 | 0.99351 | 0.8678712 | 0.01176961 | 0.9851308 | 0.01723299 | 0.9851221 | 0.009028905
[13 empty] | 857346 | 1.001439 | 0.9866385 | 0.001176083 | 0.9967664 | 0.00271132 | 0.9967719 | 0.005843448 |  |  | 752460 | 0.9949272 | 0.9670213 | 0.003424968 | 0.9956169 | 0.007223044 | 0.9956174 | 0.006225562
[13 empty] | 857646 | 1.000479 | 0.9866385 | 0.001176083 | 0.9967665 | 0.002711321 | 0.9967719 | 0.00584345 |  |  | 752760 | 0.9960063 | 0.9670213 | 0.003424968 | 0.9956196 | 0.007223044 | 0.99562 | 0.006225556
[13 empty] | 857946 | 1.000479 | 0.9866385 | 0.001176083 | 0.9967665 | 0.002711321 | 0.996772 | 0.005843452 |  |  | 753060 | 0.9960063 | 0.9670213 | 0.003424968 | 0.9956223 | 0.007223045 | 0.9956227 | 0.00622555
[13 empty] | 858246 | 1.002399 | 0.9866385 | 0.001176083 | 0.9967666 | 0.002711322 | 0.996772 | 0.005843455 |  |  | 753360 | 0.9960063 | 0.9670213 | 0.003424968 | 0.9956249 | 0.007223046 | 0.9956254 | 0.006225544
[13 empty] | 858546 | 1.00336 | 0.9866385 | 0.001176083 | 0.9967666 | 0.002711323 | 0.9967721 | 0.005843457 |  |  | 753660 | 0.9949272 | 0.9670213 | 0.003424968 | 0.9956276 | 0.007223046 | 0.995628 | 0.006225538
[13 empty] | 858846 | 1.002399 | 0.9866385 | 0.001176083 | 0.9967667 | 0.002711323 | 0.9967721 | 0.005843459 |  |  | 753960 | 0.9927692 | 0.9670213 | 0.003424968 | 0.9956302 | 0.007223047 | 0.9956307 | 0.006225532
[13 empty] | 859146 | 1.002399 | 0.9866385 | 0.001176083 | 0.9967667 | 0.002711324 | 0.9967722 | 0.005843462 |  |  | 754260 | 0.9938482 | 0.9670213 | 0.003424968 | 0.9956329 | 0.007223048 | 0.9956334 | 0.006225526
[13 empty] | 859446 | 1.002399 | 0.9866385 | 0.001176083 | 0.9967668 | 0.002711325 | 0.9967722 | 0.005843464 |  |  | 754560 | 0.9949272 | 0.9670213 | 0.003424968 | 0.9956355 | 0.007223049 | 0.995636 | 0.006225521
[23 empty] | 754860 | 0.9960063 | 0.9670213 | 0.003424968 | 0.9956382 | 0.00722305 | 0.9956387 | 0.006225515
[23 empty] | 755160 | 0.9960063 | 0.9670213 | 0.003424968 | 0.9956408 | 0.007223051 | 0.9956413 | 0.00622551
[23 empty] | 755460 | 0.9927692 | 0.9670213 | 0.003424968 | 0.9956435 | 0.007223052 | 0.9956439 | 0.006225504
[23 empty] | 755760 | 0.9960063 | 0.9670213 | 0.003424968 | 0.9956461 | 0.007223053 | 0.9956466 | 0.006225499
[23 empty] | 756060 | 0.9960063 | 0.9670213 | 0.003424968 | 0.9956487 | 0.007223055 | 0.9956492 | 0.006225494
[23 empty] | 756360 | 0.9949272 | 0.9670213 | 0.003424968 | 0.9956514 | 0.007223056 | 0.9956518 | 0.006225488
[23 empty] | 756660 | 0.9927692 | 0.9670213 | 0.003424968 | 0.995654 | 0.007223057 | 0.9956545 | 0.006225483
[23 empty] | 756960 | 0.9938482 | 0.9670213 | 0.003424968 | 0.9956566 | 0.007223059 | 0.9956571 | 0.006225478
[23 empty] | 757260 | 0.9949272 | 0.9670213 | 0.003424968 | 0.9956592 | 0.00722306 | 0.9956597 | 0.006225473
[23 empty] | 757560 | 0.9938482 | 0.9670213 | 0.003424968 | 0.9956618 | 0.007223062 | 0.9956623 | 0.006225468
[23 empty] | 757860 | 0.9960063 | 0.9670213 | 0.003424968 | 0.9956644 | 0.007223063 | 0.9956649 | 0.006225463
[23 empty] | 758160 | 0.9949272 | 0.9670213 | 0.003424968 | 0.995667 | 0.007223065 | 0.9956675 | 0.006225458
[23 empty] | 758460 | 0.9938482 | 0.9670213 | 0.003424968 | 0.9956696 | 0.007223066 | 0.9956701 | 0.006225453
[23 empty] | 758760 | 0.9949272 | 0.9670213 | 0.003424968 | 0.9956722 | 0.007223068 | 0.9956727 | 0.006225449
[23 empty] | 759060 | 0.9927692 | 0.9670213 | 0.003424968 | 0.9956748 | 0.00722307 | 0.9956753 | 0.006225444
[23 empty] | 759360 | 0.9949272 | 0.9670213 | 0.003424968 | 0.9956774 | 0.007223072 | 0.9956779 | 0.006225439
[23 empty] | 759660 | 0.9949272 | 0.9670213 | 0.003424968 | 0.99568 | 0.007223074 | 0.9956804 | 0.006225435
[23 empty] | 759960 | 0.9949272 | 0.9670213 | 0.003424968 | 0.9956825 | 0.007223076 | 0.995683 | 0.00622543
[23 empty] | 760260 | 0.9949272 | 0.9670213 | 0.003424968 | 0.9956851 | 0.007223078 | 0.9956856 | 0.006225426
[23 empty] | 760560 | 0.9938482 | 0.9670213 | 0.003424968 | 0.9956877 | 0.00722308 | 0.9956882 | 0.006225422
[23 empty] | 760860 | 0.9949272 | 0.9670213 | 0.003424968 | 0.9956902 | 0.007223082 | 0.9956907 | 0.006225417
[23 empty] | 761160 | 0.9938482 | 0.9670213 | 0.003424968 | 0.9956928 | 0.007223084 | 0.9956933 | 0.006225413
[23 empty] | 761460 | 0.9949272 | 0.9670213 | 0.003424968 | 0.9956953 | 0.007223086 | 0.9956958 | 0.006225409
[23 empty] | 761760 | 0.9938482 | 0.9670213 | 0.003424968 | 0.9956979 | 0.007223088 | 0.9956984 | 0.006225405
[23 empty] | 762060 | 0.9949272 | 0.9670213 | 0.003424968 | 0.9957004 | 0.00722309 | 0.9957009 | 0.006225401
[23 empty] | 762360 | 0.9949272 | 0.9670213 | 0.003424968 | 0.995703 | 0.007223093 | 0.9957035 | 0.006225396
[23 empty] | 762660 | 0.9960063 | 0.9670213 | 0.003424968 | 0.9957055 | 0.007223095 | 0.995706 | 0.006225393
[23 empty] | 762960 | 0.9938482 | 0.9670213 | 0.003424968 | 0.9957081 | 0.007223098 | 0.9957085 | 0.006225389
[23 empty] | 763260 | 0.9960063 | 0.9670213 | 0.003424968 | 0.9957106 | 0.0072231 | 0.9957111 | 0.006225385
[23 empty] | 763560 | 0.9970853 | 0.9670213 | 0.003424968 | 0.9957131 | 0.007223103 | 0.9957136 | 0.006225381
[23 empty] | 763860 | 0.9960063 | 0.9670213 | 0.003424968 | 0.9957156 | 0.007223105 | 0.9957161 | 0.006225377
[23 empty] | 764160 | 0.9960063 | 0.9670213 | 0.003424968 | 0.9957181 | 0.007223108 | 0.9957186 | 0.006225374
[23 empty] | 764460 | 0.9960063 | 0.9670213 | 0.003424968 | 0.9957207 | 0.007223111 | 0.9957211 | 0.00622537
[23 empty] | 764760 | 0.9949272 | 0.9670213 | 0.003424968 | 0.9957232 | 0.007223113 | 0.9957237 | 0.006225366
[23 empty] | 765060 | 0.9949272 | 0.9670213 | 0.003424968 | 0.9957257 | 0.007223116 | 0.9957262 | 0.006225363
[23 empty] | 765360 | 0.9949272 | 0.9670213 | 0.003424968 | 0.9957282 | 0.007223119 | 0.9957287 | 0.006225359
[23 empty] | 765660 | 0.9960063 | 0.9670213 | 0.003424968 | 0.9957307 | 0.007223122 | 0.9957312 | 0.006225356
[23 empty] | 765960 | 0.9960063 | 0.9670213 | 0.003424968 | 0.9957332 | 0.007223125 | 0.9957337 | 0.006225353
[23 empty] | 766260 | 0.9970853 | 0.9670213 | 0.003424968 | 0.9957356 | 0.007223128 | 0.9957361 | 0.00622535
[23 empty] | 766560 | 0.9992433 | 0.9670213 | 0.003424968 | 0.9957381 | 0.007223131 | 0.9957386 | 0.006225346
[23 empty] | 766860 | 0.9949272 | 0.9670213 | 0.003424968 | 0.9957406 | 0.007223134 | 0.9957411 | 0.006225343
[23 empty] | 767160 | 0.9949272 | 0.9670213 | 0.003424968 | 0.9957431 | 0.007223137 | 0.9957436 | 0.00622534
[23 empty] | 767460 | 0.9938482 | 0.9670213 | 0.003424968 | 0.9957456 | 0.00722314 | 0.9957461 | 0.006225337
[23 empty] | 767760 | 0.9960063 | 0.9670213 | 0.003424968 | 0.995748 | 0.007223143 | 0.9957485 | 0.006225334
[23 empty] | 768060 | 0.9970853 | 0.9670213 | 0.003424968 | 0.9957505 | 0.007223147 | 0.995751 | 0.006225331
[23 empty] | 768360 | 0.9949272 | 0.9670213 | 0.003424968 | 0.995753 | 0.00722315 | 0.9957535 | 0.006225328
[23 empty] | 768660 | 0.9927692 | 0.9670213 | 0.003424968 | 0.9957554 | 0.007223153 | 0.9957559 | 0.006225325
[23 empty] | 768960 | 0.9960063 | 0.9670213 | 0.003424968 | 0.9957579 | 0.007223157 | 0.9957584 | 0.006225323
[23 empty] | 769260 | 0.9949272 | 0.9670213 | 0.003424968 | 0.9957603 | 0.00722316 | 0.9957608 | 0.00622532
[23 empty] | 769560 | 0.9960063 | 0.9670213 | 0.003424968 | 0.9957628 | 0.007223164 | 0.9957633 | 0.006225317
[23 empty] | 769860 | 0.9960063 | 0.9670213 | 0.003424968 | 0.9957652 | 0.007223167 | 0.9957657 | 0.006225315
[23 empty] | 770160 | 0.9960063 | 0.9670213 | 0.003424968 | 0.9957676 | 0.007223171 | 0.9957681 | 0.006225312
[23 empty] | 770460 | 0.9960063 | 0.9670213 | 0.003424968 | 0.9957701 | 0.007223174 | 0.9957706 | 0.00622531
[23 empty] | 770760 | 0.9960063 | 0.9670213 | 0.003424968 | 0.9957725 | 0.007223178 | 0.995773 | 0.006225307
[23 empty] | 771060 | 0.9949272 | 0.9670213 | 0.003424968 | 0.9957749 | 0.007223182 | 0.9957754 | 0.006225305
[23 empty] | 771360 | 0.9970853 | 0.9670213 | 0.003424968 | 0.9957773 | 0.007223186 | 0.9957778 | 0.006225302
[23 empty] | 771660 | 0.9949272 | 0.9670213 | 0.003424968 | 0.9957798 | 0.007223189 | 0.9957803 | 0.0062253
[23 empty] | 771960 | 0.9949272 | 0.9670213 | 0.003424968 | 0.9957822 | 0.007223193 | 0.9957827 | 0.006225298
[23 empty] | 772260 | 0.9960063 | 0.9670213 | 0.003424968 | 0.9957846 | 0.007223197 | 0.9957851 | 0.006225296
[23 empty] | 772560 | 0.9960063 | 0.9670213 | 0.003424968 | 0.995787 | 0.007223201 | 0.9957875 | 0.006225294
[23 empty] | 772860 | 0.9960063 | 0.9670213 | 0.003424968 | 0.9957894 | 0.007223205 | 0.9957899 | 0.006225292
[23 empty] | 773160 | 0.9960063 | 0.9670213 | 0.003424968 | 0.9957918 | 0.007223209 | 0.9957923 | 0.00622529
[23 empty] | 773460 | 0.9960063 | 0.9670213 | 0.003424968 | 0.9957942 | 0.007223213 | 0.9957947 | 0.006225288
[23 empty] | 773760 | 0.9970853 | 0.9670213 | 0.003424968 | 0.9957966 | 0.007223218 | 0.9957971 | 0.006225286
[23 empty] | 774060 | 0.9970853 | 0.9670213 | 0.003424968 | 0.995799 | 0.007223222 | 0.9957995 | 0.006225284
[23 empty] | 774360 | 0.9970853 | 0.9670213 | 0.003424968 | 0.9958013 | 0.007223226 | 0.9958019 | 0.006225282
[23 empty] | 774660 | 0.9960063 | 0.9670213 | 0.003424968 | 0.9958037 | 0.00722323 | 0.9958042 | 0.00622528
[23 empty] | 774960 | 0.9949272 | 0.9670213 | 0.003424968 | 0.9958061 | 0.007223235 | 0.9958066 | 0.006225279
[23 empty] | 775260 | 0.9960063 | 0.9670213 | 0.003424968 | 0.9958085 | 0.007223239 | 0.995809 | 0.006225277
[23 empty] | 775560 | 0.9960063 | 0.9670213 | 0.003424968 | 0.9958108 | 0.007223243 | 0.9958113 | 0.006225275
[23 empty] | 775860 | 0.9960063 | 0.9670213 | 0.003424968 | 0.9958132 | 0.007223248 | 0.9958137 | 0.006225274
[23 empty] | 776160 | 0.9960063 | 0.9670213 | 0.003424968 | 0.9958156 | 0.007223252 | 0.9958161 | 0.006225272
[23 empty] | 776460 | 0.9949272 | 0.9670213 | 0.003424968 | 0.9958179 | 0.007223257 | 0.9958184 | 0.006225271
[23 empty] | 776760 | 0.9949272 | 0.9670213 | 0.003424968 | 0.9958203 | 0.007223261 | 0.9958208 | 0.00622527
[23 empty] | 777060 | 0.9960063 | 0.9670213 | 0.003424968 | 0.9958226 | 0.007223266 | 0.9958231 | 0.006225268
[23 empty] | 777360 | 0.9949272 | 0.9670213 | 0.003424968 | 0.9958249 | 0.007223271 | 0.9958255 | 0.006225267
[23 empty] | 777660 | 0.9981643 | 0.9670213 | 0.003424968 | 0.9958273 | 0.007223275 | 0.9958278 | 0.006225266
[23 empty] | 777960 | 0.9970853 | 0.9670213 | 0.003424968 | 0.9958296 | 0.00722328 | 0.9958301 | 0.006225265
[23 empty] | 778260 | 0.9949272 | 0.9670213 | 0.003424968 | 0.995832 | 0.007223285 | 0.9958325 | 0.006225263
[23 empty] | 778560 | 0.9949272 | 0.9670213 | 0.003424968 | 0.9958343 | 0.00722329 | 0.9958348 | 0.006225262
[23 empty] | 778860 | 0.9949272 | 0.9670213 | 0.003424968 | 0.9958366 | 0.007223295 | 0.9958371 | 0.006225261
[23 empty] | 779160 | 0.9938482 | 0.9670213 | 0.003424968 | 0.9958389 | 0.0072233 | 0.9958395 | 0.00622526
[23 empty] | 779460 | 0.9970853 | 0.9670213 | 0.003424968 | 0.9958413 | 0.007223304 | 0.9958418 | 0.006225259
[23 empty] | 779760 | 0.9981643 | 0.9670213 | 0.003424968 | 0.9958436 | 0.007223309 | 0.9958441 | 0.006225258
[23 empty] | 780060 | 0.9970853 | 0.9670213 | 0.003424968 | 0.9958459 | 0.007223315 | 0.9958464 | 0.006225258
[23 empty] | 780360 | 0.9970853 | 0.9670213 | 0.003424968 | 0.9958482 | 0.00722332 | 0.9958487 | 0.006225257
[23 empty] | 780660 | 0.9949272 | 0.9670213 | 0.003424968 | 0.9958505 | 0.007223325 | 0.995851 | 0.006225256
[23 empty] | 780960 | 0.9949272 | 0.9670213 | 0.003424968 | 0.9958528 | 0.00722333 | 0.9958533 | 0.006225255
[23 empty] | 781260 | 0.9938482 | 0.9670213 | 0.003424968 | 0.9958551 | 0.007223335 | 0.9958556 | 0.006225255
[23 empty] | 781560 | 0.9960063 | 0.9670213 | 0.003424968 | 0.9958574 | 0.00722334 | 0.9958579 | 0.006225254
[23 empty] | 781860 | 0.9970853 | 0.9670213 | 0.003424968 | 0.9958597 | 0.007223346 | 0.9958602 | 0.006225254
[23 empty] | 782160 | 0.9960063 | 0.9670213 | 0.003424968 | 0.9958619 | 0.007223351 | 0.9958625 | 0.006225253
[23 empty] | 782460 | 0.9960063 | 0.9670213 | 0.003424968 | 0.9958642 | 0.007223356 | 0.9958647 | 0.006225253
[23 empty] | 782760 | 0.9960063 | 0.9670213 | 0.003424968 | 0.9958665 | 0.007223362 | 0.995867 | 0.006225252
[23 empty] | 783060 | 0.9960063 | 0.9670213 | 0.003424968 | 0.9958688 | 0.007223367 | 0.9958693 | 0.006225252
[23 empty] | 783360 | 0.9960063 | 0.9670213 | 0.003424968 | 0.995871 | 0.007223373 | 0.9958716 | 0.006225251
[23 empty] | 783660 | 0.9938482 | 0.9670213 | 0.003424968 | 0.9958733 | 0.007223378 | 0.9958738 | 0.006225251
[23 empty] | 783960 | 0.9960063 | 0.9670213 | 0.003424968 | 0.9958756 | 0.007223384 | 0.9958761 | 0.006225251
[23 empty] | 784260 | 0.9960063 | 0.9670213 | 0.003424968 | 0.9958778 | 0.007223389 | 0.9958784 | 0.006225251
[23 empty] | 784560 | 0.9960063 | 0.9670213 | 0.003424968 | 0.9958801 | 0.007223395 | 0.9958806 | 0.006225251
[23 empty] | 784860 | 0.9960063 | 0.9670213 | 0.003424968 | 0.9958823 | 0.007223401 | 0.9958829 | 0.006225251
[23 empty] | 785160 | 0.9949272 | 0.9670213 | 0.003424968 | 0.9958846 | 0.007223406 | 0.9958851 | 0.006225251
[23 empty] | 785460 | 0.9949272 | 0.9670213 | 0.003424968 | 0.9958868 | 0.007223412 | 0.9958874 | 0.006225251
[23 empty] | 785760 | 0.9960063 | 0.9670213 | 0.003424968 | 0.9958891 | 0.007223418 | 0.9958896 | 0.006225251
[23 empty] | 786060 | 0.9960063 | 0.9670213 | 0.003424968 | 0.9958913 | 0.007223424 | 0.9958918 | 0.006225251
[23 empty] | 786360 | 0.9960063 | 0.9670213 | 0.003424968 | 0.9958935 | 0.00722343 | 0.9958941 | 0.006225251
[23 empty] | 786660 | 0.9949272 | 0.9670213 | 0.003424968 | 0.9958958 | 0.007223436 | 0.9958963 | 0.006225251
[23 empty] | 786960 | 0.9970853 | 0.9670213 | 0.003424968 | 0.995898 | 0.007223441 | 0.9958985 | 0.006225251
[23 empty] | 787260 | 0.9960063 | 0.9670213 | 0.003424968 | 0.9959002 | 0.007223447 | 0.9959007 | 0.006225252
[23 empty] | 787560 | 0.9970853 | 0.9670213 | 0.003424968 | 0.9959024 | 0.007223453 | 0.995903 | 0.006225252
[23 empty] | 787860 | 0.9970853 | 0.9670213 | 0.003424968 | 0.9959046 | 0.007223459 | 0.9959052 | 0.006225252
[23 empty] | 788160 | 0.9949272 | 0.9670213 | 0.003424968 | 0.9959069 | 0.007223466 | 0.9959074 | 0.006225253
[23 empty] | 788460 | 0.9938482 | 0.9670213 | 0.003424968 | 0.9959091 | 0.007223472 | 0.9959096 | 0.006225253
[23 empty] | 788760 | 0.9938482 | 0.9670213 | 0.003424968 | 0.9959113 | 0.007223478 | 0.9959118 | 0.006225254
[23 empty] | 789060 | 0.9960063 | 0.9670213 | 0.003424968 | 0.9959135 | 0.007223484 | 0.995914 | 0.006225254
[23 empty] | 789360 | 0.9949272 | 0.9670213 | 0.003424968 | 0.9959157 | 0.00722349 | 0.9959162 | 0.006225255
[23 empty] | 789660 | 0.9949272 | 0.9670213 | 0.003424968 | 0.9959179 | 0.007223497 | 0.9959184 | 0.006225255
[23 empty] | 789960 | 0.9970853 | 0.9670213 | 0.003424968 | 0.99592 | 0.007223503 | 0.9959206 | 0.006225256
[23 empty] | 790260 | 0.9970853 | 0.9670213 | 0.003424968 | 0.9959222 | 0.007223509 | 0.9959228 | 0.006225257
[23 empty] | 790560 | 0.9927692 | 0.9670213 | 0.003424968 | 0.9959244 | 0.007223516 | 0.995925 | 0.006225257
[23 empty] | 790860 | 0.9938482 | 0.9670213 | 0.003424968 | 0.9959266 | 0.007223522 | 0.9959271 | 0.006225258
[23 empty] | 791160 | 0.9960063 | 0.9670213 | 0.003424968 | 0.9959288 | 0.007223529 | 0.9959293 | 0.006225259
[23 empty] | 791460 | 0.9970853 | 0.9670213 | 0.003424968 | 0.9959309 | 0.007223535 | 0.9959315 | 0.00622526
[23 empty] | 791760 | 0.9960063 | 0.9670213 | 0.003424968 | 0.9959331 | 0.007223542 | 0.9959337 | 0.006225261
[23 empty] | 792060 | 0.9970853 | 0.9670213 | 0.003424968 | 0.9959353 | 0.007223548 | 0.9959358 | 0.006225262
[23 empty] | 792360 | 0.9960063 | 0.9670213 | 0.003424968 | 0.9959374 | 0.007223555 | 0.995938 | 0.006225263
[23 empty] | 792660 | 0.9949272 | 0.9670213 | 0.003424968 | 0.9959396 | 0.007223561 | 0.9959401 | 0.006225264
[23 empty] | 792960 | 0.9960063 | 0.9670213 | 0.003424968 | 0.9959417 | 0.007223568 | 0.9959423 | 0.006225265
[23 empty] | 793260 | 0.9960063 | 0.9670213 | 0.003424968 | 0.9959439 | 0.007223575 | 0.9959444 | 0.006225266
[23 empty] | 793560 | 0.9970853 | 0.9670213 | 0.003424968 | 0.995946 | 0.007223581 | 0.9959466 | 0.006225267
[23 empty] | 793860 | 0.9938482 | 0.9670213 | 0.003424968 | 0.9959482 | 0.007223588 | 0.9959487 | 0.006225269
[23 empty] | 794160 | 0.9960063 | 0.9670213 | 0.003424968 | 0.9959503 | 0.007223595 | 0.9959509 | 0.00622527
[23 empty] | 794460 | 0.9960063 | 0.9670213 | 0.003424968 | 0.9959525 | 0.007223602 | 0.995953 | 0.006225271
[23 empty] | 794760 | 0.9949272 | 0.9670213 | 0.003424968 | 0.9959546 | 0.007223609 | 0.9959552 | 0.006225273
[23 empty] | 795060 | 0.9970853 | 0.9670213 | 0.003424968 | 0.9959567 | 0.007223616 | 0.9959573 | 0.006225274
[23 empty] | 795360 | 0.9970853 | 0.9670213 | 0.003424968 | 0.9959589 | 0.007223623 | 0.9959594 | 0.006225275
[23 empty] | 795660 | 0.9960063 | 0.9670213 | 0.003424968 | 0.995961 | 0.007223629 | 0.9959615 | 0.006225277
[23 empty] | 795960 | 0.9949272 | 0.9670213 | 0.003424968 | 0.9959631 | 0.007223636 | 0.9959637 | 0.006225278
[23 empty] | 796260 | 0.9949272 | 0.9670213 | 0.003424968 | 0.9959652 | 0.007223644 | 0.9959658 | 0.00622528
[23 empty] | 796560 | 0.9960063 | 0.9670213 | 0.003424968 | 0.9959673 | 0.007223651 | 0.9959679 | 0.006225282
[23 empty] | 796860 | 0.9949272 | 0.9670213 | 0.003424968 | 0.9959694 | 0.007223658 | 0.99597 | 0.006225283
[23 empty] | 797160 | 0.9960063 | 0.9670213 | 0.003424968 | 0.9959715 | 0.007223665 | 0.9959721 | 0.006225285
[23 empty] | 797460 | 0.9949272 | 0.9670213 | 0.003424968 | 0.9959737 | 0.007223672 | 0.9959742 | 0.006225287
[23 empty] | 797760 | 0.9949272 | 0.9670213 | 0.003424968 | 0.9959758 | 0.007223679 | 0.9959763 | 0.006225288
[23 empty] | 798060 | 0.9960063 | 0.9670213 | 0.003424968 | 0.9959778 | 0.007223686 | 0.9959784 | 0.00622529
[23 empty] | 798360 | 0.9970853 | 0.9670213 | 0.003424968 | 0.9959799 | 0.007223694 | 0.9959805 | 0.006225292
[23 empty] | 798660 | 0.9938482 | 0.9670213 | 0.003424968 | 0.995982 | 0.007223701 | 0.9959826 | 0.006225294
[23 empty] | 798960 | 0.9949272 | 0.9670213 | 0.003424968 | 0.9959841 | 0.007223708 | 0.9959847 | 0.006225296
[23 empty] | 799260 | 0.9960063 | 0.9670213 | 0.003424968 | 0.9959862 | 0.007223716 | 0.9959868 | 0.006225298
[23 empty] | 799560 | 0.9960063 | 0.9670213 | 0.003424968 | 0.9959883 | 0.007223723 | 0.9959888 | 0.0062253
[23 empty] | 799860 | 0.9949272 | 0.9670213 | 0.003424968 | 0.9959904 | 0.00722373 | 0.9959909 | 0.006225302
[23 empty] | 800160 | 0.9960063 | 0.9670213 | 0.003424968 | 0.9959924 | 0.007223738 | 0.995993 | 0.006225304
[23 empty] | 800460 | 0.9970853 | 0.9670213 | 0.003424968 | 0.9959945 | 0.007223745 | 0.9959951 | 0.006225306
[23 empty] | 800760 | 0.9960063 | 0.9670213 | 0.003424968 | 0.9959966 | 0.007223753 | 0.9959971 | 0.006225308
[23 empty] | 801060 | 0.9949272 | 0.9670213 | 0.003424968 | 0.9959986 | 0.00722376 | 0.9959992 | 0.00622531
[23 empty] | 801360 | 0.9949272 | 0.9670213 | 0.003424968 | 0.9960007 | 0.007223768 | 0.9960013 | 0.006225312
[23 empty] | 801660 | 0.9960063 | 0.9670213 | 0.003424968 | 0.9960027 | 0.007223776 | 0.9960033 | 0.006225315
[23 empty] | 801960 | 0.9949272 | 0.9670213 | 0.003424968 | 0.9960048 | 0.007223783 | 0.9960054 | 0.006225317
[23 empty] | 802260 | 0.9927692 | 0.9670213 | 0.003424968 | 0.9960068 | 0.007223791 | 0.9960074 | 0.006225319
[23 empty] | 802560 | 0.9970853 | 0.9670213 | 0.003424968 | 0.9960089 | 0.007223799 | 0.9960095 | 0.006225322
[23 empty] | 802860 | 0.9960063 | 0.9670213 | 0.003424968 | 0.9960109 | 0.007223806 | 0.9960115 | 0.006225324
[23 empty] | 803160 | 0.9970853 | 0.9670213 | 0.003424968 | 0.996013 | 0.007223814 | 0.9960135 | 0.006225327
[23 empty] | 803460 | 0.9981643 | 0.9670213 | 0.003424968 | 0.996015 | 0.007223822 | 0.9960156 | 0.006225329
[23 empty] | 803760 | 0.9960063 | 0.9670213 | 0.003424968 | 0.996017 | 0.00722383 | 0.9960176 | 0.006225332
[23 empty] | 804060 | 0.9970853 | 0.9670213 | 0.003424968 | 0.9960191 | 0.007223838 | 0.9960196 | 0.006225334
[23 empty] | 804360 | 0.9970853 | 0.9670213 | 0.003424968 | 0.9960211 | 0.007223845 | 0.9960217 | 0.006225337
[23 empty] | 804660 | 0.9970853 | 0.9670213 | 0.003424968 | 0.9960231 | 0.007223853 | 0.9960237 | 0.006225339
[23 empty] | 804960 | 0.9949272 | 0.9670213 | 0.003424968 | 0.9960251 | 0.007223861 | 0.9960257 | 0.006225342
[23 empty] | 805260 | 0.9970853 | 0.9670213 | 0.003424968 | 0.9960272 | 0.007223869 | 0.9960277 | 0.006225345
[23 empty] | 805560 | 0.9949272 | 0.9670213 | 0.003424968 | 0.9960292 | 0.007223877 | 0.9960297 | 0.006225347
[23 empty] | 805860 | 0.9949272 | 0.9670213 | 0.003424968 | 0.9960312 | 0.007223885 | 0.9960318 | 0.00622535
[23 empty] | 806160 | 0.9938482 | 0.9670213 | 0.003424968 | 0.9960332 | 0.007223893 | 0.9960338 | 0.006225353
[23 empty] | 806460 | 0.9970853 | 0.9670213 | 0.003424968 | 0.9960352 | 0.007223901 | 0.9960358 | 0.006225356
[23 empty] | 806760 | 0.9970853 | 0.9670213 | 0.003424968 | 0.9960372 | 0.00722391 | 0.9960378 | 0.006225359
[23 empty] | 807060 | 0.9981643 | 0.9670213 | 0.003424968 | 0.9960392 | 0.007223918 | 0.9960398 | 0.006225362
[23 empty] | 807360 | 0.9960063 | 0.9670213 | 0.003424968 | 0.9960412 | 0.007223926 | 0.9960418 | 0.006225365
[23 empty] | 807660 | 0.9949272 | 0.9670213 | 0.003424968 | 0.9960432 | 0.007223934 | 0.9960437 | 0.006225368
[23 empty] | 807960 | 0.9949272 | 0.9670213 | 0.003424968 | 0.9960452 | 0.007223942 | 0.9960457 | 0.006225371
[23 empty] | 808260 | 0.9960063 | 0.9670213 | 0.003424968 | 0.9960471 | 0.007223951 | 0.9960477 | 0.006225374
[23 empty] | 808560 | 0.9938482 | 0.9670213 | 0.003424968 | 0.9960491 | 0.007223959 | 0.9960497 | 0.006225377
[23 empty] | 808860 | 0.9970853 | 0.9670213 | 0.003424968 | 0.9960511 | 0.007223967 | 0.9960517 | 0.00622538
[23 empty] | 809160 | 0.9938482 | 0.9670213 | 0.003424968 | 0.9960531 | 0.007223975 | 0.9960537 | 0.006225383
[23 empty] | 809460 | 0.9970853 | 0.9670213 | 0.003424968 | 0.996055 | 0.007223984 | 0.9960556 | 0.006225386
[23 empty] | 809760 | 0.9970853 | 0.9670213 | 0.003424968 | 0.996057 | 0.007223992 | 0.9960576 | 0.006225389
[23 empty] | 810060 | 0.9981643 | 0.9670213 | 0.003424968 | 0.996059 | 0.007224001 | 0.9960596 | 0.006225393
[23 empty] | 810360 | 0.9960063 | 0.9670213 | 0.003424968 | 0.9960609 | 0.007224009 | 0.9960615 | 0.006225396
[23 empty] | 810660 | 0.9981643 | 0.9670213 | 0.003424968 | 0.9960629 | 0.007224018 | 0.9960635 | 0.006225399
[23 empty] | 810960 | 0.9970853 | 0.9670213 | 0.003424968 | 0.9960648 | 0.007224026 | 0.9960654 | 0.006225403
[23 empty] | 811260 | 0.9938482 | 0.9670213 | 0.003424968 | 0.9960668 | 0.007224035 | 0.9960674 | 0.006225406
[23 empty] | 811560 | 0.9970853 | 0.9670213 | 0.003424968 | 0.9960687 | 0.007224043 | 0.9960693 | 0.006225409
[23 empty] | 811860 | 0.9960063 | 0.9670213 | 0.003424968 | 0.9960707 | 0.007224052 | 0.9960713 | 0.006225413
[23 empty] | 812160 | 0.9960063 | 0.9670213 | 0.003424968 | 0.9960726 | 0.00722406 | 0.9960732 | 0.006225416
[23 empty] | 812460 | 0.9960063 | 0.9670213 | 0.003424968 | 0.9960746 | 0.007224069 | 0.9960752 | 0.00622542
[23 empty] | 812760 | 0.9938482 | 0.9670213 | 0.003424968 | 0.9960765 | 0.007224078 | 0.9960771 | 0.006225423
[23 empty] | 813060 | 0.9970853 | 0.9670213 | 0.003424968 | 0.9960784 | 0.007224086 | 0.996079 | 0.006225427
[23 empty] | 813360 | 0.9970853 | 0.9670213 | 0.003424968 | 0.9960804 | 0.007224095 | 0.996081 | 0.006225431
[23 empty] | 813660 | 0.9981643 | 0.9670213 | 0.003424968 | 0.9960823 | 0.007224104 | 0.9960829 | 0.006225434
[23 empty] | 813960 | 0.9960063 | 0.9670213 | 0.003424968 | 0.9960842 | 0.007224112 | 0.9960848 | 0.006225438
[23 empty] | 814260 | 0.9960063 | 0.9670213 | 0.003424968 | 0.9960861 | 0.007224121 | 0.9960867 | 0.006225442
[23 empty] | 814560 | 0.9981643 | 0.9670213 | 0.003424968 | 0.9960881 | 0.00722413 | 0.9960887 | 0.006225445
[23 empty] | 814860 | 0.9960063 | 0.9670213 | 0.003424968 | 0.99609 | 0.007224139 | 0.9960906 | 0.006225449
[23 empty] | 815160 | 0.9970853 | 0.9670213 | 0.003424968 | 0.9960919 | 0.007224148 | 0.9960925 | 0.006225453
[23 empty] | 815460 | 0.9960063 | 0.9670213 | 0.003424968 | 0.9960938 | 0.007224157 | 0.9960944 | 0.006225457
[23 empty] | 815760 | 0.9970853 | 0.9670213 | 0.003424968 | 0.9960957 | 0.007224166 | 0.9960963 | 0.006225461
[23 empty] | 816060 | 0.9981643 | 0.9670213 | 0.003424968 | 0.9960976 | 0.007224174 | 0.9960982 | 0.006225465
[23 empty] | 816360 | 0.9960063 | 0.9670213 | 0.003424968 | 0.9960995 | 0.007224183 | 0.9961001 | 0.006225469
[23 empty] | 816660 | 0.9949272 | 0.9670213 | 0.003424968 | 0.9961014 | 0.007224192 | 0.996102 | 0.006225473
[23 empty] | 816960 | 0.9970853 | 0.9670213 | 0.003424968 | 0.9961033 | 0.007224201 | 0.9961039 | 0.006225477
[23 empty] | 817260 | 0.9981643 | 0.9670213 | 0.003424968 | 0.9961052 | 0.00722421 | 0.9961058 | 0.006225481
[23 empty] | 817560 | 0.9960063 | 0.9670213 | 0.003424968 | 0.9961071 | 0.007224219 | 0.9961077 | 0.006225485
[23 empty] | 817860 | 0.9970853 | 0.9670213 | 0.003424968 | 0.996109 | 0.007224229 | 0.9961096 | 0.006225489
[23 empty] | 818160 | 0.9981643 | 0.9670213 | 0.003424968 | 0.9961108 | 0.007224238 | 0.9961114 | 0.006225493
[23 empty] | 818460 | 0.9981643 | 0.9670213 | 0.003424968 | 0.9961127 | 0.007224247 | 0.9961133 | 0.006225497
[23 empty] | 818760 | 0.9981643 | 0.9670213 | 0.003424968 | 0.9961146 | 0.007224256 | 0.9961152 | 0.006225501
[23 empty] | 819060 | 0.9970853 | 0.9670213 | 0.003424968 | 0.9961165 | 0.007224265 | 0.9961171 | 0.006225506
[23 empty] | 819360 | 0.9981643 | 0.9670213 | 0.003424968 | 0.9961183 | 0.007224274 | 0.9961189 | 0.00622551
[23 empty] | 819660 | 0.9981643 | 0.9670213 | 0.003424968 | 0.9961202 | 0.007224284 | 0.9961208 | 0.006225514
[23 empty] | 819960 | 0.9960063 | 0.9670213 | 0.003424968 | 0.9961221 | 0.007224293 | 0.9961227 | 0.006225518
[23 empty] | 820260 | 0.9960063 | 0.9670213 | 0.003424968 | 0.9961239 | 0.007224302 | 0.9961245 | 0.006225523
[23 empty] | 820560 | 0.9949272 | 0.9670213 | 0.003424968 | 0.9961258 | 0.007224311 | 0.9961264 | 0.006225527
[23 empty] | 820860 | 0.9981643 | 0.9670213 | 0.003424968 | 0.9961276 | 0.007224321 | 0.9961282 | 0.006225531
[23 empty] | 821160 | 0.9970853 | 0.9670213 | 0.003424968 | 0.9961295 | 0.00722433 | 0.9961301 | 0.006225536
[23 empty] | 821460 | 0.9981643 | 0.9670213 | 0.003424968 | 0.9961313 | 0.007224339 | 0.9961319 | 0.00622554
[23 empty] | 821760 | 0.9992433 | 0.9670213 | 0.003424968 | 0.9961332 | 0.007224349 | 0.9961338 | 0.006225545
[23 empty] | 822060 | 0.9960063 | 0.9670213 | 0.003424968 | 0.996135 | 0.007224358 | 0.9961356 | 0.006225549
[23 empty] | 822360 | 0.9992433 | 0.9670213 | 0.003424968 | 0.9961369 | 0.007224368 | 0.9961375 | 0.006225554
[23 empty] | 822660 | 0.9970853 | 0.9670213 | 0.003424968 | 0.9961387 | 0.007224377 | 0.9961393 | 0.006225558
[23 empty] | 822960 | 0.9960063 | 0.9670213 | 0.003424968 | 0.9961405 | 0.007224386 | 0.9961411 | 0.006225563
[23 empty] | 823260 | 0.9981643 | 0.9670213 | 0.003424968 | 0.9961423 | 0.007224396 | 0.996143 | 0.006225568
[23 empty] | 823560 | 0.9970853 | 0.9670213 | 0.003424968 | 0.9961442 | 0.007224405 | 0.9961448 | 0.006225572
[23 empty] | 823860 | 0.9981643 | 0.9670213 | 0.003424968 | 0.996146 | 0.007224415 | 0.9961466 | 0.006225577
[23 empty] | 824160 | 0.9981643 | 0.9670213 | 0.003424968 | 0.9961478 | 0.007224425 | 0.9961484 | 0.006225582
[23 empty] | 824460 | 0.9970853 | 0.9670213 | 0.003424968 | 0.9961496 | 0.007224434 | 0.9961502 | 0.006225586
[23 empty] | 824760 | 0.9960063 | 0.9670213 | 0.003424968 | 0.9961515 | 0.007224444 | 0.9961521 | 0.006225591
[23 empty] | 825060 | 0.9970853 | 0.9670213 | 0.003424968 | 0.9961533 | 0.007224453 | 0.9961539 | 0.006225596
[23 empty] | 825360 | 0.9981643 | 0.9670213 | 0.003424968 | 0.9961551 | 0.007224463 | 0.9961557 | 0.006225601
[23 empty] | 825660 | 0.9981643 | 0.9670213 | 0.003424968 | 0.9961569 | 0.007224473 | 0.9961575 | 0.006225606
[23 empty] | 825960 | 0.9992433 | 0.9670213 | 0.003424968 | 0.9961587 | 0.007224482 | 0.9961593 | 0.006225611
[23 empty] | 826260 | 0.9960063 | 0.9670213 | 0.003424968 | 0.9961605 | 0.007224492 | 0.9961611 | 0.006225616
[23 empty] | 826560 | 0.9970853 | 0.9670213 | 0.003424968 | 0.9961623 | 0.007224502 | 0.9961629 | 0.00622562
[23 empty] | 826860 | 0.9981643 | 0.9670213 | 0.003424968 | 0.9961641 | 0.007224511 | 0.9961647 | 0.006225625
[23 empty] | 827160 | 0.9970853 | 0.9670213 | 0.003424968 | 0.9961659 | 0.007224521 | 0.9961665 | 0.00622563
[23 empty] | 827460 | 0.9981643 | 0.9670213 | 0.003424968 | 0.9961677 | 0.007224531 | 0.9961683 | 0.006225635
[23 empty] | 827760 | 0.9992433 | 0.9670213 | 0.003424968 | 0.9961694 | 0.007224541 | 0.9961701 | 0.00622564
[23 empty] | 828060 | 0.9981643 | 0.9670213 | 0.003424968 | 0.9961712 | 0.007224551 | 0.9961718 | 0.006225646
[23 empty] | 828360 | 0.9970853 | 0.9670213 | 0.003424968 | 0.996173 | 0.007224561 | 0.9961736 | 0.006225651
[23 empty] | 828660 | 0.9960063 | 0.9670213 | 0.003424968 | 0.9961748 | 0.00722457 | 0.9961754 | 0.006225656
[23 empty] | 828960 | 0.9970853 | 0.9670213 | 0.003424968 | 0.9961766 | 0.00722458 | 0.9961772 | 0.006225661
[23 empty] | 829260 | 0.9970853 | 0.9670213 | 0.003424968 | 0.9961783 | 0.00722459 | 0.9961789 | 0.006225666
[23 empty] | 829560 | 0.9981643 | 0.9670213 | 0.003424968 | 0.9961801 | 0.0072246 | 0.9961807 | 0.006225671
[23 empty] | 829860 | 0.9992433 | 0.9670213 | 0.003424968 | 0.9961819 | 0.00722461 | 0.9961825 | 0.006225676
[23 empty] | 830160 | 0.9992433 | 0.9670213 | 0.003424968 | 0.9961836 | 0.00722462 | 0.9961842 | 0.006225682
[23 empty] | 830460 | 0.9992433 | 0.9670213 | 0.003424968 | 0.9961854 | 0.00722463 | 0.996186 | 0.006225687
[23 empty] | 830760 | 0.9981643 | 0.9670213 | 0.003424968 | 0.9961871 | 0.00722464 | 0.9961878 | 0.006225692
[23 empty] | 831060 | 0.9960063 | 0.9670213 | 0.003424968 | 0.9961889 | 0.00722465 | 0.9961895 | 0.006225698
[23 empty] | 831360 | 0.9949272 | 0.9670213 | 0.003424968 | 0.9961906 | 0.00722466 | 0.9961913 | 0.006225703
[23 empty] | 831660 | 0.9981643 | 0.9670213 | 0.003424968 | 0.9961924 | 0.00722467 | 0.996193 | 0.006225708
[23 empty] | 831960 | 0.9981643 | 0.9670213 | 0.003424968 | 0.9961941 | 0.00722468 | 0.9961948 | 0.006225714
[23 empty] | 832260 | 0.9970853 | 0.9670213 | 0.003424968 | 0.9961959 | 0.00722469 | 0.9961965 | 0.006225719
[23 empty] | 832560 | 0.9981643 | 0.9670213 | 0.003424968 | 0.9961976 | 0.0072247 | 0.9961982 | 0.006225725
[23 empty] | 832860 | 0.9970853 | 0.9670213 | 0.003424968 | 0.9961994 | 0.007224711 | 0.9962 | 0.00622573
[23 empty] | 833160 | 0.9981643 | 0.9670213 | 0.003424968 | 0.9962011 | 0.007224721 | 0.9962017 | 0.006225736
[23 empty] | 833460 | 0.9981643 | 0.9670213 | 0.003424968 | 0.9962028 | 0.007224731 | 0.9962035 | 0.006225741
[23 empty] | 833760 | 0.9970853 | 0.9670213 | 0.003424968 | 0.9962046 | 0.007224741 | 0.9962052 | 0.006225747
[23 empty] | 834060 | 0.9981643 | 0.9670213 | 0.003424968 | 0.9962063 | 0.007224751 | 0.9962069 | 0.006225752
[23 empty] | 834360 | 0.9992433 | 0.9670213 | 0.003424968 | 0.996208 | 0.007224762 | 0.9962086 | 0.006225758
[23 empty] | 834660 | 0.9981643 | 0.9670213 | 0.003424968 | 0.9962097 | 0.007224772 | 0.9962104 | 0.006225764
[23 empty] | 834960 | 0.9981643 | 0.9670213 | 0.003424968 | 0.9962114 | 0.007224782 | 0.9962121 | 0.006225769
[23 empty] | 835260 | 0.9981643 | 0.9670213 | 0.003424968 | 0.9962132 | 0.007224792 | 0.9962138 | 0.006225775
[23 empty] | 835560 | 1.000322 | 0.9670213 | 0.003424968 | 0.9962149 | 0.007224803 | 0.9962155 | 0.006225781
[23 empty] | 835860 | 0.9992433 | 0.9670213 | 0.003424968 | 0.9962166 | 0.007224813 | 0.9962172 | 0.006225786
[23 empty] | 836160 | 0.9981643 | 0.9670213 | 0.003424968 | 0.9962183 | 0.007224823 | 0.9962189 | 0.006225792
[23 empty] | 836460 | 0.9970853 | 0.9670213 | 0.003424968 | 0.99622 | 0.007224834 | 0.9962206 | 0.006225798
[23 empty] | 836760 | 0.9981643 | 0.9670213 | 0.003424968 | 0.9962217 | 0.007224844 | 0.9962223 | 0.006225804
[23 empty] | 837060 | 0.9970853 | 0.9670213 | 0.003424968 | 0.9962234 | 0.007224854 | 0.996224 | 0.006225809
[23 empty] | 837360 | 0.9981643 | 0.9670213 | 0.003424968 | 0.9962251 | 0.007224865 | 0.9962257 | 0.006225815
[23 empty] | 837660 | 1.000322 | 0.9670213 | 0.003424968 | 0.9962268 | 0.007224875 | 0.9962274 | 0.006225821
[23 empty] | 837960 | 0.9992433 | 0.9670213 | 0.003424968 | 0.9962285 | 0.007224886 | 0.9962291 | 0.006225827
[23 empty] | 838260 | 0.9981643 | 0.9670213 | 0.003424968 | 0.9962302 | 0.007224896 | 0.9962308 | 0.006225833
[23 empty] | 838560 | 0.9992433 | 0.9670213 | 0.003424968 | 0.9962318 | 0.007224907 | 0.9962325 | 0.006225839
[23 empty] | 838860 | 0.9981643 | 0.9670213 | 0.003424968 | 0.9962335 | 0.007224917 | 0.9962342 | 0.006225845
[23 empty] | 839160 | 0.9981643 | 0.9670213 | 0.003424968 | 0.9962352 | 0.007224928 | 0.9962358 | 0.006225851
[23 empty] | 839460 | 0.9970853 | 0.9670213 | 0.003424968 | 0.9962369 | 0.007224938 | 0.9962375 | 0.006225857
[23 empty] | 839760 | 0.9970853 | 0.9670213 | 0.003424968 | 0.9962386 | 0.007224949 | 0.9962392 | 0.006225863
[23 empty] | 840060 | 0.9981643 | 0.9670213 | 0.003424968 | 0.9962402 | 0.007224959 | 0.9962409 | 0.006225869
[23 empty] | 840360 | 0.9981643 | 0.9670213 | 0.003424968 | 0.9962419 | 0.00722497 | 0.9962425 | 0.006225875
[23 empty] | 840660 | 0.9970853 | 0.9670213 | 0.003424968 | 0.9962436 | 0.00722498 | 0.9962442 | 0.006225881
[23 empty] | 840960 | 0.9992433 | 0.9670213 | 0.003424968 | 0.9962452 | 0.007224991 | 0.9962459 | 0.006225887
[23 empty] | 841260 | 0.9970853 | 0.9670213 | 0.003424968 | 0.9962469 | 0.007225002 | 0.9962475 | 0.006225893
[23 empty] | 841560 | 0.9992433 | 0.9670213 | 0.003424968 | 0.9962485 | 0.007225012 | 0.9962492 | 0.006225899
[23 empty] | 841860 | 0.9981643 | 0.9670213 | 0.003424968 | 0.9962502 | 0.007225023 | 0.9962508 | 0.006225906
[23 empty] | 842160 | 0.9981643 | 0.9670213 | 0.003424968 | 0.9962518 | 0.007225034 | 0.9962525 | 0.006225912
[23 empty] | 842460 | 0.9981643 | 0.9670213 | 0.003424968 | 0.9962535 | 0.007225044 | 0.9962541 | 0.006225918
[23 empty] | 842760 | 0.9981643 | 0.9670213 | 0.003424968 | 0.9962551 | 0.007225055 | 0.9962558 | 0.006225924
[23 empty] | 843060 | 0.9981643 | 0.9670213 | 0.003424968 | 0.9962568 | 0.007225066 | 0.9962574 | 0.00622593
[23 empty] | 843360 | 0.9981643 | 0.9670213 | 0.003424968 | 0.9962584 | 0.007225076 | 0.9962591 | 0.006225937
[23 empty] | 843660 | 0.9992433 | 0.9670213 | 0.003424968 | 0.9962601 | 0.007225087 | 0.9962607 | 0.006225943
[23 empty] | 843960 | 0.9981643 | 0.9670213 | 0.003424968 | 0.9962617 | 0.007225098 | 0.9962624 | 0.006225949
[23 empty] | 844260 | 0.9981643 | 0.9670213 | 0.003424968 | 0.9962633 | 0.007225109 | 0.996264 | 0.006225956
[23 empty] | 844560 | 0.9992433 | 0.9670213 | 0.003424968 | 0.996265 | 0.007225119 | 0.9962656 | 0.006225962
[23 empty] | 844860 | 0.9960063 | 0.9670213 | 0.003424968 | 0.9962666 | 0.00722513 | 0.9962672 | 0.006225969
[23 empty] | 845160 | 0.9992433 | 0.9670213 | 0.003424968 | 0.9962682 | 0.007225141 | 0.9962689 | 0.006225975
[23 empty] | 845460 | 0.9981643 | 0.9670213 | 0.003424968 | 0.9962699 | 0.007225152 | 0.9962705 | 0.006225981
[23 empty] | 845760 | 0.9992433 | 0.9670213 | 0.003424968 | 0.9962715 | 0.007225163 | 0.9962721 | 0.006225988
[23 empty] | 846060 | 0.9992433 | 0.9670213 | 0.003424968 | 0.9962731 | 0.007225174 | 0.9962737 | 0.006225994
[23 empty] | 846360 | 0.9992433 | 0.9670213 | 0.003424968 | 0.9962747 | 0.007225184 | 0.9962754 | 0.006226001
[23 empty] | 846660 | 0.9981643 | 0.9670213 | 0.003424968 | 0.9962763 | 0.007225195 | 0.996277 | 0.006226007
[23 empty] | 846960 | 0.9981643 | 0.9670213 | 0.003424968 | 0.9962779 | 0.007225206 | 0.9962786 | 0.006226014
[23 empty] | 847260 | 0.9981643 | 0.9670213 | 0.003424968 | 0.9962795 | 0.007225217 | 0.9962802 | 0.00622602
[23 empty] | 847560 | 0.9981643 | 0.9670213 | 0.003424968 | 0.9962811 | 0.007225228 | 0.9962818 | 0.006226027
[23 empty] | 847860 | 0.9981643 | 0.9670213 | 0.003424968 | 0.9962827 | 0.007225239 | 0.9962834 | 0.006226034
[23 empty] | 848160 | 0.9970853 | 0.9670213 | 0.003424968 | 0.9962843 | 0.00722525 | 0.996285 | 0.00622604
[23 empty] | 848460 | 0.9981643 | 0.9670213 | 0.003424968 | 0.9962859 | 0.007225261 | 0.9962866 | 0.006226047
[23 empty] | 848760 | 0.9970853 | 0.9670213 | 0.003424968 | 0.9962875 | 0.007225272 | 0.9962882 | 0.006226053
[23 empty] | 849060 | 0.9981643 | 0.9670213 | 0.003424968 | 0.9962891 | 0.007225283 | 0.9962898 | 0.00622606
[23 empty] | 849360 | 0.9981643 | 0.9670213 | 0.003424968 | 0.9962907 | 0.007225294 | 0.9962914 | 0.006226067
[23 empty] | 849660 | 0.9981643 | 0.9670213 | 0.003424968 | 0.9962923 | 0.007225305 | 0.996293 | 0.006226073
[23 empty] | 849960 | 0.9981643 | 0.9670213 | 0.003424968 | 0.9962939 | 0.007225316 | 0.9962945 | 0.00622608
[23 empty] | 850260 | 0.9981643 | 0.9670213 | 0.003424968 | 0.9962955 | 0.007225327 | 0.9962961 | 0.006226087
[23 empty] | 850560 | 0.9992433 | 0.9670213 | 0.003424968 | 0.996297 | 0.007225338 | 0.9962977 | 0.006226094
[23 empty] | 850860 | 0.9981643 | 0.9670213 | 0.003424968 | 0.9962986 | 0.007225349 | 0.9962993 | 0.006226101
[23 empty] | 851160 | 0.9981643 | 0.9670213 | 0.003424968 | 0.9963002 | 0.00722536 | 0.9963009 | 0.006226107
[23 empty] | 851460 | 0.9970853 | 0.9670213 | 0.003424968 | 0.9963018 | 0.007225371 | 0.9963024 | 0.006226114
[23 empty] | 851760 | 0.9992433 | 0.9670213 | 0.003424968 | 0.9963033 | 0.007225383 | 0.996304 | 0.006226121
[23 empty] | 852060 | 0.9970853 | 0.9670213 | 0.003424968 | 0.9963049 | 0.007225394 | 0.9963056 | 0.006226128
[23 empty] | 852360 | 0.9970853 | 0.9670213 | 0.003424968 | 0.9963065 | 0.007225405 | 0.9963071 | 0.006226135
[23 empty] | 852660 | 0.9970853 | 0.9670213 | 0.003424968 | 0.996308 | 0.007225416 | 0.9963087 | 0.006226142
[23 empty] | 852960 | 0.9960063 | 0.9670213 | 0.003424968 | 0.9963096 | 0.007225427 | 0.9963102 | 0.006226149
[23 empty] | 853260 | 0.9992433 | 0.9670213 | 0.003424968 | 0.9963111 | 0.007225438 | 0.9963118 | 0.006226155
[23 empty] | 853560 | 0.9992433 | 0.9670213 | 0.003424968 | 0.9963127 | 0.007225449 | 0.9963134 | 0.006226162
[23 empty] | 853860 | 0.9981643 | 0.9670213 | 0.003424968 | 0.9963142 | 0.007225461 | 0.9963149 | 0.006226169
[23 empty] | 854160 | 0.9970853 | 0.9670213 | 0.003424968 | 0.9963158 | 0.007225472 | 0.9963165 | 0.006226176
[23 empty] | 854460 | 0.9981643 | 0.9670213 | 0.003424968 | 0.9963173 | 0.007225483 | 0.996318 | 0.006226183
[23 empty] | 854760 | 0.9970853 | 0.9670213 | 0.003424968 | 0.9963189 | 0.007225494 | 0.9963195 | 0.00622619
[23 empty] | 855060 | 0.9970853 | 0.9670213 | 0.003424968 | 0.9963204 | 0.007225506 | 0.9963211 | 0.006226197
[23 empty] | 855360 | 0.9960063 | 0.9670213 | 0.003424968 | 0.996322 | 0.007225517 | 0.9963226 | 0.006226204
[23 empty] | 855660 | 0.9981643 | 0.9670213 | 0.003424968 | 0.9963235 | 0.007225528 | 0.9963242 | 0.006226212
[23 empty] | 855960 | 0.9981643 | 0.9670213 | 0.003424968 | 0.996325 | 0.007225539 | 0.9963257 | 0.006226219
[23 empty] | 856260 | 0.9981643 | 0.9670213 | 0.003424968 | 0.9963266 | 0.007225551 | 0.9963272 | 0.006226226
[23 empty] | 856560 | 0.9981643 | 0.9670213 | 0.003424968 | 0.9963281 | 0.007225562 | 0.9963288 | 0.006226233
[23 empty] | 856860 | 1.000322 | 0.9670213 | 0.003424968 | 0.9963296 | 0.007225573 | 0.9963303 | 0.00622624
[23 empty] | 857160 | 0.9970853 | 0.9670213 | 0.003424968 | 0.9963311 | 0.007225585 | 0.9963318 | 0.006226247
[23 empty] | 857460 | 0.9981643 | 0.9670213 | 0.003424968 | 0.9963327 | 0.007225596 | 0.9963333 | 0.006226254
[23 empty] | 857760 | 0.9992433 | 0.9670213 | 0.003424968 | 0.9963342 | 0.007225607 | 0.9963349 | 0.006226262
[23 empty] | 858060 | 0.9981643 | 0.9670213 | 0.003424968 | 0.9963357 | 0.007225619 | 0.9963364 | 0.006226269
[23 empty] | 858360 | 0.9981643 | 0.9670213 | 0.003424968 | 0.9963372 | 0.00722563 | 0.9963379 | 0.006226276
[23 empty] | 858660 | 0.9992433 | 0.9670213 | 0.003424968 | 0.9963387 | 0.007225642 | 0.9963394 | 0.006226283
[23 empty] | 858960 | 0.9981643 | 0.9670213 | 0.003424968 | 0.9963402 | 0.007225653 | 0.9963409 | 0.006226291
[23 empty] | 859260 | 0.9981643 | 0.9670213 | 0.003424968 | 0.9963417 | 0.007225664 | 0.9963424 | 0.006226298
[23 empty] | 859560 | 0.9992433 | 0.9670213 | 0.003424968 | 0.9963432 | 0.007225676 | 0.9963439 | 0.006226305
[23 empty] | 859860 | 1.000322 | 0.9670213 | 0.003424968 | 0.9963448 | 0.007225687 | 0.9963454 | 0.006226312
[23 empty] | 860160 | 0.9992433 | 0.9670213 | 0.003424968 | 0.9963463 | 0.007225699 | 0.9963469 | 0.00622632
[23 empty] | 860460 | 0.9970853 | 0.9670213 | 0.003424968 | 0.9963477 | 0.00722571 | 0.9963484 | 0.006226327
[23 empty] | 860760 | 0.9981643 | 0.9670213 | 0.003424968 | 0.9963492 | 0.007225722 | 0.9963499 | 0.006226334
[23 empty] | 861060 | 0.9981643 | 0.9670213 | 0.003424968 | 0.9963507 | 0.007225733 | 0.9963514 | 0.006226342
[23 empty] | 861360 | 0.9970853 | 0.9670213 | 0.003424968 | 0.9963522 | 0.007225745 | 0.9963529 | 0.006226349
[23 empty] | 861660 | 0.9949272 | 0.9670213 | 0.003424968 | 0.9963537 | 0.007225756 | 0.9963544 | 0.006226357
[23 empty] | 861960 | 0.9981643 | 0.9670213 | 0.003424968 | 0.9963552 | 0.007225768 | 0.9963559 | 0.006226364
[23 empty] | 862260 | 0.9992433 | 0.9670213 | 0.003424968 | 0.9963567 | 0.007225779 | 0.9963574 | 0.006226371
[23 empty] | 862560 | 0.9970853 | 0.9670213 | 0.003424968 | 0.9963582 | 0.007225791 | 0.9963588 | 0.006226379
[23 empty] | 862860 | 0.9981643 | 0.9670213 | 0.003424968 | 0.9963596 | 0.007225802 | 0.9963603 | 0.006226386
[23 empty] | 863160 | 0.9981643 | 0.9670213 | 0.003424968 | 0.9963611 | 0.007225814 | 0.9963618 | 0.006226394
[23 empty] | 863460 | 0.9992433 | 0.9670213 | 0.003424968 | 0.9963626 | 0.007225825 | 0.9963633 | 0.006226401
[23 empty] | 863760 | 0.9981643 | 0.9670213 | 0.003424968 | 0.9963641 | 0.007225837 | 0.9963647 | 0.006226409
[23 empty] | 864060 | 0.9981643 | 0.9670213 | 0.003424968 | 0.9963655 | 0.007225848 | 0.9963662 | 0.006226416
[23 empty] | 864360 | 0.9981643 | 0.9670213 | 0.003424968 | 0.996367 | 0.00722586 | 0.9963677 | 0.006226424
[23 empty] | 864660 | 0.9970853 | 0.9670213 | 0.003424968 | 0.9963685 | 0.007225872 | 0.9963691 | 0.006226432
[23 empty] | 864960 | 0.9981643 | 0.9670213 | 0.003424968 | 0.9963699 | 0.007225883 | 0.9963706 | 0.006226439
[23 empty] | 865260 | 0.9981643 | 0.9670213 | 0.003424968 | 0.9963714 | 0.007225895 | 0.996372 | 0.006226447
[23 empty] | 865560 | 0.9981643 | 0.9670213 | 0.003424968 | 0.9963728 | 0.007225906 | 0.9963735 | 0.006226454
[23 empty] | 865860 | 0.9981643 | 0.9670213 | 0.003424968 | 0.9963743 | 0.007225918 | 0.996375 | 0.006226462
[23 empty] | 866160 | 0.9970853 | 0.9670213 | 0.003424968 | 0.9963757 | 0.00722593 | 0.9963764 | 0.00622647
[23 empty] | 866460 | 0.9992433 | 0.9670213 | 0.003424968 | 0.9963772 | 0.007225941 | 0.9963779 | 0.006226477
[23 empty] | 866760 | 0.9970853 | 0.9670213 | 0.003424968 | 0.9963786 | 0.007225953 | 0.9963793 | 0.006226485
[23 empty] | 867060 | 0.9970853 | 0.9670213 | 0.003424968 | 0.9963801 | 0.007225965 | 0.9963808 | 0.006226492
[23 empty] | 867360 | 0.9949272 | 0.9670213 | 0.003424968 | 0.9963815 | 0.007225976 | 0.9963822 | 0.0062265
[23 empty] | 867660 | 0.9981643 | 0.9670213 | 0.003424968 | 0.996383 | 0.007225988 | 0.9963836 | 0.006226508
[23 empty] | 867960 | 0.9970853 | 0.9670213 | 0.003424968 | 0.9963844 | 0.007226 | 0.9963851 | 0.006226516
[23 empty] | 868260 | 0.9960063 | 0.9670213 | 0.003424968 | 0.9963858 | 0.007226011 | 0.9963865 | 0.006226523
[23 empty] | 868560 | 0.9981643 | 0.9670213 | 0.003424968 | 0.9963873 | 0.007226023 | 0.9963879 | 0.006226531
[23 empty] | 868860 | 0.9970853 | 0.9670213 | 0.003424968 | 0.9963887 | 0.007226035 | 0.9963894 | 0.006226539
[23 empty] | 869160 | 0.9970853 | 0.9670213 | 0.003424968 | 0.9963901 | 0.007226046 | 0.9963908 | 0.006226547
[23 empty] | 869460 | 0.9970853 | 0.9670213 | 0.003424968 | 0.9963915 | 0.007226058 | 0.9963922 | 0.006226554
[23 empty] | 869760 | 0.9981643 | 0.9670213 | 0.003424968 | 0.996393 | 0.00722607 | 0.9963937 | 0.006226562
[23 empty] | 870060 | 0.9960063 | 0.9670213 | 0.003424968 | 0.9963944 | 0.007226082 | 0.9963951 | 0.00622657
[23 empty] | 870360 | 0.9970853 | 0.9670213 | 0.003424968 | 0.9963958 | 0.007226093 | 0.9963965 | 0.006226578
[23 empty] | 870660 | 0.9970853 | 0.9670213 | 0.003424968 | 0.9963972 | 0.007226105 | 0.9963979 | 0.006226586
[23 empty] | 870960 | 0.9960063 | 0.9670213 | 0.003424968 | 0.9963986 | 0.007226117 | 0.9963993 | 0.006226594
[23 empty] | 871260 | 0.9970853 | 0.9670213 | 0.003424968 | 0.9964001 | 0.007226129 | 0.9964007 | 0.006226601
[23 empty] | 871560 | 0.9981643 | 0.9670213 | 0.003424968 | 0.9964015 | 0.007226141 | 0.9964022 | 0.006226609
[23 empty] | 871860 | 0.9992433 | 0.9670213 | 0.003424968 | 0.9964029 | 0.007226152 | 0.9964036 | 0.006226617
[23 empty] | 872160 | 0.9981643 | 0.9670213 | 0.003424968 | 0.9964043 | 0.007226164 | 0.996405 | 0.006226625
[23 empty] | 872460 | 0.9970853 | 0.9670213 | 0.003424968 | 0.9964057 | 0.007226176 | 0.9964064 | 0.006226633
[23 empty] | 872760 | 0.9981643 | 0.9670213 | 0.003424968 | 0.9964071 | 0.007226188 | 0.9964078 | 0.006226641
[23 empty] | 873060 | 0.9960063 | 0.9670213 | 0.003424968 | 0.9964085 | 0.0072262 | 0.9964092 | 0.006226649
[23 empty] | 873360 | 0.9970853 | 0.9670213 | 0.003424968 | 0.9964099 | 0.007226211 | 0.9964106 | 0.006226657
[23 empty] | 873660 | 0.9981643 | 0.9670213 | 0.003424968 | 0.9964113 | 0.007226223 | 0.996412 | 0.006226665
[23 empty] | 873960 | 0.9970853 | 0.9670213 | 0.003424968 | 0.9964127 | 0.007226235 | 0.9964134 | 0.006226673
[23 empty] | 874260 | 0.9970853 | 0.9670213 | 0.003424968 | 0.9964141 | 0.007226247 | 0.9964147 | 0.006226681
[23 empty] | 874560 | 0.9970853 | 0.9670213 | 0.003424968 | 0.9964154 | 0.007226259 | 0.9964161 | 0.006226689
[23 empty] | 874860 | 0.9949272 | 0.9670213 | 0.003424968 | 0.9964168 | 0.007226271 | 0.9964175 | 0.006226697
[23 empty] | 875160 | 0.9960063 | 0.9670213 | 0.003424968 | 0.9964182 | 0.007226283 | 0.9964189 | 0.006226705
[23 empty] | 875460 | 0.9970853 | 0.9670213 | 0.003424968 | 0.9964196 | 0.007226294 | 0.9964203 | 0.006226713
[23 empty] | 875760 | 0.9981643 | 0.9670213 | 0.003424968 | 0.996421 | 0.007226306 | 0.9964217 | 0.006226721
[23 empty] | 876060 | 0.9981643 | 0.9670213 | 0.003424968 | 0.9964223 | 0.007226318 | 0.996423 | 0.006226729
[23 empty] | 876360 | 0.9992433 | 0.9670213 | 0.003424968 | 0.9964237 | 0.00722633 | 0.9964244 | 0.006226737
[23 empty] | 876660 | 0.9981643 | 0.9670213 | 0.003424968 | 0.9964251 | 0.007226342 | 0.9964258 | 0.006226745
[23 empty] | 876960 | 0.9960063 | 0.9670213 | 0.003424968 | 0.9964265 | 0.007226354 | 0.9964272 | 0.006226753
[23 empty] | 877260 | 0.9949272 | 0.9670213 | 0.003424968 | 0.9964278 | 0.007226366 | 0.9964285 | 0.006226761
[23 empty] | 877560 | 0.9970853 | 0.9670213 | 0.003424968 | 0.9964292 | 0.007226378 | 0.9964299 | 0.00622677
[23 empty] | 877860 | 0.9981643 | 0.9670213 | 0.003424968 | 0.9964306 | 0.00722639 | 0.9964312 | 0.006226778
[23 empty] | 878160 | 0.9981643 | 0.9670213 | 0.003424968 | 0.9964319 | 0.007226402 | 0.9964326 | 0.006226786
[23 empty] | 878460 | 0.9970853 | 0.9670213 | 0.003424968 | 0.9964333 | 0.007226414 | 0.996434 | 0.006226794
[23 empty] | 878760 | 0.9981643 | 0.9670213 | 0.003424968 | 0.9964346 | 0.007226426 | 0.9964353 | 0.006226802
[23 empty] | 879060 | 0.9970853 | 0.9670213 | 0.003424968 | 0.996436 | 0.007226438 | 0.9964367 | 0.00622681
[23 empty] | 879360 | 0.9981643 | 0.9670213 | 0.003424968 | 0.9964373 | 0.00722645 | 0.996438 | 0.006226819
[23 empty] | 879660 | 0.9981643 | 0.9670213 | 0.003424968 | 0.9964387 | 0.007226461 | 0.9964394 | 0.006226827
[23 empty] | 879960 | 0.9970853 | 0.9670213 | 0.003424968 | 0.99644 | 0.007226473 | 0.9964407 | 0.006226835
[23 empty] | 880260 | 0.9981643 | 0.9670213 | 0.003424968 | 0.9964414 | 0.007226485 | 0.9964421 | 0.006226843
[23 empty] | 880560 | 0.9970853 | 0.9670213 | 0.003424968 | 0.9964427 | 0.007226497 | 0.9964434 | 0.006226851
[23 empty] | 880860 | 0.9960063 | 0.9670213 | 0.003424968 | 0.9964441 | 0.007226509 | 0.9964448 | 0.00622686
[23 empty] | 881160 | 0.9960063 | 0.9670213 | 0.003424968 | 0.9964454 | 0.007226521 | 0.9964461 | 0.006226868
[23 empty] | 881460 | 0.9960063 | 0.9670213 | 0.003424968 | 0.9964467 | 0.007226533 | 0.9964474 | 0.006226876
[23 empty] | 881760 | 0.9992433 | 0.9670213 | 0.003424968 | 0.9964481 | 0.007226545 | 0.9964488 | 0.006226884
[23 empty] | 882060 | 0.9970853 | 0.9670213 | 0.003424968 | 0.9964494 | 0.007226557 | 0.9964501 | 0.006226893
[23 empty] | 882360 | 0.9970853 | 0.9670213 | 0.003424968 | 0.9964507 | 0.007226569 | 0.9964514 | 0.006226901
[23 empty] | 882660 | 0.9981643 | 0.9670213 | 0.003424968 | 0.9964521 | 0.007226581 | 0.9964528 | 0.006226909
[23 empty] | 882960 | 0.9970853 | 0.9670213 | 0.003424968 | 0.9964534 | 0.007226594 | 0.9964541 | 0.006226918
[23 empty] | 883260 | 0.9992433 | 0.9670213 | 0.003424968 | 0.9964547 | 0.007226606 | 0.9964554 | 0.006226926
[23 empty] | 883560 | 0.9970853 | 0.9670213 | 0.003424968 | 0.996456 | 0.007226618 | 0.9964567 | 0.006226934
[23 empty] | 883860 | 0.9970853 | 0.9670213 | 0.003424968 | 0.9964574 | 0.00722663 | 0.9964581 | 0.006226943
[23 empty] | 884160 | 0.9992433 | 0.9670213 | 0.003424968 | 0.9964587 | 0.007226642 | 0.9964594 | 0.006226951
[23 empty] | 884460 | 0.9981643 | 0.9670213 | 0.003424968 | 0.99646 | 0.007226654 | 0.9964607 | 0.006226959
[23 empty] | 884760 | 0.9970853 | 0.9670213 | 0.003424968 | 0.9964613 | 0.007226666 | 0.996462 | 0.006226968
[23 empty] | 885060 | 1.000322 | 0.9670213 | 0.003424968 | 0.9964626 | 0.007226678 | 0.9964633 | 0.006226976
[23 empty] | 885360 | 0.9981643 | 0.9670213 | 0.003424968 | 0.9964639 | 0.00722669 | 0.9964646 | 0.006226985
[23 empty] | 885660 | 0.9970853 | 0.9670213 | 0.003424968 | 0.9964652 | 0.007226702 | 0.9964659 | 0.006226993
[23 empty] | 885960 | 0.9992433 | 0.9670213 | 0.003424968 | 0.9964665 | 0.007226714 | 0.9964672 | 0.006227001
[23 empty] | 886260 | 0.9960063 | 0.9670213 | 0.003424968 | 0.9964678 | 0.007226726 | 0.9964685 | 0.00622701
[23 empty] | 886560 | 0.9981643 | 0.9670213 | 0.003424968 | 0.9964691 | 0.007226738 | 0.9964698 | 0.006227018
[23 empty] | 886860 | 0.9981643 | 0.9670213 | 0.003424968 | 0.9964704 | 0.00722675 | 0.9964711 | 0.006227027
[23 empty] | 887160 | 0.9981643 | 0.9670213 | 0.003424968 | 0.9964717 | 0.007226762 | 0.9964724 | 0.006227035
[23 empty] | 887460 | 0.9981643 | 0.9670213 | 0.003424968 | 0.996473 | 0.007226775 | 0.9964737 | 0.006227044
[23 empty] | 887760 | 0.9981643 | 0.9670213 | 0.003424968 | 0.9964743 | 0.007226787 | 0.996475 | 0.006227052
[23 empty] | 888060 | 0.9949272 | 0.9670213 | 0.003424968 | 0.9964756 | 0.007226799 | 0.9964763 | 0.006227061
[23 empty] | 888360 | 0.9981643 | 0.9670213 | 0.003424968 | 0.9964769 | 0.007226811 | 0.9964776 | 0.006227069
[23 empty] | 888660 | 0.9981643 | 0.9670213 | 0.003424968 | 0.9964782 | 0.007226823 | 0.9964789 | 0.006227078
[23 empty] | 888960 | 0.9970853 | 0.9670213 | 0.003424968 | 0.9964795 | 0.007226835 | 0.9964802 | 0.006227086
[23 empty] | 889260 | 0.9992433 | 0.9670213 | 0.003424968 | 0.9964807 | 0.007226847 | 0.9964815 | 0.006227095
[23 empty] | 889560 | 0.9992433 | 0.9670213 | 0.003424968 | 0.996482 | 0.007226859 | 0.9964827 | 0.006227103
[23 empty] | 889860 | 0.9960063 | 0.9670213 | 0.003424968 | 0.9964833 | 0.007226872 | 0.996484 | 0.006227112
[23 empty] | 890160 | 0.9970853 | 0.9670213 | 0.003424968 | 0.9964846 | 0.007226884 | 0.9964853 | 0.00622712
[23 empty] | 890460 | 0.9970853 | 0.9670213 | 0.003424968 | 0.9964858 | 0.007226896 | 0.9964866 | 0.006227129
[23 empty] | 890760 | 1.000322 | 0.9670213 | 0.003424968 | 0.9964871 | 0.007226908 | 0.9964878 | 0.006227138
[23 empty] | 891060 | 0.9981643 | 0.9670213 | 0.003424968 | 0.9964884 | 0.00722692 | 0.9964891 | 0.006227146
[23 empty] | 891360 | 0.9981643 | 0.9670213 | 0.003424968 | 0.9964897 | 0.007226932 | 0.9964904 | 0.006227155
[23 empty] | 891660 | 0.9981643 | 0.9670213 | 0.003424968 | 0.9964909 | 0.007226944 | 0.9964916 | 0.006227163
[23 empty] | 891960 | 0.9970853 | 0.9670213 | 0.003424968 | 0.9964922 | 0.007226957 | 0.9964929 | 0.006227172
[23 empty] | 892260 | 0.9981643 | 0.9670213 | 0.003424968 | 0.9964934 | 0.007226969 | 0.9964942 | 0.006227181
[23 empty] | 892560 | 0.9970853 | 0.9670213 | 0.003424968 | 0.9964947 | 0.007226981 | 0.9964954 | 0.006227189
[23 empty] | 892860 | 0.9970853 | 0.9670213 | 0.003424968 | 0.996496 | 0.007226993 | 0.9964967 | 0.006227198
[23 empty] | 893160 | 0.9960063 | 0.9670213 | 0.003424968 | 0.9964972 | 0.007227005 | 0.9964979 | 0.006227206
[23 empty] | 893460 | 0.9970853 | 0.9670213 | 0.003424968 | 0.9964985 | 0.007227017 | 0.9964992 | 0.006227215
[23 empty] | 893760 | 0.9981643 | 0.9670213 | 0.003424968 | 0.9964997 | 0.00722703 | 0.9965004 | 0.006227224
[23 empty] | 894060 | 0.9981643 | 0.9670213 | 0.003424968 | 0.996501 | 0.007227042 | 0.9965017 | 0.006227232
[23 empty] | 894360 | 0.9970853 | 0.9670213 | 0.003424968 | 0.9965022 | 0.007227054 | 0.9965029 | 0.006227241
[23 empty] | 894660 | 0.9970853 | 0.9670213 | 0.003424968 | 0.9965035 | 0.007227066 | 0.9965042 | 0.00622725
[23 empty] | 894960 | 0.9992433 | 0.9670213 | 0.003424968 | 0.9965047 | 0.007227078 | 0.9965054 | 0.006227258
[23 empty] | 895260 | 0.9981643 | 0.9670213 | 0.003424968 | 0.9965059 | 0.007227091 | 0.9965067 | 0.006227267
[23 empty] | 895560 | 0.9981643 | 0.9670213 | 0.003424968 | 0.9965072 | 0.007227103 | 0.9965079 | 0.006227276
[23 empty] | 895860 | 0.9970853 | 0.9670213 | 0.003424968 | 0.9965084 | 0.007227115 | 0.9965091 | 0.006227284
[23 empty] | 896160 | 0.9970853 | 0.9670213 | 0.003424968 | 0.9965097 | 0.007227127 | 0.9965104 | 0.006227293
[23 empty] | 896460 | 0.9981643 | 0.9670213 | 0.003424968 | 0.9965109 | 0.007227139 | 0.9965116 | 0.006227302
[23 empty] | 896760 | 0.9970853 | 0.9670213 | 0.003424968 | 0.9965121 | 0.007227152 | 0.9965128 | 0.006227311
[23 empty] | 897060 | 0.9970853 | 0.9670213 | 0.003424968 | 0.9965133 | 0.007227164 | 0.9965141 | 0.006227319
[23 empty] | 897360 | 0.9981643 | 0.9670213 | 0.003424968 | 0.9965146 | 0.007227176 | 0.9965153 | 0.006227328
[23 empty] | 897660 | 0.9981643 | 0.9670213 | 0.003424968 | 0.9965158 | 0.007227188 | 0.9965165 | 0.006227337
[23 empty] | 897960 | 0.9970853 | 0.9670213 | 0.003424968 | 0.996517 | 0.0072272 | 0.9965177 | 0.006227346
[23 empty] | 898260 | 0.9981643 | 0.9670213 | 0.003424968 | 0.9965182 | 0.007227213 | 0.996519 | 0.006227354
[23 empty] | 898560 | 0.9992433 | 0.9670213 | 0.003424968 | 0.9965195 | 0.007227225 | 0.9965202 | 0.006227363
[23 empty] | 898860 | 0.9992433 | 0.9670213 | 0.003424968 | 0.9965207 | 0.007227237 | 0.9965214 | 0.006227372
[23 empty] | 899160 | 0.9981643 | 0.9670213 | 0.003424968 | 0.9965219 | 0.007227249 | 0.9965226 | 0.006227381
[23 empty] | 899460 | 0.9970853 | 0.9670213 | 0.003424968 | 0.9965231 | 0.007227262 | 0.9965238 | 0.00622739
[23 empty] | 899760 | 0.9970853 | 0.9670213 | 0.003424968 | 0.9965243 | 0.007227274 | 0.996525 | 0.006227398
[23 empty] | 900060 | 0.9960063 | 0.9670213 | 0.003424968 | 0.9965255 | 0.007227286 | 0.9965262 | 0.006227407
[23 empty] | 900360 | 0.9960063 | 0.9670213 | 0.003424968 | 0.9965267 | 0.007227298 | 0.9965275 | 0.006227416
[23 empty] | 900660 | 0.9970853 | 0.9670213 | 0.003424968 | 0.9965279 | 0.007227311 | 0.9965287 | 0.006227425
[23 empty] | 900960 | 0.9970853 | 0.9670213 | 0.003424968 | 0.9965291 | 0.007227323 | 0.9965299 | 0.006227434
[23 empty] | 901260 | 0.9981643 | 0.9670213 | 0.003424968 | 0.9965303 | 0.007227335 | 0.9965311 | 0.006227442
[23 empty] | 901560 | 0.9981643 | 0.9670213 | 0.003424968 | 0.9965315 | 0.007227347 | 0.9965323 | 0.006227451
[23 empty] | 901860 | 0.9992433 | 0.9670213 | 0.003424968 | 0.9965327 | 0.00722736 | 0.9965335 | 0.00622746
[23 empty] | 902160 | 0.9970853 | 0.9670213 | 0.003424968 | 0.9965339 | 0.007227372 | 0.9965347 | 0.006227469
[23 empty] | 902460 | 0.9981643 | 0.9670213 | 0.003424968 | 0.9965351 | 0.007227384 | 0.9965359 | 0.006227478
[23 empty] | 902760 | 0.9981643 | 0.9670213 | 0.003424968 | 0.9965363 | 0.007227396 | 0.996537 | 0.006227487
[23 empty] | 903060 | 1.000322 | 0.9670213 | 0.003424968 | 0.9965375 | 0.007227409 | 0.9965382 | 0.006227496
[23 empty] | 903360 | 0.9992433 | 0.9670213 | 0.003424968 | 0.9965387 | 0.007227421 | 0.9965394 | 0.006227505
[23 empty] | 903660 | 0.9981643 | 0.9670213 | 0.003424968 | 0.9965399 | 0.007227433 | 0.9965406 | 0.006227513
[23 empty] | 903960 | 0.9981643 | 0.9670213 | 0.003424968 | 0.9965411 | 0.007227445 | 0.9965418 | 0.006227522
[23 empty] | 904260 | 0.9960063 | 0.9670213 | 0.003424968 | 0.9965422 | 0.007227458 | 0.996543 | 0.006227531
[23 empty] | 904560 | 0.9981643 | 0.9670213 | 0.003424968 | 0.9965434 | 0.00722747 | 0.9965442 | 0.00622754
[23 empty] | 904860 | 0.9992433 | 0.9670213 | 0.003424968 | 0.9965446 | 0.007227482 | 0.9965453 | 0.006227549
[23 empty] | 905160 | 0.9970853 | 0.9670213 | 0.003424968 | 0.9965458 | 0.007227494 | 0.9965465 | 0.006227558
[23 empty] | 905460 | 0.9970853 | 0.9670213 | 0.003424968 | 0.996547 | 0.007227507 | 0.9965477 | 0.006227567
[23 empty] | 905760 | 0.9970853 | 0.9670213 | 0.003424968 | 0.9965481 | 0.007227519 | 0.9965489 | 0.006227576
[23 empty] | 906060 | 0.9981643 | 0.9670213 | 0.003424968 | 0.9965493 | 0.007227531 | 0.99655 | 0.006227585
[23 empty] | 906360 | 0.9970853 | 0.9670213 | 0.003424968 | 0.9965505 | 0.007227543 | 0.9965512 | 0.006227594
[23 empty] | 906660 | 0.9981643 | 0.9670213 | 0.003424968 | 0.9965516 | 0.007227556 | 0.9965524 | 0.006227603
[23 empty] | 906960 | 0.9970853 | 0.9670213 | 0.003424968 | 0.9965528 | 0.007227568 | 0.9965535 | 0.006227612
[23 empty] | 907260 | 0.9981643 | 0.9670213 | 0.003424968 | 0.996554 | 0.00722758 | 0.9965547 | 0.006227621
[23 empty] | 907560 | 0.9981643 | 0.9670213 | 0.003424968 | 0.9965551 | 0.007227593 | 0.9965559 | 0.006227629
[23 empty] | 907860 | 1.000322 | 0.9670213 | 0.003424968 | 0.9965563 | 0.007227605 | 0.996557 | 0.006227638
[23 empty] | 908160 | 1.000322 | 0.9670213 | 0.003424968 | 0.9965574 | 0.007227617 | 0.9965582 | 0.006227647
[23 empty] | 908460 | 0.9981643 | 0.9670213 | 0.003424968 | 0.9965586 | 0.007227629 | 0.9965593 | 0.006227656
[23 empty] | 908760 | 0.9970853 | 0.9670213 | 0.003424968 | 0.9965597 | 0.007227642 | 0.9965605 | 0.006227665
[23 empty] | 909060 | 0.9981643 | 0.9670213 | 0.003424968 | 0.9965609 | 0.007227654 | 0.9965616 | 0.006227674
[23 empty] | 909360 | 0.9992433 | 0.9670213 | 0.003424968 | 0.996562 | 0.007227666 | 0.9965628 | 0.006227683
[23 empty] | 909660 | 0.9970853 | 0.9670213 | 0.003424968 | 0.9965632 | 0.007227678 | 0.9965639 | 0.006227692
[23 empty] | 909960 | 0.9970853 | 0.9670213 | 0.003424968 | 0.9965643 | 0.007227691 | 0.9965651 | 0.006227701
[23 empty] | 910260 | 0.9992433 | 0.9670213 | 0.003424968 | 0.9965655 | 0.007227703 | 0.9965662 | 0.00622771
[23 empty] | 910560 | 0.9992433 | 0.9670213 | 0.003424968 | 0.9965666 | 0.007227715 | 0.9965674 | 0.006227719
[23 empty] | 910860 | 0.9970853 | 0.9670213 | 0.003424968 | 0.9965678 | 0.007227728 | 0.9965685 | 0.006227728
[23 empty] | 911160 | 0.9992433 | 0.9670213 | 0.003424968 | 0.9965689 | 0.00722774 | 0.9965696 | 0.006227737
[23 empty] | 911460 | 0.9992433 | 0.9670213 | 0.003424968 | 0.99657 | 0.007227752 | 0.9965708 | 0.006227746
[23 empty] | 911760 | 0.9981643 | 0.9670213 | 0.003424968 | 0.9965712 | 0.007227764 | 0.9965719 | 0.006227755
[23 empty] | 912060 | 0.9981643 | 0.9670213 | 0.003424968 | 0.9965723 | 0.007227777 | 0.9965731 | 0.006227765
[23 empty] | 912360 | 0.9981643 | 0.9670213 | 0.003424968 | 0.9965734 | 0.007227789 | 0.9965742 | 0.006227774
[23 empty] | 912660 | 0.9981643 | 0.9670213 | 0.003424968 | 0.9965746 | 0.007227801 | 0.9965753 | 0.006227783
[23 empty] | 912960 | 0.9992433 | 0.9670213 | 0.003424968 | 0.9965757 | 0.007227813 | 0.9965764 | 0.006227792
[23 empty] | 913260 | 0.9992433 | 0.9670213 | 0.003424968 | 0.9965768 | 0.007227826 | 0.9965776 | 0.006227801
[23 empty] | 913560 | 0.9981643 | 0.9670213 | 0.003424968 | 0.9965779 | 0.007227838 | 0.9965787 | 0.00622781
[23 empty] | 913860 | 0.9981643 | 0.9670213 | 0.003424968 | 0.9965791 | 0.00722785 | 0.9965798 | 0.006227819
[23 empty] | 914160 | 0.9992433 | 0.9670213 | 0.003424968 | 0.9965802 | 0.007227863 | 0.9965809 | 0.006227828
[23 empty] | 914460 | 1.000322 | 0.9670213 | 0.003424968 | 0.9965813 | 0.007227875 | 0.9965821 | 0.006227837
[23 empty] | 914760 | 0.9981643 | 0.9670213 | 0.003424968 | 0.9965824 | 0.007227887 | 0.9965832 | 0.006227846
[23 empty] | 915060 | 1.000322 | 0.9670213 | 0.003424968 | 0.9965835 | 0.007227899 | 0.9965843 | 0.006227855
[23 empty] | 915360 | 0.9960063 | 0.9670213 | 0.003424968 | 0.9965847 | 0.007227912 | 0.9965854 | 0.006227864
[23 empty] | 915660 | 0.9981643 | 0.9670213 | 0.003424968 | 0.9965858 | 0.007227924 | 0.9965865 | 0.006227873
[23 empty] | 915960 | 1.000322 | 0.9670213 | 0.003424968 | 0.9965869 | 0.007227936 | 0.9965876 | 0.006227882
[23 empty] | 916260 | 0.9992433 | 0.9670213 | 0.003424968 | 0.996588 | 0.007227949 | 0.9965887 | 0.006227892
[23 empty] | 916560 | 0.9981643 | 0.9670213 | 0.003424968 | 0.9965891 | 0.007227961 | 0.9965898 | 0.006227901
[23 empty] | 916860 | 0.9981643 | 0.9670213 | 0.003424968 | 0.9965902 | 0.007227973 | 0.9965909 | 0.00622791
[23 empty] | 917160 | 0.9981643 | 0.9670213 | 0.003424968 | 0.9965913 | 0.007227985 | 0.996592 | 0.006227919
[23 empty] | 917460 | 0.9981643 | 0.9670213 | 0.003424968 | 0.9965924 | 0.007227998 | 0.9965931 | 0.006227928
[23 empty] | 917760 | 0.9992433 | 0.9670213 | 0.003424968 | 0.9965935 | 0.00722801 | 0.9965942 | 0.006227937
[23 empty] | 918060 | 1.000322 | 0.9670213 | 0.003424968 | 0.9965946 | 0.007228022 | 0.9965953 | 0.006227946
[23 empty] | 918360 | 1.001401 | 0.9670213 | 0.003424968 | 0.9965957 | 0.007228034 | 0.9965964 | 0.006227955
[23 empty] | 918660 | 0.9981643 | 0.9670213 | 0.003424968 | 0.9965968 | 0.007228047 | 0.9965975 | 0.006227964
[23 empty] | 918960 | 0.9981643 | 0.9670213 | 0.003424968 | 0.9965979 | 0.007228059 | 0.9965986 | 0.006227974
[23 empty] | 919260 | 0.9970853 | 0.9670213 | 0.003424968 | 0.996599 | 0.007228071 | 0.9965997 | 0.006227983
[23 empty] | 919560 | 0.9981643 | 0.9670213 | 0.003424968 | 0.9966001 | 0.007228083 | 0.9966008 | 0.006227992
[23 empty] | 919860 | 1.001401 | 0.9670213 | 0.003424968 | 0.9966011 | 0.007228096 | 0.9966019 | 0.006228001
[23 empty] | 920160 | 0.9992433 | 0.9670213 | 0.003424968 | 0.9966022 | 0.007228108 | 0.996603 | 0.00622801
[23 empty] | 920460 | 1.000322 | 0.9670213 | 0.003424968 | 0.9966033 | 0.00722812 | 0.9966041 | 0.006228019
[23 empty] | 920760 | 0.9981643 | 0.9670213 | 0.003424968 | 0.9966044 | 0.007228133 | 0.9966051 | 0.006228028
[23 empty] | 921060 | 1.000322 | 0.9670213 | 0.003424968 | 0.9966055 | 0.007228145 | 0.9966062 | 0.006228038
[23 empty] | 921360 | 0.9981643 | 0.9670213 | 0.003424968 | 0.9966065 | 0.007228157 | 0.9966073 | 0.006228047
[23 empty] | 921660 | 0.9981643 | 0.9670213 | 0.003424968 | 0.9966076 | 0.007228169 | 0.9966084 | 0.006228056
[23 empty] | 921960 | 0.9981643 | 0.9670213 | 0.003424968 | 0.9966087 | 0.007228182 | 0.9966095 | 0.006228065
[23 empty] | 922260 | 0.9992433 | 0.9670213 | 0.003424968 | 0.9966098 | 0.007228194 | 0.9966105 | 0.006228074
[23 empty] | 922560 | 0.9981643 | 0.9670213 | 0.003424968 | 0.9966108 | 0.007228206 | 0.9966116 | 0.006228083
[23 empty] | 922860 | 0.9981643 | 0.9670213 | 0.003424968 | 0.9966119 | 0.007228218 | 0.9966127 | 0.006228093
[23 empty] | 923160 | 0.9992433 | 0.9670213 | 0.003424968 | 0.996613 | 0.007228231 | 0.9966137 | 0.006228102
[23 empty] | 923460 | 0.9992433 | 0.9670213 | 0.003424968 | 0.996614 | 0.007228243 | 0.9966148 | 0.006228111
[23 empty] | 923760 | 0.9970853 | 0.9670213 | 0.003424968 | 0.9966151 | 0.007228255 | 0.9966159 | 0.00622812
[23 empty] | 924060 | 0.9992433 | 0.9670213 | 0.003424968 | 0.9966162 | 0.007228267 | 0.9966169 | 0.006228129
[23 empty] | 924360 | 1.000322 | 0.9670213 | 0.003424968 | 0.9966172 | 0.00722828 | 0.996618 | 0.006228139
[23 empty] | 924660 | 0.9992433 | 0.9670213 | 0.003424968 | 0.9966183 | 0.007228292 | 0.996619 | 0.006228148
[23 empty] | 924960 | 0.9992433 | 0.9670213 | 0.003424968 | 0.9966193 | 0.007228304 | 0.9966201 | 0.006228157
[23 empty] | 925260 | 0.9992433 | 0.9670213 | 0.003424968 | 0.9966204 | 0.007228316 | 0.9966212 | 0.006228166
[23 empty] | 925560 | 0.9970853 | 0.9670213 | 0.003424968 | 0.9966215 | 0.007228329 | 0.9966222 | 0.006228175
[23 empty] | 925860 | 0.9992433 | 0.9670213 | 0.003424968 | 0.9966225 | 0.007228341 | 0.9966233 | 0.006228184
[23 empty] | 926160 | 0.9981643 | 0.9670213 | 0.003424968 | 0.9966236 | 0.007228353 | 0.9966243 | 0.006228194
[23 empty] | 926460 | 0.9981643 | 0.9670213 | 0.003424968 | 0.9966246 | 0.007228365 | 0.9966254 | 0.006228203
[23 empty] | 926760 | 0.9981643 | 0.9670213 | 0.003424968 | 0.9966256 | 0.007228378 | 0.9966264 | 0.006228212
[23 empty] | 927060 | 1.000322 | 0.9670213 | 0.003424968 | 0.9966267 | 0.00722839 | 0.9966275 | 0.006228221
[23 empty] | 927360 | 1.000322 | 0.9670213 | 0.003424968 | 0.9966277 | 0.007228402 | 0.9966285 | 0.006228231
[23 empty] | 927660 | 0.9981643 | 0.9670213 | 0.003424968 | 0.9966288 | 0.007228414 | 0.9966295 | 0.00622824
[23 empty] | 927960 | 0.9981643 | 0.9670213 | 0.003424968 | 0.9966298 | 0.007228426 | 0.9966306 | 0.006228249
[23 empty] | 928260 | 1.000322 | 0.9670213 | 0.003424968 | 0.9966309 | 0.007228439 | 0.9966316 | 0.006228258
[23 empty] | 928560 | 1.001401 | 0.9670213 | 0.003424968 | 0.9966319 | 0.007228451 | 0.9966327 | 0.006228267
[23 empty] | 928860 | 0.9992433 | 0.9670213 | 0.003424968 | 0.9966329 | 0.007228463 | 0.9966337 | 0.006228277
[23 empty] | 929160 | 0.9981643 | 0.9670213 | 0.003424968 | 0.996634 | 0.007228475 | 0.9966347 | 0.006228286
[23 empty] | 929460 | 0.9992433 | 0.9670213 | 0.003424968 | 0.996635 | 0.007228488 | 0.9966358 | 0.006228295
[23 empty] | 929760 | 1.000322 | 0.9670213 | 0.003424968 | 0.996636 | 0.0072285 | 0.9966368 | 0.006228304
[23 empty] | 930060 | 0.9992433 | 0.9670213 | 0.003424968 | 0.9966371 | 0.007228512 | 0.9966378 | 0.006228314
[23 empty] | 930360 | 1.000322 | 0.9670213 | 0.003424968 | 0.9966381 | 0.007228524 | 0.9966388 | 0.006228323
[23 empty] | 930660 | 0.9981643 | 0.9670213 | 0.003424968 | 0.9966391 | 0.007228536 | 0.9966399 | 0.006228332
[23 empty] | 930960 | 1.000322 | 0.9670213 | 0.003424968 | 0.9966401 | 0.007228549 | 0.9966409 | 0.006228341
[23 empty] | 931260 | 1.001401 | 0.9670213 | 0.003424968 | 0.9966412 | 0.007228561 | 0.9966419 | 0.006228351
[23 empty] | 931560 | 0.9992433 | 0.9670213 | 0.003424968 | 0.9966422 | 0.007228573 | 0.9966429 | 0.00622836
[23 empty] | 931860 | 0.9981643 | 0.9670213 | 0.003424968 | 0.9966432 | 0.007228585 | 0.996644 | 0.006228369
[23 empty] | 932160 | 0.9992433 | 0.9670213 | 0.003424968 | 0.9966442 | 0.007228597 | 0.996645 | 0.006228378
[23 empty] | 932460 | 0.9981643 | 0.9670213 | 0.003424968 | 0.9966452 | 0.00722861 | 0.996646 | 0.006228388
[23 empty] | 932760 | 0.9992433 | 0.9670213 | 0.003424968 | 0.9966462 | 0.007228622 | 0.996647 | 0.006228397
[23 empty] | 933060 | 0.9992433 | 0.9670213 | 0.003424968 | 0.9966472 | 0.007228634 | 0.996648 | 0.006228406
[23 empty] | 933360 | 1.000322 | 0.9670213 | 0.003424968 | 0.9966483 | 0.007228646 | 0.996649 | 0.006228415
[23 empty] | 933660 | 1.000322 | 0.9670213 | 0.003424968 | 0.9966493 | 0.007228658 | 0.99665 | 0.006228425
[23 empty] | 933960 | 0.9981643 | 0.9670213 | 0.003424968 | 0.9966503 | 0.00722867 | 0.996651 | 0.006228434
[23 empty] | 934260 | 1.000322 | 0.9670213 | 0.003424968 | 0.9966513 | 0.007228683 | 0.996652 | 0.006228443
[23 empty] | 934560 | 0.9992433 | 0.9670213 | 0.003424968 | 0.9966523 | 0.007228695 | 0.996653 | 0.006228452
[23 empty] | 934860 | 0.9981643 | 0.9670213 | 0.003424968 | 0.9966533 | 0.007228707 | 0.9966541 | 0.006228462
[23 empty] | 935160 | 0.9970853 | 0.9670213 | 0.003424968 | 0.9966543 | 0.007228719 | 0.9966551 | 0.006228471
[23 empty] | 935460 | 0.9981643 | 0.9670213 | 0.003424968 | 0.9966553 | 0.007228731 | 0.9966561 | 0.00622848
[23 empty] | 935760 | 1.000322 | 0.9670213 | 0.003424968 | 0.9966563 | 0.007228743 | 0.996657 | 0.006228489
[23 empty] | 936060 | 1.000322 | 0.9670213 | 0.003424968 | 0.9966573 | 0.007228756 | 0.996658 | 0.006228499
[23 empty] | 936360 | 0.9992433 | 0.9670213 | 0.003424968 | 0.9966583 | 0.007228768 | 0.996659 | 0.006228508
[23 empty] | 936660 | 0.9970853 | 0.9670213 | 0.003424968 | 0.9966593 | 0.00722878 | 0.99666 | 0.006228517
[23 empty] | 936960 | 0.9992433 | 0.9670213 | 0.003424968 | 0.9966603 | 0.007228792 | 0.996661 | 0.006228526
[23 empty] | 937260 | 0.9992433 | 0.9670213 | 0.003424968 | 0.9966612 | 0.007228804 | 0.996662 | 0.006228536
[23 empty] | 937560 | 0.9992433 | 0.9670213 | 0.003424968 | 0.9966622 | 0.007228816 | 0.996663 | 0.006228545
[23 empty] | 937860 | 0.9981643 | 0.9670213 | 0.003424968 | 0.9966632 | 0.007228829 | 0.996664 | 0.006228554
[23 empty] | 938160 | 0.9981643 | 0.9670213 | 0.003424968 | 0.9966642 | 0.007228841 | 0.996665 | 0.006228563
[23 empty] | 938460 | 0.9992433 | 0.9670213 | 0.003424968 | 0.9966652 | 0.007228853 | 0.996666 | 0.006228573
[23 empty] | 938760 | 0.9981643 | 0.9670213 | 0.003424968 | 0.9966662 | 0.007228865 | 0.9966669 | 0.006228582
[23 empty] | 939060 | 0.9992433 | 0.9670213 | 0.003424968 | 0.9966671 | 0.007228877 | 0.9966679 | 0.006228591
[23 empty] | 939360 | 0.9992433 | 0.9670213 | 0.003424968 | 0.9966681 | 0.007228889 | 0.9966689 | 0.006228601
[23 empty] | 939660 | 0.9960063 | 0.9670213 | 0.003424968 | 0.9966691 | 0.007228901 | 0.9966699 | 0.00622861
[23 empty] | 939960 | 0.9927692 | 0.9670213 | 0.003424968 | 0.9966701 | 0.007228913 | 0.9966708 | 0.006228619
[23 empty] | 940260 | 0.9906112 | 0.9670213 | 0.003424968 | 0.996671 | 0.007228926 | 0.9966718 | 0.006228628
[23 empty] | 940560 | 0.9927692 | 0.9670213 | 0.003424968 | 0.996672 | 0.007228938 | 0.9966728 | 0.006228638
[23 empty] | 940860 | 0.9938482 | 0.9670213 | 0.003424968 | 0.996673 | 0.00722895 | 0.9966738 | 0.006228647
[23 empty] | 941160 | 0.9938482 | 0.9670213 | 0.003424968 | 0.996674 | 0.007228962 | 0.9966747 | 0.006228656
[23 empty] | 941460 | 0.9916902 | 0.9670213 | 0.003424968 | 0.9966749 | 0.007228974 | 0.9966757 | 0.006228666
[23 empty] | 941760 | 0.9949272 | 0.9670213 | 0.003424968 | 0.9966759 | 0.007228986 | 0.9966767 | 0.006228675
[23 empty] | 942060 | 0.9938482 | 0.9670213 | 0.003424968 | 0.9966769 | 0.007228998 | 0.9966776 | 0.006228684
[23 empty] | 942360 | 0.9960063 | 0.9670213 | 0.003424968 | 0.9966778 | 0.00722901 | 0.9966786 | 0.006228693
[23 empty] | 942660 | 0.9960063 | 0.9670213 | 0.003424968 | 0.9966788 | 0.007229022 | 0.9966796 | 0.006228703
[23 empty] | 942960 | 0.9970853 | 0.9670213 | 0.003424968 | 0.9966797 | 0.007229034 | 0.9966805 | 0.006228712
[23 empty] | 943260 | 0.9970853 | 0.9670213 | 0.003424968 | 0.9966807 | 0.007229046 | 0.9966815 | 0.006228721
[23 empty] | 943560 | 0.9992433 | 0.9670213 | 0.003424968 | 0.9966816 | 0.007229059 | 0.9966824 | 0.00622873
[23 empty] | 943860 | 0.9981643 | 0.9670213 | 0.003424968 | 0.9966826 | 0.007229071 | 0.9966834 | 0.00622874
[23 empty] | 944160 | 1.001401 | 0.9670213 | 0.003424968 | 0.9966836 | 0.007229083 | 0.9966843 | 0.006228749
[23 empty] | 944460 | 0.9992433 | 0.9670213 | 0.003424968 | 0.9966845 | 0.007229095 | 0.9966853 | 0.006228758
[23 empty] | 944760 | 1.000322 | 0.9670213 | 0.003424968 | 0.9966855 | 0.007229107 | 0.9966862 | 0.006228768
[23 empty] | 945060 | 0.9992433 | 0.9670213 | 0.003424968 | 0.9966864 | 0.007229119 | 0.9966872 | 0.006228777
[23 empty] | 945360 | 1.000322 | 0.9670213 | 0.003424968 | 0.9966874 | 0.007229131 | 0.9966881 | 0.006228786
[23 empty] | 945660 | 1.001401 | 0.9670213 | 0.003424968 | 0.9966883 | 0.007229143 | 0.9966891 | 0.006228795
[23 empty] | 945960 | 1.001401 | 0.9670213 | 0.003424968 | 0.9966892 | 0.007229155 | 0.99669 | 0.006228805
[23 empty] | 946260 | 1.00248 | 0.9670213 | 0.003424968 | 0.9966902 | 0.007229167 | 0.996691 | 0.006228814
[23 empty] | 946560 | 1.004638 | 0.9670213 | 0.003424968 | 0.9966911 | 0.007229179 | 0.9966919 | 0.006228823
[23 empty] | 946860 | 1.00248 | 0.9670213 | 0.003424968 | 0.9966921 | 0.007229191 | 0.9966928 | 0.006228833
[23 empty] | 947160 | 1.005717 | 0.9670213 | 0.003424968 | 0.996693 | 0.007229203 | 0.9966938 | 0.006228842
[23 empty] | 947460 | 1.005717 | 0.9670213 | 0.003424968 | 0.9966939 | 0.007229215 | 0.9966947 | 0.006228851
[23 empty] | 947760 | 1.006796 | 0.9670213 | 0.003424968 | 0.9966949 | 0.007229227 | 0.9966957 | 0.00622886
[23 empty] | 948060 | 1.004638 | 0.9670213 | 0.003424968 | 0.9966958 | 0.007229239 | 0.9966966 | 0.00622887
[23 empty] | 948360 | 1.000322 | 0.9670213 | 0.003424968 | 0.9966967 | 0.007229251 | 0.9966975 | 0.006228879
[23 empty] | 948660 | 0.9970853 | 0.9670213 | 0.003424968 | 0.9966977 | 0.007229263 | 0.9966985 | 0.006228888
[23 empty] | 948960 | 0.9970853 | 0.9670213 | 0.003424968 | 0.9966986 | 0.007229275 | 0.9966994 | 0.006228898
[23 empty] | 949260 | 0.9981643 | 0.9670213 | 0.003424968 | 0.9966995 | 0.007229287 | 0.9967003 | 0.006228907
[23 empty] | 949560 | 0.9992433 | 0.9670213 | 0.003424968 | 0.9967004 | 0.007229299 | 0.9967012 | 0.006228916
[23 empty] | 949860 | 1.000322 | 0.9670213 | 0.003424968 | 0.9967014 | 0.007229311 | 0.9967022 | 0.006228925
[23 empty] | 950160 | 0.9992433 | 0.9670213 | 0.003424968 | 0.9967023 | 0.007229323 | 0.9967031 | 0.006228935
[23 empty] | 950460 | 1.000322 | 0.9670213 | 0.003424968 | 0.9967032 | 0.007229335 | 0.996704 | 0.006228944
[23 empty] | 950760 | 1.00248 | 0.9670213 | 0.003424968 | 0.9967041 | 0.007229347 | 0.9967049 | 0.006228953
[23 empty] | 951060 | 1.001401 | 0.9670213 | 0.003424968 | 0.9967051 | 0.007229359 | 0.9967058 | 0.006228963
[23 empty] | 951360 | 1.000322 | 0.9670213 | 0.003424968 | 0.996706 | 0.007229371 | 0.9967068 | 0.006228972
[23 empty] | 951660 | 0.9992433 | 0.9670213 | 0.003424968 | 0.9967069 | 0.007229383 | 0.9967077 | 0.006228981
[23 empty] | 951960 | 1.000322 | 0.9670213 | 0.003424968 | 0.9967078 | 0.007229395 | 0.9967086 | 0.00622899
[23 empty] | 952260 | 1.000322 | 0.9670213 | 0.003424968 | 0.9967087 | 0.007229407 | 0.9967095 | 0.006229
[23 empty] | 952560 | 0.9992433 | 0.9670213 | 0.003424968 | 0.9967096 | 0.007229419 | 0.9967104 | 0.006229009
[23 empty] | 952860 | 0.9992433 | 0.9670213 | 0.003424968 | 0.9967105 | 0.007229431 | 0.9967113 | 0.006229018
[23 empty] | 953160 | 0.9981643 | 0.9670213 | 0.003424968 | 0.9967114 | 0.007229443 | 0.9967122 | 0.006229027
[23 empty] | 953460 | 1.001401 | 0.9670213 | 0.003424968 | 0.9967123 | 0.007229455 | 0.9967131 | 0.006229037
[23 empty] | 953760 | 0.9992433 | 0.9670213 | 0.003424968 | 0.9967132 | 0.007229467 | 0.996714 | 0.006229046
[23 empty] | 954060 | 1.001401 | 0.9670213 | 0.003424968 | 0.9967142 | 0.007229479 | 0.9967149 | 0.006229055
[23 empty] | 954360 | 1.000322 | 0.9670213 | 0.003424968 | 0.9967151 | 0.007229491 | 0.9967158 | 0.006229065
[23 empty] | 954660 | 1.000322 | 0.9670213 | 0.003424968 | 0.996716 | 0.007229502 | 0.9967167 | 0.006229074
[23 empty] | 954960 | 1.001401 | 0.9670213 | 0.003424968 | 0.9967169 | 0.007229514 | 0.9967176 | 0.006229083
[23 empty] | 955260 | 0.9992433 | 0.9670213 | 0.003424968 | 0.9967178 | 0.007229526 | 0.9967185 | 0.006229092
[23 empty] | 955560 | 1.00248 | 0.9670213 | 0.003424968 | 0.9967186 | 0.007229538 | 0.9967194 | 0.006229102
[23 empty] | 955860 | 1.000322 | 0.9670213 | 0.003424968 | 0.9967195 | 0.00722955 | 0.9967203 | 0.006229111
[23 empty] | 956160 | 1.001401 | 0.9670213 | 0.003424968 | 0.9967204 | 0.007229562 | 0.9967212 | 0.00622912
[23 empty] | 956460 | 1.000322 | 0.9670213 | 0.003424968 | 0.9967213 | 0.007229574 | 0.9967221 | 0.006229129
[23 empty] | 956760 | 1.001401 | 0.9670213 | 0.003424968 | 0.9967222 | 0.007229586 | 0.996723 | 0.006229139
[23 empty] | 957060 | 1.001401 | 0.9670213 | 0.003424968 | 0.9967231 | 0.007229598 | 0.9967239 | 0.006229148
[23 empty] | 957360 | 0.9992433 | 0.9670213 | 0.003424968 | 0.996724 | 0.00722961 | 0.9967248 | 0.006229157
[23 empty] | 957660 | 1.000322 | 0.9670213 | 0.003424968 | 0.9967249 | 0.007229621 | 0.9967257 | 0.006229166
[23 empty] | 957960 | 1.000322 | 0.9670213 | 0.003424968 | 0.9967258 | 0.007229633 | 0.9967266 | 0.006229176
[23 empty] | 958260 | 1.001401 | 0.9670213 | 0.003424968 | 0.9967266 | 0.007229645 | 0.9967274 | 0.006229185
[23 empty] | 958560 | 1.000322 | 0.9670213 | 0.003424968 | 0.9967275 | 0.007229657 | 0.9967283 | 0.006229194
[23 empty] | 958860 | 1.000322 | 0.9670213 | 0.003424968 | 0.9967284 | 0.007229669 | 0.9967292 | 0.006229203
[23 empty] | 959160 | 1.000322 | 0.9670213 | 0.003424968 | 0.9967293 | 0.007229681 | 0.9967301 | 0.006229213
[23 empty] | 959460 | 1.000322 | 0.9670213 | 0.003424968 | 0.9967302 | 0.007229693 | 0.996731 | 0.006229222
[23 empty] | 959760 | 1.001401 | 0.9670213 | 0.003424968 | 0.996731 | 0.007229704 | 0.9967318 | 0.006229231
[23 empty] | 960060 | 1.001401 | 0.9670213 | 0.003424968 | 0.9967319 | 0.007229716 | 0.9967327 | 0.00622924
[23 empty] | 960360 | 1.000322 | 0.9670213 | 0.003424968 | 0.9967328 | 0.007229728 | 0.9967336 | 0.00622925
[23 empty] | 960660 | 1.001401 | 0.9670213 | 0.003424968 | 0.9967337 | 0.00722974 | 0.9967345 | 0.006229259
[23 empty] | 960960 | 1.001401 | 0.9670213 | 0.003424968 | 0.9967345 | 0.007229752 | 0.9967353 | 0.006229268
[23 empty] | 961260 | 1.000322 | 0.9670213 | 0.003424968 | 0.9967354 | 0.007229763 | 0.9967362 | 0.006229277
[23 empty] | 961560 | 0.9992433 | 0.9670213 | 0.003424968 | 0.9967363 | 0.007229775 | 0.9967371 | 0.006229287
[23 empty] | 961860 | 1.000322 | 0.9670213 | 0.003424968 | 0.9967371 | 0.007229787 | 0.9967379 | 0.006229296
[23 empty] | 962160 | 1.001401 | 0.9670213 | 0.003424968 | 0.996738 | 0.007229799 | 0.9967388 | 0.006229305
[23 empty] | 962460 | 1.000322 | 0.9670213 | 0.003424968 | 0.9967389 | 0.007229811 | 0.9967397 | 0.006229314
[23 empty] | 962760 | 1.00248 | 0.9670213 | 0.003424968 | 0.9967397 | 0.007229822 | 0.9967405 | 0.006229324
[23 empty] | 963060 | 1.001401 | 0.9670213 | 0.003424968 | 0.9967406 | 0.007229834 | 0.9967414 | 0.006229333
[23 empty] | 963360 | 1.001401 | 0.9670213 | 0.003424968 | 0.9967414 | 0.007229846 | 0.9967422 | 0.006229342
[23 empty] | 963660 | 1.001401 | 0.9670213 | 0.003424968 | 0.9967423 | 0.007229858 | 0.9967431 | 0.006229351
[23 empty] | 963960 | 1.001401 | 0.9670213 | 0.003424968 | 0.9967432 | 0.007229869 | 0.996744 | 0.00622936
[23 empty] | 964260 | 1.001401 | 0.9670213 | 0.003424968 | 0.996744 | 0.007229881 | 0.9967448 | 0.00622937
[23 empty] | 964560 | 1.003559 | 0.9670213 | 0.003424968 | 0.9967449 | 0.007229893 | 0.9967457 | 0.006229379
[23 empty] | 964860 | 1.00248 | 0.9670213 | 0.003424968 | 0.9967457 | 0.007229905 | 0.9967465 | 0.006229388
[23 empty] | 965160 | 1.001401 | 0.9670213 | 0.003424968 | 0.9967466 | 0.007229916 | 0.9967474 | 0.006229397
[23 empty] | 965460 | 1.000322 | 0.9670213 | 0.003424968 | 0.9967474 | 0.007229928 | 0.9967482 | 0.006229407
[23 empty] | 965760 | 0.9992433 | 0.9670213 | 0.003424968 | 0.9967483 | 0.00722994 | 0.9967491 | 0.006229416
[23 empty] | 966060 | 1.000322 | 0.9670213 | 0.003424968 | 0.9967491 | 0.007229952 | 0.9967499 | 0.006229425
[23 empty] | 966360 | 1.000322 | 0.9670213 | 0.003424968 | 0.99675 | 0.007229963 | 0.9967508 | 0.006229434
[23 empty] | 966660 | 1.000322 | 0.9670213 | 0.003424968 | 0.9967508 | 0.007229975 | 0.9967516 | 0.006229443
[23 empty] | 966960 | 1.001401 | 0.9670213 | 0.003424968 | 0.9967516 | 0.007229987 | 0.9967525 | 0.006229453
[23 empty] | 967260 | 1.001401 | 0.9670213 | 0.003424968 | 0.9967525 | 0.007229998 | 0.9967533 | 0.006229462
[23 empty] | 967560 | 1.000322 | 0.9670213 | 0.003424968 | 0.9967533 | 0.00723001 | 0.9967541 | 0.006229471
[23 empty] | 967860 | 0.9992433 | 0.9670213 | 0.003424968 | 0.9967542 | 0.007230022 | 0.996755 | 0.00622948
[23 empty] | 968160 | 1.00248 | 0.9670213 | 0.003424968 | 0.996755 | 0.007230033 | 0.9967558 | 0.006229489
[23 empty] | 968460 | 1.000322 | 0.9670213 | 0.003424968 | 0.9967558 | 0.007230045 | 0.9967566 | 0.006229499
[23 empty] | 968760 | 0.9992433 | 0.9670213 | 0.003424968 | 0.9967567 | 0.007230057 | 0.9967575 | 0.006229508
[23 empty] | 969060 | 1.000322 | 0.9670213 | 0.003424968 | 0.9967575 | 0.007230069 | 0.9967583 | 0.006229517
[23 empty] | 969360 | 0.9981643 | 0.9670213 | 0.003424968 | 0.9967583 | 0.00723008 | 0.9967591 | 0.006229526
[23 empty] | 969660 | 1.000322 | 0.9670213 | 0.003424968 | 0.9967592 | 0.007230092 | 0.99676 | 0.006229535
[23 empty] | 969960 | 1.000322 | 0.9670213 | 0.003424968 | 0.99676 | 0.007230103 | 0.9967608 | 0.006229545
[23 empty] | 970260 | 1.000322 | 0.9670213 | 0.003424968 | 0.9967608 | 0.007230115 | 0.9967616 | 0.006229554
[23 empty] | 970560 | 1.000322 | 0.9670213 | 0.003424968 | 0.9967617 | 0.007230127 | 0.9967625 | 0.006229563
[23 empty] | 970860 | 1.001401 | 0.9670213 | 0.003424968 | 0.9967625 | 0.007230138 | 0.9967633 | 0.006229572
[23 empty] | 971160 | 1.001401 | 0.9670213 | 0.003424968 | 0.9967633 | 0.00723015 | 0.9967641 | 0.006229581
[23 empty] | 971460 | 0.9992433 | 0.9670213 | 0.003424968 | 0.9967641 | 0.007230162 | 0.9967649 | 0.00622959
[23 empty] | 971760 | 0.9992433 | 0.9670213 | 0.003424968 | 0.9967649 | 0.007230173 | 0.9967658 | 0.0062296
[23 empty] | 972060 | 1.001401 | 0.9670213 | 0.003424968 | 0.9967658 | 0.007230185 | 0.9967666 | 0.006229609
[23 empty] | 972360 | 0.9992433 | 0.9670213 | 0.003424968 | 0.9967666 | 0.007230196 | 0.9967674 | 0.006229618
[23 empty] | 972660 | 0.9992433 | 0.9670213 | 0.003424968 | 0.9967674 | 0.007230208 | 0.9967682 | 0.006229627
[23 empty] | 972960 | 0.9992433 | 0.9670213 | 0.003424968 | 0.9967682 | 0.00723022 | 0.996769 | 0.006229636
[23 empty] | 973260 | 0.9992433 | 0.9670213 | 0.003424968 | 0.996769 | 0.007230231 | 0.9967698 | 0.006229645
[23 empty] | 973560 | 0.9992433 | 0.9670213 | 0.003424968 | 0.9967698 | 0.007230243 | 0.9967707 | 0.006229654
[23 empty] | 973860 | 1.000322 | 0.9670213 | 0.003424968 | 0.9967707 | 0.007230254 | 0.9967715 | 0.006229664
[23 empty] | 974160 | 1.000322 | 0.9670213 | 0.003424968 | 0.9967715 | 0.007230266 | 0.9967723 | 0.006229673
[23 empty] | 974460 | 1.001401 | 0.9670213 | 0.003424968 | 0.9967723 | 0.007230277 | 0.9967731 | 0.006229682
[23 empty] | 974760 | 1.00248 | 0.9670213 | 0.003424968 | 0.9967731 | 0.007230289 | 0.9967739 | 0.006229691
[23 empty] | 975060 | 1.00248 | 0.9670213 | 0.003424968 | 0.9967739 | 0.0072303 | 0.9967747 | 0.0062297
[23 empty] | 975360 | 1.000322 | 0.9670213 | 0.003424968 | 0.9967747 | 0.007230312 | 0.9967755 | 0.006229709
[23 empty] | 975660 | 1.000322 | 0.9670213 | 0.003424968 | 0.9967755 | 0.007230324 | 0.9967763 | 0.006229718
[23 empty] | 975960 | 0.9992433 | 0.9670213 | 0.003424968 | 0.9967763 | 0.007230335 | 0.9967771 | 0.006229728
[23 empty] | 976260 | 0.9992433 | 0.9670213 | 0.003424968 | 0.9967771 | 0.007230347 | 0.9967779 | 0.006229737
[23 empty] | 976560 | 0.9981643 | 0.9670213 | 0.003424968 | 0.9967779 | 0.007230358 | 0.9967787 | 0.006229746
[23 empty] | 976860 | 0.9992433 | 0.9670213 | 0.003424968 | 0.9967787 | 0.00723037 | 0.9967795 | 0.006229755
[23 empty] | 977160 | 0.9992433 | 0.9670213 | 0.003424968 | 0.9967795 | 0.007230381 | 0.9967803 | 0.006229764
[23 empty] | 977460 | 0.9981643 | 0.9670213 | 0.003424968 | 0.9967803 | 0.007230393 | 0.9967811 | 0.006229773
[23 empty] | 977760 | 1.000322 | 0.9670213 | 0.003424968 | 0.9967811 | 0.007230404 | 0.9967819 | 0.006229782
[23 empty] | 978060 | 1.000322 | 0.9670213 | 0.003424968 | 0.9967819 | 0.007230416 | 0.9967827 | 0.006229791
[23 empty] | 978360 | 1.001401 | 0.9670213 | 0.003424968 | 0.9967827 | 0.007230427 | 0.9967835 | 0.006229801
[23 empty] | 978660 | 1.001401 | 0.9670213 | 0.003424968 | 0.9967835 | 0.007230439 | 0.9967843 | 0.00622981
[23 empty] | 978960 | 1.000322 | 0.9670213 | 0.003424968 | 0.9967843 | 0.00723045 | 0.9967851 | 0.006229819
[23 empty] | 979260 | 1.001401 | 0.9670213 | 0.003424968 | 0.9967851 | 0.007230461 | 0.9967859 | 0.006229828
[23 empty] | 979560 | 0.9992433 | 0.9670213 | 0.003424968 | 0.9967858 | 0.007230473 | 0.9967867 | 0.006229837
[23 empty] | 979860 | 1.000322 | 0.9670213 | 0.003424968 | 0.9967866 | 0.007230484 | 0.9967874 | 0.006229846
[23 empty] | 980160 | 1.000322 | 0.9670213 | 0.003424968 | 0.9967874 | 0.007230496 | 0.9967882 | 0.006229855
[23 empty] | 980460 | 0.9992433 | 0.9670213 | 0.003424968 | 0.9967882 | 0.007230507 | 0.996789 | 0.006229864
[23 empty] | 980760 | 0.9992433 | 0.9670213 | 0.003424968 | 0.996789 | 0.007230519 | 0.9967898 | 0.006229873
[23 empty] | 981060 | 1.00248 | 0.9670213 | 0.003424968 | 0.9967898 | 0.00723053 | 0.9967906 | 0.006229882
[23 empty] | 981360 | 1.000322 | 0.9670213 | 0.003424968 | 0.9967905 | 0.007230541 | 0.9967914 | 0.006229891
[23 empty] | 981660 | 1.001401 | 0.9670213 | 0.003424968 | 0.9967913 | 0.007230553 | 0.9967921 | 0.0062299
[23 empty] | 981960 | 1.000322 | 0.9670213 | 0.003424968 | 0.9967921 | 0.007230564 | 0.9967929 | 0.00622991
[23 empty] | 982260 | 1.001401 | 0.9670213 | 0.003424968 | 0.9967929 | 0.007230576 | 0.9967937 | 0.006229919
[23 empty] | 982560 | 0.9992433 | 0.9670213 | 0.003424968 | 0.9967936 | 0.007230587 | 0.9967945 | 0.006229928
[23 empty] | 982860 | 1.000322 | 0.9670213 | 0.003424968 | 0.9967944 | 0.007230598 | 0.9967952 | 0.006229937
[23 empty] | 983160 | 1.000322 | 0.9670213 | 0.003424968 | 0.9967952 | 0.00723061 | 0.996796 | 0.006229946
[23 empty] | 983460 | 1.000322 | 0.9670213 | 0.003424968 | 0.996796 | 0.007230621 | 0.9967968 | 0.006229955
[23 empty] | 983760 | 1.001401 | 0.9670213 | 0.003424968 | 0.9967967 | 0.007230632 | 0.9967975 | 0.006229964
[23 empty] | 984060 | 1.00248 | 0.9670213 | 0.003424968 | 0.9967975 | 0.007230644 | 0.9967983 | 0.006229973
[23 empty] | 984360 | 1.001401 | 0.9670213 | 0.003424968 | 0.9967983 | 0.007230655 | 0.9967991 | 0.006229982
[23 empty] | 984660 | 1.001401 | 0.9670213 | 0.003424968 | 0.996799 | 0.007230666 | 0.9967999 | 0.006229991
[23 empty] | 984960 | 1.00248 | 0.9670213 | 0.003424968 | 0.9967998 | 0.007230678 | 0.9968006 | 0.00623
[23 empty] | 985260 | 1.00248 | 0.9670213 | 0.003424968 | 0.9968006 | 0.007230689 | 0.9968014 | 0.006230009
[23 empty] | 985560 | 1.000322 | 0.9670213 | 0.003424968 | 0.9968013 | 0.0072307 | 0.9968021 | 0.006230018
[23 empty] | 985860 | 1.001401 | 0.9670213 | 0.003424968 | 0.9968021 | 0.007230712 | 0.9968029 | 0.006230027
[23 empty] | 986160 | 0.9981643 | 0.9670213 | 0.003424968 | 0.9968028 | 0.007230723 | 0.9968037 | 0.006230036
[23 empty] | 986460 | 0.9992433 | 0.9670213 | 0.003424968 | 0.9968036 | 0.007230734 | 0.9968044 | 0.006230045
[23 empty] | 986760 | 1.000322 | 0.9670213 | 0.003424968 | 0.9968044 | 0.007230746 | 0.9968052 | 0.006230054
[23 empty] | 987060 | 1.001401 | 0.9670213 | 0.003424968 | 0.9968051 | 0.007230757 | 0.9968059 | 0.006230063
[23 empty] | 987360 | 1.000322 | 0.9670213 | 0.003424968 | 0.9968059 | 0.007230768 | 0.9968067 | 0.006230072
[23 empty] | 987660 | 0.9992433 | 0.9670213 | 0.003424968 | 0.9968066 | 0.007230779 | 0.9968074 | 0.006230081
[23 empty] | 987960 | 0.9992433 | 0.9670213 | 0.003424968 | 0.9968074 | 0.007230791 | 0.9968082 | 0.00623009
[23 empty] | 988260 | 1.001401 | 0.9670213 | 0.003424968 | 0.9968081 | 0.007230802 | 0.9968089 | 0.006230099
[23 empty] | 988560 | 1.001401 | 0.9670213 | 0.003424968 | 0.9968089 | 0.007230813 | 0.9968097 | 0.006230108
[23 empty] | 988860 | 1.000322 | 0.9670213 | 0.003424968 | 0.9968096 | 0.007230824 | 0.9968104 | 0.006230117
[23 empty] | 989160 | 1.001401 | 0.9670213 | 0.003424968 | 0.9968104 | 0.007230836 | 0.9968112 | 0.006230126
[23 empty] | 989460 | 0.9992433 | 0.9670213 | 0.003424968 | 0.9968111 | 0.007230847 | 0.9968119 | 0.006230135
[23 empty] | 989760 | 1.001401 | 0.9670213 | 0.003424968 | 0.9968119 | 0.007230858 | 0.9968127 | 0.006230144
[23 empty] | 990060 | 1.000322 | 0.9670213 | 0.003424968 | 0.9968126 | 0.007230869 | 0.9968134 | 0.006230153
[23 empty] | 990360 | 0.9992433 | 0.9670213 | 0.003424968 | 0.9968133 | 0.00723088 | 0.9968142 | 0.006230162
[23 empty] | 990660 | 0.9992433 | 0.9670213 | 0.003424968 | 0.9968141 | 0.007230892 | 0.9968149 | 0.006230171
[23 empty] | 990960 | 1.00248 | 0.9670213 | 0.003424968 | 0.9968148 | 0.007230903 | 0.9968157 | 0.00623018
[23 empty] | 991260 | 1.003559 | 0.9670213 | 0.003424968 | 0.9968156 | 0.007230914 | 0.9968164 | 0.006230189
[23 empty] | 991560 | 1.001401 | 0.9670213 | 0.003424968 | 0.9968163 | 0.007230925 | 0.9968171 | 0.006230198
[23 empty] | 991860 | 1.001401 | 0.9670213 | 0.003424968 | 0.996817 | 0.007230936 | 0.9968179 | 0.006230207
[23 empty] | 992160 | 1.001401 | 0.9670213 | 0.003424968 | 0.9968178 | 0.007230948 | 0.9968186 | 0.006230216
[23 empty] | 992460 | 1.00248 | 0.9670213 | 0.003424968 | 0.9968185 | 0.007230959 | 0.9968193 | 0.006230225
[23 empty] | 992760 | 1.001401 | 0.9670213 | 0.003424968 | 0.9968192 | 0.00723097 | 0.9968201 | 0.006230234
[23 empty] | 993060 | 1.00248 | 0.9670213 | 0.003424968 | 0.99682 | 0.007230981 | 0.9968208 | 0.006230243
[23 empty] | 993360 | 1.00248 | 0.9670213 | 0.003424968 | 0.9968207 | 0.007230992 | 0.9968215 | 0.006230252
[23 empty] | 993660 | 1.001401 | 0.9670213 | 0.003424968 | 0.9968214 | 0.007231003 | 0.9968223 | 0.00623026
[23 empty] | 993960 | 1.001401 | 0.9670213 | 0.003424968 | 0.9968222 | 0.007231014 | 0.996823 | 0.006230269
[23 empty] | 994260 | 1.001401 | 0.9670213 | 0.003424968 | 0.9968229 | 0.007231025 | 0.9968237 | 0.006230278
[23 empty] | 994560 | 1.000322 | 0.9670213 | 0.003424968 | 0.9968236 | 0.007231037 | 0.9968245 | 0.006230287
[23 empty] | 994860 | 1.001401 | 0.9670213 | 0.003424968 | 0.9968243 | 0.007231048 | 0.9968252 | 0.006230296
[23 empty] | 995160 | 1.000322 | 0.9670213 | 0.003424968 | 0.9968251 | 0.007231059 | 0.9968259 | 0.006230305
[23 empty] | 995460 | 1.000322 | 0.9670213 | 0.003424968 | 0.9968258 | 0.00723107 | 0.9968266 | 0.006230314
[23 empty] | 995760 | 1.001401 | 0.9670213 | 0.003424968 | 0.9968265 | 0.007231081 | 0.9968273 | 0.006230323
[23 empty] | 996060 | 1.001401 | 0.9670213 | 0.003424968 | 0.9968272 | 0.007231092 | 0.9968281 | 0.006230332
[23 empty] | 996360 | 1.000322 | 0.9670213 | 0.003424968 | 0.996828 | 0.007231103 | 0.9968288 | 0.006230341
[23 empty] | 996660 | 1.000322 | 0.9670213 | 0.003424968 | 0.9968287 | 0.007231114 | 0.9968295 | 0.006230349
[23 empty] | 996960 | 1.001401 | 0.9670213 | 0.003424968 | 0.9968294 | 0.007231125 | 0.9968302 | 0.006230358
[23 empty] | 997260 | 1.001401 | 0.9670213 | 0.003424968 | 0.9968301 | 0.007231136 | 0.9968309 | 0.006230367
[23 empty] | 997560 | 1.001401 | 0.9670213 | 0.003424968 | 0.9968308 | 0.007231147 | 0.9968317 | 0.006230376
[23 empty] | 997860 | 1.00248 | 0.9670213 | 0.003424968 | 0.9968315 | 0.007231158 | 0.9968324 | 0.006230385
[23 empty] | 998160 | 1.000322 | 0.9670213 | 0.003424968 | 0.9968322 | 0.007231169 | 0.9968331 | 0.006230394
[23 empty] | 998460 | 1.001401 | 0.9670213 | 0.003424968 | 0.996833 | 0.00723118 | 0.9968338 | 0.006230403
[23 empty] | 998760 | 1.000322 | 0.9670213 | 0.003424968 | 0.9968337 | 0.007231191 | 0.9968345 | 0.006230412
[23 empty] | 999060 | 1.001401 | 0.9670213 | 0.003424968 | 0.9968344 | 0.007231202 | 0.9968352 | 0.00623042
[23 empty] | 999360 | 1.000322 | 0.9670213 | 0.003424968 | 0.9968351 | 0.007231213 | 0.9968359 | 0.006230429
[23 empty] | 999660 | 1.00248 | 0.9670213 | 0.003424968 | 0.9968358 | 0.007231224 | 0.9968366 | 0.006230438
[23 empty] | 999960 | 1.000322 | 0.9670213 | 0.003424968 | 0.9968365 | 0.007231235 | 0.9968373 | 0.006230447
[23 empty] | 1000260 | 1.001401 | 0.9670213 | 0.003424968 | 0.9968372 | 0.007231246 | 0.996838 | 0.006230456
[23 empty] | 1000560 | 1.001401 | 0.9670213 | 0.003424968 | 0.9968379 | 0.007231257 | 0.9968387 | 0.006230465
[23 empty] | 1000860 | 1.003559 | 0.9670213 | 0.003424968 | 0.9968386 | 0.007231268 | 0.9968394 | 0.006230473
[23 empty] | 1001160 | 1.001401 | 0.9670213 | 0.003424968 | 0.9968393 | 0.007231279 | 0.9968401 | 0.006230482
[23 empty] | 1001460 | 1.001401 | 0.9670213 | 0.003424968 | 0.99684 | 0.00723129 | 0.9968408 | 0.006230491
[23 empty] | 1001760 | 1.000322 | 0.9670213 | 0.003424968 | 0.9968407 | 0.007231301 | 0.9968415 | 0.0062305
[23 empty] | 1002060 | 1.000322 | 0.9670213 | 0.003424968 | 0.9968414 | 0.007231312 | 0.9968422 | 0.006230509
[23 empty] | 1002360 | 1.001401 | 0.9670213 | 0.003424968 | 0.9968421 | 0.007231323 | 0.9968429 | 0.006230517
[23 empty] | 1002660 | 1.000322 | 0.9670213 | 0.003424968 | 0.9968428 | 0.007231333 | 0.9968436 | 0.006230526
[23 empty] | 1002960 | 1.000322 | 0.9670213 | 0.003424968 | 0.9968435 | 0.007231344 | 0.9968443 | 0.006230535
[23 empty] | 1003260 | 1.00248 | 0.9670213 | 0.003424968 | 0.9968442 | 0.007231355 | 0.996845 | 0.006230544
[23 empty] | 1003560 | 1.001401 | 0.9670213 | 0.003424968 | 0.9968449 | 0.007231366 | 0.9968457 | 0.006230553
[23 empty] | 1003860 | 1.000322 | 0.9670213 | 0.003424968 | 0.9968456 | 0.007231377 | 0.9968464 | 0.006230561
[23 empty] | 1004160 | 1.001401 | 0.9670213 | 0.003424968 | 0.9968462 | 0.007231388 | 0.9968471 | 0.00623057
[23 empty] | 1004460 | 1.000322 | 0.9670213 | 0.003424968 | 0.9968469 | 0.007231399 | 0.9968478 | 0.006230579
[23 empty] | 1004760 | 1.001401 | 0.9670213 | 0.003424968 | 0.9968476 | 0.00723141 | 0.9968485 | 0.006230588
[23 empty] | 1005060 | 1.003559 | 0.9670213 | 0.003424968 | 0.9968483 | 0.00723142 | 0.9968491 | 0.006230596
[23 empty] | 1005360 | 1.003559 | 0.9670213 | 0.003424968 | 0.996849 | 0.007231431 | 0.9968498 | 0.006230605
[23 empty] | 1005660 | 1.003559 | 0.9670213 | 0.003424968 | 0.9968497 | 0.007231442 | 0.9968505 | 0.006230614
[23 empty] | 1005960 | 1.00248 | 0.9670213 | 0.003424968 | 0.9968504 | 0.007231453 | 0.9968512 | 0.006230623
[23 empty] | 1006260 | 1.001401 | 0.9670213 | 0.003424968 | 0.996851 | 0.007231464 | 0.9968519 | 0.006230631
[23 empty] | 1006560 | 1.001401 | 0.9670213 | 0.003424968 | 0.9968517 | 0.007231474 | 0.9968526 | 0.00623064
[23 empty] | 1006860 | 1.003559 | 0.9670213 | 0.003424968 | 0.9968524 | 0.007231485 | 0.9968532 | 0.006230649
[23 empty] | 1007160 | 1.001401 | 0.9670213 | 0.003424968 | 0.9968531 | 0.007231496 | 0.9968539 | 0.006230658
[23 empty] | 1007460 | 1.001401 | 0.9670213 | 0.003424968 | 0.9968538 | 0.007231507 | 0.9968546 | 0.006230666
[23 empty] | 1007760 | 1.000322 | 0.9670213 | 0.003424968 | 0.9968544 | 0.007231518 | 0.9968553 | 0.006230675
[23 empty] | 1008060 | 1.000322 | 0.9670213 | 0.003424968 | 0.9968551 | 0.007231528 | 0.996856 | 0.006230684
[23 empty] | 1008360 | 1.001401 | 0.9670213 | 0.003424968 | 0.9968558 | 0.007231539 | 0.9968566 | 0.006230692
[23 empty] | 1008660 | 1.000322 | 0.9670213 | 0.003424968 | 0.9968565 | 0.00723155 | 0.9968573 | 0.006230701
[23 empty] | 1008960 | 1.001401 | 0.9670213 | 0.003424968 | 0.9968571 | 0.007231561 | 0.996858 | 0.00623071
[23 empty] | 1009260 | 1.000322 | 0.9670213 | 0.003424968 | 0.9968578 | 0.007231571 | 0.9968586 | 0.006230719
[23 empty] | 1009560 | 1.001401 | 0.9670213 | 0.003424968 | 0.9968585 | 0.007231582 | 0.9968593 | 0.006230727
[23 empty] | 1009860 | 1.00248 | 0.9670213 | 0.003424968 | 0.9968591 | 0.007231593 | 0.99686 | 0.006230736
[23 empty] | 1010160 | 1.001401 | 0.9670213 | 0.003424968 | 0.9968598 | 0.007231603 | 0.9968606 | 0.006230745
[23 empty] | 1010460 | 1.000322 | 0.9670213 | 0.003424968 | 0.9968605 | 0.007231614 | 0.9968613 | 0.006230753
[23 empty] | 1010760 | 0.9992433 | 0.9670213 | 0.003424968 | 0.9968611 | 0.007231625 | 0.996862 | 0.006230762
[23 empty] | 1011060 | 1.001401 | 0.9670213 | 0.003424968 | 0.9968618 | 0.007231636 | 0.9968626 | 0.006230771
[23 empty] | 1011360 | 1.001401 | 0.9670213 | 0.003424968 | 0.9968625 | 0.007231646 | 0.9968633 | 0.006230779
[23 empty] | 1011660 | 1.001401 | 0.9670213 | 0.003424968 | 0.9968631 | 0.007231657 | 0.996864 | 0.006230788
[23 empty] | 1011960 | 1.001401 | 0.9670213 | 0.003424968 | 0.9968638 | 0.007231668 | 0.9968646 | 0.006230797
[23 empty] | 1012260 | 1.00248 | 0.9670213 | 0.003424968 | 0.9968644 | 0.007231678 | 0.9968653 | 0.006230805
[23 empty] | 1012560 | 1.003559 | 0.9670213 | 0.003424968 | 0.9968651 | 0.007231689 | 0.996866 | 0.006230814
[23 empty] | 1012860 | 1.00248 | 0.9670213 | 0.003424968 | 0.9968658 | 0.007231699 | 0.9968666 | 0.006230822
[23 empty] | 1013160 | 1.00248 | 0.9670213 | 0.003424968 | 0.9968664 | 0.00723171 | 0.9968673 | 0.006230831
[23 empty] | 1013460 | 1.001401 | 0.9670213 | 0.003424968 | 0.9968671 | 0.007231721 | 0.9968679 | 0.00623084
[23 empty] | 1013760 | 1.00248 | 0.9670213 | 0.003424968 | 0.9968677 | 0.007231731 | 0.9968686 | 0.006230848
[23 empty] | 1014060 | 1.001401 | 0.9670213 | 0.003424968 | 0.9968684 | 0.007231742 | 0.9968692 | 0.006230857
[23 empty] | 1014360 | 1.001401 | 0.9670213 | 0.003424968 | 0.996869 | 0.007231753 | 0.9968699 | 0.006230866
[23 empty] | 1014660 | 1.001401 | 0.9670213 | 0.003424968 | 0.9968697 | 0.007231763 | 0.9968705 | 0.006230874
[23 empty] | 1014960 | 1.000322 | 0.9670213 | 0.003424968 | 0.9968703 | 0.007231774 | 0.9968712 | 0.006230883
[23 empty] | 1015260 | 1.000322 | 0.9670213 | 0.003424968 | 0.996871 | 0.007231784 | 0.9968718 | 0.006230891
[23 empty] | 1015560 | 1.001401 | 0.9670213 | 0.003424968 | 0.9968716 | 0.007231795 | 0.9968725 | 0.0062309
[23 empty] | 1015860 | 1.001401 | 0.9670213 | 0.003424968 | 0.9968723 | 0.007231805 | 0.9968731 | 0.006230909
[23 empty] | 1016160 | 1.001401 | 0.9670213 | 0.003424968 | 0.9968729 | 0.007231816 | 0.9968738 | 0.006230917
[23 empty] | 1016460 | 0.9992433 | 0.9670213 | 0.003424968 | 0.9968736 | 0.007231826 | 0.9968744 | 0.006230926
[23 empty] | 1016760 | 1.000322 | 0.9670213 | 0.003424968 | 0.9968742 | 0.007231837 | 0.9968751 | 0.006230934
[23 empty] | 1017060 | 1.000322 | 0.9670213 | 0.003424968 | 0.9968749 | 0.007231848 | 0.9968757 | 0.006230943
[23 empty] | 1017360 | 1.001401 | 0.9670213 | 0.003424968 | 0.9968755 | 0.007231858 | 0.9968764 | 0.006230951
[23 empty] | 1017660 | 1.001401 | 0.9670213 | 0.003424968 | 0.9968761 | 0.007231869 | 0.996877 | 0.00623096
[23 empty] | 1017960 | 1.001401 | 0.9670213 | 0.003424968 | 0.9968768 | 0.007231879 | 0.9968776 | 0.006230968
[23 empty] | 1018260 | 1.003559 | 0.9670213 | 0.003424968 | 0.9968774 | 0.00723189 | 0.9968783 | 0.006230977
[23 empty] | 1018560 | 1.00248 | 0.9670213 | 0.003424968 | 0.9968781 | 0.0072319 | 0.9968789 | 0.006230986
[23 empty] | 1018860 | 1.001401 | 0.9670213 | 0.003424968 | 0.9968787 | 0.00723191 | 0.9968795 | 0.006230994
[23 empty] | 1019160 | 1.00248 | 0.9670213 | 0.003424968 | 0.9968793 | 0.007231921 | 0.9968802 | 0.006231003
[23 empty] | 1019460 | 1.000322 | 0.9670213 | 0.003424968 | 0.99688 | 0.007231931 | 0.9968808 | 0.006231011
[23 empty] | 1019760 | 1.00248 | 0.9670213 | 0.003424968 | 0.9968806 | 0.007231942 | 0.9968815 | 0.00623102
[23 empty] | 1020060 | 1.00248 | 0.9670213 | 0.003424968 | 0.9968812 | 0.007231952 | 0.9968821 | 0.006231028
[23 empty] | 1020360 | 1.00248 | 0.9670213 | 0.003424968 | 0.9968819 | 0.007231963 | 0.9968827 | 0.006231037
[23 empty] | 1020660 | 1.003559 | 0.9670213 | 0.003424968 | 0.9968825 | 0.007231973 | 0.9968834 | 0.006231045
[23 empty] | 1020960 | 1.003559 | 0.9670213 | 0.003424968 | 0.9968831 | 0.007231984 | 0.996884 | 0.006231054
[23 empty] | 1021260 | 1.00248 | 0.9670213 | 0.003424968 | 0.9968838 | 0.007231994 | 0.9968846 | 0.006231062
[23 empty] | 1021560 | 1.00248 | 0.9670213 | 0.003424968 | 0.9968844 | 0.007232004 | 0.9968852 | 0.006231071
[23 empty] | 1021860 | 1.003559 | 0.9670213 | 0.003424968 | 0.996885 | 0.007232015 | 0.9968859 | 0.006231079
[23 empty] | 1022160 | 1.003559 | 0.9670213 | 0.003424968 | 0.9968856 | 0.007232025 | 0.9968865 | 0.006231088
[23 empty] | 1022460 | 1.003559 | 0.9670213 | 0.003424968 | 0.9968863 | 0.007232036 | 0.9968871 | 0.006231096
[23 empty] | 1022760 | 1.001401 | 0.9670213 | 0.003424968 | 0.9968869 | 0.007232046 | 0.9968877 | 0.006231104
[23 empty] | 1023060 | 1.000322 | 0.9670213 | 0.003424968 | 0.9968875 | 0.007232056 | 0.9968884 | 0.006231113
[23 empty] | 1023360 | 1.00248 | 0.9670213 | 0.003424968 | 0.9968881 | 0.007232067 | 0.996889 | 0.006231121
[23 empty] | 1023660 | 1.00248 | 0.9670213 | 0.003424968 | 0.9968887 | 0.007232077 | 0.9968896 | 0.00623113
[23 empty] | 1023960 | 1.00248 | 0.9670213 | 0.003424968 | 0.9968894 | 0.007232087 | 0.9968902 | 0.006231138
[23 empty] | 1024260 | 1.00248 | 0.9670213 | 0.003424968 | 0.99689 | 0.007232098 | 0.9968908 | 0.006231147
[23 empty] | 1024560 | 1.001401 | 0.9670213 | 0.003424968 | 0.9968906 | 0.007232108 | 0.9968915 | 0.006231155
[23 empty] | 1024860 | 1.001401 | 0.9670213 | 0.003424968 | 0.9968912 | 0.007232118 | 0.9968921 | 0.006231164
[23 empty] | 1025160 | 1.00248 | 0.9670213 | 0.003424968 | 0.9968918 | 0.007232129 | 0.9968927 | 0.006231172
[23 empty] | 1025460 | 1.00248 | 0.9670213 | 0.003424968 | 0.9968925 | 0.007232139 | 0.9968933 | 0.00623118
[23 empty] | 1025760 | 1.001401 | 0.9670213 | 0.003424968 | 0.9968931 | 0.007232149 | 0.9968939 | 0.006231189
[23 empty] | 1026060 | 1.001401 | 0.9670213 | 0.003424968 | 0.9968937 | 0.007232159 | 0.9968945 | 0.006231197
[23 empty] | 1026360 | 1.001401 | 0.9670213 | 0.003424968 | 0.9968943 | 0.00723217 | 0.9968951 | 0.006231206
[23 empty] | 1026660 | 1.001401 | 0.9670213 | 0.003424968 | 0.9968949 | 0.00723218 | 0.9968958 | 0.006231214
[23 empty] | 1026960 | 1.00248 | 0.9670213 | 0.003424968 | 0.9968955 | 0.00723219 | 0.9968964 | 0.006231222
[23 empty] | 1027260 | 1.000322 | 0.9670213 | 0.003424968 | 0.9968961 | 0.0072322 | 0.996897 | 0.006231231
[23 empty] | 1027560 | 1.001401 | 0.9670213 | 0.003424968 | 0.9968967 | 0.007232211 | 0.9968976 | 0.006231239
[23 empty] | 1027860 | 1.001401 | 0.9670213 | 0.003424968 | 0.9968973 | 0.007232221 | 0.9968982 | 0.006231247
[23 empty] | 1028160 | 1.001401 | 0.9670213 | 0.003424968 | 0.9968979 | 0.007232231 | 0.9968988 | 0.006231256
[23 empty] | 1028460 | 1.001401 | 0.9670213 | 0.003424968 | 0.9968985 | 0.007232241 | 0.9968994 | 0.006231264
[23 empty] | 1028760 | 1.001401 | 0.9670213 | 0.003424968 | 0.9968991 | 0.007232252 | 0.9969 | 0.006231272
[23 empty] | 1029060 | 1.00248 | 0.9670213 | 0.003424968 | 0.9968997 | 0.007232262 | 0.9969006 | 0.006231281
[23 empty] | 1029360 | 1.000322 | 0.9670213 | 0.003424968 | 0.9969004 | 0.007232272 | 0.9969012 | 0.006231289
[23 empty] | 1029660 | 1.000322 | 0.9670213 | 0.003424968 | 0.996901 | 0.007232282 | 0.9969018 | 0.006231298
[23 empty] | 1029960 | 1.000322 | 0.9670213 | 0.003424968 | 0.9969016 | 0.007232292 | 0.9969024 | 0.006231306
[23 empty] | 1030260 | 1.000322 | 0.9670213 | 0.003424968 | 0.9969022 | 0.007232302 | 0.996903 | 0.006231314
[23 empty] | 1030560 | 1.00248 | 0.9670213 | 0.003424968 | 0.9969027 | 0.007232313 | 0.9969036 | 0.006231322
[23 empty] | 1030860 | 1.00248 | 0.9670213 | 0.003424968 | 0.9969033 | 0.007232323 | 0.9969042 | 0.006231331
[23 empty] | 1031160 | 1.003559 | 0.9670213 | 0.003424968 | 0.9969039 | 0.007232333 | 0.9969048 | 0.006231339
[23 empty] | 1031460 | 1.00248 | 0.9670213 | 0.003424968 | 0.9969045 | 0.007232343 | 0.9969054 | 0.006231347
[23 empty] | 1031760 | 1.000322 | 0.9670213 | 0.003424968 | 0.9969051 | 0.007232353 | 0.996906 | 0.006231356
[23 empty] | 1032060 | 1.000322 | 0.9670213 | 0.003424968 | 0.9969057 | 0.007232363 | 0.9969066 | 0.006231364
[23 empty] | 1032360 | 1.00248 | 0.9670213 | 0.003424968 | 0.9969063 | 0.007232373 | 0.9969072 | 0.006231372
[23 empty] | 1032660 | 1.000322 | 0.9670213 | 0.003424968 | 0.9969069 | 0.007232383 | 0.9969078 | 0.006231381
[23 empty] | 1032960 | 1.00248 | 0.9670213 | 0.003424968 | 0.9969075 | 0.007232393 | 0.9969084 | 0.006231389
[23 empty] | 1033260 | 1.00248 | 0.9670213 | 0.003424968 | 0.9969081 | 0.007232404 | 0.996909 | 0.006231397
[23 empty] | 1033560 | 1.003559 | 0.9670213 | 0.003424968 | 0.9969087 | 0.007232414 | 0.9969095 | 0.006231405
[23 empty] | 1033860 | 1.00248 | 0.9670213 | 0.003424968 | 0.9969093 | 0.007232424 | 0.9969101 | 0.006231414
[23 empty] | 1034160 | 1.003559 | 0.9670213 | 0.003424968 | 0.9969098 | 0.007232434 | 0.9969107 | 0.006231422
[23 empty] | 1034460 | 1.00248 | 0.9670213 | 0.003424968 | 0.9969104 | 0.007232444 | 0.9969113 | 0.00623143
[23 empty] | 1034760 | 1.001401 | 0.9670213 | 0.003424968 | 0.996911 | 0.007232454 | 0.9969119 | 0.006231438
[23 empty] | 1035060 | 1.000322 | 0.9670213 | 0.003424968 | 0.9969116 | 0.007232464 | 0.9969125 | 0.006231447
[23 empty] | 1035360 | 1.001401 | 0.9670213 | 0.003424968 | 0.9969122 | 0.007232474 | 0.996913 | 0.006231455
[23 empty] | 1035660 | 1.000322 | 0.9670213 | 0.003424968 | 0.9969128 | 0.007232484 | 0.9969136 | 0.006231463
[23 empty] | 1035960 | 1.00248 | 0.9670213 | 0.003424968 | 0.9969133 | 0.007232494 | 0.9969142 | 0.006231471
[23 empty] | 1036260 | 1.004638 | 0.9670213 | 0.003424968 | 0.9969139 | 0.007232504 | 0.9969148 | 0.006231479
[23 empty] | 1036560 | 1.003559 | 0.9670213 | 0.003424968 | 0.9969145 | 0.007232514 | 0.9969154 | 0.006231488
[23 empty] | 1036860 | 1.004638 | 0.9670213 | 0.003424968 | 0.9969151 | 0.007232524 | 0.996916 | 0.006231496
[23 empty] | 1037160 | 1.00248 | 0.9670213 | 0.003424968 | 0.9969157 | 0.007232534 | 0.9969165 | 0.006231504
[23 empty] | 1037460 | 1.001401 | 0.9670213 | 0.003424968 | 0.9969162 | 0.007232544 | 0.9969171 | 0.006231512
[23 empty] | 1037760 | 0.9981643 | 0.9670213 | 0.003424968 | 0.9969168 | 0.007232554 | 0.9969177 | 0.00623152
[23 empty] | 1038060 | 0.9992433 | 0.9670213 | 0.003424968 | 0.9969174 | 0.007232564 | 0.9969183 | 0.006231528
[23 empty] | 1038360 | 0.9992433 | 0.9670213 | 0.003424968 | 0.996918 | 0.007232574 | 0.9969188 | 0.006231537
[23 empty] | 1038660 | 1.000322 | 0.9670213 | 0.003424968 | 0.9969185 | 0.007232584 | 0.9969194 | 0.006231545
[23 empty] | 1038960 | 1.000322 | 0.9670213 | 0.003424968 | 0.9969191 | 0.007232593 | 0.99692 | 0.006231553
[23 empty] | 1039260 | 1.001401 | 0.9670213 | 0.003424968 | 0.9969197 | 0.007232603 | 0.9969205 | 0.006231561
[23 empty] | 1039560 | 1.001401 | 0.9670213 | 0.003424968 | 0.9969202 | 0.007232613 | 0.9969211 | 0.006231569
[23 empty] | 1039860 | 1.003559 | 0.9670213 | 0.003424968 | 0.9969208 | 0.007232623 | 0.9969217 | 0.006231577
[23 empty] | 1040160 | 1.00248 | 0.9670213 | 0.003424968 | 0.9969214 | 0.007232633 | 0.9969222 | 0.006231586
[23 empty] | 1040460 | 1.003559 | 0.9670213 | 0.003424968 | 0.9969219 | 0.007232643 | 0.9969228 | 0.006231594
[23 empty] | 1040760 | 1.00248 | 0.9670213 | 0.003424968 | 0.9969225 | 0.007232653 | 0.9969234 | 0.006231602
[23 empty] | 1041060 | 1.000322 | 0.9670213 | 0.003424968 | 0.9969231 | 0.007232663 | 0.9969239 | 0.00623161
[23 empty] | 1041360 | 1.000322 | 0.9670213 | 0.003424968 | 0.9969236 | 0.007232672 | 0.9969245 | 0.006231618
[23 empty] | 1041660 | 1.000322 | 0.9670213 | 0.003424968 | 0.9969242 | 0.007232682 | 0.9969251 | 0.006231626
[23 empty] | 1041960 | 1.001401 | 0.9670213 | 0.003424968 | 0.9969248 | 0.007232692 | 0.9969256 | 0.006231634
[23 empty] | 1042260 | 1.001401 | 0.9670213 | 0.003424968 | 0.9969253 | 0.007232702 | 0.9969262 | 0.006231642
[23 empty] | 1042560 | 1.00248 | 0.9670213 | 0.003424968 | 0.9969259 | 0.007232712 | 0.9969268 | 0.00623165
[23 empty] | 1042860 | 1.003559 | 0.9670213 | 0.003424968 | 0.9969264 | 0.007232722 | 0.9969273 | 0.006231658
[23 empty] | 1043160 | 1.001401 | 0.9670213 | 0.003424968 | 0.996927 | 0.007232731 | 0.9969279 | 0.006231666
[23 empty] | 1043460 | 1.000322 | 0.9670213 | 0.003424968 | 0.9969276 | 0.007232741 | 0.9969284 | 0.006231675
[23 empty] | 1043760 | 1.000322 | 0.9670213 | 0.003424968 | 0.9969281 | 0.007232751 | 0.996929 | 0.006231683
[23 empty] | 1044060 | 1.000322 | 0.9670213 | 0.003424968 | 0.9969287 | 0.007232761 | 0.9969295 | 0.006231691
[23 empty] | 1044360 | 1.001401 | 0.9670213 | 0.003424968 | 0.9969292 | 0.00723277 | 0.9969301 | 0.006231699
[23 empty] | 1044660 | 1.00248 | 0.9670213 | 0.003424968 | 0.9969298 | 0.00723278 | 0.9969307 | 0.006231707
[23 empty] | 1044960 | 1.003559 | 0.9670213 | 0.003424968 | 0.9969303 | 0.00723279 | 0.9969312 | 0.006231715
[23 empty] | 1045260 | 1.003559 | 0.9670213 | 0.003424968 | 0.9969309 | 0.0072328 | 0.9969318 | 0.006231723
[23 empty] | 1045560 | 1.001401 | 0.9670213 | 0.003424968 | 0.9969314 | 0.007232809 | 0.9969323 | 0.006231731
[23 empty] | 1045860 | 1.004638 | 0.9670213 | 0.003424968 | 0.996932 | 0.007232819 | 0.9969329 | 0.006231739
[23 empty] | 1046160 | 1.000322 | 0.9670213 | 0.003424968 | 0.9969325 | 0.007232829 | 0.9969334 | 0.006231747
[23 empty] | 1046460 | 1.001401 | 0.9670213 | 0.003424968 | 0.9969331 | 0.007232839 | 0.996934 | 0.006231755
[23 empty] | 1046760 | 1.00248 | 0.9670213 | 0.003424968 | 0.9969336 | 0.007232848 | 0.9969345 | 0.006231763
[23 empty] | 1047060 | 1.001401 | 0.9670213 | 0.003424968 | 0.9969342 | 0.007232858 | 0.9969351 | 0.006231771
[23 empty] | 1047360 | 1.001401 | 0.9670213 | 0.003424968 | 0.9969347 | 0.007232868 | 0.9969356 | 0.006231779
[23 empty] | 1047660 | 1.001401 | 0.9670213 | 0.003424968 | 0.9969353 | 0.007232877 | 0.9969362 | 0.006231787
[23 empty] | 1047960 | 1.001401 | 0.9670213 | 0.003424968 | 0.9969358 | 0.007232887 | 0.9969367 | 0.006231795
[23 empty] | 1048260 | 1.00248 | 0.9670213 | 0.003424968 | 0.9969364 | 0.007232897 | 0.9969372 | 0.006231803
[23 empty] | 1048560 | 1.003559 | 0.9670213 | 0.003424968 | 0.9969369 | 0.007232906 | 0.9969378 | 0.006231811
[23 empty] | 1048860 | 1.00248 | 0.9670213 | 0.003424968 | 0.9969374 | 0.007232916 | 0.9969383 | 0.006231819
[23 empty] | 1049160 | 1.003559 | 0.9670213 | 0.003424968 | 0.996938 | 0.007232925 | 0.9969389 | 0.006231827
[23 empty] | 1049460 | 1.00248 | 0.9670213 | 0.003424968 | 0.9969385 | 0.007232935 | 0.9969394 | 0.006231835
[23 empty] | 1049760 | 1.001401 | 0.9670213 | 0.003424968 | 0.9969391 | 0.007232945 | 0.9969399 | 0.006231842
[23 empty] | 1050060 | 1.000322 | 0.9670213 | 0.003424968 | 0.9969396 | 0.007232954 | 0.9969405 | 0.00623185
[23 empty] | 1050360 | 1.001401 | 0.9670213 | 0.003424968 | 0.9969401 | 0.007232964 | 0.996941 | 0.006231858
[23 empty] | 1050660 | 1.001401 | 0.9670213 | 0.003424968 | 0.9969407 | 0.007232973 | 0.9969416 | 0.006231866
[23 empty] | 1050960 | 1.00248 | 0.9670213 | 0.003424968 | 0.9969412 | 0.007232983 | 0.9969421 | 0.006231874
[23 empty] | 1051260 | 1.001401 | 0.9670213 | 0.003424968 | 0.9969418 | 0.007232993 | 0.9969426 | 0.006231882
[23 empty] | 1051560 | 1.003559 | 0.9670213 | 0.003424968 | 0.9969423 | 0.007233002 | 0.9969432 | 0.00623189
[23 empty] | 1051860 | 1.001401 | 0.9670213 | 0.003424968 | 0.9969428 | 0.007233012 | 0.9969437 | 0.006231898
[23 empty] | 1052160 | 1.001401 | 0.9670213 | 0.003424968 | 0.9969434 | 0.007233021 | 0.9969442 | 0.006231906
[23 empty] | 1052460 | 1.00248 | 0.9670213 | 0.003424968 | 0.9969439 | 0.007233031 | 0.9969448 | 0.006231914
[23 empty] | 1052760 | 1.00248 | 0.9670213 | 0.003424968 | 0.9969444 | 0.00723304 | 0.9969453 | 0.006231921
[23 empty] | 1053060 | 1.001401 | 0.9670213 | 0.003424968 | 0.9969449 | 0.00723305 | 0.9969458 | 0.006231929
[23 empty] | 1053360 | 1.000322 | 0.9670213 | 0.003424968 | 0.9969455 | 0.007233059 | 0.9969464 | 0.006231937
[23 empty] | 1053660 | 1.001401 | 0.9670213 | 0.003424968 | 0.996946 | 0.007233069 | 0.9969469 | 0.006231945
[23 empty] | 1053960 | 1.000322 | 0.9670213 | 0.003424968 | 0.9969465 | 0.007233078 | 0.9969474 | 0.006231953
[23 empty] | 1054260 | 1.000322 | 0.9670213 | 0.003424968 | 0.9969471 | 0.007233088 | 0.9969479 | 0.006231961
[23 empty] | 1054560 | 1.001401 | 0.9670213 | 0.003424968 | 0.9969476 | 0.007233097 | 0.9969485 | 0.006231969
[23 empty] | 1054860 | 1.000322 | 0.9670213 | 0.003424968 | 0.9969481 | 0.007233107 | 0.996949 | 0.006231976
[23 empty] | 1055160 | 1.000322 | 0.9670213 | 0.003424968 | 0.9969486 | 0.007233116 | 0.9969495 | 0.006231984
[23 empty] | 1055460 | 1.000322 | 0.9670213 | 0.003424968 | 0.9969491 | 0.007233126 | 0.99695 | 0.006231992
[23 empty] | 1055760 | 1.001401 | 0.9670213 | 0.003424968 | 0.9969497 | 0.007233135 | 0.9969506 | 0.006232
[23 empty] | 1056060 | 0.9992433 | 0.9670213 | 0.003424968 | 0.9969502 | 0.007233144 | 0.9969511 | 0.006232008
[23 empty] | 1056360 | 1.000322 | 0.9670213 | 0.003424968 | 0.9969507 | 0.007233154 | 0.9969516 | 0.006232015
[23 empty] | 1056660 | 1.001401 | 0.9670213 | 0.003424968 | 0.9969512 | 0.007233163 | 0.9969521 | 0.006232023
[23 empty] | 1056960 | 1.00248 | 0.9670213 | 0.003424968 | 0.9969517 | 0.007233173 | 0.9969526 | 0.006232031
[23 empty] | 1057260 | 1.001401 | 0.9670213 | 0.003424968 | 0.9969523 | 0.007233182 | 0.9969531 | 0.006232039
[23 empty] | 1057560 | 1.00248 | 0.9670213 | 0.003424968 | 0.9969528 | 0.007233191 | 0.9969537 | 0.006232047
[23 empty] | 1057860 | 1.001401 | 0.9670213 | 0.003424968 | 0.9969533 | 0.007233201 | 0.9969542 | 0.006232054
[23 empty] | 1058160 | 1.001401 | 0.9670213 | 0.003424968 | 0.9969538 | 0.00723321 | 0.9969547 | 0.006232062
[23 empty] | 1058460 | 0.9992433 | 0.9670213 | 0.003424968 | 0.9969543 | 0.00723322 | 0.9969552 | 0.00623207
[23 empty] | 1058760 | 0.9992433 | 0.9670213 | 0.003424968 | 0.9969548 | 0.007233229 | 0.9969557 | 0.006232078
[23 empty] | 1059060 | 1.000322 | 0.9670213 | 0.003424968 | 0.9969554 | 0.007233238 | 0.9969562 | 0.006232085
[23 empty] | 1059360 | 0.9992433 | 0.9670213 | 0.003424968 | 0.9969559 | 0.007233248 | 0.9969568 | 0.006232093
[23 empty] | 1059660 | 1.000322 | 0.9670213 | 0.003424968 | 0.9969564 | 0.007233257 | 0.9969573 | 0.006232101
[23 empty] | 1059960 | 1.000322 | 0.9670213 | 0.003424968 | 0.9969569 | 0.007233266 | 0.9969578 | 0.006232109
[23 empty] | 1060260 | 1.000322 | 0.9670213 | 0.003424968 | 0.9969574 | 0.007233275 | 0.9969583 | 0.006232116
[23 empty] | 1060560 | 1.001401 | 0.9670213 | 0.003424968 | 0.9969579 | 0.007233285 | 0.9969588 | 0.006232124
[23 empty] | 1060860 | 1.001401 | 0.9670213 | 0.003424968 | 0.9969584 | 0.007233294 | 0.9969593 | 0.006232132
[23 empty] | 1061160 | 1.00248 | 0.9670213 | 0.003424968 | 0.9969589 | 0.007233303 | 0.9969598 | 0.006232139
[23 empty] | 1061460 | 1.003559 | 0.9670213 | 0.003424968 | 0.9969594 | 0.007233313 | 0.9969603 | 0.006232147
[23 empty] | 1061760 | 1.001401 | 0.9670213 | 0.003424968 | 0.9969599 | 0.007233322 | 0.9969608 | 0.006232155
[23 empty] | 1062060 | 1.00248 | 0.9670213 | 0.003424968 | 0.9969604 | 0.007233331 | 0.9969613 | 0.006232162
[23 empty] | 1062360 | 1.000322 | 0.9670213 | 0.003424968 | 0.9969609 | 0.00723334 | 0.9969618 | 0.00623217
[23 empty] | 1062660 | 1.000322 | 0.9670213 | 0.003424968 | 0.9969614 | 0.00723335 | 0.9969623 | 0.006232178
[23 empty] | 1062960 | 0.9981643 | 0.9670213 | 0.003424968 | 0.9969619 | 0.007233359 | 0.9969628 | 0.006232185
[23 empty] | 1063260 | 0.9981643 | 0.9670213 | 0.003424968 | 0.9969624 | 0.007233368 | 0.9969633 | 0.006232193
[23 empty] | 1063560 | 0.9992433 | 0.9670213 | 0.003424968 | 0.9969629 | 0.007233377 | 0.9969638 | 0.006232201
[23 empty] | 1063860 | 1.000322 | 0.9670213 | 0.003424968 | 0.9969634 | 0.007233386 | 0.9969643 | 0.006232208
[23 empty] | 1064160 | 1.001401 | 0.9670213 | 0.003424968 | 0.9969639 | 0.007233396 | 0.9969648 | 0.006232216
[23 empty] | 1064460 | 1.001401 | 0.9670213 | 0.003424968 | 0.9969644 | 0.007233405 | 0.9969653 | 0.006232224
[23 empty] | 1064760 | 1.00248 | 0.9670213 | 0.003424968 | 0.9969649 | 0.007233414 | 0.9969658 | 0.006232231
[23 empty] | 1065060 | 1.00248 | 0.9670213 | 0.003424968 | 0.9969654 | 0.007233423 | 0.9969663 | 0.006232239
[23 empty] | 1065360 | 1.003559 | 0.9670213 | 0.003424968 | 0.9969659 | 0.007233432 | 0.9969668 | 0.006232246
[23 empty] | 1065660 | 1.003559 | 0.9670213 | 0.003424968 | 0.9969664 | 0.007233441 | 0.9969673 | 0.006232254
[23 empty] | 1065960 | 1.00248 | 0.9670213 | 0.003424968 | 0.9969669 | 0.007233451 | 0.9969678 | 0.006232262
[23 empty] | 1066260 | 0.9992433 | 0.9670213 | 0.003424968 | 0.9969674 | 0.00723346 | 0.9969683 | 0.006232269
[23 empty] | 1066560 | 1.001401 | 0.9670213 | 0.003424968 | 0.9969679 | 0.007233469 | 0.9969688 | 0.006232277
[23 empty] | 1066860 | 0.9992433 | 0.9670213 | 0.003424968 | 0.9969684 | 0.007233478 | 0.9969693 | 0.006232284
[23 empty] | 1067160 | 0.9992433 | 0.9670213 | 0.003424968 | 0.9969689 | 0.007233487 | 0.9969698 | 0.006232292
[23 empty] | 1067460 | 1.000322 | 0.9670213 | 0.003424968 | 0.9969694 | 0.007233496 | 0.9969703 | 0.0062323
[23 empty] | 1067760 | 0.9992433 | 0.9670213 | 0.003424968 | 0.9969699 | 0.007233505 | 0.9969708 | 0.006232307
[23 empty] | 1068060 | 1.000322 | 0.9670213 | 0.003424968 | 0.9969704 | 0.007233514 | 0.9969712 | 0.006232315
[23 empty] | 1068360 | 1.00248 | 0.9670213 | 0.003424968 | 0.9969708 | 0.007233523 | 0.9969717 | 0.006232322
[23 empty] | 1068660 | 1.00248 | 0.9670213 | 0.003424968 | 0.9969713 | 0.007233532 | 0.9969722 | 0.00623233
[23 empty] | 1068960 | 1.001401 | 0.9670213 | 0.003424968 | 0.9969718 | 0.007233541 | 0.9969727 | 0.006232337
[23 empty] | 1069260 | 1.003559 | 0.9670213 | 0.003424968 | 0.9969723 | 0.00723355 | 0.9969732 | 0.006232345
[23 empty] | 1069560 | 1.00248 | 0.9670213 | 0.003424968 | 0.9969728 | 0.00723356 | 0.9969737 | 0.006232352
[23 empty] | 1069860 | 1.001401 | 0.9670213 | 0.003424968 | 0.9969733 | 0.007233569 | 0.9969742 | 0.00623236
[23 empty] | 1070160 | 1.001401 | 0.9670213 | 0.003424968 | 0.9969738 | 0.007233578 | 0.9969746 | 0.006232367
[23 empty] | 1070460 | 0.9970853 | 0.9670213 | 0.003424968 | 0.9969742 | 0.007233587 | 0.9969751 | 0.006232375
[23 empty] | 1070760 | 0.9981643 | 0.9670213 | 0.003424968 | 0.9969747 | 0.007233596 | 0.9969756 | 0.006232382
[23 empty] | 1071060 | 1.000322 | 0.9670213 | 0.003424968 | 0.9969752 | 0.007233605 | 0.9969761 | 0.00623239
[23 empty] | 1071360 | 0.9992433 | 0.9670213 | 0.003424968 | 0.9969757 | 0.007233614 | 0.9969766 | 0.006232397
[23 empty] | 1071660 | 1.001401 | 0.9670213 | 0.003424968 | 0.9969762 | 0.007233623 | 0.996977 | 0.006232405
[23 empty] | 1071960 | 1.00248 | 0.9670213 | 0.003424968 | 0.9969766 | 0.007233631 | 0.9969775 | 0.006232412
[23 empty] | 1072260 | 1.001401 | 0.9670213 | 0.003424968 | 0.9969771 | 0.00723364 | 0.996978 | 0.00623242
[23 empty] | 1072560 | 1.001401 | 0.9670213 | 0.003424968 | 0.9969776 | 0.007233649 | 0.9969785 | 0.006232427
[23 empty] | 1072860 | 1.003559 | 0.9670213 | 0.003424968 | 0.9969781 | 0.007233658 | 0.996979 | 0.006232435
[23 empty] | 1073160 | 1.00248 | 0.9670213 | 0.003424968 | 0.9969785 | 0.007233667 | 0.9969794 | 0.006232442
[23 empty] | 1073460 | 1.001401 | 0.9670213 | 0.003424968 | 0.996979 | 0.007233676 | 0.9969799 | 0.006232449
[23 empty] | 1073760 | 1.000322 | 0.9670213 | 0.003424968 | 0.9969795 | 0.007233685 | 0.9969804 | 0.006232457
[23 empty] | 1074060 | 1.000322 | 0.9670213 | 0.003424968 | 0.99698 | 0.007233694 | 0.9969809 | 0.006232464
[23 empty] | 1074360 | 0.9992433 | 0.9670213 | 0.003424968 | 0.9969804 | 0.007233703 | 0.9969813 | 0.006232472
[23 empty] | 1074660 | 1.000322 | 0.9670213 | 0.003424968 | 0.9969809 | 0.007233712 | 0.9969818 | 0.006232479
[23 empty] | 1074960 | 1.001401 | 0.9670213 | 0.003424968 | 0.9969814 | 0.007233721 | 0.9969823 | 0.006232486
[23 empty] | 1075260 | 1.001401 | 0.9670213 | 0.003424968 | 0.9969818 | 0.007233729 | 0.9969827 | 0.006232494
[23 empty] | 1075560 | 1.000322 | 0.9670213 | 0.003424968 | 0.9969823 | 0.007233738 | 0.9969832 | 0.006232501
[23 empty] | 1075860 | 1.001401 | 0.9670213 | 0.003424968 | 0.9969828 | 0.007233747 | 0.9969837 | 0.006232509
[23 empty] | 1076160 | 1.00248 | 0.9670213 | 0.003424968 | 0.9969832 | 0.007233756 | 0.9969841 | 0.006232516
[23 empty] | 1076460 | 1.001401 | 0.9670213 | 0.003424968 | 0.9969837 | 0.007233765 | 0.9969846 | 0.006232523
[23 empty] | 1076760 | 1.000322 | 0.9670213 | 0.003424968 | 0.9969842 | 0.007233774 | 0.9969851 | 0.006232531
[23 empty] | 1077060 | 0.9992433 | 0.9670213 | 0.003424968 | 0.9969846 | 0.007233782 | 0.9969855 | 0.006232538
[23 empty] | 1077360 | 1.000322 | 0.9670213 | 0.003424968 | 0.9969851 | 0.007233791 | 0.996986 | 0.006232545
[23 empty] | 1077660 | 1.000322 | 0.9670213 | 0.003424968 | 0.9969856 | 0.0072338 | 0.9969865 | 0.006232553
[23 empty] | 1077960 | 1.000322 | 0.9670213 | 0.003424968 | 0.996986 | 0.007233809 | 0.9969869 | 0.00623256
[23 empty] | 1078260 | 0.9992433 | 0.9670213 | 0.003424968 | 0.9969865 | 0.007233818 | 0.9969874 | 0.006232567
[23 empty] | 1078560 | 1.001401 | 0.9670213 | 0.003424968 | 0.996987 | 0.007233826 | 0.9969879 | 0.006232575
[23 empty] | 1078860 | 1.001401 | 0.9670213 | 0.003424968 | 0.9969874 | 0.007233835 | 0.9969883 | 0.006232582
[23 empty] | 1079160 | 1.001401 | 0.9670213 | 0.003424968 | 0.9969879 | 0.007233844 | 0.9969888 | 0.006232589
[23 empty] | 1079460 | 1.001401 | 0.9670213 | 0.003424968 | 0.9969883 | 0.007233853 | 0.9969892 | 0.006232597
[23 empty] | 1079760 | 1.00248 | 0.9670213 | 0.003424968 | 0.9969888 | 0.007233861 | 0.9969897 | 0.006232604
[23 empty] | 1080060 | 1.001401 | 0.9670213 | 0.003424968 | 0.9969893 | 0.00723387 | 0.9969902 | 0.006232611
[23 empty] | 1080360 | 1.000322 | 0.9670213 | 0.003424968 | 0.9969897 | 0.007233879 | 0.9969906 | 0.006232619
[23 empty] | 1080660 | 1.001401 | 0.9670213 | 0.003424968 | 0.9969902 | 0.007233888 | 0.9969911 | 0.006232626
[23 empty] | 1080960 | 1.000322 | 0.9670213 | 0.003424968 | 0.9969906 | 0.007233896 | 0.9969915 | 0.006232633
[23 empty] | 1081260 | 1.001401 | 0.9670213 | 0.003424968 | 0.9969911 | 0.007233905 | 0.996992 | 0.00623264
[23 empty] | 1081560 | 1.000322 | 0.9670213 | 0.003424968 | 0.9969915 | 0.007233914 | 0.9969924 | 0.006232648
[23 empty] | 1081860 | 1.00248 | 0.9670213 | 0.003424968 | 0.996992 | 0.007233922 | 0.9969929 | 0.006232655
[23 empty] | 1082160 | 1.00248 | 0.9670213 | 0.003424968 | 0.9969924 | 0.007233931 | 0.9969933 | 0.006232662
[23 empty] | 1082460 | 1.001401 | 0.9670213 | 0.003424968 | 0.9969929 | 0.00723394 | 0.9969938 | 0.006232669
[23 empty] | 1082760 | 1.001401 | 0.9670213 | 0.003424968 | 0.9969933 | 0.007233948 | 0.9969942 | 0.006232677
[23 empty] | 1083060 | 1.001401 | 0.9670213 | 0.003424968 | 0.9969938 | 0.007233957 | 0.9969947 | 0.006232684
[23 empty] | 1083360 | 1.00248 | 0.9670213 | 0.003424968 | 0.9969942 | 0.007233966 | 0.9969951 | 0.006232691
[23 empty] | 1083660 | 1.000322 | 0.9670213 | 0.003424968 | 0.9969947 | 0.007233974 | 0.9969956 | 0.006232698
[23 empty] | 1083960 | 1.001401 | 0.9670213 | 0.003424968 | 0.9969951 | 0.007233983 | 0.996996 | 0.006232705
[23 empty] | 1084260 | 1.000322 | 0.9670213 | 0.003424968 | 0.9969956 | 0.007233991 | 0.9969965 | 0.006232713
[23 empty] | 1084560 | 1.00248 | 0.9670213 | 0.003424968 | 0.996996 | 0.007234 | 0.9969969 | 0.00623272
[23 empty] | 1084860 | 1.00248 | 0.9670213 | 0.003424968 | 0.9969965 | 0.007234009 | 0.9969974 | 0.006232727
[23 empty] | 1085160 | 1.00248 | 0.9670213 | 0.003424968 | 0.9969969 | 0.007234017 | 0.9969978 | 0.006232734
[23 empty] | 1085460 | 1.00248 | 0.9670213 | 0.003424968 | 0.9969974 | 0.007234026 | 0.9969983 | 0.006232741
[23 empty] | 1085760 | 1.003559 | 0.9670213 | 0.003424968 | 0.9969978 | 0.007234034 | 0.9969987 | 0.006232748
[23 empty] | 1086060 | 1.000322 | 0.9670213 | 0.003424968 | 0.9969983 | 0.007234043 | 0.9969992 | 0.006232756
[23 empty] | 1086360 | 1.000322 | 0.9670213 | 0.003424968 | 0.9969987 | 0.007234051 | 0.9969996 | 0.006232763
[23 empty] | 1086660 | 0.9992433 | 0.9670213 | 0.003424968 | 0.9969991 | 0.00723406 | 0.997 | 0.00623277
[23 empty] | 1086960 | 1.001401 | 0.9670213 | 0.003424968 | 0.9969996 | 0.007234068 | 0.9970005 | 0.006232777
[23 empty] | 1087260 | 1.000322 | 0.9670213 | 0.003424968 | 0.997 | 0.007234077 | 0.9970009 | 0.006232784
[23 empty] | 1087560 | 1.00248 | 0.9670213 | 0.003424968 | 0.9970005 | 0.007234085 | 0.9970014 | 0.006232791
[23 empty] | 1087860 | 1.00248 | 0.9670213 | 0.003424968 | 0.9970009 | 0.007234094 | 0.9970018 | 0.006232798
[23 empty] | 1088160 | 1.000322 | 0.9670213 | 0.003424968 | 0.9970013 | 0.007234102 | 0.9970022 | 0.006232805
[23 empty] | 1088460 | 1.000322 | 0.9670213 | 0.003424968 | 0.9970018 | 0.007234111 | 0.9970027 | 0.006232813
[23 empty] | 1088760 | 1.001401 | 0.9670213 | 0.003424968 | 0.9970022 | 0.007234119 | 0.9970031 | 0.00623282
[23 empty] | 1089060 | 1.001401 | 0.9670213 | 0.003424968 | 0.9970027 | 0.007234128 | 0.9970036 | 0.006232827
[23 empty] | 1089360 | 1.000322 | 0.9670213 | 0.003424968 | 0.9970031 | 0.007234136 | 0.997004 | 0.006232834
[23 empty] | 1089660 | 1.001401 | 0.9670213 | 0.003424968 | 0.9970035 | 0.007234145 | 0.9970044 | 0.006232841
[23 empty] | 1089960 | 1.00248 | 0.9670213 | 0.003424968 | 0.997004 | 0.007234153 | 0.9970049 | 0.006232848
[23 empty] | 1090260 | 1.000322 | 0.9670213 | 0.003424968 | 0.9970044 | 0.007234162 | 0.9970053 | 0.006232855
[23 empty] | 1090560 | 1.000322 | 0.9670213 | 0.003424968 | 0.9970048 | 0.00723417 | 0.9970057 | 0.006232862
[23 empty] | 1090860 | 1.000322 | 0.9670213 | 0.003424968 | 0.9970053 | 0.007234179 | 0.9970062 | 0.006232869
[23 empty] | 1091160 | 0.9992433 | 0.9670213 | 0.003424968 | 0.9970057 | 0.007234187 | 0.9970066 | 0.006232876
[23 empty] | 1091460 | 1.00248 | 0.9670213 | 0.003424968 | 0.9970061 | 0.007234195 | 0.997007 | 0.006232883
[23 empty] | 1091760 | 1.001401 | 0.9670213 | 0.003424968 | 0.9970065 | 0.007234204 | 0.9970074 | 0.00623289
[23 empty] | 1092060 | 1.00248 | 0.9670213 | 0.003424968 | 0.997007 | 0.007234212 | 0.9970079 | 0.006232897
[23 empty] | 1092360 | 1.001401 | 0.9670213 | 0.003424968 | 0.9970074 | 0.00723422 | 0.9970083 | 0.006232904
[23 empty] | 1092660 | 1.00248 | 0.9670213 | 0.003424968 | 0.9970078 | 0.007234229 | 0.9970087 | 0.006232911
[23 empty] | 1092960 | 1.000322 | 0.9670213 | 0.003424968 | 0.9970083 | 0.007234237 | 0.9970092 | 0.006232918
[23 empty] | 1093260 | 1.001401 | 0.9670213 | 0.003424968 | 0.9970087 | 0.007234246 | 0.9970096 | 0.006232925
[23 empty] | 1093560 | 1.001401 | 0.9670213 | 0.003424968 | 0.9970091 | 0.007234254 | 0.99701 | 0.006232932
[23 empty] | 1093860 | 1.00248 | 0.9670213 | 0.003424968 | 0.9970095 | 0.007234262 | 0.9970104 | 0.006232939
[23 empty] | 1094160 | 1.001401 | 0.9670213 | 0.003424968 | 0.99701 | 0.00723427 | 0.9970109 | 0.006232946
[23 empty] | 1094460 | 0.9992433 | 0.9670213 | 0.003424968 | 0.9970104 | 0.007234279 | 0.9970113 | 0.006232953
[23 empty] | 1094760 | 1.001401 | 0.9670213 | 0.003424968 | 0.9970108 | 0.007234287 | 0.9970117 | 0.00623296
[23 empty] | 1095060 | 1.00248 | 0.9670213 | 0.003424968 | 0.9970112 | 0.007234295 | 0.9970121 | 0.006232967
[23 empty] | 1095360 | 1.001401 | 0.9670213 | 0.003424968 | 0.9970116 | 0.007234304 | 0.9970126 | 0.006232974
[23 empty] | 1095660 | 1.001401 | 0.9670213 | 0.003424968 | 0.9970121 | 0.007234312 | 0.997013 | 0.006232981
[23 empty] | 1095960 | 1.00248 | 0.9670213 | 0.003424968 | 0.9970125 | 0.00723432 | 0.9970134 | 0.006232988
[23 empty] | 1096260 | 1.001401 | 0.9670213 | 0.003424968 | 0.9970129 | 0.007234328 | 0.9970138 | 0.006232995
[23 empty] | 1096560 | 1.000322 | 0.9670213 | 0.003424968 | 0.9970133 | 0.007234337 | 0.9970142 | 0.006233002
[23 empty] | 1096860 | 1.000322 | 0.9670213 | 0.003424968 | 0.9970137 | 0.007234345 | 0.9970147 | 0.006233009
[23 empty] | 1097160 | 1.000322 | 0.9670213 | 0.003424968 | 0.9970142 | 0.007234353 | 0.9970151 | 0.006233016
[23 empty] | 1097460 | 1.001401 | 0.9670213 | 0.003424968 | 0.9970146 | 0.007234361 | 0.9970155 | 0.006233023
[23 empty] | 1097760 | 1.000322 | 0.9670213 | 0.003424968 | 0.997015 | 0.00723437 | 0.9970159 | 0.006233029
[23 empty] | 1098060 | 1.000322 | 0.9670213 | 0.003424968 | 0.9970154 | 0.007234378 | 0.9970163 | 0.006233036
[23 empty] | 1098360 | 1.001401 | 0.9670213 | 0.003424968 | 0.9970158 | 0.007234386 | 0.9970167 | 0.006233043
[23 empty] | 1098660 | 1.003559 | 0.9670213 | 0.003424968 | 0.9970162 | 0.007234394 | 0.9970171 | 0.00623305
[23 empty] | 1098960 | 1.003559 | 0.9670213 | 0.003424968 | 0.9970167 | 0.007234402 | 0.9970176 | 0.006233057
[23 empty] | 1099260 | 1.003559 | 0.9670213 | 0.003424968 | 0.9970171 | 0.007234411 | 0.997018 | 0.006233064
[23 empty] | 1099560 | 1.00248 | 0.9670213 | 0.003424968 | 0.9970175 | 0.007234419 | 0.9970184 | 0.006233071
[23 empty] | 1099860 | 1.003559 | 0.9670213 | 0.003424968 | 0.9970179 | 0.007234427 | 0.9970188 | 0.006233078
[23 empty] | 1100160 | 1.00248 | 0.9670213 | 0.003424968 | 0.9970183 | 0.007234435 | 0.9970192 | 0.006233084
[23 empty] | 1100460 | 1.00248 | 0.9670213 | 0.003424968 | 0.9970187 | 0.007234443 | 0.9970196 | 0.006233091
[23 empty] | 1100760 | 1.001401 | 0.9670213 | 0.003424968 | 0.9970191 | 0.007234451 | 0.99702 | 0.006233098
[23 empty] | 1101060 | 1.000322 | 0.9670213 | 0.003424968 | 0.9970195 | 0.007234459 | 0.9970204 | 0.006233105
[23 empty] | 1101360 | 1.00248 | 0.9670213 | 0.003424968 | 0.9970199 | 0.007234468 | 0.9970208 | 0.006233112
[23 empty] | 1101660 | 1.001401 | 0.9670213 | 0.003424968 | 0.9970203 | 0.007234476 | 0.9970213 | 0.006233119
[23 empty] | 1101960 | 1.003559 | 0.9670213 | 0.003424968 | 0.9970208 | 0.007234484 | 0.9970217 | 0.006233125
[23 empty] | 1102260 | 1.00248 | 0.9670213 | 0.003424968 | 0.9970212 | 0.007234492 | 0.9970221 | 0.006233132
[23 empty] | 1102560 | 1.004638 | 0.9670213 | 0.003424968 | 0.9970216 | 0.0072345 | 0.9970225 | 0.006233139
[23 empty] | 1102860 | 1.00248 | 0.9670213 | 0.003424968 | 0.997022 | 0.007234508 | 0.9970229 | 0.006233146
[23 empty] | 1103160 | 1.001401 | 0.9670213 | 0.003424968 | 0.9970224 | 0.007234516 | 0.9970233 | 0.006233152
[23 empty] | 1103460 | 1.001401 | 0.9670213 | 0.003424968 | 0.9970228 | 0.007234524 | 0.9970237 | 0.006233159
[23 empty] | 1103760 | 1.003559 | 0.9670213 | 0.003424968 | 0.9970232 | 0.007234532 | 0.9970241 | 0.006233166
[23 empty] | 1104060 | 1.001401 | 0.9670213 | 0.003424968 | 0.9970236 | 0.00723454 | 0.9970245 | 0.006233173
[23 empty] | 1104360 | 1.00248 | 0.9670213 | 0.003424968 | 0.997024 | 0.007234548 | 0.9970249 | 0.00623318
[23 empty] | 1104660 | 1.001401 | 0.9670213 | 0.003424968 | 0.9970244 | 0.007234556 | 0.9970253 | 0.006233186
[23 empty] | 1104960 | 1.00248 | 0.9670213 | 0.003424968 | 0.9970248 | 0.007234564 | 0.9970257 | 0.006233193
[23 empty] | 1105260 | 1.00248 | 0.9670213 | 0.003424968 | 0.9970252 | 0.007234572 | 0.9970261 | 0.0062332
[23 empty] | 1105560 | 1.003559 | 0.9670213 | 0.003424968 | 0.9970256 | 0.00723458 | 0.9970265 | 0.006233206
[23 empty] | 1105860 | 1.00248 | 0.9670213 | 0.003424968 | 0.997026 | 0.007234588 | 0.9970269 | 0.006233213
[23 empty] | 1106160 | 1.00248 | 0.9670213 | 0.003424968 | 0.9970264 | 0.007234596 | 0.9970273 | 0.00623322
[23 empty] | 1106460 | 1.003559 | 0.9670213 | 0.003424968 | 0.9970268 | 0.007234604 | 0.9970277 | 0.006233227
[23 empty] | 1106760 | 1.000322 | 0.9670213 | 0.003424968 | 0.9970272 | 0.007234612 | 0.9970281 | 0.006233233
[23 empty] | 1107060 | 1.001401 | 0.9670213 | 0.003424968 | 0.9970276 | 0.00723462 | 0.9970285 | 0.00623324
[23 empty] | 1107360 | 1.00248 | 0.9670213 | 0.003424968 | 0.997028 | 0.007234628 | 0.9970289 | 0.006233247
[23 empty] | 1107660 | 1.001401 | 0.9670213 | 0.003424968 | 0.9970284 | 0.007234636 | 0.9970293 | 0.006233253
[23 empty] | 1107960 | 1.001401 | 0.9670213 | 0.003424968 | 0.9970287 | 0.007234644 | 0.9970297 | 0.00623326
[23 empty] | 1108260 | 0.9992433 | 0.9670213 | 0.003424968 | 0.9970291 | 0.007234652 | 0.9970301 | 0.006233267
[23 empty] | 1108560 | 0.9992433 | 0.9670213 | 0.003424968 | 0.9970295 | 0.00723466 | 0.9970304 | 0.006233273
[23 empty] | 1108860 | 1.000322 | 0.9670213 | 0.003424968 | 0.9970299 | 0.007234668 | 0.9970308 | 0.00623328
[23 empty] | 1109160 | 1.00248 | 0.9670213 | 0.003424968 | 0.9970303 | 0.007234675 | 0.9970312 | 0.006233287
[23 empty] | 1109460 | 1.000322 | 0.9670213 | 0.003424968 | 0.9970307 | 0.007234683 | 0.9970316 | 0.006233293
[23 empty] | 1109760 | 1.001401 | 0.9670213 | 0.003424968 | 0.9970311 | 0.007234691 | 0.997032 | 0.0062333
[23 empty] | 1110060 | 1.001401 | 0.9670213 | 0.003424968 | 0.9970315 | 0.007234699 | 0.9970324 | 0.006233307
[23 empty] | 1110360 | 1.00248 | 0.9670213 | 0.003424968 | 0.9970319 | 0.007234707 | 0.9970328 | 0.006233313
[23 empty] | 1110660 | 1.003559 | 0.9670213 | 0.003424968 | 0.9970323 | 0.007234715 | 0.9970332 | 0.00623332
[23 empty] | 1110960 | 1.00248 | 0.9670213 | 0.003424968 | 0.9970327 | 0.007234723 | 0.9970336 | 0.006233326
[23 empty] | 1111260 | 1.001401 | 0.9670213 | 0.003424968 | 0.997033 | 0.00723473 | 0.997034 | 0.006233333
[23 empty] | 1111560 | 1.001401 | 0.9670213 | 0.003424968 | 0.9970334 | 0.007234738 | 0.9970343 | 0.00623334
[23 empty] | 1111860 | 1.001401 | 0.9670213 | 0.003424968 | 0.9970338 | 0.007234746 | 0.9970347 | 0.006233346
[23 empty] | 1112160 | 1.00248 | 0.9670213 | 0.003424968 | 0.9970342 | 0.007234754 | 0.9970351 | 0.006233353
[23 empty] | 1112460 | 1.00248 | 0.9670213 | 0.003424968 | 0.9970346 | 0.007234762 | 0.9970355 | 0.006233359
[23 empty] | 1112760 | 1.00248 | 0.9670213 | 0.003424968 | 0.997035 | 0.007234769 | 0.9970359 | 0.006233366
[23 empty] | 1113060 | 1.00248 | 0.9670213 | 0.003424968 | 0.9970353 | 0.007234777 | 0.9970363 | 0.006233372
[23 empty] | 1113360 | 1.00248 | 0.9670213 | 0.003424968 | 0.9970357 | 0.007234785 | 0.9970366 | 0.006233379
[23 empty] | 1113660 | 1.001401 | 0.9670213 | 0.003424968 | 0.9970361 | 0.007234793 | 0.997037 | 0.006233386
[23 empty] | 1113960 | 1.001401 | 0.9670213 | 0.003424968 | 0.9970365 | 0.0072348 | 0.9970374 | 0.006233392
[23 empty] | 1114260 | 1.000322 | 0.9670213 | 0.003424968 | 0.9970369 | 0.007234808 | 0.9970378 | 0.006233399
[23 empty] | 1114560 | 1.000322 | 0.9670213 | 0.003424968 | 0.9970373 | 0.007234816 | 0.9970382 | 0.006233405
[23 empty] | 1114860 | 1.000322 | 0.9670213 | 0.003424968 | 0.9970376 | 0.007234824 | 0.9970386 | 0.006233412
[23 empty] | 1115160 | 1.000322 | 0.9670213 | 0.003424968 | 0.997038 | 0.007234831 | 0.9970389 | 0.006233418
[23 empty] | 1115460 | 1.000322 | 0.9670213 | 0.003424968 | 0.9970384 | 0.007234839 | 0.9970393 | 0.006233425
[23 empty] | 1115760 | 0.9992433 | 0.9670213 | 0.003424968 | 0.9970388 | 0.007234847 | 0.9970397 | 0.006233431
[23 empty] | 1116060 | 1.000322 | 0.9670213 | 0.003424968 | 0.9970391 | 0.007234855 | 0.9970401 | 0.006233438
[23 empty] | 1116360 | 1.003559 | 0.9670213 | 0.003424968 | 0.9970395 | 0.007234862 | 0.9970404 | 0.006233444
[23 empty] | 1116660 | 1.001401 | 0.9670213 | 0.003424968 | 0.9970399 | 0.00723487 | 0.9970408 | 0.006233451
[23 empty] | 1116960 | 1.000322 | 0.9670213 | 0.003424968 | 0.9970403 | 0.007234878 | 0.9970412 | 0.006233457
[23 empty] | 1117260 | 1.00248 | 0.9670213 | 0.003424968 | 0.9970406 | 0.007234885 | 0.9970416 | 0.006233464
[23 empty] | 1117560 | 1.00248 | 0.9670213 | 0.003424968 | 0.997041 | 0.007234893 | 0.9970419 | 0.00623347
[23 empty] | 1117860 | 1.001401 | 0.9670213 | 0.003424968 | 0.9970414 | 0.007234901 | 0.9970423 | 0.006233476
[23 empty] | 1118160 | 1.001401 | 0.9670213 | 0.003424968 | 0.9970418 | 0.007234908 | 0.9970427 | 0.006233483
[23 empty] | 1118460 | 1.000322 | 0.9670213 | 0.003424968 | 0.9970421 | 0.007234916 | 0.9970431 | 0.006233489
[23 empty] | 1118760 | 1.001401 | 0.9670213 | 0.003424968 | 0.9970425 | 0.007234923 | 0.9970434 | 0.006233496
[23 empty] | 1119060 | 1.00248 | 0.9670213 | 0.003424968 | 0.9970429 | 0.007234931 | 0.9970438 | 0.006233502
[23 empty] | 1119360 | 1.003559 | 0.9670213 | 0.003424968 | 0.9970433 | 0.007234939 | 0.9970442 | 0.006233509
[23 empty] | 1119660 | 1.003559 | 0.9670213 | 0.003424968 | 0.9970436 | 0.007234946 | 0.9970445 | 0.006233515
[23 empty] | 1119960 | 1.004638 | 0.9670213 | 0.003424968 | 0.997044 | 0.007234954 | 0.9970449 | 0.006233521
[23 empty] | 1120260 | 1.00248 | 0.9670213 | 0.003424968 | 0.9970444 | 0.007234961 | 0.9970453 | 0.006233528
[23 empty] | 1120560 | 1.00248 | 0.9670213 | 0.003424968 | 0.9970447 | 0.007234969 | 0.9970456 | 0.006233534
[23 empty] | 1120860 | 1.00248 | 0.9670213 | 0.003424968 | 0.9970451 | 0.007234976 | 0.997046 | 0.006233541
[23 empty] | 1121160 | 1.001401 | 0.9670213 | 0.003424968 | 0.9970455 | 0.007234984 | 0.9970464 | 0.006233547
[23 empty] | 1121460 | 0.9992433 | 0.9670213 | 0.003424968 | 0.9970458 | 0.007234992 | 0.9970467 | 0.006233553
[23 empty] | 1121760 | 0.9992433 | 0.9670213 | 0.003424968 | 0.9970462 | 0.007234999 | 0.9970471 | 0.00623356
[23 empty] | 1122060 | 1.000322 | 0.9670213 | 0.003424968 | 0.9970466 | 0.007235007 | 0.9970475 | 0.006233566
[23 empty] | 1122360 | 1.000322 | 0.9670213 | 0.003424968 | 0.9970469 | 0.007235014 | 0.9970478 | 0.006233572
[23 empty] | 1122660 | 1.00248 | 0.9670213 | 0.003424968 | 0.9970473 | 0.007235022 | 0.9970482 | 0.006233579
[23 empty] | 1122960 | 1.003559 | 0.9670213 | 0.003424968 | 0.9970476 | 0.007235029 | 0.9970486 | 0.006233585
[23 empty] | 1123260 | 1.00248 | 0.9670213 | 0.003424968 | 0.997048 | 0.007235037 | 0.9970489 | 0.006233591
[23 empty] | 1123560 | 1.00248 | 0.9670213 | 0.003424968 | 0.9970484 | 0.007235044 | 0.9970493 | 0.006233598
[23 empty] | 1123860 | 1.003559 | 0.9670213 | 0.003424968 | 0.9970487 | 0.007235052 | 0.9970497 | 0.006233604
[23 empty] | 1124160 | 1.003559 | 0.9670213 | 0.003424968 | 0.9970491 | 0.007235059 | 0.99705 | 0.00623361
[23 empty] | 1124460 | 1.00248 | 0.9670213 | 0.003424968 | 0.9970495 | 0.007235067 | 0.9970504 | 0.006233617
[23 empty] | 1124760 | 1.000322 | 0.9670213 | 0.003424968 | 0.9970498 | 0.007235074 | 0.9970507 | 0.006233623
[23 empty] | 1125060 | 0.9992433 | 0.9670213 | 0.003424968 | 0.9970502 | 0.007235081 | 0.9970511 | 0.006233629
[23 empty] | 1125360 | 1.000322 | 0.9670213 | 0.003424968 | 0.9970505 | 0.007235089 | 0.9970515 | 0.006233636
[23 empty] | 1125660 | 1.000322 | 0.9670213 | 0.003424968 | 0.9970509 | 0.007235096 | 0.9970518 | 0.006233642
[23 empty] | 1125960 | 0.9992433 | 0.9670213 | 0.003424968 | 0.9970512 | 0.007235104 | 0.9970522 | 0.006233648
[23 empty] | 1126260 | 1.001401 | 0.9670213 | 0.003424968 | 0.9970516 | 0.007235111 | 0.9970525 | 0.006233654
[23 empty] | 1126560 | 1.001401 | 0.9670213 | 0.003424968 | 0.997052 | 0.007235119 | 0.9970529 | 0.006233661
[23 empty] | 1126860 | 1.001401 | 0.9670213 | 0.003424968 | 0.9970523 | 0.007235126 | 0.9970532 | 0.006233667
[23 empty] | 1127160 | 1.000322 | 0.9670213 | 0.003424968 | 0.9970527 | 0.007235133 | 0.9970536 | 0.006233673
[23 empty] | 1127460 | 1.00248 | 0.9670213 | 0.003424968 | 0.997053 | 0.007235141 | 0.997054 | 0.006233679
[23 empty] | 1127760 | 1.000322 | 0.9670213 | 0.003424968 | 0.9970534 | 0.007235148 | 0.9970543 | 0.006233686
[23 empty] | 1128060 | 1.000322 | 0.9670213 | 0.003424968 | 0.9970537 | 0.007235155 | 0.9970547 | 0.006233692
[23 empty] | 1128360 | 0.9992433 | 0.9670213 | 0.003424968 | 0.9970541 | 0.007235163 | 0.997055 | 0.006233698
[23 empty] | 1128660 | 1.00248 | 0.9670213 | 0.003424968 | 0.9970544 | 0.00723517 | 0.9970554 | 0.006233704
[23 empty] | 1128960 | 1.00248 | 0.9670213 | 0.003424968 | 0.9970548 | 0.007235177 | 0.9970557 | 0.006233711
[23 empty] | 1129260 | 1.001401 | 0.9670213 | 0.003424968 | 0.9970551 | 0.007235185 | 0.9970561 | 0.006233717
[23 empty] | 1129560 | 1.001401 | 0.9670213 | 0.003424968 | 0.9970555 | 0.007235192 | 0.9970564 | 0.006233723
[23 empty] | 1129860 | 1.001401 | 0.9670213 | 0.003424968 | 0.9970558 | 0.007235199 | 0.9970568 | 0.006233729
[23 empty] | 1130160 | 1.000322 | 0.9670213 | 0.003424968 | 0.9970562 | 0.007235207 | 0.9970571 | 0.006233735
[23 empty] | 1130460 | 0.9992433 | 0.9670213 | 0.003424968 | 0.9970565 | 0.007235214 | 0.9970575 | 0.006233741
[23 empty] | 1130760 | 1.000322 | 0.9670213 | 0.003424968 | 0.9970569 | 0.007235221 | 0.9970578 | 0.006233748
[23 empty] | 1131060 | 1.000322 | 0.9670213 | 0.003424968 | 0.9970572 | 0.007235229 | 0.9970582 | 0.006233754
[23 empty] | 1131360 | 1.001401 | 0.9670213 | 0.003424968 | 0.9970576 | 0.007235236 | 0.9970585 | 0.00623376
[23 empty] | 1131660 | 1.000322 | 0.9670213 | 0.003424968 | 0.9970579 | 0.007235243 | 0.9970589 | 0.006233766
[23 empty] | 1131960 | 1.000322 | 0.9670213 | 0.003424968 | 0.9970583 | 0.00723525 | 0.9970592 | 0.006233772
[23 empty] | 1132260 | 1.000322 | 0.9670213 | 0.003424968 | 0.9970586 | 0.007235258 | 0.9970595 | 0.006233778
[23 empty] | 1132560 | 1.000322 | 0.9670213 | 0.003424968 | 0.997059 | 0.007235265 | 0.9970599 | 0.006233785
[23 empty] | 1132860 | 1.000322 | 0.9670213 | 0.003424968 | 0.9970593 | 0.007235272 | 0.9970602 | 0.006233791
[23 empty] | 1133160 | 1.000322 | 0.9670213 | 0.003424968 | 0.9970597 | 0.007235279 | 0.9970606 | 0.006233797
[23 empty] | 1133460 | 1.000322 | 0.9670213 | 0.003424968 | 0.99706 | 0.007235286 | 0.9970609 | 0.006233803
[23 empty] | 1133760 | 0.9992433 | 0.9670213 | 0.003424968 | 0.9970603 | 0.007235294 | 0.9970613 | 0.006233809
[23 empty] | 1134060 | 0.9992433 | 0.9670213 | 0.003424968 | 0.9970607 | 0.007235301 | 0.9970616 | 0.006233815
[23 empty] | 1134360 | 0.9992433 | 0.9670213 | 0.003424968 | 0.997061 | 0.007235308 | 0.997062 | 0.006233821
[23 empty] | 1134660 | 0.9992433 | 0.9670213 | 0.003424968 | 0.9970614 | 0.007235315 | 0.9970623 | 0.006233827
[23 empty] | 1134960 | 1.00248 | 0.9670213 | 0.003424968 | 0.9970617 | 0.007235322 | 0.9970626 | 0.006233833
[23 empty] | 1135260 | 1.000322 | 0.9670213 | 0.003424968 | 0.997062 | 0.00723533 | 0.997063 | 0.006233839
[23 empty] | 1135560 | 1.001401 | 0.9670213 | 0.003424968 | 0.9970624 | 0.007235337 | 0.9970633 | 0.006233845
[23 empty] | 1135860 | 1.00248 | 0.9670213 | 0.003424968 | 0.9970627 | 0.007235344 | 0.9970637 | 0.006233851
[23 empty] | 1136160 | 1.001401 | 0.9670213 | 0.003424968 | 0.9970631 | 0.007235351 | 0.997064 | 0.006233858
[23 empty] | 1136460 | 1.000322 | 0.9670213 | 0.003424968 | 0.9970634 | 0.007235358 | 0.9970643 | 0.006233864
[23 empty] | 1136760 | 0.9992433 | 0.9670213 | 0.003424968 | 0.9970637 | 0.007235365 | 0.9970647 | 0.00623387
[23 empty] | 1137060 | 0.9992433 | 0.9670213 | 0.003424968 | 0.9970641 | 0.007235372 | 0.997065 | 0.006233876
[23 empty] | 1137360 | 0.9970853 | 0.9670213 | 0.003424968 | 0.9970644 | 0.007235379 | 0.9970653 | 0.006233882
[23 empty] | 1137660 | 0.9981643 | 0.9670213 | 0.003424968 | 0.9970647 | 0.007235387 | 0.9970657 | 0.006233888
[23 empty] | 1137960 | 0.9992433 | 0.9670213 | 0.003424968 | 0.9970651 | 0.007235394 | 0.997066 | 0.006233894
[23 empty] | 1138260 | 0.9981643 | 0.9670213 | 0.003424968 | 0.9970654 | 0.007235401 | 0.9970663 | 0.0062339
[23 empty] | 1138560 | 0.9992433 | 0.9670213 | 0.003424968 | 0.9970657 | 0.007235408 | 0.9970667 | 0.006233906
[23 empty] | 1138860 | 1.001401 | 0.9670213 | 0.003424968 | 0.9970661 | 0.007235415 | 0.997067 | 0.006233912
[23 empty] | 1139160 | 0.9992433 | 0.9670213 | 0.003424968 | 0.9970664 | 0.007235422 | 0.9970673 | 0.006233918
[23 empty] | 1139460 | 0.9992433 | 0.9670213 | 0.003424968 | 0.9970667 | 0.007235429 | 0.9970677 | 0.006233924
[23 empty] | 1139760 | 1.000322 | 0.9670213 | 0.003424968 | 0.9970671 | 0.007235436 | 0.997068 | 0.00623393
[23 empty] | 1140060 | 1.000322 | 0.9670213 | 0.003424968 | 0.9970674 | 0.007235443 | 0.9970683 | 0.006233936
[23 empty] | 1140360 | 1.001401 | 0.9670213 | 0.003424968 | 0.9970677 | 0.00723545 | 0.9970687 | 0.006233942
[23 empty] | 1140660 | 1.00248 | 0.9670213 | 0.003424968 | 0.9970681 | 0.007235457 | 0.997069 | 0.006233948
[23 empty] | 1140960 | 1.00248 | 0.9670213 | 0.003424968 | 0.9970684 | 0.007235464 | 0.9970693 | 0.006233953
[23 empty] | 1141260 | 1.004638 | 0.9670213 | 0.003424968 | 0.9970687 | 0.007235471 | 0.9970697 | 0.006233959
[23 empty] | 1141560 | 1.00248 | 0.9670213 | 0.003424968 | 0.9970691 | 0.007235478 | 0.99707 | 0.006233965
[23 empty] | 1141860 | 1.00248 | 0.9670213 | 0.003424968 | 0.9970694 | 0.007235485 | 0.9970703 | 0.006233971
[23 empty] | 1142160 | 1.001401 | 0.9670213 | 0.003424968 | 0.9970697 | 0.007235492 | 0.9970706 | 0.006233977
[23 empty] | 1142460 | 1.000322 | 0.9670213 | 0.003424968 | 0.99707 | 0.007235499 | 0.997071 | 0.006233983
[23 empty] | 1142760 | 1.000322 | 0.9670213 | 0.003424968 | 0.9970704 | 0.007235506 | 0.9970713 | 0.006233989
[23 empty] | 1143060 | 0.9970853 | 0.9670213 | 0.003424968 | 0.9970707 | 0.007235513 | 0.9970716 | 0.006233995
[23 empty] | 1143360 | 1.001401 | 0.9670213 | 0.003424968 | 0.997071 | 0.00723552 | 0.9970719 | 0.006234001
[23 empty] | 1143660 | 0.9981643 | 0.9670213 | 0.003424968 | 0.9970713 | 0.007235527 | 0.9970723 | 0.006234007
[23 empty] | 1143960 | 1.000322 | 0.9670213 | 0.003424968 | 0.9970717 | 0.007235534 | 0.9970726 | 0.006234013
[23 empty] | 1144260 | 1.000322 | 0.9670213 | 0.003424968 | 0.997072 | 0.007235541 | 0.9970729 | 0.006234018
[23 empty] | 1144560 | 1.00248 | 0.9670213 | 0.003424968 | 0.9970723 | 0.007235548 | 0.9970732 | 0.006234024
[23 empty] | 1144860 | 1.001401 | 0.9670213 | 0.003424968 | 0.9970726 | 0.007235554 | 0.9970736 | 0.00623403
[23 empty] | 1145160 | 1.000322 | 0.9670213 | 0.003424968 | 0.997073 | 0.007235561 | 0.9970739 | 0.006234036
[23 empty] | 1145460 | 1.001401 | 0.9670213 | 0.003424968 | 0.9970733 | 0.007235568 | 0.9970742 | 0.006234042
[23 empty] | 1145760 | 1.001401 | 0.9670213 | 0.003424968 | 0.9970736 | 0.007235575 | 0.9970745 | 0.006234048
[23 empty] | 1146060 | 1.000322 | 0.9670213 | 0.003424968 | 0.9970739 | 0.007235582 | 0.9970749 | 0.006234054
[23 empty] | 1146360 | 0.9992433 | 0.9670213 | 0.003424968 | 0.9970742 | 0.007235589 | 0.9970752 | 0.006234059
[23 empty] | 1146660 | 1.001401 | 0.9670213 | 0.003424968 | 0.9970746 | 0.007235596 | 0.9970755 | 0.006234065
[23 empty] | 1146960 | 1.000322 | 0.9670213 | 0.003424968 | 0.9970749 | 0.007235603 | 0.9970758 | 0.006234071
[23 empty] | 1147260 | 1.001401 | 0.9670213 | 0.003424968 | 0.9970752 | 0.007235609 | 0.9970761 | 0.006234077
[23 empty] | 1147560 | 1.00248 | 0.9670213 | 0.003424968 | 0.9970755 | 0.007235616 | 0.9970764 | 0.006234083
[23 empty] | 1147860 | 1.00248 | 0.9670213 | 0.003424968 | 0.9970758 | 0.007235623 | 0.9970768 | 0.006234088
[23 empty] | 1148160 | 1.001401 | 0.9670213 | 0.003424968 | 0.9970761 | 0.00723563 | 0.9970771 | 0.006234094
[23 empty] | 1148460 | 1.000322 | 0.9670213 | 0.003424968 | 0.9970765 | 0.007235637 | 0.9970774 | 0.0062341
[23 empty] | 1148760 | 1.000322 | 0.9670213 | 0.003424968 | 0.9970768 | 0.007235643 | 0.9970777 | 0.006234106
[23 empty] | 1149060 | 0.9992433 | 0.9670213 | 0.003424968 | 0.9970771 | 0.00723565 | 0.997078 | 0.006234112
[23 empty] | 1149360 | 0.9992433 | 0.9670213 | 0.003424968 | 0.9970774 | 0.007235657 | 0.9970783 | 0.006234117
[23 empty] | 1149660 | 0.9992433 | 0.9670213 | 0.003424968 | 0.9970777 | 0.007235664 | 0.9970787 | 0.006234123
[23 empty] | 1149960 | 1.000322 | 0.9670213 | 0.003424968 | 0.997078 | 0.007235671 | 0.997079 | 0.006234129
[23 empty] | 1150260 | 1.000322 | 0.9670213 | 0.003424968 | 0.9970784 | 0.007235677 | 0.9970793 | 0.006234135
[23 empty] | 1150560 | 1.00248 | 0.9670213 | 0.003424968 | 0.9970787 | 0.007235684 | 0.9970796 | 0.00623414
[23 empty] | 1150860 | 1.001401 | 0.9670213 | 0.003424968 | 0.997079 | 0.007235691 | 0.9970799 | 0.006234146
[23 empty] | 1151160 | 1.001401 | 0.9670213 | 0.003424968 | 0.9970793 | 0.007235698 | 0.9970802 | 0.006234152
[23 empty] | 1151460 | 1.001401 | 0.9670213 | 0.003424968 | 0.9970796 | 0.007235704 | 0.9970805 | 0.006234158
[23 empty] | 1151760 | 1.001401 | 0.9670213 | 0.003424968 | 0.9970799 | 0.007235711 | 0.9970809 | 0.006234163
[23 empty] | 1152060 | 1.001401 | 0.9670213 | 0.003424968 | 0.9970802 | 0.007235718 | 0.9970812 | 0.006234169
[23 empty] | 1152360 | 1.000322 | 0.9670213 | 0.003424968 | 0.9970805 | 0.007235724 | 0.9970815 | 0.006234175
[23 empty] | 1152660 | 1.000322 | 0.9670213 | 0.003424968 | 0.9970808 | 0.007235731 | 0.9970818 | 0.00623418
[23 empty] | 1152960 | 1.000322 | 0.9670213 | 0.003424968 | 0.9970812 | 0.007235738 | 0.9970821 | 0.006234186
[23 empty] | 1153260 | 1.000322 | 0.9670213 | 0.003424968 | 0.9970815 | 0.007235745 | 0.9970824 | 0.006234192
[23 empty] | 1153560 | 1.000322 | 0.9670213 | 0.003424968 | 0.9970818 | 0.007235751 | 0.9970827 | 0.006234197
[23 empty] | 1153860 | 0.9981643 | 0.9670213 | 0.003424968 | 0.9970821 | 0.007235758 | 0.997083 | 0.006234203
[23 empty] | 1154160 | 1.000322 | 0.9670213 | 0.003424968 | 0.9970824 | 0.007235765 | 0.9970833 | 0.006234209
[23 empty] | 1154460 | 1.000322 | 0.9670213 | 0.003424968 | 0.9970827 | 0.007235771 | 0.9970836 | 0.006234214
[23 empty] | 1154760 | 1.000322 | 0.9670213 | 0.003424968 | 0.997083 | 0.007235778 | 0.9970839 | 0.00623422
[23 empty] | 1155060 | 1.001401 | 0.9670213 | 0.003424968 | 0.9970833 | 0.007235784 | 0.9970842 | 0.006234226
[23 empty] | 1155360 | 1.001401 | 0.9670213 | 0.003424968 | 0.9970836 | 0.007235791 | 0.9970845 | 0.006234231
[23 empty] | 1155660 | 1.001401 | 0.9670213 | 0.003424968 | 0.9970839 | 0.007235798 | 0.9970848 | 0.006234237
[23 empty] | 1155960 | 1.000322 | 0.9670213 | 0.003424968 | 0.9970842 | 0.007235804 | 0.9970852 | 0.006234243
[23 empty] | 1156260 | 1.000322 | 0.9670213 | 0.003424968 | 0.9970845 | 0.007235811 | 0.9970855 | 0.006234248
[23 empty] | 1156560 | 1.00248 | 0.9670213 | 0.003424968 | 0.9970848 | 0.007235818 | 0.9970858 | 0.006234254
[23 empty] | 1156860 | 0.9992433 | 0.9670213 | 0.003424968 | 0.9970851 | 0.007235824 | 0.9970861 | 0.006234259
[23 empty] | 1157160 | 1.000322 | 0.9670213 | 0.003424968 | 0.9970854 | 0.007235831 | 0.9970864 | 0.006234265
[23 empty] | 1157460 | 1.000322 | 0.9670213 | 0.003424968 | 0.9970857 | 0.007235837 | 0.9970867 | 0.006234271
[23 empty] | 1157760 | 1.001401 | 0.9670213 | 0.003424968 | 0.997086 | 0.007235844 | 0.997087 | 0.006234276
[23 empty] | 1158060 | 1.000322 | 0.9670213 | 0.003424968 | 0.9970863 | 0.00723585 | 0.9970873 | 0.006234282
[23 empty] | 1158360 | 1.000322 | 0.9670213 | 0.003424968 | 0.9970866 | 0.007235857 | 0.9970876 | 0.006234287
[23 empty] | 1158660 | 1.001401 | 0.9670213 | 0.003424968 | 0.9970869 | 0.007235863 | 0.9970879 | 0.006234293
[23 empty] | 1158960 | 1.001401 | 0.9670213 | 0.003424968 | 0.9970872 | 0.00723587 | 0.9970882 | 0.006234299
[23 empty] | 1159260 | 1.001401 | 0.9670213 | 0.003424968 | 0.9970875 | 0.007235877 | 0.9970885 | 0.006234304
[23 empty] | 1159560 | 1.00248 | 0.9670213 | 0.003424968 | 0.9970878 | 0.007235883 | 0.9970888 | 0.00623431
[23 empty] | 1159860 | 1.001401 | 0.9670213 | 0.003424968 | 0.9970881 | 0.00723589 | 0.9970891 | 0.006234315
[23 empty] | 1160160 | 1.000322 | 0.9670213 | 0.003424968 | 0.9970884 | 0.007235896 | 0.9970894 | 0.006234321
[23 empty] | 1160460 | 1.000322 | 0.9670213 | 0.003424968 | 0.9970887 | 0.007235903 | 0.9970897 | 0.006234326
[23 empty] | 1160760 | 0.9992433 | 0.9670213 | 0.003424968 | 0.997089 | 0.007235909 | 0.99709 | 0.006234332
[23 empty] | 1161060 | 1.000322 | 0.9670213 | 0.003424968 | 0.9970893 | 0.007235916 | 0.9970902 | 0.006234337
[23 empty] | 1161360 | 1.000322 | 0.9670213 | 0.003424968 | 0.9970896 | 0.007235922 | 0.9970905 | 0.006234343
[23 empty] | 1161660 | 1.00248 | 0.9670213 | 0.003424968 | 0.9970899 | 0.007235928 | 0.9970908 | 0.006234348
[23 empty] | 1161960 | 1.001401 | 0.9670213 | 0.003424968 | 0.9970902 | 0.007235935 | 0.9970911 | 0.006234354
[23 empty] | 1162260 | 1.001401 | 0.9670213 | 0.003424968 | 0.9970905 | 0.007235941 | 0.9970914 | 0.006234359
[23 empty] | 1162560 | 1.00248 | 0.9670213 | 0.003424968 | 0.9970908 | 0.007235948 | 0.9970917 | 0.006234365
[23 empty] | 1162860 | 1.00248 | 0.9670213 | 0.003424968 | 0.9970911 | 0.007235954 | 0.997092 | 0.00623437
[23 empty] | 1163160 | 1.00248 | 0.9670213 | 0.003424968 | 0.9970914 | 0.007235961 | 0.9970923 | 0.006234376
[23 empty] | 1163460 | 1.00248 | 0.9670213 | 0.003424968 | 0.9970917 | 0.007235967 | 0.9970926 | 0.006234381
[23 empty] | 1163760 | 1.003559 | 0.9670213 | 0.003424968 | 0.9970919 | 0.007235973 | 0.9970929 | 0.006234387
[23 empty] | 1164060 | 1.00248 | 0.9670213 | 0.003424968 | 0.9970922 | 0.00723598 | 0.9970932 | 0.006234392
[23 empty] | 1164360 | 1.001401 | 0.9670213 | 0.003424968 | 0.9970925 | 0.007235986 | 0.9970935 | 0.006234398
[23 empty] | 1164660 | 1.001401 | 0.9670213 | 0.003424968 | 0.9970928 | 0.007235993 | 0.9970938 | 0.006234403
[23 empty] | 1164960 | 0.9992433 | 0.9670213 | 0.003424968 | 0.9970931 | 0.007235999 | 0.9970941 | 0.006234409
[23 empty] | 1165260 | 1.000322 | 0.9670213 | 0.003424968 | 0.9970934 | 0.007236005 | 0.9970943 | 0.006234414
[23 empty] | 1165560 | 0.9992433 | 0.9670213 | 0.003424968 | 0.9970937 | 0.007236012 | 0.9970946 | 0.006234419
[23 empty] | 1165860 | 1.001401 | 0.9670213 | 0.003424968 | 0.997094 | 0.007236018 | 0.9970949 | 0.006234425
[23 empty] | 1166160 | 1.000322 | 0.9670213 | 0.003424968 | 0.9970943 | 0.007236024 | 0.9970952 | 0.00623443
[23 empty] | 1166460 | 1.001401 | 0.9670213 | 0.003424968 | 0.9970945 | 0.007236031 | 0.9970955 | 0.006234436
[23 empty] | 1166760 | 1.001401 | 0.9670213 | 0.003424968 | 0.9970948 | 0.007236037 | 0.9970958 | 0.006234441
[23 empty] | 1167060 | 1.00248 | 0.9670213 | 0.003424968 | 0.9970951 | 0.007236043 | 0.9970961 | 0.006234446
[23 empty] | 1167360 | 1.001401 | 0.9670213 | 0.003424968 | 0.9970954 | 0.00723605 | 0.9970964 | 0.006234452
[23 empty] | 1167660 | 1.00248 | 0.9670213 | 0.003424968 | 0.9970957 | 0.007236056 | 0.9970966 | 0.006234457
[23 empty] | 1167960 | 1.000322 | 0.9670213 | 0.003424968 | 0.997096 | 0.007236062 | 0.9970969 | 0.006234463
[23 empty] | 1168260 | 0.9992433 | 0.9670213 | 0.003424968 | 0.9970963 | 0.007236069 | 0.9970972 | 0.006234468
[23 empty] | 1168560 | 1.00248 | 0.9670213 | 0.003424968 | 0.9970965 | 0.007236075 | 0.9970975 | 0.006234473
[23 empty] | 1168860 | 1.001401 | 0.9670213 | 0.003424968 | 0.9970968 | 0.007236081 | 0.9970978 | 0.006234479
[23 empty] | 1169160 | 1.001401 | 0.9670213 | 0.003424968 | 0.9970971 | 0.007236088 | 0.9970981 | 0.006234484
[23 empty] | 1169460 | 1.00248 | 0.9670213 | 0.003424968 | 0.9970974 | 0.007236094 | 0.9970983 | 0.006234489
[23 empty] | 1169760 | 1.00248 | 0.9670213 | 0.003424968 | 0.9970977 | 0.0072361 | 0.9970986 | 0.006234495
[23 empty] | 1170060 | 0.9992433 | 0.9670213 | 0.003424968 | 0.997098 | 0.007236106 | 0.9970989 | 0.0062345
[23 empty] | 1170360 | 1.001401 | 0.9670213 | 0.003424968 | 0.9970982 | 0.007236113 | 0.9970992 | 0.006234505
[23 empty] | 1170660 | 1.001401 | 0.9670213 | 0.003424968 | 0.9970985 | 0.007236119 | 0.9970995 | 0.006234511
[23 empty] | 1170960 | 1.000322 | 0.9670213 | 0.003424968 | 0.9970988 | 0.007236125 | 0.9970997 | 0.006234516
[23 empty] | 1171260 | 1.000322 | 0.9670213 | 0.003424968 | 0.9970991 | 0.007236131 | 0.9971 | 0.006234521
[23 empty] | 1171560 | 1.001401 | 0.9670213 | 0.003424968 | 0.9970994 | 0.007236137 | 0.9971003 | 0.006234527
[23 empty] | 1171860 | 1.00248 | 0.9670213 | 0.003424968 | 0.9970996 | 0.007236144 | 0.9971006 | 0.006234532
[23 empty] | 1172160 | 1.000322 | 0.9670213 | 0.003424968 | 0.9970999 | 0.00723615 | 0.9971009 | 0.006234537
[23 empty] | 1172460 | 1.001401 | 0.9670213 | 0.003424968 | 0.9971002 | 0.007236156 | 0.9971011 | 0.006234542
[23 empty] | 1172760 | 1.00248 | 0.9670213 | 0.003424968 | 0.9971005 | 0.007236162 | 0.9971014 | 0.006234548
[23 empty] | 1173060 | 1.004638 | 0.9670213 | 0.003424968 | 0.9971008 | 0.007236168 | 0.9971017 | 0.006234553
[23 empty] | 1173360 | 1.001401 | 0.9670213 | 0.003424968 | 0.997101 | 0.007236175 | 0.997102 | 0.006234558
[23 empty] | 1173660 | 1.001401 | 0.9670213 | 0.003424968 | 0.9971013 | 0.007236181 | 0.9971023 | 0.006234564
[23 empty] | 1173960 | 1.001401 | 0.9670213 | 0.003424968 | 0.9971016 | 0.007236187 | 0.9971025 | 0.006234569
[23 empty] | 1174260 | 1.000322 | 0.9670213 | 0.003424968 | 0.9971019 | 0.007236193 | 0.9971028 | 0.006234574
[23 empty] | 1174560 | 1.000322 | 0.9670213 | 0.003424968 | 0.9971021 | 0.007236199 | 0.9971031 | 0.006234579
[23 empty] | 1174860 | 1.001401 | 0.9670213 | 0.003424968 | 0.9971024 | 0.007236205 | 0.9971034 | 0.006234585
[23 empty] | 1175160 | 1.00248 | 0.9670213 | 0.003424968 | 0.9971027 | 0.007236211 | 0.9971036 | 0.00623459
[23 empty] | 1175460 | 1.00248 | 0.9670213 | 0.003424968 | 0.997103 | 0.007236217 | 0.9971039 | 0.006234595
[23 empty] | 1175760 | 1.003559 | 0.9670213 | 0.003424968 | 0.9971032 | 0.007236224 | 0.9971042 | 0.0062346
[23 empty] | 1176060 | 1.000322 | 0.9670213 | 0.003424968 | 0.9971035 | 0.00723623 | 0.9971044 | 0.006234605
[23 empty] | 1176360 | 1.003559 | 0.9670213 | 0.003424968 | 0.9971038 | 0.007236236 | 0.9971047 | 0.006234611
[23 empty] | 1176660 | 1.003559 | 0.9670213 | 0.003424968 | 0.997104 | 0.007236242 | 0.997105 | 0.006234616
[23 empty] | 1176960 | 1.000322 | 0.9670213 | 0.003424968 | 0.9971043 | 0.007236248 | 0.9971053 | 0.006234621
[23 empty] | 1177260 | 1.000322 | 0.9670213 | 0.003424968 | 0.9971046 | 0.007236254 | 0.9971055 | 0.006234626
[23 empty] | 1177560 | 1.001401 | 0.9670213 | 0.003424968 | 0.9971049 | 0.00723626 | 0.9971058 | 0.006234631
[23 empty] | 1177860 | 1.001401 | 0.9670213 | 0.003424968 | 0.9971051 | 0.007236266 | 0.9971061 | 0.006234637
[23 empty] | 1178160 | 1.000322 | 0.9670213 | 0.003424968 | 0.9971054 | 0.007236272 | 0.9971063 | 0.006234642
[23 empty] | 1178460 | 1.001401 | 0.9670213 | 0.003424968 | 0.9971057 | 0.007236278 | 0.9971066 | 0.006234647
[23 empty] | 1178760 | 1.001401 | 0.9670213 | 0.003424968 | 0.9971059 | 0.007236284 | 0.9971069 | 0.006234652
[23 empty] | 1179060 | 1.00248 | 0.9670213 | 0.003424968 | 0.9971062 | 0.00723629 | 0.9971071 | 0.006234657
[23 empty] | 1179360 | 1.00248 | 0.9670213 | 0.003424968 | 0.9971065 | 0.007236296 | 0.9971074 | 0.006234662
[23 empty] | 1179660 | 1.001401 | 0.9670213 | 0.003424968 | 0.9971067 | 0.007236302 | 0.9971077 | 0.006234667
[23 empty] | 1179960 | 1.003559 | 0.9670213 | 0.003424968 | 0.997107 | 0.007236308 | 0.997108 | 0.006234673
[23 empty] | 1180260 | 1.00248 | 0.9670213 | 0.003424968 | 0.9971073 | 0.007236314 | 0.9971082 | 0.006234678
[23 empty] | 1180560 | 1.00248 | 0.9670213 | 0.003424968 | 0.9971075 | 0.00723632 | 0.9971085 | 0.006234683
[23 empty] | 1180860 | 1.001401 | 0.9670213 | 0.003424968 | 0.9971078 | 0.007236326 | 0.9971088 | 0.006234688
[23 empty] | 1181160 | 1.001401 | 0.9670213 | 0.003424968 | 0.9971081 | 0.007236332 | 0.997109 | 0.006234693
[23 empty] | 1181460 | 1.00248 | 0.9670213 | 0.003424968 | 0.9971083 | 0.007236338 | 0.9971093 | 0.006234698
[23 empty] | 1181760 | 1.00248 | 0.9670213 | 0.003424968 | 0.9971086 | 0.007236344 | 0.9971095 | 0.006234703
[23 empty] | 1182060 | 1.001401 | 0.9670213 | 0.003424968 | 0.9971089 | 0.00723635 | 0.9971098 | 0.006234708
[23 empty] | 1182360 | 0.9992433 | 0.9670213 | 0.003424968 | 0.9971091 | 0.007236356 | 0.9971101 | 0.006234713
[23 empty] | 1182660 | 1.00248 | 0.9670213 | 0.003424968 | 0.9971094 | 0.007236362 | 0.9971103 | 0.006234719
[23 empty] | 1182960 | 1.00248 | 0.9670213 | 0.003424968 | 0.9971096 | 0.007236368 | 0.9971106 | 0.006234724
[23 empty] | 1183260 | 1.003559 | 0.9670213 | 0.003424968 | 0.9971099 | 0.007236374 | 0.9971109 | 0.006234729
[23 empty] | 1183560 | 1.00248 | 0.9670213 | 0.003424968 | 0.9971102 | 0.00723638 | 0.9971111 | 0.006234734
[23 empty] | 1183860 | 1.003559 | 0.9670213 | 0.003424968 | 0.9971104 | 0.007236386 | 0.9971114 | 0.006234739
[23 empty] | 1184160 | 1.00248 | 0.9670213 | 0.003424968 | 0.9971107 | 0.007236392 | 0.9971116 | 0.006234744
[23 empty] | 1184460 | 1.001401 | 0.9670213 | 0.003424968 | 0.997111 | 0.007236397 | 0.9971119 | 0.006234749
[23 empty] | 1184760 | 1.001401 | 0.9670213 | 0.003424968 | 0.9971112 | 0.007236403 | 0.9971122 | 0.006234754
[23 empty] | 1185060 | 1.00248 | 0.9670213 | 0.003424968 | 0.9971115 | 0.007236409 | 0.9971124 | 0.006234759
[23 empty] | 1185360 | 1.003559 | 0.9670213 | 0.003424968 | 0.9971117 | 0.007236415 | 0.9971127 | 0.006234764
[23 empty] | 1185660 | 1.003559 | 0.9670213 | 0.003424968 | 0.997112 | 0.007236421 | 0.9971129 | 0.006234769
[23 empty] | 1185960 | 1.00248 | 0.9670213 | 0.003424968 | 0.9971123 | 0.007236427 | 0.9971132 | 0.006234774
[23 empty] | 1186260 | 1.003559 | 0.9670213 | 0.003424968 | 0.9971125 | 0.007236433 | 0.9971135 | 0.006234779
[23 empty] | 1186560 | 1.00248 | 0.9670213 | 0.003424968 | 0.9971128 | 0.007236439 | 0.9971137 | 0.006234784
[23 empty] | 1186860 | 1.00248 | 0.9670213 | 0.003424968 | 0.997113 | 0.007236444 | 0.997114 | 0.006234789
[23 empty] | 1187160 | 1.001401 | 0.9670213 | 0.003424968 | 0.9971133 | 0.00723645 | 0.9971142 | 0.006234794
[23 empty] | 1187460 | 1.001401 | 0.9670213 | 0.003424968 | 0.9971135 | 0.007236456 | 0.9971145 | 0.006234799
[23 empty] | 1187760 | 1.00248 | 0.9670213 | 0.003424968 | 0.9971138 | 0.007236462 | 0.9971147 | 0.006234804
[23 empty] | 1188060 | 1.001401 | 0.9670213 | 0.003424968 | 0.9971141 | 0.007236468 | 0.997115 | 0.006234809
[23 empty] | 1188360 | 1.003559 | 0.9670213 | 0.003424968 | 0.9971143 | 0.007236473 | 0.9971153 | 0.006234814
[23 empty] | 1188660 | 1.004638 | 0.9670213 | 0.003424968 | 0.9971146 | 0.007236479 | 0.9971155 | 0.006234819
[23 empty] | 1188960 | 1.003559 | 0.9670213 | 0.003424968 | 0.9971148 | 0.007236485 | 0.9971158 | 0.006234824
[23 empty] | 1189260 | 1.00248 | 0.9670213 | 0.003424968 | 0.9971151 | 0.007236491 | 0.997116 | 0.006234829
[23 empty] | 1189560 | 1.001401 | 0.9670213 | 0.003424968 | 0.9971153 | 0.007236497 | 0.9971163 | 0.006234834
[23 empty] | 1189860 | 1.00248 | 0.9670213 | 0.003424968 | 0.9971156 | 0.007236502 | 0.9971165 | 0.006234839
[23 empty] | 1190160 | 1.001401 | 0.9670213 | 0.003424968 | 0.9971158 | 0.007236508 | 0.9971168 | 0.006234844
[23 empty] | 1190460 | 1.001401 | 0.9670213 | 0.003424968 | 0.9971161 | 0.007236514 | 0.997117 | 0.006234848
[23 empty] | 1190760 | 1.003559 | 0.9670213 | 0.003424968 | 0.9971163 | 0.00723652 | 0.9971173 | 0.006234853
[23 empty] | 1191060 | 1.004638 | 0.9670213 | 0.003424968 | 0.9971166 | 0.007236525 | 0.9971175 | 0.006234858
[23 empty] | 1191360 | 1.004638 | 0.9670213 | 0.003424968 | 0.9971168 | 0.007236531 | 0.9971178 | 0.006234863
[23 empty] | 1191660 | 1.003559 | 0.9670213 | 0.003424968 | 0.9971171 | 0.007236537 | 0.997118 | 0.006234868
[23 empty] | 1191960 | 1.00248 | 0.9670213 | 0.003424968 | 0.9971173 | 0.007236542 | 0.9971183 | 0.006234873
[23 empty] | 1192260 | 1.004638 | 0.9670213 | 0.003424968 | 0.9971176 | 0.007236548 | 0.9971185 | 0.006234878
[23 empty] | 1192560 | 1.00248 | 0.9670213 | 0.003424968 | 0.9971178 | 0.007236554 | 0.9971188 | 0.006234883
[23 empty] | 1192860 | 1.001401 | 0.9670213 | 0.003424968 | 0.9971181 | 0.00723656 | 0.997119 | 0.006234888
[23 empty] | 1193160 | 1.00248 | 0.9670213 | 0.003424968 | 0.9971183 | 0.007236565 | 0.9971193 | 0.006234893
[23 empty] | 1193460 | 1.001401 | 0.9670213 | 0.003424968 | 0.9971186 | 0.007236571 | 0.9971195 | 0.006234897
[23 empty] | 1193760 | 1.00248 | 0.9670213 | 0.003424968 | 0.9971188 | 0.007236577 | 0.9971198 | 0.006234902
[23 empty] | 1194060 | 1.00248 | 0.9670213 | 0.003424968 | 0.9971191 | 0.007236582 | 0.99712 | 0.006234907
[23 empty] | 1194360 | 1.00248 | 0.9670213 | 0.003424968 | 0.9971193 | 0.007236588 | 0.9971203 | 0.006234912
[23 empty] | 1194660 | 1.00248 | 0.9670213 | 0.003424968 | 0.9971196 | 0.007236594 | 0.9971205 | 0.006234917
[23 empty] | 1194960 | 1.00248 | 0.9670213 | 0.003424968 | 0.9971198 | 0.007236599 | 0.9971208 | 0.006234922
[23 empty] | 1195260 | 1.00248 | 0.9670213 | 0.003424968 | 0.9971201 | 0.007236605 | 0.997121 | 0.006234926
[23 empty] | 1195560 | 1.00248 | 0.9670213 | 0.003424968 | 0.9971203 | 0.00723661 | 0.9971213 | 0.006234931
[23 empty] | 1195860 | 1.00248 | 0.9670213 | 0.003424968 | 0.9971206 | 0.007236616 | 0.9971215 | 0.006234936
[23 empty] | 1196160 | 1.003559 | 0.9670213 | 0.003424968 | 0.9971208 | 0.007236622 | 0.9971218 | 0.006234941
[23 empty] | 1196460 | 1.00248 | 0.9670213 | 0.003424968 | 0.997121 | 0.007236627 | 0.997122 | 0.006234946
[23 empty] | 1196760 | 1.001401 | 0.9670213 | 0.003424968 | 0.9971213 | 0.007236633 | 0.9971222 | 0.006234951
[23 empty] | 1197060 | 1.001401 | 0.9670213 | 0.003424968 | 0.9971215 | 0.007236638 | 0.9971225 | 0.006234955
[23 empty] | 1197360 | 1.000322 | 0.9670213 | 0.003424968 | 0.9971218 | 0.007236644 | 0.9971227 | 0.00623496
[23 empty] | 1197660 | 1.00248 | 0.9670213 | 0.003424968 | 0.997122 | 0.00723665 | 0.997123 | 0.006234965

## Uncertainty Analysis
Variable | Antoine A | Antoine B | Antoine C | Pen MW | Pol Dens | Pol Mass | Temp | Vc | Vs | ∑pi | ∑pf | ∑pcf
Value | 5.20409 | 1581.341 | -33.5 | 32 | 1.393 | 0.0234 | 298.15 | 29.47783133 | 7.630675074 | N/a | N/a | N/a
Uncertainty | 0 | 0 | 0 | 0 | 0.002 | 5e-05 | 0.005 | 0.098002 | 0.023176 | 0.25% | 0.25% | 0.25%
Units |  |  |  | g/mol | g/cm3 | g | K | cm3 | cm3
1 | 0 | 0 | 0 | 0 | 0.06098349 | 0.1350712 | 8.323289e-06 | 0.3877483 | 0.002159263 | 0.3794624 | 0.03456705 | 0
2 | 0 | 0 | 0 | 0 | 0.0596122 | 0.132034 | 8.137712e-06 | 0.4104164 | 0.004728866 | 0.3117695 | 0.07570311 | 0.005727786
3 | 0 | 0 | 0 | 0 | 0.04880587 | 0.1080992 | 6.664214e-06 | 0.3709292 | 0.00793048 | 0.3156224 | 0.1269569 | 0.02164929
4 | 0 | 0 | 0 | 0 | 0.03871344 | 0.08574568 | 5.287231e-06 | 0.3178729 | 0.009769664 | 0.3340029 | 0.1563999 | 0.05749031
5 | 0 | 0 | 0 | 0 | 0.03194426 | 0.07075277 | 4.363229e-06 | 0.2731756 | 0.009879147 | 0.3532387 | 0.1581525 | 0.1028526
6 | 0 | 0 | 0 | 0 | 0.02680921 | 0.05937923 | 3.662209e-06 | 0.2376993 | 0.009807168 | 0.3697672 | 0.1570003 | 0.139534

## Sorption Kinetics Analysis
W/ fickian model | Step | Activity | Activity err | Conc. (cc/cc) | Conc. err | Conc. (g) | Conc. err | ω | ω err | ln(Activity) | ln(a) err | ln(ω) | ln(ω) err | d(ln(a))/d(ln(ω)) | d(ln(a))/d(ln(ω)) err | D (cm^2/s) | D err (cm^2/s) | L (cm^2/s) | L err (cm^2/s) | α | α err
| 1 | 0.03797699 | 9.54543e-05 | 29.7083 | 0.1726894 | 0.0304479 | 0.0001715069 | 0.02954822 | 0.0001615212 | -3.270775 | 0.002513477 | -3.521732 | 0.005466361 | 0.5947291 | 0.004730063 | 2.325771e-08 | 1.618325e-09 | 1.383204e-08 | 9.687314e-10 | 1.681438 | 0.01337299
| 2 | 0.1098395 | 0.0002760791 | 57.41084 | 0.3375032 | 0.0588401 | 0.000335437 | 0.05557033 | 0.0002991921 | -2.208735 | 0.002513477 | -2.890106 | 0.005384026 | 0.5427683 | 0.00327991 | 2.006808e-08 | 1.959316e-09 | 1.089232e-08 | 1.06549e-09 | 1.842407 | 0.01113353
| 3 | 0.2244254 | 0.0005640882 | 81.97084 | 0.5325006 | 0.08401153 | 0.0005322727 | 0.07750059 | 0.0004529668 | -1.494212 | 0.002513477 | -2.55747 | 0.005844689 | 0.4437314 | 0.005480894 | 2.723483e-08 | 7.141568e-09 | 1.208495e-08 | 3.172452e-09 | 2.253615 | 0.02783627
| 4 | 0.3327179 | 0.0008362787 | 97.52434 | 0.7112693 | 0.09995224 | 0.0007147267 | 0.09086962 | 0.0005907345 | -1.10046 | 0.002513477 | -2.39833 | 0.006500903 | 0.4303018 | 0.01090044 | 3.923406e-08 | 1.582534e-08 | 1.688248e-08 | 6.823087e-09 | 2.32395 | 0.05887051
| 5 | 0.4127626 | 0.001037469 | 109.2967 | 0.8774823 | 0.1120177 | 0.0008848467 | 0.1007338 | 0.0007155577 | -0.8848827 | 0.002513477 | -2.295274 | 0.007103455 | 0.4835719 | 0.01835074 | 1.629764e-08 | 1.655228e-08 | 7.881081e-09 | 8.009803e-09 | 2.067945 | 0.07847501
| 6 | 0.4969218 | 0.001249002 | 120.9903 | 1.060264 | 0.1240024 | 0.001071994 | 0.1103221 | 0.0008485122 | -0.6993226 | 0.002513477 | -2.204351 | 0.007691223 | 0.4899963 | 0.03719346 | 5.360618e-08 | 3.820272e-08 | 2.626683e-08 | 1.882508e-08 | 2.040832 | 0.1549105
W/ BH model | Step | Activity | Activity err | Conc. (cc/cc) | Conc. err | Conc. (g) | Conc. err | ω | ω err | ln(Activity) | ln(a) err | ln(ω) | ln(ω) err | d(ln(a))/d(ln(ω)) | d(ln(a))/d(ln(ω)) err | D (cm^2/s) | D err (cm^2/s) | L (cm^2/s) | L err (cm^2/s) | α | α err
| 1 | 0.03797699 | 9.54543e-05 | 29.7083 | 0.1726894 | 0.0304479 | 0.0001715069 | 0.02954822 | 0.0001615212 | -3.270775 | 0.002513477 | -3.521732 | 0.005466361 | 0.5947291 | 0.004730063 | 1.379716e-08 | 1.380652e-09 | 8.205572e-09 | 8.23703e-10 | 1.681438 | 0.01337299
| 2 | 0.1098395 | 0.0002760791 | 57.41084 | 0.3375032 | 0.0588401 | 0.000335437 | 0.05557033 | 0.0002991921 | -2.208735 | 0.002513477 | -2.890106 | 0.005384026 | 0.5427683 | 0.00327991 | 2.185524e-08 | 1.881857e-09 | 1.186233e-08 | 1.023924e-09 | 1.842407 | 0.01113353
| 3 | 0.2244254 | 0.0005640882 | 81.97084 | 0.5325006 | 0.08401153 | 0.0005322727 | 0.07750059 | 0.0004529668 | -1.494212 | 0.002513477 | -2.55747 | 0.005844689 | 0.4437314 | 0.005480894 | 3.520847e-08 | 6.166844e-09 | 1.562311e-08 | 2.743218e-09 | 2.253615 | 0.02783627
| 4 | 0.3327179 | 0.0008362787 | 97.52434 | 0.7112693 | 0.09995224 | 0.0007147267 | 0.09086962 | 0.0005907345 | -1.10046 | 0.002513477 | -2.39833 | 0.006500903 | 0.4303018 | 0.01090044 | 8.126707e-08 | 1.17422e-08 | 3.496936e-08 | 5.129755e-09 | 2.32395 | 0.05887051
| 5 | 0.4127626 | 0.001037469 | 109.2967 | 0.8774823 | 0.1120177 | 0.0008848467 | 0.1007338 | 0.0007155577 | -0.8848827 | 0.002513477 | -2.295274 | 0.007103455 | 0.4835719 | 0.01835074 | 1.064426e-07 | 9.918296e-08 | 5.147266e-08 | 4.800186e-08 | 2.067945 | 0.07847501
| 6 | 0.4969218 | 0.001249002 | 120.9903 | 1.060264 | 0.1240024 | 0.001071994 | 0.1103221 | 0.0008485122 | -0.6993226 | 0.002513477 | -2.204351 | 0.007691223 | 0.4899963 | 0.03719346 | 2.186284e-07 | 2.320193e-08 | 1.071271e-07 | 1.397759e-08 | 2.040832 | 0.1549105
W/ MBH model | Step | Activity | Activity err | Conc. (cc/cc) | Conc. err | Conc. (g) | Conc. err | ω | ω err | ln(Activity) | ln(a) err | ln(ω) | ln(ω) err | d(ln(a))/d(ln(ω)) | d(ln(a))/d(ln(ω)) err | D (cm^2/s) | D err (cm^2/s) | L (cm^2/s) | L err (cm^2/s) | α | α err
| 1 | 0.03797699 | 9.54543e-05 | 29.7083 | 0.1726894 | 0.0304479 | 0.0001715069 | 0.02954822 | 0.0001615212 | -3.270775 | 0.002513477 | -3.521732 | 0.005466361 | 0.5947291 | 0.004730063 | 1.388387e-08 | 4.423449e-09 | 8.25714e-09 | 2.631573e-09 | 1.681438 | 0.01337299
| 2 | 0.1098395 | 0.0002760791 | 57.41084 | 0.3375032 | 0.0588401 | 0.000335437 | 0.05557033 | 0.0002991921 | -2.208735 | 0.002513477 | -2.890106 | 0.005384026 | 0.5427683 | 0.00327991 | 2.186583e-08 | 2.367869e-09 | 1.186808e-08 | 1.287204e-09 | 1.842407 | 0.01113353
| 3 | 0.2244254 | 0.0005640882 | 81.97084 | 0.5325006 | 0.08401153 | 0.0005322727 | 0.07750059 | 0.0004529668 | -1.494212 | 0.002513477 | -2.55747 | 0.005844689 | 0.4437314 | 0.005480894 | 3.52376e-08 | 4.188235e-09 | 1.563603e-08 | 1.86846e-09 | 2.253615 | 0.02783627
| 4 | 0.3327179 | 0.0008362787 | 97.52434 | 0.7112693 | 0.09995224 | 0.0007147267 | 0.09086962 | 0.0005907345 | -1.10046 | 0.002513477 | -2.39833 | 0.006500903 | 0.4303018 | 0.01090044 | 8.147424e-08 | 2.114864e-08 | 3.505851e-08 | 9.143528e-09 | 2.32395 | 0.05887051
| 5 | 0.4127626 | 0.001037469 | 109.2967 | 0.8774823 | 0.1120177 | 0.0008848467 | 0.1007338 | 0.0007155577 | -0.8848827 | 0.002513477 | -2.295274 | 0.007103455 | 0.4835719 | 0.01835074 | 1.071103e-07 | 1.34594e-07 | 5.179554e-08 | 6.511554e-08 | 2.067945 | 0.07847501
| 6 | 0.4969218 | 0.001249002 | 120.9903 | 1.060264 | 0.1240024 | 0.001071994 | 0.1103221 | 0.0008485122 | -0.6993226 | 0.002513477 | -2.204351 | 0.007691223 | 0.4899963 | 0.03719346 | 2.20012e-07 | 6.17554e-08 | 1.078051e-07 | 3.134684e-08 | 2.040832 | 0.1549105

## Zimm Lundberg Analysis
Step | Activity | Activity σ | Volume Fraction | Volume Fraction σ | a/φ | a/φ σ | ∂(a/φ)/∂(a) | ∂(a/φ)/∂(a) σ | Cluster Function | Cluster Function σ | Avg. Cluster Size | Avg. Cluster Size σ
1 | 0.03797699 | 9.54543e-05 | 0.05057234 | 0.0008704119 | 0.7509439 | 0.01287028 | 5.994182 | 0.05269609 | -6.691042 | 0.05326606 | 0.6616183 | 0.0045579
2 | 0.1098395 | 0.0002760791 | 0.09438161 | 0.001259469 | 1.163781 | 0.01554028 | 5.495454 | 0.04920559 | -5.976784 | 0.05037836 | 0.4359015 | 0.004203249
3 | 0.2244254 | 0.0005640882 | 0.1283956 | 0.001506271 | 1.747921 | 0.0206029 | 4.700224 | 0.04789919 | -5.096736 | 0.04854565 | 0.3456016 | 0.002316806
4 | 0.3327179 | 0.0008362787 | 0.1501281 | 0.001735476 | 2.216226 | 0.02573167 | 3.948671 | 0.05168998 | -4.355864 | 0.05045802 | 0.3460624 | 0.002169502
5 | 0.4127626 | 0.001037469 | 0.1644431 | 0.001942715 | 2.510064 | 0.02973139 | 3.393158 | 0.05711027 | -3.835176 | 0.05380226 | 0.3693318 | 0.003305151
6 | 0.4969218 | 0.001249002 | 0.1793261 | 0.002215232 | 2.771052 | 0.03423637 | 2.80909 | 0.06454784 | -3.305347 | 0.05853315 | 0.4072652 | 0.004979106