## Vapor Sorption Input
Penetrant Properties | Value | Uncertainty | Overall Properties | Value | Uncertainty | Parameters | Value | Uncertainty (Jackknife) | Units
Penetrant Name | Methanol | ----- | Temperature (K) | 298.15 | 0.005 | Dual Mode (CH') | 74.24036 | 3.003019 | (CC/CC)
Antoine A (K -> Bar) | 5.20409 | 0 | Pressure Transducer Err (%/100 e.g., 1% -> 0.01) | ----- | 0.0025 | Dual Mode (b) | 822.7283 | 62.27415 | 1 / MPa |  |  | 40.45455 | 0.1
Antoine B (K -> Bar) | 1581.341 | 0 | Charge Chamber Vol. (cm3) | 29.47783133 | 0.098002 | Dual Mode (kd) | 6615.265 | 287.0528 | (CC/CC) / MPa
Antoine C (K -> Bar) | -33.5 | 0 | Sampling Chamber Vol. (empty) (cm3) | 7.630675074 | 0.023176 | GAB (Cp) | 93.86986 | 0.9515007 | (CC/CC)
Pen. MW (g/mol) | 32 | 0 | Num steel beads | 0 | --- | GAB (k) | 0.6218608 | 0.01099088 | Unitless
Polymer Properties | Value | Uncertainty | Volume of steel bead (cm3) | 0.13399839 | 0 | GAB (a) | 18.31272 | 0.1832229 | Unitless
Polymer Name | TPBO-0.25 | -----
Pol. dens (g/cm3) | 1.393 | 0.002 | Vapor Pressure (MPa) | 0.01693845 | 4.402923e-06
Pol. mass (g) | 0.0234 | 5e-05
Step | Initial System Pressure (Pa) | Final System Pressure (Pa) | Final Charge Pressure (after valve is closed, Pa) |  | Pressure (MPa) | Pres. err (MPa) | Concentration (CC(STP)/CC(Pol)) | Conc. err (CC(STP)/CC(Pol)) | Concentration (g/g(Pol)) | Conc. err (g/g(Pol)) | Activity | act. err | Mass frac. | Mass frac. err | Dual Mode Pred (CC/CC) | Dual Mode Pred Err (CC/CC) | GAB Pred (CC/CC) | GAB Pred Err (CC/CC)
1 | 2681.815 | 643.2714 | 643.947 |  | 0.0006432714 | 1.608178e-06 | 29.7083 | 0.1726894 | 0.0304479 | 0.0001715069 | 0.03797699 | 9.54543e-05 |  |  | 29.94847 | 1.653558 | 29.51231 | 0.530002
2 | 3921.566 | 1860.511 | 1867.33 |  | 0.001860511 | 4.651278e-06 | 57.41084 | 0.3375032 | 0.0588401 | 0.000335437 | 0.1098395 | 0.0002760791 |  |  | 57.21218 | 2.322491 | 57.74231 | 0.8387849
3 | 5857.474 | 3801.419 | 3818.829 |  | 0.003801419 | 9.503547e-06 | 81.97084 | 0.5325006 | 0.08401153 | 0.0005322727 | 0.2244254 | 0.0005640882 |  |  | 81.40114 | 2.728014 | 81.6174 | 1.079856
4 | 7107.193 | 5635.725 | 5643.369 |  | 0.005635725 | 1.408931e-05 | 97.52434 | 0.7112693 | 0.09995224 | 0.0007147267 | 0.3327179 | 0.0008362787 |  |  | 98.35121 | 3.066963 | 97.87247 | 1.309095
5 | 8091.369 | 6991.558 | 7025.708 |  | 0.006991558 | 1.74789e-05 | 109.2967 | 0.8774823 | 0.1120177 | 0.0008848467 | 0.4127626 | 0.001037469 |  |  | 109.4963 | 3.330851 | 109.0414 | 1.517988
6 | 9556.431 | 8417.086 | 0 |  | 0.008417086 | 2.104271e-05 | 120.9903 | 1.060264 | 0.1240024 | 0.001071994 | 0.4969218 | 0.001249002 |  |  | 120.5537 | 3.62395 | 121.0667 | 1.797602

## Transient Sorption Input
Overall Properties | Value | Uncertainty | Step 1 |  | Fick. Model | Fick. err | BH Model | BH err | MBH Model | MBH err |  |  | Step 2 |  | Fick. Model | Fick. err | BH Model | BH err | MBH Model | MBH err |  |  | Step 3 |  | Fick. Model | Fick. err | BH Model | BH err | MBH Model | MBH err |  |  | Step 4 |  | Fick. Model | Fick. err | BH Model | BH err | MBH Model | MBH err |  |  | Step 5 |  | Fick. Model | Fick. err | BH Model | BH err | MBH Model | MBH err |  |  | Step 6 |  | Fick. Model | Fick. err | BH Model | BH err | MBH Model | MBH err |  |  | Step 7 |  | Fick. Model | Fick. err | BH Model | BH err | MBH Model | MBH err |  |  | Step 8 |  | Fick. Model | Fick. err | BH Model | BH err | MBH Model | MBH err |  |  | Step 9 |  | Fick. Model | Fick. err | BH Model | BH err | MBH Model | MBH err |  |  | -> Copy the step template pattern and adjust the "# steps" value accordingly to add steps. ->
|  |  | M (fick) |  | 0.9994305 | 0.0006155592 | 0.3869862 | 0.078315 | 0.390923 | 0.1540431 |  |  | M (fick) |  | 0.9866385 | 0.001150604 | 0.9599187 | 0.004805986 | 0.9599404 | 0.004562922 |  |  | M (fick) |  | 0.9670213 | 0.003458719 | 0.9013434 | 0.006461936 | 0.9013475 | 0.00559816 |  |  | M (fick) |  | 0.9150489 | 0.005763688 | 0.7802509 | 0.005222356 | 0.7802304 | 0.007211909 |  |  | M (fick) |  | 0.8678712 | 0.01530374 | 0.665981 | 0.00699173 | 0.6659509 | 0.007359564 |  |  | M (fick) |  | 0.7035679 | 0.011876 | 0.5547183 | 0.003371099 | 0.5546978 | 0.004350417 |  |  | M (fick) |  | TBD | TBD | TBD | TBD | TBD | TBD |  |  | M (fick) |  | TBD | TBD | TBD | TBD | TBD | TBD |  |  | M (fick) |  | TBD | TBD | TBD | TBD | TBD | TBD
semi-thickness (cm) | 0.00703182 | 0.000224628 | kf (1/s) |  | 0.00116057 | 4.306173e-05 | 0.0006884842 | 9.222806e-05 | 0.000692811 | 0.0006880357 |  |  | kf (1/s) |  | 0.001001406 | 7.000352e-05 | 0.001090586 | 6.201681e-05 | 0.001091114 | 0.0001802435 |  |  | kf (1/s) |  | 0.001359029 | 0.0002009956 | 0.001756918 | 9.503419e-05 | 0.001758371 | 0.0002243382 |  |  | kf (1/s) |  | 0.001957796 | 0.0008053436 | 0.004055261 | 0.0003636104 | 0.004065599 | 0.001511331 |  |  | kf (1/s) |  | 0.0008132591 | 0.0008205962 | 0.005311532 | 0.0008720466 | 0.00534485 | 0.0009555772 |  |  | kf (1/s) |  | 0.002674971 | 0.001888262 | 0.01090965 | 0.0005782561 | 0.01097869 | 0.002126615 |  |  | kf (1/s) |  | TBD | TBD | TBD | TBD | TBD | TBD |  |  | kf (1/s) |  | TBD | TBD | TBD | TBD | TBD | TBD |  |  | kf (1/s) |  | TBD | TBD | TBD | TBD | TBD | TBD
# steps | 6 | --- | M (relax) |  | --- | --- | 0.6129639 | 0.07869363 | 0.6090228 | 0.1546535 |  |  | M (relax) |  | --- | --- | 0.03686621 | 0.004139031 | 0.0368502 | 0.00326688 |  |  | M (relax) |  | --- | --- | 0.09592844 | 0.005049482 | 0.09592539 | 0.004352606 |  |  | M (relax) |  | --- | --- | 0.2033124 | 0.005302787 | 0.2033265 | 0.006370302 |  |  | M (relax) |  | --- | --- | 0.3224615 | 0.004079771 | 0.3224798 | 0.005744643 |  |  | M (relax) |  | --- | --- | 0.2864038 | 0.005842856 | 0.2864072 | 0.003841848 |  |  | M (relax) |  | --- | --- | TBD | TBD | TBD | TBD |  |  | M (relax) |  | --- | --- | TBD | TBD | TBD | TBD |  |  | M (relax) |  | --- | --- | TBD | TBD | TBD | TBD
| >Interpolation< Interpolate the input data to some size of points according to some interpolation function making the data easier to fit while losing little information in the process. It can also help the parameter optimization understand where the "valuable" information is. You almost always want 'root', as ideal fickian sorption is mostly linear with it. 'linear' is even interpolation (it will just reduce the data size) and 'log' will very heavily cut down long sorption steps (think on the order of months or years, not days). |  | kr (1/s) |  | --- | --- | 0.002111988 | 7.842639e-05 | 0.002115979 | 0.000311441 |  |  | kr (1/s) |  | --- | --- | 8.861759e-06 | 2.054147e-06 | 8.849252e-06 | 2.562276e-06 |  |  | kr (1/s) |  | --- | --- | 5.395419e-06 | 6.661138e-07 | 5.394911e-06 | 6.427664e-07 |  |  | kr (1/s) |  | --- | --- | 9.11451e-06 | 7.702586e-07 | 9.116601e-06 | 8.077061e-07 |  |  | kr (1/s) |  | --- | --- | 3.814268e-06 | 2.481355e-07 | 3.815117e-06 | 2.501305e-07 |  |  | kr (1/s) |  | --- | --- | 5.586557e-06 | 4.302183e-07 | 5.587821e-06 | 3.647841e-07 |  |  | kr (1/s) |  | --- | --- | TBD | TBD | TBD | TBD |  |  | kr (1/s) |  | --- | --- | TBD | TBD | TBD | TBD |  |  | kr (1/s) |  | --- | --- | TBD | TBD | TBD | TBD
Interpolation method | root | >Options< "linear", "root", "log", "none" | beta |  | --- | --- | --- | --- | 2.71846 | 4.602188 |  |  | beta |  | --- | --- | --- | --- | 2.787872 | 6.748471 |  |  | beta |  | --- | --- | --- | --- | 3.169001 | 4.059215 |  |  | beta |  | --- | --- | --- | --- | 2.743326 | 2.345733 |  |  | beta |  | --- | --- | --- | --- | 1.341214 | 2.126798 |  |  | beta |  | --- | --- | --- | --- | 2.66692 | 3.193657 |  |  | beta |  | --- | --- | --- | --- | TBD | TBD |  |  | beta |  | --- | --- | --- | --- | TBD | TBD |  |  | beta |  | --- | --- | --- | --- | TBD | TBD
Interpolation size | 100 | --- | D (cm^2/s) |  | 2.325771e-08 | 1.718319e-09 | 1.379716e-08 | 2.047686e-09 | 1.388387e-08 | 1.381667e-08 |  |  | D (cm^2/s) |  | 2.006808e-08 | 1.900496e-09 | 2.185524e-08 | 1.869294e-09 | 2.186583e-08 | 3.872798e-09 |  |  | D (cm^2/s) |  | 2.723483e-08 | 4.387694e-09 | 3.520847e-08 | 2.947369e-09 | 3.52376e-08 | 5.027902e-09 |  |  | D (cm^2/s) |  | 3.923406e-08 | 1.633251e-08 | 8.126707e-08 | 8.947284e-09 | 8.147424e-08 | 3.073099e-08 |  |  | D (cm^2/s) |  | 1.629764e-08 | 1.647761e-08 | 1.064426e-07 | 1.875229e-08 | 1.071103e-07 | 2.033566e-08 |  |  | D (cm^2/s) |  | 5.360618e-08 | 3.799527e-08 | 2.186284e-07 | 1.814911e-08 | 2.20012e-07 | 4.487543e-08 |  |  | D (cm^2/s) |  | TBD | TBD | TBD | TBD | TBD | TBD |  |  | D (cm^2/s) |  | TBD | TBD | TBD | TBD | TBD | TBD |  |  | D (cm^2/s) |  | TBD | TBD | TBD | TBD | TBD | TBD
| Resampling This is the number of times the data is randomly resampled and fit. This is done to determine a histogram |  | Fit error |  | 0.3683688 | 0.01985785 | 0.05777886 | 0.2803724 | 0.05771745 | 0.5806389 |  |  | Fit error |  | 1.454162 | 0.03482639 | 0.6319107 | 0.0930807 | 0.6241218 | 0.2663788 |  |  | Fit error |  | 11.49343 | 0.5216087 | 0.9421004 | 0.3556284 | 0.941142 | 0.3088987 |  |  | Fit error |  | 25.99064 | 2.384713 | 0.9753787 | 0.2376798 | 0.9755908 | 0.3631638 |  |  | Fit error |  | 37.01889 | 6.651624 | 0.7965214 | 0.08428436 | 0.7983636 | 0.08654206 |  |  | Fit error |  | 14.95571 | 1.806539 | 0.2851213 | 0.03389269 | 0.286039 | 0.04324079 |  |  | Fit error | [9 empty] | Fit error | [9 empty] | Fit error
Resampling count | 5 | --- | t - t0 | Dim.less sorption | [6 empty] | Resampled time | Resampled dim.less sorption | t - t0 | Dim.less sorption | [6 empty] | Resampled time | Resampled dim.less sorption | t - t0 | Dim.less sorption | [6 empty] | Resampled time | Resampled dim.less sorption | t - t0 | Dim.less sorption | [6 empty] | Resampled time | Resampled dim.less sorption | t - t0 | Dim.less sorption | [6 empty] | Resampled time | Resampled dim.less sorption | t - t0 | Dim.less sorption | [6 empty] | Resampled time | Resampled dim.less sorption | t - t0 | Dim.less sorption | [6 empty] | Resampled time | Resampled dim.less sorption | t - t0 | Dim.less sorption | [6 empty] | Resampled time | Resampled dim.less sorption | t - t0 | Dim.less sorption | [6 empty] | Resampled time | Resampled dim.less sorption
|  |  | 0 | 0 | 0.01265382 | 7.793615e-06 | 0.004899644 | 0.0009915487 | 1.196552e-06 | 1.330378 | 0 | 0 | 0 | 0 | 0.01249186 | 1.456784e-05 | 0.01215356 | 6.084873e-05 | 3.120793e-05 | 2.711372 | 0 | 0 | 0 | 0 | 0.01224349 | 4.379095e-05 | 0.01141194 | 8.181477e-05 | 1.064121e-05 | 0.996189 | 0 | 0 | 0 | 0 | 0.01158546 | 7.297423e-05 | 0.00987878 | 6.612041e-05 | -1.947164e-05 | 0.3408972 | 0 | 0 | 0 | 0 | 0.01098814 | 0.0001937611 | 0.008432006 | 8.852251e-05 | -0.00317055 | 0.007867238 | 0 | 0 | 0 | 0 | 0.008907894 | 0.0001503625 | 0.007023305 | 4.268159e-05 | -0.002512155 | 0.004641955 | 0 | 0 | Paste your (from sorption start) time data here! | [9 empty] | Paste your (from sorption start) time data here! | [9 empty] | Paste your (from sorption start) time data here!
|  |  | 1 | 0.007720501 | 0.02530037 | 0.0003982407 | 0.00929326 | 0.001670533 | 0.00952841 | 0.08580472 | 43.76002 | 0.09552438 | 1 | 0 | 0.0234952 | 0.0006653529 | 0.02367388 | 0.0005725261 | 0.02238657 | 0.1539488 | 87.68962 | 0.1344973 | 5 | 0.01733838 | 0.05726322 | 0.004238631 | 0.06068833 | 0.001697939 | 0.05876081 | 0.004570222 | 122.1977 | 0.2666741 | 5 | 0.0619712 | 0.06503518 | 0.01338235 | 0.07982047 | 0.003617747 | 0.07688649 | 0.01456132 | 62.64463 | 0.2853997 | 5 | 0.1005708 | 0.03977022 | 0.01999171 | 0.07796976 | 0.006452153 | 0.07177054 | 0.01326339 | 122.4732 | 0.4022762 | 5 | 0.1000896 | 0.05845017 | 0.02065356 | 0.09307551 | 0.002530495 | 0.08971549 | 0.009847221 | 53.91899 | 0.3165175 |  | Paste your (dimensionless) sorption data here! | [9 empty] | Paste your (dimensionless) sorption data here! | [9 empty] | Paste your (dimensionless) sorption data here!
|  |  | 2 | 0.007720501 | 0.03475172 | 0.0006233825 | 0.01313457 | 0.002251894 | 0.01334552 | 0.008305829 | 175.0401 | 0.2932158 | 2 | 0.003524161 | 0.03196542 | 0.001061962 | 0.03239351 | 0.0008988909 | 0.03099762 | 0.003944782 | 350.7585 | 0.4028423 | 10.0000002 | 0.03460265 | 0.08098147 | 0.005995434 | 0.08582768 | 0.002401295 | 0.08448665 | 0.005703952 | 488.7909 | 0.6210657 | 9.9999996 | 0.08887489 | 0.0919736 | 0.01892564 | 0.1128886 | 0.005116267 | 0.1109299 | 0.02072146 | 250.5785 | 0.5737251 | 9.9999996 | 0.1386159 | 0.05622195 | 0.02838063 | 0.1102695 | 0.009124722 | 0.1063112 | 0.01194388 | 489.8929 | 0.5988701 | 10 | 0.1414231 | 0.08266102 | 0.02920855 | 0.1316333 | 0.003578661 | 0.1295197 | 0.01295664 | 215.676 | 0.4994898
|  |  | 3 | 0.01488816 | 0.04239926 | 0.0007804487 | 0.01659426 | 0.002749063 | 0.01660158 | 0.007257689 | 393.8402 | 0.4935163 | 3 | 0.003524161 | 0.03891305 | 0.001340884 | 0.03948876 | 0.001128187 | 0.03782805 | 0.0059262 | 789.2066 | 0.6523756 | 15 | 0.05294592 | 0.09918164 | 0.007342878 | 0.1051184 | 0.002940974 | 0.1040443 | 0.006823454 | 1099.78 | 0.7984987 | 15 | 0.1140971 | 0.1126442 | 0.02317908 | 0.1382649 | 0.006266122 | 0.1367343 | 0.02548352 | 563.8017 | 0.6938051 | 15 | 0.1654712 | 0.06885739 | 0.0347605 | 0.1350554 | 0.01117546 | 0.1320148 | 0.01315908 | 1102.259 | 0.6191961 | 15 | 0.1718794 | 0.1012387 | 0.03577302 | 0.1612216 | 0.004382944 | 0.1596776 | 0.01571105 | 485.2709 | 0.5175399
|  |  | 4 | 0.01936795 | 0.04892508 | 0.0009061674 | 0.01978056 | 0.003186684 | 0.01966679 | 0.008617316 | 700.1604 | 0.6620065 | 4 | 0.01024736 | 0.04487564 | 0.001562263 | 0.045557 | 0.001311352 | 0.04383809 | 0.006140554 | 1403.034 | 0.8170313 | 19.9999998 | 0.06373609 | 0.1145251 | 0.008478825 | 0.1213817 | 0.003395945 | 0.1204668 | 0.007820497 | 1955.164 | 0.847102 | 19.9999998 | 0.1359564 | 0.1300703 | 0.02676489 | 0.1596595 | 0.007235494 | 0.1583885 | 0.02949618 | 1002.314 | 0.7304224 | 19.9999998 | 0.1878506 | 0.07950966 | 0.04013799 | 0.1559518 | 0.01290431 | 0.1534599 | 0.01463413 | 1959.571 | 0.6279825 | 20 | 0.2023357 | 0.1169003 | 0.04130713 | 0.1861668 | 0.005060872 | 0.1849808 | 0.01809753 | 862.7038 | 0.5261444
|  |  | 5 | 0.01936795 | 0.05469227 | 0.001014608 | 0.02276399 | 0.00358182 | 0.02258994 | 0.009907359 | 1094.001 | 0.7855915 | 5 | 0.0160101 | 0.05015703 | 0.001751555 | 0.0509244 | 0.001468901 | 0.04924626 | 0.006086108 | 2192.241 | 0.8993923 | 25.0000002 | 0.07884232 | 0.1280429 | 0.009479615 | 0.1357102 | 0.003796782 | 0.1349047 | 0.008716813 | 3054.943 | 0.8676033 | 24.9999996 | 0.1578156 | 0.145423 | 0.02992406 | 0.1785096 | 0.008089529 | 0.1774198 | 0.03302819 | 1566.116 | 0.7433462 | 24.9999996 | 0.2079921 | 0.0888945 | 0.04487563 | 0.1743627 | 0.01442745 | 0.1722523 | 0.01608879 | 3061.83 | 0.6287799 | 25 | 0.2197393 | 0.1306985 | 0.04618278 | 0.2081429 | 0.00565709 | 0.2072153 | 0.02021664 | 1347.975 | 0.5347478
|  |  | 6 | 0.02205583 | 0.05991053 | 0.00111189 | 0.02559183 | 0.003945642 | 0.02539384 | 0.01108018 | 1575.361 | 0.8729222 | 6 | 0.0160101 | 0.05493985 | 0.001920456 | 0.05578243 | 0.001609989 | 0.05418128 | 0.006113109 | 3156.826 | 0.9322861 | 30 | 0.08963248 | 0.140264 | 0.0103844 | 0.1486645 | 0.004159166 | 0.1479403 | 0.009534883 | 4399.118 | 0.8792822 | 30 | 0.1763119 | 0.159303 | 0.03278017 | 0.1955523 | 0.008861635 | 0.1945997 | 0.03621887 | 2255.207 | 0.7563534 | 30 | 0.2281336 | 0.09737905 | 0.0491588 | 0.191008 | 0.01580448 | 0.1891861 | 0.01747216 | 4409.036 | 0.6410268 | 30 | 0.2349674 | 0.1431731 | 0.0505907 | 0.2280023 | 0.006192139 | 0.2272765 | 0.02212634 | 1941.084 | 0.54394
|  |  | 7 | 0.02205583 | 0.0647103 | 0.001201111 | 0.02829674 | 0.004285576 | 0.02809584 | 0.01215307 | 2144.241 | 0.927375 | 7.0000002 | 0.0160101 | 0.0593405 | 0.002074939 | 0.06025137 | 0.001739274 | 0.05873572 | 0.006205659 | 4296.792 | 0.9447721 | 34.9999998 | 0.1025807 | 0.1515025 | 0.01121643 | 0.1605773 | 0.004492413 | 0.159917 | 0.01029108 | 5987.689 | 0.8874427 | 34.9999998 | 0.1964897 | 0.1720669 | 0.03540663 | 0.2112255 | 0.00957166 | 0.2103821 | 0.03915115 | 3069.587 | 0.7648303 | 60 | 0.2482751 | 0.1377148 | 0.06952104 | 0.2701348 | 0.02233181 | 0.269275 | 0.02437909 | 6001.188 | 0.650666 | 35 | 0.2588973 | 0.1546446 | 0.0546442 | 0.2462402 | 0.006675128 | 0.2456802 | 0.02385308 | 2642.03 | 0.5432862
|  |  | 8 | 0.02743158 | 0.0691781 | 0.001284081 | 0.0309019 | 0.004606709 | 0.03070998 | 0.01314479 | 2800.642 | 0.9576793 | 7.9999998 | 0.02081239 | 0.06343726 | 0.002218419 | 0.06441139 | 0.001859454 | 0.06297844 | 0.006340733 | 5612.136 | 0.9495743 | 40.0000002 | 0.1133708 | 0.1619629 | 0.01199087 | 0.1716657 | 0.004802591 | 0.1710574 | 0.01099711 | 7820.655 | 0.8965954 | 39.9999996 | 0.20826 | 0.1839472 | 0.03785128 | 0.2258143 | 0.01023253 | 0.2250613 | 0.04187905 | 4009.256 | 0.7684434 | 90 | 0.3243651 | 0.1686655 | 0.08514553 | 0.3305895 | 0.02706498 | 0.3302338 | 0.0295082 | 7838.286 | 0.6619705 | 40 | 0.2784764 | 0.165322 | 0.0584171 | 0.2631666 | 0.007109513 | 0.2627475 | 0.02540587 | 3450.815 | 0.5483651
|  |  | 9 | 0.03011945 | 0.07337442 | 0.001361986 | 0.03342425 | 0.004912644 | 0.03324772 | 0.01407062 | 3544.562 | 0.9731263 | 9 | 0.02081239 | 0.06728525 | 0.002353064 | 0.06831871 | 0.001972279 | 0.0669616 | 0.006502962 | 7102.86 | 0.9524557 | 45 | 0.124161 | 0.1717876 | 0.01271824 | 0.1820803 | 0.005093917 | 0.1815156 | 0.01166154 | 9898.017 | 0.9021675 | 45 | 0.2334823 | 0.1951055 | 0.04014734 | 0.239517 | 0.01085321 | 0.2388407 | 0.04444001 | 5074.215 | 0.7751832 | 120 | 0.3982172 | 0.1947581 | 0.09831759 | 0.3805444 | 0.03031136 | 0.3805286 | 0.0330375 | 9920.331 | 0.6612402 | 45 | 0.2893536 | 0.1753505 | 0.0619607 | 0.2789853 | 0.007496417 | 0.2786887 | 0.02678652 | 4367.438 | 0.5503534
|  |  | 10 | 0.03011945 | 0.07734342 | 0.001435663 | 0.0358765 | 0.005206012 | 0.03571854 | 0.01494255 | 4376.002 | 0.9818055 | 10.0000002 | 0.02369376 | 0.07092484 | 0.002480375 | 0.0720144 | 0.002078974 | 0.07072534 | 0.00668237 | 8768.962 | 0.9562975 | 49.9999998 | 0.1360302 | 0.1810801 | 0.0134062 | 0.1919308 | 0.005369461 | 0.1914033 | 0.01229081 | 12219.77 | 0.9086059 | 49.9999998 | 0.2452526 | 0.2056592 | 0.04231901 | 0.2524777 | 0.01144021 | 0.2518681 | 0.04686115 | 6264.463 | 0.785008 | 150 | 0.447452 | 0.2177462 | 0.1099224 | 0.4227663 | 0.03219372 | 0.422992 | 0.03507654 | 12247.32 | 0.6709625 | 50 | 0.3045817 | 0.1848357 | 0.06531231 | 0.2938367 | 0.007836448 | 0.293648 | 0.02799575 | 5391.899 | 0.5554522
|  |  | 11.0000004 | 0.03370328 | 0.08111847 | 0.001505737 | 0.03826839 | 0.005488795 | 0.03813026 | 0.01576994 | 5294.963 | 0.9871685 | 10.9999998 | 0.02369376 | 0.07438659 | 0.002601448 | 0.0755295 | 0.002180449 | 0.07430105 | 0.006872407 | 10610.44 | 0.9582185 | 55.0000002 | 0.1489784 | 0.1899184 | 0.01406054 | 0.2013001 | 0.005631538 | 0.2008049 | 0.01288989 | 14785.93 | 0.911843 | 54.9999996 | 0.2671119 | 0.2156972 | 0.04438455 | 0.2648054 | 0.01199834 | 0.2642544 | 0.04916262 | 7580 | 0.7900525 | 180 | 0.483259 | 0.238529 | 0.120414 | 0.4586839 | 0.03294116 | 0.4590789 | 0.0358721 | 14819.26 | 0.680198 | 55 | 0.3198099 | 0.1938573 | 0.06850012 | 0.3078219 | 0.008130519 | 0.3077288 | 0.02903593 | 6524.198 | 0.5573993
|  |  | 12 | 0.03907903 | 0.08472547 | 0.001572691 | 0.04060756 | 0.005762518 | 0.04048944 | 0.01656005 | 6301.444 | 0.9878985 | 12 | 0.02465422 | 0.07769426 | 0.002717128 | 0.07888815 | 0.002277406 | 0.07771367 | 0.007068708 | 12627.31 | 0.9603997 | 60 | 0.1597685 | 0.1983633 | 0.01468576 | 0.2102524 | 0.00588195 | 0.2097858 | 0.01346268 | 17596.47 | 0.9165526 | 60 | 0.2738378 | 0.2252884 | 0.04635816 | 0.2765843 | 0.01253128 | 0.2760858 | 0.05135966 | 9020.826 | 0.7950969 | 210 | 0.5101143 | 0.2576407 | 0.1300618 | 0.4892947 | 0.03281181 | 0.4898034 | 0.03570743 | 17636.14 | 0.6846739 | 60 | 0.335038 | 0.2024773 | 0.07154602 | 0.3210171 | 0.008380106 | 0.3210093 | 0.02991185 | 7764.334 | 0.560528
|  |  | 13 | 0.03907903 | 0.08818507 | 0.001636909 | 0.04290014 | 0.006028387 | 0.04280155 | 0.01731862 | 7395.444 | 0.9901127 | 13.0000002 | 0.02849604 | 0.08086674 | 0.002828077 | 0.08210956 | 0.0023704 | 0.08098324 | 0.007268329 | 14819.55 | 0.9626159 | 64.9999998 | 0.1684007 | 0.206463 | 0.01528542 | 0.218839 | 0.006122127 | 0.2183978 | 0.01401234 | 20651.42 | 0.9218521 | 64.9999998 | 0.2956971 | 0.2344876 | 0.0482511 | 0.2878815 | 0.01304178 | 0.2874304 | 0.05346378 | 10586.94 | 0.8013013 | 240 | 0.5302558 | 0.2754295 | 0.1390412 | 0.5153969 | 0.03203842 | 0.5159765 | 0.03483872 | 20697.97 | 0.6913877 | 65 | 0.3437398 | 0.2107451 | 0.07446739 | 0.333483 | 0.008587234 | 0.3335511 | 0.03063059 | 9112.309 | 0.5674651
|  |  | 14.0000004 | 0.0417669 | 0.09151397 | 0.001698701 | 0.0451511 | 0.006287368 | 0.04507126 | 0.01805015 | 8576.965 | 0.9911466 | 14 | 0.02849604 | 0.08391938 | 0.002934835 | 0.08520928 | 0.00245988 | 0.08412617 | 0.007469266 | 17187.17 | 0.9648851 | 70.0000002 | 0.1791908 | 0.2142568 | 0.01586243 | 0.2271012 | 0.006353232 | 0.226683 | 0.01454143 | 23950.76 | 0.9237122 | 69.9999996 | 0.3041045 | 0.2433393 | 0.05007253 | 0.2987509 | 0.01353192 | 0.298343 | 0.05548362 | 12278.35 | 0.8063161 | 270 | 0.5459214 | 0.2921368 | 0.1474725 | 0.5376584 | 0.03081309 | 0.5382762 | 0.0334773 | 24004.75 | 0.6948621 | 70.0000002 | 0.3567925 | 0.2187005 | 0.07727827 | 0.3452696 | 0.008754342 | 0.3454053 | 0.03120092 | 10568.12 | 0.5699864
|  |  | 15 | 0.0417669 | 0.09472596 | 0.001758322 | 0.04736454 | 0.006540252 | 0.04730251 | 0.01875824 | 9846.006 | 0.9906311 | 15 | 0.03233787 | 0.08686482 | 0.003037843 | 0.08820015 | 0.002546218 | 0.08715599 | 0.007670149 | 19730.17 | 0.9659021 | 75 | 0.1856649 | 0.2217769 | 0.01641917 | 0.2350734 | 0.00657622 | 0.234676 | 0.01505208 | 27494.49 | 0.9257586 | 75 | 0.3175563 | 0.2518801 | 0.05182999 | 0.3092366 | 0.01400325 | 0.3088685 | 0.05742559 | 14095.04 | 0.8119117 | 300 | 0.563825 | 0.3079385 | 0.1554412 | 0.556646 | 0.02928827 | 0.5572774 | 0.0317907 | 27556.47 | 0.7092123 | 75 | 0.3654943 | 0.2263764 | 0.07999019 | 0.3564199 | 0.008884142 | 0.3566158 | 0.03163271 | 12131.77 | 0.5721619
|  |  | 16.0000002 | 0.04624669 | 0.09783255 | 0.001815988 | 0.0495439 | 0.006787692 | 0.04949868 | 0.01944577 | 11202.57 | 0.9917105 | 16.0000002 | 0.03425879 | 0.0897136 | 0.003137471 | 0.09109289 | 0.002629722 | 0.09008405 | 0.007870044 | 22448.54 | 0.9687835 | 79.9999998 | 0.1975341 | 0.2290502 | 0.01695765 | 0.2427841 | 0.006791891 | 0.2424057 | 0.01554609 | 31282.62 | 0.9313466 | 79.9999998 | 0.3226008 | 0.2601406 | 0.05352977 | 0.3193753 | 0.01445689 | 0.319044 | 0.0592943 | 16037.02 | 0.8152747 | 330 | 0.5705388 | 0.3229667 | 0.1630082 | 0.5728421 | 0.02758249 | 0.573469 | 0.02990894 | 31353.14 | 0.714462 | 80 | 0.3763715 | 0.2338005 | 0.08261264 | 0.3669719 | 0.00897948 | 0.3672211 | 0.03193637 | 13803.26 | 0.5775516
|  |  | 17 | 0.05072648 | 0.1008435 | 0.001871877 | 0.05169209 | 0.007030238 | 0.05166268 | 0.02011512 | 12646.65 | 0.9932742 | 16.9999998 | 0.03425879 | 0.09247466 | 0.003234031 | 0.09389657 | 0.002710656 | 0.09291992 | 0.008068313 | 25342.3 | 0.9691155 | 85.0000002 | 0.2050872 | 0.2360995 | 0.01747955 | 0.2502574 | 0.00700092 | 0.2498965 | 0.01602496 | 35315.15 | 0.9314277 | 84.9999996 | 0.3377341 | 0.2681468 | 0.0551772 | 0.3291974 | 0.01489361 | 0.3289004 | 0.06109299 | 18104.3 | 0.8253636 | 360 | 0.5772526 | 0.3373234 | 0.1702167 | 0.586658 | 0.02578653 | 0.5872672 | 0.0279314 | 35394.76 | 0.7257347 | 85.0000002 | 0.3850733 | 0.2409958 | 0.08515354 | 0.3769601 | 0.009043232 | 0.3772562 | 0.0321225 | 15582.59 | 0.5838342
|  |  | 18 | 0.05072648 | 0.1037671 | 0.001926146 | 0.0538116 | 0.007268352 | 0.05379705 | 0.02076821 | 14178.25 | 0.9932276 | 18 | 0.03714016 | 0.09515564 | 0.00332779 | 0.09661894 | 0.002789242 | 0.09567178 | 0.00826453 | 28411.44 | 0.9698546 | 90 | 0.2126404 | 0.2429444 | 0.0179863 | 0.2575141 | 0.007203886 | 0.2571694 | 0.01649001 | 39592.07 | 0.9319405 | 90 | 0.3461415 | 0.2759208 | 0.05677682 | 0.3387286 | 0.01531397 | 0.3384636 | 0.06282385 | 20296.86 | 0.8238711 | 390 | 0.5862044 | 0.3510891 | 0.1770965 | 0.5984442 | 0.02396889 | 0.5990267 | 0.0259329 | 39681.32 | 0.722878 | 90 | 0.3937751 | 0.2479823 | 0.08761947 | 0.386416 | 0.009078231 | 0.3867533 | 0.03220151 | 17469.75 | 0.588911
|  |  | 19.0000002 | 0.05431031 | 0.1066105 | 0.001978927 | 0.05590458 | 0.007502433 | 0.05590399 | 0.02140666 | 15797.37 | 0.9941702 | 19.0000002 | 0.03714016 | 0.09776313 | 0.003418979 | 0.09926669 | 0.002865674 | 0.09834667 | 0.008458417 | 31655.95 | 0.9713766 | 94.9999998 | 0.2255885 | 0.2496017 | 0.01847917 | 0.2645719 | 0.007401287 | 0.2642422 | 0.01694236 | 44113.38 | 0.9324826 | 94.9999998 | 0.3612748 | 0.2834817 | 0.05833253 | 0.3479907 | 0.01571831 | 0.3477559 | 0.06448832 | 22614.71 | 0.833405 | 420 | 0.5906803 | 0.3643281 | 0.1836675 | 0.6084997 | 0.0221804 | 0.6090494 | 0.0239688 | 44212.83 | 0.7349642 | 95 | 0.4046524 | 0.254777 | 0.0900159 | 0.3953688 | 0.009087213 | 0.395742 | 0.03218349 | 19464.75 | 0.5901182
|  |  | 20 | 0.0587901 | 0.1093801 | 0.002030336 | 0.05797289 | 0.007732824 | 0.05798543 | 0.02203181 | 17504.01 | 0.9939612 | 19.9999998 | 0.04002153 | 0.1003028 | 0.003507799 | 0.1018456 | 0.002940119 | 0.1009507 | 0.0086498 | 35075.85 | 0.9727209 | 100.0000002 | 0.2331417 | 0.2560859 | 0.01895923 | 0.2714463 | 0.007593554 | 0.2711307 | 0.01738299 | 48879.09 | 0.9330539 | 99.9999996 | 0.3713637 | 0.290846 | 0.05984772 | 0.3570022 | 0.01610685 | 0.3567959 | 0.06608726 | 25057.85 | 0.8368857 | 450 | 0.5973941 | 0.3770924 | 0.1899423 | 0.6170795 | 0.02045792 | 0.6175928 | 0.02207907 | 48989.29 | 0.7424234 | 100.0000002 | 0.4090032 | 0.2613947 | 0.09234737 | 0.4038457 | 0.009072784 | 0.40425 | 0.03207803 | 21567.6 | 0.6055738
|  |  | 21 | 0.0587901 | 0.1120813 | 0.002080475 | 0.06001818 | 0.00795982 | 0.06004307 | 0.02264483 | 19298.17 | 0.9941702 | 21 | 0.04386336 | 0.1027798 | 0.003594424 | 0.1043609 | 0.003012726 | 0.1034892 | 0.008838578 | 38671.12 | 0.9745462 | 105 | 0.2406948 | 0.26241 | 0.01942743 | 0.278151 | 0.007781067 | 0.2778486 | 0.01781275 | 53889.2 | 0.9336546 | 105 | 0.3797711 | 0.2980284 | 0.06132532 | 0.3657791 | 0.01647974 | 0.3655997 | 0.06762119 | 27626.28 | 0.839677 | 480 | 0.5973941 | 0.3894248 | 0.1959287 | 0.6244009 | 0.01882737 | 0.6248758 | 0.02029172 | 54010.69 | 0.7477041 | 105 | 0.417705 | 0.2678483 | 0.09461762 | 0.4118725 | 0.009037403 | 0.4123035 | 0.03189419 | 23778.27 | 0.59985
|  |  | 22.0000002 | 0.06147798 | 0.1147188 | 0.002129434 | 0.06204189 | 0.008183683 | 0.06207842 | 0.02324669 | 21179.85 | 0.9945275 | 22.0000002 | 0.04386336 | 0.1051985 | 0.00367901 | 0.1068169 | 0.003083623 | 0.105967 | 0.009024706 | 42441.78 | 0.975173 | 109.9999998 | 0.2471689 | 0.2685851 | 0.0198846 | 0.2846979 | 0.007964157 | 0.2844079 | 0.01823239 | 59143.7 | 0.9342846 | 109.9999998 | 0.38986 | 0.3050417 | 0.06276791 | 0.3743352 | 0.01683705 | 0.3741813 | 0.0690904 | 30320 | 0.8455413 | 510 | 0.60187 | 0.4013603 | 0.2016307 | 0.6306493 | 0.01730613 | 0.6310854 | 0.01862538 | 59277.04 | 0.755415 | 110 | 0.4242314 | 0.2741492 | 0.0968297 | 0.4194733 | 0.008983372 | 0.4199268 | 0.03164043 | 26096.79 | 0.6026181
|  |  | 23.0000004 | 0.06147798 | 0.1172971 | 0.002177293 | 0.06404531 | 0.008404642 | 0.06409281 | 0.02383825 | 23149.05 | 0.9943415 | 22.9999998 | 0.04674473 | 0.1075628 | 0.003761695 | 0.1092178 | 0.003152927 | 0.1083881 | 0.009208174 | 46387.81 | 0.9764671 | 115.0000002 | 0.25688 | 0.2746215 | 0.0203315 | 0.2910977 | 0.008143117 | 0.2908193 | 0.01864259 | 64642.6 | 0.9349438 | 114.9999996 | 0.3965859 | 0.3118972 | 0.06417773 | 0.3826824 | 0.01717885 | 0.3825527 | 0.07049508 | 33139.01 | 0.8489043 | 540 | 0.6041079 | 0.4129284 | 0.2070506 | 0.6359828 | 0.01590493 | 0.6363804 | 0.01709145 | 64788.33 | 0.755654 | 115.0000002 | 0.4329332 | 0.2803073 | 0.09898608 | 0.4266707 | 0.008912835 | 0.4271432 | 0.03132464 | 28523.14 | 0.6061673
|  |  | 24 | 0.06506181 | 0.1198199 | 0.002224121 | 0.06602958 | 0.008622898 | 0.06608745 | 0.02442025 | 25205.77 | 0.9951126 | 24 | 0.0496261 | 0.1098763 | 0.003842601 | 0.111567 | 0.003220739 | 0.1107562 | 0.009388999 | 50509.22 | 0.9779502 | 120 | 0.2633541 | 0.280528 | 0.02076878 | 0.2973598 | 0.008318206 | 0.2970925 | 0.01904393 | 70385.9 | 0.9429611 | 120 | 0.4066748 | 0.3186052 | 0.06555673 | 0.3908311 | 0.01750517 | 0.3907246 | 0.0718354 | 36083.31 | 0.8550883 | 570 | 0.60187 | 0.4241536 | 0.2121895 | 0.640536 | 0.01462937 | 0.6408965 | 0.01569576 | 70544.57 | 0.7630019 | 120 | 0.4351086 | 0.2863316 | 0.1010887 | 0.4334864 | 0.008827781 | 0.4339744 | 0.03095412 | 31057.34 | 0.6069883
|  |  | 25.0000002 | 0.0695416 | 0.1222907 | 0.002269984 | 0.06799573 | 0.008838632 | 0.06806342 | 0.02499335 | 27350.02 | 0.9943343 | 25.0000002 | 0.0496261 | 0.112142 | 0.003921838 | 0.1138677 | 0.003287153 | 0.1130748 | 0.009567218 | 54806.01 | 0.97826 | 124.9999998 | 0.2709072 | 0.2863127 | 0.02119704 | 0.3034927 | 0.008489655 | 0.303236 | 0.01943694 | 76373.58 | 0.9380013 | 124.9999998 | 0.4184452 | 0.3251746 | 0.06690664 | 0.3987905 | 0.01781608 | 0.3987061 | 0.07311155 | 39152.89 | 0.8556302 | 600 | 0.6041079 | 0.4350571 | 0.2170484 | 0.644424 | 0.01348106 | 0.6447489 | 0.01443979 | 76545.76 | 0.7651336 | 125.0000004 | 0.4438104 | 0.2922299 | 0.1031392 | 0.4399405 | 0.008730045 | 0.4404411 | 0.0305356 | 33699.37 | 0.6161105
|  |  | 26.0000004 | 0.0695416 | 0.1247125 | 0.002314939 | 0.0699447 | 0.009052004 | 0.07002169 | 0.02555813 | 29581.78 | 0.9950662 | 25.9999998 | 0.05154701 | 0.1143628 | 0.003999506 | 0.1161229 | 0.003352252 | 0.1153468 | 0.00974288 | 59278.19 | 0.9793485 | 130.0000002 | 0.2784604 | 0.2919828 | 0.02161681 | 0.3095042 | 0.008657668 | 0.3092574 | 0.01982208 | 82605.67 | 0.9398974 | 129.9999996 | 0.4251711 | 0.3316137 | 0.06822896 | 0.4065688 | 0.01811165 | 0.4065054 | 0.07432382 | 42347.77 | 0.8630973 | 630 | 0.6063459 | 0.4456565 | 0.2216283 | 0.6477447 | 0.01245848 | 0.648036 | 0.0133217 | 82791.89 | 0.7719536 | 130.0000002 | 0.4503368 | 0.2980093 | 0.1051387 | 0.4460525 | 0.008621322 | 0.4465628 | 0.03007529 | 36449.24 | 0.6217288
|  |  | 27 | 0.07222947 | 0.1270882 | 0.002359037 | 0.07187731 | 0.009263158 | 0.07196313 | 0.0261151 | 31901.06 | 0.9952972 | 27 | 0.05154701 | 0.1165414 | 0.004075694 | 0.1183352 | 0.00341611 | 0.1175749 | 0.009916041 | 63925.74 | 0.980309 | 135 | 0.2914085 | 0.2975449 | 0.02202857 | 0.3154011 | 0.008822425 | 0.3151638 | 0.02019975 | 89082.15 | 0.9417754 | 135 | 0.4335785 | 0.3379298 | 0.06952497 | 0.4141732 | 0.01839197 | 0.4141299 | 0.07547256 | 45667.93 | 0.8690821 | 660 | 0.60187 | 0.4559674 | 0.2259307 | 0.6505817 | 0.01155768 | 0.6508417 | 0.01233703 | 89282.98 | 0.7777501 | 135 | 0.4503368 | 0.3036759 | 0.1070882 | 0.4518403 | 0.008503169 | 0.4523579 | 0.02957888 | 39306.94 | 0.6309433
|  |  | 28.0000002 | 0.07491735 | 0.1294203 | 0.002402326 | 0.07379434 | 0.009472224 | 0.07388854 | 0.02666473 | 34307.86 | 0.9959621 | 28.0000002 | 0.05442838 | 0.1186799 | 0.004150484 | 0.1205068 | 0.003478796 | 0.1197616 | 0.01008676 | 68748.66 | 0.9809407 | 139.9999998 | 0.2968036 | 0.3030049 | 0.02243276 | 0.3211896 | 0.008984089 | 0.3209614 | 0.02057034 | 95803.02 | 0.9420554 | 139.9999998 | 0.4419859 | 0.3441296 | 0.07079583 | 0.4216102 | 0.01865718 | 0.4215862 | 0.07655829 | 49113.39 | 0.8659063 | 690 | 0.6085838 | 0.4660033 | 0.2299578 | 0.6530062 | 0.01077279 | 0.6532371 | 0.01147926 | 96019 | 0.7805996 | 140.0000004 | 0.4568631 | 0.3092356 | 0.1089883 | 0.4573213 | 0.008377017 | 0.4578438 | 0.02905158 | 42272.49 | 0.630899
|  |  | 29.0000004 | 0.07491735 | 0.1317111 | 0.002444848 | 0.07569648 | 0.009679318 | 0.07579866 | 0.02720743 | 36802.18 | 0.9949141 | 28.9999998 | 0.05730976 | 0.1207806 | 0.004223949 | 0.12264 | 0.003540373 | 0.1219091 | 0.01025512 | 73746.97 | 0.9812725 | 145.0000002 | 0.3021987 | 0.3083682 | 0.02282977 | 0.3268755 | 0.0091428 | 0.3266561 | 0.02093415 | 102768.3 | 0.9420554 | 144.9999996 | 0.4520748 | 0.3502192 | 0.07204249 | 0.4288856 | 0.01890743 | 0.42888 | 0.07758161 | 52684.13 | 0.8724219 | 720 | 0.6108218 | 0.475776 | 0.2337125 | 0.6550791 | 0.01009641 | 0.655283 | 0.01074025 | 103000 | 0.787321 | 145.0000002 | 0.4655649 | 0.3146932 | 0.1108395 | 0.4625117 | 0.008244174 | 0.4630371 | 0.02849819 | 45345.87 | 0.6350371
|  |  | 30 | 0.07939714 | 0.1339627 | 0.002486643 | 0.07758437 | 0.009884548 | 0.07769414 | 0.02774357 | 39384.02 | 0.9968581 | 30 | 0.05730976 | 0.1228454 | 0.004296159 | 0.1247367 | 0.003600896 | 0.1240193 | 0.01042116 | 78920.66 | 0.9829513 | 150 | 0.3097518 | 0.3136398 | 0.02321996 | 0.3324641 | 0.009298685 | 0.332253 | 0.02129147 | 109978 | 0.9446377 | 150 | 0.4588007 | 0.3562041 | 0.07326581 | 0.4360047 | 0.01914289 | 0.4360168 | 0.07854326 | 56380.17 | 0.8752494 | 750 | 0.6130597 | 0.4852961 | 0.2371986 | 0.656852 | 0.009520009 | 0.6570313 | 0.01011066 | 110225.9 | 0.7925867 | 150 | 0.4677403 | 0.3200534 | 0.1126423 | 0.467427 | 0.008105838 | 0.4679535 | 0.02792304 | 48527.09 | 0.6374253
|  |  | 31.0000002 | 0.07939714 | 0.1361771 | 0.002527748 | 0.07945859 | 0.01008801 | 0.07957561 | 0.02827352 | 42053.38 | 0.9965801 | 31.0000002 | 0.06019113 | 0.124876 | 0.004367174 | 0.1267988 | 0.003660419 | 0.1260943 | 0.01058498 | 84269.73 | 0.9831903 | 154.9999998 | 0.3173049 | 0.3188242 | 0.02360366 | 0.33796 | 0.009451856 | 0.3377569 | 0.02164256 | 117432 | 0.9458106 | 154.9999998 | 0.4672081 | 0.3620892 | 0.07446649 | 0.4429726 | 0.01936377 | 0.4430015 | 0.07944409 | 60201.49 | 0.880732 | 780 | 0.6108218 | 0.494573 | 0.2404205 | 0.6583691 | 0.009034241 | 0.6585261 | 0.009580258 | 117696.8 | 0.8010469 | 155.0000004 | 0.4720912 | 0.3253204 | 0.1143967 | 0.4720818 | 0.007963105 | 0.4726077 | 0.02733013 | 51816.15 | 0.6417762
|  |  | 32.0000004 | 0.08298097 | 0.1383561 | 0.002568194 | 0.08131968 | 0.01028979 | 0.08144362 | 0.02879756 | 44810.27 | 0.9968581 | 31.9999998 | 0.06115158 | 0.1268742 | 0.004437053 | 0.1288279 | 0.00371899 | 0.1281357 | 0.01074662 | 89794.17 | 0.9831903 | 160.0000002 | 0.3248581 | 0.3239256 | 0.02398117 | 0.3433676 | 0.009602411 | 0.3431722 | 0.02198764 | 125130.5 | 0.9463715 | 159.9999996 | 0.473934 | 0.3678793 | 0.07564515 | 0.4497935 | 0.01957031 | 0.4498385 | 0.08028507 | 64148.1 | 0.8849788 | 810 | 0.6175356 | 0.5036153 | 0.2433832 | 0.6596682 | 0.008629312 | 0.6598048 | 0.009138334 | 125412.6 | 0.8081145 | 160.0000002 | 0.4720912 | 0.3304979 | 0.1161031 | 0.4764899 | 0.007816971 | 0.4770137 | 0.02672307 | 55213.04 | 0.6471928
|  |  | 33 | 0.08746076 | 0.1405013 | 0.002608014 | 0.08316813 | 0.01048997 | 0.08329868 | 0.029316 | 47654.67 | 0.9977142 | 33 | 0.06115158 | 0.1288413 | 0.004505849 | 0.1308255 | 0.003776652 | 0.130145 | 0.01090616 | 95494 | 0.9831903 | 165 | 0.3291741 | 0.3289478 | 0.02435276 | 0.3486909 | 0.009750435 | 0.348503 | 0.02232689 | 133073.3 | 0.9496086 | 165 | 0.48066 | 0.3735786 | 0.0768023 | 0.4564717 | 0.01976277 | 0.4565322 | 0.08106726 | 68220 | 0.8892599 | 840 | 0.6152977 | 0.5124308 | 0.2460925 | 0.6607814 | 0.008295321 | 0.6608996 | 0.008774057 | 133373.3 | 0.8088548 | 165 | 0.480793 | 0.3355894 | 0.1177616 | 0.4806644 | 0.007668345 | 0.4811848 | 0.02610515 | 58717.78 | 0.6452891
|  |  | 34.0000002 | 0.08746076 | 0.1426142 | 0.002647234 | 0.08500442 | 0.01068863 | 0.08514129 | 0.02982909 | 50586.59 | 0.9976732 | 34.0000002 | 0.06403295 | 0.1307789 | 0.00457361 | 0.1327931 | 0.003833447 | 0.1321238 | 0.01106366 | 101369.2 | 0.9831903 | 169.9999998 | 0.3356482 | 0.3338945 | 0.02471868 | 0.3539337 | 0.009896004 | 0.3537529 | 0.0226605 | 141260.6 | 0.9510514 | 169.9999998 | 0.4890674 | 0.3791908 | 0.07793837 | 0.463011 | 0.01994142 | 0.4630863 | 0.08179179 | 72417.19 | 0.8916454 | 870 | 0.6130597 | 0.5210267 | 0.2485546 | 0.661736 | 0.008022595 | 0.6618376 | 0.008476831 | 141579 | 0.8183465 | 170.0000004 | 0.4764421 | 0.3405978 | 0.1193721 | 0.4846177 | 0.00751805 | 0.4851335 | 0.02547935 | 62330.35 | 0.6521433
|  |  | 35.0000004 | 0.08925267 | 0.1446963 | 0.002685882 | 0.08682896 | 0.01088583 | 0.08697188 | 0.03033707 | 53606.03 | 0.997754 | 34.9999998 | 0.06403295 | 0.1326882 | 0.004640382 | 0.1347319 | 0.003889413 | 0.1340734 | 0.01121919 | 107419.8 | 0.984875 | 175.0000002 | 0.3453594 | 0.3387689 | 0.02507914 | 0.3590993 | 0.01003918 | 0.3589254 | 0.02298859 | 149692.2 | 0.9517666 | 174.9999996 | 0.4974748 | 0.3847197 | 0.07905371 | 0.4694151 | 0.02010655 | 0.4695046 | 0.0824599 | 76739.67 | 0.8943043 | 900 | 0.6130597 | 0.5294098 | 0.2507762 | 0.6625554 | 0.007801973 | 0.6626421 | 0.008236615 | 150029.7 | 0.8216406 | 175.0000002 | 0.4829685 | 0.3455262 | 0.1209349 | 0.4883616 | 0.007366833 | 0.4888717 | 0.02484836 | 66050.76 | 0.6512701
|  |  | 36 | 0.09283651 | 0.1467488 | 0.002723981 | 0.08864215 | 0.01108163 | 0.08879087 | 0.03084017 | 56712.99 | 0.9973135 | 36 | 0.06691433 | 0.1345704 | 0.004706206 | 0.1366433 | 0.003944584 | 0.1359951 | 0.01137281 | 113645.8 | 0.9831895 | 180 | 0.3507545 | 0.343574 | 0.02543436 | 0.3641909 | 0.01018003 | 0.3640237 | 0.0233113 | 158368.3 | 0.9539246 | 180 | 0.5025192 | 0.3901684 | 0.08014861 | 0.4756873 | 0.02025849 | 0.4757903 | 0.08307286 | 81187.44 | 0.8993487 | 930 | 0.6152977 | 0.5375862 | 0.2527641 | 0.6632596 | 0.007625028 | 0.6633328 | 0.008044165 | 158725.3 | 0.8234263 | 180 | 0.4851439 | 0.350377 | 0.12245 | 0.4919071 | 0.00721537 | 0.4924107 | 0.02421463 | 69879.01 | 0.6587303
|  |  | 37.0000002 | 0.09283651 | 0.148773 | 0.002761555 | 0.09044436 | 0.0112761 | 0.09059863 | 0.0313386 | 59907.47 | 0.9978696 | 37.0000002 | 0.0697957 | 0.1364266 | 0.004771122 | 0.1385282 | 0.003998995 | 0.13789 | 0.01152457 | 120047.1 | 0.9831903 | 184.9999998 | 0.3561495 | 0.3483128 | 0.02578453 | 0.3692114 | 0.01031859 | 0.3690507 | 0.02362874 | 167288.7 | 0.9543875 | 184.9999998 | 0.5075637 | 0.3955401 | 0.08122331 | 0.4818309 | 0.02039754 | 0.4819469 | 0.08363201 | 85760.5 | 0.8981184 | 960 | 0.6130597 | 0.5455619 | 0.2545257 | 0.6638654 | 0.007484216 | 0.6639267 | 0.007891202 | 167665.8 | 0.8279022 | 185.0000004 | 0.4873194 | 0.3551527 | 0.1239174 | 0.4952649 | 0.007064271 | 0.4957611 | 0.02358034 | 73815.09 | 0.6612814
|  |  | 42 | 0.09552438 | 0.1585068 | 0.002942236 | 0.0993021 | 0.0122301 | 0.09948099 | 0.03376686 | 63189.48 | 0.9986123 | 37.9999998 | 0.0697957 | 0.1382579 | 0.004835167 | 0.1403879 | 0.004052675 | 0.1397592 | 0.01167453 | 126623.8 | 0.9843999 | 190.0000002 | 0.3626236 | 0.3529878 | 0.0261298 | 0.3741636 | 0.01045491 | 0.3740091 | 0.02394099 | 176453.5 | 0.958264 | 189.9999996 | 0.5142896 | 0.4008375 | 0.082278 | 0.487849 | 0.02052404 | 0.4879774 | 0.08413874 | 90458.84 | 0.9043932 | 990 | 0.6108218 | 0.5533423 | 0.2560683 | 0.6643874 | 0.007372941 | 0.664438 | 0.007770486 | 176851.3 | 0.8239135 | 190.0000002 | 0.4916703 | 0.3598555 | 0.1253374 | 0.4984448 | 0.006914083 | 0.4989329 | 0.02294747 | 77859.02 | 0.659194
|  |  | 47.0000004 | 0.09552438 | 0.1676765 | 0.003112446 | 0.1079291 | 0.01315727 | 0.1081282 | 0.03610204 | 66559 | 0.9995459 | 39 | 0.07267707 | 0.1400653 | 0.004898374 | 0.1422233 | 0.004105654 | 0.1416037 | 0.01182275 | 133375.9 | 0.9845995 | 195 | 0.3690977 | 0.3576015 | 0.02647034 | 0.3790498 | 0.01058902 | 0.3789015 | 0.02424813 | 185862.8 | 0.9632959 | 195 | 0.519334 | 0.4060633 | 0.08331283 | 0.4937445 | 0.02063833 | 0.4938847 | 0.08459445 | 95282.48 | 0.8993934 | 1020 | 0.6130597 | 0.5609329 | 0.2573995 | 0.6648379 | 0.007285555 | 0.664879 | 0.007675823 | 186281.8 | 0.8340324 | 195 | 0.4916703 | 0.3644875 | 0.12671 | 0.5014563 | 0.006765297 | 0.5019358 | 0.0223178 | 82010.78 | 0.6627829
|  |  | 52.0000002 | 0.1080678 | 0.1763701 | 0.003273818 | 0.1163521 | 0.01406149 | 0.1165681 | 0.03835835 | 70016.04 | 0.9989788 | 40.0000002 | 0.07363753 | 0.1418497 | 0.004960777 | 0.1440353 | 0.004157957 | 0.1434245 | 0.01196929 | 140303.4 | 0.9862081 | 199.9999998 | 0.3734138 | 0.3621562 | 0.02680629 | 0.3838725 | 0.01072095 | 0.3837301 | 0.02455023 | 195516.4 | 0.9652314 | 199.9999998 | 0.5210155 | 0.4112198 | 0.08432791 | 0.4995202 | 0.02074075 | 0.4996716 | 0.08500058 | 100231.4 | 0.9001233 | 1050 | 0.6175356 | 0.5683387 | 0.2585269 | 0.6652275 | 0.007217312 | 0.6652601 | 0.007602008 | 195957.1 | 0.8390494 | 200.0000004 | 0.4960212 | 0.3690505 | 0.1280354 | 0.5043084 | 0.006618352 | 0.5047787 | 0.02169289 | 86270.38 | 0.6660825
|  |  | 57 | 0.1170274 | 0.1846549 | 0.003427601 | 0.124592 | 0.01494563 | 0.124822 | 0.04054642 | 73560.6 | 0.9995459 | 40.9999998 | 0.07363753 | 0.1436118 | 0.005022404 | 0.1458248 | 0.004209611 | 0.1452225 | 0.01211418 | 147406.3 | 0.9855586 | 205.0000002 | 0.3809669 | 0.3666541 | 0.02713777 | 0.3886338 | 0.01085074 | 0.3884971 | 0.02484734 | 205414.4 | 0.9685071 | 204.9999996 | 0.5277414 | 0.4163092 | 0.08532334 | 0.5051787 | 0.02083166 | 0.5053409 | 0.08535858 | 105305.6 | 0.9008718 | 1080 | 0.6175356 | 0.5755644 | 0.2594581 | 0.6655651 | 0.007164286 | 0.6655902 | 0.007544741 | 205877.5 | 0.8501513 | 205.0000002 | 0.4938457 | 0.3735462 | 0.1293139 | 0.5070095 | 0.006473636 | 0.5074701 | 0.02107415 | 90637.82 | 0.670943
|  |  | 62.0000004 | 0.1268829 | 0.1925836 | 0.003574775 | 0.1326651 | 0.01581185 | 0.1329068 | 0.04267437 | 77192.68 | 0.9995459 | 42 | 0.07843981 | 0.1453526 | 0.005083283 | 0.1475926 | 0.004260638 | 0.1469986 | 0.01225748 | 154684.5 | 0.9885593 | 210 | 0.387441 | 0.3710972 | 0.02746489 | 0.3933357 | 0.01097839 | 0.3932047 | 0.02513951 | 215556.8 | 0.9711889 | 210 | 0.5378303 | 0.4213338 | 0.08629919 | 0.5107226 | 0.0209114 | 0.5108951 | 0.08566992 | 110505.1 | 0.9035511 | 1110 | 0.6197735 | 0.5826147 | 0.2602008 | 0.6658583 | 0.007123271 | 0.6658769 | 0.007500515 | 216042.8 | 0.8505389 | 210 | 0.4960212 | 0.3779765 | 0.1305456 | 0.5095676 | 0.006331494 | 0.5100182 | 0.02046284 | 95113.09 | 0.6765385
|  |  | 67.0000002 | 0.1358425 | 0.2001985 | 0.003716125 | 0.1405847 | 0.01666184 | 0.1408361 | 0.04474864 | 80912.29 | 1.00029 | 43.0000002 | 0.07843981 | 0.1470728 | 0.005143443 | 0.1493395 | 0.004311062 | 0.1487534 | 0.01239924 | 162138.1 | 0.9870322 | 214.9999998 | 0.3949941 | 0.3754874 | 0.02778775 | 0.3979802 | 0.01110393 | 0.3978546 | 0.02542676 | 225943.6 | 0.9722679 | 214.9999998 | 0.5411933 | 0.4262953 | 0.08725551 | 0.5161545 | 0.02098033 | 0.5163368 | 0.08593605 | 115829.9 | 0.9077561 | 1140 | 0.6197735 | 0.5894941 | 0.2607624 | 0.6661138 | 0.007091677 | 0.6661265 | 0.007466503 | 226453 | 0.8600318 | 215.0000004 | 0.5003721 | 0.3823426 | 0.131731 | 0.5119903 | 0.006192229 | 0.5124307 | 0.01986005 | 99696.21 | 0.6784337
|  |  | 72 | 0.145698 | 0.2075342 | 0.003852291 | 0.1483617 | 0.01749694 | 0.1486212 | 0.04677435 | 84719.41 | 1.000442 | 43.9999998 | 0.08132118 | 0.1487732 | 0.005202906 | 0.1510662 | 0.004360902 | 0.1504877 | 0.0125395 | 169767.1 | 0.9879926 | 220.0000002 | 0.4003892 | 0.3798265 | 0.02810646 | 0.402569 | 0.01122738 | 0.4024487 | 0.02570913 | 236574.8 | 0.9741728 | 219.9999996 | 0.5462377 | 0.4311957 | 0.08819233 | 0.5214768 | 0.02103879 | 0.5216683 | 0.08615842 | 121280 | 0.9111191 | 1170 | 0.6197735 | 0.5962069 | 0.2611505 | 0.6663371 | 0.007067435 | 0.6663445 | 0.007440447 | 237108.1 | 0.8633501 | 220.0000002 | 0.4938457 | 0.3866462 | 0.1328702 | 0.5142849 | 0.006056103 | 0.5147147 | 0.01926676 | 104387.2 | 0.6815251
|  |  | 77.0000004 | 0.1528657 | 0.2146193 | 0.003983806 | 0.1560052 | 0.01831825 | 0.1562714 | 0.04875569 | 88614.05 | 1.000442 | 45 | 0.0832421 | 0.1504543 | 0.005261698 | 0.1527734 | 0.00441018 | 0.1522023 | 0.0126783 | 177571.5 | 0.9871138 | 225 | 0.4057843 | 0.3841161 | 0.02842108 | 0.4071037 | 0.01134874 | 0.4069886 | 0.02598665 | 247450.4 | 0.970504 | 225 | 0.5512822 | 0.4360365 | 0.0891097 | 0.5266917 | 0.02108714 | 0.5268921 | 0.0863385 | 126855.4 | 0.9111191 | 1200 | 0.6197735 | 0.6027573 | 0.2613723 | 0.6665329 | 0.007048902 | 0.6665357 | 0.007420559 | 248008.3 | 0.8625515 | 225 | 0.4960212 | 0.3908886 | 0.1339638 | 0.516458 | 0.005923345 | 0.5168771 | 0.0186838 | 109186 | 0.6890715
|  |  | 82.0000002 | 0.1627212 | 0.2214778 | 0.004111117 | 0.163523 | 0.01912665 | 0.1637947 | 0.05069615 | 92596.21 | 1.000025 | 46.0000002 | 0.0832421 | 0.1521168 | 0.00531984 | 0.1544617 | 0.004458912 | 0.1538978 | 0.01281569 | 185551.2 | 0.9870322 | 229.9999998 | 0.4111794 | 0.3883578 | 0.02873169 | 0.4115859 | 0.01146802 | 0.4114759 | 0.02625932 | 258570.4 | 0.9654716 | 229.9999998 | 0.5563266 | 0.4408195 | 0.09000763 | 0.5318016 | 0.02112572 | 0.5320104 | 0.08647771 | 132556 | 0.9174189 | 1230 | 0.6220115 | 0.6091493 | 0.261435 | 0.6667052 | 0.007034786 | 0.6667041 | 0.007405433 | 259153.3 | 0.866743 | 230.0000004 | 0.5025475 | 0.395071 | 0.135012 | 0.5185162 | 0.005794148 | 0.5189245 | 0.0181119 | 114092.6 | 0.6918115
|  |  | 87 | 0.1689929 | 0.2281303 | 0.004234601 | 0.1709219 | 0.01992288 | 0.1711981 | 0.05259862 | 96665.89 | 1.000935 | 46.9999998 | 0.08516301 | 0.1537614 | 0.005377354 | 0.1561317 | 0.004507118 | 0.1555748 | 0.0129517 | 193706.4 | 0.9869053 | 235.0000002 | 0.4165745 | 0.3925532 | 0.02903835 | 0.4160171 | 0.01158524 | 0.415912 | 0.02652717 | 269934.8 | 0.9685805 | 234.9999996 | 0.5580081 | 0.4455459 | 0.09088616 | 0.5368086 | 0.02115487 | 0.5370254 | 0.08657747 | 138382 | 0.9217907 | 1260 | 0.6197735 | 0.6153868 | 0.2613457 | 0.6668576 | 0.007024073 | 0.6668529 | 0.007393971 | 270543.3 | 0.8691799 | 235.0000002 | 0.4981966 | 0.3991946 | 0.1360154 | 0.5204656 | 0.005668675 | 0.5208629 | 0.01755171 | 119107 | 0.6950961
|  |  | 92.0000004 | 0.1788485 | 0.2345942 | 0.004354585 | 0.1782077 | 0.02070758 | 0.1784873 | 0.05446558 | 100823.1 | 1.001172 | 48 | 0.08708392 | 0.1553885 | 0.005434259 | 0.1577841 | 0.004554814 | 0.157234 | 0.01308637 | 202036.9 | 0.9882545 | 240 | 0.4208905 | 0.3967035 | 0.02934113 | 0.4203985 | 0.0117004 | 0.4202982 | 0.02679021 | 281543.6 | 0.9725685 | 240 | 0.5664155 | 0.4502173 | 0.09174529 | 0.5417149 | 0.02117492 | 0.5419393 | 0.0866392 | 144333.2 | 0.9237121 | 1290 | 0.6197735 | 0.6214737 | 0.2611113 | 0.6669929 | 0.007015971 | 0.6669851 | 0.007385316 | 282178.3 | 0.8762545 | 240 | 0.5025475 | 0.4032606 | 0.1369745 | 0.5223119 | 0.005547061 | 0.5226983 | 0.01700375 | 124229.3 | 0.7020219
|  |  | 97.0000002 | 0.1869121 | 0.2408847 | 0.004471351 | 0.1853855 | 0.02148129 | 0.1856677 | 0.05629916 | 105067.8 | 1.000442 | 49.0000002 | 0.08708392 | 0.1569988 | 0.005490574 | 0.1594194 | 0.004602016 | 0.1588758 | 0.01321974 | 210542.8 | 0.987972 | 244.9999998 | 0.4262856 | 0.4008102 | 0.02964007 | 0.4247315 | 0.01181351 | 0.4246359 | 0.02704844 | 293396.8 | 0.9733469 | 244.9999998 | 0.568097 | 0.454835 | 0.09258506 | 0.5465226 | 0.02118621 | 0.5467542 | 0.08666425 | 150409.8 | 0.9271464 | 1320 | 0.6220115 | 0.6274136 | 0.2607385 | 0.6671137 | 0.00700987 | 0.6671031 | 0.007378806 | 294058.2 | 0.8793884 | 245.0000004 | 0.5003721 | 0.40727 | 0.1378896 | 0.5240606 | 0.005429413 | 0.524436 | 0.01646848 | 129459.5 | 0.7048568
|  |  | 102 | 0.1940798 | 0.2470151 | 0.004585144 | 0.1924599 | 0.02224447 | 0.192744 | 0.0581012 | 109400.1 | 0.9999337 | 49.9999998 | 0.09092575 | 0.1585927 | 0.005546317 | 0.1610381 | 0.004648738 | 0.1605009 | 0.01335185 | 219224.1 | 0.9871024 | 250.0000002 | 0.4316807 | 0.4048744 | 0.02993521 | 0.4290173 | 0.01192457 | 0.4289263 | 0.02730187 | 305494.3 | 0.976337 | 249.9999996 | 0.5731414 | 0.4594001 | 0.0934055 | 0.5512338 | 0.02118907 | 0.5514721 | 0.086654 | 156611.6 | 0.9279339 | 1350 | 0.6220115 | 0.6332101 | 0.2602338 | 0.6672221 | 0.007005293 | 0.6672091 | 0.007373929 | 306183 | 0.8825307 | 250.0000002 | 0.5003721 | 0.411224 | 0.1387614 | 0.525717 | 0.005315815 | 0.5260813 | 0.01594627 | 134797.5 | 0.7096685
|  |  | 107.0000004 | 0.2021434 | 0.2529969 | 0.00469618 | 0.1994348 | 0.02299753 | 0.1997201 | 0.05987329 | 113819.8 | 1.000226 | 51 | 0.09092575 | 0.1601708 | 0.005601505 | 0.1626407 | 0.004694995 | 0.1621096 | 0.01348272 | 228080.7 | 0.9889531 | 255 | 0.4381548 | 0.4088973 | 0.03022659 | 0.4332569 | 0.01203359 | 0.4331704 | 0.02755051 | 317836.3 | 0.976584 | 255 | 0.5781859 | 0.4639138 | 0.09420663 | 0.5558503 | 0.0211838 | 0.556095 | 0.08660976 | 162938.7 | 0.9304075 | 1380 | 0.6197735 | 0.6388667 | 0.2596035 | 0.66732 | 0.007001877 | 0.6673049 | 0.007370292 | 318552.8 | 0.8868881 | 255 | 0.5025475 | 0.4151235 | 0.1395905 | 0.5272858 | 0.005206326 | 0.5276392 | 0.01543743 | 140243.3 | 0.7136872
|  |  | 112.0000002 | 0.2084151 | 0.2588406 | 0.004804651 | 0.206314 | 0.02374082 | 0.2066 | 0.06161687 | 118327.1 | 1.00095 | 52.0000002 | 0.09284667 | 0.1617335 | 0.005656156 | 0.1642276 | 0.004740801 | 0.1637025 | 0.01361239 | 237112.7 | 0.9889531 | 259.9999998 | 0.4446289 | 0.4128801 | 0.03051425 | 0.4374516 | 0.01214056 | 0.4373694 | 0.02779437 | 330422.7 | 0.976584 | 259.9999998 | 0.5815488 | 0.4683771 | 0.0949885 | 0.5603741 | 0.02117074 | 0.5606249 | 0.08653284 | 169391.1 | 0.9296154 | 1410 | 0.6220115 | 0.6443869 | 0.2588538 | 0.6674088 | 0.00699934 | 0.6673919 | 0.007367595 | 331167.6 | 0.8845402 | 260.0000004 | 0.504723 | 0.4189694 | 0.1403773 | 0.5287717 | 0.005100984 | 0.5291143 | 0.01494219 | 145796.9 | 0.7197136
|  |  | 117 | 0.2155827 | 0.2645552 | 0.004910727 | 0.2131008 | 0.02447468 | 0.2133868 | 0.06333318 | 122921.9 | 0.9996353 | 52.9999998 | 0.09572804 | 0.1632812 | 0.005710283 | 0.1657994 | 0.004786169 | 0.1652801 | 0.01374088 | 246320.2 | 0.9899135 | 265.0000002 | 0.4467869 | 0.4168238 | 0.03079821 | 0.4416021 | 0.01224551 | 0.4415243 | 0.02803344 | 343253.4 | 0.9776866 | 264.9999996 | 0.5849118 | 0.4727913 | 0.09575114 | 0.5648072 | 0.02115017 | 0.5650637 | 0.08642452 | 175968.8 | 0.9329154 | 1440 | 0.6197735 | 0.6497738 | 0.2579907 | 0.66749 | 0.006997469 | 0.6674714 | 0.007365607 | 344027.3 | 0.8823454 | 265.0000002 | 0.5025475 | 0.4227626 | 0.1411226 | 0.5301792 | 0.00499981 | 0.530511 | 0.01446074 | 151458.4 | 0.7185967
|  |  | 122.0000004 | 0.2236464 | 0.270149 | 0.005014559 | 0.2197981 | 0.02519939 | 0.2200837 | 0.06502337 | 127604.2 | 1.000442 | 54 | 0.09572804 | 0.1648144 | 0.005763902 | 0.1673564 | 0.00483111 | 0.1668428 | 0.01386824 | 255702.9 | 0.9899135 | 270 | 0.45434 | 0.4207294 | 0.0310785 | 0.4457096 | 0.01234842 | 0.445636 | 0.02826774 | 356328.6 | 0.978742 | 270 | 0.5882748 | 0.4771571 | 0.09649462 | 0.5691513 | 0.0211224 | 0.5694132 | 0.08628603 | 182671.7 | 0.9336315 | 1470 | 0.6264874 | 0.6550309 | 0.2570199 | 0.6675646 | 0.0069961 | 0.6675446 | 0.007364152 | 357131.9 | 0.8950405 | 270 | 0.5025475 | 0.4265041 | 0.141827 | 0.5315124 | 0.004902803 | 0.5318335 | 0.0139932 | 157227.8 | 0.7247009
|  |  | 127.0000002 | 0.2299181 | 0.2756292 | 0.005116284 | 0.2264088 | 0.02591521 | 0.2266935 | 0.06668843 | 132374.1 | 1.000986 | 55.0000002 | 0.09764895 | 0.1663335 | 0.005817026 | 0.168899 | 0.004875638 | 0.168391 | 0.01399448 | 265261.1 | 0.9899135 | 274.9999998 | 0.4575771 | 0.4245979 | 0.03135515 | 0.4497749 | 0.0124493 | 0.4497054 | 0.02849727 | 369648.1 | 0.9786994 | 274.9999998 | 0.5933192 | 0.4814755 | 0.09721899 | 0.5734084 | 0.02108773 | 0.5736753 | 0.08611859 | 189500 | 0.9347719 | 1500 | 0.6264874 | 0.6601612 | 0.255947 | 0.6676336 | 0.006995106 | 0.6676124 | 0.007363097 | 370481.5 | 0.9028208 | 275.0000004 | 0.5025475 | 0.4301946 | 0.1424911 | 0.5327752 | 0.004809948 | 0.5330858 | 0.01353967 | 163104.9 | 0.7207441
|  |  | 132 | 0.2379817 | 0.2810026 | 0.005216026 | 0.2329353 | 0.02662238 | 0.2332188 | 0.0683293 | 137231.4 | 1.002949 | 55.9999998 | 0.1005303 | 0.1678388 | 0.00586967 | 0.1704277 | 0.004919762 | 0.1699251 | 0.01411964 | 274994.7 | 0.9897492 | 280.0000002 | 0.4640512 | 0.42843 | 0.03162815 | 0.4537988 | 0.01254816 | 0.4537334 | 0.02872204 | 383212.1 | 0.9817917 | 279.9999996 | 0.5933192 | 0.4857473 | 0.09792431 | 0.5775801 | 0.02104644 | 0.5778517 | 0.08592339 | 196453.6 | 0.9346598 | 1530 | 0.6264874 | 0.6651678 | 0.2547775 | 0.6676978 | 0.006994395 | 0.6676755 | 0.007362341 | 384076 | 0.9019932 | 280.0000002 | 0.5025475 | 0.4338351 | 0.1431155 | 0.5339714 | 0.004721213 | 0.5342717 | 0.01310016 | 169089.9 | 0.7266187
|  |  | 137.0000004 | 0.2460453 | 0.2862752 | 0.005313895 | 0.23938 | 0.02732112 | 0.2396619 | 0.0699468 | 142176.3 | 1.002234 | 61.0000002 | 0.1005303 | 0.1751714 | 0.006126107 | 0.1778743 | 0.005134699 | 0.1773967 | 0.01473004 | 284903.6 | 0.9890889 | 285 | 0.4683672 | 0.4322268 | 0.03189754 | 0.4577822 | 0.012645 | 0.4577208 | 0.02894206 | 397020.4 | 0.981979 | 285 | 0.5950007 | 0.4899735 | 0.09861067 | 0.5816681 | 0.0209988 | 0.5819441 | 0.08570157 | 203532.4 | 0.9397043 | 1560 | 0.6264874 | 0.6700536 | 0.2535165 | 0.667758 | 0.006993894 | 0.6677348 | 0.007361808 | 397915.5 | 0.9035784 | 285 | 0.504723 | 0.4374262 | 0.143701 | 0.5351046 | 0.004636553 | 0.5353946 | 0.0126747 | 175182.8 | 0.7248378
|  |  | 142.0000002 | 0.2514211 | 0.2914523 | 0.005409994 | 0.2457451 | 0.02801162 | 0.2460251 | 0.07154171 | 147208.7 | 1.000542 | 66 | 0.1024512 | 0.1822092 | 0.006372233 | 0.1850215 | 0.005340994 | 0.1845662 | 0.01531687 | 294987.9 | 0.9903678 | 289.9999998 | 0.4716043 | 0.4359889 | 0.03216333 | 0.4617258 | 0.01273983 | 0.4616683 | 0.02915733 | 411073.2 | 0.9820265 | 289.9999998 | 0.6050896 | 0.4941548 | 0.09927815 | 0.5856742 | 0.02094509 | 0.5859544 | 0.08545428 | 210736.5 | 0.9382665 | 1860 | 0.6287253 | 0.7128807 | 0.2368983 | 0.668233 | 0.006993205 | 0.6682051 | 0.007361041 | 411999.9 | 0.9090635 | 290.0000004 | 0.5112493 | 0.4409688 | 0.1442482 | 0.536178 | 0.00455591 | 0.536458 | 0.01226323 | 181383.5 | 0.7284537
|  |  | 147 | 0.2576928 | 0.2965391 | 0.005504414 | 0.2520326 | 0.02869408 | 0.2523103 | 0.07311473 | 152328.6 | 1.002234 | 70.9999998 | 0.1120558 | 0.188985 | 0.006609199 | 0.1919028 | 0.005539611 | 0.1914674 | 0.01588258 | 305247.6 | 0.9911891 | 295.0000002 | 0.4791574 | 0.4397173 | 0.03242552 | 0.4656303 | 0.01283265 | 0.4655766 | 0.02936786 | 425370.3 | 0.9848935 | 294.9999996 | 0.6050896 | 0.498292 | 0.09992684 | 0.5896001 | 0.02088557 | 0.589884 | 0.08518259 | 218066 | 0.9430672 | 2160 | 0.6264874 | 0.7464354 | 0.2156456 | 0.6686212 | 0.00699386 | 0.6685922 | 0.007361693 | 426329.3 | 0.9144942 | 295.0000002 | 0.5090739 | 0.4444635 | 0.1447579 | 0.5371948 | 0.004479214 | 0.5374651 | 0.0118657 | 187692 | 0.7290262
|  |  | 152.0000004 | 0.2648604 | 0.3015401 | 0.00559724 | 0.2582444 | 0.02936867 | 0.2585196 | 0.07466652 | 157536.1 | 1.001303 | 76.0000002 | 0.118779 | 0.1955263 | 0.006837959 | 0.1985458 | 0.00573135 | 0.1981286 | 0.01642925 | 315682.6 | 0.990522 | 300 | 0.4834735 | 0.4434125 | 0.03268412 | 0.4694965 | 0.01292347 | 0.4694466 | 0.02957367 | 439911.8 | 0.9854026 | 300 | 0.6084525 | 0.5023857 | 0.1005569 | 0.5934473 | 0.02082049 | 0.5937348 | 0.08488757 | 225520.7 | 0.9476559 | 2460 | 0.6287253 | 0.7727256 | 0.1925499 | 0.6689914 | 0.006994541 | 0.6689622 | 0.007362373 | 440903.6 | 0.9106103 | 300 | 0.5068984 | 0.4479111 | 0.1452307 | 0.5381581 | 0.004406384 | 0.5384187 | 0.01148201 | 194108.4 | 0.7331927
|  |  | 157.0000002 | 0.2702362 | 0.3064596 | 0.00568855 | 0.2643823 | 0.03003554 | 0.2646547 | 0.07619767 | 162831.1 | 1.00235 | 81 | 0.1245417 | 0.2018556 | 0.007059309 | 0.2049737 | 0.005916879 | 0.204573 | 0.01695865 | 326293.1 | 0.9920038 | 304.9999998 | 0.4877895 | 0.4470752 | 0.03293914 | 0.473325 | 0.0130123 | 0.4732787 | 0.02977477 | 454697.8 | 0.9857116 | 304.9999998 | 0.613497 | 0.5064366 | 0.1011683 | 0.5972174 | 0.02075011 | 0.5975082 | 0.08457026 | 233100.7 | 0.9461013 | 2760 | 0.6309633 | 0.7933242 | 0.169416 | 0.6693577 | 0.006995272 | 0.6693285 | 0.007363103 | 455722.8 | 0.9146276 | 305.0000004 | 0.5068984 | 0.4513124 | 0.1456673 | 0.5390707 | 0.004337332 | 0.5393219 | 0.01111205 | 200632.6 | 0.7358466
|  |  | 162 | 0.2765079 | 0.3113012 | 0.005778414 | 0.2704479 | 0.03069487 | 0.2707173 | 0.07770876 | 168213.5 | 1.001402 | 85.9999998 | 0.1322254 | 0.2079924 | 0.007273926 | 0.2112061 | 0.006096764 | 0.2108205 | 0.01747229 | 337078.9 | 0.9937554 | 310.0000002 | 0.4910266 | 0.4507063 | 0.03319059 | 0.4771164 | 0.01309914 | 0.4770737 | 0.02997118 | 469728.1 | 0.9878486 | 309.9999996 | 0.6168599 | 0.5104455 | 0.1017613 | 0.600912 | 0.02067467 | 0.6012058 | 0.08423166 | 240806 | 0.9513292 | 3060 | 0.6287253 | 0.8094632 | 0.1473568 | 0.6697228 | 0.006996077 | 0.6696937 | 0.007363907 | 470787 | 0.9133475 | 310.0000002 | 0.5090739 | 0.4546679 | 0.1460685 | 0.5399353 | 0.004271959 | 0.5401772 | 0.01075566 | 207264.6 | 0.7339035
|  |  | 167.0000004 | 0.2818836 | 0.3160687 | 0.005866898 | 0.2764429 | 0.03134677 | 0.2767091 | 0.07920031 | 173683.5 | 1.002234 | 91.0000002 | 0.1389486 | 0.2139533 | 0.007482391 | 0.21726 | 0.006271492 | 0.2168883 | 0.01797147 | 348040.1 | 0.9934541 | 315 | 0.4953426 | 0.4543062 | 0.03343847 | 0.4808713 | 0.013184 | 0.4808322 | 0.03016291 | 485002.8 | 0.9862951 | 315 | 0.6202229 | 0.5144129 | 0.1023359 | 0.6045325 | 0.0205944 | 0.6048292 | 0.08387275 | 248636.5 | 0.9514747 | 3360 | 0.6376771 | 0.8221082 | 0.1270077 | 0.6700873 | 0.006996959 | 0.6700583 | 0.007364789 | 486096.2 | 0.9218958 | 315 | 0.5090739 | 0.4579784 | 0.1464349 | 0.5407544 | 0.00421016 | 0.5409872 | 0.01041269 | 214004.5 | 0.741685
|  |  | 172.0000002 | 0.2899473 | 0.3207654 | 0.005954062 | 0.2823687 | 0.03199141 | 0.2826315 | 0.08067282 | 179241.1 | 1.003569 | 96 | 0.1466323 | 0.2197525 | 0.007685202 | 0.2231497 | 0.006441482 | 0.2227909 | 0.01845734 | 359176.7 | 0.9927949 | 319.9999998 | 0.4996587 | 0.4578756 | 0.03368278 | 0.4845903 | 0.01326689 | 0.4845547 | 0.03034998 | 500521.9 | 0.9880077 | 319.9999998 | 0.6185414 | 0.5183395 | 0.1028924 | 0.6080806 | 0.02050953 | 0.6083798 | 0.08349447 | 256592.4 | 0.9531561 | 3660 | 0.6376771 | 0.8320157 | 0.1086826 | 0.6704514 | 0.00699792 | 0.6704225 | 0.00736575 | 501650.3 | 0.9127993 | 320.0000004 | 0.5112493 | 0.4612445 | 0.1467673 | 0.5415304 | 0.004151825 | 0.5417545 | 0.01008296 | 220852.2 | 0.7440223
|  |  | 177 | 0.295323 | 0.3253942 | 0.006039962 | 0.2882268 | 0.0326289 | 0.2884859 | 0.08212675 | 184886.1 | 1.00255 | 100.9999998 | 0.152395 | 0.2254026 | 0.007882797 | 0.2288879 | 0.006607101 | 0.2285412 | 0.01893089 | 370488.7 | 0.9918345 | 325.0000002 | 0.5039748 | 0.461415 | 0.03392354 | 0.488274 | 0.01334781 | 0.4882418 | 0.0305324 | 516285.4 | 0.9889957 | 324.9999996 | 0.6235859 | 0.5222258 | 0.1034308 | 0.6115577 | 0.02042028 | 0.6118592 | 0.08309774 | 264673.6 | 0.9525595 | 3960 | 0.6466289 | 0.8397782 | 0.09248303 | 0.670815 | 0.00699896 | 0.6707863 | 0.00736679 | 517449.3 | 0.9165944 | 325.0000002 | 0.5156002 | 0.4644668 | 0.1470663 | 0.5422656 | 0.004096837 | 0.5424811 | 0.009766272 | 227807.7 | 0.7566959
|  |  | 182.0000004 | 0.3006987 | 0.3299581 | 0.006124649 | 0.2940184 | 0.03325937 | 0.2942738 | 0.08356255 | 190618.7 | 1.003807 | 106.0000002 | 0.1571973 | 0.2309145 | 0.008075559 | 0.2344858 | 0.006768667 | 0.2341504 | 0.01939301 | 381976 | 0.9932111 | 330 | 0.5072118 | 0.4649251 | 0.03416073 | 0.4919228 | 0.01342679 | 0.4918939 | 0.03071021 | 532293.3 | 0.9906112 | 330 | 0.6269488 | 0.5260724 | 0.1039513 | 0.6149651 | 0.02032687 | 0.6152687 | 0.08268346 | 272880 | 0.9531561 | 4260 | 0.639915 | 0.8458602 | 0.07837699 | 0.6711783 | 0.007000077 | 0.6711496 | 0.007367907 | 533493.3 | 0.9171713 | 330 | 0.5090739 | 0.467646 | 0.1473328 | 0.5429623 | 0.004045078 | 0.5431694 | 0.009462414 | 234871.1 | 0.7557052
|  |  | 187.0000002 | 0.3069705 | 0.3344597 | 0.006208171 | 0.299745 | 0.03388294 | 0.2999965 | 0.08498063 | 196438.7 | 1.002094 | 111 | 0.1668019 | 0.2362978 | 0.008263826 | 0.2399533 | 0.006926467 | 0.2396283 | 0.01984447 | 393638.7 | 0.9930918 | 334.9999998 | 0.5136859 | 0.4684062 | 0.03439437 | 0.4955373 | 0.01350383 | 0.4955117 | 0.03088343 | 548545.6 | 0.9895322 | 334.9999998 | 0.6286303 | 0.5298799 | 0.1044541 | 0.6183043 | 0.02022951 | 0.6186098 | 0.08225248 | 281211.7 | 0.954455 | 4560 | 0.642153 | 0.8506254 | 0.06625235 | 0.6715411 | 0.007001272 | 0.6715125 | 0.007369101 | 549782.3 | 0.9357372 | 335.0000004 | 0.5134248 | 0.4707826 | 0.1475674 | 0.5436223 | 0.003996423 | 0.5438214 | 0.009171162 | 242042.3 | 0.757075
|  |  | 192 | 0.3132422 | 0.3389015 | 0.00629057 | 0.3054076 | 0.03449972 | 0.3056551 | 0.08638138 | 202346.4 | 1.001474 | 115.9999998 | 0.1706437 | 0.2415613 | 0.008447898 | 0.2452989 | 0.00708075 | 0.2449839 | 0.02028598 | 405476.8 | 0.9937554 | 340.0000002 | 0.516923 | 0.471859 | 0.03462446 | 0.499118 | 0.01357894 | 0.4990956 | 0.03105207 | 565042.3 | 0.9906112 | 339.9999996 | 0.6319933 | 0.5336487 | 0.1049392 | 0.6215766 | 0.02012839 | 0.6218838 | 0.08180565 | 289668.8 | 0.9597561 | 4860 | 0.6466289 | 0.8543591 | 0.05595391 | 0.6719035 | 0.007002544 | 0.6718751 | 0.007370373 | 566316.2 | 0.9386345 | 340.0000002 | 0.5156002 | 0.4738774 | 0.1477708 | 0.5442478 | 0.003950748 | 0.5444389 | 0.00889228 | 249321.4 | 0.7617565
|  |  | 197.0000004 | 0.3186179 | 0.3432857 | 0.006371888 | 0.3110076 | 0.03510982 | 0.3112509 | 0.0877652 | 208341.5 | 1.002083 | 121.0000002 | 0.1783273 | 0.2467124 | 0.008628044 | 0.2505306 | 0.007231743 | 0.2502249 | 0.02071816 | 417490.3 | 0.9937554 | 345 | 0.5223181 | 0.4752839 | 0.034851 | 0.5026653 | 0.01365213 | 0.5026461 | 0.03121617 | 581783.4 | 0.991606 | 345 | 0.6319933 | 0.5373794 | 0.105407 | 0.6247834 | 0.02002372 | 0.6250921 | 0.08134377 | 298251.1 | 0.9598821 | 5160 | 0.6443909 | 0.8572844 | 0.04730776 | 0.6722655 | 0.007003892 | 0.6722372 | 0.007371721 | 583095 | 0.9450582 | 345 | 0.5134248 | 0.4769308 | 0.1479436 | 0.5448405 | 0.003907926 | 0.5450239 | 0.008625522 | 256708.3 | 0.7577755
|  |  | 202.0000002 | 0.3239937 | 0.3476147 | 0.006452162 | 0.316546 | 0.03571335 | 0.316785 | 0.08913243 | 214424.1 | 1.001434 | 126 | 0.1840901 | 0.2517582 | 0.008804505 | 0.2556553 | 0.007379647 | 0.2553584 | 0.02114157 | 429679.2 | 0.9937554 | 349.9999998 | 0.5244761 | 0.4786813 | 0.03507399 | 0.5061797 | 0.01372341 | 0.5061635 | 0.03137575 | 598768.9 | 0.9920179 | 349.9999998 | 0.6353562 | 0.5410724 | 0.1058575 | 0.6279261 | 0.01991568 | 0.6282361 | 0.08086763 | 306958.7 | 0.963245 | 5460 | 0.6466289 | 0.8595763 | 0.04013666 | 0.6726271 | 0.007005315 | 0.6725988 | 0.007373144 | 600118.8 | 0.9420373 | 350.0000004 | 0.5156002 | 0.4799434 | 0.1480867 | 0.5454021 | 0.00386783 | 0.5455781 | 0.008370631 | 264203 | 0.7670159
|  |  | 207 | 0.3293694 | 0.3518903 | 0.006531426 | 0.3220238 | 0.03631041 | 0.3222586 | 0.09048343 | 220594.3 | 1.001942 | 130.9999998 | 0.1898528 | 0.2567048 | 0.008977498 | 0.2606793 | 0.007524644 | 0.2603908 | 0.02155673 | 442043.4 | 0.9953478 | 355.0000002 | 0.5298712 | 0.4820517 | 0.03529345 | 0.5096616 | 0.01379281 | 0.5096485 | 0.03153085 | 615998.8 | 0.9916902 | 354.9999996 | 0.6370377 | 0.5447283 | 0.1062909 | 0.6310058 | 0.01980446 | 0.6313169 | 0.080378 | 315791.6 | 0.9633099 | 5760 | 0.6488668 | 0.8613721 | 0.03426861 | 0.6729883 | 0.007006813 | 0.6729601 | 0.007374642 | 617387.5 | 0.948136 | 355.0000002 | 0.5134248 | 0.4829158 | 0.1482007 | 0.5459344 | 0.003830334 | 0.5461031 | 0.008127341 | 271805.6 | 0.7702548
|  |  | 212.0000004 | 0.3356411 | 0.3561145 | 0.006609712 | 0.3274423 | 0.03690109 | 0.3276725 | 0.09181851 | 226852 | 1.002174 | 136.0000002 | 0.196576 | 0.2615578 | 0.00914722 | 0.2656083 | 0.007666899 | 0.2653277 | 0.02196409 | 454583 | 0.9947158 | 360 | 0.5331082 | 0.4853955 | 0.03550936 | 0.5131114 | 0.01386033 | 0.5131013 | 0.0316815 | 633473.1 | 0.9906112 | 360 | 0.6404007 | 0.5483475 | 0.1067075 | 0.6340239 | 0.01969023 | 0.6343359 | 0.07987561 | 324749.8 | 0.9620722 | 6060 | 0.6511047 | 0.8627791 | 0.02954067 | 0.6733491 | 0.007008386 | 0.673321 | 0.007376215 | 634901.2 | 0.9522171 | 360 | 0.5112493 | 0.4858486 | 0.1482863 | 0.5464388 | 0.00379531 | 0.5466005 | 0.007895379 | 279516 | 0.769315
|  |  | 217.0000002 | 0.3410169 | 0.3602891 | 0.006687049 | 0.3328022 | 0.0374855 | 0.333028 | 0.093138 | 233197.2 | 1.003743 | 141 | 0.2013783 | 0.2663225 | 0.009313849 | 0.2704476 | 0.007806562 | 0.2701746 | 0.02236407 | 467298 | 0.9947158 | 364.9999998 | 0.5363453 | 0.4887132 | 0.03572173 | 0.5165295 | 0.01392598 | 0.5165224 | 0.03182772 | 651191.7 | 0.990006 | 364.9999998 | 0.6420821 | 0.5519304 | 0.1071073 | 0.6369817 | 0.01957317 | 0.6372944 | 0.07936116 | 333833.2 | 0.966608 | 6360 | 0.6555806 | 0.8638815 | 0.0257993 | 0.6737094 | 0.007010033 | 0.6736814 | 0.007377862 | 652659.8 | 0.9584472 | 365.0000004 | 0.5112493 | 0.4887422 | 0.1483441 | 0.5469169 | 0.003762636 | 0.5470717 | 0.007674465 | 287334.3 | 0.7772134
|  |  | 222 | 0.3454966 | 0.3644157 | 0.006763464 | 0.3381047 | 0.03806372 | 0.3383258 | 0.0944422 | 239629.9 | 1.002347 | 145.9999998 | 0.2071411 | 0.2710034 | 0.00947755 | 0.2752018 | 0.00794377 | 0.274936 | 0.02275706 | 480188.4 | 0.9962678 | 370.0000002 | 0.5417404 | 0.4920051 | 0.03593058 | 0.5199164 | 0.01398979 | 0.5199121 | 0.03196955 | 669154.8 | 0.9923721 | 369.9999996 | 0.6437636 | 0.5554775 | 0.1074907 | 0.6398802 | 0.01945345 | 0.6401935 | 0.07883536 | 343042 | 0.9672472 | 6660 | 0.6511047 | 0.8647453 | 0.02289907 | 0.6740694 | 0.007011752 | 0.6740415 | 0.007379583 | 670663.3 | 0.9600155 | 370.0000002 | 0.5177757 | 0.4915974 | 0.1483749 | 0.54737 | 0.003732187 | 0.5475182 | 0.007464312 | 295260.4 | 0.7817355
|  |  | 227.0000004 | 0.3508724 | 0.3684961 | 0.006838983 | 0.3433506 | 0.03863585 | 0.3435671 | 0.09573141 | 246150.1 | 1.003005 | 151.0000002 | 0.2138643 | 0.2756048 | 0.00963847 | 0.2798753 | 0.008078647 | 0.2796164 | 0.02314341 | 493254.1 | 0.9947158 | 375 | 0.5460564 | 0.4952715 | 0.0361359 | 0.5232724 | 0.01405176 | 0.5232709 | 0.03210703 | 687362.3 | 0.9938482 | 375 | 0.6471266 | 0.5589892 | 0.1078577 | 0.6427207 | 0.01933123 | 0.6430345 | 0.07829888 | 352376 | 0.968245 | 6960 | 0.6533427 | 0.865422 | 0.02070139 | 0.6744289 | 0.007013545 | 0.6744011 | 0.007381376 | 688911.8 | 0.9614053 | 375 | 0.5177757 | 0.4944144 | 0.1483792 | 0.5477995 | 0.003703843 | 0.5479413 | 0.007264625 | 303294.3 | 0.7831803
|  |  | 232.0000002 | 0.3544562 | 0.3725315 | 0.006913627 | 0.3485409 | 0.03920197 | 0.3487526 | 0.0970059 | 252757.9 | 1.003924 | 156 | 0.2225084 | 0.2801306 | 0.009796746 | 0.2844721 | 0.008211307 | 0.2842198 | 0.02352345 | 506495.3 | 0.9956763 | 379.9999998 | 0.5503725 | 0.4985129 | 0.03633771 | 0.5265978 | 0.01411192 | 0.5265992 | 0.03224019 | 705814.1 | 0.9911655 | 379.9999998 | 0.6488081 | 0.562466 | 0.1082086 | 0.6455044 | 0.01920665 | 0.6458184 | 0.07775234 | 361835.4 | 0.9674788 | 7260 | 0.6533427 | 0.8659522 | 0.01907515 | 0.674788 | 0.00701541 | 0.6747603 | 0.007383242 | 707405.3 | 0.9595328 | 380.0000004 | 0.5134248 | 0.4971939 | 0.1483577 | 0.5482066 | 0.003677489 | 0.5483422 | 0.007075106 | 311436.1 | 0.7853558
|  |  | 237 | 0.3616239 | 0.3765236 | 0.006987418 | 0.3536764 | 0.03976216 | 0.3538833 | 0.09826594 | 259453.2 | 1.003495 | 160.9999998 | 0.2253897 | 0.2845845 | 0.009952505 | 0.2889958 | 0.008341856 | 0.2887498 | 0.02389746 | 519911.8 | 0.9947158 | 385.0000002 | 0.5546886 | 0.5017295 | 0.036536 | 0.5298931 | 0.01417027 | 0.5298972 | 0.03236908 | 724510.4 | 0.9918687 | 384.9999996 | 0.6504896 | 0.5659082 | 0.1085436 | 0.6482324 | 0.01907988 | 0.6485466 | 0.07719639 | 371420 | 0.9698588 | 7560 | 0.6578186 | 0.8663677 | 0.01789944 | 0.6751467 | 0.007017346 | 0.6751191 | 0.007385179 | 726143.7 | 0.9644167 | 385.0000002 | 0.5156002 | 0.4999365 | 0.1483112 | 0.5485925 | 0.003653009 | 0.5487221 | 0.006895451 | 319685.7 | 0.7920683
|  |  | 242.0000004 | 0.3643118 | 0.3804736 | 0.007060375 | 0.3587579 | 0.04031651 | 0.35896 | 0.09951181 | 266236 | 1.002401 | 166.0000002 | 0.2321129 | 0.2889697 | 0.01010586 | 0.2934498 | 0.008470392 | 0.2932099 | 0.02426573 | 533503.7 | 0.9951715 | 390 | 0.5590046 | 0.5049218 | 0.03673079 | 0.5331586 | 0.01422684 | 0.5331654 | 0.03249372 | 743451 | 0.9928338 | 390 | 0.655534 | 0.5693162 | 0.1088628 | 0.6509058 | 0.01895106 | 0.65122 | 0.07663162 | 381129.9 | 0.9738953 | 7860 | 0.6622945 | 0.8666932 | 0.01706743 | 0.675505 | 0.007019353 | 0.6754775 | 0.007387187 | 745127.1 | 0.9619244 | 390 | 0.5177757 | 0.5026425 | 0.1482402 | 0.5489583 | 0.003630294 | 0.5490821 | 0.006725352 | 328043.1 | 0.7918821
|  |  | 247.0000002 | 0.3696875 | 0.3843828 | 0.007132516 | 0.3637864 | 0.0408651 | 0.3639836 | 0.1007437 | 273106.3 | 1.00377 | 171 | 0.2369152 | 0.2932894 | 0.01025693 | 0.2978372 | 0.008597002 | 0.2976032 | 0.0246285 | 547270.9 | 0.9956763 | 394.9999998 | 0.5600836 | 0.50809 | 0.03692208 | 0.5363946 | 0.01428165 | 0.536404 | 0.03261416 | 762636.1 | 0.9959202 | 394.9999998 | 0.6538525 | 0.5726904 | 0.1091666 | 0.6535258 | 0.01882034 | 0.6538398 | 0.07605861 | 390965.1 | 0.976053 | 8160 | 0.6578186 | 0.8669482 | 0.01648943 | 0.6758629 | 0.007021431 | 0.6758355 | 0.007389267 | 764355.3 | 0.9651974 | 395.0000004 | 0.5156002 | 0.5053125 | 0.1481453 | 0.5493052 | 0.003609237 | 0.5494234 | 0.006564496 | 336508.4 | 0.7940576
|  |  | 252 | 0.3759592 | 0.3882523 | 0.007203856 | 0.3687625 | 0.04140801 | 0.3689548 | 0.101962 | 280064.2 | 1.002234 | 175.9999998 | 0.2417175 | 0.2975463 | 0.0104058 | 0.302161 | 0.00872177 | 0.3019326 | 0.02498602 | 561213.6 | 0.9956763 | 400.0000002 | 0.5622417 | 0.5112345 | 0.03710988 | 0.5396014 | 0.0143347 | 0.5396134 | 0.03273044 | 782065.5 | 0.9963461 | 399.9999996 | 0.652171 | 0.5760313 | 0.109455 | 0.6560933 | 0.01868784 | 0.6564071 | 0.07547794 | 400925.6 | 0.979755 | 8460 | 0.6645324 | 0.867148 | 0.01609401 | 0.6762203 | 0.007023579 | 0.676193 | 0.007391416 | 783828.6 | 0.9666547 | 400.0000002 | 0.5112493 | 0.5079469 | 0.1480272 | 0.549634 | 0.003589736 | 0.5497468 | 0.00641257 | 345081.5 | 0.7989776
|  |  | 257.0000004 | 0.380439 | 0.3920834 | 0.007274409 | 0.3736871 | 0.04194531 | 0.3738744 | 0.1031668 | 287109.5 | 1.002585 | 181.0000002 | 0.2455593 | 0.3017432 | 0.01055256 | 0.3064238 | 0.008844772 | 0.3062008 | 0.02533849 | 575331.6 | 0.9948079 | 405 | 0.5676367 | 0.5143554 | 0.0372942 | 0.5427794 | 0.01438603 | 0.542794 | 0.0328426 | 801739.3 | 0.9957209 | 405 | 0.6538525 | 0.5793391 | 0.1097283 | 0.6586095 | 0.0185537 | 0.6589229 | 0.07489014 | 411011.4 | 0.9793233 | 8760 | 0.6600565 | 0.8673046 | 0.01582678 | 0.6765774 | 0.007025795 | 0.6765502 | 0.007393634 | 803546.8 | 0.9682453 | 405 | 0.5177757 | 0.5105463 | 0.1478864 | 0.5499459 | 0.003571692 | 0.5500534 | 0.006269254 | 353762.5 | 0.7998767
|  |  | 262.0000002 | 0.3858148 | 0.395877 | 0.00734419 | 0.3785609 | 0.04247709 | 0.3787433 | 0.1043584 | 294242.4 | 1.003875 | 186 | 0.253243 | 0.3058825 | 0.01069731 | 0.3106281 | 0.00896608 | 0.3104104 | 0.02568612 | 589625 | 0.9966367 | 409.9999998 | 0.5697948 | 0.5174532 | 0.03747506 | 0.5459289 | 0.01443564 | 0.545946 | 0.03295069 | 821657.6 | 0.9988749 | 409.9999998 | 0.6622599 | 0.5826142 | 0.1099868 | 0.6610754 | 0.01841805 | 0.6613882 | 0.07429574 | 421222.5 | 0.9800598 | 9060 | 0.6622945 | 0.8674272 | 0.01564792 | 0.6769341 | 0.007028081 | 0.676907 | 0.007395922 | 823509.9 | 0.9733685 | 410.0000004 | 0.5221266 | 0.5131111 | 0.1477236 | 0.5502416 | 0.003555011 | 0.550344 | 0.00613423 | 362551.3 | 0.8005839
|  |  | 267 | 0.3885026 | 0.3996343 | 0.007413209 | 0.3833847 | 0.0430034 | 0.383562 | 0.1055371 | 301462.8 | 1.002918 | 190.9999998 | 0.2599662 | 0.3099666 | 0.01084012 | 0.3147763 | 0.009085758 | 0.3145636 | 0.02602909 | 604093.8 | 0.9974301 | 415.0000002 | 0.5741108 | 0.5205282 | 0.03765245 | 0.5490502 | 0.01448355 | 0.5490697 | 0.03305473 | 841820.2 | 0.9983075 | 414.9999996 | 0.6605784 | 0.585857 | 0.1102305 | 0.6634919 | 0.01828101 | 0.6638042 | 0.07369524 | 431558.8 | 0.9786155 | 9360 | 0.6667703 | 0.8675233 | 0.01552912 | 0.6772903 | 0.007030435 | 0.6772633 | 0.007398278 | 843718 | 0.9813801 | 415.0000002 | 0.5177757 | 0.5156418 | 0.1475394 | 0.550522 | 0.003539604 | 0.5506196 | 0.006007177 | 371447.9 | 0.8035722
|  |  | 272.0000004 | 0.3929824 | 0.4033562 | 0.007481478 | 0.3881591 | 0.04352433 | 0.3883314 | 0.1067029 | 308770.7 | 1.003664 | 196.0000002 | 0.2647685 | 0.3139975 | 0.01098107 | 0.3188706 | 0.009203869 | 0.3186628 | 0.02636758 | 618738 | 0.9985577 | 420 | 0.5795059 | 0.5235805 | 0.0378264 | 0.5521436 | 0.01452979 | 0.5521655 | 0.03315479 | 862227.2 | 0.9991254 | 420 | 0.6622599 | 0.5890678 | 0.1104598 | 0.6658602 | 0.01814271 | 0.6661717 | 0.07308915 | 442020.5 | 0.9837563 | 9660 | 0.6690083 | 0.8675986 | 0.01545069 | 0.6776462 | 0.007032856 | 0.6776192 | 0.007400702 | 864171 | 0.9817387 | 420 | 0.5177757 | 0.5181389 | 0.1473344 | 0.5507879 | 0.003525386 | 0.5508808 | 0.005887773 | 380452.4 | 0.8027594
|  |  | 277.0000002 | 0.3983582 | 0.4070436 | 0.007549006 | 0.3928848 | 0.04403995 | 0.3930522 | 0.1078562 | 316166.2 | 1.00313 | 201 | 0.2695708 | 0.3179773 | 0.01112023 | 0.3229129 | 0.009320468 | 0.3227098 | 0.02670175 | 633557.5 | 0.9985577 | 424.9999998 | 0.582743 | 0.5266104 | 0.03799692 | 0.5552093 | 0.01457437 | 0.5552336 | 0.0332509 | 882878.6 | 0.9973779 | 424.9999998 | 0.6639414 | 0.592247 | 0.1106749 | 0.6681811 | 0.01800325 | 0.6684917 | 0.07247793 | 452607.4 | 0.9854118 | 9960 | 0.6600565 | 0.8676576 | 0.01539918 | 0.6780016 | 0.007035344 | 0.6779748 | 0.007403193 | 884869 | 0.9876092 | 425.0000004 | 0.5177757 | 0.5206027 | 0.147109 | 0.5510402 | 0.003512276 | 0.5511286 | 0.005775699 | 389564.7 | 0.8093197
|  |  | 282 | 0.402838 | 0.4106974 | 0.007615803 | 0.3975626 | 0.04455032 | 0.3977249 | 0.1089972 | 323649.1 | 1.0033 | 205.9999998 | 0.274373 | 0.3219079 | 0.01125765 | 0.3269053 | 0.009435608 | 0.3267068 | 0.02703175 | 648552.5 | 0.9975972 | 430.0000002 | 0.584901 | 0.5296182 | 0.03816401 | 0.5582477 | 0.01461732 | 0.5582743 | 0.0333431 | 903774.4 | 0.9981643 | 429.9999996 | 0.6656229 | 0.5953949 | 0.1108758 | 0.6704556 | 0.01786275 | 0.6707653 | 0.07186203 | 463319.7 | 0.9898106 | 10260 | 0.6690083 | 0.8677039 | 0.01536548 | 0.6783566 | 0.007037899 | 0.6783299 | 0.00740575 | 905811.9 | 0.9901959 | 430.0000002 | 0.5221266 | 0.5230338 | 0.1468639 | 0.5512795 | 0.003500196 | 0.5513635 | 0.005670634 | 398784.8 | 0.8109209
|  |  | 287.0000004 | 0.4073177 | 0.4143184 | 0.007681875 | 0.4021931 | 0.04505552 | 0.4023503 | 0.110126 | 331219.6 | 1.002996 | 211.0000002 | 0.2772544 | 0.3257911 | 0.01139341 | 0.3308495 | 0.009549338 | 0.3306554 | 0.02735771 | 663722.8 | 0.9999127 | 435 | 0.5881381 | 0.5326041 | 0.0383277 | 0.5612591 | 0.01465864 | 0.561288 | 0.03343144 | 924914.7 | 0.9992433 | 435 | 0.6689858 | 0.5985119 | 0.111063 | 0.6726846 | 0.01772131 | 0.6729933 | 0.0712419 | 474157.2 | 0.9884672 | 10560 | 0.6645324 | 0.8677401 | 0.01534353 | 0.6787112 | 0.007040519 | 0.6786846 | 0.007408374 | 926999.8 | 0.9948577 | 435 | 0.5177757 | 0.5254325 | 0.1465996 | 0.5515065 | 0.003489075 | 0.5515863 | 0.005572263 | 408112.8 | 0.8171806
|  |  | 292.0000002 | 0.4135895 | 0.4179075 | 0.00774723 | 0.4067769 | 0.0455556 | 0.4069291 | 0.1112428 | 338877.6 | 1.00394 | 216 | 0.2830172 | 0.3296285 | 0.01152755 | 0.3347472 | 0.009661703 | 0.3345574 | 0.02767977 | 679068.4 | 1.000694 | 439.9999998 | 0.5913751 | 0.5355684 | 0.038488 | 0.5642437 | 0.01469836 | 0.5642748 | 0.03351598 | 946299.3 | 1.002763 | 439.9999998 | 0.6656229 | 0.6015982 | 0.1112365 | 0.674869 | 0.01757904 | 0.6751766 | 0.07061796 | 485120 | 0.9900366 | 10860 | 0.6690083 | 0.8677685 | 0.01532927 | 0.6790655 | 0.007043205 | 0.6790389 | 0.007411064 | 948432.6 | 0.9941233 | 440.0000004 | 0.5156002 | 0.5277994 | 0.1463167 | 0.5517219 | 0.003478844 | 0.5517976 | 0.00548027 | 417548.6 | 0.8170976
|  |  | 297 | 0.4171733 | 0.4214654 | 0.007811874 | 0.4113147 | 0.04605063 | 0.4114619 | 0.1123479 | 346623.2 | 1.002234 | 220.9999998 | 0.2887799 | 0.3334217 | 0.01166013 | 0.3386 | 0.009772745 | 0.3384144 | 0.02799804 | 694589.5 | 0.9995181 | 445.0000002 | 0.5956912 | 0.5385113 | 0.03864492 | 0.5672018 | 0.01473651 | 0.5672351 | 0.03359674 | 967928.3 | 0.9999798 | 444.9999996 | 0.6706673 | 0.6046543 | 0.1113966 | 0.6770098 | 0.01743603 | 0.6773162 | 0.06999063 | 496208.1 | 0.9932662 | 11160 | 0.6690083 | 0.8677907 | 0.01532005 | 0.6794193 | 0.007045956 | 0.6793928 | 0.007413819 | 970110.4 | 0.9935152 | 445.0000002 | 0.5177757 | 0.5301348 | 0.1460157 | 0.5519263 | 0.003469439 | 0.5519981 | 0.005394347 | 427092.3 | 0.8121639
|  |  | 302.0000004 | 0.4216531 | 0.4249927 | 0.007875812 | 0.415807 | 0.04654069 | 0.4159492 | 0.1134415 | 354456.2 | 1.00313 | 226.0000002 | 0.2926217 | 0.3371723 | 0.0117912 | 0.3424094 | 0.009882504 | 0.3422279 | 0.02831264 | 710286 | 1.000479 | 450 | 0.5978492 | 0.541433 | 0.03879848 | 0.5701336 | 0.01477309 | 0.5701691 | 0.03367378 | 989801.7 | 1.001252 | 450 | 0.6706673 | 0.6076803 | 0.1115435 | 0.6791079 | 0.01729239 | 0.6794129 | 0.06936029 | 507421.5 | 0.9921582 | 11460 | 0.6667703 | 0.8678081 | 0.01531411 | 0.6797727 | 0.007048771 | 0.6797463 | 0.007416638 | 992033.1 | 0.9976418 | 450 | 0.5156002 | 0.5324391 | 0.1456972 | 0.5521202 | 0.003460799 | 0.5521882 | 0.005314187 | 436743.8 | 0.8154597
|  |  | 307.0000002 | 0.4261329 | 0.4284903 | 0.007939049 | 0.4202546 | 0.04702582 | 0.4203917 | 0.1145236 | 362376.8 | 1.00313 | 231 | 0.2983845 | 0.3408815 | 0.0119208 | 0.3461768 | 0.009991015 | 0.3459993 | 0.02862366 | 726157.8 | 0.9995181 | 454.9999998 | 0.6021653 | 0.5443338 | 0.0389487 | 0.5730395 | 0.01480813 | 0.573077 | 0.03374715 | 1011919.4 | 1.001401 | 454.9999998 | 0.6706673 | 0.6106767 | 0.1116774 | 0.6811639 | 0.01714821 | 0.6814676 | 0.06872732 | 518760.2 | 0.99284 | 11760 | 0.6734842 | 0.8678218 | 0.01531029 | 0.6801257 | 0.007051649 | 0.6800994 | 0.007419521 | 1014200.7 | 0.9923217 | 455.0000004 | 0.5177757 | 0.5347128 | 0.1453615 | 0.5523043 | 0.003452868 | 0.5523687 | 0.005239491 | 446503.1 | 0.8211014
|  |  | 312 | 0.4297167 | 0.4319587 | 0.00800159 | 0.4246579 | 0.0475061 | 0.4247901 | 0.1155945 | 370384.8 | 1.004004 | 235.9999998 | 0.3041472 | 0.3445508 | 0.01204898 | 0.3499036 | 0.01009831 | 0.34973 | 0.02893121 | 742205 | 1.000667 | 460.0000002 | 0.6075604 | 0.5472138 | 0.03909559 | 0.5759196 | 0.01484165 | 0.5759592 | 0.03381689 | 1034281.6 | 1.003122 | 459.9999996 | 0.6723488 | 0.6136437 | 0.1117986 | 0.6831789 | 0.01700357 | 0.6834812 | 0.0680921 | 530224.1 | 0.9931985 | 12060 | 0.6667703 | 0.8678325 | 0.01530785 | 0.6804783 | 0.007054591 | 0.6804521 | 0.007422467 | 1036613.3 | 0.9957479 | 460.0000002 | 0.5177757 | 0.5369563 | 0.1450093 | 0.552479 | 0.003445593 | 0.5525399 | 0.005169966 | 456370.3 | 0.8249399
|  |  | 317.0000004 | 0.4341965 | 0.4353986 | 0.008063439 | 0.4290176 | 0.04798158 | 0.4291447 | 0.1166544 | 378480.5 | 1.003991 | 241.0000002 | 0.307989 | 0.3481813 | 0.01217578 | 0.3535911 | 0.01020443 | 0.3534212 | 0.02923537 | 758427.6 | 1.0017 | 465 | 0.6086394 | 0.5500733 | 0.03923917 | 0.5787742 | 0.01487367 | 0.5788159 | 0.03388305 | 1056888.2 | 1.002222 | 465 | 0.6740303 | 0.6165816 | 0.1119071 | 0.6851537 | 0.01685857 | 0.6854544 | 0.06745496 | 541813.4 | 0.992764 | 12360 | 0.6734842 | 0.8678408 | 0.0153063 | 0.6808305 | 0.007057595 | 0.6808044 | 0.007425477 | 1059270.9 | 0.9883691 | 465 | 0.5134248 | 0.53917 | 0.144641 | 0.5526449 | 0.003438924 | 0.5527024 | 0.005105326 | 466345.3 | 0.8248331
|  |  | 322.0000002 | 0.4377803 | 0.4388106 | 0.008124597 | 0.4333342 | 0.04845233 | 0.4334564 | 0.1177034 | 386663.6 | 1.004708 | 246 | 0.3127913 | 0.3517743 | 0.01230123 | 0.3572404 | 0.01030939 | 0.3570742 | 0.02953622 | 774825.5 | 1.001373 | 469.9999998 | 0.6118764 | 0.5529124 | 0.03937946 | 0.5816036 | 0.01490421 | 0.5816473 | 0.03394567 | 1079739.2 | 1.002405 | 469.9999998 | 0.6757118 | 0.6194907 | 0.1120033 | 0.687089 | 0.01671328 | 0.6873881 | 0.06681626 | 553527.9 | 0.99517 | 12660 | 0.6757221 | 0.8678474 | 0.01530531 | 0.6811823 | 0.007060661 | 0.6811563 | 0.007428549 | 1082173.3 | 0.9982845 | 470.0000004 | 0.5177757 | 0.5413542 | 0.1442571 | 0.5528024 | 0.003432814 | 0.5528567 | 0.005045293 | 476428.2 | 0.8310402
|  |  | 327 | 0.4422601 | 0.4421953 | 0.008185069 | 0.4376083 | 0.04891839 | 0.4377255 | 0.1187417 | 394934.2 | 1.004749 | 250.9999998 | 0.3175936 | 0.3553309 | 0.01242537 | 0.3608527 | 0.01041322 | 0.36069 | 0.02983383 | 791398.9 | 1.001439 | 475.0000002 | 0.6129554 | 0.5557314 | 0.03951649 | 0.5844081 | 0.01493329 | 0.5844537 | 0.0340048 | 1102834.6 | 1.002663 | 474.9999996 | 0.6773932 | 0.6223714 | 0.1120874 | 0.6889856 | 0.01656779 | 0.689283 | 0.06617633 | 565367.8 | 0.9969432 | 12960 | 0.6712462 | 0.8678525 | 0.01530469 | 0.6815337 | 0.007063789 | 0.6815078 | 0.007431682 | 1105320.8 | 0.9979859 | 475.0000002 | 0.5199511 | 0.5435094 | 0.1438581 | 0.552952 | 0.00342722 | 0.5530031 | 0.004989597 | 486618.9 | 0.8333442
|  |  | 332.0000004 | 0.4485318 | 0.4455532 | 0.008244857 | 0.4418404 | 0.04937984 | 0.4419527 | 0.1197694 | 403292.4 | 1.003725 | 256.0000002 | 0.3214354 | 0.3588522 | 0.01254823 | 0.364429 | 0.01051594 | 0.3642698 | 0.03012828 | 808147.6 | 1.000479 | 480 | 0.6172715 | 0.5585304 | 0.03965026 | 0.5871877 | 0.01496093 | 0.5872353 | 0.03406049 | 1126174.3 | 1.000785 | 480 | 0.6807562 | 0.6252238 | 0.1121595 | 0.6908443 | 0.01642217 | 0.6911401 | 0.06553546 | 577332.9 | 0.9988202 | 13260 | 0.6734842 | 0.8678566 | 0.01530431 | 0.6818847 | 0.007066978 | 0.6818589 | 0.007434877 | 1128713.2 | 1.004955 | 480 | 0.5177757 | 0.545636 | 0.1434444 | 0.553094 | 0.003422103 | 0.5531422 | 0.004937978 | 496917.4 | 0.8412995
|  |  | 337.0000002 | 0.4521156 | 0.4488848 | 0.008303962 | 0.4460311 | 0.04983672 | 0.4461384 | 0.1207868 | 411738.1 | 1.002395 | 261 | 0.3262377 | 0.3623392 | 0.01266984 | 0.3679704 | 0.01061759 | 0.3678147 | 0.03041963 | 825071.7 | 1.001439 | 484.9999998 | 0.6194295 | 0.5613097 | 0.0397808 | 0.5899429 | 0.01498715 | 0.5899923 | 0.03411279 | 1149758.5 | 0.9995975 | 484.9999998 | 0.6790747 | 0.6280484 | 0.1122198 | 0.692666 | 0.01627649 | 0.6929599 | 0.06489397 | 589423.3 | 0.9992843 | 13560 | 0.6734842 | 0.8678597 | 0.01530407 | 0.6822352 | 0.007070226 | 0.6822096 | 0.007438133 | 1152350.5 | 0.9959605 | 485.0000004 | 0.5177757 | 0.5477343 | 0.1430166 | 0.5532289 | 0.003417424 | 0.5532742 | 0.004890184 | 507323.8 | 0.8351916
|  |  | 342 | 0.4548035 | 0.4521907 | 0.008362387 | 0.4501808 | 0.05028909 | 0.4502833 | 0.1217939 | 420271.3 | 1.003789 | 265.9999998 | 0.3300796 | 0.3657929 | 0.01279022 | 0.3714779 | 0.01071818 | 0.3713255 | 0.03070794 | 842171.1 | 1.00184 | 490.0000002 | 0.6215876 | 0.5640693 | 0.03990813 | 0.5926738 | 0.01501197 | 0.592725 | 0.03416174 | 1173587.0 | 1.001401 | 489.9999996 | 0.6807562 | 0.6308453 | 0.1122686 | 0.6944512 | 0.01613084 | 0.6947433 | 0.06425214 | 601639 | 1.003371 | 13860 | 0.6757221 | 0.8678622 | 0.01530392 | 0.6825854 | 0.007073535 | 0.6825598 | 0.007441448 | 1176232.8 | 1.003751 | 490.0000002 | 0.5134248 | 0.5498047 | 0.142575 | 0.5533571 | 0.003413149 | 0.5533997 | 0.004845974 | 517838 | 0.8384515
|  |  | 347.0000004 | 0.4601793 | 0.4554713 | 0.008420133 | 0.4542901 | 0.05073701 | 0.4543877 | 0.1227909 | 428892 | 1.004026 | 271.0000002 | 0.3358423 | 0.3692141 | 0.01290942 | 0.3749524 | 0.01081772 | 0.3748032 | 0.03099325 | 859446 | 1.002399 | 495 | 0.6259036 | 0.5668096 | 0.04003227 | 0.5953806 | 0.01503541 | 0.5954337 | 0.03420739 | 1197660 | 1.00248 | 495 | 0.6807562 | 0.6336149 | 0.112306 | 0.6962008 | 0.01598527 | 0.696491 | 0.06361026 | 613980 | 1.003601 | 14160 | 0.67796 | 0.8678641 | 0.01530383 | 0.6829352 | 0.007076903 | 0.6829097 | 0.007444824 | 1200360 | 0.99351 | 495 | 0.5199511 | 0.5518477 | 0.1421201 | 0.5534789 | 0.003409245 | 0.5535188 | 0.004805118 | 528460 | 0.8353911
|  |  | 352.0000002 | 0.4628671 | 0.4587271 | 0.008477201 | 0.4583596 | 0.05118053 | 0.4584523 | 0.123778 |  |  | 276 | 0.3406446 | 0.3726038 | 0.01302744 | 0.3783947 | 0.01091624 | 0.3782486 | 0.03127562 |  |  | 499.9999998 | 0.6280617 | 0.5695306 | 0.04015325 | 0.5980636 | 0.01505748 | 0.5981184 | 0.03424978 |  |  | 499.9999998 | 0.6841192 | 0.6363574 | 0.1123323 | 0.6979155 | 0.01583985 | 0.6982037 | 0.06296859 |  |  | 14460 | 0.680198 | 0.8678657 | 0.01530378 | 0.6832846 | 0.007080329 | 0.6832592 | 0.007448258 |  |  | 500.0000004 | 0.5199511 | 0.5538634 | 0.1416523 | 0.5535947 | 0.003405683 | 0.553632 | 0.004767394
|  |  | 357 | 0.4673469 | 0.4619585 | 0.008533593 | 0.4623896 | 0.05161971 | 0.4624775 | 0.1247552 |  |  | 280.9999998 | 0.3444864 | 0.3759627 | 0.01314431 | 0.3818056 | 0.01101375 | 0.3816627 | 0.0315551 |  |  | 505.0000002 | 0.6323777 | 0.5722326 | 0.04027109 | 0.6007229 | 0.01507822 | 0.6007795 | 0.03428897 |  |  | 504.9999996 | 0.6824377 | 0.6390731 | 0.1123477 | 0.6995959 | 0.01569465 | 0.6998821 | 0.06232739 |  |  | 14760 | 0.680198 | 0.8678669 | 0.01530375 | 0.6836336 | 0.007083814 | 0.6836083 | 0.007451752 |  |  | 505.0000002 | 0.5177757 | 0.5558524 | 0.1411721 | 0.5537047 | 0.003402434 | 0.5537396 | 0.004732591
|  |  | 362.0000004 | 0.4700348 | 0.465166 | 0.008589308 | 0.4663806 | 0.05205459 | 0.4664638 | 0.1257228 |  |  | 286.0000002 | 0.3502492 | 0.3792918 | 0.01326006 | 0.3851861 | 0.01111026 | 0.3850463 | 0.03183172 |  |  | 510 | 0.6345358 | 0.5749156 | 0.0403858 | 0.6033589 | 0.01509763 | 0.6034172 | 0.034325 |  |  | 510 | 0.6858007 | 0.6417623 | 0.1123523 | 0.7012428 | 0.01554972 | 0.701527 | 0.06168691 |  |  | 15060 | 0.680198 | 0.8678678 | 0.01530374 | 0.6839822 | 0.007087357 | 0.683957 | 0.007455303 |  |  | 510 | 0.5221266 | 0.557815 | 0.1406798 | 0.5538093 | 0.003399474 | 0.5538419 | 0.00470051
|  |  | 367.0000002 | 0.4745146 | 0.4683499 | 0.00864435 | 0.4703333 | 0.05248523 | 0.4704116 | 0.1266809 |  |  | 291 | 0.3531305 | 0.3825917 | 0.01337469 | 0.3885369 | 0.01120579 | 0.3884 | 0.03210552 |  |  | 514.9999998 | 0.6377728 | 0.57758 | 0.04049741 | 0.6059717 | 0.01511575 | 0.6060317 | 0.03435791 |  |  | 514.9999998 | 0.6858007 | 0.6444252 | 0.1123464 | 0.7028568 | 0.01540513 | 0.7031389 | 0.06104738 |  |  | 15360 | 0.680198 | 0.8678685 | 0.01530373 | 0.6843304 | 0.007090956 | 0.6843052 | 0.007458911 |  |  | 515.0000004 | 0.5199511 | 0.5597514 | 0.1401758 | 0.5539088 | 0.003396778 | 0.5539391 | 0.00467096
|  |  | 372 | 0.4789944 | 0.4715107 | 0.008698716 | 0.4742479 | 0.05291168 | 0.4743215 | 0.1276296 |  |  | 295.9999998 | 0.3569724 | 0.3858631 | 0.01348823 | 0.3918586 | 0.01130036 | 0.3917246 | 0.03237653 |  |  | 520.0000002 | 0.6399308 | 0.5802257 | 0.04060595 | 0.6085616 | 0.01513258 | 0.6086232085 | 0.03438776 |  |  | 519.9999996 | 0.6858007 | 0.6470621 | 0.1123301 | 0.7044386 | 0.01526093 | 0.7047186 | 0.06040904 |  |  | 15660 | 0.67796 | 0.8678691 | 0.01530373 | 0.6846782 | 0.007094612 | 0.6846531 | 0.007462577 |  |  | 520.0000002 | 0.5112493 | 0.5616622 | 0.1396607 | 0.5540034 | 0.003394324 | 0.5540316 | 0.004643764
|  |  | 377.0000004 | 0.4825782 | 0.4746487 | 0.00875241 | 0.478125 | 0.05333399 | 0.478194 | 0.1285691 |  |  | 301.0000002 | 0.3617746 | 0.3891068 | 0.0136007 | 0.395152 | 0.01139396 | 0.3950209 | 0.03264478 |  |  | 525 | 0.6420889 | 0.582853 | 0.04071144 | 0.6111287 | 0.01514815 | 0.6111919 | 0.03441458 |  |  | 525 | 0.6858007 | 0.6496733 | 0.1123036 | 0.7059888 | 0.01511718 | 0.7062667 | 0.05977209 |  |  | 15960 | 0.6824359 | 0.8678695 | 0.01530373 | 0.6850255 | 0.007098324 | 0.6850006 | 0.007466299 |  |  | 525 | 0.5177757 | 0.5635475 | 0.1391346 | 0.5540935 | 0.003392092 | 0.5541195 | 0.00461875
|  |  | 382.0000002 | 0.4852661 | 0.4777644 | 0.00880543 | 0.481965 | 0.05375221 | 0.4820293 | 0.1294994 |  |  | 306 | 0.3656165 | 0.3923235 | 0.0137121 | 0.3984177 | 0.01148662 | 0.3982894 | 0.0329103 |  |  | 529.9999998 | 0.6453259 | 0.5854621 | 0.04081391 | 0.6136732 | 0.01516248 | 0.613738 | 0.03443843 |  |  | 529.9999998 | 0.6858007 | 0.652259 | 0.1122671 | 0.7075081 | 0.01497393 | 0.7077838 | 0.05913675 |  |  | 16260 | 0.6824359 | 0.8678699 | 0.01530373 | 0.6853725 | 0.007102091 | 0.6853477 | 0.007470078 |  |  | 530.0000004 | 0.5199511 | 0.5654078 | 0.1385981 | 0.5541791 | 0.003390064 | 0.5542032 | 0.00459576
|  |  | 387 | 0.4888499 | 0.4808579 | 0.008857778 | 0.4857684 | 0.05416638 | 0.4858281 | 0.1304206 |  |  | 310.9999998 | 0.3713792 | 0.3955137 | 0.01382246 | 0.4016563 | 0.01157833 | 0.4015308 | 0.03317312 |  |  | 535.0000002 | 0.647484 | 0.5880531 | 0.04091337 | 0.6161955 | 0.01517558 | 0.6162618 | 0.03445934 |  |  | 534.9999996 | 0.6908451 | 0.6548194 | 0.1122209 | 0.7089971 | 0.01483122 | 0.7092706 | 0.05850321 |  |  | 16560 | 0.680198 | 0.8678702 | 0.01530373 | 0.6857191 | 0.007105914 | 0.6856944 | 0.007473911 |  |  | 535.0000002 | 0.5112493 | 0.5672434 | 0.1380515 | 0.5542607 | 0.003388222 | 0.5542828 | 0.004574644
|  |  | 392.0000004 | 0.4915378 | 0.4839297 | 0.008909453 | 0.4895356 | 0.05457656 | 0.4895907 | 0.1313331 |  |  | 316.0000002 | 0.375221 | 0.3986781 | 0.01393178 | 0.4048686 | 0.01166912 | 0.4047458 | 0.03343325 |  |  | 540 | 0.649642 | 0.5906261 | 0.04100985 | 0.6186956 | 0.01518748 | 0.6187634 | 0.03447737 |  |  | 540 | 0.6908451 | 0.6573549 | 0.112165 | 0.7104564 | 0.0146891 | 0.7107276 | 0.05787168 |  |  | 16860 | 0.680198 | 0.8678704 | 0.01530373 | 0.6860653 | 0.007109791 | 0.6860407 | 0.0074778 |  |  | 540 | 0.5177757 | 0.5690546 | 0.1374951 | 0.5543383 | 0.00338655 | 0.5543586 | 0.004555261
|  |  | 397.0000002 | 0.4969135 | 0.4869801 | 0.008960457 | 0.4932671 | 0.05498279 | 0.4933176 | 0.1322367 |  |  | 321 | 0.3790629 | 0.4018172 | 0.01404008 | 0.4080549 | 0.01175897 | 0.4079348 | 0.03369071 |  |  | 544.9999998 | 0.652879 | 0.5931813 | 0.04110339 | 0.6211737 | 0.0151982 | 0.6212431 | 0.03449256 |  |  | 544.9999998 | 0.6925266 | 0.6598656 | 0.1120997 | 0.7118866 | 0.01454763 | 0.7121555 | 0.05724233 |  |  | 17160 | 0.6824359 | 0.8678705 | 0.01530373 | 0.6864112 | 0.007113721 | 0.6863866 | 0.007481743 |  |  | 545.0000004 | 0.5199511 | 0.5708418 | 0.1369293 | 0.5544123 | 0.003385034 | 0.5544308 | 0.00453748
|  |  | 402 | 0.5004974 | 0.4900094 | 0.00901079 | 0.4969632 | 0.05538512 | 0.4970092 | 0.1331317 |  |  | 325.9999998 | 0.3838651 | 0.4049316 | 0.01414736 | 0.411216 | 0.01184791 | 0.4110985 | 0.03394553 |  |  | 550.0000002 | 0.6550371 | 0.5957188 | 0.04119399 | 0.6236302 | 0.01520775 | 0.6237009 | 0.03450496 |  |  | 549.9999996 | 0.6908451 | 0.6623518 | 0.1120252 | 0.7132882 | 0.01440683 | 0.7135549 | 0.05661533 |  |  | 17460 | 0.6846739 | 0.8678707 | 0.01530373 | 0.6867566 | 0.007117705 | 0.6867321 | 0.007485739 |  |  | 550.0000002 | 0.5177757 | 0.5726051 | 0.1363545 | 0.5544827 | 0.00338366 | 0.5544996 | 0.004521178
|  |  | 407.0000004 | 0.5040812 | 0.4930179 | 0.009060452 | 0.5006244 | 0.05578359 | 0.500666 | 0.1340182 |  |  | 331.0000002 | 0.387707 | 0.4080218 | 0.01425364 | 0.4143523 | 0.01193594 | 0.4142373 | 0.03419772 |  |  | 555 | 0.6571951 | 0.5982388 | 0.0412817 | 0.626065 | 0.01521616 | 0.6261372 | 0.0345146 |  |  | 555 | 0.6908451 | 0.6648137 | 0.1119416 | 0.7146619 | 0.01426677 | 0.7149263 | 0.05599085 |  |  | 17760 | 0.6846739 | 0.8678708 | 0.01530373 | 0.6871016 | 0.007121742 | 0.6870772 | 0.00748979 |  |  | 555 | 0.5177757 | 0.5743451 | 0.135771 | 0.5545498 | 0.003382417 | 0.5545651 | 0.004506239
|  |  | 412.0000002 | 0.5067691 | 0.4960059 | 0.009109444 | 0.504251 | 0.05617826 | 0.5042882 | 0.1348962 |  |  | 336 | 0.3896279 | 0.4110884 | 0.01435892 | 0.4174642 | 0.01202305 | 0.4173518 | 0.03444728 |  |  | 559.9999998 | 0.6593531 | 0.6007414 | 0.04136653 | 0.6284786 | 0.01522343 | 0.6285522 | 0.03452153 |  |  | 559.9999998 | 0.6925266 | 0.6672517 | 0.1118491 | 0.7160082 | 0.01412747 | 0.7162702 | 0.05536906 |  |  | 18060 | 0.6846739 | 0.8678709 | 0.01530374 | 0.6874462 | 0.007125832 | 0.6874219 | 0.007493893 |  |  | 560.0000004 | 0.5177757 | 0.5760619 | 0.1351791 | 0.5546138 | 0.003381292 | 0.5546275 | 0.004492558
|  |  | 417 | 0.5112489 | 0.4989737 | 0.009157767 | 0.5078436 | 0.05656915 | 0.5078764 | 0.1357659 |  |  | 340.9999998 | 0.3944302 | 0.4141318 | 0.01446322 | 0.4205524 | 0.01210927 | 0.4204425 | 0.03469424 |  |  | 565.0000002 | 0.6625902 | 0.6032267 | 0.04144851 | 0.630871 | 0.0152296 | 0.6309459 | 0.0345258 |  |  | 564.9999996 | 0.6942081 | 0.6696659 | 0.1117478 | 0.7173277 | 0.01398897 | 0.7175873 | 0.05475011 |  |  | 18360 | 0.6846739 | 0.8678709 | 0.01530374 | 0.6877904 | 0.007129973 | 0.6877662 | 0.007498048 |  |  | 565.0000002 | 0.5177757 | 0.577756 | 0.1345792 | 0.5546748 | 0.003380275 | 0.554687 | 0.004480034
|  |  | 422.0000004 | 0.5148327 | 0.5019215 | 0.009205421 | 0.5114024 | 0.05695633 | 0.5114309 | 0.1366275 |  |  | 346.0000002 | 0.398272 | 0.4171526 | 0.01456653 | 0.4236173 | 0.01219458 | 0.4235098 | 0.0349386 |  |  | 570 | 0.6636692 | 0.6056949 | 0.04152767 | 0.6332424 | 0.01523468 | 0.6333187 | 0.03452745 |  |  | 570 | 0.6958895 | 0.6720565 | 0.1116381 | 0.7186209 | 0.0138513 | 0.7188781 | 0.05413413 |  |  | 18660 | 0.6869118 | 0.867871 | 0.01530374 | 0.6881343 | 0.007134165 | 0.6881101 | 0.007502255 |  |  | 570 | 0.5199511 | 0.5794275 | 0.1339716 | 0.554733 | 0.003379357 | 0.5547438 | 0.004468575
|  |  | 427.0000002 | 0.5184165 | 0.5048496 | 0.009252406 | 0.5149279 | 0.05733983 | 0.5149521 | 0.1374809 |  |  | 351 | 0.4030743 | 0.420151 | 0.01466887 | 0.4266593 | 0.01227899 | 0.4265542 | 0.03518037 |  |  | 574.9999998 | 0.6679853 | 0.6081462 | 0.04160403 | 0.6355931 | 0.01523868 | 0.6356707 | 0.03452653 |  |  | 574.9999998 | 0.6958895 | 0.6744238 | 0.11152 | 0.7198883 | 0.01371452 | 0.7201431 | 0.05352127 |  |  | 18960 | 0.6891498 | 0.867871 | 0.01530374 | 0.6884777 | 0.007138408 | 0.6884537 | 0.007506514 |  |  | 575.0000004 | 0.5177757 | 0.5810768 | 0.1333565 | 0.5547886 | 0.003378529 | 0.554798 | 0.004458095
|  |  | 432 | 0.5211044 | 0.5077582 | 0.009298724 | 0.5184205 | 0.05771969 | 0.5184404 | 0.1383263 |  |  | 355.9999998 | 0.4069161 | 0.4231277 | 0.01477025 | 0.4296788 | 0.01236252 | 0.429576 | 0.03541957 |  |  | 580.0000002 | 0.6701433 | 0.6105805 | 0.04167761 | 0.6379232 | 0.01524163 | 0.638002 | 0.03452306 |  |  | 579.9999996 | 0.6958895 | 0.676768 | 0.1113936 | 0.7211305 | 0.01357864 | 0.7213829 | 0.05291166 |  |  | 19260 | 0.6891498 | 0.867871 | 0.01530374 | 0.6888207 | 0.007142702 | 0.6887968 | 0.007510823 |  |  | 580.0000002 | 0.5177757 | 0.5827042 | 0.1327343 | 0.5548416 | 0.003377783 | 0.5548497 | 0.004448516
|  |  | 437.0000004 | 0.5246882 | 0.5106476 | 0.009344375 | 0.5218805 | 0.05809595 | 0.5218961 | 0.1391639 |  |  | 361.0000002 | 0.4107579 | 0.426083 | 0.01487065 | 0.4326762 | 0.01244515 | 0.4325758 | 0.03565618 |  |  | 585 | 0.6723013 | 0.6129982 | 0.04174846 | 0.6402328 | 0.01524355 | 0.6403129 | 0.03451711 |  |  | 585 | 0.697571 | 0.6790894 | 0.1112593 | 0.7223479 | 0.01344369 | 0.7225978 | 0.05230543 |  |  | 19560 | 0.6936256 | 0.8678711 | 0.01530374 | 0.6891634 | 0.007147045 | 0.6891396 | 0.007515183 |  |  | 585 | 0.5177757 | 0.58431 | 0.1321054 | 0.5548922 | 0.003377112 | 0.554899 | 0.004439763
|  |  | 442.0000002 | 0.5264802 | 0.513518 | 0.00938936 | 0.5253083 | 0.05846867 | 0.5253198 | 0.1399936 |  |  | 366 | 0.4145998 | 0.4290172 | 0.0149701 | 0.435652 | 0.01252689 | 0.4355539 | 0.03589023 |  |  | 589.9999998 | 0.6744594 | 0.6153993 | 0.04181659 | 0.6425223 | 0.01524444 | 0.6426036 | 0.0345087 |  |  | 589.9999998 | 0.700934 | 0.6813881 | 0.111117 | 0.723541 | 0.01330972 | 0.7237885 | 0.05170269 |  |  | 19860 | 0.6891498 | 0.8678711 | 0.01530374 | 0.6895057 | 0.007151437 | 0.6894819 | 0.007519593 |  |  | 590.0000004 | 0.5177757 | 0.5858944 | 0.1314699 | 0.5549405 | 0.003376508 | 0.5549462 | 0.004431769
|  |  | 447 | 0.5309599 | 0.5163696 | 0.009433681 | 0.5287042 | 0.05883787 | 0.5287116 | 0.1408156 |  |  | 370.9999998 | 0.4184416 | 0.4319309 | 0.01506859 | 0.4386065 | 0.01260774 | 0.4385107 | 0.03612172 |  |  | 595.0000002 | 0.6776964 | 0.6177838 | 0.04188202 | 0.6447917 | 0.01524434 | 0.6448742 | 0.03449788 |  |  | 594.9999996 | 0.6992525 | 0.6836645 | 0.1109671 | 0.7247104 | 0.01317674 | 0.7249555 | 0.05110355 |  |  | 20160 | 0.6891498 | 0.8678711 | 0.01530374 | 0.6898475 | 0.007155878 | 0.6898239 | 0.007524052 |  |  | 595.0000002 | 0.5177757 | 0.5874578 | 0.1308282 | 0.5549867 | 0.003375967 | 0.5549913 | 0.00442447
|  |  | 452.0000004 | 0.5354397 | 0.5192027 | 0.009477338 | 0.5320687 | 0.0592036 | 0.5320721 | 0.1416301 |  |  | 376.0000002 | 0.421323 | 0.4348243 | 0.01516613 | 0.4415401 | 0.01268771 | 0.4414465 | 0.03635065 |  |  | 600 | 0.6766174 | 0.6201521 | 0.0419448 | 0.6470413 | 0.01524325 | 0.6471249 | 0.0344847 |  |  | 600 | 0.697571 | 0.6859186 | 0.1108096 | 0.7258565 | 0.01304479 | 0.7260991 | 0.05050813 |  |  | 20460 | 0.6913877 | 0.8678711 | 0.01530374 | 0.690189 | 0.007160368 | 0.6901654 | 0.00752856 |  |  | 600 | 0.5156002 | 0.5890004 | 0.1301805 | 0.5550309 | 0.003375481 | 0.5550343 | 0.004417809
|  |  | 457.0000002 | 0.5372316 | 0.5220175 | 0.009520332 | 0.5354021 | 0.0595659 | 0.5354014 | 0.142437 |  |  | 381 | 0.4251648 | 0.4376978 | 0.01526272 | 0.4444531 | 0.0127668 | 0.4443617 | 0.03657702 |  |  | 604.9999998 | 0.6798545 | 0.6225041 | 0.04200493 | 0.6492711 | 0.0152412 | 0.6493559 | 0.03446919 |  |  | 604.9999998 | 0.6992525 | 0.6881508 | 0.1106447 | 0.7269798 | 0.01291388 | 0.7272199 | 0.04991652 |  |  | 20760 | 0.6913877 | 0.8678711 | 0.01530374 | 0.6905301 | 0.007164905 | 0.6905066 | 0.007533116 |  |  | 605.0000004 | 0.5112493 | 0.5905226 | 0.1295272 | 0.5550732 | 0.003375046 | 0.5550755 | 0.004411733
|  |  | 462 | 0.5417114 | 0.5248142 | 0.009562665 | 0.5387048 | 0.05992481 | 0.5387001 | 0.1432365 |  |  | 385.9999998 | 0.4299671 | 0.4405517 | 0.01535836 | 0.4473459 | 0.012845 | 0.4472566 | 0.03680084 |  |  | 610.0000002 | 0.6820125 | 0.62484 | 0.04206246 | 0.6514815 | 0.01523819 | 0.6515674 | 0.03445139 |  |  | 609.9999996 | 0.7026155 | 0.6903612 | 0.1104726 | 0.7280807 | 0.01278405 | 0.7283184 | 0.04932882 |  |  | 21060 | 0.6958636 | 0.8678711 | 0.01530374 | 0.6908708 | 0.007169489 | 0.6908474 | 0.00753772 |  |  | 610.0000002 | 0.5177757 | 0.5920245 | 0.1288685 | 0.5551136 | 0.003374658 | 0.555115 | 0.004406191
|  |  | 467.0000004 | 0.5443993 | 0.5275929 | 0.009604339 | 0.541977 | 0.06028036 | 0.5419684 | 0.1440287 |  |  | 391.0000002 | 0.431888 | 0.4433865 | 0.01545306 | 0.4502188 | 0.01292233 | 0.4501316 | 0.03702211 |  |  | 615 | 0.6852495 | 0.6271599 | 0.0421174 | 0.6536725 | 0.01523426 | 0.6537595 | 0.03443134 |  |  | 615 | 0.700934 | 0.69255 | 0.1102934 | 0.7291597 | 0.01265531 | 0.7293949 | 0.04874513 |  |  | 21360 | 0.6936256 | 0.8678711 | 0.01530374 | 0.6912111 | 0.00717412 | 0.6911878 | 0.007542371 |  |  | 615 | 0.5177757 | 0.5935064 | 0.1282046 | 0.5551523 | 0.003374311 | 0.5551527 | 0.00440114
|  |  | 472.0000002 | 0.5461912 | 0.5303539 | 0.009645354 | 0.5452192 | 0.0606326 | 0.5452067 | 0.1448136 |  |  | 396 | 0.4366903 | 0.4462023 | 0.01554681 | 0.4530721 | 0.01299877 | 0.452987 | 0.03724084 |  |  | 619.9999998 | 0.6863286 | 0.629464 | 0.04216979 | 0.6558443 | 0.01522941 | 0.6559324 | 0.03440908 |  |  | 619.9999998 | 0.6992525 | 0.6947176 | 0.1101072 | 0.7302173 | 0.0125277 | 0.7304499 | 0.04816552 |  |  | 21660 | 0.6958636 | 0.8678711 | 0.01530374 | 0.691551 | 0.007178798 | 0.6915278 | 0.00754707 |  |  | 620.0000004 | 0.5177757 | 0.5949687 | 0.1275358 | 0.5551894 | 0.003374003 | 0.5551889 | 0.004396536
|  |  | 477 | 0.5488791 | 0.5330973 | 0.009685713 | 0.5484316 | 0.06098156 | 0.5484152 | 0.1455914 |  |  | 400.9999998 | 0.4405321 | 0.4489995 | 0.01563963 | 0.455906 | 0.01307434 | 0.455823 | 0.03745702 |  |  | 625.0000002 | 0.6895656 | 0.6317523 | 0.04221965 | 0.6579972 | 0.01522366 | 0.6580863 | 0.03438466 |  |  | 624.9999996 | 0.700934 | 0.696864 | 0.1099143 | 0.7312537 | 0.01240122 | 0.7314839 | 0.04759008 |  |  | 21960 | 0.6981015 | 0.8678711 | 0.01530374 | 0.6918906 | 0.007183521 | 0.6918674 | 0.007551815 |  |  | 625.0000002 | 0.5177757 | 0.5964115 | 0.1268623 | 0.5552249 | 0.003373728 | 0.5552235 | 0.004392343
|  |  | 482.0000004 | 0.551567 | 0.5358234 | 0.009725416 | 0.5516146 | 0.06132728 | 0.5515945 | 0.1463621 |  |  | 406.0000002 | 0.4443739 | 0.4517785 | 0.01573151 | 0.458721 | 0.01314902 | 0.45864 | 0.03767066 |  |  | 630 | 0.6895656 | 0.634025 | 0.042267 | 0.6601312 | 0.01521703 | 0.6602213 | 0.0343581 |  |  | 630 | 0.7026155 | 0.6989895 | 0.1097147 | 0.7322696 | 0.0122759 | 0.7324973 | 0.04701888 |  |  | 22260 | 0.6936256 | 0.8678711 | 0.01530374 | 0.6922297 | 0.007188289 | 0.6922067 | 0.007556605 |  |  | 630 | 0.5221266 | 0.5978352 | 0.1261845 | 0.555259 | 0.003373486 | 0.5552567 | 0.004388524
|  |  | 487.0000002 | 0.5569427 | 0.5385322 | 0.009764467 | 0.5547686 | 0.0616698 | 0.5547447 | 0.1471258 |  |  | 411 | 0.4491762 | 0.4545394 | 0.01582244 | 0.4615172 | 0.01322283 | 0.4614382 | 0.03788176 |  |  | 634.9999998 | 0.6917236 | 0.6362821 | 0.04231188 | 0.6622465 | 0.01520953 | 0.6623376 | 0.03432946 |  |  | 634.9999998 | 0.7026155 | 0.7010942 | 0.1095087 | 0.7332653 | 0.01215175 | 0.7334905 | 0.04645199 |  |  | 22560 | 0.6936256 | 0.8678711 | 0.01530374 | 0.6925685 | 0.007193102 | 0.6925455 | 0.007561441 |  |  | 635.0000004 | 0.5177757 | 0.5992399 | 0.1255025 | 0.5552917 | 0.003373271 | 0.5552886 | 0.004385047
|  |  | 492 | 0.5578387 | 0.5412241 | 0.009802866 | 0.5578938 | 0.06200915 | 0.5578661 | 0.1478826 |  |  | 415.9999998 | 0.4520576 | 0.4572826 | 0.01591245 | 0.4642949 | 0.01329577 | 0.464218 | 0.03809031 |  |  | 640.0000002 | 0.6938817 | 0.6385238 | 0.04235431 | 0.6643434 | 0.01520119 | 0.6644354 | 0.03429876 |  |  | 639.9999996 | 0.7026155 | 0.7031785 | 0.1092963 | 0.7342411 | 0.0120288 | 0.7344638 | 0.04588949 |  |  | 22860 | 0.6981015 | 0.8678712 | 0.01530374 | 0.6929068 | 0.00719796 | 0.692884 | 0.007566323 |  |  | 640.0000002 | 0.5156002 | 0.600626 | 0.1248166 | 0.555323 | 0.003373082 | 0.5553192 | 0.004381883
|  |  | 497.0000004 | 0.5614225 | 0.5438991 | 0.009840616 | 0.5609905 | 0.06234536 | 0.5609592 | 0.1486325 |  |  | 421.0000002 | 0.4539785 | 0.4600083 | 0.01600152 | 0.4670544 | 0.01336783 | 0.4669794 | 0.03829633 |  |  | 645 | 0.6949607 | 0.6407503 | 0.04239431 | 0.6664219 | 0.01519201 | 0.6665149 | 0.03426604 |  |  | 645 | 0.7042969 | 0.7052425 | 0.1090777 | 0.7351976 | 0.01190706 | 0.7354178 | 0.04533143 |  |  | 23160 | 0.6981015 | 0.8678712 | 0.01530374 | 0.6932448 | 0.007202861 | 0.693222 | 0.007571248 |  |  | 645 | 0.5177757 | 0.6019936 | 0.1241269 | 0.5553532 | 0.003372916 | 0.5553486 | 0.004379005
|  |  | 502.0000002 | 0.5650063 | 0.5465574 | 0.009877718 | 0.5640591 | 0.06267848 | 0.5640243 | 0.1493757 |  |  | 426 | 0.4568599 | 0.4627167 | 0.01608965 | 0.469796 | 0.01343901 | 0.4697229 | 0.03849982 |  |  | 649.9999998 | 0.6981977 | 0.6429615 | 0.04243193 | 0.6684823 | 0.01518201 | 0.6685762 | 0.03423134 |  |  | 649.9999998 | 0.7042969 | 0.7072863 | 0.108853 | 0.736135 | 0.01178654 | 0.7363528 | 0.04477787 |  |  | 23460 | 0.7003395 | 0.8678712 | 0.01530374 | 0.6935824 | 0.007207806 | 0.6935597 | 0.007576218 |  |  | 650.0000004 | 0.5177757 | 0.6033431 | 0.1234338 | 0.5553821 | 0.003372771 | 0.5553769 | 0.004376388
|  |  | 507 | 0.5685902 | 0.5491992 | 0.009914176 | 0.5670999 | 0.06300854 | 0.5670615 | 0.1501122 |  |  | 430.9999998 | 0.4626226 | 0.4654082 | 0.01617685 | 0.4725198 | 0.01350932 | 0.4724486 | 0.03870077 |  |  | 655.0000002 | 0.7003558 | 0.6451577 | 0.04246717 | 0.6705246 | 0.01517121 | 0.6706194 | 0.0341947 |  |  | 654.9999996 | 0.6992525 | 0.7093102 | 0.1086224 | 0.7370539 | 0.01166726 | 0.7372691 | 0.04422887 |  |  | 23760 | 0.7003395 | 0.8678712 | 0.01530374 | 0.6939196 | 0.007212793 | 0.693897 | 0.007581231 |  |  | 655.0000002 | 0.5156002 | 0.6046747 | 0.1227374 | 0.55541 | 0.003372644 | 0.555404 | 0.004374008
|  |  | 512.0000004 | 0.5694861 | 0.5518246 | 0.009949992 | 0.5701133 | 0.06333557 | 0.5700713 | 0.1508421 |  |  | 436.0000002 | 0.465504 | 0.4680829 | 0.01626312 | 0.4752261 | 0.01357876 | 0.4751569 | 0.03889918 |  |  | 660 | 0.7025138 | 0.6473389 | 0.04250007 | 0.6725491 | 0.01515963 | 0.6726447 | 0.03415615 |  |  | 660 | 0.7076599 | 0.7113144 | 0.1083861 | 0.7379544 | 0.01154923 | 0.7381671 | 0.04368447 |  |  | 24060 | 0.6936256 | 0.8678712 | 0.01530374 | 0.6942565 | 0.007217823 | 0.6942339 | 0.007586287 |  |  | 660 | 0.524302 | 0.6059886 | 0.122038 | 0.5554367 | 0.003372535 | 0.5554302 | 0.004371845
|  |  | 517.0000002 | 0.572174 | 0.5544338 | 0.009985167 | 0.5730993 | 0.06365961 | 0.573054 | 0.1515655 |  |  | 441 | 0.4683854 | 0.4707412 | 0.01634845 | 0.4779152 | 0.01364732 | 0.4778478 | 0.03909507 |  |  | 664.9999998 | 0.7025138 | 0.6495053 | 0.04253066 | 0.6745559 | 0.01514727 | 0.6746524 | 0.03411572 |  |  | 664.9999998 | 0.7076599 | 0.7132991 | 0.108144 | 0.7388371 | 0.01143246 | 0.7390473 | 0.04314473 |  |  | 24360 | 0.6958636 | 0.8678712 | 0.01530374 | 0.6945929 | 0.007222895 | 0.6945705 | 0.007591386 |  |  | 665.0000004 | 0.5199511 | 0.607285 | 0.1213357 | 0.5554625 | 0.003372441 | 0.5554553 | 0.00436988
|  |  | 522 | 0.5757578 | 0.5570269 | 0.0100197 | 0.5760585 | 0.06398068 | 0.5760097 | 0.1522824 |  |  | 445.9999998 | 0.4731877 | 0.4733831 | 0.01643286 | 0.4805872 | 0.01371502 | 0.4805216 | 0.03928843 |  |  | 670.0000002 | 0.7057508 | 0.6516569 | 0.04255896 | 0.6765451 | 0.01513416 | 0.6766424 | 0.03407347 |  |  | 669.9999996 | 0.7076599 | 0.7152645 | 0.1078965 | 0.7397022 | 0.01131697 | 0.73991 | 0.04260968 |  |  | 24660 | 0.6981015 | 0.8678712 | 0.01530374 | 0.694929 | 0.007228008 | 0.6949066 | 0.007596527 |  |  | 670.0000002 | 0.5156002 | 0.6085642 | 0.1206308 | 0.5554874 | 0.00337236 | 0.5554796 | 0.004368096
|  |  | 527.0000004 | 0.5766538 | 0.5596041 | 0.01005361 | 0.5789911 | 0.06429883 | 0.5789389 | 0.1529929 |  |  | 451.0000002 | 0.4751086 | 0.476009 | 0.01651633 | 0.4832424 | 0.01378184 | 0.4831786 | 0.03947926 |  |  | 675 | 0.7068299 | 0.6537938 | 0.042585 | 0.678517 | 0.0151203 | 0.6786151 | 0.03402941 |  |  | 675 | 0.7059784 | 0.7172106 | 0.1076435 | 0.7405502 | 0.01120276 | 0.7407555 | 0.04207937 |  |  | 24960 | 0.6936256 | 0.8678712 | 0.01530374 | 0.6952646 | 0.007233162 | 0.6952424 | 0.00760171 |  |  | 675 | 0.5221266 | 0.6098264 | 0.1199234 | 0.5555113 | 0.003372292 | 0.555503 | 0.004366475
|  |  | 532.0000002 | 0.5820295 | 0.5621655 | 0.01008688 | 0.5818973 | 0.06461408 | 0.5818418 | 0.1536971 |  |  | 456 | 0.4789504 | 0.478619 | 0.01659887 | 0.4858809 | 0.0138478 | 0.4858189 | 0.03966756 |  |  | 679.9999998 | 0.7089879 | 0.6559162 | 0.0426088 | 0.6804716 | 0.01510572 | 0.6805705 | 0.03398358 |  |  | 679.9999998 | 0.7059784 | 0.7191379 | 0.1073853 | 0.7413813 | 0.01108984 | 0.7415841 | 0.04155383 |  |  | 25260 | 0.7003395 | 0.8678712 | 0.01530374 | 0.6955999 | 0.007238357 | 0.6955777 | 0.007606934 |  |  | 680.0000004 | 0.5221266 | 0.6110718 | 0.1192137 | 0.5555344 | 0.003372235 | 0.5555255 | 0.004365005
|  |  | 537 | 0.5838215 | 0.5647112 | 0.01011952 | 0.5847775 | 0.06492647 | 0.5847187 | 0.1543951 |  |  | 460.9999998 | 0.4818318 | 0.4812133 | 0.01668049 | 0.488503 | 0.01391288 | 0.4884428 | 0.03985335 |  |  | 685.0000002 | 0.7079089 | 0.6580242 | 0.04263039 | 0.6824091 | 0.01509042 | 0.6825088 | 0.03393602 |  |  | 684.9999996 | 0.7110229 | 0.7210463 | 0.1071219 | 0.7421959 | 0.01097823 | 0.7423963 | 0.0410331 |  |  | 25560 | 0.7003395 | 0.8678712 | 0.01530374 | 0.6959348 | 0.007243592 | 0.6959127 | 0.007612199 |  |  | 685.0000002 | 0.5221266 | 0.6123007 | 0.118502 | 0.5555567 | 0.003372188 | 0.5555473 | 0.004363671
|  |  | 542.0000004 | 0.5847174 | 0.5672413 | 0.01015153 | 0.5876319 | 0.06523602 | 0.5875699 | 0.1550868 |  |  | 466.0000002 | 0.4847131 | 0.4837921 | 0.01676117 | 0.4911088 | 0.0139771 | 0.4910504 | 0.04003662 |  |  | 690 | 0.7100669 | 0.6601178 | 0.04264979 | 0.6843297 | 0.01507443 | 0.6844302 | 0.03388676 |  |  | 690 | 0.7110229 | 0.7229362 | 0.1068535 | 0.7429944 | 0.01086793 | 0.7431923 | 0.0405172 |  |  | 25860 | 0.6981015 | 0.8678712 | 0.01530374 | 0.6962693 | 0.007248866 | 0.6962473 | 0.007617504 |  |  | 690 | 0.5221266 | 0.6135133 | 0.1177884 | 0.5555782 | 0.003372149 | 0.5555683 | 0.004362461
|  |  | 547.0000002 | 0.5891972 | 0.5697561 | 0.01018292 | 0.5904608 | 0.06554278 | 0.5903957 | 0.1557724 |  |  | 471 | 0.488555 | 0.4863557 | 0.01684093 | 0.4936986 | 0.01404046 | 0.4936419 | 0.04021737 |  |  | 694.9999998 | 0.714383 | 0.6621972 | 0.04266704 | 0.6862335 | 0.01505775 | 0.6863347 | 0.03383584 |  |  | 694.9999998 | 0.7076599 | 0.7248076 | 0.1065802 | 0.743777 | 0.01075894 | 0.7439725 | 0.04000617 |  |  | 26160 | 0.7003395 | 0.8678712 | 0.01530374 | 0.6966035 | 0.00725418 | 0.6965815 | 0.007622849 |  |  | 695.0000004 | 0.5177757 | 0.6147097 | 0.117073 | 0.555599 | 0.003372119 | 0.5555887 | 0.004361364
|  |  | 552 | 0.592781 | 0.5722556 | 0.01021369 | 0.5932645 | 0.06584676 | 0.5931962 | 0.156452 |  |  | 475.9999998 | 0.4914363 | 0.4889042 | 0.01691975 | 0.4962724 | 0.01410295 | 0.4962175 | 0.04039561 |  |  | 700.0000002 | 0.715462 | 0.6642624 | 0.04268216 | 0.6881207 | 0.01504041 | 0.6882226 | 0.03378328 |  |  | 699.9999996 | 0.7127043 | 0.7266608 | 0.1063022 | 0.744544 | 0.01065127 | 0.7447371 | 0.03950002 |  |  | 26460 | 0.7070533 | 0.8678712 | 0.01530374 | 0.6969372 | 0.007259532 | 0.6969154 | 0.007628234 |  |  | 700.0000002 | 0.5221266 | 0.6158903 | 0.1163562 | 0.5556192 | 0.003372096 | 0.5556084 | 0.00436037
|  |  | 557.0000004 | 0.594573 | 0.57474 | 0.01024385 | 0.5960433 | 0.06614801 | 0.5959719 | 0.1571256 |  |  | 481.0000002 | 0.4943177 | 0.4914377 | 0.01699765 | 0.4988306 | 0.01416457 | 0.4987773 | 0.04057135 |  |  | 705 | 0.716541 | 0.6663136 | 0.04269517 | 0.6899914 | 0.0150224 | 0.690094 | 0.03372912 |  |  | 705 | 0.7110229 | 0.728496 | 0.1060195 | 0.7452959 | 0.01054493 | 0.7454866 | 0.03899878 |  |  | 26760 | 0.7048154 | 0.8678712 | 0.01530374 | 0.6972706 | 0.007264922 | 0.6972488 | 0.007633657 |  |  | 705 | 0.5156002 | 0.6170552 | 0.1156379 | 0.5556387 | 0.003372079 | 0.5556274 | 0.00435947
|  |  | 562.0000002 | 0.5963649 | 0.5772094 | 0.01027338 | 0.5987974 | 0.06644655 | 0.5987229 | 0.1577932 |  |  | 486 | 0.4981595 | 0.4939565 | 0.01707462 | 0.5013732 | 0.01422534 | 0.5013216 | 0.04074458 |  |  | 709.9999998 | 0.71762 | 0.6683509 | 0.0427061 | 0.6918458 | 0.01500376 | 0.691949 | 0.03367339 |  |  | 709.9999998 | 0.7127043 | 0.7303133 | 0.1057322 | 0.7460329 | 0.01043993 | 0.7462212 | 0.03850246 |  |  | 27060 | 0.7048154 | 0.8678712 | 0.01530374 | 0.6976036 | 0.00727035 | 0.6975819 | 0.007639119 |  |  | 710.0000004 | 0.5199511 | 0.6182045 | 0.1149185 | 0.5556575 | 0.003372068 | 0.5556459 | 0.004358654
|  |  | 567 | 0.5990527 | 0.5796638 | 0.01030231 | 0.601527 | 0.06674241 | 0.6014496 | 0.158455 |  |  | 490.9999998 | 0.5020014 | 0.4964607 | 0.01715067 | 0.5039004 | 0.01428524 | 0.5038505 | 0.04091531 |  |  | 715.0000002 | 0.7208571 | 0.6703743 | 0.04271498 | 0.6936839 | 0.01498448 | 0.6937878 | 0.03361612 |  |  | 714.9999996 | 0.7110229 | 0.7321128 | 0.1054405 | 0.7467552 | 0.01033626 | 0.7469411 | 0.03801109 |  |  | 27360 | 0.7048154 | 0.8678712 | 0.01530374 | 0.6979362 | 0.007275816 | 0.6979146 | 0.007644619 |  |  | 715.0000002 | 0.5177757 | 0.6193387 | 0.114198 | 0.5556758 | 0.003372062 | 0.5556638 | 0.004357917
|  |  | 572.0000004 | 0.6026366 | 0.5821035 | 0.01033063 | 0.6042325 | 0.06703562 | 0.6041522 | 0.1591109 |  |  | 496.0000002 | 0.5048827 | 0.4989505 | 0.01722579 | 0.5064124 | 0.01434429 | 0.5063641 | 0.04108355 |  |  | 720 | 0.7219361 | 0.6723839 | 0.04272182 | 0.695506 | 0.01496459 | 0.6956105 | 0.03355735 |  |  | 720 | 0.7093414 | 0.7338949 | 0.1051445 | 0.7474633 | 0.01023393 | 0.7476468 | 0.03752468 |  |  | 27660 | 0.7115292 | 0.8678712 | 0.01530374 | 0.6982684 | 0.007281318 | 0.6982469 | 0.007650157 |  |  | 720 | 0.5156002 | 0.6204577 | 0.1134767 | 0.5556936 | 0.00337206 | 0.5556811 | 0.004357249
|  |  | 577.0000002 | 0.6053245 | 0.5845285 | 0.01035835 | 0.6069141 | 0.0673262 | 0.6068309 | 0.1597611 |  |  | 501 | 0.5077641 | 0.501426 | 0.01729999 | 0.5089094 | 0.01440249 | 0.5088626 | 0.0412493 |  |  | 724.9999998 | 0.7240941 | 0.6743799 | 0.04272666 | 0.6973122 | 0.0149441 | 0.6974173 | 0.0334971 |  |  | 724.9999998 | 0.7127043 | 0.7356596 | 0.1048443 | 0.7481573 | 0.01013294 | 0.7483384 | 0.03704323 |  |  | 27960 | 0.7070533 | 0.8678712 | 0.01530374 | 0.6986003 | 0.007286857 | 0.6985789 | 0.007655732 |  |  | 725.0000004 | 0.524302 | 0.6215619 | 0.1127546 | 0.5557108 | 0.003372063 | 0.555698 | 0.004356646
|  |  | 582 | 0.6071164 | 0.5869389 | 0.01038546 | 0.6095721 | 0.0676142 | 0.609486 | 0.1604056 |  |  | 505.9999998 | 0.5106455 | 0.5038874 | 0.01737327 | 0.5113914 | 0.01445983 | 0.5113462 | 0.04141257 |  |  | 730.0000002 | 0.7262522 | 0.6763624 | 0.04272953 | 0.6991026 | 0.01492302 | 0.6992082 | 0.0334354 |  |  | 729.9999996 | 0.7110229 | 0.7374071 | 0.10454 | 0.7488376 | 0.01003329 | 0.7490164 | 0.03656676 |  |  | 28260 | 0.7048154 | 0.8678712 | 0.01530374 | 0.6989317 | 0.007292431 | 0.6989104 | 0.007661344 |  |  | 730.0000002 | 0.5264774 | 0.6226514 | 0.1120319 | 0.5557275 | 0.003372069 | 0.5557144 | 0.0043561
|  |  | 587.0000004 | 0.6098042 | 0.5893349 | 0.01041198 | 0.6122066 | 0.06789963 | 0.6121178 | 0.1610445 |  |  | 511.0000002 | 0.5154478 | 0.5063348 | 0.01744562 | 0.5138586 | 0.01451632 | 0.513815 | 0.04157336 |  |  | 735 | 0.7262522 | 0.6783313 | 0.04273043 | 0.7008773 | 0.01490136 | 0.7009836 | 0.0333723 |  |  | 735 | 0.7143858 | 0.7391375 | 0.1042317 | 0.7495044 | 0.009934988 | 0.7496808 | 0.03609527 |  |  | 28560 | 0.7003395 | 0.8678712 | 0.01530374 | 0.6992628 | 0.007298042 | 0.6992416 | 0.007666992 |  |  | 735 | 0.5221266 | 0.6237265 | 0.1113088 | 0.5557438 | 0.003372078 | 0.5557304 | 0.004355608
|  |  | 592.0000002 | 0.6124921 | 0.5917166 | 0.0104379 | 0.614818 | 0.06818252 | 0.6147264 | 0.1616777 |  |  | 516 | 0.5173687 | 0.5087684 | 0.01751705 | 0.5163112 | 0.01457196 | 0.5162692 | 0.04173168 |  |  | 739.9999998 | 0.7284102 | 0.680287 | 0.04272941 | 0.7026366 | 0.01487913 | 0.7027434 | 0.0333078 |  |  | 739.9999998 | 0.7160673 | 0.7408511 | 0.1039196 | 0.750158 | 0.009838031 | 0.7503321 | 0.03562877 |  |  | 28860 | 0.7070533 | 0.8678712 | 0.01530374 | 0.6995936 | 0.007303687 | 0.6995724 | 0.007672676 |  |  | 740.0000004 | 0.5177757 | 0.6247872 | 0.1105854 | 0.5557596 | 0.00337209 | 0.5557459 | 0.004355163
|  |  | 597 | 0.61518 | 0.594084 | 0.01046324 | 0.6174065 | 0.06846291 | 0.6173122 | 0.1623055 |  |  | 520.9999998 | 0.5212105 | 0.5111883 | 0.01758756 | 0.5187493 | 0.01462675 | 0.5187089 | 0.04188754 |  |  | 745.0000002 | 0.7294892 | 0.6822293 | 0.04272648 | 0.7043805 | 0.01485636 | 0.7044878 | 0.03324195 |  |  | 744.9999996 | 0.7160673 | 0.742548 | 0.1036036 | 0.7507986 | 0.009742421 | 0.7509704 | 0.03516726 |  |  | 29160 | 0.7115292 | 0.8678712 | 0.01530374 | 0.6999239 | 0.007309367 | 0.6999028 | 0.007678396 |  |  | 745.0000002 | 0.5221266 | 0.6258339 | 0.1098618 | 0.555775 | 0.003372104 | 0.555761 | 0.004354762
|  |  | 602.0000004 | 0.6178679 | 0.5964373 | 0.01048799 | 0.6199724 | 0.06874081 | 0.6198754 | 0.1629277 |  |  | 526.0000002 | 0.5231314 | 0.5135947 | 0.01765716 | 0.521173 | 0.0146807 | 0.5211341 | 0.04204094 |  |  | 750 | 0.7305682 | 0.6841584 | 0.04272167 | 0.7061091 | 0.01483304 | 0.7062169 | 0.03317477 |  |  | 750 | 0.7143858 | 0.7442284 | 0.103284 | 0.7514266 | 0.009648155 | 0.7515961 | 0.03471074 |  |  | 29460 | 0.7160051 | 0.8678712 | 0.01530374 | 0.7002538 | 0.007315081 | 0.7002329 | 0.00768415 |  |  | 750 | 0.524302 | 0.6268666 | 0.1091382 | 0.55579 | 0.00337212 | 0.5557757 | 0.0043544
|  |  | 607.0000002 | 0.6187638 | 0.5987766 | 0.01051215 | 0.6225158 | 0.06901626 | 0.6224161 | 0.1635446 |  |  | 531 | 0.5260128 | 0.5159876 | 0.01772583 | 0.5235825 | 0.01473381 | 0.5235451 | 0.04219189 |  |  | 754.9999998 | 0.7327263 | 0.6860745 | 0.042715 | 0.7078226 | 0.0148092 | 0.707931 | 0.03310629 |  |  | 754.9999998 | 0.7143858 | 0.7458924 | 0.1029609 | 0.7520422 | 0.009555233 | 0.7522094 | 0.03425921 |  |  | 29760 | 0.7070533 | 0.8678712 | 0.01530374 | 0.7005834 | 0.00732083 | 0.7005625 | 0.00768994 |  |  | 755.0000004 | 0.5199511 | 0.6278857 | 0.1084147 | 0.5558047 | 0.003372138 | 0.5557901 | 0.004354075
|  |  | 612 | 0.6205557 | 0.6011019 | 0.01053574 | 0.625037 | 0.06928928 | 0.6249348 | 0.164156 |  |  | 535.9999998 | 0.5288942 | 0.5183673 | 0.0177936 | 0.525978 | 0.01478607 | 0.525942 | 0.0423404 |  |  | 760.0000002 | 0.7338053 | 0.6879775 | 0.0427065 | 0.7095212 | 0.01478484 | 0.70963 | 0.03303655 |  |  | 759.9999996 | 0.7127043 | 0.7475402 | 0.1026342 | 0.7526456 | 0.009463653 | 0.7528105 | 0.03381266 |  |  | 30060 | 0.7115292 | 0.8678712 | 0.01530374 | 0.7009126 | 0.007326611 | 0.7008918 | 0.007695763 |  |  | 760.0000002 | 0.524302 | 0.6288912 | 0.1076915 | 0.555819 | 0.003372158 | 0.5558041 | 0.004353781
|  |  | 617.0000004 | 0.6250355 | 0.6034135 | 0.01055876 | 0.6275362 | 0.06955989 | 0.6274315 | 0.1647622 |  |  | 541.0000002 | 0.5317755 | 0.5207338 | 0.01786044 | 0.5283594 | 0.01483751 | 0.528325 | 0.04248648 |  |  | 765 | 0.7348843 | 0.6898677 | 0.0426962 | 0.711205 | 0.01475998 | 0.7113143 | 0.03296555 |  |  | 765 | 0.7160673 | 0.749172 | 0.1023042 | 0.753237 | 0.009373414 | 0.7533998 | 0.0333711 |  |  | 30360 | 0.7092912 | 0.8678712 | 0.01530374 | 0.7012415 | 0.007332426 | 0.7012207 | 0.007701621 |  |  | 765 | 0.524302 | 0.6298833 | 0.1069686 | 0.5558329 | 0.003372179 | 0.5558178 | 0.004353518
|  |  | 622.0000002 | 0.6268274 | 0.6057113 | 0.0105812 | 0.6300137 | 0.06982813 | 0.6299065 | 0.165363 |  |  | 546 | 0.5336964 | 0.5230873 | 0.01792638 | 0.530727 | 0.01488811 | 0.530694 | 0.04263013 |  |  | 769.9999998 | 0.7370423 | 0.691745 | 0.0426841 | 0.712874 | 0.01473463 | 0.7129837 | 0.03289335 |  |  | 769.9999998 | 0.7143858 | 0.7507878 | 0.1019709 | 0.7538168 | 0.009284512 | 0.7539773 | 0.03293452 |  |  | 30660 | 0.7115292 | 0.8678712 | 0.01530374 | 0.7015699 | 0.007338273 | 0.7015493 | 0.007707511 |  |  | 770.0000004 | 0.5221266 | 0.6308623 | 0.1062462 | 0.5558465 | 0.003372202 | 0.5558312 | 0.004353281
|  |  | 627 | 0.6295153 | 0.6079955 | 0.01060307 | 0.6324697 | 0.07009402 | 0.6323601 | 0.1659587 |  |  | 550.9999998 | 0.5384987 | 0.5254278 | 0.01799141 | 0.5330808 | 0.01493788 | 0.5330493 | 0.04277136 |  |  | 775.0000002 | 0.7392004 | 0.6936096 | 0.04267024 | 0.7145285 | 0.0147088 | 0.7146386 | 0.03281995 |  |  | 774.9999996 | 0.7160673 | 0.752388 | 0.1016344 | 0.7543852 | 0.009196944 | 0.7545434 | 0.0325029 |  |  | 30960 | 0.7137671 | 0.8678712 | 0.01530374 | 0.701898 | 0.007344152 | 0.7018774 | 0.007713435 |  |  | 775.0000002 | 0.524302 | 0.6318282 | 0.1055243 | 0.5558599 | 0.003372225 | 0.5558443 | 0.004353068
|  |  | 632.0000004 | 0.6313072 | 0.6102662 | 0.01062439 | 0.6349044 | 0.07035758 | 0.6347924 | 0.1665491 |  |  | 556.0000002 | 0.5413801 | 0.5277555 | 0.01805553 | 0.535421 | 0.01498682 | 0.5353909 | 0.04291019 |  |  | 780 | 0.7402794 | 0.6954615 | 0.04265465 | 0.7161685 | 0.01468249 | 0.7162791 | 0.03274539 |  |  | 780 | 0.7177488 | 0.7539725 | 0.1012949 | 0.7549423 | 0.009110707 | 0.7550983 | 0.03207624 |  |  | 31260 | 0.7137671 | 0.8678712 | 0.01530374 | 0.7022257 | 0.007350063 | 0.7022052 | 0.007719392 |  |  | 780 | 0.5221266 | 0.6327814 | 0.1048033 | 0.5558729 | 0.00337225 | 0.5558572 | 0.004352877
|  |  | 637.0000002 | 0.6330991 | 0.6125234 | 0.01064514 | 0.637318 | 0.07061884 | 0.6372037 | 0.1671345 |  |  | 561 | 0.543301 | 0.5300706 | 0.01811874 | 0.5377478 | 0.01503494 | 0.5377191 | 0.04304661 |  |  | 784.9999998 | 0.7413584 | 0.6973009 | 0.04263734 | 0.7177942 | 0.01465574 | 0.7179052 | 0.03266969 |  |  | 784.9999998 | 0.7160673 | 0.7555416 | 0.1009523 | 0.7554884 | 0.009025796 | 0.7556422 | 0.03165452 |  |  | 31560 | 0.7160051 | 0.8678712 | 0.01530374 | 0.702553 | 0.007356006 | 0.7025326 | 0.00772538 |  |  | 785.0000004 | 0.524302 | 0.6337218 | 0.104083 | 0.5558857 | 0.003372275 | 0.5558697 | 0.004352707
|  |  | 642 | 0.635787 | 0.6147673 | 0.01066534 | 0.6397108 | 0.07087782 | 0.6395942 | 0.1677148 |  |  | 565.9999998 | 0.5461824 | 0.532373 | 0.01818105 | 0.5400611 | 0.01508224 | 0.5400338 | 0.04318065 |  |  | 790.0000002 | 0.7413584 | 0.6991277 | 0.04261834 | 0.7194057 | 0.01462853 | 0.719517 | 0.03259289 |  |  | 789.9999996 | 0.7160673 | 0.7570954 | 0.1006069 | 0.7560237 | 0.008942207 | 0.7561754 | 0.03123775 |  |  | 31860 | 0.7092912 | 0.8678712 | 0.01530374 | 0.70288 | 0.007361979 | 0.7028596 | 0.007731401 |  |  | 790.0000002 | 0.524302 | 0.6346498 | 0.1033636 | 0.5558982 | 0.0033723 | 0.5558821 | 0.004352554
|  |  | 647.0000004 | 0.6402668 | 0.6169979 | 0.01068499 | 0.642083 | 0.07113455 | 0.6419641 | 0.16829 |  |  | 571.0000002 | 0.5490638 | 0.534663 | 0.01824246 | 0.5423611 | 0.01512873 | 0.5423352 | 0.04331231 |  |  | 795 | 0.7424374 | 0.7009422 | 0.04259767 | 0.7210031 | 0.01460089 | 0.7211148 | 0.032515 |  |  | 795 | 0.7194303 | 0.758634 | 0.1002586 | 0.7565485 | 0.008859936 | 0.756698 | 0.03082589 |  |  | 32160 | 0.7137671 | 0.8678712 | 0.01530374 | 0.7032065 | 0.007367983 | 0.7031863 | 0.007737452 |  |  | 795 | 0.524302 | 0.6355654 | 0.1026453 | 0.5559105 | 0.003372327 | 0.5558941 | 0.004352417
|  |  | 652.0000002 | 0.6411628 | 0.6192154 | 0.0107041 | 0.6444347 | 0.07138905 | 0.6443136 | 0.1688603 |  |  | 576 | 0.5509847 | 0.5369406 | 0.01830297 | 0.544648 | 0.0151744 | 0.5446235 | 0.0434416 |  |  | 799.9999998 | 0.7435164 | 0.7027444 | 0.04257535 | 0.7225865 | 0.01457282 | 0.7226986 | 0.03243605 |  |  | 799.9999998 | 0.7194303 | 0.7601577 | 0.09990761 | 0.7570629 | 0.008778976 | 0.7572103 | 0.03041894 |  |  | 32460 | 0.7160051 | 0.8678712 | 0.01530374 | 0.7035327 | 0.007374017 | 0.7035126 | 0.007743535 |  |  | 800.0000004 | 0.5286529 | 0.6364689 | 0.1019282 | 0.5559225 | 0.003372353 | 0.555906 | 0.004352296
|  |  | 657 | 0.6438506 | 0.6214199 | 0.01072266 | 0.6467663 | 0.07164135 | 0.6466429 | 0.1694256 |  |  | 580.9999998 | 0.555787 | 0.5392059 | 0.01836259 | 0.5469218 | 0.01521926 | 0.5468986 | 0.04356854 |  |  | 805.0000002 | 0.7445954 | 0.7045344 | 0.0425514 | 0.7241562 | 0.01454434 | 0.7242686 | 0.03235606 |  |  | 804.9999996 | 0.7194303 | 0.7616665 | 0.09955397 | 0.7575672 | 0.008699321 | 0.7577125 | 0.03001688 |  |  | 32760 | 0.7160051 | 0.8678712 | 0.01530374 | 0.7038586 | 0.00738008 | 0.7038385 | 0.007749649 |  |  | 805.0000002 | 0.5286529 | 0.6373603 | 0.1012123 | 0.5559344 | 0.00337238 | 0.5559177 | 0.004352187
|  |  | 662.0000004 | 0.6456426 | 0.6236113 | 0.01074068 | 0.6490778 | 0.07189146 | 0.6489523 | 0.169986 |  |  | 586.0000002 | 0.5567474 | 0.5414591 | 0.01842131 | 0.5491826 | 0.01526332 | 0.5491608 | 0.04369312 |  |  | 810 | 0.7467535 | 0.7063122 | 0.04252586 | 0.7257121 | 0.01451546 | 0.7258249 | 0.03227507 |  |  | 810 | 0.7194303 | 0.7631607 | 0.09919778 | 0.7580615 | 0.008620967 | 0.7582047 | 0.02961969 |  |  | 33060 | 0.7137671 | 0.8678712 | 0.01530374 | 0.704184 | 0.007386173 | 0.704164 | 0.007755792 |  |  | 810 | 0.524302 | 0.63824 | 0.1004977 | 0.555946 | 0.003372408 | 0.5559292 | 0.004352091
|  |  | 667.0000002 | 0.6465385 | 0.6257898 | 0.01075817 | 0.6513695 | 0.07213942 | 0.651242 | 0.1705416 |  |  | 591 | 0.5615497 | 0.5437002 | 0.01847914 | 0.5514306 | 0.01530657 | 0.55141 | 0.04381537 |  |  | 814.9999998 | 0.7489115 | 0.708078 | 0.04249873 | 0.7272544 | 0.01448618 | 0.7273675 | 0.03219309 |  |  | 814.9999998 | 0.7194303 | 0.7646403 | 0.09883912 | 0.7585461 | 0.008543905 | 0.7586872 | 0.02922736 |  |  | 33360 | 0.7115292 | 0.8678712 | 0.01530374 | 0.7045091 | 0.007392295 | 0.7044892 | 0.007761965 |  |  | 815.0000004 | 0.5264774 | 0.6391079 | 0.09978451 | 0.5559574 | 0.003372435 | 0.5559404 | 0.004352006
|  |  | 672 | 0.6492264 | 0.6279556 | 0.01077513 | 0.6536416 | 0.07238524 | 0.6535121 | 0.1710923 |  |  | 595.9999998 | 0.5625102 | 0.5459294 | 0.01853608 | 0.5536657 | 0.01534903 | 0.5536465 | 0.0439353 |  |  | 820.0000002 | 0.7489115 | 0.7098318 | 0.04247005 | 0.7287833 | 0.01445652 | 0.7288967 | 0.03211014 |  |  | 819.9999996 | 0.7177488 | 0.7661054 | 0.09847806 | 0.7590212 | 0.008468129 | 0.7591602 | 0.02883986 |  |  | 33660 | 0.7160051 | 0.8678712 | 0.01530374 | 0.7048338 | 0.007398445 | 0.704814 | 0.007768168 |  |  | 820.0000002 | 0.5264774 | 0.6399643 | 0.09907287 | 0.5559687 | 0.003372463 | 0.5559515 | 0.004351931
|  |  | 677.0000004 | 0.6519143 | 0.6301086 | 0.01079157 | 0.6558944 | 0.07262895 | 0.6557628 | 0.1716383 |  |  | 601.0000002 | 0.5653915 | 0.5481466 | 0.01859214 | 0.5558882 | 0.01539069 | 0.5558703 | 0.04405291 |  |  | 825 | 0.7521486 | 0.7115737 | 0.04243983 | 0.7302988 | 0.01442649 | 0.7304125 | 0.03202626 |  |  | 825 | 0.7177488 | 0.7675563 | 0.0981147 | 0.7594869 | 0.008393632 | 0.7596239 | 0.02845718 |  |  | 33960 | 0.718243 | 0.8678712 | 0.01530374 | 0.7051582 | 0.007404623 | 0.7051384 | 0.0077744 |  |  | 850.0000002 | 0.524302 | 0.644869 | 0.09483978 | 0.5560328 | 0.003372631 | 0.5560149 | 0.004351639
|  |  | 682.0000002 | 0.6546021 | 0.6322489 | 0.01080749 | 0.6581279 | 0.07287056 | 0.6579944 | 0.1721796 |  |  | 606 | 0.5673124 | 0.5503521 | 0.01864732 | 0.5580981 | 0.01543157 | 0.5580815 | 0.04416822 |  |  | 829.9999998 | 0.7532276 | 0.7133038 | 0.04240809 | 0.7318011 | 0.01439609 | 0.7319151 | 0.03194146 |  |  | 829.9999998 | 0.7194303 | 0.7689931 | 0.09774911 | 0.7599434 | 0.008320406 | 0.7600784 | 0.02807929 |  |  | 34260 | 0.7160051 | 0.8678712 | 0.01530374 | 0.7054821 | 0.00741083 | 0.7054625 | 0.00778066 |  |  | 880.0000002 | 0.5286529 | 0.6493955 | 0.09068164 | 0.5560924 | 0.003372797 | 0.5560739 | 0.004351527
|  |  | 687 | 0.6563941 | 0.6343767 | 0.01082288 | 0.6603425 | 0.07311011 | 0.660207 | 0.1727162 |  |  | 610.9999998 | 0.5701938 | 0.5525459 | 0.01870161 | 0.5602955 | 0.01547166 | 0.5602802 | 0.04428124 |  |  | 835.0000002 | 0.7543066 | 0.7150222 | 0.04237486 | 0.7332903 | 0.01436534 | 0.7334045 | 0.03185577 |  |  | 834.9999996 | 0.7211118 | 0.7704158 | 0.09738136 | 0.760391 | 0.008248442 | 0.7605239 | 0.02770618 |  |  | 34560 | 0.7160051 | 0.8678712 | 0.01530374 | 0.7058057 | 0.007417063 | 0.7057862 | 0.007786949 |  |  | 910.0000002 | 0.524302 | 0.6535729 | 0.08661275 | 0.5561486 | 0.003372961 | 0.5561298 | 0.004351511
|  |  | 692.0000004 | 0.6563941 | 0.636492 | 0.01083777 | 0.6625382 | 0.0733476 | 0.6624008 | 0.1732481 |  |  | 616.0000002 | 0.5730752 | 0.5547281 | 0.01875504 | 0.5624806 | 0.01551097 | 0.5624665 | 0.04439199 |  |  | 840 | 0.7543066 | 0.716729 | 0.04234016 | 0.7347665 | 0.01433425 | 0.734881 | 0.03176921 |  |  | 840 | 0.7227932 | 0.7718248 | 0.09701154 | 0.7608298 | 0.008177733 | 0.7609607 | 0.02733781 |  |  | 34860 | 0.720481 | 0.8678712 | 0.01530374 | 0.706129 | 0.007423324 | 0.7061095 | 0.007793265 |  |  | 940.0000002 | 0.524302 | 0.6574282 | 0.0826448 | 0.5562025 | 0.003373121 | 0.5561833 | 0.004351545
|  |  | 697.0000002 | 0.6608738 | 0.638595 | 0.01085215 | 0.6647153 | 0.07358307 | 0.6645761 | 0.1737755 |  |  | 621 | 0.5749961 | 0.5568987 | 0.01880759 | 0.5646533 | 0.0155495 | 0.5646404 | 0.04450047 |  |  | 844.9999998 | 0.7564646 | 0.7184241 | 0.04230401 | 0.7362297 | 0.01430282 | 0.7363445 | 0.03168181 |  |  | 844.9999998 | 0.7211118 | 0.7732199 | 0.09663972 | 0.7612599 | 0.008108269 | 0.7613889 | 0.02697417 |  |  | 35160 | 0.720481 | 0.8678712 | 0.01530374 | 0.7064518 | 0.007429611 | 0.7064324 | 0.007799609 |  |  | 970.0000002 | 0.5264774 | 0.6609862 | 0.07878721 | 0.5562547 | 0.003373279 | 0.5562353 | 0.004351606
|  |  | 702 | 0.6626658 | 0.6406856 | 0.01086602 | 0.666874 | 0.07381654 | 0.666733 | 0.1742983 |  |  | 625.9999998 | 0.576917 | 0.5590579 | 0.01885927 | 0.5668138 | 0.01558726 | 0.5668021 | 0.0446067 |  |  | 850.0000002 | 0.7553856 | 0.7201078 | 0.04226642 | 0.7376803 | 0.01427107 | 0.7377952 | 0.03159357 |  |  | 849.9999996 | 0.7211118 | 0.7746015 | 0.09626598 | 0.7616816 | 0.008040042 | 0.7618086 | 0.02661522 |  |  | 35460 | 0.7271948 | 0.8678712 | 0.01530374 | 0.7067743 | 0.007435924 | 0.706755 | 0.00780598 |  |  | 1000 | 0.5330038 | 0.6642698 | 0.07504738 | 0.5563056 | 0.003373435 | 0.556286 | 0.00435168
|  |  | 707.0000004 | 0.6644577 | 0.6427639 | 0.0108794 | 0.6690144 | 0.07404802 | 0.6688716 | 0.1748165 |  |  | 631.0000002 | 0.5807588 | 0.5612058 | 0.01891008 | 0.5689621 | 0.01562426 | 0.5689517 | 0.04471069 |  |  | 855 | 0.7564646 | 0.7217801 | 0.04222743 | 0.7391181 | 0.014239 | 0.7392332 | 0.03150453 |  |  | 855 | 0.7244747 | 0.7759697 | 0.09589038 | 0.762095 | 0.007973042 | 0.7622201 | 0.02626095 |  |  | 35760 | 0.7227189 | 0.8678712 | 0.01530374 | 0.7070964 | 0.007442263 | 0.7070772 | 0.007812378 |  |  | 1030 | 0.5373547 | 0.6673002 | 0.07143096 | 0.5563556 | 0.003373592 | 0.5563359 | 0.004351762
|  |  | 712.0000002 | 0.6653536 | 0.6448301 | 0.01089228 | 0.6711368 | 0.07427754 | 0.6709923 | 0.1753303 |  |  | 636 | 0.5826798 | 0.5633424 | 0.01896004 | 0.5710984 | 0.01566049 | 0.5710892 | 0.04481245 |  |  | 859.9999998 | 0.7586227 | 0.723441 | 0.04218704 | 0.7405434 | 0.01420662 | 0.7406587 | 0.03141471 |  |  | 859.9999998 | 0.7211118 | 0.7773245 | 0.09551301 | 0.7625003 | 0.007907259 | 0.7626235 | 0.02591133 |  |  | 36060 | 0.7294327 | 0.8678712 | 0.01530374 | 0.7074182 | 0.007448628 | 0.707399 | 0.007818802 |  |  | 1060 | 0.5351792 | 0.670097 | 0.06794211 | 0.556405 | 0.00337375 | 0.5563852 | 0.004351847
|  |  | 717 | 0.6689375 | 0.6468843 | 0.01090467 | 0.6732413 | 0.07450512 | 0.6730951 | 0.1758396 |  |  | 640.9999998 | 0.5855611 | 0.5654678 | 0.01900914 | 0.5732227 | 0.01569596 | 0.5732147 | 0.04491201 |  |  | 865.0000002 | 0.7575436 | 0.7250907 | 0.04214529 | 0.7419562 | 0.01417395 | 0.7420718 | 0.03132413 |  |  | 864.9999996 | 0.7211118 | 0.7786661 | 0.09513392 | 0.7628976 | 0.007842685 | 0.7630189 | 0.02556634 |  |  | 36360 | 0.7249568 | 0.8678712 | 0.01530374 | 0.7077396 | 0.007455017 | 0.7077205 | 0.007825253 |  |  | 1090 | 0.5330038 | 0.672678 | 0.06458363 | 0.5564539 | 0.003373909 | 0.556434 | 0.004351934
|  |  | 722.0000004 | 0.6698334 | 0.6489264 | 0.01091657 | 0.6753281 | 0.07473077 | 0.6751802 | 0.1763446 |  |  | 646.0000002 | 0.5884425 | 0.5675821 | 0.01905738 | 0.5753352 | 0.01573068 | 0.5753283 | 0.04500936 |  |  | 870 | 0.7597017 | 0.7267292 | 0.04210218 | 0.7433567 | 0.01414099 | 0.7434724 | 0.0312328 |  |  | 870 | 0.7211118 | 0.7799946 | 0.09475319 | 0.7632872 | 0.007779307 | 0.7634066 | 0.02522593 |  |  | 36660 | 0.7227189 | 0.8678712 | 0.01530374 | 0.7080606 | 0.007461432 | 0.7080416 | 0.007831729 |  |  | 1120 | 0.5395301 | 0.6750601 | 0.06135722 | 0.5565024 | 0.003374071 | 0.5564826 | 0.004352023
|  |  | 727.0000002 | 0.6725213 | 0.6509566 | 0.01092799 | 0.6773973 | 0.07495452 | 0.6772479 | 0.1768451 |  |  | 651 | 0.5903634 | 0.5696854 | 0.01910477 | 0.5774358 | 0.01576465 | 0.5774301 | 0.04510453 |  |  | 874.9999998 | 0.7629387 | 0.7283566 | 0.04205775 | 0.744745 | 0.01410774 | 0.7448609 | 0.03114075 |  |  | 874.9999998 | 0.7227932 | 0.7813102 | 0.09437089 | 0.7636691 | 0.007717117 | 0.7637867 | 0.0248901 |  |  | 36960 | 0.7227189 | 0.8678712 | 0.01530374 | 0.7083813 | 0.00746787 | 0.7083623 | 0.00783823 |  |  | 1150 | 0.5351792 | 0.6772584 | 0.0582636 | 0.5565508 | 0.003374235 | 0.5565309 | 0.004352114
|  |  | 732 | 0.6716253 | 0.6529749 | 0.01093894 | 0.6794493 | 0.07517638 | 0.6792983 | 0.1773414 |  |  | 655.9999998 | 0.5922843 | 0.5717777 | 0.01915132 | 0.5795247 | 0.01579787 | 0.5795202 | 0.04519752 |  |  | 880.0000002 | 0.7650967 | 0.7299729 | 0.042012 | 0.7461212 | 0.01407423 | 0.7462372 | 0.031048 |  |  | 879.9999996 | 0.7227932 | 0.782613 | 0.09398708 | 0.7640436 | 0.007656103 | 0.7641592 | 0.0245588 |  |  | 37260 | 0.7227189 | 0.8678712 | 0.01530374 | 0.7087015 | 0.007474333 | 0.7086827 | 0.007844756 |  |  | 1180 | 0.5373547 | 0.6792872 | 0.05530265 | 0.5565989 | 0.003374403 | 0.556579 | 0.004352206
|  |  | 737.0000004 | 0.6743132 | 0.6549814 | 0.01094941 | 0.681484 | 0.07539639 | 0.6813315 | 0.1778333 |  |  | 661.0000002 | 0.5942052 | 0.5738591 | 0.01919702 | 0.581602 | 0.01583036 | 0.5815986 | 0.04528836 |  |  | 885 | 0.7629387 | 0.7315784 | 0.04196497 | 0.7474853 | 0.01404046 | 0.7476015 | 0.03095457 |  |  | 885 | 0.7227932 | 0.7839031 | 0.09360183 | 0.7644107 | 0.007596254 | 0.7645245 | 0.02423201 |  |  | 37560 | 0.720481 | 0.8678712 | 0.01530374 | 0.7090215 | 0.007480819 | 0.7090027 | 0.007851307 |  |  | 1210 | 0.5330038 | 0.6811596 | 0.05247356 | 0.5566469 | 0.003374574 | 0.556627 | 0.0043523
|  |  | 742.0000002 | 0.677897 | 0.6569763 | 0.01095941 | 0.6835018 | 0.07561454 | 0.6833478 | 0.178321 |  |  | 666 | 0.5961262 | 0.5759297 | 0.01924189 | 0.5836677 | 0.01586211 | 0.5836655 | 0.04537706 |  |  | 889.9999998 | 0.7650967 | 0.7331729 | 0.04191666 | 0.7488376 | 0.01400642 | 0.7489539 | 0.03086048 |  |  | 889.9999998 | 0.7244747 | 0.7851806 | 0.09321521 | 0.7647706 | 0.007537559 | 0.7648826 | 0.0239097 |  |  | 37860 | 0.7249568 | 0.8678712 | 0.01530374 | 0.709341 | 0.007487329 | 0.7093223 | 0.007857881 |  |  | 1240 | 0.5373547 | 0.6828876 | 0.0497749 | 0.5566948 | 0.003374749 | 0.5566749 | 0.004352396
|  |  | 747 | 0.679689 | 0.6589595 | 0.01096895 | 0.6855027 | 0.07583088 | 0.6853472 | 0.1788044 |  |  | 670.9999998 | 0.599968 | 0.5779896 | 0.01928592 | 0.5857219 | 0.01589314 | 0.5857208 | 0.04546363 |  |  | 895.0000002 | 0.7672548 | 0.7347566 | 0.0418671 | 0.750178 | 0.01397215 | 0.7502944 | 0.03076575 |  |  | 894.9999996 | 0.7227932 | 0.7864457 | 0.09282728 | 0.7651235 | 0.007480007 | 0.7652337 | 0.02359184 |  |  | 38160 | 0.7294327 | 0.8678712 | 0.01530374 | 0.7096602 | 0.007493861 | 0.7096416 | 0.00786448 |  |  | 1270 | 0.5373547 | 0.6844823 | 0.04720477 | 0.5567426 | 0.003374928 | 0.5567227 | 0.004352493
|  |  | 752.0000004 | 0.6814809 | 0.6609311 | 0.01097802 | 0.687487 | 0.0760454 | 0.6873301 | 0.1792837 |  |  | 676.0000002 | 0.6018889 | 0.5800388 | 0.01932912 | 0.5877647 | 0.01592344 | 0.5877647 | 0.04554808 |  |  | 900 | 0.7672548 | 0.7363296 | 0.04181631 | 0.7515067 | 0.01393763 | 0.7516232 | 0.03067039 |  |  | 900 | 0.7227932 | 0.7876984 | 0.0924381 | 0.7654695 | 0.007423586 | 0.765578 | 0.0232784 |  |  | 38460 | 0.7227189 | 0.8678712 | 0.01530374 | 0.709979 | 0.007500416 | 0.7099605 | 0.007871102 |  |  | 1300 | 0.5373547 | 0.6859541 | 0.04476086 | 0.5567904 | 0.00337511 | 0.5567705 | 0.004352593
|  |  | 757.0000002 | 0.6832728 | 0.6628913 | 0.01098665 | 0.6894548 | 0.07625814 | 0.6892965 | 0.1797588 |  |  | 681 | 0.6047703 | 0.5820774 | 0.0193715 | 0.5897961 | 0.01595302 | 0.5897972 | 0.04563043 |  |  | 904.9999998 | 0.7672548 | 0.737892 | 0.0417643 | 0.7528239 | 0.01390289 | 0.7529405 | 0.03057443 |  |  | 904.9999998 | 0.7227932 | 0.788939 | 0.09204773 | 0.7658087 | 0.007368284 | 0.7659154 | 0.02296935 |  |  | 38760 | 0.720481 | 0.8678712 | 0.01530374 | 0.7102975 | 0.007506994 | 0.710279 | 0.007877748 |  |  | 1330 | 0.5373547 | 0.6873123 | 0.04244051 | 0.5568382 | 0.003375297 | 0.5568182 | 0.004352694
|  |  | 762 | 0.6859607 | 0.66484 | 0.01099481 | 0.6914062 | 0.0764691 | 0.6912466 | 0.1802298 |  |  | 685.9999998 | 0.6066912 | 0.5841055 | 0.01941305 | 0.5918163 | 0.01598188 | 0.5918185 | 0.0457107 |  |  | 910.0000002 | 0.7694128 | 0.7394437 | 0.04171109 | 0.7541295 | 0.01386792 | 0.7542462 | 0.03047788 |  |  | 909.9999996 | 0.7244747 | 0.7901674 | 0.09165623 | 0.7661413 | 0.00731409 | 0.7662463 | 0.02266466 |  |  | 39060 | 0.7249568 | 0.8678712 | 0.01530374 | 0.7106156 | 0.007513593 | 0.7105972 | 0.007884416 |  |  | 1360 | 0.5330038 | 0.6885658 | 0.0402408 | 0.5568859 | 0.003375487 | 0.5568659 | 0.004352798
|  |  | 767.0000004 | 0.6868566 | 0.6667774 | 0.01100254 | 0.6933415 | 0.07667832 | 0.6931805 | 0.1806967 |  |  | 691.0000002 | 0.6095726 | 0.5861231 | 0.01945379 | 0.5938253 | 0.01601004 | 0.5938285 | 0.04578889 |  |  | 915 | 0.7672548 | 0.740985 | 0.04165671 | 0.7554237 | 0.01383274 | 0.7555405 | 0.03038076 |  |  | 915 | 0.7227932 | 0.7913839 | 0.09126366 | 0.7664674 | 0.00726099 | 0.7665707 | 0.02236429 |  |  | 39360 | 0.7271948 | 0.8678712 | 0.01530374 | 0.7109333 | 0.007520214 | 0.710915 | 0.007891107 |  |  | 1390 | 0.5351792 | 0.6897227 | 0.03815861 | 0.5569335 | 0.003375682 | 0.5569136 | 0.004352903
|  |  | 772.0000002 | 0.6886485 | 0.6687035 | 0.01100982 | 0.6952607 | 0.0768858 | 0.6950985 | 0.1811596 |  |  | 696 | 0.6114935 | 0.5881304 | 0.01949372 | 0.5958232 | 0.01603749 | 0.5958275 | 0.04586503 |  |  | 919.9999998 | 0.7726499 | 0.7425158 | 0.04160117 | 0.7567067 | 0.01379735 | 0.7568235 | 0.03028309 |  |  | 919.9999998 | 0.7244747 | 0.7925886 | 0.09087009 | 0.7667871 | 0.007208973 | 0.7668887 | 0.02206822 |  |  | 39660 | 0.7227189 | 0.8678712 | 0.01530374 | 0.7112507 | 0.007526855 | 0.7112324 | 0.00789782 |  |  | 1420 | 0.5351792 | 0.6907904 | 0.03619065 | 0.5569812 | 0.00337588 | 0.5569613 | 0.004353011
|  |  | 777 | 0.6904405 | 0.6706183 | 0.01101666 | 0.6971642 | 0.07709156 | 0.6970007 | 0.1816184 |  |  | 700.9999998 | 0.6124539 | 0.5901273 | 0.01953284 | 0.59781 | 0.01606424 | 0.5978153 | 0.04593913 |  |  | 925.0000002 | 0.7704918 | 0.7440362 | 0.04154449 | 0.7579784 | 0.01376176 | 0.7580953 | 0.03018489 |  |  | 924.9999996 | 0.7261562 | 0.7937815 | 0.09047556 | 0.7671006 | 0.007158025 | 0.7672006 | 0.02177641 |  |  | 39960 | 0.7249568 | 0.8678712 | 0.01530374 | 0.7115677 | 0.007533518 | 0.7115495 | 0.007904554 |  |  | 1450 | 0.5395301 | 0.6917757 | 0.03433349 | 0.5570288 | 0.003376083 | 0.5570089 | 0.004353121
|  |  | 782.0000004 | 0.6931283 | 0.6725221 | 0.01102306 | 0.6990519 | 0.07729563 | 0.6988872 | 0.1820732 |  |  | 706.0000002 | 0.6172562 | 0.5921139 | 0.01957115 | 0.5997858 | 0.0160903 | 0.5997922 | 0.0460112 |  |  | 930 | 0.7737289 | 0.7455464 | 0.04148668 | 0.759239 | 0.01372598 | 0.759356 | 0.03008617 |  |  | 930 | 0.7244747 | 0.7949628 | 0.09008013 | 0.767408 | 0.007108135 | 0.7675063 | 0.02148884 |  |  | 40260 | 0.7339086 | 0.8678712 | 0.01530374 | 0.7118843 | 0.007540201 | 0.7118662 | 0.00791131 |  |  | 1480 | 0.5373547 | 0.692685 | 0.03258363 | 0.5570765 | 0.003376289 | 0.5570566 | 0.004353234
|  |  | 787.0000002 | 0.6949202 | 0.6744147 | 0.01102904 | 0.7009241 | 0.07749801 | 0.7007582 | 0.1825241 |  |  | 711 | 0.6191771 | 0.5940903 | 0.01960867 | 0.6017507 | 0.01611567 | 0.6017581 | 0.04608126 |  |  | 934.9999998 | 0.7748079 | 0.7470463 | 0.04142776 | 0.7604887 | 0.01369001 | 0.7606057 | 0.02998695 |  |  | 934.9999998 | 0.7278377 | 0.7961326 | 0.08968387 | 0.7677095 | 0.00705929 | 0.7678061 | 0.02120546 |  |  | 40560 | 0.7271948 | 0.8678712 | 0.01530374 | 0.7122006 | 0.007546905 | 0.7121826 | 0.007918088 |  |  | 1510 | 0.5395301 | 0.6935242 | 0.03093752 | 0.5571241 | 0.0033765 | 0.5571042 | 0.004353348
|  |  | 792 | 0.6967122 | 0.6762964 | 0.01103459 | 0.7027808 | 0.07769873 | 0.7026139 | 0.1829711 |  |  | 715.9999998 | 0.621098 | 0.5960567 | 0.01964539 | 0.6037047 | 0.01614036 | 0.6037132 | 0.04614932 |  |  | 940.0000002 | 0.7737289 | 0.748536 | 0.04136776 | 0.7617274 | 0.01365387 | 0.7618444 | 0.02988725 |  |  | 939.9999996 | 0.7295192 | 0.797291 | 0.08928682 | 0.768005 | 0.007011476 | 0.7681 | 0.02092624 |  |  | 40860 | 0.7271948 | 0.8678712 | 0.01530374 | 0.7125165 | 0.007553628 | 0.7124986 | 0.007924886 |  |  | 1540 | 0.5417056 | 0.6942987 | 0.02939155 | 0.5571717 | 0.003376715 | 0.5571518 | 0.004353465
|  |  | 797.0000004 | 0.6985041 | 0.6781671 | 0.01103972 | 0.7046224 | 0.07789781 | 0.7044543 | 0.1834141 |  |  | 721.0000002 | 0.6220585 | 0.5980129 | 0.01968132 | 0.605648 | 0.01616437 | 0.6056574 | 0.0462154 |  |  | 945 | 0.7758869 | 0.7500157 | 0.04130669 | 0.7629553 | 0.01361756 | 0.7630724 | 0.02978709 |  |  | 945 | 0.7278377 | 0.7984381 | 0.08888903 | 0.7682948 | 0.00696468 | 0.7683882 | 0.02065116 |  |  | 41160 | 0.7294327 | 0.8678712 | 0.01530374 | 0.7128321 | 0.007560371 | 0.7128142 | 0.007931704 |  |  | 1570 | 0.5395301 | 0.6950135 | 0.0279421 | 0.5572193 | 0.003376934 | 0.5571994 | 0.004353584
|  |  | 802.0000002 | 0.700296 | 0.6800269 | 0.01104443 | 0.7064489 | 0.07809525 | 0.7062797 | 0.1838534 |  |  | 726 | 0.6239794 | 0.5999591 | 0.01971647 | 0.6075806 | 0.0161877 | 0.607591 | 0.04627952 |  |  | 949.9999998 | 0.7748079 | 0.7514853 | 0.04124456 | 0.7641725 | 0.01358108 | 0.7642896 | 0.02968647 |  |  | 949.9999998 | 0.7278377 | 0.799574 | 0.08849056 | 0.768579 | 0.006918889 | 0.7686708 | 0.02038017 |  |  | 41460 | 0.7294327 | 0.8678712 | 0.01530374 | 0.7131473 | 0.007567133 | 0.7131295 | 0.007938543 |  |  | 1600 | 0.5395301 | 0.6956732 | 0.02658557 | 0.5572668 | 0.003377157 | 0.557247 | 0.004353705
|  |  | 807 | 0.701192 | 0.6818759 | 0.01104873 | 0.7082604 | 0.07829107 | 0.7080902 | 0.1842887 |  |  | 730.9999998 | 0.6278212 | 0.6018954 | 0.01975084 | 0.6095025 | 0.01621037 | 0.6095139 | 0.04634168 |  |  | 955.0000002 | 0.7769659 | 0.752945 | 0.0411814 | 0.7653791 | 0.01354445 | 0.7654962 | 0.02958543 |  |  | 954.9999996 | 0.7244747 | 0.8006989 | 0.08809146 | 0.7688576 | 0.006874089 | 0.7689479 | 0.02011326 |  |  | 41760 | 0.7339086 | 0.8678712 | 0.01530374 | 0.7134621 | 0.007573913 | 0.7134444 | 0.007945401 |  |  | 1630 | 0.5395301 | 0.696282 | 0.02531833 | 0.5573144 | 0.003377384 | 0.5572946 | 0.004353828
|  |  | 812.0000004 | 0.7047758 | 0.6837142 | 0.01105262 | 0.7100571 | 0.0784853 | 0.709886 | 0.1847203 |  |  | 736.0000002 | 0.6278212 | 0.6038218 | 0.01978444 | 0.6114138 | 0.01623238 | 0.6114262 | 0.04640191 |  |  | 960 | 0.7769659 | 0.7543948 | 0.04111721 | 0.7665752 | 0.01350766 | 0.7666922 | 0.02948396 |  |  | 960 | 0.7244747 | 0.8018128 | 0.08769178 | 0.7691309 | 0.006830268 | 0.7692196 | 0.01985037 |  |  | 42060 | 0.7316707 | 0.8678712 | 0.01530374 | 0.7137766 | 0.007580713 | 0.713759 | 0.007952279 |  |  | 1660 | 0.5417056 | 0.6968438 | 0.02413678 | 0.557362 | 0.003377615 | 0.5573421 | 0.004353953
|  |  | 817.0000002 | 0.7065677 | 0.6855418 | 0.0110561 | 0.7118392 | 0.07867795 | 0.7116671 | 0.1851481 |  |  | 741 | 0.6316631 | 0.6057383 | 0.01981726 | 0.6133146 | 0.01625373 | 0.6133279 | 0.04646022 |  |  | 964.9999998 | 0.779124 | 0.7558347 | 0.04105202 | 0.7677608 | 0.01347074 | 0.7678778 | 0.0293821 |  |  | 964.9999998 | 0.7278377 | 0.8029158 | 0.08729157 | 0.7693988 | 0.006787412 | 0.769486 | 0.01959148 |  |  | 42360 | 0.7249568 | 0.8678712 | 0.01530374 | 0.7140907 | 0.00758753 | 0.7140732 | 0.007959176 |  |  | 1690 | 0.5417056 | 0.6973623 | 0.02303733 | 0.5574095 | 0.00337785 | 0.5573897 | 0.004354081
|  |  | 822 | 0.7083596 | 0.6873588 | 0.01105919 | 0.7136068 | 0.07886903 | 0.7134337 | 0.1855722 |  |  | 745.9999998 | 0.633584 | 0.6076451 | 0.01984932 | 0.6152049 | 0.01627442 | 0.6152192 | 0.04651663 |  |  | 970.0000002 | 0.7780449 | 0.7572649 | 0.04098584 | 0.768936 | 0.01343368 | 0.7690531 | 0.02927985 |  |  | 969.9999996 | 0.7345636 | 0.8040082 | 0.08689088 | 0.7696615 | 0.006745507 | 0.7697472 | 0.01933656 |  |  | 42660 | 0.7294327 | 0.8678712 | 0.01530374 | 0.7144045 | 0.007594365 | 0.714387 | 0.007966092 |  |  | 1720 | 0.5395301 | 0.6978408 | 0.02201643 | 0.5574571 | 0.00337809 | 0.5574373 | 0.004354211
|  |  | 827.0000004 | 0.7083596 | 0.6891652 | 0.01106187 | 0.7153601 | 0.07905856 | 0.7151861 | 0.1859926 |  |  | 751.0000002 | 0.6355049 | 0.6095422 | 0.01988062 | 0.6170849 | 0.01629447 | 0.6171001 | 0.04657114 |  |  | 975 | 0.780203 | 0.7586855 | 0.04091869 | 0.770101 | 0.01339648 | 0.770218 | 0.02917722 |  |  | 975 | 0.7244747 | 0.8050898 | 0.08648975 | 0.7699192 | 0.006704539 | 0.7700034 | 0.01908557 |  |  | 42960 | 0.7294327 | 0.8678712 | 0.01530374 | 0.7147178 | 0.007601218 | 0.7147005 | 0.007973027 |  |  | 1750 | 0.543881 | 0.6982825 | 0.02107052 | 0.5575046 | 0.003378333 | 0.5574848 | 0.004354343
|  |  | 832.0000002 | 0.7101515 | 0.6909611 | 0.01106417 | 0.7170991 | 0.07924656 | 0.7169242 | 0.1864093 |  |  | 756 | 0.6364653 | 0.6114296 | 0.01991116 | 0.6189545 | 0.01631388 | 0.6189707 | 0.04662378 |  |  | 979.9999998 | 0.781282 | 0.7600964 | 0.04085059 | 0.7712559 | 0.01335917 | 0.7713728 | 0.02907425 |  |  | 979.9999998 | 0.7295192 | 0.806161 | 0.08608824 | 0.7701719 | 0.006664494 | 0.7702546 | 0.01883847 |  |  | 43260 | 0.7294327 | 0.8678712 | 0.01530374 | 0.7150309 | 0.007608088 | 0.7150136 | 0.007979979 |  |  | 1780 | 0.543881 | 0.6986901 | 0.02019609 | 0.5575522 | 0.00337858 | 0.5575324 | 0.004354478
|  |  | 837 | 0.7128394 | 0.6927466 | 0.01106608 | 0.718824 | 0.07943303 | 0.7186483 | 0.1868223 |  |  | 760.9999998 | 0.6403072 | 0.6133074 | 0.01994096 | 0.6208139 | 0.01633266 | 0.6208309 | 0.04667457 |  |  | 985.0000002 | 0.782361 | 0.7614977 | 0.04078155 | 0.7724006 | 0.01332174 | 0.7725175 | 0.02897093 |  |  | 984.9999996 | 0.7295192 | 0.8072217 | 0.08568638 | 0.7704197 | 0.00662536 | 0.7705009 | 0.01859524 |  |  | 43560 | 0.7316707 | 0.8678712 | 0.01530374 | 0.7153436 | 0.007614976 | 0.7153263 | 0.00798695 |  |  | 1900 | 0.5417056 | 0.7000294 | 0.01734325 | 0.5577422 | 0.003379611 | 0.5577224 | 0.004355037
|  |  | 842.0000004 | 0.7146313 | 0.6945218 | 0.0110676 | 0.720535 | 0.079618 | 0.7203585 | 0.1872318 |  |  | 766.0000002 | 0.6431885 | 0.6151756 | 0.01997001 | 0.622663 | 0.0163508 | 0.622681 | 0.04672351 |  |  | 990 | 0.78344 | 0.7628896 | 0.04071158 | 0.7735354 | 0.01328419 | 0.7736523 | 0.02886728 |  |  | 990 | 0.7261562 | 0.808272 | 0.08528423 | 0.7706626 | 0.006587121 | 0.7707424 | 0.01835583 |  |  | 43860 | 0.7339086 | 0.8678712 | 0.01530374 | 0.7156559 | 0.007621879 | 0.7156387 | 0.007993938 |  |  | 2020 | 0.5482319 | 0.701001 | 0.01535822 | 0.5579321 | 0.003380706 | 0.5579124 | 0.004355632
|  |  | 847.0000002 | 0.7164232 | 0.6962866 | 0.01106874 | 0.7222322 | 0.07980149 | 0.7220549 | 0.1876376 |  |  | 771 | 0.6431885 | 0.6170344 | 0.01999831 | 0.624502 | 0.01636832 | 0.6245209 | 0.04677062 |  |  | 994.9999998 | 0.782361 | 0.764272 | 0.04064071 | 0.7746603 | 0.01324654 | 0.7747771 | 0.02876332 |  |  | 994.9999998 | 0.7312006 | 0.8093122 | 0.08488183 | 0.7709009 | 0.006549764 | 0.7709793 | 0.01812022 |  |  | 44160 | 0.7361466 | 0.8678712 | 0.01530374 | 0.7159679 | 0.007628799 | 0.7159508 | 0.008000944 |  |  | 2140 | 0.543881 | 0.7017058 | 0.01403256 | 0.5581219 | 0.003381865 | 0.5581022 | 0.004356262
|  |  | 852 | 0.7173192 | 0.6980412 | 0.01106951 | 0.7239157 | 0.07998349 | 0.7237376 | 0.1880399 |  |  | 775.9999998 | 0.6470304 | 0.6188837 | 0.02002589 | 0.6263309 | 0.01638522 | 0.6263507 | 0.04681592 |  |  | 1000 | 0.7855981 | 0.7656451 | 0.04056894 | 0.7757753 | 0.0132088 | 0.775892 | 0.02865906 |  |  | 999.9999996 | 0.7312006 | 0.8103422 | 0.08447922 | 0.7711346 | 0.006513276 | 0.7712116 | 0.01788836 |  |  | 44460 | 0.7294327 | 0.8678712 | 0.01530374 | 0.7162795 | 0.007635736 | 0.7162625 | 0.008007966 |  |  | 2260 | 0.5460565 | 0.702217 | 0.01318062 | 0.5583115 | 0.003383089 | 0.5582919 | 0.004356927
|  |  | 857.0000004 | 0.7200071 | 0.6997856 | 0.0110699 | 0.7255856 | 0.08016404 | 0.7254068 | 0.1884386 |  |  | 781.0000002 | 0.6479908 | 0.6207237 | 0.02005273 | 0.6281498 | 0.01640151 | 0.6281705 | 0.04685943 |  |  | 1005 | 0.7855981 | 0.7670088 | 0.0404963 | 0.7768807 | 0.01317096 | 0.7769973 | 0.02855451 |  |  | 1005 | 0.7295192 | 0.8113621 | 0.08407644 | 0.7713638 | 0.006477642 | 0.7714394 | 0.01766023 |  |  | 44760 | 0.7271948 | 0.8678712 | 0.01530374 | 0.7165907 | 0.007642687 | 0.7165738 | 0.008015006 |  |  | 2560 | 0.543881 | 0.7029624 | 0.0122214 | 0.5587851 | 0.003386426 | 0.5587656 | 0.004358741
|  |  | 862.0000002 | 0.720903 | 0.7015199 | 0.01106993 | 0.7272422 | 0.08034315 | 0.7270627 | 0.1888338 |  |  | 786 | 0.6499117 | 0.6225543 | 0.02007885 | 0.6299587 | 0.01641718 | 0.6299803 | 0.04690115 |  |  | 1010 | 0.7877561 | 0.7683634 | 0.0404228 | 0.7779763 | 0.01313303 | 0.7780929 | 0.0284497 |  |  | 1010 | 0.7295192 | 0.8123722 | 0.08367353 | 0.7715886 | 0.006442848 | 0.7716628 | 0.0174358 |  |  | 45060 | 0.7316707 | 0.8678712 | 0.01530374 | 0.7169016 | 0.007649655 | 0.7168848 | 0.008022061 |  |  | 2860 | 0.5417056 | 0.7032965 | 0.01196154 | 0.5592579 | 0.003390157 | 0.5592385 | 0.00436077
|  |  | 867 | 0.721799 | 0.7032441 | 0.01106959 | 0.7288854 | 0.08052082 | 0.7287053 | 0.1892255 |  |  | 790.9999998 | 0.6537536 | 0.6243756 | 0.02010425 | 0.6317577 | 0.01643225 | 0.6317801 | 0.0469411 |  |  | 1015 | 0.7877561 | 0.7697087 | 0.04034845 | 0.7790624 | 0.01309502 | 0.7791789 | 0.02834462 |  |  | 1015 | 0.7261562 | 0.8133724 | 0.08327054 | 0.771809 | 0.00640888 | 0.7718819 | 0.01721501 |  |  | 45360 | 0.7316707 | 0.8678712 | 0.01530374 | 0.7172122 | 0.007656637 | 0.7171954 | 0.008029133 |  |  | 3160 | 0.5525828 | 0.7034462 | 0.01189611 | 0.5597299 | 0.003394275 | 0.5597106 | 0.004363011
|  |  | 872.0000004 | 0.7235909 | 0.7049583 | 0.01106889 | 0.7305155 | 0.08069708 | 0.7303347 | 0.1896138 |  |  | 796.0000002 | 0.654714 | 0.6261877 | 0.02012893 | 0.6335469 | 0.01644673 | 0.6335701 | 0.04697931 |  |  | 1020 | 0.7877561 | 0.771045 | 0.04027326 | 0.7801391 | 0.01305693 | 0.7802554 | 0.0282393 |  |  | 1020 | 0.7278377 | 0.8143628 | 0.08286751 | 0.7720252 | 0.006375725 | 0.7720967 | 0.01699785 |  |  | 45660 | 0.7316707 | 0.8678712 | 0.01530374 | 0.7175223 | 0.007663634 | 0.7175056 | 0.008036221 |  |  | 3460 | 0.5482319 | 0.7035134 | 0.01188042 | 0.5602011 | 0.003398776 | 0.560182 | 0.004365462
|  |  | 877.0000002 | 0.7262788 | 0.7066626 | 0.01106784 | 0.7321326 | 0.08087193 | 0.7319512 | 0.1899987 |  |  | 801 | 0.6566349 | 0.6279906 | 0.0201529 | 0.6353262 | 0.01646061 | 0.6353503 | 0.04701578 |  |  | 1025 | 0.7909931 | 0.7723721 | 0.04019726 | 0.7812063 | 0.01301878 | 0.7813226 | 0.02813375 |  |  | 1025 | 0.7278377 | 0.8153436 | 0.08246448 | 0.7722373 | 0.006343369 | 0.7723074 | 0.01678428 |  |  | 45960 | 0.7361466 | 0.8678712 | 0.01530374 | 0.7178322 | 0.007670646 | 0.7178155 | 0.008043324 |  |  | 3760 | 0.5504074 | 0.7035434 | 0.01187686 | 0.5606715 | 0.003403655 | 0.5606525 | 0.00436812
|  |  | 882 | 0.7271747 | 0.708357 | 0.01106643 | 0.7337368 | 0.0810454 | 0.7335548 | 0.1903801 |  |  | 805.9999998 | 0.6575954 | 0.6297845 | 0.02017617 | 0.6370958 | 0.0164739 | 0.6371208 | 0.04705053 |  |  | 1030 | 0.7909931 | 0.7736903 | 0.04012046 | 0.7822643 | 0.01298056 | 0.7823804 | 0.02802798 |  |  | 1030 | 0.7295192 | 0.8163149 | 0.08206148 | 0.7724453 | 0.006311797 | 0.7725141 | 0.01657426 |  |  | 46260 | 0.7294327 | 0.8678712 | 0.01530374 | 0.7181417 | 0.007677672 | 0.7181251 | 0.008050442 |  |  | 4060 | 0.5482319 | 0.7035569 | 0.01187612 | 0.5611412 | 0.003408905 | 0.5611222 | 0.004370984
|  |  | 887.0000004 | 0.7289666 | 0.7100415 | 0.01106468 | 0.7353282 | 0.08121749 | 0.7351456 | 0.1907582 |  |  | 811.0000002 | 0.6595163 | 0.6315692 | 0.02019874 | 0.6388558 | 0.01648661 | 0.6388815 | 0.04708358 |  |  | 1035 | 0.7920722 | 0.7749996 | 0.04004287 | 0.783313 | 0.01294228 | 0.783429 | 0.027922 |  |  | 1035 | 0.7295192 | 0.8172767 | 0.08165855 | 0.7726493 | 0.006280996 | 0.7727168 | 0.01636775 |  |  | 46560 | 0.7428604 | 0.8678712 | 0.01530374 | 0.7184508 | 0.007684712 | 0.7184343 | 0.008057576 |  |  | 4360 | 0.5504074 | 0.703563 | 0.01187599 | 0.56161 | 0.003414522 | 0.5615912 | 0.004374049
|  |  | 892.0000002 | 0.7316545 | 0.7117163 | 0.01106258 | 0.7369069 | 0.08138821 | 0.7367239 | 0.191133 |  |  | 816 | 0.6623977 | 0.6333449 | 0.02022062 | 0.6406061 | 0.01649874 | 0.6406327 | 0.04711494 |  |  | 1040 | 0.7920722 | 0.7763 | 0.0399645 | 0.7843525 | 0.01290394 | 0.7844684 | 0.02781583 |  |  | 1040 | 0.7261562 | 0.8182291 | 0.08125573 | 0.7728493 | 0.006250952 | 0.7729156 | 0.01616473 |  |  | 46860 | 0.7383845 | 0.8678712 | 0.01530374 | 0.7187595 | 0.007691766 | 0.7187431 | 0.008064724 |  |  | 4660 | 0.5482319 | 0.7035657 | 0.01187598 | 0.5620781 | 0.003420499 | 0.5620594 | 0.004377315
|  |  | 897 | 0.7316545 | 0.7133814 | 0.01106014 | 0.7384731 | 0.08155759 | 0.7382896 | 0.1915044 |  |  | 820.9999998 | 0.6643186 | 0.6351117 | 0.02024181 | 0.6423468 | 0.01651031 | 0.6423742 | 0.04714463 |  |  | 1045 | 0.7920722 | 0.7775916 | 0.03988537 | 0.785383 | 0.01286556 | 0.7854988 | 0.02770947 |  |  | 1045 | 0.7312006 | 0.8191722 | 0.08085306 | 0.7730456 | 0.006221651 | 0.7731106 | 0.01596516 |  |  | 47160 | 0.7383845 | 0.8678712 | 0.01530374 | 0.719068 | 0.007698833 | 0.7190516 | 0.008071886 |  |  | 4960 | 0.5504074 | 0.7035669 | 0.01187599 | 0.5625454 | 0.003426832 | 0.5625267 | 0.004380778
|  |  | 902.0000004 | 0.7334464 | 0.7150369 | 0.01105736 | 0.7400269 | 0.08172564 | 0.7398429 | 0.1918725 |  |  | 826.0000002 | 0.6652791 | 0.6368695 | 0.02026231 | 0.644078 | 0.0165213 | 0.6441062 | 0.04717265 |  |  | 1050 | 0.7920722 | 0.7788745 | 0.0398055 | 0.7864045 | 0.01282713 | 0.7865201 | 0.02760295 |  |  | 1050 | 0.7278377 | 0.8201062 | 0.08045056 | 0.7732381 | 0.00619308 | 0.7733018 | 0.015769 |  |  | 47460 | 0.7339086 | 0.8678712 | 0.01530374 | 0.719376 | 0.007705913 | 0.7193598 | 0.008079063 |  |  | 5260 | 0.5525828 | 0.7035674 | 0.011876 | 0.5630119 | 0.003433513 | 0.5629933 | 0.004384435
|  |  | 907.0000002 | 0.7352384 | 0.7166827 | 0.01105425 | 0.7415684 | 0.08189237 | 0.7413839 | 0.1922373 |  |  | 831 | 0.6681604 | 0.6386185 | 0.02028213 | 0.6457998 | 0.01653174 | 0.6458288 | 0.04719904 |  |  | 1055 | 0.7931512 | 0.7801486 | 0.03972489 | 0.7874171 | 0.01278867 | 0.7875326 | 0.02749626 |  |  | 1055 | 0.7328821 | 0.8210311 | 0.08004829 | 0.7734269 | 0.006165225 | 0.7734894 | 0.01557622 |  |  | 47760 | 0.7339086 | 0.8678712 | 0.01530374 | 0.7196837 | 0.007713006 | 0.7196675 | 0.008086253 |  |  | 5560 | 0.5591092 | 0.7035677 | 0.011876 | 0.5634776 | 0.003440539 | 0.5634592 | 0.004388285
|  |  | 912 | 0.7379262 | 0.718319 | 0.01105082 | 0.7430977 | 0.08205778 | 0.7429128 | 0.1925989 |  |  | 835.9999998 | 0.6700813 | 0.6403586 | 0.02030129 | 0.6475121 | 0.01654161 | 0.6475419 | 0.04722379 |  |  | 1060 | 0.7942302 | 0.7814142 | 0.03964357 | 0.7884208 | 0.01275017 | 0.7885362 | 0.02738943 |  |  | 1060 | 0.7295192 | 0.8219469 | 0.07964627 | 0.7736121 | 0.006138073 | 0.7736734 | 0.01538679 |  |  | 48060 | 0.7383845 | 0.8678712 | 0.01530374 | 0.7199911 | 0.007720112 | 0.719975 | 0.008093457 |  |  | 5860 | 0.5569337 | 0.7035678 | 0.011876 | 0.5639425 | 0.003447902 | 0.5639242 | 0.004392324
|  |  | 917.0000004 | 0.7397181 | 0.7199458 | 0.01104705 | 0.744615 | 0.0822219 | 0.7444297 | 0.1929573 |  |  | 841.0000002 | 0.6710418 | 0.64209 | 0.02031977 | 0.6492151 | 0.01655094 | 0.6492457 | 0.04724693 |  |  | 1065 | 0.7953092 | 0.7826711 | 0.03956154 | 0.7894158 | 0.01271164 | 0.789531 | 0.02728246 |  |  | 1065 | 0.7278377 | 0.8228538 | 0.07924453 | 0.7737937 | 0.006111609 | 0.7738539 | 0.01520066 |  |  | 48360 | 0.7383845 | 0.8678712 | 0.01530374 | 0.7202981 | 0.00772723 | 0.7202821 | 0.008100674 |  |  | 6160 | 0.5591092 | 0.7035678 | 0.011876 | 0.5644067 | 0.003455597 | 0.5643885 | 0.004396551
|  |  | 922.0000002 | 0.7397181 | 0.7215632 | 0.01104296 | 0.7461203 | 0.08238474 | 0.7459347 | 0.1933125 |  |  | 846 | 0.6739232 | 0.6438126 | 0.02033759 | 0.6509088 | 0.01655972 | 0.6509401 | 0.04726848 |  |  | 1070 | 0.7942302 | 0.7839196 | 0.03947882 | 0.7904021 | 0.01267309 | 0.7905171 | 0.02717537 |  |  | 1070 | 0.7312006 | 0.8237519 | 0.07884311 | 0.7739719 | 0.006085821 | 0.7740309 | 0.01501781 |  |  | 48660 | 0.7406224 | 0.8678712 | 0.01530374 | 0.7206048 | 0.007734359 | 0.7205888 | 0.008107904 |  |  | 6460 | 0.5569337 | 0.7035678 | 0.011876 | 0.56487 | 0.003463619 | 0.5648519 | 0.004400962
|  |  | 927 | 0.7415101 | 0.7231713 | 0.01103856 | 0.7476138 | 0.0825463 | 0.7474278 | 0.1936645 |  |  | 850.9999998 | 0.6758441 | 0.6455265 | 0.02035475 | 0.6525933 | 0.01656796 | 0.6526253 | 0.04728844 |  |  | 1075 | 0.7974672 | 0.7851596 | 0.03939542 | 0.7913798 | 0.01263451 | 0.7914947 | 0.02706816 |  |  | 1075 | 0.7312006 | 0.8246413 | 0.07844204 | 0.7741468 | 0.006060696 | 0.7742045 | 0.01483821 |  |  | 48960 | 0.7428604 | 0.8678712 | 0.01530374 | 0.7209111 | 0.007741501 | 0.7208952 | 0.008115147 |  |  | 6760 | 0.5591092 | 0.7035679 | 0.011876 | 0.5653326 | 0.003471961 | 0.5653147 | 0.004405556
|  |  | 932.0000004 | 0.742406 | 0.72477 | 0.01103384 | 0.7490956 | 0.08270661 | 0.7489092 | 0.1940134 |  |  | 856.0000002 | 0.6768045 | 0.6472318 | 0.02037126 | 0.6542685 | 0.01657567 | 0.6543013 | 0.04730683 |  |  | 1080 | 0.7985463 | 0.7863912 | 0.03931135 | 0.792349 | 0.01259593 | 0.7924637 | 0.02696085 |  |  | 1080 | 0.7328821 | 0.8255219 | 0.07804135 | 0.7743182 | 0.00603622 | 0.7743749 | 0.01466181 |  |  | 49260 | 0.7383845 | 0.8678712 | 0.01530374 | 0.721217 | 0.007748654 | 0.7212012 | 0.008122402 |  |  | 7060 | 0.5634601 | 0.7035679 | 0.011876 | 0.5657945 | 0.003480618 | 0.5657766 | 0.004410329
|  |  | 937.0000002 | 0.7450939 | 0.7263594 | 0.01102881 | 0.7505657 | 0.08286567 | 0.7503791 | 0.1943591 |  |  | 861 | 0.6787255 | 0.6489286 | 0.02038713 | 0.6559347 | 0.01658284 | 0.6559682 | 0.04732368 |  |  | 1085 | 0.7963882 | 0.7876144 | 0.03922663 | 0.7933097 | 0.01255733 | 0.7934242 | 0.02685345 |  |  | 1085 | 0.7295192 | 0.8263941 | 0.07764107 | 0.7744865 | 0.006012379 | 0.774542 | 0.01448858 |  |  | 49560 | 0.7406224 | 0.8678712 | 0.01530374 | 0.7215226 | 0.007755819 | 0.7215069 | 0.00812967 |  |  | 7360 | 0.5591092 | 0.7035679 | 0.011876 | 0.5662555 | 0.003489584 | 0.5662377 | 0.004415278
|  |  | 942 | 0.7450939 | 0.7279396 | 0.01102347 | 0.7520244 | 0.0830235 | 0.7518375 | 0.1947018 |  |  | 865.9999998 | 0.6796859 | 0.6506167 | 0.02040235 | 0.6575917 | 0.01658949 | 0.6576259 | 0.04733898 |  |  | 1090 | 0.7985463 | 0.7888294 | 0.03914127 | 0.7942621 | 0.01251873 | 0.7943764 | 0.02674597 |  |  | 1090 | 0.7312006 | 0.8272577 | 0.07724124 | 0.7746515 | 0.005989162 | 0.7747059 | 0.01431849 |  |  | 49860 | 0.7428604 | 0.8678712 | 0.01530374 | 0.7218279 | 0.007762994 | 0.7218122 | 0.008136949 |  |  | 7660 | 0.5612846 | 0.7035679 | 0.011876 | 0.5667158 | 0.003498853 | 0.5666981 | 0.004420403
|  |  | 947.0000004 | 0.7468858 | 0.7295107 | 0.01101783 | 0.7534716 | 0.08318011 | 0.7532845 | 0.1950413 |  |  | 871.0000002 | 0.6835277 | 0.6522964 | 0.02041693 | 0.6592397 | 0.01659562 | 0.6592746 | 0.04735276 |  |  | 1095 | 0.7974672 | 0.7900362 | 0.03905528 | 0.7952061 | 0.01248012 | 0.7953202 | 0.02663841 |  |  | 1095 | 0.7328821 | 0.8281129 | 0.07684188 | 0.7748134 | 0.005966555 | 0.7748667 | 0.0141515 |  |  | 50160 | 0.7428604 | 0.8678712 | 0.01530374 | 0.7221328 | 0.00777018 | 0.7221172 | 0.00814424 |  |  | 7960 | 0.5591092 | 0.7035679 | 0.011876 | 0.5671753 | 0.003508418 | 0.5671578 | 0.004425699
|  |  | 952.0000002 | 0.7477818 | 0.7310727 | 0.01101189 | 0.7549076 | 0.08333551 | 0.7547203 | 0.1953779 |  |  | 876 | 0.6844882 | 0.6539676 | 0.02043088 | 0.6608787 | 0.01660124 | 0.6609143 | 0.04736503 |  |  | 1100 | 0.7985463 | 0.7912347 | 0.03896867 | 0.7961419 | 0.01244152 | 0.7962558 | 0.0265308 |  |  | 1100 | 0.7312006 | 0.8289597 | 0.07644302 | 0.7749723 | 0.005944545 | 0.7750244 | 0.01398758 |  |  | 50460 | 0.7473363 | 0.8678712 | 0.01530374 | 0.7224374 | 0.007777376 | 0.7224218 | 0.008151543 |  |  | 8260 | 0.5612846 | 0.7035679 | 0.011876 | 0.5676341 | 0.003518275 | 0.5676166 | 0.004431165
|  |  | 957 | 0.7495737 | 0.7326256 | 0.01100566 | 0.7563324 | 0.0834897 | 0.7561449 | 0.1957113 |  |  | 880.9999998 | 0.6864091 | 0.6556305 | 0.02044421 | 0.6625087 | 0.01660634 | 0.6625451 | 0.04737581 |  |  | 1105 | 0.8007043 | 0.7924252 | 0.03888146 | 0.7970696 | 0.01240292 | 0.7971833 | 0.02642313 |  |  | 1105 | 0.7312006 | 0.8297983 | 0.07604469 | 0.7751281 | 0.005923121 | 0.7751792 | 0.0138267 |  |  | 50760 | 0.7428604 | 0.8678712 | 0.01530374 | 0.7227416 | 0.007784583 | 0.7227261 | 0.008158856 |  |  | 8560 | 0.5612846 | 0.7035679 | 0.011876 | 0.568092 | 0.003528418 | 0.5680747 | 0.004436797
|  |  | 962.0000004 | 0.7513656 | 0.7341695 | 0.01099913 | 0.7577462 | 0.08364271 | 0.7575585 | 0.1960418 |  |  | 886.0000002 | 0.68833 | 0.6572849 | 0.02045691 | 0.6641299 | 0.01661094 | 0.664167 | 0.04738511 |  |  | 1110 | 0.8007043 | 0.7936076 | 0.03879367 | 0.7979891 | 0.01236434 | 0.7981026 | 0.02631542 |  |  | 1110 | 0.7312006 | 0.8306288 | 0.07564692 | 0.775281 | 0.005902269 | 0.775331 | 0.01366882 |  |  | 51060 | 0.7428604 | 0.8678712 | 0.01530374 | 0.7230454 | 0.007791799 | 0.72303 | 0.008166181 |  |  | 8860 | 0.5656355 | 0.7035679 | 0.011876 | 0.5685492 | 0.00353884 | 0.568532 | 0.004442594
|  |  | 967.0000002 | 0.7531575 | 0.7357045 | 0.01099231 | 0.7591489 | 0.08379455 | 0.7589611 | 0.1963693 |  |  | 891 | 0.6912114 | 0.6589311 | 0.020469 | 0.6657422 | 0.01661505 | 0.66578 | 0.04739295 |  |  | 1115 | 0.7996253 | 0.7947819 | 0.03870529 | 0.7989007 | 0.01232577 | 0.799014 | 0.02620768 |  |  | 1115 | 0.7328821 | 0.8314511 | 0.07524974 | 0.775431 | 0.005881976 | 0.77548 | 0.0135139 |  |  | 51360 | 0.7406224 | 0.8678712 | 0.01530374 | 0.7233489 | 0.007799025 | 0.7233336 | 0.008173516 |  |  | 9160 | 0.567811 | 0.7035679 | 0.011876 | 0.5690057 | 0.003549537 | 0.5689885 | 0.004448553
|  |  | 972 | 0.7531575 | 0.7372306 | 0.0109852 | 0.7605408 | 0.08394522 | 0.7603529 | 0.1966939 |  |  | 895.9999998 | 0.6921719 | 0.6605689 | 0.02048048 | 0.6673457 | 0.01661865 | 0.6673842 | 0.04739933 |  |  | 1120 | 0.8007043 | 0.7959484 | 0.03861634 | 0.7998042 | 0.01228722 | 0.7999173 | 0.02609992 |  |  | 1120 | 0.7328821 | 0.8322655 | 0.07485316 | 0.7755782 | 0.005862232 | 0.7756261 | 0.01336192 |  |  | 51660 | 0.7450983 | 0.8678712 | 0.01530374 | 0.7236521 | 0.007806261 | 0.7236369 | 0.008180862 |  |  | 9460 | 0.5699864 | 0.7035679 | 0.011876 | 0.5694613 | 0.003560501 | 0.5694443 | 0.004454671
|  |  | 977.0000004 | 0.7549494 | 0.7387479 | 0.01097781 | 0.761922 | 0.08409474 | 0.7617339 | 0.1970155 |  |  | 901.0000002 | 0.6931323 | 0.6621986 | 0.02049135 | 0.6689405 | 0.01662177 | 0.6689797 | 0.04740428 |  |  | 1125 | 0.8028623 | 0.7971069 | 0.03852684 | 0.8006999 | 0.0122487 | 0.8008128 | 0.02599214 |  |  | 1125 | 0.7312006 | 0.8330719 | 0.07445723 | 0.7757226 | 0.005843023 | 0.7757695 | 0.01321283 |  |  | 51960 | 0.7450983 | 0.8678712 | 0.01530374 | 0.7239549 | 0.007813506 | 0.7239397 | 0.008188218 |  |  | 9760 | 0.5721619 | 0.7035679 | 0.011876 | 0.5699163 | 0.003571729 | 0.5698993 | 0.004460946
|  |  | 982.0000002 | 0.7567413 | 0.7402563 | 0.01097015 | 0.7632925 | 0.08424312 | 0.7631043 | 0.1973342 |  |  | 906 | 0.6940928 | 0.66382 | 0.02050162 | 0.6705267 | 0.0166244 | 0.6705664 | 0.04740781 |  |  | 1130 | 0.8017833 | 0.7982576 | 0.0384368 | 0.8015878 | 0.0122102 | 0.8017005 | 0.02588437 |  |  | 1130 | 0.7328821 | 0.8338704 | 0.07406196 | 0.7758643 | 0.005824339 | 0.7759102 | 0.01306661 |  |  | 52260 | 0.7450983 | 0.8678712 | 0.01530374 | 0.7242574 | 0.007820759 | 0.7242423 | 0.008195583 |  |  | 10060 | 0.5721619 | 0.7035679 | 0.011876 | 0.5703704 | 0.003583213 | 0.5703536 | 0.004467375
|  |  | 987 | 0.7576373 | 0.7417561 | 0.0109622 | 0.7646524 | 0.08439037 | 0.7644642 | 0.19765 |  |  | 910.9999998 | 0.6969741 | 0.6654333 | 0.02051129 | 0.6721041 | 0.01662656 | 0.6721446 | 0.04740993 |  |  | 1135 | 0.8060994 | 0.7994005 | 0.03834622 | 0.802468 | 0.01217173 | 0.8025804 | 0.02577659 |  |  | 1135 | 0.7312006 | 0.8346612 | 0.07366738 | 0.7760033 | 0.005806166 | 0.7760482 | 0.01292321 |  |  | 52560 | 0.7450983 | 0.8678712 | 0.01530374 | 0.7245595 | 0.007828022 | 0.7245445 | 0.008202958 |  |  | 10360 | 0.5699864 | 0.7035679 | 0.011876 | 0.5708238 | 0.003594948 | 0.5708071 | 0.004473956
|  |  | 992.0000004 | 0.7594292 | 0.7432471 | 0.01095399 | 0.7660019 | 0.08453649 | 0.7658136 | 0.1979629 |  |  | 916.0000002 | 0.6988951 | 0.6670385 | 0.02052037 | 0.673673 | 0.01662823 | 0.6737141 | 0.04741066 |  |  | 1140 | 0.8039413 | 0.8005356 | 0.03825513 | 0.8033404 | 0.0121333 | 0.8034526 | 0.02566883 |  |  | 1140 | 0.7328821 | 0.8354443 | 0.07327351 | 0.7761397 | 0.005788494 | 0.7761837 | 0.01278262 |  |  | 52860 | 0.7406224 | 0.8678712 | 0.01530374 | 0.7248613 | 0.007835292 | 0.7248463 | 0.008210343 |  |  | 10660 | 0.5699864 | 0.7035679 | 0.011876 | 0.5712764 | 0.003606929 | 0.5712598 | 0.004480687
|  |  | 997.0000002 | 0.7603252 | 0.7447295 | 0.0109455 | 0.767341 | 0.08468151 | 0.7671527 | 0.198273 |  |  | 921 | 0.6998555 | 0.6686357 | 0.02052887 | 0.6752333 | 0.01662944 | 0.6752751 | 0.04741001 |  |  | 1145 | 0.8060994 | 0.8016631 | 0.03816352 | 0.8042053 | 0.01209491 | 0.8043172 | 0.02556109 |  |  | 1145 | 0.7312006 | 0.8362197 | 0.07288038 | 0.7762736 | 0.005771311 | 0.7763166 | 0.01264478 |  |  | 53160 | 0.7406224 | 0.8678712 | 0.01530374 | 0.7251628 | 0.007842571 | 0.7251479 | 0.008217737 |  |  | 10960 | 0.5721619 | 0.7035679 | 0.011876 | 0.5717283 | 0.00361915 | 0.5717118 | 0.004487565
|  |  | 1002 | 0.7621171 | 0.7462034 | 0.01093675 | 0.7686699 | 0.08482543 | 0.7684816 | 0.1985802 |  |  | 925.9999998 | 0.7017764 | 0.6702248 | 0.02053678 | 0.6767852 | 0.01663019 | 0.6768275 | 0.047408 |  |  | 1150 | 0.8050204 | 0.8027829 | 0.03807142 | 0.8050626 | 0.01205656 | 0.8051743 | 0.02545339 |  |  | 1150 | 0.7345636 | 0.8369876 | 0.07248801 | 0.776405 | 0.005754606 | 0.776447 | 0.01250967 |  |  | 53460 | 0.7450983 | 0.8678712 | 0.01530374 | 0.7254638 | 0.007849858 | 0.725449 | 0.00822514 |  |  | 11260 | 0.5743373 | 0.7035679 | 0.011876 | 0.5721794 | 0.003631606 | 0.572163 | 0.004494587
|  |  | 1007 | 0.763909 | 0.7476687 | 0.01092774 | 0.7699886 | 0.08496826 | 0.7698003 | 0.1988847 |  |  | 931.0000002 | 0.7017764 | 0.671806 | 0.02054412 | 0.6783285 | 0.01663047 | 0.6783715 | 0.04740464 |  |  | 1155 | 0.8060994 | 0.8038952 | 0.03797883 | 0.8059125 | 0.01201825 | 0.8060239 | 0.02534572 |  |  | 1155 | 0.7312006 | 0.837748 | 0.07209642 | 0.7765339 | 0.005738367 | 0.776575 | 0.01237725 |  |  | 53760 | 0.7495742 | 0.8678712 | 0.01530374 | 0.7257646 | 0.007857153 | 0.7257498 | 0.008232551 |  |  | 11560 | 0.5699864 | 0.7035679 | 0.011876 | 0.5726298 | 0.003644291 | 0.5726135 | 0.004501751
|  |  | 1012 | 0.764805 | 0.7491255 | 0.01091847 | 0.7712972 | 0.08511002 | 0.771109 | 0.1991863 |  |  | 936 | 0.7056183 | 0.6733792 | 0.02055089 | 0.6798635 | 0.0166303 | 0.6799071 | 0.04739994 |  |  | 1160 | 0.8060994 | 0.8049999 | 0.03788576 | 0.8067549 | 0.01198 | 0.8068661 | 0.0252381 |  |  | 1160 | 0.7345636 | 0.838501 | 0.07170564 | 0.7766604 | 0.005722584 | 0.7767006 | 0.0122475 |  |  | 54060 | 0.7473363 | 0.8678712 | 0.01530374 | 0.726065 | 0.007864455 | 0.7260503 | 0.008239971 |  |  | 11860 | 0.5721619 | 0.7035679 | 0.011876 | 0.5730794 | 0.003657199 | 0.5730632 | 0.004509056
|  |  | 1017 | 0.7657009 | 0.7505739 | 0.01090894 | 0.7725958 | 0.0852507 | 0.7724077 | 0.1994852 |  |  | 940.9999998 | 0.7056183 | 0.6749445 | 0.0205571 | 0.6813901 | 0.01662967 | 0.6814343 | 0.04739392 |  |  | 1165 | 0.8071784 | 0.8060971 | 0.03779222 | 0.80759 | 0.0119418 | 0.8077009 | 0.02513054 |  |  | 1165 | 0.7345636 | 0.8392467 | 0.07131569 | 0.7767846 | 0.005707246 | 0.7768238 | 0.01212036 |  |  | 54360 | 0.7473363 | 0.8678712 | 0.01530374 | 0.7263651 | 0.007871764 | 0.7263504 | 0.0082474 |  |  | 12160 | 0.5721619 | 0.7035679 | 0.011876 | 0.5735282 | 0.003670326 | 0.5735121 | 0.004516497
|  |  | 1022 | 0.7683888 | 0.7520139 | 0.01089916 | 0.7738846 | 0.08539033 | 0.7736965 | 0.1997814 |  |  | 946.0000002 | 0.7084996 | 0.676502 | 0.02056274 | 0.6829084 | 0.0166286 | 0.6829533 | 0.04738659 |  |  | 1170 | 0.8071784 | 0.8071869 | 0.03769824 | 0.8084178 | 0.01190365 | 0.8085285 | 0.02502304 |  |  | 1170 | 0.7362451 | 0.8399851 | 0.07092658 | 0.7769064 | 0.005692342 | 0.7769447 | 0.01199582 |  |  | 54660 | 0.7450983 | 0.8678712 | 0.01530374 | 0.7266648 | 0.007879081 | 0.7266502 | 0.008254836 |  |  | 12460 | 0.5743373 | 0.7035679 | 0.011876 | 0.5739763 | 0.003683667 | 0.5739603 | 0.004524074
|  |  | 1027 | 0.7683888 | 0.7534455 | 0.01088913 | 0.7751635 | 0.08552891 | 0.7749756 | 0.2000748 |  |  | 951 | 0.7084996 | 0.6780517 | 0.02056783 | 0.6844185 | 0.01662709 | 0.6844639 | 0.04737796 |  |  | 1175 | 0.8082574 | 0.8082693 | 0.0376038 | 0.8092384 | 0.01186556 | 0.8093488 | 0.02491561 |  |  | 1175 | 0.7345636 | 0.8407163 | 0.07053835 | 0.777026 | 0.005677862 | 0.7770634 | 0.01187384 |  |  | 54960 | 0.7540501 | 0.8678712 | 0.01530374 | 0.7269642 | 0.007886404 | 0.7269497 | 0.00826228 |  |  | 12760 | 0.5808637 | 0.7035679 | 0.011876 | 0.5744237 | 0.003697215 | 0.5744078 | 0.004531783
|  |  | 1032 | 0.7701807 | 0.7548689 | 0.01087885 | 0.7764328 | 0.08566646 | 0.776245 | 0.2003656 |  |  | 955.9999998 | 0.711381 | 0.6795936 | 0.02057237 | 0.6859203 | 0.01662515 | 0.6859663 | 0.04736805 |  |  | 1180 | 0.8071784 | 0.8093444 | 0.03750894 | 0.8100518 | 0.01182754 | 0.810162 | 0.02480826 |  |  | 1180 | 0.7345636 | 0.8414404 | 0.07015101 | 0.7771434 | 0.005663795 | 0.7771799 | 0.01175438 |  |  | 55260 | 0.7450983 | 0.8678712 | 0.01530374 | 0.7272632 | 0.007893734 | 0.7272488 | 0.008269731 |  |  | 13060 | 0.5786882 | 0.7035679 | 0.011876 | 0.5748703 | 0.003710966 | 0.5748545 | 0.004539622
|  |  | 1037 | 0.7701807 | 0.756284 | 0.01086833 | 0.7776924 | 0.08580297 | 0.7775047 | 0.2006536 |  |  | 961.0000002 | 0.7133019 | 0.6811278 | 0.02057636 | 0.6874139 | 0.01662277 | 0.6874605 | 0.04735688 |  |  | 1185 | 0.8082574 | 0.8104122 | 0.03741364 | 0.8108582 | 0.01178958 | 0.8109681 | 0.024701 |  |  | 1185 | 0.7362451 | 0.8421575 | 0.06976457 | 0.7772586 | 0.005650131 | 0.7772943 | 0.01163741 |  |  | 55560 | 0.7473363 | 0.8678712 | 0.01530374 | 0.7275619 | 0.00790107 | 0.7275475 | 0.00827719 |  |  | 13360 | 0.5808637 | 0.7035679 | 0.011876 | 0.5753162 | 0.003724914 | 0.5753004 | 0.00454759
|  |  | 1042 | 0.7719726 | 0.757691 | 0.01085757 | 0.7789425 | 0.08593847 | 0.778755 | 0.200939 |  |  | 966 | 0.7152228 | 0.6826542 | 0.02057981 | 0.6888995 | 0.01661996 | 0.6889466 | 0.04734445 |  |  | 1190 | 0.8114945 | 0.8114728 | 0.03731794 | 0.8116575 | 0.01175169 | 0.8117671 | 0.02459384 |  |  | 1190 | 0.7345636 | 0.8428675 | 0.06937907 | 0.7773716 | 0.005636861 | 0.7774065 | 0.0115229 |  |  | 55860 | 0.7495742 | 0.8678712 | 0.01530374 | 0.7278602 | 0.007908412 | 0.727846 | 0.008284656 |  |  | 13660 | 0.5765128 | 0.7035679 | 0.011876 | 0.5757613 | 0.003739056 | 0.5757456 | 0.004555683
|  |  | 1047 | 0.7737645 | 0.7590897 | 0.01084657 | 0.7801832 | 0.08607296 | 0.7799959 | 0.2012218 |  |  | 970.9999998 | 0.7142624 | 0.6841731 | 0.02058273 | 0.6903769 | 0.01661674 | 0.6904246 | 0.04733078 |  |  | 1195 | 0.8071784 | 0.8125262 | 0.03722183 | 0.8124498 | 0.01171387 | 0.8125592 | 0.02448677 |  |  | 1195 | 0.7379266 | 0.8435706 | 0.06899452 | 0.7774826 | 0.005623975 | 0.7775166 | 0.01141081 |  |  | 56160 | 0.7450983 | 0.8678712 | 0.01530374 | 0.7281582 | 0.00791576 | 0.728144 | 0.008292129 |  |  | 13960 | 0.5786882 | 0.7035679 | 0.011876 | 0.5762056 | 0.003753385 | 0.5761901 | 0.004563899
|  |  | 1052 | 0.7746605 | 0.7604804 | 0.01083534 | 0.7814145 | 0.08620646 | 0.7812274 | 0.2015019 |  |  | 976.0000002 | 0.7181042 | 0.6856843 | 0.02058511 | 0.6918463 | 0.01661309 | 0.6918946 | 0.04731588 |  |  | 1200 | 0.8114945 | 0.8135725 | 0.03712533 | 0.8132353 | 0.01167613 | 0.8133443 | 0.02437982 |  |  | 1200 | 0.7379266 | 0.8442669 | 0.06861093 | 0.7775915 | 0.005611462 | 0.7776247 | 0.01130111 |  |  | 56460 | 0.7495742 | 0.8678712 | 0.01530374 | 0.7284559 | 0.007923114 | 0.7284418 | 0.008299608 |  |  | 14260 | 0.5808637 | 0.7035679 | 0.011876 | 0.5766493 | 0.003767897 | 0.5766338 | 0.004572237
|  |  | 1057 | 0.7773484 | 0.7618631 | 0.01082388 | 0.7826366 | 0.08633896 | 0.7824497 | 0.2017794 |  |  | 981 | 0.7190647 | 0.6871879 | 0.02058697 | 0.6933077 | 0.01660903 | 0.6933565 | 0.04729977 |  |  | 1205 | 0.8093364 | 0.8146116 | 0.03702844 | 0.8140139 | 0.01163847 | 0.8141227 | 0.02427298 |  |  | 1205 | 0.7345636 | 0.8449564 | 0.06822833 | 0.7776985 | 0.005599314 | 0.7777308 | 0.01119377 |  |  | 56760 | 0.7495742 | 0.8678712 | 0.01530374 | 0.7287532 | 0.007930473 | 0.7287392 | 0.008307094 |  |  | 14560 | 0.5786882 | 0.7035679 | 0.011876 | 0.5770921 | 0.003782586 | 0.5770768 | 0.004580693
|  |  | 1062 | 0.7773484 | 0.7632377 | 0.01081219 | 0.7838495 | 0.08647048 | 0.7836628 | 0.2020544 |  |  | 985.9999998 | 0.7200251 | 0.688684 | 0.0205883 | 0.6947611 | 0.01660456 | 0.6948105 | 0.04728246 |  |  | 1210 | 0.8104154 | 0.8156438 | 0.03693118 | 0.8147857 | 0.01160089 | 0.8148942 | 0.02416626 |  |  | 1210 | 0.7312006 | 0.8456392 | 0.06784673 | 0.7778035 | 0.005587522 | 0.777835 | 0.01108874 |  |  | 57060 | 0.7518122 | 0.8678712 | 0.01530374 | 0.7290502 | 0.007937837 | 0.7290362 | 0.008314586 |  |  | 14860 | 0.5808637 | 0.7035679 | 0.011876 | 0.5775343 | 0.003797449 | 0.577519 | 0.004589266
|  |  | 1067 | 0.7782443 | 0.7646044 | 0.01080027 | 0.7850533 | 0.08660104 | 0.7848669 | 0.2023268 |  |  | 991.0000002 | 0.721946 | 0.6901727 | 0.02058912 | 0.6962067 | 0.01659969 | 0.6962566 | 0.04726395 |  |  | 1215 | 0.8104154 | 0.8166689 | 0.03683356 | 0.8155507 | 0.01156339 | 0.815659 | 0.02405967 |  |  | 1215 | 0.7362451 | 0.8463154 | 0.06746615 | 0.7779065 | 0.005576075 | 0.7779373 | 0.01098601 |  |  | 57360 | 0.7495742 | 0.8678712 | 0.01530374 | 0.7293469 | 0.007945207 | 0.7293329 | 0.008322084 |  |  | 15160 | 0.58739 | 0.7035679 | 0.011876 | 0.5779757 | 0.003812481 | 0.5779605 | 0.004597953
|  |  | 1072 | 0.7791403 | 0.7659632 | 0.01078813 | 0.7862481 | 0.08673063 | 0.786062 | 0.2025966 |  |  | 996 | 0.7238669 | 0.6916538 | 0.02058943 | 0.6976444 | 0.01659442 | 0.6976948 | 0.04724428 |  |  | 1220 | 0.8125735 | 0.8176871 | 0.03673558 | 0.8163091 | 0.01152598 | 0.8164171 | 0.02395322 |  |  | 1220 | 0.7362451 | 0.8469849 | 0.06708661 | 0.7780077 | 0.005564966 | 0.7780376 | 0.01088553 |  |  | 57660 | 0.7473363 | 0.8678712 | 0.01530374 | 0.7296432 | 0.007952581 | 0.7296293 | 0.008329588 |  |  | 15460 | 0.58739 | 0.7035679 | 0.011876 | 0.5784163 | 0.003827676 | 0.5784013 | 0.004606752
|  |  | 1077 | 0.7809322 | 0.7673141 | 0.01077578 | 0.787434 | 0.08685927 | 0.7872481 | 0.202864 |  |  | 1001 | 0.7248274 | 0.6931276 | 0.02058923 | 0.6990742 | 0.01658875 | 0.6991252 | 0.04722344 |  |  | 1225 | 0.8114945 | 0.8186984 | 0.03663725 | 0.8170609 | 0.01148866 | 0.8171686 | 0.02384692 |  |  | 1225 | 0.7412895 | 0.8476479 | 0.06670813 | 0.778107 | 0.005554186 | 0.7781362 | 0.01078727 |  |  | 57960 | 0.7495742 | 0.8678712 | 0.01530374 | 0.7299392 | 0.00795996 | 0.7299254 | 0.008337097 |  |  | 15760 | 0.5786882 | 0.7035679 | 0.011876 | 0.5788562 | 0.00384303 | 0.5788413 | 0.004615662
|  |  | 1082 | 0.7827241 | 0.7686572 | 0.0107632 | 0.788611 | 0.08698696 | 0.7884255 | 0.2031288 |  |  | 1006 | 0.7267483 | 0.6945939 | 0.02058853 | 0.7004963 | 0.01658269 | 0.7005478 | 0.04720145 |  |  | 1230 | 0.8125735 | 0.8197029 | 0.03653859 | 0.8178062 | 0.01145143 | 0.8179135 | 0.02374076 |  |  | 1230 | 0.7362451 | 0.8483045 | 0.06633071 | 0.7782045 | 0.005543725 | 0.7782329 | 0.0106912 |  |  | 58260 | 0.7473363 | 0.8678712 | 0.01530374 | 0.7302348 | 0.007967344 | 0.7302211 | 0.008344612 |  |  | 16060 | 0.5852146 | 0.7035679 | 0.011876 | 0.5792954 | 0.00385854 | 0.5792806 | 0.004624679
|  |  | 1087 | 0.7836201 | 0.7699925 | 0.01075042 | 0.7897793 | 0.08711372 | 0.789594 | 0.2033912 |  |  | 1011 | 0.7277088 | 0.6960529 | 0.02058733 | 0.7019107 | 0.01657625 | 0.7019627 | 0.04717832 |  |  | 1235 | 0.8158105 | 0.8207006 | 0.0364396 | 0.8185449 | 0.01141429 | 0.818652 | 0.02363476 |  |  | 1235 | 0.7379266 | 0.8489547 | 0.06595438 | 0.7783002 | 0.005533576 | 0.7783279 | 0.01059729 |  |  | 58560 | 0.7518122 | 0.8678712 | 0.01530374 | 0.7305301 | 0.007974731 | 0.7305164 | 0.008352132 |  |  | 16360 | 0.5852146 | 0.7035679 | 0.011876 | 0.5797339 | 0.003874199 | 0.5797191 | 0.004633802
|  |  | 1092 | 0.784516 | 0.7713201 | 0.01073742 | 0.7909389 | 0.08723955 | 0.790754 | 0.203651 |  |  | 1016 | 0.7286692 | 0.6975047 | 0.02058564 | 0.7033173 | 0.01656942 | 0.7033699 | 0.04715407 |  |  | 1240 | 0.8136525 | 0.8216915 | 0.03634029 | 0.8192772 | 0.01137725 | 0.819384 | 0.02352892 |  |  | 1240 | 0.7362451 | 0.8495985 | 0.06557914 | 0.7783942 | 0.005523731 | 0.7784212 | 0.0105055 |  |  | 58860 | 0.7518122 | 0.8678712 | 0.01530374 | 0.730825 | 0.007982123 | 0.7308114 | 0.008359657 |  |  | 16660 | 0.58739 | 0.7035679 | 0.011876 | 0.5801716 | 0.003890005 | 0.5801569 | 0.004643028
|  |  | 1097 | 0.7872039 | 0.77264 | 0.01072422 | 0.7920899 | 0.08736447 | 0.7919053 | 0.2039085 |  |  | 1021 | 0.7305901 | 0.6989491 | 0.02058346 | 0.7047163 | 0.01656221 | 0.7047694 | 0.04712871 |  |  | 1245 | 0.8125735 | 0.8226756 | 0.03624067 | 0.8200032 | 0.01134032 | 0.8201096 | 0.02342324 |  |  | 1245 | 0.7379266 | 0.8502361 | 0.06520503 | 0.7784865 | 0.005514181 | 0.7785127 | 0.0104158 |  |  | 59160 | 0.756288 | 0.8678712 | 0.01530374 | 0.7311197 | 0.007989518 | 0.7311061 | 0.008367186 |  |  | 16960 | 0.58739 | 0.7035679 | 0.011876 | 0.5806085 | 0.003905952 | 0.580594 | 0.004652356
|  |  | 1102 | 0.7889958 | 0.7739522 | 0.01071081 | 0.7932323 | 0.08748848 | 0.7930482 | 0.2041635 |  |  | 1026 | 0.7315506 | 0.7003863 | 0.0205808 | 0.7061077 | 0.01655464 | 0.7061613 | 0.04710225 |  |  | 1250 | 0.8158105 | 0.8236532 | 0.03614075 | 0.8207228 | 0.01130348 | 0.8208289 | 0.02331774 |  |  | 1250 | 0.7345636 | 0.8508674 | 0.06483204 | 0.7785771 | 0.005504918 | 0.7786026 | 0.01032815 |  |  | 59460 | 0.7540501 | 0.8678712 | 0.01530374 | 0.7314139 | 0.007996917 | 0.7314005 | 0.00837472 |  |  | 17260 | 0.58739 | 0.7035679 | 0.011876 | 0.5810448 | 0.003922038 | 0.5810303 | 0.004661783
|  |  | 1107 | 0.7880999 | 0.7752569 | 0.01069719 | 0.7943663 | 0.08761158 | 0.7941826 | 0.2044161 |  |  | 1031 | 0.734432 | 0.7018164 | 0.02057766 | 0.7074916 | 0.01654669 | 0.7075456 | 0.0470747 |  |  | 1255 | 0.8147315 | 0.8246241 | 0.03604054 | 0.8214361 | 0.01126675 | 0.8215419 | 0.02321242 |  |  | 1255 | 0.7345636 | 0.8514926 | 0.06446019 | 0.7786661 | 0.005495935 | 0.7786909 | 0.01024253 |  |  | 59760 | 0.7450983 | 0.8678712 | 0.01530374 | 0.7317079 | 0.008004319 | 0.7316945 | 0.008382259 |  |  | 17560 | 0.5895654 | 0.7035679 | 0.011876 | 0.5814803 | 0.003938256 | 0.5814659 | 0.004671307
|  |  | 1112 | 0.7889958 | 0.776554 | 0.01068338 | 0.795492 | 0.0877338 | 0.7953086 | 0.2046663 |  |  | 1036 | 0.7353924 | 0.7032392 | 0.02057404 | 0.7088679 | 0.01653837 | 0.7089224 | 0.04704607 |  |  | 1260 | 0.8158105 | 0.8255884 | 0.03594005 | 0.8221432 | 0.01123013 | 0.8222487 | 0.02310729 |  |  | 1260 | 0.7345636 | 0.8521118 | 0.0640895 | 0.7787535 | 0.005487224 | 0.7787776 | 0.0101589 |  |  | 60060 | 0.7540501 | 0.8678712 | 0.01530374 | 0.7320015 | 0.008011725 | 0.7319882 | 0.008389802 |  |  | 17860 | 0.58739 | 0.7035679 | 0.011876 | 0.5819151 | 0.003954604 | 0.5819008 | 0.004680927
|  |  | 1117 | 0.7907877 | 0.7778436 | 0.01066938 | 0.7966094 | 0.08785513 | 0.7964264 | 0.2049142 |  |  | 1041 | 0.7373133 | 0.704655 | 0.02056996 | 0.7102367 | 0.0165297 | 0.7102917 | 0.04701639 |  |  | 1265 | 0.8168895 | 0.8265462 | 0.03583928 | 0.8228441 | 0.01119361 | 0.8229493 | 0.02300235 |  |  | 1265 | 0.7379266 | 0.8527248 | 0.06371998 | 0.7788393 | 0.005478778 | 0.7788627 | 0.01007723 |  |  | 60360 | 0.7540501 | 0.8678712 | 0.01530374 | 0.7322948 | 0.008019134 | 0.7322815 | 0.008397348 |  |  | 18160 | 0.5852146 | 0.7035679 | 0.011876 | 0.5823492 | 0.003971077 | 0.582335 | 0.00469064
|  |  | 1122 | 0.7907877 | 0.7791258 | 0.01065517 | 0.7977185 | 0.08797558 | 0.797536 | 0.2051596 |  |  | 1046 | 0.7382738 | 0.7060636 | 0.0205654 | 0.7115981 | 0.01652067 | 0.7116535 | 0.04698565 |  |  | 1270 | 0.8168895 | 0.8274975 | 0.03573825 | 0.823539 | 0.01115721 | 0.8236439 | 0.0228976 |  |  | 1270 | 0.7379266 | 0.853332 | 0.06335165 | 0.7789236 | 0.005470589 | 0.7789463 | 0.009997483 |  |  | 60660 | 0.758526 | 0.8678712 | 0.01530374 | 0.7325877 | 0.008026545 | 0.7325745 | 0.008404899 |  |  | 18460 | 0.5939163 | 0.7035679 | 0.011876 | 0.5827825 | 0.003987672 | 0.5827684 | 0.004700444
|  |  | 1127 | 0.7916837 | 0.7804005 | 0.01064078 | 0.7988195 | 0.08809517 | 0.7986374 | 0.2054028 |  |  | 1051 | 0.7401947 | 0.7074652 | 0.02056039 | 0.7129521 | 0.01651129 | 0.713008 | 0.04695388 |  |  | 1275 | 0.8190476 | 0.8284424 | 0.03563695 | 0.8242278 | 0.01112092 | 0.8243323 | 0.02279306 |  |  | 1275 | 0.7362451 | 0.8539331 | 0.06298451 | 0.7790063 | 0.005462651 | 0.7790284 | 0.009919631 |  |  | 60960 | 0.7518122 | 0.8678712 | 0.01530374 | 0.7328803 | 0.008033959 | 0.7328672 | 0.008412453 |  |  | 18760 | 0.5917409 | 0.7035679 | 0.011876 | 0.5832151 | 0.004004384 | 0.5832011 | 0.004710337
|  |  | 1132 | 0.7943716 | 0.7816679 | 0.0106262 | 0.7999124 | 0.0882139 | 0.7997308 | 0.2056436 |  |  | 1056 | 0.7401947 | 0.7088598 | 0.02055492 | 0.7142987 | 0.01650155 | 0.7143551 | 0.04692108 |  |  | 1280 | 0.8168895 | 0.8293809 | 0.03553541 | 0.8249106 | 0.01108475 | 0.8250148 | 0.02268872 |  |  | 1280 | 0.739608 | 0.8545285 | 0.06261857 | 0.7790876 | 0.005454957 | 0.779109 | 0.00984364 |  |  | 61260 | 0.7518122 | 0.8678712 | 0.01530374 | 0.7331726 | 0.008041375 | 0.7331595 | 0.00842001 |  |  | 19060 | 0.5917409 | 0.7035679 | 0.011876 | 0.583647 | 0.00402121 | 0.5836331 | 0.004720318
|  |  | 1137 | 0.7961635 | 0.7829279 | 0.01061143 | 0.8009974 | 0.08833177 | 0.8008162 | 0.2058821 |  |  | 1061 | 0.7411552 | 0.7102475 | 0.02054901 | 0.715638 | 0.01649148 | 0.7156948 | 0.04688726 |  |  | 1285 | 0.8179686 | 0.830313 | 0.03543363 | 0.8255874 | 0.0110487 | 0.8256913 | 0.0225846 |  |  | 1285 | 0.7379266 | 0.855118 | 0.06225386 | 0.7791675 | 0.005447499 | 0.7791882 | 0.009769478 |  |  | 61560 | 0.758526 | 0.8678712 | 0.01530374 | 0.7334645 | 0.008048794 | 0.7334515 | 0.00842757 |  |  | 19360 | 0.5939163 | 0.7035679 | 0.011876 | 0.5840781 | 0.004038146 | 0.5840643 | 0.004730384
|  |  | 1142 | 0.7961635 | 0.7841806 | 0.01059648 | 0.8020744 | 0.0884488 | 0.8018938 | 0.2061184 |  |  | 1066 | 0.7440365 | 0.7116282 | 0.02054264 | 0.71697 | 0.01648106 | 0.7170273 | 0.04685244 |  |  | 1290 | 0.8179686 | 0.8312388 | 0.03533161 | 0.8262583 | 0.01101277 | 0.8263619 | 0.02248069 |  |  | 1290 | 0.7412895 | 0.8557018 | 0.06189037 | 0.7792459 | 0.005440271 | 0.779266 | 0.009697114 |  |  | 61860 | 0.7540501 | 0.8678712 | 0.01530374 | 0.7337561 | 0.008056215 | 0.7337432 | 0.008435134 |  |  | 19660 | 0.5830391 | 0.7035679 | 0.011876 | 0.5845086 | 0.004055189 | 0.5844948 | 0.004740534
|  |  | 1147 | 0.7988514 | 0.7854261 | 0.01058135 | 0.8031436 | 0.088565 | 0.8029634 | 0.2063524 |  |  | 1071 | 0.7440365 | 0.7130019 | 0.02053583 | 0.7182948 | 0.01647031 | 0.7183525 | 0.04681663 |  |  | 1295 | 0.8190476 | 0.8321583 | 0.03522936 | 0.8269234 | 0.01097695 | 0.8270267 | 0.022377 |  |  | 1295 | 0.7345636 | 0.8562799 | 0.06152813 | 0.7793229 | 0.005433268 | 0.7793424 | 0.009626516 |  |  | 62160 | 0.7518122 | 0.8678712 | 0.01530374 | 0.7340474 | 0.008063638 | 0.7340345 | 0.0084427 |  |  | 19960 | 0.5939163 | 0.7035679 | 0.011876 | 0.5849383 | 0.004072335 | 0.5849246 | 0.004750765
|  |  | 1152 | 0.7997473 | 0.7866643 | 0.01056604 | 0.804205 | 0.08868036 | 0.8040254 | 0.2065841 |  |  | 1076 | 0.7469179 | 0.7143688 | 0.02052858 | 0.7196124 | 0.01645922 | 0.7196705 | 0.04677984 |  |  | 1300 | 0.8190476 | 0.8330716 | 0.0351269 | 0.8275827 | 0.01094127 | 0.8276857 | 0.02227355 |  |  | 1300 | 0.7379266 | 0.8568524 | 0.06116714 | 0.7793986 | 0.005426481 | 0.7794175 | 0.009557652 |  |  | 62460 | 0.7518122 | 0.8678712 | 0.01530374 | 0.7343383 | 0.008071062 | 0.7343255 | 0.008450269 |  |  | 20260 | 0.5917409 | 0.7035679 | 0.011876 | 0.5853673 | 0.00408958 | 0.5853537 | 0.004761076
|  |  | 1157 | 0.7997473 | 0.7878954 | 0.01055056 | 0.8052587 | 0.08879491 | 0.8050796 | 0.2068136 |  |  | 1081 | 0.7478784 | 0.7157289 | 0.0205209 | 0.7209228 | 0.01644781 | 0.7209814 | 0.04674208 |  |  | 1305 | 0.8201266 | 0.8339788 | 0.03502423 | 0.8282363 | 0.01090571 | 0.8283389 | 0.02217032 |  |  | 1305 | 0.7362451 | 0.8574193 | 0.06080742 | 0.7794729 | 0.005419907 | 0.7794912 | 0.00949049 |  |  | 62760 | 0.7540501 | 0.8678712 | 0.01530374 | 0.7346289 | 0.008078488 | 0.7346162 | 0.008457841 |  |  | 20560 | 0.6026181 | 0.7035679 | 0.011876 | 0.5857956 | 0.004106921 | 0.5857821 | 0.004771464
|  |  | 1162 | 0.8006433 | 0.7891194 | 0.0105349 | 0.8063047 | 0.08890864 | 0.8061262 | 0.2070409 |  |  | 1086 | 0.7497993 | 0.7170822 | 0.02051279 | 0.7222261 | 0.01643607 | 0.7222851 | 0.04670337 |  |  | 1310 | 0.8190476 | 0.8348797 | 0.03492135 | 0.8288841 | 0.01087028 | 0.8289864 | 0.02206733 |  |  | 1310 | 0.7412895 | 0.8579807 | 0.06044897 | 0.779546 | 0.005413537 | 0.7795636 | 0.009425 |  |  | 63060 | 0.756288 | 0.8678712 | 0.01530374 | 0.7349192 | 0.008085915 | 0.7349065 | 0.008465414 |  |  | 20860 | 0.5917409 | 0.7035679 | 0.011876 | 0.5862231 | 0.004124354 | 0.5862097 | 0.004781929
|  |  | 1167 | 0.8015392 | 0.7903363 | 0.01051907 | 0.8073432 | 0.08902157 | 0.8071652 | 0.207266 |  |  | 1091 | 0.7488388 | 0.7184287 | 0.02050425 | 0.7235223 | 0.01642402 | 0.7235817 | 0.04666371 |  |  | 1315 | 0.8201266 | 0.8357746 | 0.03481828 | 0.8295263 | 0.01083498 | 0.8296283 | 0.02196459 |  |  | 1315 | 0.7412895 | 0.8585366 | 0.0600918 | 0.7796177 | 0.005407367 | 0.7796348 | 0.009361151 |  |  | 63360 | 0.7495742 | 0.8678712 | 0.01530374 | 0.7352091 | 0.008093343 | 0.7351965 | 0.00847299 |  |  | 21160 | 0.5939163 | 0.7035679 | 0.011876 | 0.58665 | 0.004141877 | 0.5866367 | 0.004792468
|  |  | 1172 | 0.8024352 | 0.7915461 | 0.01050308 | 0.8083742 | 0.08913369 | 0.8081968 | 0.2074889 |  |  | 1096 | 0.7517202 | 0.7197684 | 0.02049529 | 0.7248115 | 0.01641164 | 0.7248713 | 0.04662312 |  |  | 1320 | 0.8190476 | 0.8366634 | 0.03471502 | 0.830163 | 0.01079981 | 0.8302646 | 0.02186209 |  |  | 1320 | 0.739608 | 0.8590871 | 0.05973592 | 0.7796882 | 0.005401391 | 0.7797047 | 0.009298911 |  |  | 63660 | 0.7518122 | 0.8678712 | 0.01530374 | 0.7354987 | 0.008100773 | 0.7354862 | 0.008480568 |  |  | 21460 | 0.6047936 | 0.7035679 | 0.011876 | 0.5870761 | 0.004159486 | 0.5870629 | 0.004803079
|  |  | 1177 | 0.8051231 | 0.792749 | 0.01048691 | 0.8093977 | 0.08924503 | 0.8092209 | 0.2077096 |  |  | 1101 | 0.7517202 | 0.7211015 | 0.02048592 | 0.7260937 | 0.01639896 | 0.7261539 | 0.0465816 |  |  | 1325 | 0.8201266 | 0.8375462 | 0.03461158 | 0.830794 | 0.01076477 | 0.8308953 | 0.02175984 |  |  | 1325 | 0.7345636 | 0.8596323 | 0.05938134 | 0.7797574 | 0.005395603 | 0.7797733 | 0.00923825 |  |  | 63960 | 0.756288 | 0.8678712 | 0.01530374 | 0.735788 | 0.008108203 | 0.7357755 | 0.008488147 |  |  | 21760 | 0.606969 | 0.7035679 | 0.011876 | 0.5875015 | 0.004177178 | 0.5874884 | 0.004813762
|  |  | 1182 | 0.806019 | 0.7939449 | 0.01047059 | 0.8104139 | 0.08935558 | 0.8102377 | 0.2079282 |  |  | 1106 | 0.7526807 | 0.7224279 | 0.02047613 | 0.7273689 | 0.01638596 | 0.7274295 | 0.04653917 |  |  | 1330 | 0.8222846 | 0.838423 | 0.03450797 | 0.8314196 | 0.01072987 | 0.8315206 | 0.02165784 |  |  | 1330 | 0.739608 | 0.8601721 | 0.05902808 | 0.7798255 | 0.005389998 | 0.7798408 | 0.009179138 |  |  | 64260 | 0.756288 | 0.8678712 | 0.01530374 | 0.7360769 | 0.008115634 | 0.7360645 | 0.008495728 |  |  | 22060 | 0.6004427 | 0.7035679 | 0.011876 | 0.5879262 | 0.00419495 | 0.5879132 | 0.004824513
|  |  | 1187 | 0.806019 | 0.7951338 | 0.0104541 | 0.8114228 | 0.08946535 | 0.8112472 | 0.2081446 |  |  | 1111 | 0.7565225 | 0.7237477 | 0.02046594 | 0.7286371 | 0.01637266 | 0.7286981 | 0.04649584 |  |  | 1335 | 0.8222846 | 0.8392939 | 0.0344042 | 0.8320397 | 0.01069511 | 0.8321404 | 0.0215561 |  |  | 1335 | 0.739608 | 0.8607067 | 0.05867614 | 0.7798923 | 0.00538457 | 0.7799071 | 0.009121544 |  |  | 64560 | 0.7607639 | 0.8678712 | 0.01530374 | 0.7363655 | 0.008123065 | 0.7363532 | 0.00850331 |  |  | 22360 | 0.5960918 | 0.7035679 | 0.011876 | 0.5883502 | 0.004212798 | 0.5883373 | 0.004835331
|  |  | 1192 | 0.8078109 | 0.7963159 | 0.01043746 | 0.8124244 | 0.08957436 | 0.8122494 | 0.208359 |  |  | 1116 | 0.7574829 | 0.7250608 | 0.02045534 | 0.7298985 | 0.01635906 | 0.7299599 | 0.04645162 |  |  | 1340 | 0.8212056 | 0.8401589 | 0.03430026 | 0.8326545 | 0.01066048 | 0.8327547 | 0.02145463 |  |  | 1340 | 0.739608 | 0.861236 | 0.05832552 | 0.779958 | 0.005379315 | 0.7799723 | 0.009065439 |  |  | 64860 | 0.7540501 | 0.8678712 | 0.01530374 | 0.7366538 | 0.008130496 | 0.7366415 | 0.008510893 |  |  | 22660 | 0.6004427 | 0.7035679 | 0.011876 | 0.5887735 | 0.00423072 | 0.5887607 | 0.004846215
|  |  | 1197 | 0.8087069 | 0.7974912 | 0.01042066 | 0.8134189 | 0.0896826 | 0.8132445 | 0.2085712 |  |  | 1121 | 0.7584434 | 0.7263674 | 0.02044434 | 0.7311531 | 0.01634516 | 0.7312148 | 0.04640652 |  |  | 1345 | 0.8222846 | 0.841018 | 0.03419617 | 0.8332639 | 0.010626 | 0.8333638 | 0.02135342 |  |  | 1345 | 0.739608 | 0.8617602 | 0.05797624 | 0.7800226 | 0.005374227 | 0.7800363 | 0.009010793 |  |  | 65160 | 0.7540501 | 0.8678712 | 0.01530374 | 0.7369418 | 0.008137928 | 0.7369296 | 0.008518478 |  |  | 22960 | 0.5982672 | 0.7035679 | 0.011876 | 0.5891961 | 0.004248713 | 0.5891833 | 0.004857162
|  |  | 1202 | 0.8096029 | 0.7986596 | 0.01040371 | 0.8144063 | 0.08979009 | 0.8142325 | 0.2087814 |  |  | 1126 | 0.7594039 | 0.7276675 | 0.02043294 | 0.7324008 | 0.01633097 | 0.7324629 | 0.04636056 |  |  | 1350 | 0.8233636 | 0.8418713 | 0.03409194 | 0.8338679 | 0.01059165 | 0.8339675 | 0.02125249 |  |  | 1350 | 0.739608 | 0.8622793 | 0.0576283 | 0.7800861 | 0.005369301 | 0.7800992 | 0.008957576 |  |  | 65460 | 0.7540501 | 0.8678712 | 0.01530374 | 0.7372294 | 0.00814536 | 0.7372172 | 0.008526063 |  |  | 23260 | 0.5939163 | 0.7035679 | 0.011876 | 0.5896179 | 0.004266774 | 0.5896053 | 0.004868172
|  |  | 1207 | 0.8104988 | 0.7998213 | 0.0103866 | 0.8153866 | 0.08989682 | 0.8152135 | 0.2089895 |  |  | 1131 | 0.7594039 | 0.7289611 | 0.02042115 | 0.7336417 | 0.01631648 | 0.7337042 | 0.04631373 |  |  | 1355 | 0.8244427 | 0.8427189 | 0.03398757 | 0.8344667 | 0.01055745 | 0.834566 | 0.02115183 |  |  | 1355 | 0.739608 | 0.8627934 | 0.05728172 | 0.7801484 | 0.005364533 | 0.7801611 | 0.008905759 |  |  | 65760 | 0.756288 | 0.8678712 | 0.01530374 | 0.7375167 | 0.008152791 | 0.7375046 | 0.008533649 |  |  | 23560 | 0.5982672 | 0.7035679 | 0.011876 | 0.5900391 | 0.0042849 | 0.5900265 | 0.004879243
|  |  | 1212 | 0.8122907 | 0.8009763 | 0.01036935 | 0.8163599 | 0.09000281 | 0.8161875 | 0.2091955 |  |  | 1136 | 0.7622852 | 0.7302482 | 0.02040898 | 0.7348759 | 0.01630171 | 0.7349388 | 0.04626606 |  |  | 1360 | 0.8233636 | 0.8435607 | 0.03388306 | 0.8350603 | 0.0105234 | 0.8351592 | 0.02105145 |  |  | 1360 | 0.7412895 | 0.8633024 | 0.05693649 | 0.7802097 | 0.005359918 | 0.7802218 | 0.008855314 |  |  | 66060 | 0.7630019 | 0.8678712 | 0.01530374 | 0.7378036 | 0.008160222 | 0.7377916 | 0.008541236 |  |  | 23860 | 0.6004427 | 0.7035679 | 0.011876 | 0.5904595 | 0.004303088 | 0.5904471 | 0.004890372
|  |  | 1217 | 0.8131867 | 0.8021245 | 0.01035195 | 0.8173264 | 0.09010807 | 0.8171546 | 0.2093995 |  |  | 1141 | 0.7632457 | 0.7315288 | 0.02039642 | 0.7361034 | 0.01628666 | 0.7361666 | 0.04621755 |  |  | 1365 | 0.8222846 | 0.8443968 | 0.03377844 | 0.8356487 | 0.01048949 | 0.8357473 | 0.02095135 |  |  | 1365 | 0.7412895 | 0.8638065 | 0.05659263 | 0.78027 | 0.005355451 | 0.7802816 | 0.008806212 |  |  | 66360 | 0.7630019 | 0.8678712 | 0.01530374 | 0.7380903 | 0.008167652 | 0.7380783 | 0.008548823 |  |  | 24160 | 0.6004427 | 0.7035679 | 0.011876 | 0.5908793 | 0.004321336 | 0.5908669 | 0.004901559
|  |  | 1222 | 0.8149786 | 0.8032662 | 0.0103344 | 0.8182859 | 0.0902126 | 0.8181149 | 0.2096015 |  |  | 1146 | 0.7642061 | 0.7328031 | 0.02038348 | 0.7373242 | 0.01627133 | 0.7373878 | 0.04616822 |  |  | 1370 | 0.8222846 | 0.8452272 | 0.03367369 | 0.836232 | 0.01045573 | 0.8363302 | 0.02085154 |  |  | 1370 | 0.739608 | 0.8643056 | 0.05625014 | 0.7803292 | 0.005351129 | 0.7803403 | 0.008758424 |  |  | 66660 | 0.756288 | 0.8678712 | 0.01530374 | 0.7383766 | 0.008175082 | 0.7383647 | 0.00855641 |  |  | 24460 | 0.5982672 | 0.7035679 | 0.011876 | 0.5912983 | 0.004339641 | 0.591286 | 0.004912802
|  |  | 1227 | 0.8158746 | 0.8044012 | 0.01031672 | 0.8192387 | 0.0903164 | 0.8190684 | 0.2098015 |  |  | 1151 | 0.7670875 | 0.734071 | 0.02037017 | 0.7385383 | 0.01625572 | 0.7386023 | 0.04611807 |  |  | 1375 | 0.8233636 | 0.846052 | 0.03356883 | 0.8368103 | 0.01042212 | 0.8369081 | 0.02075202 |  |  | 1375 | 0.7412895 | 0.8647999 | 0.05590903 | 0.7803874 | 0.005346946 | 0.780398 | 0.008711922 |  |  | 66960 | 0.7607639 | 0.8678712 | 0.01530374 | 0.7386626 | 0.008182511 | 0.7386508 | 0.008563997 |  |  | 24760 | 0.6004427 | 0.7035679 | 0.011876 | 0.5917167 | 0.004358 | 0.5917045 | 0.004924099
|  |  | 1232 | 0.8158746 | 0.8055297 | 0.01029889 | 0.8201848 | 0.09041949 | 0.8200151 | 0.2099995 |  |  | 1156 | 0.766127 | 0.7353326 | 0.02035649 | 0.7397459 | 0.01623984 | 0.7398102 | 0.04606711 |  |  | 1380 | 0.8244427 | 0.8468712 | 0.03346387 | 0.8373834 | 0.01038866 | 0.8374809 | 0.02065279 |  |  | 1380 | 0.7412895 | 0.8652894 | 0.0555693 | 0.7804447 | 0.005342899 | 0.7804548 | 0.008666679 |  |  | 67260 | 0.758526 | 0.8678712 | 0.01530374 | 0.7389482 | 0.008189939 | 0.7389365 | 0.008571584 |  |  | 25060 | 0.606969 | 0.7035679 | 0.011876 | 0.5921343 | 0.004376412 | 0.5921222 | 0.004935448
|  |  | 1237 | 0.8176665 | 0.8066516 | 0.01028093 | 0.8211241 | 0.09052187 | 0.8209552 | 0.2101955 |  |  | 1161 | 0.7670875 | 0.7365878 | 0.02034243 | 0.740947 | 0.0162237 | 0.7410116 | 0.04601536 |  |  | 1385 | 0.8244427 | 0.8476849 | 0.03335881 | 0.8379516 | 0.01035535 | 0.8380488 | 0.02055385 |  |  | 1385 | 0.742971 | 0.8657741 | 0.05523096 | 0.7805009 | 0.005338984 | 0.7805106 | 0.008622667 |  |  | 67560 | 0.758526 | 0.8678712 | 0.01530374 | 0.7392336 | 0.008197366 | 0.7392219 | 0.008579171 |  |  | 25360 | 0.606969 | 0.7035679 | 0.011876 | 0.5925513 | 0.004394873 | 0.5925392 | 0.004946849
|  |  | 1242 | 0.8176665 | 0.807767 | 0.01026283 | 0.8220569 | 0.09062354 | 0.8218887 | 0.2103896 |  |  | 1166 | 0.7690084 | 0.7378368 | 0.02032802 | 0.7421415 | 0.01620728 | 0.7422064 | 0.04596283 |  |  | 1390 | 0.8255217 | 0.848493 | 0.03325366 | 0.8385149 | 0.0103222 | 0.8386117 | 0.02045522 |  |  | 1390 | 0.739608 | 0.8662541 | 0.05489403 | 0.7805563 | 0.005335195 | 0.7805654 | 0.00857986 |  |  | 67860 | 0.758526 | 0.8678712 | 0.01530374 | 0.7395186 | 0.008204791 | 0.7395069 | 0.008586758 |  |  | 25660 | 0.6004427 | 0.7035679 | 0.011876 | 0.5929675 | 0.004413381 | 0.5929556 | 0.0049583
|  |  | 1247 | 0.8185624 | 0.808876 | 0.0102446 | 0.8229831 | 0.09072452 | 0.8228156 | 0.2105817 |  |  | 1171 | 0.7690084 | 0.7390795 | 0.02031324 | 0.7433295 | 0.01619061 | 0.7433948 | 0.04590951 |  |  | 1395 | 0.8255217 | 0.8492957 | 0.03314842 | 0.8390732 | 0.01028919 | 0.8391696 | 0.02035689 |  |  | 1395 | 0.739608 | 0.8667294 | 0.05455849 | 0.7806106 | 0.005331531 | 0.7806193 | 0.00853823 |  |  | 68160 | 0.7607639 | 0.8678712 | 0.01530374 | 0.7398032 | 0.008212215 | 0.7397917 | 0.008594343 |  |  | 25960 | 0.6026181 | 0.7035679 | 0.011876 | 0.5933831 | 0.004431934 | 0.5933712 | 0.004969799
|  |  | 1252 | 0.8203544 | 0.8099786 | 0.01022623 | 0.8239028 | 0.09082481 | 0.8237361 | 0.2107719 |  |  | 1176 | 0.7718898 | 0.7403161 | 0.02029811 | 0.744511 | 0.01617368 | 0.7445766 | 0.04585544 |  |  | 1400 | 0.8255217 | 0.850093 | 0.0330431 | 0.8396267 | 0.01025635 | 0.8397228 | 0.02025887 |  |  | 1400 | 0.7446525 | 0.8672001 | 0.05422436 | 0.7806641 | 0.005327987 | 0.7806724 | 0.00849775 |  |  | 68460 | 0.756288 | 0.8678712 | 0.01530374 | 0.7400876 | 0.008219637 | 0.7400761 | 0.008601929 |  |  | 26260 | 0.6026181 | 0.7035679 | 0.011876 | 0.5937979 | 0.004450529 | 0.5937861 | 0.004981345
|  |  | 1257 | 0.8212503 | 0.8110748 | 0.01020774 | 0.824816 | 0.09092441 | 0.8246501 | 0.2109601 |  |  | 1181 | 0.7718898 | 0.7415464 | 0.02028263 | 0.7456862 | 0.01615649 | 0.7457521 | 0.0458006 |  |  | 1405 | 0.8244427 | 0.8508848 | 0.0329377 | 0.8401754 | 0.01022366 | 0.8402711 | 0.02016116 |  |  | 1405 | 0.7412895 | 0.8676662 | 0.05389164 | 0.7807167 | 0.005324559 | 0.7807245 | 0.008458396 |  |  | 68760 | 0.7607639 | 0.8678712 | 0.01530374 | 0.7403716 | 0.008227058 | 0.7403602 | 0.008609513 |  |  | 26560 | 0.606969 | 0.7035679 | 0.011876 | 0.5942121 | 0.004469164 | 0.5942004 | 0.004992936
|  |  | 1262 | 0.8221463 | 0.8121646 | 0.01018912 | 0.8257229 | 0.09102333 | 0.8255577 | 0.2111465 |  |  | 1186 | 0.7738107 | 0.7427706 | 0.02026679 | 0.7468549 | 0.01613905 | 0.7469212 | 0.04574503 |  |  | 1410 | 0.8276797 | 0.8516713 | 0.03283224 | 0.8407193 | 0.01019112 | 0.8408146 | 0.02006376 |  |  | 1410 | 0.739608 | 0.8681278 | 0.05356034 | 0.7807685 | 0.005321243 | 0.7807758 | 0.00842014 |  |  | 69060 | 0.7652398 | 0.8678712 | 0.01530374 | 0.7406553 | 0.008234477 | 0.7406439 | 0.008617096 |  |  | 26860 | 0.6047936 | 0.7035679 | 0.011876 | 0.5946256 | 0.004487837 | 0.5946139 | 0.005004572
|  |  | 1267 | 0.8239382 | 0.8132481 | 0.01017037 | 0.8266234 | 0.09112158 | 0.8264591 | 0.211331 |  |  | 1191 | 0.7747712 | 0.7439887 | 0.02025062 | 0.7480173 | 0.01612136 | 0.7480839 | 0.04568871 |  |  | 1415 | 0.8255217 | 0.8524525 | 0.03272671 | 0.8412584 | 0.01015875 | 0.8413534 | 0.01996667 |  |  | 1415 | 0.739608 | 0.8685849 | 0.05323046 | 0.7808193 | 0.005318037 | 0.7808262 | 0.008382958 |  |  | 69360 | 0.7630019 | 0.8678712 | 0.01530374 | 0.7409387 | 0.008241893 | 0.7409274 | 0.008624678 |  |  | 27160 | 0.6091445 | 0.7035679 | 0.011876 | 0.5950383 | 0.004506546 | 0.5950268 | 0.00501625
|  |  | 1272 | 0.8248341 | 0.8143254 | 0.01015151 | 0.8275177 | 0.09121917 | 0.8273541 | 0.2115136 |  |  | 1196 | 0.7757316 | 0.7452007 | 0.0202341 | 0.7491734 | 0.01610343 | 0.7492403 | 0.04563167 |  |  | 1420 | 0.8255217 | 0.8532284 | 0.03262113 | 0.8417929 | 0.01012654 | 0.8418875 | 0.0198699 |  |  | 1420 | 0.7412895 | 0.8690375 | 0.05290201 | 0.7808694 | 0.005314937 | 0.7808758 | 0.008346825 |  |  | 69660 | 0.7607639 | 0.8678712 | 0.01530374 | 0.7412217 | 0.008249307 | 0.7412105 | 0.008632258 |  |  | 27460 | 0.6091445 | 0.7035679 | 0.011876 | 0.5954504 | 0.004525289 | 0.595439 | 0.005027969
|  |  | 1277 | 0.8248341 | 0.8153964 | 0.01013252 | 0.8284058 | 0.09131609 | 0.828243 | 0.2116943 |  |  | 1201 | 0.7776525 | 0.7464066 | 0.02021724 | 0.7503232 | 0.01608526 | 0.7503904 | 0.04557391 |  |  | 1425 | 0.8266007 | 0.853999 | 0.0325155 | 0.8423227 | 0.01009448 | 0.842417 | 0.01977346 |  |  | 1425 | 0.7412895 | 0.8694857 | 0.05257499 | 0.7809186 | 0.00531194 | 0.7809246 | 0.008311715 |  |  | 69960 | 0.7607639 | 0.8678712 | 0.01530374 | 0.7415045 | 0.008256719 | 0.7414933 | 0.008639837 |  |  | 27760 | 0.6047936 | 0.7035679 | 0.011876 | 0.5958618 | 0.004544063 | 0.5958504 | 0.005039728
|  |  | 1282 | 0.8248341 | 0.8164613 | 0.01011341 | 0.8292876 | 0.09141236 | 0.8291257 | 0.2118733 |  |  | 1206 | 0.778613 | 0.7476065 | 0.02020006 | 0.7514668 | 0.01606685 | 0.7515343 | 0.04551545 |  |  | 1430 | 0.8255217 | 0.8547644 | 0.03240982 | 0.8428479 | 0.01006259 | 0.8429418 | 0.01967734 |  |  | 1430 | 0.7412895 | 0.8699295 | 0.0522494 | 0.780967 | 0.005309042 | 0.7809726 | 0.008277605 |  |  | 70260 | 0.7630019 | 0.8678712 | 0.01530374 | 0.7417869 | 0.008264129 | 0.7417757 | 0.008647415 |  |  | 28060 | 0.606969 | 0.7035679 | 0.011876 | 0.5962725 | 0.004562867 | 0.5962612 | 0.005051526
|  |  | 1287 | 0.8257301 | 0.8175199 | 0.01009419 | 0.8301634 | 0.09150797 | 0.8300023 | 0.2120504 |  |  | 1211 | 0.7805339 | 0.7488005 | 0.02018254 | 0.7526041 | 0.0160482 | 0.7526719 | 0.04545628 |  |  | 1435 | 0.8276797 | 0.8555246 | 0.0323041 | 0.8433685 | 0.01003086 | 0.8434621 | 0.01958154 |  |  | 1435 | 0.739608 | 0.8703691 | 0.05192525 | 0.7810146 | 0.005306241 | 0.7810198 | 0.008244471 |  |  | 70560 | 0.7630019 | 0.8678712 | 0.01530374 | 0.742069 | 0.008271536 | 0.7420579 | 0.008654991 |  |  | 28360 | 0.6026181 | 0.7035679 | 0.011876 | 0.5966825 | 0.004581698 | 0.5966713 | 0.005063361
|  |  | 1292 | 0.8266261 | 0.8185725 | 0.01007485 | 0.8310331 | 0.09160295 | 0.8308728 | 0.2122256 |  |  | 1216 | 0.7805339 | 0.7499884 | 0.0201647 | 0.7537353 | 0.01602932 | 0.7538034 | 0.04539643 |  |  | 1440 | 0.8276797 | 0.8562797 | 0.03219834 | 0.8438846 | 0.009999296 | 0.8439778 | 0.01948607 |  |  | 1440 | 0.7379266 | 0.8708043 | 0.05160254 | 0.7810614 | 0.005303533 | 0.7810662 | 0.008212288 |  |  | 70860 | 0.7652398 | 0.8678712 | 0.01530374 | 0.7423507 | 0.00827894 | 0.7423397 | 0.008662564 |  |  | 28660 | 0.6091445 | 0.7035679 | 0.011876 | 0.5970918 | 0.004600554 | 0.5970807 | 0.005075232
|  |  | 1297 | 0.8293139 | 0.819619 | 0.0100554 | 0.8318969 | 0.09169728 | 0.8317374 | 0.2123991 |  |  | 1221 | 0.7805339 | 0.7511704 | 0.02014653 | 0.7548603 | 0.01601022 | 0.7549287 | 0.0453359 |  |  | 1445 | 0.8287587 | 0.8570296 | 0.03209256 | 0.8443962 | 0.009967895 | 0.844489 | 0.01939094 |  |  | 1445 | 0.7412895 | 0.8712353 | 0.05128127 | 0.7811075 | 0.005300916 | 0.7811119 | 0.008181034 |  |  | 71160 | 0.7630019 | 0.8678712 | 0.01530374 | 0.7426322 | 0.008286341 | 0.7426212 | 0.008670136 |  |  | 28960 | 0.606969 | 0.7035679 | 0.011876 | 0.5975005 | 0.004619435 | 0.5974895 | 0.005087138
|  |  | 1302 | 0.8293139 | 0.8206594 | 0.01003584 | 0.8327546 | 0.09179099 | 0.832596 | 0.2125708 |  |  | 1226 | 0.7824548 | 0.7523465 | 0.02012805 | 0.7559793 | 0.01599089 | 0.7560479 | 0.0452747 |  |  | 1450 | 0.8287587 | 0.8577745 | 0.03198676 | 0.8449033 | 0.009936659 | 0.8449958 | 0.01929614 |  |  | 1450 | 0.739608 | 0.8716621 | 0.05096145 | 0.7811529 | 0.005298387 | 0.7811569 | 0.008150686 |  |  | 71460 | 0.7652398 | 0.8678712 | 0.01530374 | 0.7429133 | 0.008293739 | 0.7429024 | 0.008677705 |  |  | 29260 | 0.6047936 | 0.7035679 | 0.011876 | 0.5979085 | 0.004638337 | 0.5978975 | 0.005099078
|  |  | 1307 | 0.8311059 | 0.8216937 | 0.01001616 | 0.8336065 | 0.09188406 | 0.8334487 | 0.2127407 |  |  | 1231 | 0.7834153 | 0.7535167 | 0.02010925 | 0.7570921 | 0.01597133 | 0.757161 | 0.04521283 |  |  | 1455 | 0.8276797 | 0.8585143 | 0.03188093 | 0.8454061 | 0.009905588 | 0.8454982 | 0.01920168 |  |  | 1455 | 0.742971 | 0.8720847 | 0.05064309 | 0.7811975 | 0.005295943 | 0.7812011 | 0.008121222 |  |  | 71760 | 0.7652398 | 0.8678712 | 0.01530374 | 0.7431941 | 0.008301134 | 0.7431832 | 0.008685273 |  |  | 29560 | 0.6113199 | 0.7035679 | 0.011876 | 0.5983157 | 0.004657259 | 0.5983049 | 0.00511105
|  |  | 1312 | 0.8302099 | 0.8227221 | 0.009996387 | 0.8344525 | 0.09197652 | 0.8342956 | 0.2129089 |  |  | 1236 | 0.7853362 | 0.7546811 | 0.02009014 | 0.7581989 | 0.01595156 | 0.7582681 | 0.04515032 |  |  | 1460 | 0.8266007 | 0.8592491 | 0.03177509 | 0.8459044 | 0.009874685 | 0.8459962 | 0.01910755 |  |  | 1460 | 0.739608 | 0.8725033 | 0.05032617 | 0.7812414 | 0.005293581 | 0.7812446 | 0.008092618 |  |  | 72060 | 0.7674778 | 0.8678712 | 0.01530374 | 0.7434745 | 0.008308525 | 0.7434638 | 0.008692837 |  |  | 29860 | 0.6134954 | 0.7035679 | 0.011876 | 0.5987223 | 0.0046762 | 0.5987115 | 0.005123052
|  |  | 1317 | 0.8320018 | 0.8237446 | 0.009976504 | 0.8352928 | 0.09206836 | 0.8351367 | 0.2130753 |  |  | 1241 | 0.7843757 | 0.7558397 | 0.02007072 | 0.7592997 | 0.01593157 | 0.7593691 | 0.04508716 |  |  | 1465 | 0.8309167 | 0.859979 | 0.03166925 | 0.8463985 | 0.009843949 | 0.8464899 | 0.01901377 |  |  | 1465 | 0.7412895 | 0.8729177 | 0.05001072 | 0.7812846 | 0.005291299 | 0.7812875 | 0.008064854 |  |  | 72360 | 0.7674778 | 0.8678712 | 0.01530374 | 0.7437547 | 0.008315913 | 0.743744 | 0.008700399 |  |  | 30160 | 0.6178463 | 0.7035679 | 0.011876 | 0.5991282 | 0.004695157 | 0.5991175 | 0.005135085
|  |  | 1322 | 0.8337937 | 0.8247611 | 0.009956517 | 0.8361273 | 0.09215959 | 0.8359721 | 0.21324 |  |  | 1246 | 0.7853362 | 0.7569925 | 0.020051 | 0.7603945 | 0.01591137 | 0.7604642 | 0.04502336 |  |  | 1470 | 0.8287587 | 0.8607039 | 0.0315634 | 0.8468882 | 0.009813381 | 0.8469792 | 0.01892033 |  |  | 1470 | 0.742971 | 0.8733281 | 0.04969672 | 0.7813271 | 0.005289094 | 0.7813296 | 0.008037908 |  |  | 72660 | 0.7652398 | 0.8678712 | 0.01530374 | 0.7440345 | 0.008323298 | 0.7440239 | 0.008707959 |  |  | 30460 | 0.6091445 | 0.7035679 | 0.011876 | 0.5995335 | 0.004714129 | 0.5995228 | 0.005147147
|  |  | 1327 | 0.8346897 | 0.8257718 | 0.00993643 | 0.8369561 | 0.09225021 | 0.8368017 | 0.213403 |  |  | 1251 | 0.7872571 | 0.7581395 | 0.02003097 | 0.7614834 | 0.01589096 | 0.7615533 | 0.04495894 |  |  | 1475 | 0.8298377 | 0.8614239 | 0.03145755 | 0.8473737 | 0.009782983 | 0.8474643 | 0.01882724 |  |  | 1475 | 0.739608 | 0.8737345 | 0.04938418 | 0.781369 | 0.005286964 | 0.7813711 | 0.00801176 |  |  | 72960 | 0.7697157 | 0.8678712 | 0.01530374 | 0.744314 | 0.008330678 | 0.7443034 | 0.008715515 |  |  | 30760 | 0.6091445 | 0.7035679 | 0.011876 | 0.599938 | 0.004733114 | 0.5999275 | 0.005159236
|  |  | 1332 | 0.8355856 | 0.8267766 | 0.009916243 | 0.8377792 | 0.09234023 | 0.8376258 | 0.2135642 |  |  | 1256 | 0.7901385 | 0.7592808 | 0.02001065 | 0.7625663 | 0.01587034 | 0.7626365 | 0.0448939 |  |  | 1480 | 0.8298377 | 0.862139 | 0.03135171 | 0.8478549 | 0.009752753 | 0.8479452 | 0.01873449 |  |  | 1480 | 0.742971 | 0.874137 | 0.0490731 | 0.7814102 | 0.005284907 | 0.781412 | 0.007986388 |  |  | 73260 | 0.7652398 | 0.8678712 | 0.01530374 | 0.7445932 | 0.008338055 | 0.7445827 | 0.008723068 |  |  | 31060 | 0.606969 | 0.7035679 | 0.011876 | 0.6003419 | 0.004752111 | 0.6003314 | 0.005171351
|  |  | 1337 | 0.8346897 | 0.8277756 | 0.009895959 | 0.8385968 | 0.09242966 | 0.8384442 | 0.2137238 |  |  | 1261 | 0.789178 | 0.7604164 | 0.01999004 | 0.7636434 | 0.01584952 | 0.7637138 | 0.04482826 |  |  | 1485 | 0.8309167 | 0.8628493 | 0.03124588 | 0.848332 | 0.009722694 | 0.8484219 | 0.01864209 |  |  | 1485 | 0.742971 | 0.8745355 | 0.04876349 | 0.7814507 | 0.005282919 | 0.7814522 | 0.007961772 |  |  | 73560 | 0.7652398 | 0.8678712 | 0.01530374 | 0.7448721 | 0.008345428 | 0.7448616 | 0.008730619 |  |  | 31360 | 0.6200217 | 0.7035679 | 0.011876 | 0.6007451 | 0.004771118 | 0.6007347 | 0.005183492
|  |  | 1342 | 0.8382735 | 0.8287688 | 0.009875578 | 0.8394088 | 0.0925185 | 0.8392571 | 0.2138817 |  |  | 1266 | 0.7910989 | 0.7615463 | 0.01996913 | 0.7647146 | 0.0158285 | 0.7647853 | 0.04476201 |  |  | 1490 | 0.8287587 | 0.8635547 | 0.03114007 | 0.8488049 | 0.009692806 | 0.8488944 | 0.01855005 |  |  | 1490 | 0.7412895 | 0.8749302 | 0.04845534 | 0.7814906 | 0.005281 | 0.7814917 | 0.007937894 |  |  | 73860 | 0.7607639 | 0.8678712 | 0.01530374 | 0.7451506 | 0.008352797 | 0.7451402 | 0.008738166 |  |  | 31660 | 0.6113199 | 0.7035679 | 0.011876 | 0.6011476 | 0.004790133 | 0.6011373 | 0.005195657
|  |  | 1347 | 0.8382735 | 0.8297562 | 0.009855104 | 0.8402153 | 0.09260676 | 0.8400645 | 0.2140379 |  |  | 1271 | 0.7901385 | 0.7626705 | 0.01994794 | 0.76578 | 0.01580728 | 0.765851 | 0.04469517 |  |  | 1495 | 0.8298377 | 0.8642554 | 0.03103428 | 0.8492737 | 0.009663089 | 0.8493629 | 0.01845836 |  |  | 1495 | 0.742971 | 0.875321 | 0.04814866 | 0.7815299 | 0.005279147 | 0.7815307 | 0.007914732 |  |  | 74160 | 0.7607639 | 0.8678712 | 0.01530374 | 0.7454289 | 0.008360161 | 0.7454185 | 0.008745709 |  |  | 31960 | 0.6156708 | 0.7035679 | 0.011876 | 0.6015495 | 0.004809155 | 0.6015393 | 0.005207845
|  |  | 1352 | 0.8382735 | 0.830738 | 0.009834537 | 0.8410163 | 0.09269443 | 0.8408665 | 0.2141925 |  |  | 1276 | 0.7920594 | 0.7637892 | 0.01992646 | 0.7668396 | 0.01578586 | 0.7669108 | 0.04462775 |  |  | 1500 | 0.8309167 | 0.8649514 | 0.03092852 | 0.8497384 | 0.009633544 | 0.8498272 | 0.01836702 |  |  | 1500 | 0.739608 | 0.875708 | 0.04784345 | 0.7815686 | 0.005277357 | 0.7815691 | 0.007892269 |  |  | 74460 | 0.7652398 | 0.8678712 | 0.01530374 | 0.7457068 | 0.008367521 | 0.7456965 | 0.008753249 |  |  | 32260 | 0.6156708 | 0.7035679 | 0.011876 | 0.6019507 | 0.004828183 | 0.6019405 | 0.005220055
|  |  | 1357 | 0.8391695 | 0.831714 | 0.00981388 | 0.841812 | 0.09278153 | 0.8416631 | 0.2143455 |  |  | 1281 | 0.7939803 | 0.7649022 | 0.0199047 | 0.7678935 | 0.01576425 | 0.7679649 | 0.04455975 |  |  | 1505 | 0.8309167 | 0.8656426 | 0.03082279 | 0.8501991 | 0.009604171 | 0.8502875 | 0.01827605 |  |  | 1505 | 0.746334 | 0.8760912 | 0.04753971 | 0.7816067 | 0.005275629 | 0.7816068 | 0.007870485 |  |  | 74760 | 0.7607639 | 0.8678712 | 0.01530374 | 0.7459844 | 0.008374877 | 0.7459742 | 0.008760786 |  |  | 32560 | 0.6134954 | 0.7035679 | 0.011876 | 0.6023512 | 0.004847214 | 0.6023411 | 0.005232286
|  |  | 1362 | 0.8409614 | 0.8326844 | 0.009793134 | 0.8426022 | 0.09286806 | 0.8424543 | 0.2144968 |  |  | 1286 | 0.7949408 | 0.7660097 | 0.01988267 | 0.7689416 | 0.01574245 | 0.7690133 | 0.04449119 |  |  | 1510 | 0.8319958 | 0.8663291 | 0.03071709 | 0.8506557 | 0.009574971 | 0.8507438 | 0.01818543 |  |  | 1510 | 0.742971 | 0.8764707 | 0.04723744 | 0.7816443 | 0.005273961 | 0.781644 | 0.007849363 |  |  | 75060 | 0.7697157 | 0.8678712 | 0.01530374 | 0.7462617 | 0.008382228 | 0.7462515 | 0.008768318 |  |  | 32860 | 0.6134954 | 0.7035679 | 0.011876 | 0.602751 | 0.004866248 | 0.602741 | 0.005244536
|  |  | 1367 | 0.8418573 | 0.8336492 | 0.009772301 | 0.8433872 | 0.09295403 | 0.8432402 | 0.2146465 |  |  | 1291 | 0.7949408 | 0.7671117 | 0.01986036 | 0.7699841 | 0.01572047 | 0.7700559 | 0.04442207 |  |  | 1515 | 0.8298377 | 0.867011 | 0.03061143 | 0.8511084 | 0.009545945 | 0.8511962 | 0.01809517 |  |  | 1515 | 0.746334 | 0.8768465 | 0.04693665 | 0.7816812 | 0.005272351 | 0.7816807 | 0.007828884 |  |  | 75360 | 0.7607639 | 0.8678712 | 0.01530374 | 0.7465386 | 0.008389574 | 0.7465285 | 0.008775847 |  |  | 33160 | 0.6200217 | 0.7035679 | 0.011876 | 0.6031502 | 0.004885284 | 0.6031403 | 0.005256806
|  |  | 1372 | 0.8418573 | 0.8346085 | 0.009751383 | 0.8441669 | 0.09303944 | 0.8440209 | 0.2147946 |  |  | 1296 | 0.7978221 | 0.7682082 | 0.01983778 | 0.7710209 | 0.0156983 | 0.771093 | 0.0443524 |  |  | 1520 | 0.8319958 | 0.8676883 | 0.03050581 | 0.8515572 | 0.009517092 | 0.8516445 | 0.01800528 |  |  | 1520 | 0.739608 | 0.8772186 | 0.04663732 | 0.7817176 | 0.005270796 | 0.7817167 | 0.007809031 |  |  | 75660 | 0.7652398 | 0.8678712 | 0.01530374 | 0.7468153 | 0.008396916 | 0.7468053 | 0.008783371 |  |  | 33460 | 0.6178463 | 0.7035679 | 0.011876 | 0.6035487 | 0.004904319 | 0.6035388 | 0.005269094
|  |  | 1377 | 0.8436493 | 0.8355621 | 0.009730381 | 0.8449414 | 0.09312429 | 0.8447963 | 0.2149411 |  |  | 1301 | 0.7968617 | 0.7692991 | 0.01981493 | 0.772052 | 0.01567595 | 0.7721243 | 0.04428219 |  |  | 1525 | 0.8330748 | 0.868361 | 0.03040025 | 0.852002 | 0.009488413 | 0.852089 | 0.01791575 |  |  | 1525 | 0.742971 | 0.8775871 | 0.04633947 | 0.7817534 | 0.005269296 | 0.7817523 | 0.007789786 |  |  | 75960 | 0.7652398 | 0.8678712 | 0.01530374 | 0.7470916 | 0.008404252 | 0.7470816 | 0.008790892 |  |  | 33760 | 0.6156708 | 0.7035679 | 0.011876 | 0.6039465 | 0.004923353 | 0.6039368 | 0.005281399
|  |  | 1382 | 0.8445452 | 0.8365103 | 0.009709297 | 0.8457107 | 0.09320859 | 0.8455665 | 0.2150861 |  |  | 1306 | 0.7978221 | 0.7703847 | 0.01979182 | 0.7730776 | 0.01565343 | 0.7731501 | 0.04421144 |  |  | 1530 | 0.8309167 | 0.8690292 | 0.03029473 | 0.852443 | 0.009459909 | 0.8525297 | 0.01782658 |  |  | 1530 | 0.7412895 | 0.8779521 | 0.04604309 | 0.7817887 | 0.005267848 | 0.7817873 | 0.007771134 |  |  | 76260 | 0.7630019 | 0.8678712 | 0.01530374 | 0.7473676 | 0.008411583 | 0.7473577 | 0.008798408 |  |  | 34060 | 0.6156708 | 0.7035679 | 0.011876 | 0.6043437 | 0.004942384 | 0.604334 | 0.005293719
|  |  | 1387 | 0.8454412 | 0.837453 | 0.009688132 | 0.8464749 | 0.09329235 | 0.8463317 | 0.2152294 |  |  | 1311 | 0.799743 | 0.7714648 | 0.01976845 | 0.7740976 | 0.01563073 | 0.7741703 | 0.04414017 |  |  | 1535 | 0.8319958 | 0.8696928 | 0.03018928 | 0.8528802 | 0.00943158 | 0.8529664 | 0.01773779 |  |  | 1535 | 0.742971 | 0.8783134 | 0.04574819 | 0.7818235 | 0.005266451 | 0.7818218 | 0.007753057 |  |  | 76560 | 0.7652398 | 0.8678712 | 0.01530374 | 0.7476433 | 0.008418909 | 0.7476335 | 0.00880592 |  |  | 34360 | 0.6156708 | 0.7035679 | 0.011876 | 0.6047402 | 0.004961411 | 0.6047306 | 0.005306055
|  |  | 1392 | 0.8454412 | 0.8383902 | 0.009666889 | 0.847234 | 0.09337556 | 0.8470917 | 0.2153713 |  |  | 1316 | 0.8007035 | 0.7725395 | 0.01974482 | 0.775112 | 0.01560785 | 0.7751849 | 0.04406837 |  |  | 1540 | 0.8319958 | 0.8703519 | 0.03008388 | 0.8533135 | 0.009403426 | 0.8533994 | 0.01764936 |  |  | 1540 | 0.739608 | 0.8786713 | 0.04545476 | 0.7818578 | 0.005265103 | 0.7818557 | 0.00773554 |  |  | 76860 | 0.7652398 | 0.8678712 | 0.01530374 | 0.7479187 | 0.00842623 | 0.7479089 | 0.008813427 |  |  | 34660 | 0.6178463 | 0.7035679 | 0.011876 | 0.605136 | 0.004980433 | 0.6051265 | 0.005318404
|  |  | 1397 | 0.8472331 | 0.839322 | 0.009645569 | 0.847988 | 0.09345824 | 0.8478467 | 0.2155116 |  |  | 1321 | 0.8007035 | 0.7736088 | 0.01972093 | 0.776121 | 0.01558481 | 0.7761941 | 0.04399607 |  |  | 1545 | 0.8341538 | 0.8710065 | 0.02997855 | 0.8537431 | 0.009375448 | 0.8538286 | 0.0175613 |  |  | 1545 | 0.742971 | 0.8790256 | 0.0451628 | 0.7818916 | 0.005263803 | 0.7818892 | 0.007718567 |  |  | 77160 | 0.7674778 | 0.8678712 | 0.01530374 | 0.7481938 | 0.008433546 | 0.748184 | 0.00882093 |  |  | 34960 | 0.6200217 | 0.7035679 | 0.011876 | 0.6055312 | 0.004999449 | 0.6055217 | 0.005330767
|  |  | 1402 | 0.8472331 | 0.8402484 | 0.009624174 | 0.848737 | 0.09354039 | 0.8485967 | 0.2156503 |  |  | 1326 | 0.801664 | 0.7746729 | 0.01969679 | 0.7771244 | 0.01556159 | 0.7771978 | 0.04392326 |  |  | 1550 | 0.8341538 | 0.8716568 | 0.02987329 | 0.854169 | 0.009347645 | 0.8542541 | 0.01747361 |  |  | 1550 | 0.7480154 | 0.8793765 | 0.04487232 | 0.7819248 | 0.005262548 | 0.7819222 | 0.007702122 |  |  | 77460 | 0.7719536 | 0.8678712 | 0.01530374 | 0.7484685 | 0.008440855 | 0.7484589 | 0.008828428 |  |  | 35260 | 0.6243726 | 0.7035679 | 0.011876 | 0.6059257 | 0.005018457 | 0.6059163 | 0.005343142
|  |  | 1407 | 0.8472331 | 0.8411694 | 0.009602704 | 0.8494811 | 0.09362201 | 0.8493418 | 0.2157876 |  |  | 1331 | 0.8045453 | 0.7757315 | 0.01967241 | 0.7781225 | 0.01553822 | 0.778196 | 0.04384996 |  |  | 1555 | 0.8330748 | 0.8723026 | 0.0297681 | 0.8545911 | 0.009320018 | 0.8546759 | 0.0173863 |  |  | 1555 | 0.7446525 | 0.879724 | 0.04458331 | 0.7819576 | 0.005261338 | 0.7819547 | 0.00768619 |  |  | 77760 | 0.7719536 | 0.8678712 | 0.01530374 | 0.748743 | 0.00844816 | 0.7487334 | 0.008835921 |  |  | 35560 | 0.6221972 | 0.7035679 | 0.011876 | 0.6063195 | 0.005037457 | 0.6063103 | 0.005355528
|  |  | 1412 | 0.849921 | 0.8420851 | 0.009581163 | 0.8502203 | 0.09370311 | 0.850082 | 0.2159233 |  |  | 1336 | 0.8045453 | 0.7767849 | 0.01964778 | 0.7791151 | 0.01551468 | 0.7791887 | 0.04377617 |  |  | 1560 | 0.8341538 | 0.872944 | 0.02966299 | 0.8550096 | 0.009292567 | 0.855094 | 0.01729936 |  |  | 1560 | 0.7446525 | 0.8800681 | 0.04429577 | 0.7819899 | 0.005260171 | 0.7819867 | 0.007670758 |  |  | 78060 | 0.7719536 | 0.8678712 | 0.01530374 | 0.7490171 | 0.008455458 | 0.7490075 | 0.008843409 |  |  | 35860 | 0.6221972 | 0.7035679 | 0.011876 | 0.6067127 | 0.005056446 | 0.6067035 | 0.005367925
|  |  | 1417 | 0.8508169 | 0.8429955 | 0.00955955 | 0.8509545 | 0.09378369 | 0.8508172 | 0.2160576 |  |  | 1341 | 0.8055058 | 0.7778331 | 0.0196229 | 0.7801023 | 0.01549098 | 0.7801761 | 0.0437019 |  |  | 1565 | 0.8341538 | 0.8735811 | 0.02955796 | 0.8554244 | 0.009265293 | 0.8555085 | 0.0172128 |  |  | 1565 | 0.742971 | 0.8804089 | 0.04400971 | 0.7820218 | 0.005259045 | 0.7820183 | 0.00765581 |  |  | 78360 | 0.7652398 | 0.8678712 | 0.01530374 | 0.7492909 | 0.008462751 | 0.7492814 | 0.008850892 |  |  | 36160 | 0.6091445 | 0.7035679 | 0.011876 | 0.6071053 | 0.005075425 | 0.6070961 | 0.005380331
|  |  | 1422 | 0.849921 | 0.8439006 | 0.009537868 | 0.851684 | 0.09386375 | 0.8515477 | 0.2161904 |  |  | 1346 | 0.8064662 | 0.778876 | 0.01959779 | 0.7810841 | 0.01546713 | 0.7811582 | 0.04362716 |  |  | 1570 | 0.8341538 | 0.8742139 | 0.02945302 | 0.8558357 | 0.009238196 | 0.8559194 | 0.01712661 |  |  | 1570 | 0.7446525 | 0.8807463 | 0.04372512 | 0.7820532 | 0.00525796 | 0.7820494 | 0.007641333 |  |  | 78660 | 0.7652398 | 0.8678712 | 0.01530374 | 0.7495644 | 0.008470037 | 0.749555 | 0.00885837 |  |  | 36460 | 0.6221972 | 0.7035679 | 0.011876 | 0.6074971 | 0.005094392 | 0.6074881 | 0.005392746
|  |  | 1427 | 0.8508169 | 0.8448006 | 0.009516119 | 0.8524087 | 0.09394331 | 0.8522733 | 0.2163217 |  |  | 1351 | 0.8064662 | 0.7799137 | 0.01957244 | 0.7820606 | 0.01544312 | 0.7821349 | 0.04355195 |  |  | 1575 | 0.8330748 | 0.8748424 | 0.02934816 | 0.8562433 | 0.009211275 | 0.8563267 | 0.0170408 |  |  | 1575 | 0.742971 | 0.8810805 | 0.043442 | 0.7820841 | 0.005256914 | 0.7820801 | 0.007627313 |  |  | 78960 | 0.7674778 | 0.8678712 | 0.01530374 | 0.7498376 | 0.008477317 | 0.7498282 | 0.008865842 |  |  | 36760 | 0.6200217 | 0.7035679 | 0.011876 | 0.6078884 | 0.005113345 | 0.6078794 | 0.005405169
|  |  | 1432 | 0.8526088 | 0.8456952 | 0.009494304 | 0.8531286 | 0.09402236 | 0.8529942 | 0.2164515 |  |  | 1356 | 0.8064662 | 0.7809462 | 0.01954686 | 0.7830318 | 0.01541896 | 0.7831063 | 0.04347629 |  |  | 1580 | 0.8341538 | 0.8754667 | 0.0292434 | 0.8566474 | 0.009184531 | 0.8567304 | 0.01695537 |  |  | 1580 | 0.7446525 | 0.8814114 | 0.04316035 | 0.7821146 | 0.005255905 | 0.7821103 | 0.007613737 |  |  | 79260 | 0.7652398 | 0.8678712 | 0.01530374 | 0.7501105 | 0.008484592 | 0.7501012 | 0.008873309 |  |  | 37060 | 0.6243726 | 0.7035679 | 0.011876 | 0.6082789 | 0.005132285 | 0.60827 | 0.005417599
|  |  | 1437 | 0.8517129 | 0.8465848 | 0.009472424 | 0.8538437 | 0.09410091 | 0.8537104 | 0.2165799 |  |  | 1361 | 0.8083872 | 0.7819735 | 0.01952104 | 0.7839978 | 0.01539465 | 0.7840724 | 0.04340017 |  |  | 1585 | 0.8352328 | 0.8760867 | 0.02913874 | 0.857048 | 0.009157964 | 0.8571307 | 0.01687032 |  |  | 1585 | 0.7446525 | 0.881739 | 0.04288017 | 0.7821447 | 0.005254933 | 0.7821402 | 0.007600592 |  |  | 79560 | 0.7764295 | 0.8678712 | 0.01530374 | 0.7503831 | 0.00849186 | 0.7503738 | 0.008880771 |  |  | 37360 | 0.6221972 | 0.7035679 | 0.011876 | 0.6086688 | 0.00515121 | 0.60866 | 0.005430035
|  |  | 1442 | 0.8535048 | 0.8474691 | 0.00945048 | 0.8545543 | 0.09417896 | 0.854422 | 0.2167069 |  |  | 1366 | 0.8103081 | 0.7829957 | 0.019495 | 0.7849585 | 0.01537019 | 0.7850332 | 0.04332361 |  |  | 1590 | 0.8341538 | 0.8767025 | 0.02903417 | 0.8574452 | 0.009131574 | 0.8575274 | 0.01678565 |  |  | 1590 | 0.7446525 | 0.8820635 | 0.04260145 | 0.7821743 | 0.005253996 | 0.7821696 | 0.007587865 |  |  | 79860 | 0.7719536 | 0.8678712 | 0.01530374 | 0.7506553 | 0.008499121 | 0.7506461 | 0.008888227 |  |  | 37660 | 0.6134954 | 0.7035679 | 0.011876 | 0.6090581 | 0.005170119 | 0.6090493 | 0.005442476
|  |  | 1447 | 0.8544008 | 0.8483484 | 0.009428475 | 0.8552601 | 0.09425652 | 0.8551289 | 0.2168325 |  |  | 1371 | 0.8112685 | 0.7840129 | 0.01946873 | 0.785914 | 0.01534559 | 0.7859889 | 0.04324661 |  |  | 1595 | 0.8352328 | 0.8773142 | 0.02892971 | 0.8578388 | 0.009105361 | 0.8579207 | 0.01670136 |  |  | 1595 | 0.746334 | 0.8823848 | 0.04232421 | 0.7822036 | 0.005253093 | 0.7821985 | 0.007575544 |  |  | 80160 | 0.7719536 | 0.8678712 | 0.01530374 | 0.7509272 | 0.008506376 | 0.7509181 | 0.008895677 |  |  | 37960 | 0.6200217 | 0.7035679 | 0.011876 | 0.6094467 | 0.00518901 | 0.609438 | 0.005454922
|  |  | 1452 | 0.8552967 | 0.8492226 | 0.00940641 | 0.8559614 | 0.0943336 | 0.8558312 | 0.2169566 |  |  | 1376 | 0.8112685 | 0.7850249 | 0.01944224 | 0.7868643 | 0.01532085 | 0.7869393 | 0.04316919 |  |  | 1600 | 0.8341538 | 0.8779217 | 0.02882535 | 0.8582291 | 0.009079326 | 0.8583106 | 0.01661745 |  |  | 1600 | 0.746334 | 0.882703 | 0.04204843 | 0.7822324 | 0.005252223 | 0.7822271 | 0.007563617 |  |  | 80460 | 0.7697157 | 0.8678712 | 0.01530374 | 0.7511989 | 0.008513625 | 0.7511898 | 0.008903122 |  |  | 38260 | 0.6221972 | 0.7035679 | 0.011876 | 0.6098347 | 0.005207884 | 0.609826 | 0.005467372
|  |  | 1457 | 0.8552967 | 0.8500917 | 0.009384286 | 0.8566582 | 0.09441018 | 0.8565289 | 0.2170794 |  |  | 1381 | 0.8131894 | 0.7860319 | 0.01941554 | 0.7878094 | 0.01529596 | 0.7878846 | 0.04309134 |  |  | 1605 | 0.8363118 | 0.8785251 | 0.0287211 | 0.8586159 | 0.009053467 | 0.8586971 | 0.01653393 |  |  | 1605 | 0.7412895 | 0.8830181 | 0.04177411 | 0.7822608 | 0.005251385 | 0.7822553 | 0.007552072 |  |  | 80760 | 0.7674778 | 0.8678712 | 0.01530374 | 0.7514702 | 0.008520866 | 0.7514611 | 0.00891056 |  |  | 38560 | 0.6243726 | 0.7035679 | 0.011876 | 0.610222 | 0.00522674 | 0.6102134 | 0.005479825
|  |  | 1462 | 0.8570886 | 0.8509558 | 0.009362104 | 0.8573504 | 0.09448629 | 0.8572222 | 0.2172008 |  |  | 1386 | 0.812229 | 0.7870338 | 0.01938861 | 0.7887494 | 0.01527094 | 0.7888248 | 0.04301307 |  |  | 1610 | 0.8352328 | 0.8791244 | 0.02861697 | 0.8589994 | 0.009027786 | 0.8590802 | 0.01645079 |  |  | 1610 | 0.7446525 | 0.8833301 | 0.04150126 | 0.7822889 | 0.005250578 | 0.7822832 | 0.007540898 |  |  | 81060 | 0.7697157 | 0.8678712 | 0.01530374 | 0.7517412 | 0.008528101 | 0.7517322 | 0.008917992 |  |  | 38860 | 0.6265481 | 0.7035679 | 0.011876 | 0.6106086 | 0.005245575 | 0.6106001 | 0.00549228
|  |  | 1467 | 0.8588805 | 0.8518148 | 0.009339867 | 0.8580381 | 0.09456192 | 0.8579109 | 0.2173207 |  |  | 1391 | 0.8141499 | 0.7880308 | 0.01936148 | 0.7896843 | 0.01524579 | 0.7897598 | 0.0429344 |  |  | 1615 | 0.8363118 | 0.8797196 | 0.02851295 | 0.8593796 | 0.009002282 | 0.85946 | 0.01636804 |  |  | 1615 | 0.746334 | 0.8836391 | 0.04122987 | 0.7823165 | 0.005249801 | 0.7823106 | 0.007530084 |  |  | 81360 | 0.7719536 | 0.8678712 | 0.01530374 | 0.7520119 | 0.008535329 | 0.752003 | 0.008925419 |  |  | 39160 | 0.6330744 | 0.7035679 | 0.011876 | 0.6109946 | 0.005264391 | 0.6109862 | 0.005504737
|  |  | 1472 | 0.8588805 | 0.852669 | 0.009317575 | 0.8587214 | 0.09463708 | 0.8585953 | 0.2174394 |  |  | 1396 | 0.8151104 | 0.7890227 | 0.01933413 | 0.7906141 | 0.0152205 | 0.7906898 | 0.04285532 |  |  | 1620 | 0.8352328 | 0.8803108 | 0.02840906 | 0.8597565 | 0.008976955 | 0.8598366 | 0.01628568 |  |  | 1620 | 0.7446525 | 0.8839451 | 0.04095994 | 0.7823438 | 0.005249052 | 0.7823377 | 0.007519619 |  |  | 81660 | 0.7719536 | 0.8678712 | 0.01530374 | 0.7522823 | 0.00854255 | 0.7522734 | 0.008932839 |  |  | 39460 | 0.6287235 | 0.7035679 | 0.011876 | 0.61138 | 0.005283184 | 0.6113717 | 0.005517195
|  |  | 1477 | 0.8579846 | 0.8535181 | 0.00929523 | 0.8594003 | 0.09471177 | 0.8592752 | 0.2175566 |  |  | 1401 | 0.8170313 | 0.7900097 | 0.01930658 | 0.7915389 | 0.01519509 | 0.7916147 | 0.04277585 |  |  | 1625 | 0.8373908 | 0.880898 | 0.02830529 | 0.8601301 | 0.008951805 | 0.8602098 | 0.0162037 |  |  | 1625 | 0.746334 | 0.8842481 | 0.04069146 | 0.7823708 | 0.005248331 | 0.7823644 | 0.007509493 |  |  | 81960 | 0.7764295 | 0.8678712 | 0.01530374 | 0.7525524 | 0.008549764 | 0.7525435 | 0.008940252 |  |  | 39760 | 0.6287235 | 0.7035679 | 0.011876 | 0.6117647 | 0.005301956 | 0.6117565 | 0.005529653
|  |  | 1482 | 0.8606725 | 0.8543624 | 0.009272833 | 0.8600748 | 0.094786 | 0.8599508 | 0.2176726 |  |  | 1406 | 0.8170313 | 0.7909918 | 0.01927882 | 0.7924587 | 0.01516954 | 0.7925346 | 0.04269599 |  |  | 1630 | 0.8363118 | 0.8814813 | 0.02820164 | 0.8605004 | 0.008926832 | 0.8605798 | 0.0161221 |  |  | 1630 | 0.746334 | 0.8845481 | 0.04042444 | 0.7823974 | 0.005247637 | 0.7823907 | 0.007499695 |  |  | 82260 | 0.7719536 | 0.8678712 | 0.01530374 | 0.7528221 | 0.00855697 | 0.7528134 | 0.00894766 |  |  | 40060 | 0.6265481 | 0.7035679 | 0.011876 | 0.6121488 | 0.005320705 | 0.6121406 | 0.005542111
|  |  | 1487 | 0.8606725 | 0.8552017 | 0.009250385 | 0.860745 | 0.09485976 | 0.860622 | 0.2177872 |  |  | 1411 | 0.8170313 | 0.791969 | 0.01925085 | 0.7933734 | 0.01514388 | 0.7934495 | 0.04261575 |  |  | 1635 | 0.8373908 | 0.8820606 | 0.02809813 | 0.8608675 | 0.008902036 | 0.8609465 | 0.0160409 |  |  | 1635 | 0.746334 | 0.8848452 | 0.04015888 | 0.7824236 | 0.005246969 | 0.7824167 | 0.007490215 |  |  | 82560 | 0.7719536 | 0.8678712 | 0.01530374 | 0.7530916 | 0.00856417 | 0.7530829 | 0.00895506 |  |  | 40360 | 0.6265481 | 0.7035679 | 0.011876 | 0.6125322 | 0.00533943 | 0.6125241 | 0.005554567
|  |  | 1492 | 0.8606725 | 0.8560363 | 0.009227889 | 0.8614109 | 0.09493307 | 0.861289 | 0.2179004 |  |  | 1416 | 0.8179917 | 0.7929413 | 0.01922269 | 0.7942832 | 0.01511808 | 0.7943595 | 0.04253513 |  |  | 1640 | 0.8352328 | 0.8826359 | 0.02799475 | 0.8612315 | 0.008877417 | 0.8613101 | 0.01596009 |  |  | 1640 | 0.7496969 | 0.8851394 | 0.03989476 | 0.7824495 | 0.005246326 | 0.7824424 | 0.007481043 |  |  | 82860 | 0.7719536 | 0.8678712 | 0.01530374 | 0.7533607 | 0.008571362 | 0.7533521 | 0.008962454 |  |  | 40660 | 0.6330744 | 0.7035679 | 0.011876 | 0.612915 | 0.005358131 | 0.612907 | 0.005567021
|  |  | 1497 | 0.8624644 | 0.8568659 | 0.009205344 | 0.8620725 | 0.09500593 | 0.8619516 | 0.2180124 |  |  | 1421 | 0.8199126 | 0.7939087 | 0.01919433 | 0.7951881 | 0.01509217 | 0.7952644 | 0.04245415 |  |  | 1645 | 0.8384699 | 0.8832074 | 0.0278915 | 0.8615923 | 0.008852974 | 0.8616705 | 0.01587966 |  |  | 1645 | 0.7446525 | 0.8854308 | 0.0396321 | 0.782475 | 0.005245708 | 0.7824677 | 0.007472171 |  |  | 83160 | 0.7741916 | 0.8678712 | 0.01530374 | 0.7536296 | 0.008578546 | 0.753621 | 0.008969842 |  |  | 40960 | 0.6287235 | 0.7035679 | 0.011876 | 0.6132972 | 0.005376806 | 0.6132892 | 0.005579473
|  |  | 1502 | 0.8624644 | 0.8576908 | 0.009182753 | 0.8627299 | 0.09507834 | 0.8626101 | 0.218123 |  |  | 1426 | 0.8199126 | 0.7948713 | 0.01916578 | 0.796088 | 0.01506614 | 0.7961645 | 0.0423728 |  |  | 1650 | 0.8384699 | 0.883775 | 0.0277884 | 0.8619499 | 0.008828708 | 0.8620278 | 0.01579962 |  |  | 1650 | 0.7480154 | 0.8857193 | 0.03937088 | 0.7825002 | 0.005245113 | 0.7824928 | 0.007463589 |  |  | 83460 | 0.7697157 | 0.8678712 | 0.01530374 | 0.7538981 | 0.008585723 | 0.7538896 | 0.008977222 |  |  | 41260 | 0.630899 | 0.7035679 | 0.011876 | 0.6136787 | 0.005395456 | 0.6136708 | 0.005591922
|  |  | 1507 | 0.8642563 | 0.8585109 | 0.009160117 | 0.8633831 | 0.0951503 | 0.8632644 | 0.2182324 |  |  | 1431 | 0.8208731 | 0.7958291 | 0.01913703 | 0.7969831 | 0.01503999 | 0.7970597 | 0.0422911 |  |  | 1655 | 0.8384699 | 0.8843387 | 0.02768543 | 0.8623044 | 0.008804618 | 0.862382 | 0.01571998 |  |  | 1655 | 0.7446525 | 0.886005 | 0.03911111 | 0.7825251 | 0.005244541 | 0.7825174 | 0.007455288 |  |  | 83760 | 0.7786675 | 0.8678712 | 0.01530374 | 0.7541664 | 0.008592892 | 0.7541579 | 0.008984596 |  |  | 41560 | 0.6287235 | 0.7035679 | 0.011876 | 0.6140595 | 0.005414079 | 0.6140517 | 0.005604367
|  |  | 1512 | 0.8651523 | 0.8593263 | 0.009137437 | 0.8640322 | 0.09522182 | 0.8639145 | 0.2183405 |  |  | 1436 | 0.822794 | 0.7967821 | 0.0191081 | 0.7978733 | 0.01501373 | 0.79795 | 0.04220904 |  |  | 1660 | 0.8384699 | 0.8848987 | 0.02758261 | 0.8626559 | 0.008780704 | 0.8627331 | 0.01564072 |  |  | 1660 | 0.7480154 | 0.8862879 | 0.03885277 | 0.7825497 | 0.00524399 | 0.7825418 | 0.007447259 |  |  | 84060 | 0.7719536 | 0.8678712 | 0.01530374 | 0.7544343 | 0.008600054 | 0.7544259 | 0.008991963 |  |  | 41860 | 0.6265481 | 0.7035679 | 0.011876 | 0.6144398 | 0.005432674 | 0.614432 | 0.005616807
|  |  | 1517 | 0.8633603 | 0.860137 | 0.009114715 | 0.8646771 | 0.0952929 | 0.8645605 | 0.2184473 |  |  | 1441 | 0.822794 | 0.7977303 | 0.01907898 | 0.7987586 | 0.01498736 | 0.7988355 | 0.04212665 |  |  | 1665 | 0.8373908 | 0.8854548 | 0.02747994 | 0.8630043 | 0.008756966 | 0.8630812 | 0.01556186 |  |  | 1665 | 0.7446525 | 0.8865681 | 0.03859588 | 0.7825739 | 0.005243461 | 0.7825659 | 0.007439495 |  |  | 84360 | 0.7764295 | 0.8678712 | 0.01530374 | 0.7547019 | 0.008607207 | 0.7546935 | 0.008999322 |  |  | 42160 | 0.630899 | 0.7035679 | 0.011876 | 0.6148194 | 0.005451242 | 0.6148117 | 0.005629242
|  |  | 1522 | 0.8651523 | 0.8609429 | 0.00909195 | 0.865318 | 0.09536354 | 0.8652024 | 0.2185529 |  |  | 1446 | 0.822794 | 0.7986739 | 0.01904968 | 0.7996392 | 0.01496088 | 0.7997162 | 0.04204391 |  |  | 1670 | 0.8373908 | 0.8860072 | 0.02737743 | 0.8633497 | 0.008733403 | 0.8634262 | 0.01548339 |  |  | 1670 | 0.746334 | 0.8868455 | 0.03834043 | 0.7825979 | 0.005242952 | 0.7825897 | 0.007431986 |  |  | 84660 | 0.7809054 | 0.8678712 | 0.01530374 | 0.7549692 | 0.008614353 | 0.7549609 | 0.009006674 |  |  | 42460 | 0.630899 | 0.7035679 | 0.011876 | 0.6151983 | 0.00546978 | 0.6151907 | 0.005641672
|  |  | 1527 | 0.8669442 | 0.8617442 | 0.009069146 | 0.8659548 | 0.09543376 | 0.8658403 | 0.2186572 |  |  | 1451 | 0.8247149 | 0.7996127 | 0.01902019 | 0.800515 | 0.01493429 | 0.8005921 | 0.04196085 |  |  | 1675 | 0.8384699 | 0.8865558 | 0.02727506 | 0.8636921 | 0.008710016 | 0.8637682 | 0.01540531 |  |  | 1675 | 0.7446525 | 0.8871203 | 0.0380864 | 0.7826216 | 0.005242463 | 0.7826131 | 0.007424725 |  |  | 84960 | 0.7697157 | 0.8678712 | 0.01530374 | 0.7552362 | 0.008621491 | 0.755228 | 0.009014019 |  |  | 42760 | 0.6330744 | 0.7035679 | 0.011876 | 0.6155766 | 0.00548829 | 0.6155691 | 0.005654095
|  |  | 1532 | 0.8669442 | 0.8625409 | 0.009046303 | 0.8665876 | 0.09550354 | 0.8664742 | 0.2187603 |  |  | 1456 | 0.8247149 | 0.8005468 | 0.01899053 | 0.801386 | 0.01490759 | 0.8014632 | 0.04187746 |  |  | 1680 | 0.8395489 | 0.8871008 | 0.02717285 | 0.8640315 | 0.008686803 | 0.8641073 | 0.01532762 |  |  | 1680 | 0.7446525 | 0.8873923 | 0.03783381 | 0.7826449 | 0.005241994 | 0.7826363 | 0.007417704 |  |  | 85260 | 0.7697157 | 0.8678712 | 0.01530374 | 0.7555029 | 0.00862862 | 0.7554947 | 0.009021357 |  |  | 43060 | 0.6287235 | 0.7035679 | 0.011876 | 0.6159543 | 0.00550677 | 0.6159468 | 0.005666511
|  |  | 1537 | 0.8687361 | 0.8633329 | 0.009023422 | 0.8672164 | 0.09557291 | 0.8671041 | 0.2188621 |  |  | 1461 | 0.8266358 | 0.8014762 | 0.01896069 | 0.8022523 | 0.01488079 | 0.8023296 | 0.04179375 |  |  | 1685 | 0.8384699 | 0.887642 | 0.0270708 | 0.864368 | 0.008663766 | 0.8644434 | 0.01525032 |  |  | 1685 | 0.746334 | 0.8876618 | 0.03758265 | 0.782668 | 0.005241542 | 0.7826592 | 0.007410915 |  |  | 85560 | 0.7719536 | 0.8678712 | 0.01530374 | 0.7557693 | 0.008635742 | 0.7557612 | 0.009028687 |  |  | 43360 | 0.6330744 | 0.7035679 | 0.011876 | 0.6163314 | 0.005525219 | 0.616324 | 0.00567892
|  |  | 1542 | 0.8678401 | 0.8641204 | 0.009000505 | 0.8678412 | 0.09564185 | 0.86773 | 0.2189627 |  |  | 1466 | 0.8275963 | 0.802401 | 0.01893067 | 0.8031139 | 0.01485389 | 0.8031913 | 0.04170973 |  |  | 1690 | 0.8373908 | 0.8881796 | 0.02696891 | 0.8647015 | 0.008640903 | 0.8647766 | 0.01517342 |  |  | 1690 | 0.7480154 | 0.8879285 | 0.03733291 | 0.7826908 | 0.005241109 | 0.7826818 | 0.007404352 |  |  | 85860 | 0.7741916 | 0.8678712 | 0.01530374 | 0.7560354 | 0.008642855 | 0.7560273 | 0.00903601 |  |  | 43660 | 0.6287235 | 0.7035679 | 0.011876 | 0.6167078 | 0.005543637 | 0.6167005 | 0.005691321
|  |  | 1547 | 0.8687361 | 0.8649033 | 0.008977552 | 0.8684621 | 0.09571037 | 0.868352 | 0.2190622 |  |  | 1471 | 0.8275963 | 0.8033212 | 0.01890049 | 0.8039708 | 0.01482689 | 0.8040484 | 0.0416254 |  |  | 1695 | 0.8395489 | 0.8887135 | 0.02686719 | 0.8650322 | 0.008618214 | 0.8651069 | 0.01509691 |  |  | 1695 | 0.7480154 | 0.8881927 | 0.0370846 | 0.7827134 | 0.005240693 | 0.7827042 | 0.007398007 |  |  | 86160 | 0.7652398 | 0.8678712 | 0.01530374 | 0.7563012 | 0.00864996 | 0.7562932 | 0.009043325 |  |  | 43960 | 0.6352499 | 0.7035679 | 0.011876 | 0.6170836 | 0.005562023 | 0.6170763 | 0.005703713
|  |  | 1552 | 0.871424 | 0.8656817 | 0.008954566 | 0.8690792 | 0.09577849 | 0.8689701 | 0.2191604 |  |  | 1476 | 0.8285568 | 0.8042368 | 0.01887014 | 0.8048231 | 0.0147998 | 0.8049007 | 0.04154077 |  |  | 1700 | 0.8384699 | 0.8892438 | 0.02676563 | 0.86536 | 0.008595699 | 0.8654343 | 0.0150208 |  |  | 1700 | 0.7480154 | 0.8884543 | 0.0368377 | 0.7827356 | 0.005240293 | 0.7827263 | 0.007391874 |  |  | 86460 | 0.7674778 | 0.8678712 | 0.01530374 | 0.7565667 | 0.008657056 | 0.7565587 | 0.009050632 |  |  | 44260 | 0.6352499 | 0.7035679 | 0.011876 | 0.6174588 | 0.005580377 | 0.6174516 | 0.005716096
|  |  | 1557 | 0.870528 | 0.8664556 | 0.008931546 | 0.8696924 | 0.09584619 | 0.8695844 | 0.2192574 |  |  | 1481 | 0.8285568 | 0.8051478 | 0.01883962 | 0.8056707 | 0.0147726 | 0.8057485 | 0.04145584 |  |  | 1705 | 0.8395489 | 0.8897705 | 0.02666424 | 0.8656849 | 0.008573357 | 0.8657589 | 0.01494508 |  |  | 1705 | 0.746334 | 0.8887134 | 0.03659222 | 0.7827576 | 0.00523991 | 0.7827481 | 0.007385945 |  |  | 86760 | 0.7719536 | 0.8678712 | 0.01530374 | 0.7568319 | 0.008664144 | 0.7568239 | 0.009057932 |  |  | 44560 | 0.6287235 | 0.7035679 | 0.011876 | 0.6178333 | 0.005598698 | 0.6178262 | 0.00572847
|  |  | 1562 | 0.870528 | 0.867225 | 0.008908495 | 0.8703017 | 0.09591348 | 0.8701948 | 0.2193532 |  |  | 1486 | 0.8304777 | 0.8060543 | 0.01880893 | 0.8065138 | 0.01474532 | 0.8065916 | 0.04137063 |  |  | 1710 | 0.8395489 | 0.8902937 | 0.02656303 | 0.866007 | 0.008551189 | 0.8660807 | 0.01486975 |  |  | 1710 | 0.7480154 | 0.8889699 | 0.03634816 | 0.7827793 | 0.005239542 | 0.7827697 | 0.007380214 |  |  | 87060 | 0.7674778 | 0.8678712 | 0.01530374 | 0.7570967 | 0.008671223 | 0.7570889 | 0.009065224 |  |  | 44860 | 0.6330744 | 0.7035679 | 0.011876 | 0.6182072 | 0.005616986 | 0.6182002 | 0.005740833
|  |  | 1567 | 0.8723199 | 0.8679899 | 0.008885413 | 0.8709073 | 0.09598037 | 0.8708015 | 0.2194479 |  |  | 1491 | 0.8314381 | 0.8069562 | 0.01877809 | 0.8073523 | 0.01471794 | 0.8074302 | 0.04128513 |  |  | 1715 | 0.8384699 | 0.8908133 | 0.02646199 | 0.8663263 | 0.008529193 | 0.8663997 | 0.01479481 |  |  | 1715 | 0.746334 | 0.889224 | 0.0361055 | 0.7828008 | 0.005239189 | 0.782791 | 0.007374675 |  |  | 87360 | 0.7719536 | 0.8678712 | 0.01530374 | 0.7573613 | 0.008678294 | 0.7573535 | 0.009072507 |  |  | 45160 | 0.6417762 | 0.7035679 | 0.011876 | 0.6185805 | 0.00563524 | 0.6185735 | 0.005753185
|  |  | 1572 | 0.8723199 | 0.8687504 | 0.008862301 | 0.8715091 | 0.09604686 | 0.8714044 | 0.2195414 |  |  | 1496 | 0.8314381 | 0.8078536 | 0.01874708 | 0.8081862 | 0.01469048 | 0.8082642 | 0.04119935 |  |  | 1720 | 0.8395489 | 0.8913294 | 0.02636112 | 0.8666429 | 0.00850737 | 0.8667159 | 0.01472027 |  |  | 1720 | 0.746334 | 0.8894755 | 0.03586425 | 0.7828221 | 0.00523885 | 0.782812 | 0.007369322 |  |  | 87660 | 0.7719536 | 0.8678712 | 0.01530374 | 0.7576256 | 0.008685356 | 0.7576178 | 0.009079783 |  |  | 45460 | 0.630899 | 0.7035679 | 0.011876 | 0.6189532 | 0.00565346 | 0.6189462 | 0.005765527
|  |  | 1577 | 0.8732159 | 0.8695066 | 0.008839161 | 0.8721071 | 0.09611295 | 0.8720035 | 0.2196338 |  |  | 1501 | 0.8323986 | 0.8087466 | 0.01871592 | 0.8090156 | 0.01466293 | 0.8090936 | 0.0411133 |  |  | 1725 | 0.8406279 | 0.891842 | 0.02626044 | 0.8669567 | 0.008485718 | 0.8670293 | 0.01464613 |  |  | 1725 | 0.7496969 | 0.8897247 | 0.0356244 | 0.782843 | 0.005238526 | 0.7828329 | 0.007364149 |  |  | 87960 | 0.7786675 | 0.8678712 | 0.01530374 | 0.7578895 | 0.008692409 | 0.7578818 | 0.009087051 |  |  | 45760 | 0.6330744 | 0.7035679 | 0.011876 | 0.6193252 | 0.005671644 | 0.6193183 | 0.005777856
|  |  | 1582 | 0.8732159 | 0.8702583 | 0.008815994 | 0.8727015 | 0.09617865 | 0.872599 | 0.219725 |  |  | 1506 | 0.833359 | 0.8096351 | 0.0186846 | 0.8098404 | 0.01463529 | 0.8099186 | 0.04102699 |  |  | 1730 | 0.8406279 | 0.8923511 | 0.02615993 | 0.8672678 | 0.008464238 | 0.8673401 | 0.01457237 |  |  | 1730 | 0.7480154 | 0.8899713 | 0.03538596 | 0.7828638 | 0.005238215 | 0.7828535 | 0.007359149 |  |  | 88260 | 0.7697157 | 0.8678712 | 0.01530374 | 0.7581532 | 0.008699453 | 0.7581455 | 0.00909431 |  |  | 46060 | 0.6330744 | 0.7035679 | 0.011876 | 0.6196966 | 0.005689794 | 0.6196898 | 0.005790173
|  |  | 1587 | 0.8750078 | 0.8710057 | 0.008792801 | 0.8732922 | 0.09624395 | 0.8731908 | 0.2198151 |  |  | 1511 | 0.8343195 | 0.8105191 | 0.01865314 | 0.8106609 | 0.01460757 | 0.8107391 | 0.04094041 |  |  | 1735 | 0.8417069 | 0.8928568 | 0.02605961 | 0.8675762 | 0.008442929 | 0.8676481 | 0.01449902 |  |  | 1735 | 0.746334 | 0.8902156 | 0.0351489 | 0.7828843 | 0.005237917 | 0.7828738 | 0.007354318 |  |  | 88560 | 0.7764295 | 0.8678712 | 0.01530374 | 0.7584166 | 0.008706488 | 0.758409 | 0.009101561 |  |  | 46360 | 0.6352499 | 0.7035679 | 0.011876 | 0.6200674 | 0.005707907 | 0.6200607 | 0.005802478
|  |  | 1592 | 0.8741118 | 0.8717488 | 0.008769582 | 0.8738792 | 0.09630887 | 0.8737789 | 0.2199041 |  |  | 1516 | 0.833359 | 0.8113987 | 0.01862152 | 0.8114768 | 0.01457977 | 0.8115551 | 0.04085358 |  |  | 1740 | 0.8406279 | 0.893359 | 0.02595948 | 0.8678819 | 0.00842179 | 0.8679535 | 0.01442605 |  |  | 1740 | 0.7513784 | 0.8904575 | 0.03491324 | 0.7829046 | 0.005237632 | 0.782894 | 0.007349651 |  |  | 88860 | 0.7719536 | 0.8678712 | 0.01530374 | 0.7586796 | 0.008713514 | 0.7586721 | 0.009108804 |  |  | 46660 | 0.6374253 | 0.7035679 | 0.011876 | 0.6204376 | 0.005725984 | 0.6204309 | 0.005814769
|  |  | 1597 | 0.8759037 | 0.8724875 | 0.00874634 | 0.8744627 | 0.0963734 | 0.8743634 | 0.2199919 |  |  | 1521 | 0.8362404 | 0.812274 | 0.01858975 | 0.8122883 | 0.01455188 | 0.8123667 | 0.04076649 |  |  | 1745 | 0.8406279 | 0.8938579 | 0.02585953 | 0.868185 | 0.008400822 | 0.8682562 | 0.01435348 |  |  | 1745 | 0.7480154 | 0.8906971 | 0.03467897 | 0.7829247 | 0.005237359 | 0.7829139 | 0.007345141 |  |  | 89160 | 0.7786675 | 0.8678712 | 0.01530374 | 0.7589424 | 0.008720531 | 0.7589349 | 0.009116038 |  |  | 46960 | 0.6352499 | 0.7035679 | 0.011876 | 0.6208071 | 0.005744024 | 0.6208005 | 0.005827047
|  |  | 1602 | 0.8759037 | 0.873222 | 0.008723075 | 0.8750425 | 0.09643756 | 0.8749444 | 0.2200787 |  |  | 1526 | 0.83528 | 0.8131449 | 0.01855784 | 0.8130955 | 0.01452392 | 0.8131739 | 0.04067917 |  |  | 1750 | 0.8417069 | 0.8943533 | 0.02575978 | 0.8684854 | 0.008380023 | 0.8685563 | 0.01428131 |  |  | 1750 | 0.7480154 | 0.8909343 | 0.03444609 | 0.7829445 | 0.005237098 | 0.7829336 | 0.007340783 |  |  | 89460 | 0.7764295 | 0.8678712 | 0.01530374 | 0.7592049 | 0.008727539 | 0.7591974 | 0.009123264 |  |  | 47260 | 0.6352499 | 0.7035679 | 0.011876 | 0.6211761 | 0.005762028 | 0.6211695 | 0.005839311
|  |  | 1607 | 0.8767997 | 0.8739523 | 0.008699787 | 0.8756188 | 0.09650133 | 0.8755218 | 0.2201644 |  |  | 1531 | 0.8362404 | 0.8140114 | 0.01852579 | 0.8138982 | 0.01449589 | 0.8139767 | 0.0405916 |  |  | 1755 | 0.8406279 | 0.8948454 | 0.02566022 | 0.8687832 | 0.008359393 | 0.8688538 | 0.01420952 |  |  | 1755 | 0.7530599 | 0.8911692 | 0.03421458 | 0.7829641 | 0.005236848 | 0.7829531 | 0.007336574 |  |  | 89760 | 0.7697157 | 0.8678712 | 0.01530374 | 0.759467 | 0.008734537 | 0.7594596 | 0.009130481 |  |  | 47560 | 0.6330744 | 0.7035679 | 0.011876 | 0.6215444 | 0.005779993 | 0.6215379 | 0.00585156
|  |  | 1612 | 0.8776957 | 0.8746783 | 0.008676479 | 0.8761916 | 0.09656473 | 0.8760957 | 0.2202489 |  |  | 1536 | 0.8381613 | 0.8148736 | 0.0184936 | 0.8146966 | 0.01446778 | 0.8147752 | 0.04050379 |  |  | 1760 | 0.8427859 | 0.8953342 | 0.02556085 | 0.8690785 | 0.008338932 | 0.8691487 | 0.01413814 |  |  | 1760 | 0.7496969 | 0.8914018 | 0.03398445 | 0.7829835 | 0.005236609 | 0.7829723 | 0.007332507 |  |  | 90060 | 0.7741916 | 0.8678712 | 0.01530374 | 0.7597289 | 0.008741526 | 0.7597215 | 0.00913769 |  |  | 47860 | 0.630899 | 0.7035679 | 0.011876 | 0.6219121 | 0.005797921 | 0.6219057 | 0.005863794
|  |  | 1617 | 0.8794876 | 0.8754001 | 0.008653151 | 0.8767608 | 0.09662775 | 0.876666 | 0.2203324 |  |  | 1541 | 0.8381613 | 0.8157315 | 0.01846126 | 0.8154906 | 0.0144396 | 0.8155693 | 0.04041576 |  |  | 1765 | 0.8417069 | 0.8958197 | 0.02546168 | 0.8693712 | 0.008318639 | 0.869441 | 0.01406714 |  |  | 1765 | 0.7496969 | 0.8916322 | 0.0337557 | 0.7830028 | 0.005236381 | 0.7829914 | 0.007328579 |  |  | 90360 | 0.7719536 | 0.8678712 | 0.01530374 | 0.7599905 | 0.008748506 | 0.7599832 | 0.009144889 |  |  | 48160 | 0.6352499 | 0.7035679 | 0.011876 | 0.6222791 | 0.00581581 | 0.6222728 | 0.005876013
|  |  | 1622 | 0.8785916 | 0.8761178 | 0.008629804 | 0.8773266 | 0.0966904 | 0.8772329 | 0.2204148 |  |  | 1546 | 0.8391218 | 0.8165851 | 0.0184288 | 0.8162804 | 0.01441135 | 0.8163591 | 0.0403275 |  |  | 1770 | 0.8417069 | 0.8963019 | 0.02536271 | 0.8696613 | 0.008298513 | 0.8697308 | 0.01399654 |  |  | 1770 | 0.7496969 | 0.8918603 | 0.03352832 | 0.7830218 | 0.005236163 | 0.7830103 | 0.007324785 |  |  | 90660 | 0.7764295 | 0.8678712 | 0.01530374 | 0.7602517 | 0.008755476 | 0.7602445 | 0.00915208 |  |  | 48460 | 0.6374253 | 0.7035679 | 0.011876 | 0.6226456 | 0.00583366 | 0.6226393 | 0.005888216
|  |  | 1627 | 0.8803835 | 0.8768313 | 0.00860644 | 0.877889 | 0.09675269 | 0.8777964 | 0.2204962 |  |  | 1551 | 0.8400822 | 0.8174344 | 0.01839619 | 0.8170658 | 0.01438303 | 0.8171446 | 0.04023903 |  |  | 1775 | 0.8417069 | 0.8967808 | 0.02526394 | 0.8699489 | 0.008278555 | 0.8700181 | 0.01392633 |  |  | 1775 | 0.7496969 | 0.8920862 | 0.0333023 | 0.7830406 | 0.005235954 | 0.7830289 | 0.00732112 |  |  | 90960 | 0.7764295 | 0.8678712 | 0.01530374 | 0.7605127 | 0.008762437 | 0.7605055 | 0.009159263 |  |  | 48760 | 0.6374253 | 0.7035679 | 0.011876 | 0.6230115 | 0.005851471 | 0.6230053 | 0.005900402
|  |  | 1632 | 0.8794876 | 0.8775406 | 0.008583058 | 0.878448 | 0.09681462 | 0.8783565 | 0.2205765 |  |  | 1556 | 0.8400822 | 0.8182795 | 0.01836346 | 0.817847 | 0.01435464 | 0.8179259 | 0.04015034 |  |  | 1780 | 0.8427859 | 0.8972565 | 0.02516537 | 0.8702341 | 0.008258763 | 0.8703029 | 0.01385652 |  |  | 1780 | 0.7513784 | 0.8923099 | 0.03307764 | 0.7830592 | 0.005235756 | 0.7830474 | 0.007317581 |  |  | 91260 | 0.7719536 | 0.8678712 | 0.01530374 | 0.7607733 | 0.008769388 | 0.7607662 | 0.009166436 |  |  | 49060 | 0.6374253 | 0.7035679 | 0.011876 | 0.6233767 | 0.005869242 | 0.6233706 | 0.005912572
|  |  | 1637 | 0.8821755 | 0.8782459 | 0.008559661 | 0.8790035 | 0.09687618 | 0.8789131 | 0.2206558 |  |  | 1561 | 0.8400822 | 0.8191204 | 0.01833059 | 0.818624 | 0.01432619 | 0.8187029 | 0.04006144 |  |  | 1785 | 0.8427859 | 0.8977289 | 0.02506701 | 0.8705167 | 0.008239136 | 0.8705853 | 0.01378709 |  |  | 1785 | 0.7530599 | 0.8925314 | 0.03285434 | 0.7830776 | 0.005235566 | 0.7830657 | 0.007314162 |  |  | 91560 | 0.7764295 | 0.8678712 | 0.01530374 | 0.7610337 | 0.008776329 | 0.7610266 | 0.0091736 |  |  | 49360 | 0.6374253 | 0.7035679 | 0.011876 | 0.6237413 | 0.005886974 | 0.6237353 | 0.005924725
|  |  | 1642 | 0.8821755 | 0.8789471 | 0.008536249 | 0.8795557 | 0.09693738 | 0.8794664 | 0.220734 |  |  | 1566 | 0.8410427 | 0.819957 | 0.0182976 | 0.8193967 | 0.01429767 | 0.8194757 | 0.03997234 |  |  | 1790 | 0.8427859 | 0.8981982 | 0.02496885 | 0.870797 | 0.008219676 | 0.8708651 | 0.01371806 |  |  | 1790 | 0.7480154 | 0.8927507 | 0.03263239 | 0.7830958 | 0.005235386 | 0.7830838 | 0.007310861 |  |  | 91860 | 0.7786675 | 0.8678712 | 0.01530374 | 0.7612938 | 0.008783261 | 0.7612868 | 0.009180755 |  |  | 49660 | 0.6417762 | 0.7035679 | 0.011876 | 0.6241054 | 0.005904665 | 0.6240993 | 0.00593686
|  |  | 1647 | 0.8821755 | 0.8796442 | 0.008512823 | 0.8801046 | 0.09699823 | 0.8800164 | 0.2208113 |  |  | 1571 | 0.8420032 | 0.8207895 | 0.01826448 | 0.8201653 | 0.01426909 | 0.8202443 | 0.03988303 |  |  | 1795 | 0.8417069 | 0.8986643 | 0.0248709 | 0.8710747 | 0.008200379 | 0.8711426 | 0.01364943 |  |  | 1795 | 0.7480154 | 0.8929679 | 0.0324118 | 0.7831139 | 0.005235214 | 0.7831017 | 0.007307673 |  |  | 92160 | 0.7809054 | 0.8678712 | 0.01530374 | 0.7615536 | 0.008790182 | 0.7615466 | 0.009187901 |  |  | 49960 | 0.6330744 | 0.7035679 | 0.011876 | 0.6244688 | 0.005922315 | 0.6244628 | 0.005948978
|  |  | 1652 | 0.8830714 | 0.8803373 | 0.008489384 | 0.8806501 | 0.09705873 | 0.8805631 | 0.2208875 |  |  | 1576 | 0.8420032 | 0.8216179 | 0.01823124 | 0.8209297 | 0.01424045 | 0.8210087 | 0.03979354 |  |  | 1800 | 0.8406279 | 0.8991272 | 0.02477317 | 0.8713501 | 0.008181247 | 0.8714176 | 0.01358118 |  |  | 1800 | 0.7496969 | 0.893183 | 0.03219255 | 0.7831318 | 0.00523505 | 0.7831195 | 0.007304595 |  |  | 92460 | 0.7809054 | 0.8678712 | 0.01530374 | 0.761813 | 0.008797094 | 0.7618061 | 0.009195038 |  |  | 50260 | 0.6374253 | 0.7035679 | 0.011876 | 0.6248316 | 0.005939924 | 0.6248257 | 0.005961077
|  |  | 1657 | 0.8830714 | 0.8810264 | 0.008465933 | 0.8811924 | 0.09711888 | 0.8811065 | 0.2209626 |  |  | 1581 | 0.8439241 | 0.8224421 | 0.01819787 | 0.8216899 | 0.01421176 | 0.821769 | 0.03970385 |  |  | 1805 | 0.8427859 | 0.899587 | 0.02467564 | 0.8716231 | 0.008162278 | 0.8716903 | 0.01351333 |  |  | 1805 | 0.7480154 | 0.893396 | 0.03197464 | 0.7831495 | 0.005234894 | 0.7831371 | 0.007301623 |  |  | 92760 | 0.7809054 | 0.8678712 | 0.01530374 | 0.7620722 | 0.008803996 | 0.7620653 | 0.009202165 |  |  | 50560 | 0.6461271 | 0.7035679 | 0.011876 | 0.6251938 | 0.005957493 | 0.6251879 | 0.005973158
|  |  | 1662 | 0.8848633 | 0.8817115 | 0.008442471 | 0.8817315 | 0.09717868 | 0.8816466 | 0.2210368 |  |  | 1586 | 0.8439241 | 0.8232622 | 0.01816439 | 0.822446 | 0.01418301 | 0.8225251 | 0.03961398 |  |  | 1810 | 0.8438649 | 0.9000436 | 0.02457833 | 0.8718938 | 0.008143472 | 0.8719606 | 0.01344587 |  |  | 1810 | 0.7480154 | 0.8936069 | 0.03175807 | 0.783167 | 0.005234746 | 0.7831545 | 0.007298753 |  |  | 93060 | 0.7809054 | 0.8678712 | 0.01530374 | 0.7623311 | 0.008810888 | 0.7623243 | 0.009209283 |  |  | 50860 | 0.6439517 | 0.7035679 | 0.011876 | 0.6255553 | 0.005975019 | 0.6255496 | 0.005985219
|  |  | 1667 | 0.8848633 | 0.8823926 | 0.008418999 | 0.8822673 | 0.09723813 | 0.8821835 | 0.22111 |  |  | 1591 | 0.8448845 | 0.8240781 | 0.01813079 | 0.823198 | 0.0141542 | 0.8232772 | 0.03952393 |  |  | 1815 | 0.8427859 | 0.9004972 | 0.02448123 | 0.872162 | 0.008124828 | 0.8722286 | 0.0133788 |  |  | 1815 | 0.7480154 | 0.8938158 | 0.03154283 | 0.7831843 | 0.005234605 | 0.7831717 | 0.007295983 |  |  | 93360 | 0.7831434 | 0.8678712 | 0.01530374 | 0.7625897 | 0.00881777 | 0.7625829 | 0.009216392 |  |  | 51160 | 0.6396008 | 0.7035679 | 0.011876 | 0.6259163 | 0.005992503 | 0.6259106 | 0.005997262
|  |  | 1672 | 0.8857593 | 0.8830698 | 0.008395518 | 0.8827998 | 0.09729725 | 0.8827172 | 0.2211823 |  |  | 1596 | 0.845845 | 0.8248901 | 0.01809707 | 0.8239459 | 0.01412534 | 0.8240251 | 0.0394337 |  |  | 1820 | 0.8427859 | 0.9009477 | 0.02438436 | 0.872428 | 0.008106346 | 0.8724942 | 0.01331212 |  |  | 1820 | 0.7496969 | 0.8940226 | 0.03132891 | 0.7832015 | 0.005234472 | 0.7831888 | 0.007293308 |  |  | 93660 | 0.7764295 | 0.8678712 | 0.01530374 | 0.762848 | 0.008824641 | 0.7628413 | 0.009223491 |  |  | 51460 | 0.6352499 | 0.7035679 | 0.011876 | 0.6262767 | 0.006009946 | 0.6262711 | 0.006009284
|  |  | 1677 | 0.8857593 | 0.883743 | 0.008372028 | 0.8833293 | 0.09735602 | 0.8832477 | 0.2212535 |  |  | 1601 | 0.8448845 | 0.8256979 | 0.01806324 | 0.8246898 | 0.01409643 | 0.824769 | 0.0393433 |  |  | 1825 | 0.8438649 | 0.9013952 | 0.0242877 | 0.8726917 | 0.008088025 | 0.8727575 | 0.01324583 |  |  | 1825 | 0.746334 | 0.8942275 | 0.03111633 | 0.7832185 | 0.005234345 | 0.7832057 | 0.007290727 |  |  | 93960 | 0.7786675 | 0.8678712 | 0.01530374 | 0.763106 | 0.008831503 | 0.7630993 | 0.00923058 |  |  | 51760 | 0.6417762 | 0.7035679 | 0.011876 | 0.6266365 | 0.006027345 | 0.6266309 | 0.006021287
|  |  | 1682 | 0.8875512 | 0.8844124 | 0.008348531 | 0.8838555 | 0.09741446 | 0.8837751 | 0.2213238 |  |  | 1606 | 0.8468054 | 0.8265017 | 0.0180293 | 0.8254296 | 0.01406746 | 0.8255089 | 0.03925274 |  |  | 1830 | 0.8427859 | 0.9018396 | 0.02419126 | 0.872953 | 0.008069864 | 0.8730186 | 0.01317992 |  |  | 1830 | 0.7496969 | 0.8944303 | 0.03090506 | 0.7832354 | 0.005234225 | 0.7832224 | 0.007288234 |  |  | 94260 | 0.7786675 | 0.8678712 | 0.01530374 | 0.7633637 | 0.008838354 | 0.7633571 | 0.00923766 |  |  | 52060 | 0.6417762 | 0.7035679 | 0.011876 | 0.6269956 | 0.006044702 | 0.6269901 | 0.006033269
|  |  | 1687 | 0.8875512 | 0.8850779 | 0.008325027 | 0.8843787 | 0.09747256 | 0.8842994 | 0.2213931 |  |  | 1611 | 0.845845 | 0.8273015 | 0.01799525 | 0.8261654 | 0.01403845 | 0.8262447 | 0.03916202 |  |  | 1835 | 0.8417069 | 0.902281 | 0.02409504 | 0.8732121 | 0.008051862 | 0.8732774 | 0.01311441 |  |  | 1835 | 0.7547414 | 0.8946311 | 0.0306951 | 0.7832521 | 0.005234112 | 0.783239 | 0.007285829 |  |  | 94560 | 0.7764295 | 0.8678712 | 0.01530374 | 0.7636211 | 0.008845195 | 0.7636145 | 0.009244731 |  |  | 52360 | 0.6396008 | 0.7035679 | 0.011876 | 0.6273542 | 0.006062016 | 0.6273488 | 0.006045231
|  |  | 1692 | 0.8875512 | 0.8857396 | 0.008301517 | 0.8848987 | 0.09753034 | 0.8848205 | 0.2214615 |  |  | 1616 | 0.8477659 | 0.8280974 | 0.01796109 | 0.8268972 | 0.01400939 | 0.8269766 | 0.03907114 |  |  | 1840 | 0.844944 | 0.9027195 | 0.02399905 | 0.873469 | 0.008034019 | 0.8735339 | 0.01304929 |  |  | 1840 | 0.7513784 | 0.89483 | 0.03048646 | 0.7832687 | 0.005234005 | 0.7832555 | 0.007283507 |  |  | 94860 | 0.7831434 | 0.8678712 | 0.01530374 | 0.7638782 | 0.008852025 | 0.7638717 | 0.009251791 |  |  | 52660 | 0.6396008 | 0.7035679 | 0.011876 | 0.6277122 | 0.006079286 | 0.6277068 | 0.006057171
|  |  | 1697 | 0.8884472 | 0.8863974 | 0.008278003 | 0.8854157 | 0.09758778 | 0.8853386 | 0.2215289 |  |  | 1621 | 0.8477659 | 0.8288892 | 0.01792683 | 0.8276251 | 0.01398029 | 0.8277044 | 0.0389801 |  |  | 1845 | 0.8438649 | 0.9031549 | 0.02390328 | 0.8737237 | 0.008016335 | 0.8737882 | 0.01298456 |  |  | 1845 | 0.7480154 | 0.895027 | 0.03027913 | 0.7832851 | 0.005233903 | 0.7832718 | 0.007281266 |  |  | 95160 | 0.7853813 | 0.8678712 | 0.01530374 | 0.764135 | 0.008858845 | 0.7641285 | 0.009258842 |  |  | 52960 | 0.6439517 | 0.7035679 | 0.011876 | 0.6280695 | 0.006096513 | 0.6280642 | 0.00606909
|  |  | 1702 | 0.8884472 | 0.8870514 | 0.008254485 | 0.8859296 | 0.0976449 | 0.8858536 | 0.2215954 |  |  | 1626 | 0.8496868 | 0.8296771 | 0.01789246 | 0.8283489 | 0.01395114 | 0.8284284 | 0.03888892 |  |  | 1850 | 0.8438649 | 0.9035874 | 0.02380774 | 0.8739761 | 0.007998808 | 0.8740403 | 0.01292021 |  |  | 1850 | 0.7513784 | 0.895222 | 0.03007309 | 0.7833013 | 0.005233808 | 0.7832879 | 0.007279104 |  |  | 95460 | 0.7809054 | 0.8678712 | 0.01530374 | 0.7643915 | 0.008865655 | 0.7643851 | 0.009265883 |  |  | 53260 | 0.6396008 | 0.7035679 | 0.011876 | 0.6284263 | 0.006113696 | 0.628421 | 0.006080988
|  |  | 1707 | 0.8893431 | 0.8877016 | 0.008230963 | 0.8864404 | 0.09770169 | 0.8863656 | 0.221661 |  |  | 1631 | 0.8516077 | 0.830461 | 0.01785799 | 0.8290689 | 0.01392196 | 0.8291484 | 0.03879759 |  |  | 1855 | 0.844944 | 0.904017 | 0.02371243 | 0.8742263 | 0.007981437 | 0.8742903 | 0.01285625 |  |  | 1855 | 0.7480154 | 0.8954152 | 0.02986836 | 0.7833175 | 0.005233718 | 0.783304 | 0.007277017 |  |  | 95760 | 0.7786675 | 0.8678712 | 0.01530374 | 0.7646478 | 0.008872454 | 0.7646414 | 0.009272914 |  |  | 53560 | 0.6417762 | 0.7035679 | 0.011876 | 0.6287825 | 0.006130835 | 0.6287773 | 0.006092863
|  |  | 1712 | 0.8902391 | 0.8883481 | 0.00820744 | 0.8869483 | 0.09775817 | 0.8868745 | 0.2217257 |  |  | 1636 | 0.8496868 | 0.8312411 | 0.01782342 | 0.829785 | 0.01389273 | 0.8298644 | 0.03870613 |  |  | 1860 | 0.846023 | 0.9044437 | 0.02361734 | 0.8744744 | 0.007964223 | 0.874538 | 0.01279268 |  |  | 1860 | 0.7496969 | 0.8956064 | 0.02966491 | 0.7833334 | 0.005233634 | 0.7833198 | 0.007275003 |  |  | 96060 | 0.7809054 | 0.8678712 | 0.01530374 | 0.7649037 | 0.008879242 | 0.7648974 | 0.009279935 |  |  | 53860 | 0.6396008 | 0.7035679 | 0.011876 | 0.6291381 | 0.006147929 | 0.6291329 | 0.006104717
|  |  | 1717 | 0.8902391 | 0.8889908 | 0.008183914 | 0.8874532 | 0.09781432 | 0.8873805 | 0.2217894 |  |  | 1641 | 0.8506473 | 0.8320172 | 0.01778875 | 0.8304971 | 0.01386346 | 0.8305766 | 0.03861453 |  |  | 1865 | 0.846023 | 0.9048675 | 0.02352249 | 0.8747204 | 0.007947164 | 0.8747836 | 0.01272949 |  |  | 1865 | 0.7496969 | 0.8957958 | 0.02946275 | 0.7833493 | 0.005233554 | 0.7833356 | 0.007273061 |  |  | 96360 | 0.7831434 | 0.8678712 | 0.01530374 | 0.7651593 | 0.00888602 | 0.7651531 | 0.009286946 |  |  | 54160 | 0.6396008 | 0.7035679 | 0.011876 | 0.629493 | 0.006164979 | 0.629488 | 0.006116548
|  |  | 1722 | 0.8902391 | 0.8896298 | 0.008160388 | 0.8879551 | 0.09787016 | 0.8878836 | 0.2218522 |  |  | 1646 | 0.8516077 | 0.8327894 | 0.01775399 | 0.8312055 | 0.01383415 | 0.831285 | 0.0385228 |  |  | 1870 | 0.844944 | 0.9052884 | 0.02342787 | 0.8749642 | 0.007930259 | 0.8750271 | 0.01266669 |  |  | 1870 | 0.7513784 | 0.8959834 | 0.02926188 | 0.783365 | 0.00523348 | 0.7833512 | 0.007271186 |  |  | 96660 | 0.7809054 | 0.8678712 | 0.01530374 | 0.7654147 | 0.008892787 | 0.7654085 | 0.009293946 |  |  | 54460 | 0.6417762 | 0.7035679 | 0.011876 | 0.6298474 | 0.006181984 | 0.6298424 | 0.006128355
|  |  | 1727 | 0.892031 | 0.8902651 | 0.008136863 | 0.8884541 | 0.09792569 | 0.8883837 | 0.2219142 |  |  | 1651 | 0.8516077 | 0.8335578 | 0.01771913 | 0.8319099 | 0.0138048 | 0.8319894 | 0.03843094 |  |  | 1875 | 0.844944 | 0.9057064 | 0.02333349 | 0.8752059 | 0.007913508 | 0.8752685 | 0.01260428 |  |  | 1875 | 0.7496969 | 0.8961691 | 0.02906229 | 0.7833805 | 0.005233411 | 0.7833666 | 0.007269377 |  |  | 96960 | 0.7831434 | 0.8678712 | 0.01530374 | 0.7656698 | 0.008899543 | 0.7656636 | 0.009300937 |  |  | 54760 | 0.6417762 | 0.7035679 | 0.011876 | 0.6302012 | 0.006198944 | 0.6301963 | 0.00614014
|  |  | 1732 | 0.891135 | 0.8908968 | 0.008113338 | 0.8889502 | 0.0979809 | 0.8888808 | 0.2219753 |  |  | 1656 | 0.8525682 | 0.8343224 | 0.01768418 | 0.8326106 | 0.01377543 | 0.8326901 | 0.03833896 |  |  | 1880 | 0.846023 | 0.9061217 | 0.02323934 | 0.8754455 | 0.007896911 | 0.8755078 | 0.01254225 |  |  | 1880 | 0.7513784 | 0.896353 | 0.02886397 | 0.783396 | 0.005233346 | 0.783382 | 0.007267633 |  |  | 97260 | 0.7853813 | 0.8678712 | 0.01530374 | 0.7659245 | 0.008906288 | 0.7659184 | 0.009307918 |  |  | 55060 | 0.6483025 | 0.7035679 | 0.011876 | 0.6305544 | 0.006215858 | 0.6305495 | 0.006151902
|  |  | 1737 | 0.892927 | 0.8915248 | 0.008089814 | 0.8894434 | 0.0980358 | 0.8893751 | 0.2220354 |  |  | 1661 | 0.8535286 | 0.8350832 | 0.01764914 | 0.8333074 | 0.01374601 | 0.833387 | 0.03824686 |  |  | 1885 | 0.847102 | 0.9065341 | 0.02314542 | 0.875683 | 0.007880465 | 0.875745 | 0.0124806 |  |  | 1885 | 0.7496969 | 0.8965351 | 0.02866692 | 0.7834113 | 0.005233286 | 0.7833972 | 0.00726595 |  |  | 97560 | 0.7876192 | 0.8678712 | 0.01530374 | 0.766179 | 0.008913023 | 0.7661729 | 0.009314888 |  |  | 55360 | 0.6461271 | 0.7035679 | 0.011876 | 0.630907 | 0.006232727 | 0.6309022 | 0.006163639
|  |  | 1742 | 0.892927 | 0.8921491 | 0.008066294 | 0.8899337 | 0.0980904 | 0.8898665 | 0.2220948 |  |  | 1666 | 0.8544891 | 0.8358401 | 0.01761401 | 0.8340005 | 0.01371657 | 0.83408 | 0.03815464 |  |  | 1890 | 0.844944 | 0.9069437 | 0.02305175 | 0.8759185 | 0.007864171 | 0.8759802 | 0.01241934 |  |  | 1890 | 0.7496969 | 0.8967155 | 0.02847113 | 0.7834265 | 0.00523323 | 0.7834123 | 0.007264326 |  |  | 97860 | 0.7876192 | 0.8678712 | 0.01530374 | 0.7664332 | 0.008919746 | 0.7664272 | 0.009321848 |  |  | 55660 | 0.6439517 | 0.7035679 | 0.011876 | 0.631259 | 0.006249551 | 0.6312543 | 0.006175353
|  |  | 1747 | 0.892927 | 0.8927698 | 0.008042776 | 0.8904211 | 0.0981447 | 0.8903551 | 0.2221532 |  |  | 1671 | 0.8554496 | 0.8365933 | 0.01757879 | 0.8346898 | 0.0136871 | 0.8347693 | 0.03806232 |  |  | 1895 | 0.844944 | 0.9073506 | 0.02295831 | 0.876152 | 0.007848028 | 0.8762133 | 0.01235846 |  |  | 1895 | 0.7496969 | 0.8968941 | 0.02827661 | 0.7834415 | 0.005233178 | 0.7834273 | 0.007262761 |  |  | 98160 | 0.7876192 | 0.8678712 | 0.01530374 | 0.7666871 | 0.008926459 | 0.7666811 | 0.009328797 |  |  | 55960 | 0.6417762 | 0.7035679 | 0.011876 | 0.6316105 | 0.006266329 | 0.6316057 | 0.006187043
|  |  | 1752 | 0.8947189 | 0.893387 | 0.008019263 | 0.8909058 | 0.09819869 | 0.8908409 | 0.2222108 |  |  | 1676 | 0.8554496 | 0.8373427 | 0.01754348 | 0.8353753 | 0.01365759 | 0.8354549 | 0.03796989 |  |  | 1900 | 0.846023 | 0.9077547 | 0.02286511 | 0.8763834 | 0.007832035 | 0.8764444 | 0.01229796 |  |  | 1900 | 0.7480154 | 0.8970709 | 0.02808334 | 0.7834565 | 0.00523313 | 0.7834421 | 0.007261251 |  |  | 98460 | 0.7853813 | 0.8678712 | 0.01530374 | 0.7669407 | 0.00893316 | 0.7669348 | 0.009335736 |  |  | 56260 | 0.6417762 | 0.7035679 | 0.011876 | 0.6319613 | 0.00628306 | 0.6319566 | 0.006198708
|  |  | 1757 | 0.8956148 | 0.8940006 | 0.007995754 | 0.8913876 | 0.09825238 | 0.8913238 | 0.2222676 |  |  | 1681 | 0.85641 | 0.8380883 | 0.0175081 | 0.8360572 | 0.01362806 | 0.8361368 | 0.03787736 |  |  | 1905 | 0.846023 | 0.908156 | 0.02277216 | 0.8766128 | 0.007816191 | 0.8766735 | 0.01223784 |  |  | 1905 | 0.746334 | 0.897246 | 0.02789132 | 0.7834713 | 0.005233087 | 0.7834569 | 0.007259794 |  |  | 98760 | 0.7853813 | 0.8678712 | 0.01530374 | 0.767194 | 0.008939851 | 0.7671882 | 0.009342665 |  |  | 56560 | 0.6461271 | 0.7035679 | 0.011876 | 0.6323116 | 0.006299746 | 0.632307 | 0.006210348
|  |  | 1762 | 0.8947189 | 0.8946106 | 0.007972251 | 0.8918667 | 0.09830577 | 0.891804 | 0.2223235 |  |  | 1686 | 0.85641 | 0.8388303 | 0.01747263 | 0.8367353 | 0.0135985 | 0.8368149 | 0.03778473 |  |  | 1910 | 0.847102 | 0.9085547 | 0.02267944 | 0.8768402 | 0.007800495 | 0.8769006 | 0.0121781 |  |  | 1910 | 0.7513784 | 0.8974195 | 0.02770055 | 0.783486 | 0.005233047 | 0.7834715 | 0.00725839 |  |  | 99060 | 0.7831434 | 0.8678712 | 0.01530374 | 0.767447 | 0.00894653 | 0.7674412 | 0.009349583 |  |  | 56860 | 0.6461271 | 0.7035679 | 0.011876 | 0.6326612 | 0.006316385 | 0.6326567 | 0.006221964
|  |  | 1767 | 0.8947189 | 0.8952171 | 0.007948754 | 0.892343 | 0.09835887 | 0.8922814 | 0.2223785 |  |  | 1691 | 0.85641 | 0.8395685 | 0.01743708 | 0.8374098 | 0.01356892 | 0.8374894 | 0.037692 |  |  | 1915 | 0.846023 | 0.9089506 | 0.02258697 | 0.8770657 | 0.007784947 | 0.8771258 | 0.01211874 |  |  | 1915 | 0.7496969 | 0.8975912 | 0.02751101 | 0.7835006 | 0.00523301 | 0.783486 | 0.007257036 |  |  | 99360 | 0.7853813 | 0.8678712 | 0.01530374 | 0.7676998 | 0.008953198 | 0.767694 | 0.00935649 |  |  | 57160 | 0.6461271 | 0.7035679 | 0.011876 | 0.6330103 | 0.006332977 | 0.6330058 | 0.006233554
|  |  | 1772 | 0.8956148 | 0.89582 | 0.007925264 | 0.8928165 | 0.09841168 | 0.892756 | 0.2224328 |  |  | 1696 | 0.8573705 | 0.840303 | 0.01740145 | 0.8380806 | 0.01353931 | 0.8381602 | 0.03759919 |  |  | 1920 | 0.846023 | 0.9093439 | 0.02249475 | 0.8772892 | 0.007769546 | 0.877349 | 0.01205976 |  |  | 1920 | 0.7496969 | 0.8977612 | 0.02732272 | 0.7835151 | 0.005232977 | 0.7835004 | 0.00725573 |  |  | 99660 | 0.7876192 | 0.8678712 | 0.01530374 | 0.7679522 | 0.008959855 | 0.7679465 | 0.009363387 |  |  | 57460 | 0.6591798 | 0.7035679 | 0.011876 | 0.6333588 | 0.006349523 | 0.6333544 | 0.006245119
|  |  | 1777 | 0.8983027 | 0.8964195 | 0.007901781 | 0.8932874 | 0.09846419 | 0.893228 | 0.2224862 |  |  | 1701 | 0.8592914 | 0.8410339 | 0.01736574 | 0.8387478 | 0.01350969 | 0.8388273 | 0.03750628 |  |  | 1925 | 0.846023 | 0.9097345 | 0.02240277 | 0.8775108 | 0.00775429 | 0.8775703 | 0.01200116 |  |  | 1925 | 0.7530599 | 0.8979296 | 0.02713565 | 0.7835295 | 0.005232948 | 0.7835147 | 0.007254471 |  |  | 99960 | 0.7853813 | 0.8678712 | 0.01530374 | 0.7682044 | 0.0089665 | 0.7681987 | 0.009370274 |  |  | 57760 | 0.6483025 | 0.7035679 | 0.011876 | 0.6337067 | 0.006366022 | 0.6337023 | 0.006256658
|  |  | 1782 | 0.8974067 | 0.8970156 | 0.007878307 | 0.8937555 | 0.09851642 | 0.8936972 | 0.2225388 |  |  | 1706 | 0.8573705 | 0.8417611 | 0.01732996 | 0.8394113 | 0.01348004 | 0.8394909 | 0.0374133 |  |  | 1930 | 0.846023 | 0.9101224 | 0.02231104 | 0.8777305 | 0.00773918 | 0.8777897 | 0.01194294 |  |  | 1930 | 0.7480154 | 0.8980964 | 0.02694982 | 0.7835438 | 0.005232921 | 0.7835289 | 0.007253258 |  |  | 100260 | 0.7876192 | 0.8678712 | 0.01530374 | 0.7684562 | 0.008973134 | 0.7684506 | 0.009377149 |  |  | 58060 | 0.6483025 | 0.7035679 | 0.011876 | 0.6340541 | 0.006382474 | 0.6340497 | 0.006268171
|  |  | 1787 | 0.8974067 | 0.8976081 | 0.007854842 | 0.894221 | 0.09856836 | 0.8941638 | 0.2225906 |  |  | 1711 | 0.8592914 | 0.8424847 | 0.01729411 | 0.8400713 | 0.01345037 | 0.8401508 | 0.03732023 |  |  | 1935 | 0.846023 | 0.9105078 | 0.02221956 | 0.8779483 | 0.007724214 | 0.8780071 | 0.01188509 |  |  | 1935 | 0.7496969 | 0.8982615 | 0.0267652 | 0.7835579 | 0.005232898 | 0.783543 | 0.007252088 |  |  | 100560 | 0.7898572 | 0.8678712 | 0.01530374 | 0.7687078 | 0.008979757 | 0.7687023 | 0.009384014 |  |  | 58360 | 0.6461271 | 0.7035679 | 0.011876 | 0.6344008 | 0.006398878 | 0.6343965 | 0.006279658
|  |  | 1792 | 0.8983027 | 0.8981973 | 0.007831387 | 0.8946838 | 0.09862002 | 0.8946277 | 0.2226416 |  |  | 1716 | 0.8592914 | 0.8432047 | 0.01725818 | 0.8407276 | 0.01342068 | 0.8408072 | 0.03722709 |  |  | 1940 | 0.846023 | 0.9108905 | 0.02212832 | 0.8781642 | 0.007709392 | 0.8782227 | 0.01182762 |  |  | 1940 | 0.7480154 | 0.8984251 | 0.0265818 | 0.783572 | 0.005232878 | 0.783557 | 0.007250961 |  |  | 100860 | 0.7876192 | 0.8678712 | 0.01530374 | 0.7689591 | 0.008986369 | 0.7689536 | 0.009390867 |  |  | 58660 | 0.6461271 | 0.7035679 | 0.011876 | 0.634747 | 0.006415236 | 0.6347428 | 0.006291119
|  |  | 1797 | 0.9000946 | 0.898783 | 0.007807942 | 0.895144 | 0.09867139 | 0.8950889 | 0.2226918 |  |  | 1721 | 0.8602518 | 0.8439211 | 0.01722219 | 0.8413804 | 0.01339097 | 0.84146 | 0.03713388 |  |  | 1945 | 0.847102 | 0.9112706 | 0.02203734 | 0.8783782 | 0.007694712 | 0.8784364 | 0.01177052 |  |  | 1945 | 0.7530599 | 0.898587 | 0.02639961 | 0.783586 | 0.005232861 | 0.7835709 | 0.007249874 |  |  | 101160 | 0.7853813 | 0.8678712 | 0.01530374 | 0.7692101 | 0.008992969 | 0.7692047 | 0.00939771 |  |  | 58960 | 0.6417762 | 0.7035679 | 0.011876 | 0.6350926 | 0.006431546 | 0.6350884 | 0.006302553
|  |  | 1802 | 0.9009906 | 0.8993654 | 0.007784509 | 0.8956015 | 0.09872249 | 0.8955476 | 0.2227413 |  |  | 1726 | 0.8612123 | 0.8446339 | 0.01718612 | 0.8420297 | 0.01336125 | 0.8421092 | 0.0370406 |  |  | 1950 | 0.847102 | 0.9116481 | 0.0219466 | 0.8785904 | 0.007680175 | 0.8786483 | 0.0117138 |  |  | 1950 | 0.7530599 | 0.8987474 | 0.02621863 | 0.7835998 | 0.005232846 | 0.7835847 | 0.007248827 |  |  | 101460 | 0.7853813 | 0.8678712 | 0.01530374 | 0.7694609 | 0.008999557 | 0.7694554 | 0.009404542 |  |  | 59260 | 0.6461271 | 0.7035679 | 0.011876 | 0.6354376 | 0.006447808 | 0.6354335 | 0.006313961
|  |  | 1807 | 0.9009906 | 0.8999444 | 0.007761087 | 0.8960565 | 0.0987733 | 0.8960036 | 0.2227899 |  |  | 1731 | 0.8612123 | 0.8453432 | 0.01714999 | 0.8426754 | 0.01333151 | 0.842755 | 0.03694725 |  |  | 1955 | 0.847102 | 0.9120231 | 0.02185612 | 0.8788007 | 0.007665778 | 0.8788584 | 0.01165745 |  |  | 1955 | 0.7530599 | 0.8989062 | 0.02603885 | 0.7836136 | 0.005232835 | 0.7835984 | 0.007247818 |  |  | 101760 | 0.7809054 | 0.8678712 | 0.01530374 | 0.7697113 | 0.009006134 | 0.7697059 | 0.009411363 |  |  | 59560 | 0.6417762 | 0.7035679 | 0.011876 | 0.635782 | 0.006464023 | 0.635778 | 0.006325341
|  |  | 1812 | 0.9000946 | 0.90052 | 0.007737677 | 0.8965089 | 0.09882384 | 0.8964571 | 0.2228378 |  |  | 1736 | 0.8621728 | 0.8460489 | 0.01711379 | 0.8433177 | 0.01330177 | 0.8433972 | 0.03685385 |  |  | 1960 | 0.847102 | 0.9123956 | 0.02176589 | 0.8790092 | 0.007651521 | 0.8790666 | 0.01160147 |  |  | 1960 | 0.7513784 | 0.8990634 | 0.02586027 | 0.7836273 | 0.005232826 | 0.783612 | 0.007246846 |  |  | 102060 | 0.7809054 | 0.8678712 | 0.01530374 | 0.7699614 | 0.009012699 | 0.7699561 | 0.009418173 |  |  | 59860 | 0.6526534 | 0.7035679 | 0.011876 | 0.6361259 | 0.006480189 | 0.6361219 | 0.006336695
|  |  | 1817 | 0.9009906 | 0.9010923 | 0.007714281 | 0.8969587 | 0.09887411 | 0.896908 | 0.2228849 |  |  | 1741 | 0.8631332 | 0.846751 | 0.01707753 | 0.8439564 | 0.013272 | 0.8440359 | 0.03676038 |  |  | 1965 | 0.848181 | 0.9127655 | 0.02167592 | 0.8792159 | 0.007637404 | 0.879273 | 0.01154587 |  |  | 1965 | 0.7530599 | 0.8992191 | 0.02568288 | 0.7836409 | 0.005232819 | 0.7836255 | 0.007245909 |  |  | 102360 | 0.7853813 | 0.8678712 | 0.01530374 | 0.7702113 | 0.009019253 | 0.770206 | 0.009424972 |  |  | 60160 | 0.6548289 | 0.7035679 | 0.011876 | 0.6364691 | 0.006496308 | 0.6364652 | 0.006348021
|  |  | 1822 | 0.9027825 | 0.9016613 | 0.007690898 | 0.897406 | 0.0989241 | 0.8973564 | 0.2229313 |  |  | 1746 | 0.8631332 | 0.8474497 | 0.0170412 | 0.8445917 | 0.01324223 | 0.8446712 | 0.03666686 |  |  | 1970 | 0.847102 | 0.9131329 | 0.0215862 | 0.8794209 | 0.007623425 | 0.8794776 | 0.01149064 |  |  | 1970 | 0.7530599 | 0.8993733 | 0.02550668 | 0.7836544 | 0.005232815 | 0.7836389 | 0.007245006 |  |  | 102660 | 0.7876192 | 0.8678712 | 0.01530374 | 0.7704609 | 0.009025794 | 0.7704556 | 0.00943176 |  |  | 60460 | 0.6548289 | 0.7035679 | 0.011876 | 0.6368118 | 0.006512379 | 0.636808 | 0.00635932
|  |  | 1827 | 0.9018865 | 0.902227 | 0.00766753 | 0.8978508 | 0.09897383 | 0.8978023 | 0.2229769 |  |  | 1751 | 0.8631332 | 0.8481449 | 0.01700482 | 0.8452236 | 0.01321245 | 0.845303 | 0.03657329 |  |  | 1975 | 0.848181 | 0.9134979 | 0.02149674 | 0.879624 | 0.007609584 | 0.8796805 | 0.01143577 |  |  | 1975 | 0.7513784 | 0.899526 | 0.02533166 | 0.7836678 | 0.005232813 | 0.7836523 | 0.007244137 |  |  | 102960 | 0.7876192 | 0.8678712 | 0.01530374 | 0.7707102 | 0.009032325 | 0.770705 | 0.009438537 |  |  | 60760 | 0.6591798 | 0.7035679 | 0.011876 | 0.637154 | 0.006528401 | 0.6371502 | 0.00637059
|  |  | 1832 | 0.9027825 | 0.9027894 | 0.007644177 | 0.8982931 | 0.09902328 | 0.8982456 | 0.2230218 |  |  | 1756 | 0.8650541 | 0.8488366 | 0.01696837 | 0.845852 | 0.01318266 | 0.8459314 | 0.03647967 |  |  | 1980 | 0.847102 | 0.9138604 | 0.02140753 | 0.8798255 | 0.007595879 | 0.8798816 | 0.01138128 |  |  | 1980 | 0.7496969 | 0.8996772 | 0.02515782 | 0.7836811 | 0.005232813 | 0.7836655 | 0.0072433 |  |  | 103260 | 0.7853813 | 0.8678712 | 0.01530374 | 0.7709592 | 0.009038843 | 0.770954 | 0.009445302 |  |  | 61060 | 0.6548289 | 0.7035679 | 0.011876 | 0.6374955 | 0.006544376 | 0.6374918 | 0.006381833
|  |  | 1837 | 0.9018865 | 0.9033486 | 0.007620839 | 0.8987329 | 0.09907247 | 0.8986865 | 0.2230659 |  |  | 1761 | 0.8660146 | 0.8495248 | 0.01693187 | 0.846477 | 0.01315286 | 0.8465564 | 0.03638601 |  |  | 1985 | 0.846023 | 0.9142204 | 0.02131858 | 0.8800251 | 0.00758231 | 0.880081 | 0.01132715 |  |  | 1985 | 0.7496969 | 0.899827 | 0.02498516 | 0.7836943 | 0.005232816 | 0.7836787 | 0.007242493 |  |  | 103560 | 0.7876192 | 0.8678712 | 0.01530374 | 0.7712079 | 0.00904535 | 0.7712028 | 0.009452056 |  |  | 61360 | 0.6570043 | 0.7035679 | 0.011876 | 0.6378365 | 0.006560302 | 0.6378328 | 0.006393048
|  |  | 1842 | 0.9036784 | 0.9039045 | 0.007597517 | 0.8991702 | 0.0991214 | 0.8991249 | 0.2231093 |  |  | 1766 | 0.8660146 | 0.8502097 | 0.01689531 | 0.8470986 | 0.01312305 | 0.847178 | 0.03629231 |  |  | 1990 | 0.84926 | 0.9145779 | 0.02122988 | 0.8802231 | 0.007568877 | 0.8802787 | 0.01127339 |  |  | 1990 | 0.7547414 | 0.8999753 | 0.02481365 | 0.7837075 | 0.005232821 | 0.7836918 | 0.007241717 |  |  | 103860 | 0.7920951 | 0.8678712 | 0.01530374 | 0.7714563 | 0.009051844 | 0.7714513 | 0.009458799 |  |  | 61660 | 0.6570043 | 0.7035679 | 0.011876 | 0.6381769 | 0.006576179 | 0.6381733 | 0.006404235
|  |  | 1847 | 0.9036784 | 0.9044572 | 0.007574213 | 0.8996051 | 0.09917006 | 0.8995609 | 0.223152 |  |  | 1771 | 0.8650541 | 0.8508911 | 0.01685869 | 0.8477169 | 0.01309325 | 0.8477962 | 0.03619857 |  |  | 1995 | 0.847102 | 0.9149331 | 0.02114145 | 0.8804193 | 0.007555577 | 0.8804746 | 0.01121999 |  |  | 1995 | 0.7530599 | 0.9001221 | 0.02464332 | 0.7837205 | 0.005232827 | 0.7837048 | 0.007240969 |  |  | 104160 | 0.7898572 | 0.8678712 | 0.01530374 | 0.7717045 | 0.009058327 | 0.7716995 | 0.009465531 |  |  | 61960 | 0.6526534 | 0.7035679 | 0.011876 | 0.6385168 | 0.006592008 | 0.6385132 | 0.006415393
|  |  | 1852 | 0.9036784 | 0.9050067 | 0.007550925 | 0.9000376 | 0.09921847 | 0.8999945 | 0.2231939 |  |  | 1776 | 0.8660146 | 0.8515691 | 0.01682202 | 0.8483318 | 0.01306343 | 0.8484111 | 0.0361048 |  |  | 2000 | 0.850339 | 0.9152858 | 0.02105327 | 0.8806139 | 0.007542411 | 0.8806689 | 0.01116696 |  |  | 2000 | 0.7530599 | 0.9002675 | 0.02447413 | 0.7837335 | 0.005232836 | 0.7837177 | 0.007240249 |  |  | 104460 | 0.7898572 | 0.8678712 | 0.01530374 | 0.7719523 | 0.009064798 | 0.7719474 | 0.009472251 |  |  | 62260 | 0.6526534 | 0.7035679 | 0.011876 | 0.638856 | 0.006607788 | 0.6388525 | 0.006426523
|  |  | 1857 | 0.9045744 | 0.9055531 | 0.007527656 | 0.9004676 | 0.09926662 | 0.9004256 | 0.2232352 |  |  | 1781 | 0.866975 | 0.8522437 | 0.0167853 | 0.8489433 | 0.01303362 | 0.8490226 | 0.03601099 |  |  | 2005 | 0.848181 | 0.9156362 | 0.02096536 | 0.8808067 | 0.007529377 | 0.8808614 | 0.0111143 |  |  | 2005 | 0.7496969 | 0.9004115 | 0.02430611 | 0.7837464 | 0.005232847 | 0.7837306 | 0.007239556 |  |  | 104760 | 0.7943331 | 0.8678712 | 0.01530374 | 0.7721999 | 0.009071257 | 0.772195 | 0.00947896 |  |  | 62560 | 0.650478 | 0.7035679 | 0.011876 | 0.6391948 | 0.006623519 | 0.6391913 | 0.006437624
|  |  | 1862 | 0.9045744 | 0.9060963 | 0.007504405 | 0.9008953 | 0.09931451 | 0.9008543 | 0.2232757 |  |  | 1786 | 0.8679355 | 0.8529149 | 0.01674853 | 0.8495516 | 0.0130038 | 0.8496308 | 0.03591716 |  |  | 2010 | 0.848181 | 0.9159842 | 0.02087771 | 0.8809979 | 0.007516475 | 0.8810524 | 0.011062 |  |  | 2010 | 0.7547414 | 0.9005541 | 0.02413923 | 0.7837593 | 0.005232859 | 0.7837433 | 0.007238889 |  |  | 105060 | 0.7943331 | 0.8678712 | 0.01530374 | 0.7724472 | 0.009077704 | 0.7724424 | 0.009485657 |  |  | 62860 | 0.6548289 | 0.7035679 | 0.011876 | 0.6395329 | 0.006639202 | 0.6395295 | 0.006448696
|  |  | 1867 | 0.9081582 | 0.9066363 | 0.007481174 | 0.9013206 | 0.09936214 | 0.9012807 | 0.2233155 |  |  | 1791 | 0.8679355 | 0.8535828 | 0.01671171 | 0.8501565 | 0.01297398 | 0.8502358 | 0.0358233 |  |  | 2015 | 0.848181 | 0.9163298 | 0.02079031 | 0.8811875 | 0.007503704 | 0.8812416 | 0.01101006 |  |  | 2015 | 0.7530599 | 0.9006953 | 0.02397349 | 0.783772 | 0.005232873 | 0.783756 | 0.007238247 |  |  | 105360 | 0.7898572 | 0.8678712 | 0.01530374 | 0.7726942 | 0.009084139 | 0.7726894 | 0.009492343 |  |  | 63160 | 0.6570043 | 0.7035679 | 0.011876 | 0.6398705 | 0.006654836 | 0.6398671 | 0.006459739
|  |  | 1872 | 0.9072623 | 0.9071732 | 0.007457962 | 0.9017435 | 0.09940952 | 0.9017047 | 0.2233547 |  |  | 1796 | 0.8679355 | 0.8542473 | 0.01667485 | 0.8507582 | 0.01294416 | 0.8508374 | 0.03572942 |  |  | 2020 | 0.84926 | 0.9166731 | 0.02070318 | 0.8813754 | 0.007491062 | 0.8814293 | 0.01095848 |  |  | 2020 | 0.7547414 | 0.9008351 | 0.02380889 | 0.7837847 | 0.005232889 | 0.7837687 | 0.00723763 |  |  | 105660 | 0.7876192 | 0.8678712 | 0.01530374 | 0.772941 | 0.009090561 | 0.7729362 | 0.009499018 |  |  | 63460 | 0.6570043 | 0.7035679 | 0.011876 | 0.6402075 | 0.006670421 | 0.6402041 | 0.006470752
|  |  | 1877 | 0.9072623 | 0.907707 | 0.00743477 | 0.9021642 | 0.09945666 | 0.9021264 | 0.2233932 |  |  | 1801 | 0.8679355 | 0.8549086 | 0.01663793 | 0.8513566 | 0.01291434 | 0.8514358 | 0.03563552 |  |  | 2025 | 0.848181 | 0.9170141 | 0.02061632 | 0.8815617 | 0.007478549 | 0.8816153 | 0.01090726 |  |  | 2025 | 0.7480154 | 0.9009736 | 0.02364542 | 0.7837973 | 0.005232906 | 0.7837812 | 0.007237035 |  |  | 105960 | 0.7853813 | 0.8678712 | 0.01530374 | 0.7731874 | 0.009096972 | 0.7731827 | 0.00950568 |  |  | 63760 | 0.6570043 | 0.7035679 | 0.011876 | 0.6405439 | 0.006685956 | 0.6405406 | 0.006481737
|  |  | 1882 | 0.9072623 | 0.9082377 | 0.007411599 | 0.9025824 | 0.09950354 | 0.9025457 | 0.223431 |  |  | 1806 | 0.8679355 | 0.8555665 | 0.01660097 | 0.8519517 | 0.01288453 | 0.8520309 | 0.03554161 |  |  | 2030 | 0.84926 | 0.9173527 | 0.02052971 | 0.8817464 | 0.007466164 | 0.8817997 | 0.0108564 |  |  | 2030 | 0.7547414 | 0.9011107 | 0.02348308 | 0.7838099 | 0.005232925 | 0.7837937 | 0.007236463 |  |  | 106260 | 0.7920951 | 0.8678712 | 0.01530374 | 0.7734336 | 0.009103371 | 0.7734289 | 0.009512331 |  |  | 64060 | 0.6591798 | 0.7035679 | 0.011876 | 0.6408798 | 0.006701443 | 0.6408766 | 0.006492692
|  |  | 1887 | 0.9081582 | 0.9087654 | 0.00738845 | 0.9029984 | 0.09955018 | 0.9029628 | 0.2234681 |  |  | 1811 | 0.8698564 | 0.8562211 | 0.01656397 | 0.8525436 | 0.01285472 | 0.8526228 | 0.03544769 |  |  | 2035 | 0.848181 | 0.9176891 | 0.02044337 | 0.8819295 | 0.007453906 | 0.8819825 | 0.0108059 |  |  | 2035 | 0.7547414 | 0.9012464 | 0.02332186 | 0.7838223 | 0.005232945 | 0.7838061 | 0.007235913 |  |  | 106560 | 0.7898572 | 0.8678712 | 0.01530374 | 0.7736795 | 0.009109757 | 0.7736749 | 0.009518971 |  |  | 64360 | 0.6548289 | 0.7035679 | 0.011876 | 0.6412151 | 0.00671688 | 0.6412119 | 0.006503617
|  |  | 1892 | 0.9081582 | 0.90929 | 0.007365322 | 0.9034121 | 0.09959657 | 0.9033776 | 0.2235045 |  |  | 1816 | 0.8708169 | 0.8568725 | 0.01652692 | 0.8531324 | 0.01282492 | 0.8532114 | 0.03535375 |  |  | 2040 | 0.848181 | 0.9180232 | 0.0203573 | 0.882111 | 0.007441774 | 0.8821637 | 0.01075576 |  |  | 2040 | 0.7547414 | 0.9013809 | 0.02316177 | 0.7838347 | 0.005232967 | 0.7838185 | 0.007235385 |  |  | 106860 | 0.7943331 | 0.8678712 | 0.01530374 | 0.7739251 | 0.009116131 | 0.7739205 | 0.009525599 |  |  | 64660 | 0.6483025 | 0.7035679 | 0.011876 | 0.6415499 | 0.006732268 | 0.6415468 | 0.006514512
|  |  | 1897 | 0.9081582 | 0.9098115 | 0.007342217 | 0.9038236 | 0.09964271 | 0.9037901 | 0.2235403 |  |  | 1821 | 0.8698564 | 0.8575206 | 0.01648984 | 0.8537179 | 0.01279512 | 0.8537969 | 0.03525981 |  |  | 2045 | 0.84926 | 0.918355 | 0.02027149 | 0.882291 | 0.007429768 | 0.8823434 | 0.01070597 |  |  | 2045 | 0.7547414 | 0.901514 | 0.02300278 | 0.7838471 | 0.005232991 | 0.7838308 | 0.007234876 |  |  | 107160 | 0.7876192 | 0.8678712 | 0.01530374 | 0.7741704 | 0.009122493 | 0.7741659 | 0.009532215 |  |  | 64960 | 0.6548289 | 0.7035679 | 0.011876 | 0.6418841 | 0.006747607 | 0.641881 | 0.006525378
|  |  | 1902 | 0.9090542 | 0.9103301 | 0.007319135 | 0.9042328 | 0.09968862 | 0.9042003 | 0.2235754 |  |  | 1826 | 0.8717773 | 0.8581655 | 0.01645271 | 0.8543002 | 0.01276533 | 0.8543792 | 0.03516587 |  |  | 2050 | 0.847102 | 0.9186846 | 0.02018594 | 0.8824694 | 0.007417886 | 0.8825215 | 0.01065654 |  |  | 2050 | 0.7530599 | 0.9016459 | 0.0228449 | 0.7838593 | 0.005233015 | 0.783843 | 0.007234387 |  |  | 107460 | 0.7920951 | 0.8678712 | 0.01530374 | 0.7744155 | 0.009128842 | 0.774411 | 0.009538819 |  |  | 65260 | 0.6570043 | 0.7035679 | 0.011876 | 0.6422177 | 0.006762897 | 0.6422147 | 0.006536213
|  |  | 1907 | 0.9099502 | 0.9108456 | 0.007296076 | 0.9046397 | 0.09973429 | 0.9046083 | 0.2236099 |  |  | 1831 | 0.8708169 | 0.8588072 | 0.01641555 | 0.8548794 | 0.01273554 | 0.8549584 | 0.03507192 |  |  | 2055 | 0.850339 | 0.9190119 | 0.02010066 | 0.8826462 | 0.007406128 | 0.8826981 | 0.01060746 |  |  | 2055 | 0.7530599 | 0.9017764 | 0.02268812 | 0.7838716 | 0.005233041 | 0.7838551 | 0.007233917 |  |  | 107760 | 0.7920951 | 0.8678712 | 0.01530374 | 0.7746602 | 0.009135179 | 0.7746558 | 0.009545412 |  |  | 65560 | 0.6613552 | 0.7035679 | 0.011876 | 0.6425508 | 0.006778137 | 0.6425478 | 0.006547019
|  |  | 1912 | 0.9108461 | 0.9113582 | 0.007273042 | 0.9050445 | 0.09977971 | 0.9050141 | 0.2236437 |  |  | 1836 | 0.8727378 | 0.8594456 | 0.01637835 | 0.8554555 | 0.01270577 | 0.8555344 | 0.03497798 |  |  | 2060 | 0.84926 | 0.919337 | 0.02001565 | 0.8828216 | 0.007394493 | 0.8828732 | 0.01055873 |  |  | 2060 | 0.7547414 | 0.9019057 | 0.02253245 | 0.7838837 | 0.005233068 | 0.7838672 | 0.007233465 |  |  | 108060 | 0.798809 | 0.8678712 | 0.01530374 | 0.7749047 | 0.009141504 | 0.7749003 | 0.009551993 |  |  | 65860 | 0.6526534 | 0.7035679 | 0.011876 | 0.6428833 | 0.006793328 | 0.6428804 | 0.006557794
|  |  | 1917 | 0.9108461 | 0.9118678 | 0.007250031 | 0.905447 | 0.0998249 | 0.9054177 | 0.2236769 |  |  | 1841 | 0.8717773 | 0.8600809 | 0.01634111 | 0.8560284 | 0.012676 | 0.8561072 | 0.03488404 |  |  | 2065 | 0.850339 | 0.9196599 | 0.01993091 | 0.8829954 | 0.007382979 | 0.8830467 | 0.01051035 |  |  | 2065 | 0.7530599 | 0.9020338 | 0.02237786 | 0.7838958 | 0.005233097 | 0.7838793 | 0.007233031 |  |  | 108360 | 0.798809 | 0.8678712 | 0.01530374 | 0.7751489 | 0.009147817 | 0.7751446 | 0.009558561 |  |  | 66160 | 0.650478 | 0.7035679 | 0.011876 | 0.6432153 | 0.006808469 | 0.6432124 | 0.006568538
|  |  | 1922 | 0.9117421 | 0.9123744 | 0.007227046 | 0.9058473 | 0.09986986 | 0.9058191 | 0.2237095 |  |  | 1846 | 0.8736982 | 0.860713 | 0.01630384 | 0.8565982 | 0.01264625 | 0.856677 | 0.03479011 |  |  | 2070 | 0.850339 | 0.9199807 | 0.01984643 | 0.8831677 | 0.007371586 | 0.8832188 | 0.01046233 |  |  | 2070 | 0.7530599 | 0.9021605 | 0.02222436 | 0.7839078 | 0.005233126 | 0.7838912 | 0.007232614 |  |  | 108660 | 0.7876192 | 0.8678712 | 0.01530374 | 0.7753929 | 0.009154117 | 0.7753886 | 0.009565118 |  |  | 66460 | 0.6570043 | 0.7035679 | 0.011876 | 0.6435467 | 0.006823561 | 0.6435439 | 0.006579253
|  |  | 1927 | 0.9108461 | 0.9128781 | 0.007204087 | 0.9062455 | 0.09991458 | 0.9062183 | 0.2237414 |  |  | 1851 | 0.8746587 | 0.8613419 | 0.01626654 | 0.8571649 | 0.0126165 | 0.8572437 | 0.0346962 |  |  | 2075 | 0.84926 | 0.9202992 | 0.01976222 | 0.8833386 | 0.007360313 | 0.8833893 | 0.01041466 |  |  | 2075 | 0.7564229 | 0.9022861 | 0.02207195 | 0.7839198 | 0.005233157 | 0.7839031 | 0.007232213 |  |  | 108960 | 0.7898572 | 0.8678712 | 0.01530374 | 0.7756365 | 0.009160404 | 0.7756323 | 0.009571663 |  |  | 66760 | 0.6526534 | 0.7035679 | 0.011876 | 0.6438775 | 0.006838603 | 0.6438748 | 0.006589936
|  |  | 1932 | 0.912638 | 0.9133789 | 0.007181153 | 0.9066415 | 0.09995907 | 0.9066153 | 0.2237728 |  |  | 1856 | 0.8746587 | 0.8619677 | 0.01622921 | 0.8577286 | 0.01258677 | 0.8578073 | 0.03460229 |  |  | 2080 | 0.8514181 | 0.9206157 | 0.01967828 | 0.8835079 | 0.00734916 | 0.8835584 | 0.01036733 |  |  | 2080 | 0.7530599 | 0.9024104 | 0.02192061 | 0.7839317 | 0.005233189 | 0.783915 | 0.007231828 |  |  | 109260 | 0.7920951 | 0.8678712 | 0.01530374 | 0.7758799 | 0.009166679 | 0.7758757 | 0.009578197 |  |  | 67060 | 0.6591798 | 0.7035679 | 0.011876 | 0.6442078 | 0.006853596 | 0.6442051 | 0.006600589
|  |  | 1937 | 0.913534 | 0.9138768 | 0.007158246 | 0.9070354 | 0.1000033 | 0.9070103 | 0.2238035 |  |  | 1861 | 0.8736982 | 0.8625904 | 0.01619184 | 0.8582892 | 0.01255706 | 0.8583679 | 0.0345084 |  |  | 2085 | 0.8514181 | 0.9209299 | 0.01959461 | 0.8836759 | 0.007338124 | 0.8837261 | 0.01032035 |  |  | 2085 | 0.7564229 | 0.9025335 | 0.02177035 | 0.7839435 | 0.005233222 | 0.7839268 | 0.007231459 |  |  | 109560 | 0.796571 | 0.8678712 | 0.01530374 | 0.776123 | 0.009172942 | 0.7761188 | 0.009584718 |  |  | 67360 | 0.6548289 | 0.7035679 | 0.011876 | 0.6445376 | 0.006868539 | 0.6445349 | 0.006611211
|  |  | 1942 | 0.913534 | 0.9143718 | 0.007135365 | 0.9074272 | 0.1000474 | 0.9074031 | 0.2238336 |  |  | 1866 | 0.8756192 | 0.8632099 | 0.01615445 | 0.8588467 | 0.01252736 | 0.8589254 | 0.03441453 |  |  | 2090 | 0.8514181 | 0.9212421 | 0.01951121 | 0.8838423 | 0.007327206 | 0.8838923 | 0.01027371 |  |  | 2090 | 0.7547414 | 0.9026555 | 0.02162115 | 0.7839553 | 0.005233256 | 0.7839386 | 0.007231104 |  |  | 109860 | 0.796571 | 0.8678712 | 0.01530374 | 0.7763658 | 0.009179192 | 0.7763617 | 0.009591227 |  |  | 67660 | 0.6570043 | 0.7035679 | 0.011876 | 0.6448668 | 0.006883433 | 0.6448642 | 0.006621802
|  |  | 1947 | 0.913534 | 0.914864 | 0.007112512 | 0.9078168 | 0.1000912 | 0.9077938 | 0.2238631 |  |  | 1871 | 0.8765796 | 0.8638264 | 0.01611702 | 0.8594013 | 0.01249767 | 0.8594798 | 0.03432068 |  |  | 2095 | 0.850339 | 0.9215521 | 0.01942808 | 0.8840074 | 0.007316404 | 0.884057 | 0.01022743 |  |  | 2095 | 0.7547414 | 0.9027762 | 0.02147302 | 0.783967 | 0.00523329 | 0.7839503 | 0.007230764 |  |  | 110160 | 0.7920951 | 0.8678712 | 0.01530374 | 0.7766083 | 0.009185429 | 0.7766043 | 0.009597724 |  |  | 67960 | 0.6591798 | 0.7035679 | 0.011876 | 0.6451954 | 0.006898276 | 0.6451929 | 0.006632361
|  |  | 1952 | 0.913534 | 0.9153533 | 0.007089687 | 0.9082044 | 0.1001347 | 0.9081823 | 0.223892 |  |  | 1876 | 0.8765796 | 0.8644398 | 0.01607957 | 0.8599528 | 0.012468 | 0.8600313 | 0.03422686 |  |  | 2100 | 0.8524971 | 0.92186 | 0.01934522 | 0.884171 | 0.007305718 | 0.8842204 | 0.01018148 |  |  | 2100 | 0.7530599 | 0.9028957 | 0.02132594 | 0.7839787 | 0.005233326 | 0.7839619 | 0.007230437 |  |  | 110460 | 0.7943331 | 0.8678712 | 0.01530374 | 0.7768506 | 0.009191654 | 0.7768466 | 0.009604209 |  |  | 68260 | 0.6570043 | 0.7035679 | 0.011876 | 0.6455235 | 0.00691307 | 0.645521 | 0.00664289
|  |  | 1957 | 0.913534 | 0.9158398 | 0.00706689 | 0.9085899 | 0.1001781 | 0.9085689 | 0.2239203 |  |  | 1881 | 0.8775401 | 0.8650501 | 0.0160421 | 0.8605013 | 0.01243835 | 0.8605798 | 0.03413306 |  |  | 2105 | 0.850339 | 0.9221658 | 0.01926263 | 0.8843332 | 0.007295147 | 0.8843823 | 0.01013588 |  |  | 2105 | 0.7513784 | 0.9030141 | 0.02117992 | 0.7839904 | 0.005233363 | 0.7839735 | 0.007230124 |  |  | 110760 | 0.7943331 | 0.8678712 | 0.01530374 | 0.7770926 | 0.009197866 | 0.7770886 | 0.009610681 |  |  | 68560 | 0.650478 | 0.7035679 | 0.011876 | 0.645851 | 0.006927815 | 0.6458486 | 0.006653388
|  |  | 1962 | 0.9144299 | 0.9163234 | 0.007044122 | 0.9089733 | 0.1002212 | 0.9089533 | 0.223948 |  |  | 1886 | 0.8756192 | 0.8656574 | 0.0160046 | 0.8610469 | 0.01240872 | 0.8611253 | 0.0340393 |  |  | 2110 | 0.8514181 | 0.9224696 | 0.01918031 | 0.884494 | 0.007284689 | 0.8845429 | 0.01009061 |  |  | 2110 | 0.7547414 | 0.9031313 | 0.02103495 | 0.7840019 | 0.0052334 | 0.783985 | 0.007229823 |  |  | 111060 | 0.8010469 | 0.8678712 | 0.01530374 | 0.7773343 | 0.009204066 | 0.7773303 | 0.009617142 |  |  | 68860 | 0.6548289 | 0.7035679 | 0.011876 | 0.646178 | 0.00694251 | 0.6461756 | 0.006663854
|  |  | 1967 | 0.912638 | 0.9168043 | 0.007021383 | 0.9093547 | 0.1002642 | 0.9093357 | 0.2239752 |  |  | 1891 | 0.8775401 | 0.8662616 | 0.01596708 | 0.8615895 | 0.01237911 | 0.8616678 | 0.03394556 |  |  | 2115 | 0.850339 | 0.9227713 | 0.01909826 | 0.8846534 | 0.007274344 | 0.884702 | 0.01004569 |  |  | 2115 | 0.7530599 | 0.9032474 | 0.02089101 | 0.7840135 | 0.005233438 | 0.7839965 | 0.007229535 |  |  | 111360 | 0.7943331 | 0.8678712 | 0.01530374 | 0.7775757 | 0.009210253 | 0.7775718 | 0.00962359 |  |  | 69160 | 0.6570043 | 0.7035679 | 0.011876 | 0.6465045 | 0.006957154 | 0.6465021 | 0.006674288
|  |  | 1972 | 0.9144299 | 0.9172824 | 0.006998674 | 0.909734 | 0.1003068 | 0.9097161 | 0.2240017 |  |  | 1896 | 0.8785005 | 0.8668629 | 0.01592953 | 0.8621291 | 0.01234951 | 0.8622074 | 0.03385186 |  |  | 2120 | 0.8514181 | 0.923071 | 0.01901649 | 0.8848115 | 0.007264111 | 0.8848598 | 0.01000111 |  |  | 2120 | 0.7547414 | 0.9033624 | 0.02074812 | 0.784025 | 0.005233478 | 0.7840079 | 0.007229259 |  |  | 111660 | 0.796571 | 0.8678712 | 0.01530374 | 0.7778169 | 0.009216427 | 0.777813 | 0.009630027 |  |  | 69460 | 0.6570043 | 0.7035679 | 0.011876 | 0.6468304 | 0.00697175 | 0.6468281 | 0.006684691
|  |  | 1977 | 0.9153259 | 0.9177577 | 0.006975994 | 0.9101113 | 0.1003493 | 0.9100944 | 0.2240277 |  |  | 1901 | 0.8765796 | 0.8674611 | 0.01589197 | 0.8626659 | 0.01231994 | 0.8627441 | 0.0337582 |  |  | 2125 | 0.8524971 | 0.9233686 | 0.01893498 | 0.8849681 | 0.007253989 | 0.8850162 | 0.009956865 |  |  | 2125 | 0.7547414 | 0.9034762 | 0.02060626 | 0.7840364 | 0.005233518 | 0.7840193 | 0.007228994 |  |  | 111960 | 0.7898572 | 0.8678712 | 0.01530374 | 0.7780577 | 0.009222588 | 0.7780539 | 0.009636451 |  |  | 69760 | 0.6570043 | 0.7035679 | 0.011876 | 0.6471557 | 0.006986295 | 0.6471535 | 0.006695063
|  |  | 1982 | 0.9162219 | 0.9182302 | 0.006953345 | 0.9104867 | 0.1003916 | 0.9104707 | 0.2240532 |  |  | 1906 | 0.8785005 | 0.8680563 | 0.01585438 | 0.8631997 | 0.01229039 | 0.8632779 | 0.03366457 |  |  | 2130 | 0.8535761 | 0.9236642 | 0.01885375 | 0.8851235 | 0.007243978 | 0.8851713 | 0.009912956 |  |  | 2130 | 0.7581043 | 0.903589 | 0.02046543 | 0.7840478 | 0.005233558 | 0.7840307 | 0.007228741 |  |  | 112260 | 0.796571 | 0.8678712 | 0.01530374 | 0.7782983 | 0.009228737 | 0.7782946 | 0.009642862 |  |  | 70060 | 0.6613552 | 0.7035679 | 0.011876 | 0.6474805 | 0.007000791 | 0.6474783 | 0.006705402
|  |  | 1987 | 0.9153259 | 0.9187001 | 0.006930727 | 0.91086 | 0.1004336 | 0.9108451 | 0.224078 |  |  | 1911 | 0.879461 | 0.8686486 | 0.01581678 | 0.8637306 | 0.01226086 | 0.8638088 | 0.03357099 |  |  | 2135 | 0.8535761 | 0.9239579 | 0.01877279 | 0.8852775 | 0.007234075 | 0.8853251 | 0.009869382 |  |  | 2135 | 0.7547414 | 0.9037006 | 0.02032562 | 0.7840591 | 0.0052336 | 0.784042 | 0.007228498 |  |  | 112560 | 0.7920951 | 0.8678712 | 0.01530374 | 0.7785387 | 0.009234872 | 0.7785349 | 0.009649262 |  |  | 70360 | 0.6548289 | 0.7035679 | 0.011876 | 0.6478048 | 0.007015236 | 0.6478026 | 0.00671571
|  |  | 1992 | 0.9180138 | 0.9191672 | 0.006908141 | 0.9112313 | 0.1004755 | 0.9112174 | 0.2241024 |  |  | 1916 | 0.8785005 | 0.8692379 | 0.01577916 | 0.8642587 | 0.01223136 | 0.8643367 | 0.03347745 |  |  | 2140 | 0.8524971 | 0.9242495 | 0.0186921 | 0.8854302 | 0.007224282 | 0.8854775 | 0.009826143 |  |  | 2140 | 0.7530599 | 0.9038112 | 0.02018683 | 0.7840704 | 0.005233642 | 0.7840532 | 0.007228266 |  |  | 112860 | 0.798809 | 0.8678712 | 0.01530374 | 0.7787787 | 0.009240995 | 0.778775 | 0.009655649 |  |  | 70660 | 0.6591798 | 0.7035679 | 0.011876 | 0.6481285 | 0.007029633 | 0.6481264 | 0.006725986
|  |  | 1997 | 0.9171178 | 0.9196316 | 0.006885586 | 0.9116007 | 0.1005171 | 0.9115878 | 0.2241261 |  |  | 1921 | 0.8804214 | 0.8698242 | 0.01574152 | 0.8647839 | 0.01220188 | 0.8648619 | 0.03338396 |  |  | 2145 | 0.8524971 | 0.9245391 | 0.01861168 | 0.8855815 | 0.007214595 | 0.8856286 | 0.009783235 |  |  | 2145 | 0.7547414 | 0.9039206 | 0.02004905 | 0.7840816 | 0.005233684 | 0.7840645 | 0.007228044 |  |  | 113160 | 0.796571 | 0.8678712 | 0.01530374 | 0.7790185 | 0.009247105 | 0.7790149 | 0.009662024 |  |  | 70960 | 0.6570043 | 0.7035679 | 0.011876 | 0.6484517 | 0.007043979 | 0.6484496 | 0.00673623
|  |  | 2002 | 0.9189097 | 0.9200933 | 0.006863063 | 0.9119682 | 0.1005585 | 0.9119563 | 0.2241494 |  |  | 1926 | 0.8804214 | 0.8704077 | 0.01570387 | 0.8653062 | 0.01217243 | 0.8653842 | 0.03329051 |  |  | 2150 | 0.8514181 | 0.9248268 | 0.01853154 | 0.8857316 | 0.007205016 | 0.8857784 | 0.00974066 |  |  | 2150 | 0.7530599 | 0.904029 | 0.01991228 | 0.7840928 | 0.005233728 | 0.7840756 | 0.007227831 |  |  | 113460 | 0.796571 | 0.8678712 | 0.01530374 | 0.779258 | 0.009253203 | 0.7792544 | 0.009668386 |  |  | 71260 | 0.6570043 | 0.7035679 | 0.011876 | 0.6487743 | 0.007058275 | 0.6487723 | 0.006746443
|  |  | 2007 | 0.9180138 | 0.9205523 | 0.006840572 | 0.9123337 | 0.1005997 | 0.9123228 | 0.224172 |  |  | 1931 | 0.8804214 | 0.8709882 | 0.0156662 | 0.8658257 | 0.012143 | 0.8659036 | 0.03319712 |  |  | 2155 | 0.8524971 | 0.9251126 | 0.01845167 | 0.8858804 | 0.007195542 | 0.8859269 | 0.009698414 |  |  | 2155 | 0.7530599 | 0.9041364 | 0.01977652 | 0.784104 | 0.005233772 | 0.7840867 | 0.007227628 |  |  | 113760 | 0.7920951 | 0.8678712 | 0.01530374 | 0.7794972 | 0.009259287 | 0.7794937 | 0.009674736 |  |  | 71560 | 0.6570043 | 0.7035679 | 0.011876 | 0.6490964 | 0.007072522 | 0.6490945 | 0.006756623
|  |  | 2012 | 0.9189097 | 0.9210087 | 0.006818115 | 0.9126973 | 0.1006407 | 0.9126874 | 0.2241942 |  |  | 1936 | 0.8823424 | 0.8715658 | 0.01562852 | 0.8663424 | 0.0121136 | 0.8664202 | 0.03310378 |  |  | 2160 | 0.850339 | 0.9253964 | 0.01837207 | 0.8860279 | 0.007186173 | 0.8860742 | 0.009656498 |  |  | 2160 | 0.7530599 | 0.9042427 | 0.01964175 | 0.7841151 | 0.005233817 | 0.7840978 | 0.007227433 |  |  | 114060 | 0.7920951 | 0.8678712 | 0.01530374 | 0.7797362 | 0.009265358 | 0.7797327 | 0.009681073 |  |  | 71860 | 0.6526534 | 0.7035679 | 0.011876 | 0.649418 | 0.007086719 | 0.6494161 | 0.00676677
|  |  | 2017 | 0.9171178 | 0.9214625 | 0.006795691 | 0.913059 | 0.1006815 | 0.9130501 | 0.2242158 |  |  | 1941 | 0.8804214 | 0.8721405 | 0.01559083 | 0.8668563 | 0.01208423 | 0.866934 | 0.0330105 |  |  | 2165 | 0.8514181 | 0.9256783 | 0.01829275 | 0.8861741 | 0.007176908 | 0.8862201 | 0.009614909 |  |  | 2165 | 0.7564229 | 0.9043479 | 0.01950798 | 0.7841262 | 0.005233862 | 0.7841089 | 0.007227248 |  |  | 114360 | 0.796571 | 0.8678712 | 0.01530374 | 0.7799749 | 0.009271417 | 0.7799714 | 0.009687398 |  |  | 72160 | 0.6548289 | 0.7035679 | 0.011876 | 0.649739 | 0.007100866 | 0.6497372 | 0.006776886
|  |  | 2022 | 0.9180138 | 0.9219136 | 0.0067733 | 0.9134188 | 0.1007221 | 0.9134109 | 0.224237 |  |  | 1946 | 0.8823424 | 0.8727124 | 0.01555313 | 0.8673674 | 0.01205488 | 0.8674451 | 0.03291728 |  |  | 2170 | 0.8546551 | 0.9259583 | 0.0182137 | 0.8863191 | 0.007167747 | 0.8863649 | 0.009573646 |  |  | 2170 | 0.7564229 | 0.9044522 | 0.0193752 | 0.7841372 | 0.005233908 | 0.7841199 | 0.00722707 |  |  | 114660 | 0.7943331 | 0.8678712 | 0.01530374 | 0.7802133 | 0.009277462 | 0.7802099 | 0.009693711 |  |  | 72460 | 0.6591798 | 0.7035679 | 0.011876 | 0.6500595 | 0.007114964 | 0.6500577 | 0.006786969
|  |  | 2027 | 0.9198057 | 0.9223621 | 0.006750943 | 0.9137767 | 0.1007625 | 0.9137698 | 0.2242575 |  |  | 1951 | 0.8823424 | 0.8732814 | 0.01551542 | 0.8678758 | 0.01202557 | 0.8679534 | 0.03282411 |  |  | 2175 | 0.8524971 | 0.9262363 | 0.01813493 | 0.8864628 | 0.007158687 | 0.8865083 | 0.009532708 |  |  | 2175 | 0.7530599 | 0.9045554 | 0.0192434 | 0.7841482 | 0.005233954 | 0.7841308 | 0.007226901 |  |  | 114960 | 0.8010469 | 0.8678712 | 0.01530374 | 0.7804514 | 0.009283495 | 0.780448 | 0.009700011 |  |  | 72760 | 0.6591798 | 0.7035679 | 0.011876 | 0.6503795 | 0.007129012 | 0.6503777 | 0.00679702
|  |  | 2032 | 0.9189097 | 0.922808 | 0.006728621 | 0.9141327 | 0.1008027 | 0.9141268 | 0.2242776 |  |  | 1956 | 0.8823424 | 0.8738476 | 0.0154777 | 0.8683813 | 0.01199629 | 0.8684589 | 0.03273101 |  |  | 2180 | 0.8524971 | 0.9265125 | 0.01805643 | 0.8866053 | 0.007149729 | 0.8866506 | 0.009492094 |  |  | 2180 | 0.7547414 | 0.9046576 | 0.01911258 | 0.7841592 | 0.005234001 | 0.7841418 | 0.00722674 |  |  | 115260 | 0.8010469 | 0.8678712 | 0.01530374 | 0.7806893 | 0.009289514 | 0.7806859 | 0.009706299 |  |  | 73060 | 0.6570043 | 0.7035679 | 0.011876 | 0.6506989 | 0.00714301 | 0.6506971 | 0.006807039
|  |  | 2037 | 0.9198057 | 0.9232514 | 0.006706334 | 0.9144869 | 0.1008426 | 0.914482 | 0.2242972 |  |  | 1961 | 0.8833028 | 0.8744109 | 0.01543997 | 0.8688842 | 0.01196703 | 0.8689616 | 0.03263798 |  |  | 2185 | 0.8524971 | 0.9267869 | 0.0179782 | 0.8867466 | 0.007140872 | 0.8867916 | 0.009451803 |  |  | 2185 | 0.7597858 | 0.9047588 | 0.01898273 | 0.7841701 | 0.005234048 | 0.7841527 | 0.007226586 |  |  | 115560 | 0.796571 | 0.8678712 | 0.01530374 | 0.7809269 | 0.009295521 | 0.7809236 | 0.009712574 |  |  | 73360 | 0.6678816 | 0.7035679 | 0.011876 | 0.6510177 | 0.007156958 | 0.6510161 | 0.006817025
|  |  | 2042 | 0.9215976 | 0.9236922 | 0.006684081 | 0.9148393 | 0.1008824 | 0.9148353 | 0.2243163 |  |  | 1966 | 0.8842633 | 0.8749714 | 0.01540223 | 0.8693843 | 0.01193781 | 0.8694617 | 0.03254501 |  |  | 2190 | 0.8524971 | 0.9270593 | 0.01790025 | 0.8868866 | 0.007132114 | 0.8869314 | 0.009411832 |  |  | 2190 | 0.7530599 | 0.9048591 | 0.01885386 | 0.784181 | 0.005234096 | 0.7841635 | 0.00722644 |  |  | 115860 | 0.796571 | 0.8678712 | 0.01530374 | 0.7811642 | 0.009301514 | 0.7811609 | 0.009718836 |  |  | 73660 | 0.6635307 | 0.7035679 | 0.011876 | 0.6513361 | 0.007170856 | 0.6513344 | 0.006826978
|  |  | 2047 | 0.9224936 | 0.9241304 | 0.006661864 | 0.9151898 | 0.100922 | 0.9151868 | 0.2243348 |  |  | 1971 | 0.8833028 | 0.8755291 | 0.01536449 | 0.8698817 | 0.01190862 | 0.869959 | 0.03245211 |  |  | 2195 | 0.8546551 | 0.92733 | 0.01782257 | 0.8870255 | 0.007123456 | 0.88707 | 0.009372181 |  |  | 2195 | 0.7530599 | 0.9049583 | 0.01872595 | 0.7841918 | 0.005234144 | 0.7841743 | 0.0072263 |  |  | 116160 | 0.7920951 | 0.8678712 | 0.01530374 | 0.7814012 | 0.009307495 | 0.781398 | 0.009725086 |  |  | 73960 | 0.6591798 | 0.7035679 | 0.011876 | 0.6516539 | 0.007184705 | 0.6516523 | 0.006836899
|  |  | 2052 | 0.9224936 | 0.9245661 | 0.006639683 | 0.9155385 | 0.1009614 | 0.9155365 | 0.2243529 |  |  | 1976 | 0.8842633 | 0.8760841 | 0.01532674 | 0.8703764 | 0.01187947 | 0.8704536 | 0.03235928 |  |  | 2200 | 0.8524971 | 0.9275988 | 0.01774517 | 0.8871631 | 0.007114895 | 0.8872074 | 0.009332849 |  |  | 2200 | 0.7581043 | 0.9050566 | 0.018599 | 0.7842027 | 0.005234193 | 0.7841851 | 0.007226167 |  |  | 116460 | 0.798809 | 0.8678712 | 0.01530374 | 0.781638 | 0.009313462 | 0.7816349 | 0.009731323 |  |  | 74260 | 0.6591798 | 0.7035679 | 0.011876 | 0.6519712 | 0.007198505 | 0.6519696 | 0.006846788
|  |  | 2057 | 0.9215976 | 0.9249992 | 0.006617538 | 0.9158855 | 0.1010006 | 0.9158844 | 0.2243705 |  |  | 1981 | 0.8852237 | 0.8766362 | 0.015289 | 0.8708684 | 0.01185035 | 0.8709456 | 0.03226652 |  |  | 2205 | 0.8546551 | 0.9278657 | 0.01766804 | 0.8872996 | 0.007106431 | 0.8873437 | 0.009293834 |  |  | 2205 | 0.7564229 | 0.905154 | 0.018473 | 0.7842134 | 0.005234243 | 0.7841959 | 0.007226041 |  |  | 116760 | 0.796571 | 0.8678712 | 0.01530374 | 0.7818745 | 0.009319416 | 0.7818714 | 0.009737548 |  |  | 74560 | 0.6613552 | 0.7035679 | 0.011876 | 0.6522879 | 0.007212254 | 0.6522864 | 0.006856643
|  |  | 2062 | 0.9224936 | 0.9254299 | 0.006595429 | 0.9162306 | 0.1010396 | 0.9162305 | 0.2243876 |  |  | 1986 | 0.8833028 | 0.8771856 | 0.01525124 | 0.8713578 | 0.01182126 | 0.8714349 | 0.03217384 |  |  | 2210 | 0.8535761 | 0.9281309 | 0.01759118 | 0.8874349 | 0.007098064 | 0.8874788 | 0.009255134 |  |  | 2210 | 0.7530599 | 0.9052504 | 0.01834796 | 0.7842242 | 0.005234292 | 0.7842066 | 0.007225921 |  |  | 117060 | 0.7943331 | 0.8678712 | 0.01530374 | 0.7821107 | 0.009325357 | 0.7821077 | 0.009743759 |  |  | 74860 | 0.6591798 | 0.7035679 | 0.011876 | 0.6526041 | 0.007225954 | 0.6526027 | 0.006866466
|  |  | 2067 | 0.9224936 | 0.9258581 | 0.006573358 | 0.9165739 | 0.1010784 | 0.9165748 | 0.2244043 |  |  | 1991 | 0.8852237 | 0.8777323 | 0.01521349 | 0.8718445 | 0.01179221 | 0.8719215 | 0.03208123 |  |  | 2215 | 0.8546551 | 0.9283943 | 0.0175146 | 0.8875691 | 0.007089792 | 0.8876127 | 0.009216749 |  |  | 2215 | 0.7547414 | 0.9053458 | 0.01822386 | 0.7842349 | 0.005234342 | 0.7842173 | 0.007225807 |  |  | 117360 | 0.796571 | 0.8678712 | 0.01530374 | 0.7823467 | 0.009331285 | 0.7823437 | 0.009749959 |  |  | 75160 | 0.6678816 | 0.7035679 | 0.011876 | 0.6529198 | 0.007239605 | 0.6529184 | 0.006876256
|  |  | 2072 | 0.9224936 | 0.9262838 | 0.006551323 | 0.9169155 | 0.101117 | 0.9169174 | 0.2244204 |  |  | 1996 | 0.8861842 | 0.8782762 | 0.01517574 | 0.8723285 | 0.01176319 | 0.8724055 | 0.03198871 |  |  | 2220 | 0.8514181 | 0.9286559 | 0.0174383 | 0.8877021 | 0.007081614 | 0.8877454 | 0.009178677 |  |  | 2220 | 0.7547414 | 0.9054403 | 0.0181007 | 0.7842456 | 0.005234393 | 0.7842279 | 0.007225699 |  |  | 117660 | 0.8010469 | 0.8678712 | 0.01530374 | 0.7825824 | 0.0093372 | 0.7825794 | 0.009756145 |  |  | 75460 | 0.6635307 | 0.7035679 | 0.011876 | 0.653235 | 0.007253206 | 0.6532336 | 0.006886013
|  |  | 2077 | 0.9233895 | 0.926707 | 0.006529326 | 0.9172553 | 0.1011555 | 0.9172582 | 0.2244361 |  |  | 2001 | 0.8852237 | 0.8788175 | 0.01513798 | 0.87281 | 0.01173421 | 0.8728868 | 0.03189626 |  |  | 2225 | 0.8535761 | 0.9289157 | 0.01736226 | 0.8878339 | 0.007073531 | 0.887877 | 0.009140917 |  |  | 2225 | 0.7564229 | 0.9055339 | 0.01797847 | 0.7842562 | 0.005234444 | 0.7842385 | 0.007225597 |  |  | 117960 | 0.8010469 | 0.8678712 | 0.01530374 | 0.7828178 | 0.009343101 | 0.7828149 | 0.009762319 |  |  | 75760 | 0.6548289 | 0.7035679 | 0.011876 | 0.6535496 | 0.007266757 | 0.6535483 | 0.006895738
|  |  | 2082 | 0.9233895 | 0.9271278 | 0.006507366 | 0.9175934 | 0.1011937 | 0.9175972 | 0.2244513 |  |  | 2006 | 0.8852237 | 0.879356 | 0.01510023 | 0.8732888 | 0.01170527 | 0.8733656 | 0.0318039 |  |  | 2230 | 0.8524971 | 0.9291737 | 0.01728651 | 0.8879647 | 0.00706554 | 0.8880075 | 0.009103467 |  |  | 2230 | 0.7530599 | 0.9056266 | 0.01785718 | 0.7842668 | 0.005234495 | 0.7842491 | 0.0072255 |  |  | 118260 | 0.8032848 | 0.8678712 | 0.01530374 | 0.783053 | 0.009348989 | 0.7830501 | 0.00976848 |  |  | 76060 | 0.6526534 | 0.7035679 | 0.011876 | 0.6538637 | 0.007280259 | 0.6538624 | 0.006905429
|  |  | 2087 | 0.9233895 | 0.9275461 | 0.006485445 | 0.9179298 | 0.1012318 | 0.9179345 | 0.2244661 |  |  | 2011 | 0.8871446 | 0.8798918 | 0.01506248 | 0.8737651 | 0.01167637 | 0.8738418 | 0.03171163 |  |  | 2235 | 0.8546551 | 0.92943 | 0.01721102 | 0.8880943 | 0.007057641 | 0.8881369 | 0.009066326 |  |  | 2235 | 0.7547414 | 0.9057184 | 0.01773682 | 0.7842774 | 0.005234546 | 0.7842597 | 0.007225409 |  |  | 118560 | 0.798809 | 0.8678712 | 0.01530374 | 0.7832879 | 0.009354864 | 0.783285 | 0.009774628 |  |  | 76360 | 0.6613552 | 0.7035679 | 0.011876 | 0.6541773 | 0.007293711 | 0.654176 | 0.006915088
|  |  | 2092 | 0.9242855 | 0.9279621 | 0.006463562 | 0.9182644 | 0.1012696 | 0.9182701 | 0.2244804 |  |  | 2016 | 0.8881051 | 0.8804249 | 0.01502473 | 0.8742387 | 0.0116475 | 0.8743153 | 0.03161944 |  |  | 2240 | 0.8546551 | 0.9296846 | 0.01713582 | 0.8882228 | 0.007049834 | 0.8882651 | 0.009029493 |  |  | 2240 | 0.7564229 | 0.9058093 | 0.01761737 | 0.7842879 | 0.005234598 | 0.7842702 | 0.007225322 |  |  | 118860 | 0.798809 | 0.8678712 | 0.01530374 | 0.7835225 | 0.009360726 | 0.7835197 | 0.009780763 |  |  | 76660 | 0.6591798 | 0.7035679 | 0.011876 | 0.6544903 | 0.007307114 | 0.6544891 | 0.006924713
|  |  | 2097 | 0.9233895 | 0.9283756 | 0.006441718 | 0.9185974 | 0.1013073 | 0.918604 | 0.2244943 |  |  | 2021 | 0.8871446 | 0.8809554 | 0.01498699 | 0.8747098 | 0.01161868 | 0.8747863 | 0.03152734 |  |  | 2245 | 0.8546551 | 0.9299375 | 0.01706088 | 0.8883501 | 0.007042116 | 0.8883923 | 0.008992965 |  |  | 2245 | 0.7564229 | 0.9058993 | 0.01749885 | 0.7842985 | 0.005234651 | 0.7842807 | 0.007225241 |  |  | 119160 | 0.8010469 | 0.8678712 | 0.01530374 | 0.7837569 | 0.009366575 | 0.7837541 | 0.009786886 |  |  | 76960 | 0.6591798 | 0.7035679 | 0.011876 | 0.6548029 | 0.007320468 | 0.6548017 | 0.006934306
|  |  | 2102 | 0.9260774 | 0.9287867 | 0.006419912 | 0.9189286 | 0.1013448 | 0.9189362 | 0.2245077 |  |  | 2026 | 0.8890656 | 0.8814833 | 0.01494925 | 0.8751783 | 0.01158989 | 0.8752548 | 0.03143533 |  |  | 2250 | 0.8535761 | 0.9301886 | 0.01698623 | 0.8884764 | 0.007034489 | 0.8885184 | 0.008956743 |  |  | 2250 | 0.7547414 | 0.9059884 | 0.01738123 | 0.7843089 | 0.005234703 | 0.7842911 | 0.007225164 |  |  | 119460 | 0.8010469 | 0.8678712 | 0.01530374 | 0.7839909 | 0.00937241 | 0.7839882 | 0.009792996 |  |  | 77260 | 0.6613552 | 0.7035679 | 0.011876 | 0.6551149 | 0.007333772 | 0.6551138 | 0.006943865
|  |  | 2107 | 0.9251814 | 0.9291955 | 0.006398146 | 0.9192582 | 0.1013822 | 0.9192667 | 0.2245207 |  |  | 2031 | 0.8881051 | 0.8820085 | 0.01491151 | 0.8756443 | 0.01156115 | 0.8757207 | 0.03134341 |  |  | 2255 | 0.8546551 | 0.930438 | 0.01691184 | 0.8886017 | 0.00702695 | 0.8886433 | 0.008920823 |  |  | 2255 | 0.7564229 | 0.9060767 | 0.01726453 | 0.7843194 | 0.005234756 | 0.7843016 | 0.007225092 |  |  | 119760 | 0.8032848 | 0.8678712 | 0.01530374 | 0.7842248 | 0.009378232 | 0.7842221 | 0.009799093 |  |  | 77560 | 0.6635307 | 0.7035679 | 0.011876 | 0.6554263 | 0.007347027 | 0.6554253 | 0.006953392
|  |  | 2112 | 0.9251814 | 0.9296018 | 0.00637642 | 0.9195861 | 0.1014193 | 0.9195955 | 0.2245332 |  |  | 2036 | 0.8890656 | 0.882531 | 0.01487379 | 0.8761078 | 0.01153244 | 0.8761841 | 0.03125159 |  |  | 2260 | 0.8557341 | 0.9306858 | 0.01683773 | 0.8887258 | 0.007019499 | 0.8887673 | 0.008885206 |  |  | 2260 | 0.7547414 | 0.9061641 | 0.01714872 | 0.7843298 | 0.00523481 | 0.784312 | 0.007225024 |  |  | 120060 | 0.8010469 | 0.8678712 | 0.01530374 | 0.7844583 | 0.009384041 | 0.7844557 | 0.009805177 |  |  | 77860 | 0.6591798 | 0.7035679 | 0.011876 | 0.6557373 | 0.007360232 | 0.6557363 | 0.006962885
|  |  | 2117 | 0.9260774 | 0.9300059 | 0.006354733 | 0.9199123 | 0.1014563 | 0.9199227 | 0.2245453 |  |  | 2041 | 0.8890656 | 0.883051 | 0.01483607 | 0.8765688 | 0.01150378 | 0.876645 | 0.03115987 |  |  | 2265 | 0.8546551 | 0.9309318 | 0.0167639 | 0.8888489 | 0.007012135 | 0.8888901 | 0.008849889 |  |  | 2265 | 0.7564229 | 0.9062506 | 0.01703382 | 0.7843402 | 0.005234863 | 0.7843224 | 0.00722496 |  |  | 120360 | 0.8077607 | 0.8678712 | 0.01530374 | 0.7846916 | 0.009389836 | 0.784689 | 0.009811248 |  |  | 78160 | 0.6613552 | 0.7035679 | 0.011876 | 0.6560477 | 0.007373389 | 0.6560468 | 0.006972345
|  |  | 2122 | 0.9269734 | 0.9304076 | 0.006333086 | 0.9202369 | 0.101493 | 0.9202482 | 0.224557 |  |  | 2046 | 0.890026 | 0.8835684 | 0.01479836 | 0.8770272 | 0.01147517 | 0.8771033 | 0.03106824 |  |  | 2270 | 0.8568131 | 0.9311762 | 0.01669033 | 0.8889709 | 0.007004858 | 0.8890119 | 0.008814872 |  |  | 2270 | 0.7547414 | 0.9063363 | 0.01691981 | 0.7843506 | 0.005234917 | 0.7843327 | 0.007224901 |  |  | 120660 | 0.8055228 | 0.8678712 | 0.01530374 | 0.7849246 | 0.009395618 | 0.784922 | 0.009817306 |  |  | 78460 | 0.6591798 | 0.7035679 | 0.011876 | 0.6563577 | 0.007386496 | 0.6563567 | 0.006981772
|  |  | 2127 | 0.9278693 | 0.9308069 | 0.00631148 | 0.9205599 | 0.1015296 | 0.9205721 | 0.2245682 |  |  | 2051 | 0.890026 | 0.8840832 | 0.01476066 | 0.8774832 | 0.01144659 | 0.8775592 | 0.03097671 |  |  | 2275 | 0.8557341 | 0.931419 | 0.01661705 | 0.8890919 | 0.006997665 | 0.8891327 | 0.008780152 |  |  | 2275 | 0.7564229 | 0.9064212 | 0.01680669 | 0.784361 | 0.005234971 | 0.784343 | 0.007224845 |  |  | 120960 | 0.8010469 | 0.8678712 | 0.01530374 | 0.7851573 | 0.009401386 | 0.7851548 | 0.009823351 |  |  | 78760 | 0.6635307 | 0.7035679 | 0.011876 | 0.6566671 | 0.007399554 | 0.6566662 | 0.006991166
|  |  | 2132 | 0.9269734 | 0.931204 | 0.006289915 | 0.9208812 | 0.1015661 | 0.9208944 | 0.2245791 |  |  | 2056 | 0.890026 | 0.8845954 | 0.01472297 | 0.8779367 | 0.01141806 | 0.8780127 | 0.03088528 |  |  | 2280 | 0.8524971 | 0.9316601 | 0.01654403 | 0.8892118 | 0.006990558 | 0.8892524 | 0.008745728 |  |  | 2280 | 0.7597858 | 0.9065053 | 0.01669445 | 0.7843713 | 0.005235025 | 0.7843534 | 0.007224793 |  |  | 121260 | 0.8010469 | 0.8678712 | 0.01530374 | 0.7853898 | 0.009407142 | 0.7853874 | 0.009829384 |  |  | 79060 | 0.6591798 | 0.7035679 | 0.011876 | 0.6569759 | 0.007412563 | 0.6569751 | 0.007000527
|  |  | 2137 | 0.9269734 | 0.9315987 | 0.00626839 | 0.9212009 | 0.1016023 | 0.921215 | 0.2245895 |  |  | 2061 | 0.8909865 | 0.885105 | 0.01468529 | 0.8783878 | 0.01138958 | 0.8784636 | 0.03079396 |  |  | 2285 | 0.8546551 | 0.9318996 | 0.01647129 | 0.8893308 | 0.006983534 | 0.8893711 | 0.0087116 |  |  | 2285 | 0.7547414 | 0.9065885 | 0.01658309 | 0.7843816 | 0.00523508 | 0.7843636 | 0.007224745 |  |  | 121560 | 0.7943331 | 0.8678712 | 0.01530374 | 0.785622 | 0.009412883 | 0.7856196 | 0.009835403 |  |  | 79360 | 0.6613552 | 0.7035679 | 0.011876 | 0.6572843 | 0.007425523 | 0.6572835 | 0.007009854
|  |  | 2142 | 0.9269734 | 0.9319912 | 0.006246906 | 0.9215191 | 0.1016384 | 0.921534 | 0.2245995 |  |  | 2066 | 0.8909865 | 0.8856121 | 0.01464762 | 0.8788364 | 0.01136113 | 0.8789121 | 0.03070274 |  |  | 2290 | 0.8557341 | 0.9321374 | 0.01639883 | 0.8894487 | 0.006976594 | 0.8894888 | 0.008677764 |  |  | 2290 | 0.7581043 | 0.9066709 | 0.01647261 | 0.7843919 | 0.005235135 | 0.7843739 | 0.007224701 |  |  | 121860 | 0.8010469 | 0.8678712 | 0.01530374 | 0.785854 | 0.009418612 | 0.7858516 | 0.00984141 |  |  | 79660 | 0.6635307 | 0.7035679 | 0.011876 | 0.6575921 | 0.007438434 | 0.6575914 | 0.007019148
|  |  | 2147 | 0.9278693 | 0.9323814 | 0.006225464 | 0.9218356 | 0.1016743 | 0.9218515 | 0.2246091 |  |  | 2071 | 0.8909865 | 0.8861167 | 0.01460996 | 0.8792826 | 0.01133274 | 0.8793582 | 0.03061163 |  |  | 2295 | 0.8535761 | 0.9323737 | 0.01632664 | 0.8895655 | 0.006969736 | 0.8896054 | 0.008644221 |  |  | 2295 | 0.7581043 | 0.9067525 | 0.016363 | 0.7844021 | 0.00523519 | 0.7843841 | 0.00722466 |  |  | 122160 | 0.798809 | 0.8678712 | 0.01530374 | 0.7860857 | 0.009424327 | 0.7860833 | 0.009847403 |  |  | 79960 | 0.6591798 | 0.7035679 | 0.011876 | 0.6578995 | 0.007451296 | 0.6578988 | 0.007028409
|  |  | 2152 | 0.9287653 | 0.9327694 | 0.006204064 | 0.9221505 | 0.10171 | 0.9221673 | 0.2246183 |  |  | 2076 | 0.890026 | 0.8866188 | 0.01457232 | 0.8797263 | 0.01130439 | 0.8798019 | 0.03052062 |  |  | 2300 | 0.8557341 | 0.9326083 | 0.01625472 | 0.8896814 | 0.006962959 | 0.8897211 | 0.008610968 |  |  | 2300 | 0.7581043 | 0.9068333 | 0.01625425 | 0.7844124 | 0.005235246 | 0.7843943 | 0.007224622 |  |  | 122460 | 0.7943331 | 0.8678712 | 0.01530374 | 0.7863171 | 0.009430029 | 0.7863148 | 0.009853384 |  |  | 80260 | 0.6613552 | 0.7035679 | 0.011876 | 0.6582063 | 0.007464109 | 0.6582056 | 0.007037636
|  |  | 2157 | 0.9296612 | 0.9331551 | 0.006182706 | 0.9224639 | 0.1017456 | 0.9224816 | 0.2246271 |  |  | 2081 | 0.8909865 | 0.8871183 | 0.01453469 | 0.8801677 | 0.01127609 | 0.8802431 | 0.03042973 |  |  | 2305 | 0.8557341 | 0.9328413 | 0.01618307 | 0.8897963 | 0.006956263 | 0.8898358 | 0.008578004 |  |  | 2305 | 0.7597858 | 0.9069133 | 0.01614637 | 0.7844226 | 0.005235301 | 0.7844045 | 0.007224588 |  |  | 122760 | 0.8055228 | 0.8678712 | 0.01530374 | 0.7865483 | 0.009435717 | 0.786546 | 0.009859351 |  |  | 80560 | 0.6591798 | 0.7035679 | 0.011876 | 0.6585126 | 0.007476873 | 0.658512 | 0.007046831
|  |  | 2162 | 0.9296612 | 0.9335386 | 0.006161389 | 0.9227757 | 0.101781 | 0.9227943 | 0.2246355 |  |  | 2086 | 0.8919469 | 0.8876154 | 0.01449708 | 0.8806066 | 0.01124783 | 0.880682 | 0.03033895 |  |  | 2310 | 0.8546551 | 0.9330728 | 0.0161117 | 0.8899103 | 0.006949646 | 0.8899495 | 0.008545328 |  |  | 2310 | 0.7614673 | 0.9069926 | 0.01603934 | 0.7844327 | 0.005235357 | 0.7844147 | 0.007224556 |  |  | 123060 | 0.8055228 | 0.8678712 | 0.01530374 | 0.7867792 | 0.009441391 | 0.7867769 | 0.009865306 |  |  | 80860 | 0.6591798 | 0.7035679 | 0.011876 | 0.6588184 | 0.007489588 | 0.6588178 | 0.007055992
|  |  | 2167 | 0.9296612 | 0.9339198 | 0.006140115 | 0.923086 | 0.1018162 | 0.9231055 | 0.2246435 |  |  | 2091 | 0.8938678 | 0.88811 | 0.01445948 | 0.8810432 | 0.01121963 | 0.8811185 | 0.03024828 |  |  | 2315 | 0.8557341 | 0.9333027 | 0.0160406 | 0.8900232 | 0.006943109 | 0.8900622 | 0.008512938 |  |  | 2315 | 0.7581043 | 0.9070711 | 0.01593317 | 0.7844429 | 0.005235413 | 0.7844248 | 0.007224528 |  |  | 123360 | 0.8099987 | 0.8678712 | 0.01530374 | 0.7870098 | 0.009447053 | 0.7870076 | 0.009871247 |  |  | 81160 | 0.6678816 | 0.7035679 | 0.011876 | 0.6591237 | 0.007502255 | 0.6591231 | 0.007065119
|  |  | 2172 | 0.9296612 | 0.9342989 | 0.006118884 | 0.9233947 | 0.1018513 | 0.9234151 | 0.2246511 |  |  | 2096 | 0.8919469 | 0.8886021 | 0.0144219 | 0.8814774 | 0.01119147 | 0.8815526 | 0.03015772 |  |  | 2320 | 0.8546551 | 0.9335311 | 0.01596977 | 0.8901352 | 0.006936651 | 0.890174 | 0.008480832 |  |  | 2320 | 0.7513784 | 0.9071488 | 0.01582784 | 0.784453 | 0.005235469 | 0.7844349 | 0.007224502 |  |  | 123660 | 0.8077607 | 0.8678712 | 0.01530374 | 0.7872401 | 0.0094527 | 0.787238 | 0.009877175 |  |  | 81460 | 0.6722325 | 0.7035679 | 0.011876 | 0.6594284 | 0.007514872 | 0.6594279 | 0.007074213
|  |  | 2177 | 0.9305572 | 0.9346757 | 0.006097696 | 0.9237019 | 0.1018862 | 0.9237232 | 0.2246584 |  |  | 2101 | 0.8929074 | 0.8890917 | 0.01438434 | 0.8819093 | 0.01116336 | 0.8819844 | 0.03006728 |  |  | 2325 | 0.8557341 | 0.9337579 | 0.01589922 | 0.8902462 | 0.00693027 | 0.8902848 | 0.00844901 |  |  | 2325 | 0.7614673 | 0.9072257 | 0.01572336 | 0.7844631 | 0.005235526 | 0.784445 | 0.007224479 |  |  | 123960 | 0.8032848 | 0.8678712 | 0.01530374 | 0.7874702 | 0.009458335 | 0.7874681 | 0.009883091 |  |  | 81760 | 0.670057 | 0.7035679 | 0.011876 | 0.6597327 | 0.007527442 | 0.6597322 | 0.007083274
|  |  | 2182 | 0.9305572 | 0.9350504 | 0.006076551 | 0.9240075 | 0.1019209 | 0.9240297 | 0.2246653 |  |  | 2106 | 0.8938678 | 0.8895789 | 0.0143468 | 0.8823388 | 0.0111353 | 0.8824138 | 0.02997696 |  |  | 2330 | 0.8557341 | 0.9339831 | 0.01582894 | 0.8903563 | 0.006923965 | 0.8903946 | 0.00841747 |  |  | 2330 | 0.7581043 | 0.907302 | 0.01561971 | 0.7844732 | 0.005235583 | 0.7844551 | 0.007224459 |  |  | 124260 | 0.8032848 | 0.8678712 | 0.01530374 | 0.7877001 | 0.009463955 | 0.787698 | 0.009888993 |  |  | 82060 | 0.6613552 | 0.7035679 | 0.011876 | 0.6600364 | 0.007539962 | 0.660036 | 0.007092302
|  |  | 2187 | 0.9314531 | 0.9354229 | 0.006055449 | 0.9243117 | 0.1019555 | 0.9243348 | 0.2246718 |  |  | 2111 | 0.8948283 | 0.8900637 | 0.01430927 | 0.882766 | 0.01110729 | 0.8828409 | 0.02988676 |  |  | 2335 | 0.8557341 | 0.9342069 | 0.01575893 | 0.8904654 | 0.006917737 | 0.8905035 | 0.008386209 |  |  | 2335 | 0.7547414 | 0.9073774 | 0.0155169 | 0.7844833 | 0.005235639 | 0.7844651 | 0.007224442 |  |  | 124560 | 0.798809 | 0.8678712 | 0.01530374 | 0.7879297 | 0.009469563 | 0.7879276 | 0.009894882 |  |  | 82360 | 0.6678816 | 0.7035679 | 0.011876 | 0.6603397 | 0.007552434 | 0.6603393 | 0.007101296
|  |  | 2192 | 0.9323491 | 0.9357932 | 0.006034391 | 0.9246144 | 0.1019899 | 0.9246383 | 0.2246779 |  |  | 2116 | 0.8948283 | 0.890546 | 0.01427177 | 0.8831909 | 0.01107934 | 0.8832657 | 0.02979667 |  |  | 2340 | 0.8557341 | 0.9344291 | 0.01568919 | 0.8905736 | 0.006911584 | 0.8906115 | 0.008355228 |  |  | 2340 | 0.7564229 | 0.9074521 | 0.01541492 | 0.7844934 | 0.005235697 | 0.7844752 | 0.007224427 |  |  | 124860 | 0.8032848 | 0.8678712 | 0.01530374 | 0.788159 | 0.009475156 | 0.788157 | 0.009900758 |  |  | 82660 | 0.670057 | 0.7035679 | 0.011876 | 0.6606424 | 0.007564858 | 0.6606421 | 0.007110257
|  |  | 2197 | 0.9314531 | 0.9361615 | 0.006013376 | 0.9249155 | 0.1020241 | 0.9249404 | 0.2246836 |  |  | 2121 | 0.8948283 | 0.8910259 | 0.01423428 | 0.8836135 | 0.01105143 | 0.8836882 | 0.02970671 |  |  | 2345 | 0.8557341 | 0.9346498 | 0.01561973 | 0.8906809 | 0.006905506 | 0.8907186 | 0.008324524 |  |  | 2345 | 0.7564229 | 0.9075261 | 0.01531377 | 0.7845034 | 0.005235754 | 0.7844852 | 0.007224414 |  |  | 125160 | 0.8099987 | 0.8678712 | 0.01530374 | 0.788388 | 0.009480736 | 0.7883861 | 0.009906621 |  |  | 82960 | 0.6678816 | 0.7035679 | 0.011876 | 0.6609446 | 0.007577233 | 0.6609443 | 0.007119184
|  |  | 2202 | 0.9323491 | 0.9365275 | 0.005992405 | 0.9252152 | 0.1020582 | 0.9252409 | 0.224689 |  |  | 2126 | 0.8948283 | 0.8915035 | 0.01419682 | 0.8840338 | 0.01102357 | 0.8841084 | 0.02961688 |  |  | 2350 | 0.8568131 | 0.934869 | 0.01555053 | 0.8907872 | 0.006899501 | 0.8908247 | 0.008294095 |  |  | 2350 | 0.7581043 | 0.9075994 | 0.01521344 | 0.7845134 | 0.005235811 | 0.7844952 | 0.007224404 |  |  | 125460 | 0.8077607 | 0.8678712 | 0.01530374 | 0.7886168 | 0.009486303 | 0.7886149 | 0.009912471 |  |  | 83260 | 0.6678816 | 0.7035679 | 0.011876 | 0.6612464 | 0.00758956 | 0.6612461 | 0.007128078
|  |  | 2207 | 0.9314531 | 0.9368915 | 0.005971479 | 0.9255135 | 0.1020921 | 0.92554 | 0.2246941 |  |  | 2131 | 0.8957887 | 0.8919786 | 0.01415938 | 0.8844518 | 0.01099577 | 0.8845263 | 0.02952716 |  |  | 2355 | 0.8557341 | 0.9350868 | 0.01548161 | 0.8908927 | 0.00689357 | 0.89093 | 0.008263941 |  |  | 2355 | 0.7581043 | 0.907672 | 0.01511392 | 0.7845234 | 0.005235869 | 0.7845052 | 0.007224396 |  |  | 125760 | 0.8032848 | 0.8678712 | 0.01530374 | 0.7888453 | 0.009491856 | 0.7888435 | 0.009918307 |  |  | 83560 | 0.6635307 | 0.7035679 | 0.011876 | 0.6615476 | 0.007601839 | 0.6615473 | 0.007136939
|  |  | 2212 | 0.9323491 | 0.9372533 | 0.005950597 | 0.9258102 | 0.1021259 | 0.9258377 | 0.2246988 |  |  | 2136 | 0.8948283 | 0.8924514 | 0.01412196 | 0.8848675 | 0.01096802 | 0.884942 | 0.02943758 |  |  | 2360 | 0.8578922 | 0.935303 | 0.01541296 | 0.8909972 | 0.006887711 | 0.8910343 | 0.00823406 |  |  | 2360 | 0.7581043 | 0.9077439 | 0.01501521 | 0.7845334 | 0.005235927 | 0.7845151 | 0.00722439 |  |  | 126060 | 0.8010469 | 0.8678712 | 0.01530374 | 0.7890736 | 0.009497396 | 0.7890718 | 0.00992413 |  |  | 83860 | 0.6591798 | 0.7035679 | 0.011876 | 0.6618483 | 0.007614069 | 0.6618481 | 0.007145766
|  |  | 2217 | 0.935037 | 0.9376131 | 0.00592976 | 0.9261056 | 0.1021595 | 0.9261339 | 0.2247031 |  |  | 2141 | 0.8967492 | 0.8929218 | 0.01408457 | 0.885281 | 0.01094033 | 0.8853554 | 0.02934812 |  |  | 2365 | 0.8557341 | 0.9355178 | 0.01534458 | 0.8911009 | 0.006881923 | 0.8911378 | 0.00820445 |  |  | 2365 | 0.7564229 | 0.907815 | 0.01491732 | 0.7845433 | 0.005235985 | 0.7845251 | 0.007224386 |  |  | 126360 | 0.8077607 | 0.8678712 | 0.01530374 | 0.7893016 | 0.009502921 | 0.7892998 | 0.009929941 |  |  | 84160 | 0.6678816 | 0.7035679 | 0.011876 | 0.6621485 | 0.007626251 | 0.6621483 | 0.00715456
|  |  | 2222 | 0.934141 | 0.9379708 | 0.005908967 | 0.9263994 | 0.102193 | 0.9264286 | 0.2247071 |  |  | 2146 | 0.8957887 | 0.8933899 | 0.01404719 | 0.8856923 | 0.01091268 | 0.8857665 | 0.02925879 |  |  | 2370 | 0.8557341 | 0.9357312 | 0.01527647 | 0.8912037 | 0.006876206 | 0.8912403 | 0.008175109 |  |  | 2370 | 0.7564229 | 0.9078855 | 0.01482022 | 0.7845532 | 0.005236043 | 0.784535 | 0.007224384 |  |  | 126660 | 0.8010469 | 0.8678712 | 0.01530374 | 0.7895293 | 0.009508434 | 0.7895276 | 0.009935738 |  |  | 84460 | 0.6635307 | 0.7035679 | 0.011876 | 0.6624482 | 0.007638385 | 0.6624481 | 0.00716332
|  |  | 2227 | 0.934141 | 0.9383264 | 0.005888219 | 0.9266919 | 0.1022263 | 0.9267219 | 0.2247107 |  |  | 2151 | 0.8957887 | 0.8938556 | 0.01400985 | 0.8861013 | 0.01088509 | 0.8861755 | 0.02916959 |  |  | 2375 | 0.8557341 | 0.9359431 | 0.01520863 | 0.8913056 | 0.00687056 | 0.891342 | 0.008146037 |  |  | 2375 | 0.7564229 | 0.9079553 | 0.01472393 | 0.7845632 | 0.005236101 | 0.7845449 | 0.007224384 |  |  | 126960 | 0.8077607 | 0.8678712 | 0.01530374 | 0.7897568 | 0.009513932 | 0.7897551 | 0.009941522 |  |  | 84760 | 0.670057 | 0.7035679 | 0.011876 | 0.6627474 | 0.007650471 | 0.6627473 | 0.007172047
|  |  | 2232 | 0.934141 | 0.9386799 | 0.005867517 | 0.9269829 | 0.1022594 | 0.9270138 | 0.224714 |  |  | 2156 | 0.8967492 | 0.894319 | 0.01397253 | 0.8865081 | 0.01085756 | 0.8865822 | 0.02908053 |  |  | 2380 | 0.8557341 | 0.9361535 | 0.01514106 | 0.8914066 | 0.006864983 | 0.8914429 | 0.008117232 |  |  | 2380 | 0.7581043 | 0.9080244 | 0.01462843 | 0.7845731 | 0.00523616 | 0.7845548 | 0.007224386 |  |  | 127260 | 0.8055228 | 0.8678712 | 0.01530374 | 0.789984 | 0.009519418 | 0.7899824 | 0.009947292 |  |  | 85060 | 0.6678816 | 0.7035679 | 0.011876 | 0.6630461 | 0.007662509 | 0.6630461 | 0.007180741
|  |  | 2237 | 0.934141 | 0.9390314 | 0.00584686 | 0.9272725 | 0.1022924 | 0.9273042 | 0.224717 |  |  | 2161 | 0.8967492 | 0.8947801 | 0.01393523 | 0.8869127 | 0.01083008 | 0.8869867 | 0.02899159 |  |  | 2385 | 0.8568131 | 0.9363626 | 0.01507376 | 0.8915068 | 0.006859474 | 0.8915428 | 0.008088692 |  |  | 2385 | 0.7581043 | 0.9080928 | 0.01453372 | 0.7845829 | 0.005236218 | 0.7845646 | 0.00722439 |  |  | 127560 | 0.8077607 | 0.8678712 | 0.01530374 | 0.790211 | 0.009524889 | 0.7902094 | 0.00995305 |  |  | 85360 | 0.6657061 | 0.7035679 | 0.011876 | 0.6633443 | 0.007674499 | 0.6633443 | 0.007189401
|  |  | 2242 | 0.935037 | 0.9393809 | 0.005826248 | 0.9275607 | 0.1023252 | 0.9275933 | 0.2247196 |  |  | 2166 | 0.8977097 | 0.8952389 | 0.01389797 | 0.8873151 | 0.01080266 | 0.887389 | 0.02890279 |  |  | 2390 | 0.8568131 | 0.9365702 | 0.01500673 | 0.8916061 | 0.006854034 | 0.8916419 | 0.008060416 |  |  | 2390 | 0.7547414 | 0.9081606 | 0.0144398 | 0.7845928 | 0.005236277 | 0.7845745 | 0.007224395 |  |  | 127860 | 0.8077607 | 0.8678712 | 0.01530374 | 0.7904377 | 0.009530347 | 0.7904361 | 0.009958794 |  |  | 85660 | 0.6613552 | 0.7035679 | 0.011876 | 0.663642 | 0.007686441 | 0.663642 | 0.007198028
|  |  | 2247 | 0.9359329 | 0.9397284 | 0.005805682 | 0.9278475 | 0.1023579 | 0.9278809 | 0.224722 |  |  | 2171 | 0.8977097 | 0.8956954 | 0.01386073 | 0.8877154 | 0.01077529 | 0.8877891 | 0.02881413 |  |  | 2395 | 0.8546551 | 0.9367764 | 0.01493997 | 0.8917045 | 0.006848661 | 0.8917402 | 0.008032402 |  |  | 2395 | 0.7581043 | 0.9082277 | 0.01434665 | 0.7846027 | 0.005236336 | 0.7845843 | 0.007224402 |  |  | 128160 | 0.8122366 | 0.8678712 | 0.01530374 | 0.7906642 | 0.009535791 | 0.7906626 | 0.009964525 |  |  | 85960 | 0.6657061 | 0.7035679 | 0.011876 | 0.6639392 | 0.007698336 | 0.6639393 | 0.007206622
|  |  | 2252 | 0.934141 | 0.9400738 | 0.005785162 | 0.928133 | 0.1023904 | 0.9281672 | 0.2247239 |  |  | 2176 | 0.8977097 | 0.8961496 | 0.01382351 | 0.8881135 | 0.01074798 | 0.8881871 | 0.0287256 |  |  | 2400 | 0.8568131 | 0.9369812 | 0.01487347 | 0.8918022 | 0.006843354 | 0.8918376 | 0.008004648 |  |  | 2400 | 0.7597858 | 0.9082941 | 0.01425429 | 0.7846125 | 0.005236395 | 0.7845941 | 0.007224411 |  |  | 128460 | 0.8077607 | 0.8678712 | 0.01530374 | 0.7908903 | 0.009541222 | 0.7908888 | 0.009970243 |  |  | 86260 | 0.6657061 | 0.7035679 | 0.011876 | 0.6642359 | 0.007710183 | 0.664236 | 0.007215182
|  |  | 2257 | 0.935037 | 0.9404172 | 0.005764688 | 0.928417 | 0.1024228 | 0.9284521 | 0.2247256 |  |  | 2181 | 0.8996306 | 0.8966016 | 0.01378633 | 0.8885094 | 0.01072073 | 0.8885829 | 0.02863721 |  |  | 2405 | 0.8578922 | 0.9371847 | 0.01480725 | 0.891899 | 0.006838114 | 0.8919342 | 0.007977154 |  |  | 2405 | 0.7581043 | 0.9083599 | 0.0141627 | 0.7846223 | 0.005236454 | 0.7846039 | 0.007224422 |  |  | 128760 | 0.8099987 | 0.8678712 | 0.01530374 | 0.7911163 | 0.009546639 | 0.7911148 | 0.009975947 |  |  | 86560 | 0.6765834 | 0.7035679 | 0.011876 | 0.6645321 | 0.007721982 | 0.6645323 | 0.007223709
|  |  | 2262 | 0.9359329 | 0.9407587 | 0.00574426 | 0.9286997 | 0.102455 | 0.9287356 | 0.224727 |  |  | 2186 | 0.8986701 | 0.8970513 | 0.01374918 | 0.8889031 | 0.01069353 | 0.8889766 | 0.02854896 |  |  | 2410 | 0.8557341 | 0.9373867 | 0.01474129 | 0.8919949 | 0.006832938 | 0.89203 | 0.007949917415 |  |  | 2410 | 0.7581043 | 0.9084251 | 0.01407188 | 0.7846321 | 0.005236514 | 0.7846137 | 0.007224434 |  |  | 129060 | 0.8077607 | 0.8678712 | 0.01530374 | 0.7913419 | 0.009552042 | 0.7913405 | 0.009981638 |  |  | 86860 | 0.670057 | 0.7035679 | 0.011876 | 0.6648278 | 0.007733734 | 0.664828 | 0.007232202
|  |  | 2267 | 0.9368289 | 0.9410982 | 0.005723879 | 0.928981 | 0.1024871 | 0.9290178 | 0.224728 |  |  | 2191 | 0.8996306 | 0.8974987 | 0.01371206 | 0.8892948 | 0.01066639 | 0.8893681 | 0.02846085 |  |  | 2415 | 0.8568131 | 0.9375874 | 0.0146756 | 0.8920901 | 0.006827827 | 0.892125 | 0.007922937 |  |  | 2415 | 0.7581043 | 0.9084896 | 0.01398182 | 0.7846419 | 0.005236573 | 0.7846235 | 0.007224447 |  |  | 129360 | 0.8077607 | 0.8678712 | 0.01530374 | 0.7915673 | 0.009557432 | 0.7915659 | 0.009987316 |  |  | 87160 | 0.670057 | 0.7035679 | 0.011876 | 0.665123 | 0.007745438 | 0.6651233 | 0.007240663
|  |  | 2272 | 0.9359329 | 0.9414357 | 0.005703544 | 0.929261 | 0.1025191 | 0.9292986 | 0.2247287 |  |  | 2196 | 0.8986701 | 0.8979439 | 0.01367496 | 0.8896843 | 0.01063931 | 0.8897575 | 0.02837289 |  |  | 2420 | 0.8568131 | 0.9377868 | 0.01461018 | 0.8921844 | 0.00682278 | 0.8922191 | 0.007896211 |  |  | 2420 | 0.7513784 | 0.9085535 | 0.01389252 | 0.7846517 | 0.005236633 | 0.7846333 | 0.007224462 |  |  | 129660 | 0.8032848 | 0.8678712 | 0.01530374 | 0.7917925 | 0.009562808 | 0.7917911 | 0.009992981 |  |  | 87460 | 0.6635307 | 0.7035679 | 0.011876 | 0.6654177 | 0.007757094 | 0.665418 | 0.00724909
|  |  | 2277 | 0.9368289 | 0.9417713 | 0.005683256 | 0.9295396 | 0.1025508 | 0.929578 | 0.2247291 |  |  | 2201 | 0.900591 | 0.8983869 | 0.0136379 | 0.8900717 | 0.01061229 | 0.8901448 | 0.02828506 |  |  | 2425 | 0.8568131 | 0.9379847 | 0.01454503 | 0.892278 | 0.006817797 | 0.8923125 | 0.007869738 |  |  | 2425 | 0.7581043 | 0.9086167 | 0.01380398 | 0.7846614 | 0.005236693 | 0.784643 | 0.007224478 |  |  | 129960 | 0.8055228 | 0.8678712 | 0.01530374 | 0.7920174 | 0.00956817 | 0.7920161 | 0.009998632 |  |  | 87760 | 0.6657061 | 0.7035679 | 0.011876 | 0.665712 | 0.007768704 | 0.6657123 | 0.007257483
|  |  | 2282 | 0.9368289 | 0.9421049 | 0.005663014 | 0.9298169 | 0.1025825 | 0.9298561 | 0.2247292 |  |  | 2206 | 0.900591 | 0.8988277 | 0.01360088 | 0.890457 | 0.01058533 | 0.89053 | 0.02819738 |  |  | 2430 | 0.8568131 | 0.9381814 | 0.01448014 | 0.8923707 | 0.006812875 | 0.892405 | 0.007843517 |  |  | 2430 | 0.7581043 | 0.9086794 | 0.01371619 | 0.7846712 | 0.005236753 | 0.7846527 | 0.007224495 |  |  | 130260 | 0.8099987 | 0.8678712 | 0.01530374 | 0.792242 | 0.009573519 | 0.7922407 | 0.01000427 |  |  | 88060 | 0.6657061 | 0.7035679 | 0.011876 | 0.6660057 | 0.007780266 | 0.6660061 | 0.007265844
|  |  | 2287 | 0.9368289 | 0.9424366 | 0.00564282 | 0.9300929 | 0.102614 | 0.9301329 | 0.224729 |  |  | 2211 | 0.9015515 | 0.8992663 | 0.01356388 | 0.8908402 | 0.01055843 | 0.8909131 | 0.02810985 |  |  | 2435 | 0.8578922 | 0.9383767 | 0.01441552 | 0.8924627 | 0.006808016 | 0.8924968 | 0.007817545 |  |  | 2435 | 0.7581043 | 0.9087415 | 0.01362915 | 0.7846809 | 0.005236813 | 0.7846625 | 0.007224514 |  |  | 130560 | 0.8144746 | 0.8678712 | 0.01530374 | 0.7924664 | 0.009578854 | 0.7924651 | 0.0100099 |  |  | 88360 | 0.6722325 | 0.7035679 | 0.011876 | 0.666299 | 0.007791781 | 0.6662993 | 0.007274171
|  |  | 2292 | 0.9368289 | 0.9427663 | 0.005622673 | 0.9303676 | 0.1026453 | 0.9304084 | 0.2247286 |  |  | 2216 | 0.900591 | 0.8997026 | 0.01352692 | 0.8912214 | 0.01053159 | 0.8912942 | 0.02802246 |  |  | 2440 | 0.8568131 | 0.9385707 | 0.01435117 | 0.8925539 | 0.006803217 | 0.8925878 | 0.007791822 |  |  | 2440 | 0.7581043 | 0.9088029 | 0.01354285 | 0.7846906 | 0.005236873 | 0.7846722 | 0.007224534 |  |  | 130860 | 0.8189504 | 0.8678712 | 0.01530374 | 0.7926905 | 0.009584175 | 0.7926893 | 0.01001551 |  |  | 88660 | 0.6744079 | 0.7035679 | 0.011876 | 0.6665917 | 0.007803249 | 0.6665921 | 0.007282464
|  |  | 2297 | 0.9377248 | 0.9430942 | 0.005602573 | 0.9306409 | 0.1026766 | 0.9306825 | 0.2247278 |  |  | 2221 | 0.9015515 | 0.9001368 | 0.01348999 | 0.8916005 | 0.0105048 | 0.8916732 | 0.02793522 |  |  | 2445 | 0.8578922 | 0.9387633 | 0.01428708 | 0.8926443 | 0.006798479 | 0.892678 | 0.007766346 |  |  | 2445 | 0.7581043 | 0.9088637 | 0.01345729 | 0.7847003 | 0.005236933 | 0.7846819 | 0.007224555 |  |  | 131160 | 0.8122366 | 0.8678712 | 0.01530374 | 0.7929144 | 0.009589483 | 0.7929132 | 0.0100211 |  |  | 88960 | 0.6678816 | 0.7035679 | 0.011876 | 0.666884 | 0.007814669 | 0.6668844 | 0.007290725
|  |  | 2302 | 0.9377248 | 0.9434202 | 0.00558252 | 0.930913 | 0.1027076 | 0.9309554 | 0.2247267 |  |  | 2226 | 0.9015515 | 0.9005689 | 0.0134531 | 0.8919775 | 0.01047808 | 0.8920501 | 0.02784813 |  |  | 2450 | 0.8568131 | 0.9389547 | 0.01422325 | 0.8927339 | 0.006793801 | 0.8927674 | 0.007741115 |  |  | 2450 | 0.7564229 | 0.908924 | 0.01337246 | 0.78471 | 0.005236993 | 0.7846915 | 0.007224578 |  |  | 131460 | 0.8055228 | 0.8678712 | 0.01530374 | 0.793138 | 0.009594777 | 0.7931369 | 0.01002669 |  |  | 89260 | 0.6678816 | 0.7035679 | 0.011876 | 0.6671757 | 0.007826043 | 0.6671762 | 0.007298953
|  |  | 2307 | 0.9386208 | 0.9437442 | 0.005562515 | 0.9311837 | 0.1027386 | 0.931227 | 0.2247254 |  |  | 2231 | 0.9025119 | 0.9009988 | 0.01341624 | 0.8923525 | 0.01045142 | 0.892425 | 0.02776118 |  |  | 2455 | 0.8578922 | 0.9391448 | 0.0141597 | 0.8928228 | 0.006789183 | 0.8928561 | 0.007716128 |  |  | 2455 | 0.7597858 | 0.9089837 | 0.01328837 | 0.7847197 | 0.005237054 | 0.7847012 | 0.007224601 |  |  | 131760 | 0.8077607 | 0.8678712 | 0.01530374 | 0.7933614 | 0.009600057 | 0.7933603 | 0.01003226 |  |  | 89560 | 0.6678816 | 0.7035679 | 0.011876 | 0.667467 | 0.00783737 | 0.6674676 | 0.007307147
|  |  | 2312 | 0.9386208 | 0.9440664 | 0.005542558 | 0.9314532 | 0.1027694 | 0.9314972 | 0.2247237 |  |  | 2236 | 0.9015515 | 0.9014265 | 0.01337941 | 0.8927254 | 0.01042482 | 0.8927978 | 0.02767439 |  |  | 2460 | 0.8568131 | 0.9393336 | 0.0140964 | 0.8929109 | 0.006784622 | 0.892944 | 0.007691383 |  |  | 2460 | 0.7581043 | 0.9090427 | 0.013205 | 0.7847293 | 0.005237115 | 0.7847109 | 0.007224625 |  |  | 132060 | 0.8122366 | 0.8678712 | 0.01530374 | 0.7935845 | 0.009605324 | 0.7935834 | 0.01003782 |  |  | 89860 | 0.670057 | 0.7035679 | 0.011876 | 0.6677578 | 0.00784865 | 0.6677584 | 0.007315308
|  |  | 2317 | 0.9386208 | 0.9443868 | 0.005522649 | 0.9317214 | 0.1028 | 0.9317662 | 0.2247218 |  |  | 2241 | 0.900591 | 0.9018521 | 0.01334263 | 0.8930964 | 0.01039829 | 0.8931686 | 0.02758775 |  |  | 2465 | 0.8578922 | 0.9395211 | 0.01403337 | 0.8929983 | 0.00678012 | 0.8930312 | 0.007666879 |  |  | 2465 | 0.7581043 | 0.9091012 | 0.01312235 | 0.784739 | 0.005237175 | 0.7847205 | 0.007224651 |  |  | 132360 | 0.8122366 | 0.8678712 | 0.01530374 | 0.7938073 | 0.009610576 | 0.7938063 | 0.01004336 |  |  | 90160 | 0.6744079 | 0.7035679 | 0.011876 | 0.6680481 | 0.007859883 | 0.6680487 | 0.007323436
|  |  | 2322 | 0.9395168 | 0.9447053 | 0.005502787 | 0.9319884 | 0.1028305 | 0.932034 | 0.2247196 |  |  | 2246 | 0.9025119 | 0.9022755 | 0.01330588 | 0.8934653 | 0.01037181 | 0.8935375 | 0.02750127 |  |  | 2470 | 0.8589712 | 0.9397073 | 0.01397061 | 0.8930849 | 0.006775675 | 0.8931177 | 0.007642614 |  |  | 2470 | 0.7564229 | 0.9091592 | 0.01304043 | 0.7847486 | 0.005237236 | 0.7847301 | 0.007224677 |  |  | 132660 | 0.8099987 | 0.8678712 | 0.01530374 | 0.7940299 | 0.009615815 | 0.7940289 | 0.0100489 |  |  | 90460 | 0.6722325 | 0.7035679 | 0.011876 | 0.668338 | 0.00787107 | 0.6683386 | 0.00733153
|  |  | 2327 | 0.9395168 | 0.9450219 | 0.005482974 | 0.9322541 | 0.1028609 | 0.9323004 | 0.2247171 |  |  | 2251 | 0.9025119 | 0.9026969 | 0.01326916 | 0.8938322 | 0.0103454 | 0.8939043 | 0.02741493 |  |  | 2475 | 0.8568131 | 0.9398923 | 0.0139081 | 0.8931708 | 0.006771287 | 0.8932034 | 0.007618586 |  |  | 2475 | 0.7581043 | 0.9092166 | 0.01295921 | 0.7847583 | 0.005237297 | 0.7847397 | 0.007224705 |  |  | 132960 | 0.8144746 | 0.8678712 | 0.01530374 | 0.7942522 | 0.009621041 | 0.7942513 | 0.01005441 |  |  | 90760 | 0.670057 | 0.7035679 | 0.011876 | 0.6686273 | 0.00788221 | 0.668628 | 0.007339592
|  |  | 2332 | 0.9386208 | 0.9453367 | 0.005463209 | 0.9325185 | 0.1028911 | 0.9325656 | 0.2247144 |  |  | 2256 | 0.9034724 | 0.9031161 | 0.01323249 | 0.8941972 | 0.01031905 | 0.8942691 | 0.02732875 |  |  | 2480 | 0.8578922 | 0.940076 | 0.01384586 | 0.8932559 | 0.006766955 | 0.8932883 | 0.007594795 |  |  | 2480 | 0.7564229 | 0.9092734 | 0.01287871 | 0.7847679 | 0.005237358 | 0.7847493 | 0.007224733 |  |  | 133260 | 0.8122366 | 0.8678712 | 0.01530374 | 0.7944743 | 0.009626253 | 0.7944734 | 0.01005992 |  |  | 91060 | 0.6765834 | 0.7035679 | 0.011876 | 0.6689161 | 0.007893304 | 0.6689169 | 0.007347621
|  |  | 2337 | 0.9395168 | 0.9456497 | 0.005443492 | 0.9327817 | 0.1029212 | 0.9328296 | 0.2247114 |  |  | 2261 | 0.9034724 | 0.9035333 | 0.01319585 | 0.8945601 | 0.01029276 | 0.894632 | 0.02724273 |  |  | 2485 | 0.8589712 | 0.9402585 | 0.01378389 | 0.8933404 | 0.006762678 | 0.8933726 | 0.007571238 |  |  | 2485 | 0.7581043 | 0.9093296 | 0.01279892 | 0.7847775 | 0.00523742 | 0.7847589 | 0.007224763 |  |  | 133560 | 0.8032848 | 0.8678712 | 0.01530374 | 0.7946961 | 0.00963145 | 0.7946953 | 0.01006541 |  |  | 91360 | 0.6765834 | 0.7035679 | 0.011876 | 0.6692045 | 0.007904351 | 0.6692053 | 0.007355616
|  |  | 2342 | 0.9404127 | 0.9459609 | 0.005423824 | 0.9330436 | 0.1029512 | 0.9330923 | 0.2247081 |  |  | 2266 | 0.9025119 | 0.9039484 | 0.01315926 | 0.8949211 | 0.01026654 | 0.8949929 | 0.02715687 |  |  | 2490 | 0.8568131 | 0.9404397 | 0.01372217 | 0.8934241 | 0.006758456 | 0.8934561 | 0.007547914 |  |  | 2490 | 0.7581043 | 0.9093853 | 0.01271982 | 0.7847871 | 0.005237481 | 0.7847685 | 0.007224793 |  |  | 133860 | 0.8099987 | 0.8678712 | 0.01530374 | 0.7949177 | 0.009636635 | 0.7949169 | 0.01007089 |  |  | 91660 | 0.670057 | 0.7035679 | 0.011876 | 0.6694924 | 0.007915352 | 0.6694932 | 0.007363579
|  |  | 2347 | 0.9404127 | 0.9462703 | 0.005404204 | 0.9333044 | 0.102981 | 0.9333538 | 0.2247046 |  |  | 2271 | 0.9025119 | 0.9043614 | 0.0131227 | 0.8952802 | 0.01024038 | 0.8953518 | 0.02707116 |  |  | 2495 | 0.8578922 | 0.9406197 | 0.01366072 | 0.8935071 | 0.006754288 | 0.893539 | 0.007524821 |  |  | 2495 | 0.7614673 | 0.9094405 | 0.01264143 | 0.7847966 | 0.005237542 | 0.7847781 | 0.007224824 |  |  | 134160 | 0.8167125 | 0.8678712 | 0.01530374 | 0.795139 | 0.009641805 | 0.7951382 | 0.01007635 |  |  | 91960 | 0.6722325 | 0.7035679 | 0.011876 | 0.6697798 | 0.007926306 | 0.6697806 | 0.007371508
|  |  | 2352 | 0.9413087 | 0.9465778 | 0.005384633 | 0.9335639 | 0.1030108 | 0.9336141 | 0.2247008 |  |  | 2276 | 0.9034724 | 0.9047723 | 0.01308618 | 0.8956373 | 0.01021429 | 0.8957088 | 0.02698561 |  |  | 2500 | 0.8578922 | 0.9407985 | 0.01359953 | 0.8935894 | 0.006750174 | 0.8936211 | 0.007501958 |  |  | 2500 | 0.7614673 | 0.9094951 | 0.01256372 | 0.7848062 | 0.005237604 | 0.7847877 | 0.007224856 |  |  | 134460 | 0.8144746 | 0.8678712 | 0.01530374 | 0.7953601 | 0.009646962 | 0.7953593 | 0.0100818 |  |  | 92260 | 0.6678816 | 0.7035679 | 0.011876 | 0.6700667 | 0.007937215 | 0.6700676 | 0.007379405
|  |  | 2357 | 0.9404127 | 0.9468837 | 0.005365111 | 0.9338222 | 0.1030403 | 0.9338732 | 0.2246968 |  |  | 2281 | 0.9044329 | 0.9051812 | 0.01304971 | 0.8959925 | 0.01018826 | 0.8960639 | 0.02690022 |  |  | 2505 | 0.8589712 | 0.9409761 | 0.01353859 | 0.893671 | 0.006746113 | 0.8937025 | 0.007479324 |  |  | 2505 | 0.7614673 | 0.9095492 | 0.01248671 | 0.7848158 | 0.005237666 | 0.7847972 | 0.007224888 |  |  | 134760 | 0.8099987 | 0.8678712 | 0.01530374 | 0.7955809 | 0.009652105 | 0.7955802 | 0.01008724 |  |  | 92560 | 0.6744079 | 0.7035679 | 0.011876 | 0.6703532 | 0.007948077 | 0.6703541 | 0.007387268
|  |  | 2362 | 0.9413087 | 0.9471877 | 0.005345637 | 0.9340793 | 0.1030698 | 0.934131 | 0.2246925 |  |  | 2286 | 0.9044329 | 0.905588 | 0.01301327 | 0.8963457 | 0.01016229 | 0.896417 | 0.02681499 |  |  | 2510 | 0.8589712 | 0.9411525 | 0.01347792 | 0.893752 | 0.006742104 | 0.8937833 | 0.007456916 |  |  | 2510 | 0.7614673 | 0.9096028 | 0.01241038 | 0.7848253 | 0.005237727 | 0.7848067 | 0.007224922 |  |  | 135060 | 0.8144746 | 0.8678712 | 0.01530374 | 0.7958015 | 0.009657234 | 0.7958008 | 0.01009267 |  |  | 92860 | 0.6744079 | 0.7035679 | 0.011876 | 0.6706391 | 0.007958893 | 0.6706401 | 0.007395099
|  |  | 2367 | 0.9422046 | 0.94749 | 0.005326213 | 0.9343352 | 0.1030991 | 0.9343877 | 0.2246879 |  |  | 2291 | 0.9053933 | 0.9059928 | 0.01297688 | 0.8966971 | 0.01013639 | 0.8967682 | 0.02672992 |  |  | 2515 | 0.8589712 | 0.9413277 | 0.01341751 | 0.8938322 | 0.006738147 | 0.8938633 | 0.007434733 |  |  | 2515 | 0.7681932 | 0.9096559 | 0.01233474 | 0.7848349 | 0.005237789 | 0.7848163 | 0.007224956 |  |  | 135360 | 0.8256643 | 0.8678712 | 0.01530374 | 0.7960218 | 0.00966235 | 0.7960211 | 0.01009808 |  |  | 93160 | 0.6722325 | 0.7035679 | 0.011876 | 0.6709246 | 0.007969664 | 0.6709256 | 0.007402897
|  |  | 2372 | 0.9413087 | 0.9477905 | 0.005306837 | 0.9345899 | 0.1031282 | 0.9346431 | 0.2246831 |  |  | 2296 | 0.9044329 | 0.9063956 | 0.01294052 | 0.8970465 | 0.01011056 | 0.8971176 | 0.02664502 |  |  | 2520 | 0.8578922 | 0.9415017 | 0.01335736 | 0.8939117 | 0.006734242 | 0.8939427 | 0.007412774 |  |  | 2520 | 0.7581043 | 0.9097084 | 0.01225977 | 0.7848444 | 0.005237851 | 0.7848258 | 0.007224991 |  |  | 135660 | 0.8189504 | 0.8678712 | 0.01530374 | 0.7962418 | 0.009667452 | 0.7962412 | 0.01010348 |  |  | 93460 | 0.6722325 | 0.7035679 | 0.011876 | 0.6712096 | 0.007980388 | 0.6712106 | 0.007410662
|  |  | 2377 | 0.9422046 | 0.9480893 | 0.005287511 | 0.9348434 | 0.1031573 | 0.9348974 | 0.2246781 |  |  | 2301 | 0.9044329 | 0.9067964 | 0.01290422 | 0.897394 | 0.01008479 | 0.897465 | 0.02656028 |  |  | 2525 | 0.8600502 | 0.9416745 | 0.01329747 | 0.8939906 | 0.006730387 | 0.8940214 | 0.007391038 |  |  | 2525 | 0.7581043 | 0.9097604 | 0.01218548 | 0.7848539 | 0.005237913 | 0.7848353 | 0.007225026 |  |  | 135960 | 0.8144746 | 0.8678712 | 0.01530374 | 0.7964616 | 0.00967254 | 0.7964611 | 0.01010886 |  |  | 93760 | 0.6765834 | 0.7035679 | 0.011876 | 0.6714942 | 0.007991067 | 0.6714952 | 0.007418394
|  |  | 2382 | 0.9422046 | 0.9483864 | 0.005268234 | 0.9350957 | 0.1031862 | 0.9351505 | 0.2246728 |  |  | 2306 | 0.9044329 | 0.9071952 | 0.01286795 | 0.8977397 | 0.01005909 | 0.8978105 | 0.0264757 |  |  | 2530 | 0.8578922 | 0.9418461 | 0.01323783 | 0.8940688 | 0.006726582 | 0.8940995 | 0.007369521 |  |  | 2530 | 0.7614673 | 0.9098119 | 0.01211186 | 0.7848634 | 0.005237976 | 0.7848448 | 0.007225062 |  |  | 136260 | 0.8144746 | 0.8678712 | 0.01530374 | 0.7966812 | 0.009677614 | 0.7966806 | 0.01011423 |  |  | 94060 | 0.6722325 | 0.7035679 | 0.011876 | 0.6717782 | 0.0080017 | 0.6717793 | 0.007426093
|  |  | 2387 | 0.9431006 | 0.9486817 | 0.005249007 | 0.9353469 | 0.103215 | 0.9354024 | 0.2246673 |  |  | 2311 | 0.9044329 | 0.9075919 | 0.01283173 | 0.8980835 | 0.01003345 | 0.8981542 | 0.02639129 |  |  | 2535 | 0.8589712 | 0.9420166 | 0.01317846 | 0.8941464 | 0.006722827 | 0.8941768 | 0.007348224 |  |  | 2535 | 0.7597858 | 0.909863 | 0.0120389 | 0.7848729 | 0.005238038 | 0.7848543 | 0.007225099 |  |  | 136560 | 0.8144746 | 0.8678712 | 0.01530374 | 0.7969005 | 0.009682675 | 0.7969 | 0.01011959 |  |  | 94360 | 0.6809343 | 0.7035679 | 0.011876 | 0.6720618 | 0.008012288 | 0.6720629 | 0.007433759
|  |  | 2392 | 0.9422046 | 0.9489753 | 0.005229829 | 0.9355969 | 0.1032437 | 0.9356531 | 0.2246616 |  |  | 2316 | 0.9053933 | 0.9079867 | 0.01279555 | 0.8984254 | 0.01000789 | 0.898496 | 0.02630704 |  |  | 2540 | 0.8578922 | 0.942186 | 0.01311934 | 0.8942233 | 0.00671912 | 0.8942536 | 0.007327144 |  |  | 2540 | 0.7547414 | 0.9099135 | 0.0119666 | 0.7848824 | 0.0052381 | 0.7848638 | 0.007225136 |  |  | 136860 | 0.8189504 | 0.8678712 | 0.01530374 | 0.7971196 | 0.009687721 | 0.7971191 | 0.01012493 |  |  | 94660 | 0.6765834 | 0.7035679 | 0.011876 | 0.6723449 | 0.00802283 | 0.672346 | 0.007441393
|  |  | 2397 | 0.9422046 | 0.9492673 | 0.0052107 | 0.9358458 | 0.1032722 | 0.9359027 | 0.2246556 |  |  | 2321 | 0.9053933 | 0.9083796 | 0.01275942 | 0.8987655 | 0.009982385 | 0.898836 | 0.02622296 |  |  | 2545 | 0.8611292 | 0.9423541 | 0.01306048 | 0.8942995 | 0.006715462 | 0.8943296 | 0.00730628 |  |  | 2545 | 0.7614673 | 0.9099635 | 0.01189497 | 0.7848919 | 0.005238163 | 0.7848733 | 0.007225174 |  |  | 137160 | 0.8167125 | 0.8678712 | 0.01530374 | 0.7973384 | 0.009692755 | 0.7973379 | 0.01013026 |  |  | 94960 | 0.6787588 | 0.7035679 | 0.011876 | 0.6726275 | 0.008033326 | 0.6726287 | 0.007448994
|  |  | 2402 | 0.9422046 | 0.9495575 | 0.005191621 | 0.9360935 | 0.1033006 | 0.9361512 | 0.2246494 |  |  | 2326 | 0.9053933 | 0.9087704 | 0.01272333 | 0.8991037 | 0.009956951 | 0.8991741 | 0.02613905 |  |  | 2550 | 0.8589712 | 0.9425212 | 0.01300188 | 0.8943751 | 0.006711852 | 0.8944051 | 0.00728563 |  |  | 2550 | 0.7614673 | 0.910013 | 0.01182398 | 0.7849014 | 0.005238225 | 0.7848827 | 0.007225213 |  |  | 137460 | 0.8189504 | 0.8678712 | 0.01530374 | 0.7975569 | 0.009697774 | 0.7975565 | 0.01013558 |  |  | 95260 | 0.6744079 | 0.7035679 | 0.011876 | 0.6729097 | 0.008043777 | 0.6729109 | 0.007456562
|  |  | 2407 | 0.9439966 | 0.9498461 | 0.005172592 | 0.9363401 | 0.1033289 | 0.9363985 | 0.2246429 |  |  | 2331 | 0.9063538 | 0.9091593 | 0.01268728 | 0.8994401 | 0.009931585 | 0.8995104 | 0.0260553 |  |  | 2555 | 0.8589712 | 0.9426871 | 0.01294353 | 0.8944501 | 0.00670829 | 0.8944799 | 0.007265193 |  |  | 2555 | 0.7597858 | 0.9100621 | 0.01175365 | 0.7849108 | 0.005238288 | 0.7848922 | 0.007225252 |  |  | 137760 | 0.8167125 | 0.8678712 | 0.01530374 | 0.7977752 | 0.00970278 | 0.7977748 | 0.01014089 |  |  | 95560 | 0.6722325 | 0.7035679 | 0.011876 | 0.6731914 | 0.008054183 | 0.6731926 | 0.007464098
|  |  | 2412 | 0.9422046 | 0.950133 | 0.005153613 | 0.9365855 | 0.1033571 | 0.9366447 | 0.2246363 |  |  | 2336 | 0.9073142 | 0.9095463 | 0.01265129 | 0.8997747 | 0.009906286 | 0.8998449 | 0.02597173 |  |  | 2560 | 0.8589712 | 0.9428519 | 0.01288544 | 0.8945244 | 0.006704774 | 0.894554 | 0.007244967 |  |  | 2560 | 0.7581043 | 0.9101107 | 0.01168396 | 0.7849203 | 0.005238351 | 0.7849016 | 0.007225292 |  |  | 138060 | 0.8144746 | 0.8678712 | 0.01530374 | 0.7979933 | 0.009707771 | 0.7979929 | 0.01014618 |  |  | 95860 | 0.6744079 | 0.7035679 | 0.011876 | 0.6734726 | 0.008064544 | 0.6734738 | 0.007471601
|  |  | 2417 | 0.9439966 | 0.9504182 | 0.005134683 | 0.9368299 | 0.1033851 | 0.9368897 | 0.2246294 |  |  | 2341 | 0.9063538 | 0.9099313 | 0.01261534 | 0.9001075 | 0.009881056 | 0.9001776 | 0.02588832 |  |  | 2565 | 0.8589712 | 0.9430156 | 0.0128276 | 0.8945981 | 0.006701304 | 0.8946276 | 0.007224951 |  |  | 2565 | 0.7597858 | 0.9101588 | 0.01161492 | 0.7849297 | 0.005238414 | 0.7849111 | 0.007225332 |  |  | 138360 | 0.8099987 | 0.8678712 | 0.01530374 | 0.7982111 | 0.00971275 | 0.7982108 | 0.01015145 |  |  | 96160 | 0.6787588 | 0.7035679 | 0.011876 | 0.6737533 | 0.00807486 | 0.6737546 | 0.007479072
|  |  | 2422 | 0.9431006 | 0.9507018 | 0.005115803 | 0.9370731 | 0.103413 | 0.9371336 | 0.2246223 |  |  | 2346 | 0.9073142 | 0.9103145 | 0.01257943 | 0.9004385 | 0.009855894 | 0.9005084 | 0.02580509 |  |  | 2570 | 0.8589712 | 0.9431782 | 0.01277002 | 0.8946712 | 0.00669788 | 0.8947005 | 0.007205143 |  |  | 2570 | 0.7581043 | 0.9102064 | 0.01154651 | 0.7849392 | 0.005238477 | 0.7849205 | 0.007225373 |  |  | 138660 | 0.8144746 | 0.8678712 | 0.01530374 | 0.7984286 | 0.009717714 | 0.7984283 | 0.01015672 |  |  | 96460 | 0.6787588 | 0.7035679 | 0.011876 | 0.6740336 | 0.008085131 | 0.6740349 | 0.00748651
|  |  | 2427 | 0.9448925 | 0.9509837 | 0.005096974 | 0.9373152 | 0.1034408 | 0.9373764 | 0.224615 |  |  | 2351 | 0.9063538 | 0.9106957 | 0.01254358 | 0.9007677 | 0.009830801 | 0.9008375 | 0.02572202 |  |  | 2575 | 0.8589712 | 0.9433396 | 0.01271269 | 0.8947437 | 0.006694501 | 0.8947728 | 0.007185542 |  |  | 2575 | 0.7614673 | 0.9102536 | 0.01147874 | 0.7849486 | 0.00523854 | 0.7849299 | 0.007225414 |  |  | 138960 | 0.8189504 | 0.8678712 | 0.01530374 | 0.7986459 | 0.009722665 | 0.7986457 | 0.01016197 |  |  | 96760 | 0.6787588 | 0.7035679 | 0.011876 | 0.6743134 | 0.008095357 | 0.6743147 | 0.007493915
|  |  | 2432 | 0.9439966 | 0.9512641 | 0.005078194 | 0.9375561 | 0.1034685 | 0.9376181 | 0.2246075 |  |  | 2356 | 0.9063538 | 0.911075 | 0.01250777 | 0.9010951 | 0.009805777 | 0.9011648 | 0.02563913 |  |  | 2580 | 0.8600502 | 0.9435 | 0.01265562 | 0.8948155 | 0.006691167 | 0.8948445 | 0.007166145 |  |  | 2580 | 0.7614673 | 0.9103003 | 0.0114116 | 0.784958 | 0.005238603 | 0.7849393 | 0.007225456 |  |  | 139260 | 0.8144746 | 0.8678712 | 0.01530374 | 0.798863 | 0.009727601 | 0.7988628 | 0.0101672 |  |  | 97060 | 0.670057 | 0.7035679 | 0.011876 | 0.6745927 | 0.008105538 | 0.6745941 | 0.007501288
|  |  | 2437 | 0.9448925 | 0.9515428 | 0.005059465 | 0.937796 | 0.1034961 | 0.9378587 | 0.2245998 |  |  | 2361 | 0.9073142 | 0.9114524 | 0.01247201 | 0.9014207 | 0.009780822 | 0.9014903 | 0.02555641 |  |  | 2585 | 0.8600502 | 0.9436593 | 0.01259879 | 0.8948868 | 0.006687877 | 0.8949155 | 0.007146952 |  |  | 2585 | 0.7547414 | 0.9103465 | 0.01134509 | 0.7849674 | 0.005238666 | 0.7849487 | 0.007225498 |  |  | 139560 | 0.8167125 | 0.8678712 | 0.01530374 | 0.7990798 | 0.009732525 | 0.7990796 | 0.01017243 |  |  | 97360 | 0.6744079 | 0.7035679 | 0.011876 | 0.6748716 | 0.008115674 | 0.674873 | 0.007508629
|  |  | 2442 | 0.9448925 | 0.9518198 | 0.005040786 | 0.9380348 | 0.1035235 | 0.9380982 | 0.2245919 |  |  | 2366 | 0.9082747 | 0.9118279 | 0.0124363 | 0.9017446 | 0.009755936 | 0.901814 | 0.02547387 |  |  | 2590 | 0.8600502 | 0.9438175 | 0.01254223 | 0.8949574 | 0.006684631 | 0.894986 | 0.007127962 |  |  | 2590 | 0.7614673 | 0.9103924 | 0.01127919 | 0.7849768 | 0.00523873 | 0.7849581 | 0.007225541 |  |  | 139860 | 0.8167125 | 0.8678712 | 0.01530374 | 0.7992964 | 0.009737434 | 0.7992962 | 0.01017764 |  |  | 97660 | 0.6722325 | 0.7035679 | 0.011876 | 0.67515 | 0.008125766 | 0.6751514 | 0.007515937
|  |  | 2447 | 0.9448925 | 0.9520953 | 0.005022157 | 0.9382725 | 0.1035508 | 0.9383366 | 0.2245837 |  |  | 2371 | 0.9073142 | 0.9122015 | 0.01240063 | 0.9020667 | 0.009731121 | 0.902136 | 0.02539149 |  |  | 2595 | 0.8589712 | 0.9439746 | 0.01248591 | 0.8950274 | 0.006681427 | 0.8950559 | 0.007109171 |  |  | 2595 | 0.7597858 | 0.9104377 | 0.01121392 | 0.7849862 | 0.005238793 | 0.7849675 | 0.007225584 |  |  | 140160 | 0.8211884 | 0.8678712 | 0.01530374 | 0.7995127 | 0.00974233 | 0.7995126 | 0.01018284 |  |  | 97960 | 0.670057 | 0.7035679 | 0.011876 | 0.6754279 | 0.008135813 | 0.6754294 | 0.007523213
|  |  | 2452 | 0.9457885 | 0.9523692 | 0.005003578 | 0.9385092 | 0.103578 | 0.9385739 | 0.2245754 |  |  | 2376 | 0.9082747 | 0.9125733 | 0.01236502 | 0.9023871 | 0.009706375 | 0.9024563 | 0.0253093 |  |  | 2600 | 0.8600502 | 0.9441307 | 0.01242985 | 0.8950969 | 0.006678267 | 0.8951252 | 0.00709058 |  |  | 2600 | 0.7614673 | 0.9104826 | 0.01114927 | 0.7849956 | 0.005238857 | 0.7849769 | 0.007225627 |  |  | 140460 | 0.8189504 | 0.8678712 | 0.01530374 | 0.7997287 | 0.009747212 | 0.7997287 | 0.01018802 |  |  | 98260 | 0.6722325 | 0.7035679 | 0.011876 | 0.6757054 | 0.008145816 | 0.6757069 | 0.007530457
|  |  | 2457 | 0.9448925 | 0.9526415 | 0.00498505 | 0.9387447 | 0.1036051 | 0.9388102 | 0.2245669 |  |  | 2381 | 0.9092351 | 0.9129432 | 0.01232946 | 0.9027057 | 0.009681699 | 0.9027748 | 0.02522728 |  |  | 2605 | 0.8600502 | 0.9442857 | 0.01237403 | 0.8951658 | 0.006675148 | 0.8951939 | 0.007072186 |  |  | 2605 | 0.7614673 | 0.9105271 | 0.01108522 | 0.785005 | 0.005238921 | 0.7849863 | 0.007225671 |  |  | 140760 | 0.8167125 | 0.8678712 | 0.01530374 | 0.7999445 | 0.00975208 | 0.7999445 | 0.01019319 |  |  | 98560 | 0.6765834 | 0.7035679 | 0.011876 | 0.6759824 | 0.008155774 | 0.6759839 | 0.007537668
|  |  | 2462 | 0.9457885 | 0.9529122 | 0.004966572 | 0.9389792 | 0.1036321 | 0.9390453 | 0.2245581 |  |  | 2386 | 0.9092351 | 0.9133113 | 0.01229394 | 0.9030226 | 0.009657094 | 0.9030916 | 0.02514543 |  |  | 2610 | 0.8611292 | 0.9444397 | 0.01231847 | 0.8952341 | 0.006672071 | 0.8952621 | 0.007053988 |  |  | 2610 | 0.7597858 | 0.9105712 | 0.01102178 | 0.7850144 | 0.005238984 | 0.7849957 | 0.007225715 |  |  | 141060 | 0.8144746 | 0.8678712 | 0.01530374 | 0.8001601 | 0.009756934 | 0.8001601 | 0.01019835 |  |  | 98860 | 0.6765834 | 0.7035679 | 0.011876 | 0.6762589 | 0.008165688 | 0.6762605 | 0.007544847
|  |  | 2467 | 0.9457885 | 0.9531814 | 0.004948145 | 0.9392127 | 0.1036589 | 0.9392794 | 0.2245492 |  |  | 2391 | 0.9101956 | 0.9136775 | 0.01225848 | 0.9033378 | 0.009632559 | 0.9034067 | 0.02506376 |  |  | 2615 | 0.8611292 | 0.9445926 | 0.01226316 | 0.8953018 | 0.006669035 | 0.8953296 | 0.007035984 |  |  | 2615 | 0.7597858 | 0.9106148 | 0.01095895 | 0.7850237 | 0.005239048 | 0.785005 | 0.00722576 |  |  | 141360 | 0.8167125 | 0.8678712 | 0.01530374 | 0.8003754 | 0.009761775 | 0.8003755 | 0.01020349 |  |  | 99160 | 0.6831097 | 0.7035679 | 0.011876 | 0.676535 | 0.008175558 | 0.6765366 | 0.007551994
|  |  | 2472 | 0.9457885 | 0.953449 | 0.004929768 | 0.939445 | 0.1036856 | 0.9395125 | 0.2245401 |  |  | 2396 | 0.9092351 | 0.9140419 | 0.01222307 | 0.9036513 | 0.009608095 | 0.9037201 | 0.02498227 |  |  | 2620 | 0.8611292 | 0.9447445 | 0.0122081 | 0.8953689 | 0.00666604 | 0.8953966 | 0.007018174 |  |  | 2620 | 0.7581043 | 0.910658 | 0.01089671 | 0.7850331 | 0.005239112 | 0.7850144 | 0.007225805 |  |  | 141660 | 0.8189504 | 0.8678712 | 0.01530374 | 0.8005905 | 0.009766602 | 0.8005906 | 0.01020862 |  |  | 99460 | 0.6852852 | 0.7035679 | 0.011876 | 0.6768106 | 0.008185384 | 0.6768122 | 0.007559109
|  |  | 2477 | 0.9457885 | 0.953715 | 0.004911442 | 0.9396764 | 0.1037122 | 0.9397445 | 0.2245308 |  |  | 2401 | 0.9082747 | 0.9144045 | 0.01218771 | 0.9039631 | 0.009583702 | 0.9040318 | 0.02490096 |  |  | 2625 | 0.8611292 | 0.9448954 | 0.01215328 | 0.8954355 | 0.006663085 | 0.895463 | 0.007000554 |  |  | 2625 | 0.7614673 | 0.9107007 | 0.01083508 | 0.7850425 | 0.005239176 | 0.7850237 | 0.007225851 |  |  | 141960 | 0.8189504 | 0.8678712 | 0.01530374 | 0.8008054 | 0.009771415 | 0.8008055 | 0.01021373 |  |  | 99760 | 0.6765834 | 0.7035679 | 0.011876 | 0.6770857 | 0.008195166 | 0.6770874 | 0.007566192
|  |  | 2482 | 0.9466844 | 0.9539795 | 0.004893166 | 0.9399067 | 0.1037387 | 0.9399755 | 0.2245213 |  |  | 2406 | 0.9101956 | 0.9147653 | 0.0121524 | 0.9042732 | 0.009559381 | 0.9043418 | 0.02481982 |  |  | 2630 | 0.8600502 | 0.9450452 | 0.01209872 | 0.8955015 | 0.00666017 | 0.8955289 | 0.006983124 |  |  | 2630 | 0.7614673 | 0.9107431 | 0.01077403 | 0.7850518 | 0.005239241 | 0.7850331 | 0.007225896 |  |  | 142260 | 0.8167125 | 0.8678712 | 0.01530374 | 0.8010199 | 0.009776215 | 0.8010201 | 0.01021884 |  |  | 100060 | 0.6809343 | 0.7035679 | 0.011876 | 0.6773604 | 0.008204904 | 0.6773621 | 0.007573243
|  |  | 2487 | 0.9466844 | 0.9542425 | 0.004874942 | 0.9401359 | 0.1037651 | 0.9402054 | 0.2245116 |  |  | 2411 | 0.9082747 | 0.9151243 | 0.01211715 | 0.9045816 | 0.00953513 | 0.9046501 | 0.02473887 |  |  | 2635 | 0.8611292 | 0.945194 | 0.0120444 | 0.895567 | 0.006657293 | 0.8955942 | 0.006965883 |  |  | 2635 | 0.7631488 | 0.910785 | 0.01071358 | 0.7850611 | 0.005239305 | 0.7850424 | 0.007225943 |  |  | 142560 | 0.8211884 | 0.8678712 | 0.01530374 | 0.8012343 | 0.009781001 | 0.8012345 | 0.01022393 |  |  | 100360 | 0.6831097 | 0.7035679 | 0.011876 | 0.6776347 | 0.008214598 | 0.6776364 | 0.007580262
|  |  | 2492 | 0.9475804 | 0.954504 | 0.004856767 | 0.9403641 | 0.1037914 | 0.9404343 | 0.2245018 |  |  | 2416 | 0.9082747 | 0.9154814 | 0.01208194 | 0.9048884 | 0.009510952 | 0.9049567 | 0.02465809 |  |  | 2640 | 0.8611292 | 0.9453419 | 0.01199033 | 0.8956319 | 0.006654456 | 0.895659 | 0.006948828 |  |  | 2640 | 0.7597858 | 0.9108266 | 0.0106537 | 0.7850705 | 0.005239369 | 0.7850517 | 0.007225989 |  |  | 142860 | 0.8256643 | 0.8678712 | 0.01530374 | 0.8014484 | 0.009785773 | 0.8014486 | 0.010229 |  |  | 100660 | 0.6809343 | 0.7035679 | 0.011876 | 0.6779084 | 0.008224248 | 0.6779102 | 0.007587248
|  |  | 2497 | 0.9466844 | 0.9547639 | 0.004838644 | 0.9405914 | 0.1038176 | 0.9406621 | 0.2244917 |  |  | 2421 | 0.9121165 | 0.9158368 | 0.01204679 | 0.9051935 | 0.009486845 | 0.9052617 | 0.0245775 |  |  | 2645 | 0.8611292 | 0.9454887 | 0.01193651 | 0.8956963 | 0.006651657 | 0.8957232 | 0.006931959 |  |  | 2645 | 0.7614673 | 0.9108677 | 0.01059442 | 0.7850798 | 0.005239434 | 0.7850611 | 0.007226036 |  |  | 143160 | 0.8234263 | 0.8678712 | 0.01530374 | 0.8016622 | 0.009790531 | 0.8016625 | 0.01023407 |  |  | 100960 | 0.6787588 | 0.7035679 | 0.011876 | 0.6781817 | 0.008233855 | 0.6781835 | 0.007594203
|  |  | 2502 | 0.9475804 | 0.9550224 | 0.004820571 | 0.9408175 | 0.1038436 | 0.940889 | 0.2244815 |  |  | 2426 | 0.9121165 | 0.9161905 | 0.0120117 | 0.905497 | 0.009462811 | 0.905565 | 0.02449708 |  |  | 2650 | 0.8600502 | 0.9456345 | 0.01188294 | 0.8957601 | 0.006648895 | 0.8957869 | 0.006915273 |  |  | 2650 | 0.7597858 | 0.9109084 | 0.0105357 | 0.7850891 | 0.005239498 | 0.7850704 | 0.007226083 |  |  | 143460 | 0.8189504 | 0.8678712 | 0.01530374 | 0.8018758 | 0.009795276 | 0.8018761 | 0.01023911 |  |  | 101260 | 0.6809343 | 0.7035679 | 0.011876 | 0.6784546 | 0.008243418 | 0.6784564 | 0.007601126
|  |  | 2507 | 0.9484763 | 0.9552793 | 0.00480255 | 0.9410427 | 0.1038696 | 0.9411148 | 0.2244712 |  |  | 2431 | 0.9111561 | 0.9165423 | 0.01197665 | 0.9057988 | 0.009438849 | 0.9058667 | 0.02441685 |  |  | 2655 | 0.8611292 | 0.9457793 | 0.01182961 | 0.8958234 | 0.006646171 | 0.89585 | 0.00689877 |  |  | 2655 | 0.7614673 | 0.9109488 | 0.01047756 | 0.7850984 | 0.005239563 | 0.7850797 | 0.00722613 |  |  | 143760 | 0.8234263 | 0.8678712 | 0.01530374 | 0.8020892 | 0.009800007 | 0.8020895 | 0.01024415 |  |  | 101560 | 0.6787588 | 0.7035679 | 0.011876 | 0.678727 | 0.008252938 | 0.6787288 | 0.007608017
|  |  | 2512 | 0.9475804 | 0.9555348 | 0.004784579 | 0.9412669 | 0.1038954 | 0.9413396 | 0.2244606 |  |  | 2436 | 0.9121165 | 0.9168924 | 0.01194166 | 0.906099 | 0.009414959 | 0.9061668 | 0.0243368 |  |  | 2660 | 0.8600502 | 0.9459232 | 0.01177652 | 0.8958862 | 0.006643484 | 0.8959126 | 0.006882448 |  |  | 2660 | 0.7614673 | 0.9109887 | 0.01042 | 0.7851078 | 0.005239628 | 0.785089 | 0.007226178 |  |  | 144060 | 0.8144746 | 0.8678712 | 0.01530374 | 0.8023023 | 0.009804724 | 0.8023027 | 0.01024917 |  |  | 101860 | 0.6852852 | 0.7035679 | 0.011876 | 0.6789989 | 0.008262415 | 0.6790008 | 0.007614877
|  |  | 2517 | 0.9484763 | 0.9557888 | 0.004766659 | 0.9414901 | 0.1039211 | 0.9415634 | 0.2244499 |  |  | 2441 | 0.9121165 | 0.9172408 | 0.01190673 | 0.9063975 | 0.009391142 | 0.9064652 | 0.02425693 |  |  | 2665 | 0.8622082 | 0.9460661 | 0.01172368 | 0.8959484 | 0.006640833 | 0.8959747 | 0.006866304 |  |  | 2665 | 0.7631488 | 0.9110283 | 0.01036299 | 0.7851171 | 0.005239692 | 0.7850983 | 0.007226226 |  |  | 144360 | 0.8234263 | 0.8678712 | 0.01530374 | 0.8025152 | 0.009809428 | 0.8025156 | 0.01025418 |  |  | 102160 | 0.6831097 | 0.7035679 | 0.011876 | 0.6792704 | 0.008271848 | 0.6792723 | 0.007621704
|  |  | 2522 | 0.9493723 | 0.9560413 | 0.00474879 | 0.9417123 | 0.1039467 | 0.9417863 | 0.224439 |  |  | 2446 | 0.9111561 | 0.9175874 | 0.01187185 | 0.9066945 | 0.009367397 | 0.9067621 | 0.02417725 |  |  | 2670 | 0.8622082 | 0.946208 | 0.01167109 | 0.8960101 | 0.006638219 | 0.8960363 | 0.006850339 |  |  | 2670 | 0.7631488 | 0.9110674 | 0.01030656 | 0.7851264 | 0.005239757 | 0.7851076 | 0.007226274 |  |  | 144660 | 0.8234263 | 0.8678712 | 0.01530374 | 0.8027278 | 0.009814118 | 0.8027282 | 0.01025918 |  |  | 102460 | 0.6787588 | 0.7035679 | 0.011876 | 0.6795414 | 0.008281238 | 0.6795434 | 0.0076285
|  |  | 2527 | 0.9493723 | 0.9562923 | 0.004730972 | 0.9419335 | 0.1039722 | 0.9420081 | 0.224428 |  |  | 2451 | 0.9121165 | 0.9179322 | 0.01183702 | 0.9069898 | 0.009343726 | 0.9070573 | 0.02409774 |  |  | 2675 | 0.8622082 | 0.9463489 | 0.01161874 | 0.8960713 | 0.00663564 | 0.8960973 | 0.00683455 |  |  | 2675 | 0.7597858 | 0.9111062 | 0.01025068 | 0.7851357 | 0.005239822 | 0.7851169 | 0.007226323 |  |  | 144960 | 0.8279022 | 0.8678712 | 0.01530374 | 0.8029402 | 0.009818794 | 0.8029407 | 0.01026416 |  |  | 102760 | 0.6744079 | 0.7035679 | 0.011876 | 0.679812 | 0.008290585 | 0.679814 | 0.007635265
|  |  | 2532 | 0.9493723 | 0.9565419 | 0.004713204 | 0.9421537 | 0.1039976 | 0.9422289 | 0.2244168 |  |  | 2456 | 0.9121165 | 0.9182754 | 0.01180225 | 0.9072835 | 0.009320127 | 0.9073509 | 0.02401843 |  |  | 2680 | 0.8600502 | 0.9464889 | 0.01156663 | 0.896132 | 0.006633096 | 0.8961579 | 0.006818936 |  |  | 2680 | 0.7631488 | 0.9111446 | 0.01019535 | 0.7851449 | 0.005239888 | 0.7851262 | 0.007226371 |  |  | 145260 | 0.8234263 | 0.8678712 | 0.01530374 | 0.8031524 | 0.009823457 | 0.8031528 | 0.01026913 |  |  | 103060 | 0.6787588 | 0.7035679 | 0.011876 | 0.6800821 | 0.008299889 | 0.6800842 | 0.007641998
|  |  | 2537 | 0.9484763 | 0.9567901 | 0.004695488 | 0.9423729 | 0.1040229 | 0.9424488 | 0.2244054 |  |  | 2461 | 0.9111561 | 0.9186168 | 0.01176754 | 0.9075757 | 0.009296602 | 0.9076429 | 0.02393929 |  |  | 2685 | 0.8611292 | 0.946628 | 0.01151476 | 0.8961922 | 0.006630586 | 0.8962179 | 0.006803495 |  |  | 2685 | 0.7614673 | 0.9111826 | 0.01014058 | 0.7851542 | 0.005239953 | 0.7851355 | 0.00722642 |  |  | 145560 | 0.8234263 | 0.8678712 | 0.01530374 | 0.8033643 | 0.009828105 | 0.8033648 | 0.01027409 |  |  | 103360 | 0.6809343 | 0.7035679 | 0.011876 | 0.6803518 | 0.00830915 | 0.6803539 | 0.007648699
|  |  | 2542 | 0.9493723 | 0.9570368 | 0.004677823 | 0.9425912 | 0.1040481 | 0.9426677 | 0.2243939 |  |  | 2466 | 0.913077 | 0.9189566 | 0.01173288 | 0.9078663 | 0.009273151 | 0.9079334 | 0.02386035 |  |  | 2690 | 0.8622082 | 0.9467661 | 0.01146314 | 0.8962518 | 0.006628111 | 0.8962774 | 0.006788226 |  |  | 2690 | 0.7614673 | 0.9112203 | 0.01008635 | 0.7851635 | 0.005240018 | 0.7851447 | 0.00722647 |  |  | 145860 | 0.8256643 | 0.8678712 | 0.01530374 | 0.8035759 | 0.009832741 | 0.8035765 | 0.01027903 |  |  | 103660 | 0.6874606 | 0.7035679 | 0.011876 | 0.680621 | 0.008318368 | 0.6806231 | 0.007655369
|  |  | 2547 | 0.9493723 | 0.9572821 | 0.004660209 | 0.9428085 | 0.1040732 | 0.9428856 | 0.2243822 |  |  | 2471 | 0.9121165 | 0.9192946 | 0.01169828 | 0.9081553 | 0.009249773 | 0.9082223 | 0.02378158 |  |  | 2695 | 0.8622082 | 0.9469032 | 0.01141175 | 0.896311 | 0.00662567 | 0.8963365 | 0.006773128 |  |  | 2695 | 0.7631488 | 0.9112576 | 0.01003267 | 0.7851728 | 0.005240083 | 0.785154 | 0.007226519 |  |  | 146160 | 0.8211884 | 0.8678712 | 0.01530374 | 0.8037873 | 0.009837362 | 0.8037879 | 0.01028396 |  |  | 103960 | 0.6874606 | 0.7035679 | 0.011876 | 0.6808898 | 0.008327544 | 0.6808919 | 0.007662007
|  |  | 2552 | 0.9493723 | 0.957526 | 0.004642646 | 0.9430248 | 0.1040981 | 0.9431026 | 0.2243704 |  |  | 2476 | 0.9101956 | 0.919631 | 0.01166374 | 0.9084427 | 0.009226469 | 0.9085096 | 0.02370301 |  |  | 2700 | 0.8622082 | 0.9470395 | 0.01136061 | 0.8963697 | 0.006623263 | 0.896395 | 0.006758199 |  |  | 2700 | 0.7631488 | 0.9112945 | 0.009979532 | 0.7851821 | 0.005240149 | 0.7851633 | 0.007226569 |  |  | 146460 | 0.8189504 | 0.8678712 | 0.01530374 | 0.8039985 | 0.00984197 | 0.8039991 | 0.01028887 |  |  | 104260 | 0.6787588 | 0.7035679 | 0.011876 | 0.6811581 | 0.008336677 | 0.6811602 | 0.007668614
|  |  | 2557 | 0.9502683 | 0.9577684 | 0.004625134 | 0.9432402 | 0.104123 | 0.9433186 | 0.2243584 |  |  | 2481 | 0.9121165 | 0.9199656 | 0.01162925 | 0.9087286 | 0.009203238 | 0.9087953 | 0.02362462 |  |  | 2705 | 0.8622082 | 0.9471748 | 0.01130971 | 0.8964279 | 0.006620888 | 0.896453 | 0.006743437 |  |  | 2705 | 0.7614673 | 0.9113311 | 0.009926929 | 0.7851913 | 0.005240215 | 0.7851725 | 0.007226619 |  |  | 146760 | 0.8189504 | 0.8678712 | 0.01530374 | 0.8042094 | 0.009846564 | 0.8042101 | 0.01029377 |  |  | 104560 | 0.6852852 | 0.7035679 | 0.011876 | 0.681426 | 0.008345767 | 0.6814281 | 0.007675189
|  |  | 2562 | 0.9502683 | 0.9580095 | 0.004607673 | 0.9434547 | 0.1041478 | 0.9435336 | 0.2243462 |  |  | 2486 | 0.913077 | 0.9202986 | 0.01159482 | 0.9090129 | 0.009180082 | 0.9090795 | 0.02354642 |  |  | 2710 | 0.8622082 | 0.9473092 | 0.01125905 | 0.8964856 | 0.006618546 | 0.8965106 | 0.006728841 |  |  | 2710 | 0.7631488 | 0.9113673 | 0.00987486 | 0.7852006 | 0.00524028 | 0.7851818 | 0.007226669 |  |  | 147060 | 0.8189504 | 0.8678712 | 0.01530374 | 0.8044201 | 0.009851145 | 0.8044208 | 0.01029866 |  |  | 104860 | 0.6787588 | 0.7035679 | 0.011876 | 0.6816934 | 0.008354815 | 0.6816956 | 0.007681734
|  |  | 2567 | 0.9493723 | 0.9582491 | 0.004590263 | 0.9436682 | 0.1041724 | 0.9437477 | 0.224334 |  |  | 2491 | 0.9140374 | 0.92063 | 0.01156044 | 0.9092957 | 0.009157 | 0.9093622 | 0.0234684 |  |  | 2715 | 0.8600502 | 0.9474427 | 0.01120863 | 0.8965428 | 0.006616237 | 0.8965677 | 0.00671441 |  |  | 2715 | 0.7614673 | 0.9114032 | 0.00982332 | 0.7852098 | 0.005240346 | 0.785191 | 0.00722672 |  |  | 147360 | 0.8234263 | 0.8678712 | 0.01530374 | 0.8046306 | 0.009855712 | 0.8046313 | 0.01030354 |  |  | 105160 | 0.6809343 | 0.7035679 | 0.011876 | 0.6819604 | 0.008363821 | 0.6819626 | 0.007688247
|  |  | 2572 | 0.9511642 | 0.9584874 | 0.004572905 | 0.9438807 | 0.104197 | 0.9439609 | 0.2243215 |  |  | 2496 | 0.913077 | 0.9209596 | 0.01152613 | 0.909577 | 0.009133992 | 0.9096434 | 0.02339057 |  |  | 2720 | 0.8611292 | 0.9475753 | 0.01115844 | 0.8965995 | 0.006613959 | 0.8966243 | 0.006700142 |  |  | 2720 | 0.7614673 | 0.9114387 | 0.009772307 | 0.7852191 | 0.005240412 | 0.7852003 | 0.00722677 |  |  | 147660 | 0.8234263 | 0.8678712 | 0.01530374 | 0.8048408 | 0.009860265 | 0.8048415 | 0.0103084 |  |  | 105460 | 0.6765834 | 0.7035679 | 0.011876 | 0.6822269 | 0.008372785 | 0.6822292 | 0.007694728
|  |  | 2577 | 0.9502683 | 0.9587243 | 0.004555597 | 0.9440924 | 0.1042214 | 0.9441731 | 0.224309 |  |  | 2501 | 0.9140374 | 0.9212877 | 0.01149187 | 0.9098567 | 0.009111059 | 0.909923 | 0.02331293 |  |  | 2725 | 0.8632872 | 0.947707 | 0.0111085 | 0.8966558 | 0.006611713 | 0.8966804 | 0.006686036 |  |  | 2725 | 0.7665117 | 0.9114739 | 0.009721816 | 0.7852283 | 0.005240478 | 0.7852095 | 0.007226821 |  |  | 147960 | 0.8211884 | 0.8678712 | 0.01530374 | 0.8050508 | 0.009864804 | 0.8050515 | 0.01031325 |  |  | 105760 | 0.6874606 | 0.7035679 | 0.011876 | 0.682493 | 0.008381706 | 0.6824953 | 0.007701179
|  |  | 2582 | 0.9511642 | 0.9589598 | 0.004538341 | 0.9443031 | 0.1042458 | 0.9443844 | 0.2242963 |  |  | 2506 | 0.9140374 | 0.9216141 | 0.01145767 | 0.9101349 | 0.0090882 | 0.9102011 | 0.02323548 |  |  | 2730 | 0.8622082 | 0.9478378 | 0.01105879 | 0.8967116 | 0.006609497 | 0.896736 | 0.006672091 |  |  | 2730 | 0.7614673 | 0.9115087 | 0.009671845 | 0.7852376 | 0.005240544 | 0.7852188 | 0.007226872 |  |  | 148260 | 0.8211884 | 0.8678712 | 0.01530374 | 0.8052605 | 0.00986933 | 0.8052613 | 0.01031808 |  |  | 106060 | 0.6918115 | 0.7035679 | 0.011876 | 0.6827586 | 0.008390585 | 0.6827609 | 0.007707599
|  |  | 2587 | 0.9511642 | 0.959194 | 0.004521135 | 0.9445129 | 0.10427 | 0.9445948 | 0.2242834 |  |  | 2511 | 0.913077 | 0.9219388 | 0.01142353 | 0.9104117 | 0.009065417 | 0.9104777 | 0.02315822 |  |  | 2735 | 0.8622082 | 0.9479677 | 0.01100931 | 0.8967669 | 0.006607313 | 0.8967912 | 0.006658304 |  |  | 2735 | 0.7631488 | 0.9115432 | 0.009622389 | 0.7852468 | 0.00524061 | 0.785228 | 0.007226924 |  |  | 148560 | 0.8234263 | 0.8678712 | 0.01530374 | 0.80547 | 0.009873843 | 0.8054708 | 0.01032291 |  |  | 106360 | 0.6874606 | 0.7035679 | 0.011876 | 0.6830238 | 0.008399423 | 0.6830261 | 0.007713987
|  |  | 2592 | 0.9520602 | 0.9594268 | 0.004503981 | 0.9447217 | 0.1042941 | 0.9448043 | 0.2242705 |  |  | 2516 | 0.9140374 | 0.922262 | 0.01138945 | 0.9106869 | 0.009042708 | 0.9107528 | 0.02308115 |  |  | 2740 | 0.8611292 | 0.9480967 | 0.01096008 | 0.8968218 | 0.006605159 | 0.896846 | 0.006644675 |  |  | 2740 | 0.7631488 | 0.9115773 | 0.009573444 | 0.785256 | 0.005240676 | 0.7852372 | 0.007226975 |  |  | 148860 | 0.8189504 | 0.8678712 | 0.01530374 | 0.8056793 | 0.009878342 | 0.8056801 | 0.01032772 |  |  | 106660 | 0.6852852 | 0.7035679 | 0.011876 | 0.6832886 | 0.008408218 | 0.6832909 | 0.007720345
|  |  | 2597 | 0.9520602 | 0.9596583 | 0.004486878 | 0.9449297 | 0.1043182 | 0.9450128 | 0.2242574 |  |  | 2521 | 0.9140374 | 0.9225835 | 0.01135543 | 0.9109607 | 0.009020074 | 0.9110265 | 0.02300426 |  |  | 2745 | 0.8622082 | 0.9482249 | 0.01091108 | 0.8968762 | 0.006603034 | 0.8969002 | 0.006631202 |  |  | 2745 | 0.7614673 | 0.9116111 | 0.009525008 | 0.7852653 | 0.005240743 | 0.7852465 | 0.007227027 |  |  | 149160 | 0.8256643 | 0.8678712 | 0.01530374 | 0.8058883 | 0.009882827 | 0.8058892 | 0.01033251 |  |  | 106960 | 0.6831097 | 0.7035679 | 0.011876 | 0.6835529 | 0.008416972 | 0.6835552 | 0.007726672
|  |  | 2602 | 0.9511642 | 0.9598884 | 0.004469826 | 0.9451367 | 0.1043421 | 0.9452204 | 0.2242441 |  |  | 2526 | 0.9149979 | 0.9229034 | 0.01132147 | 0.9112329 | 0.008997515 | 0.9112986 | 0.02292757 |  |  | 2750 | 0.8622082 | 0.9483522 | 0.01086231 | 0.8969301 | 0.006600939 | 0.8969541 | 0.006617883 |  |  | 2750 | 0.7614673 | 0.9116446 | 0.009477077 | 0.7852745 | 0.005240809 | 0.7852557 | 0.007227079 |  |  | 149460 | 0.8256643 | 0.8678712 | 0.01530374 | 0.806097 | 0.009887298 | 0.806098 | 0.01033729 |  |  | 107260 | 0.6896361 | 0.7035679 | 0.011876 | 0.6838167 | 0.008425685 | 0.6838191 | 0.007732967
|  |  | 2607 | 0.9520602 | 0.9601172 | 0.004452826 | 0.9453429 | 0.104366 | 0.9454272 | 0.2242307 |  |  | 2531 | 0.9140374 | 0.9232218 | 0.01128757 | 0.9115037 | 0.008975031 | 0.9115693 | 0.02285107 |  |  | 2755 | 0.8611292 | 0.9484786 | 0.01081378 | 0.8969836 | 0.006598874 | 0.8970074 | 0.006604718 |  |  | 2755 | 0.7631488 | 0.9116778 | 0.009429647 | 0.7852837 | 0.005240876 | 0.7852649 | 0.007227131 |  |  | 149760 | 0.8256643 | 0.8678712 | 0.01530374 | 0.8063056 | 0.009891756 | 0.8063065 | 0.01034206 |  |  | 107560 | 0.6852852 | 0.7035679 | 0.011876 | 0.6840801 | 0.008434355 | 0.6840826 | 0.007739232
|  |  | 2612 | 0.9502683 | 0.9603447 | 0.004435876 | 0.9455481 | 0.1043897 | 0.945633 | 0.2242172 |  |  | 2536 | 0.9149979 | 0.9235385 | 0.01125373 | 0.911773 | 0.008952622 | 0.9118385 | 0.02277476 |  |  | 2760 | 0.8632872 | 0.9486042 | 0.01076548 | 0.8970367 | 0.006596837 | 0.8970604 | 0.006591705 |  |  | 2760 | 0.7631488 | 0.9117106 | 0.009382715 | 0.7852929 | 0.005240942 | 0.7852741 | 0.007227183 |  |  | 150060 | 0.8211884 | 0.8678712 | 0.01530374 | 0.8065139 | 0.0098962 | 0.8065149 | 0.01034682 |  |  | 107860 | 0.6831097 | 0.7035679 | 0.011876 | 0.6843431 | 0.008442984 | 0.6843456 | 0.007745467
|  |  | 2617 | 0.9520602 | 0.9605708 | 0.004418977 | 0.9457525 | 0.1044134 | 0.9458379 | 0.2242036 |  |  | 2541 | 0.9159583 | 0.9238536 | 0.01121995 | 0.9120409 | 0.008930289 | 0.9121062 | 0.02269864 |  |  | 2765 | 0.8622082 | 0.9487289 | 0.01071742 | 0.8970893 | 0.006594828 | 0.8971128 | 0.006578843 |  |  | 2765 | 0.7648303 | 0.9117431 | 0.009336276 | 0.7853021 | 0.005241009 | 0.7852833 | 0.007227236 |  |  | 150360 | 0.8189504 | 0.8678712 | 0.01530374 | 0.8067219 | 0.009900631 | 0.806723 | 0.01035156 |  |  | 108160 | 0.6852852 | 0.7035679 | 0.011876 | 0.6846057 | 0.008451572 | 0.6846081 | 0.00775167
|  |  | 2622 | 0.9511642 | 0.9607957 | 0.00440213 | 0.945956 | 0.1044369 | 0.946042 | 0.2241899 |  |  | 2546 | 0.9169188 | 0.9241672 | 0.01118622 | 0.9123073 | 0.008908032 | 0.9123725 | 0.02262271 |  |  | 2770 | 0.8622082 | 0.9488528 | 0.01066959 | 0.8971415 | 0.006592848 | 0.8971649 | 0.006566129 |  |  | 2770 | 0.7597858 | 0.9117754 | 0.009290328 | 0.7853113 | 0.005241076 | 0.7852925 | 0.007227288 |  |  | 150660 | 0.8189504 | 0.8678712 | 0.01530374 | 0.8069298 | 0.009905048 | 0.8069308 | 0.01035629 |  |  | 108460 | 0.6787588 | 0.7035679 | 0.011876 | 0.6848678 | 0.008460119 | 0.6848703 | 0.007757843
|  |  | 2627 | 0.9520602 | 0.9610192 | 0.004385334 | 0.9461586 | 0.1044604 | 0.9462452 | 0.224176 |  |  | 2551 | 0.9159583 | 0.9244792 | 0.01115256 | 0.9125723 | 0.00888585 | 0.9126374 | 0.02254697 |  |  | 2775 | 0.8632872 | 0.9489758 | 0.01062199 | 0.8971933 | 0.006590896 | 0.8972165 | 0.006553563 |  |  | 2775 | 0.7614673 | 0.9118072 | 0.009244868 | 0.7853205 | 0.005241143 | 0.7853017 | 0.007227341 |  |  | 150960 | 0.8256643 | 0.8678712 | 0.01530374 | 0.8071373 | 0.009909452 | 0.8071384 | 0.010361 |  |  | 108760 | 0.6896361 | 0.7035679 | 0.011876 | 0.6851294 | 0.008468624 | 0.6851319 | 0.007763985
|  |  | 2632 | 0.9520602 | 0.9612415 | 0.004368589 | 0.9463603 | 0.1044837 | 0.9464474 | 0.224162 |  |  | 2556 | 0.9159583 | 0.9247897 | 0.01111897 | 0.9128359 | 0.008863744 | 0.9129008 | 0.02247142 |  |  | 2780 | 0.8622082 | 0.949098 | 0.01057462 | 0.8972446 | 0.00658897 | 0.8972677 | 0.006541144 |  |  | 2780 | 0.7631488 | 0.9118388 | 0.00919989 | 0.7853297 | 0.00524121 | 0.7853109 | 0.007227394 |  |  | 151260 | 0.8256643 | 0.8678712 | 0.01530374 | 0.8073447 | 0.009913842 | 0.8073458 | 0.01036571 |  |  | 109060 | 0.6918115 | 0.7035679 | 0.011876 | 0.6853906 | 0.008477088 | 0.6853932 | 0.007770097
|  |  | 2637 | 0.9538521 | 0.9614624 | 0.004351895 | 0.9465612 | 0.104507 | 0.9466489 | 0.2241479 |  |  | 2561 | 0.9159583 | 0.9250986 | 0.01108543 | 0.913098 | 0.008841714 | 0.9131628 | 0.02239607 |  |  | 2785 | 0.8622082 | 0.9492194 | 0.01052748 | 0.8972955 | 0.006587072 | 0.8973185 | 0.006528869 |  |  | 2785 | 0.7614673 | 0.9118701 | 0.009155393 | 0.7853389 | 0.005241277 | 0.7853201 | 0.007227447 |  |  | 151560 | 0.8234263 | 0.8678712 | 0.01530374 | 0.8075518 | 0.009918218 | 0.8075529 | 0.01037039 |  |  | 109360 | 0.6852852 | 0.7035679 | 0.011876 | 0.6856514 | 0.008485512 | 0.685654 | 0.007776178
|  |  | 2642 | 0.9529561 | 0.9616821 | 0.004335252 | 0.9467612 | 0.1045302 | 0.9468494 | 0.2241337 |  |  | 2566 | 0.9159583 | 0.925406 | 0.01105195 | 0.9133587 | 0.008819759 | 0.9134234 | 0.02232091 |  |  | 2790 | 0.8632872 | 0.94934 | 0.01048058 | 0.8973459 | 0.006585201 | 0.8973688 | 0.006516739 |  |  | 2790 | 0.7631488 | 0.9119011 | 0.009111372 | 0.7853481 | 0.005241344 | 0.7853293 | 0.0072275 |  |  | 151860 | 0.8256643 | 0.8678712 | 0.01530374 | 0.8077587 | 0.009922581 | 0.8077598 | 0.01037507 |  |  | 109660 | 0.693987 | 0.7035679 | 0.011876 | 0.6859118 | 0.008493894 | 0.6859144 | 0.007782229
|  |  | 2647 | 0.9520602 | 0.9619005 | 0.00431866 | 0.9469603 | 0.1045532 | 0.9470491 | 0.2241194 |  |  | 2571 | 0.9159583 | 0.9257118 | 0.01101854 | 0.913618 | 0.008797881 | 0.9136826 | 0.02224594 |  |  | 2795 | 0.8643663 | 0.9494597 | 0.0104339 | 0.897396 | 0.006583356 | 0.8974187 | 0.00650475 |  |  | 2795 | 0.7631488 | 0.9119317 | 0.009067824 | 0.7853573 | 0.005241412 | 0.7853385 | 0.007227554 |  |  | 152160 | 0.8211884 | 0.8678712 | 0.01530374 | 0.8079653 | 0.009926931 | 0.8079665 | 0.01037973 |  |  | 109960 | 0.6896361 | 0.7035679 | 0.011876 | 0.6861717 | 0.008502236 | 0.6861743 | 0.007788249
|  |  | 2652 | 0.9520602 | 0.9621177 | 0.004302119 | 0.9471586 | 0.1045762 | 0.9472479 | 0.2241049 |  |  | 2576 | 0.9169188 | 0.9260161 | 0.01098519 | 0.9138759 | 0.008776078 | 0.9139404 | 0.02217117 |  |  | 2800 | 0.8632872 | 0.9495786 | 0.01038745 | 0.8974456 | 0.006581537 | 0.8974682 | 0.006492903 |  |  | 2800 | 0.7631488 | 0.9119621 | 0.009024746 | 0.7853665 | 0.005241479 | 0.7853477 | 0.007227607 |  |  | 152460 | 0.8189504 | 0.8678712 | 0.01530374 | 0.8081717 | 0.009931266 | 0.8081729 | 0.01038438 |  |  | 110260 | 0.6896361 | 0.7035679 | 0.011876 | 0.6864311 | 0.008510537 | 0.6864338 | 0.007794239
|  |  | 2657 | 0.954748 | 0.9623336 | 0.004285629 | 0.947356 | 0.1045991 | 0.9474459 | 0.2240904 |  |  | 2581 | 0.9169188 | 0.9263189 | 0.0109519 | 0.9141324 | 0.008754352 | 0.9141968 | 0.02209659 |  |  | 2805 | 0.8643663 | 0.9496967 | 0.01034123 | 0.8974948 | 0.006579743 | 0.8975173 | 0.006481195 |  |  | 2805 | 0.7631488 | 0.9119921 | 0.008982134 | 0.7853757 | 0.005241547 | 0.7853569 | 0.007227661 |  |  | 152760 | 0.8211884 | 0.8678712 | 0.01530374 | 0.8083779 | 0.009935589 | 0.8083791 | 0.01038902 |  |  | 110560 | 0.6831097 | 0.7035679 | 0.011876 | 0.6866902 | 0.008518797 | 0.6866929 | 0.007800199
|  |  | 2662 | 0.9529561 | 0.9625482 | 0.00426919 | 0.9475526 | 0.1046219 | 0.947643 | 0.2240757 |  |  | 2586 | 0.9169188 | 0.9266201 | 0.01091867 | 0.9143875 | 0.008732702 | 0.9144518 | 0.0220222 |  |  | 2810 | 0.8643663 | 0.9498141 | 0.01029524 | 0.8975436 | 0.006577975 | 0.897566 | 0.006469626 |  |  | 2810 | 0.7648303 | 0.9120219 | 0.008939984 | 0.7853848 | 0.005241614 | 0.785366 | 0.007227715 |  |  | 153060 | 0.8211884 | 0.8678712 | 0.01530374 | 0.8085838 | 0.009939898 | 0.8085851 | 0.01039364 |  |  | 110860 | 0.6874606 | 0.7035679 | 0.011876 | 0.6869488 | 0.008527017 | 0.6869515 | 0.007806128
|  |  | 2667 | 0.9538521 | 0.9627616 | 0.004252802 | 0.9477483 | 0.1046446 | 0.9478392 | 0.224061 |  |  | 2591 | 0.9169188 | 0.9269199 | 0.01088551 | 0.9146413 | 0.008711128 | 0.9147054 | 0.02194801 |  |  | 2815 | 0.8611292 | 0.9499306 | 0.01024948 | 0.897592 | 0.006576232 | 0.8976143 | 0.006458193 |  |  | 2815 | 0.7614673 | 0.9120514 | 0.008898294 | 0.785394 | 0.005241682 | 0.7853752 | 0.007227769 |  |  | 153360 | 0.8256643 | 0.8678712 | 0.01530374 | 0.8087895 | 0.009944193 | 0.8087908 | 0.01039825 |  |  | 111160 | 0.6874606 | 0.7035679 | 0.011876 | 0.687207 | 0.008535197 | 0.6872097 | 0.007812027
|  |  | 2672 | 0.9538521 | 0.9629738 | 0.004236466 | 0.9479432 | 0.1046672 | 0.9480347 | 0.2240461 |  |  | 2596 | 0.9159583 | 0.9272182 | 0.01085241 | 0.9148936 | 0.008689631 | 0.9149576 | 0.02187401 |  |  | 2820 | 0.8632872 | 0.9500463 | 0.01020394 | 0.89764 | 0.006574514 | 0.8976622 | 0.006446897 |  |  | 2820 | 0.7614673 | 0.9120806 | 0.008857059 | 0.7854032 | 0.00524175 | 0.7853844 | 0.007227823 |  |  | 153660 | 0.8189504 | 0.8678712 | 0.01530374 | 0.8089949 | 0.009948475 | 0.8089963 | 0.01040285 |  |  | 111460 | 0.6896361 | 0.7035679 | 0.011876 | 0.6874647 | 0.008543336 | 0.6874675 | 0.007817897
|  |  | 2677 | 0.954748 | 0.9631847 | 0.00422018 | 0.9481373 | 0.1046897 | 0.9482292 | 0.2240311 |  |  | 2601 | 0.9188397 | 0.9275149 | 0.01081937 | 0.9151447 | 0.00866821 | 0.9152085 | 0.0218002 |  |  | 2825 | 0.8632872 | 0.9501613 | 0.01015863 | 0.8976876 | 0.00657282 | 0.8977096 | 0.006435734 |  |  | 2825 | 0.7631488 | 0.9121095 | 0.008816276 | 0.7854123 | 0.005241818 | 0.7853935 | 0.007227877 |  |  | 153960 | 0.8211884 | 0.8678712 | 0.01530374 | 0.8092002 | 0.009952743 | 0.8092015 | 0.01040743 |  |  | 111760 | 0.693987 | 0.7035679 | 0.011876 | 0.687722 | 0.008551435 | 0.6877248 | 0.007823736
|  |  | 2682 | 0.954748 | 0.9633944 | 0.004203945 | 0.9483305 | 0.1047121 | 0.948423 | 0.2240161 |  |  | 2606 | 0.9178793 | 0.9278102 | 0.01078639 | 0.9153943 | 0.008646865 | 0.915458 | 0.0217266 |  |  | 2830 | 0.8632872 | 0.9502755 | 0.01011354 | 0.8977349 | 0.00657115 | 0.8977567 | 0.006424705 |  |  | 2830 | 0.7631488 | 0.9121382 | 0.008775942 | 0.7854215 | 0.005241886 | 0.7854027 | 0.007227931 |  |  | 154260 | 0.8189504 | 0.8678712 | 0.01530374 | 0.8094051 | 0.009956998 | 0.8094066 | 0.010412 |  |  | 112060 | 0.6896361 | 0.7035679 | 0.011876 | 0.6879789 | 0.008559494 | 0.6879817 | 0.007829545
|  |  | 2687 | 0.955644 | 0.9636029 | 0.004187761 | 0.9485229 | 0.1047344 | 0.9486159 | 0.2240009 |  |  | 2611 | 0.9169188 | 0.928104 | 0.01075348 | 0.9156426 | 0.008625598 | 0.9157062 | 0.02165318 |  |  | 2835 | 0.8643663 | 0.9503889 | 0.01006868 | 0.8977817 | 0.006569504 | 0.8978034 | 0.006413807 |  |  | 2835 | 0.7631488 | 0.9121665 | 0.008736053 | 0.7854307 | 0.005241954 | 0.7854119 | 0.007227986 |  |  | 154560 | 0.8256643 | 0.8678712 | 0.01530374 | 0.8096099 | 0.009961239 | 0.8096113 | 0.01041656 |  |  | 112360 | 0.6874606 | 0.7035679 | 0.011876 | 0.6882353 | 0.008567512 | 0.6882382 | 0.007835324
|  |  | 2692 | 0.955644 | 0.9638102 | 0.004171628 | 0.9487145 | 0.1047567 | 0.948808 | 0.2239856 |  |  | 2616 | 0.9188397 | 0.9283964 | 0.01072063 | 0.9158896 | 0.008604406 | 0.9159531 | 0.02157996 |  |  | 2840 | 0.8643663 | 0.9505015 | 0.01002404 | 0.8978281 | 0.006567882 | 0.8978498 | 0.00640304 |  |  | 2840 | 0.7648303 | 0.9121946 | 0.008696606 | 0.7854398 | 0.005242022 | 0.785421 | 0.007228041 |  |  | 154860 | 0.8189504 | 0.8678712 | 0.01530374 | 0.8098144 | 0.009965467 | 0.8098159 | 0.0104211 |  |  | 112660 | 0.6918115 | 0.7035679 | 0.011876 | 0.6884914 | 0.008575491 | 0.6884942 | 0.007841074
|  |  | 2697 | 0.954748 | 0.9640163 | 0.004155545 | 0.9489053 | 0.1047788 | 0.9489993 | 0.2239702 |  |  | 2621 | 0.9188397 | 0.9286873 | 0.01068785 | 0.9161352 | 0.008583291 | 0.9161986 | 0.02150694 |  |  | 2845 | 0.8632872 | 0.9506134 | 0.009979626 | 0.8978742 | 0.006566283 | 0.8978957 | 0.006392402 |  |  | 2845 | 0.7631488 | 0.9122224 | 0.008657598 | 0.785449 | 0.00524209 | 0.7854302 | 0.007228096 |  |  | 155160 | 0.8256643 | 0.8678712 | 0.01530374 | 0.8100187 | 0.009969681 | 0.8100202 | 0.01042563 |  |  | 112960 | 0.693987 | 0.7035679 | 0.011876 | 0.6887469 | 0.008583431 | 0.6887498 | 0.007846793
|  |  | 2702 | 0.954748 | 0.9642213 | 0.004139514 | 0.9490953 | 0.1048009 | 0.9491898 | 0.2239548 |  |  | 2626 | 0.9178793 | 0.9289767 | 0.01065513 | 0.9163795 | 0.008562254 | 0.9164427 | 0.02143411 |  |  | 2850 | 0.8654453 | 0.9507245 | 0.009935435 | 0.8979198 | 0.006564706 | 0.8979412 | 0.006381892 |  |  | 2850 | 0.7631488 | 0.9122499 | 0.008619025 | 0.7854581 | 0.005242159 | 0.7854393 | 0.007228151 |  |  | 155460 | 0.8234263 | 0.8678712 | 0.01530374 | 0.8102227 | 0.009973882 | 0.8102243 | 0.01043015 |  |  | 113260 | 0.693987 | 0.7035679 | 0.011876 | 0.6890021 | 0.00859133 | 0.689005 | 0.007852483
|  |  | 2707 | 0.95654 | 0.964425 | 0.004123533 | 0.9492844 | 0.1048228 | 0.9493795 | 0.2239392 |  |  | 2631 | 0.9178793 | 0.9292647 | 0.01062248 | 0.9166225 | 0.008541292 | 0.9166856 | 0.02136148 |  |  | 2855 | 0.8632872 | 0.9508349 | 0.009891466 | 0.8979651 | 0.006563152 | 0.8979864 | 0.006371508 |  |  | 2855 | 0.7631488 | 0.9122772 | 0.008580883 | 0.7854673 | 0.005242227 | 0.7854485 | 0.007228206 |  |  | 155760 | 0.8256643 | 0.8678712 | 0.01530374 | 0.8104266 | 0.00997807 | 0.8104281 | 0.01043465 |  |  | 113560 | 0.6961624 | 0.7035679 | 0.011876 | 0.6892568 | 0.00859919 | 0.6892598 | 0.007858143
|  |  | 2712 | 0.955644 | 0.9646275 | 0.004107603 | 0.9494728 | 0.1048447 | 0.9495683 | 0.2239236 |  |  | 2636 | 0.9207606 | 0.9295513 | 0.01058989 | 0.9168641 | 0.008520408 | 0.9169271 | 0.02128904 |  |  | 2860 | 0.8622082 | 0.9509445 | 0.009847718 | 0.8980101 | 0.006561621 | 0.8980312 | 0.00636125 |  |  | 2860 | 0.7631488 | 0.9123042 | 0.008543169 | 0.7854764 | 0.005242296 | 0.7854576 | 0.007228261 |  |  | 156060 | 0.8234263 | 0.8678712 | 0.01530374 | 0.8106301 | 0.009982244 | 0.8106317 | 0.01043914 |  |  | 113860 | 0.6918115 | 0.7035679 | 0.011876 | 0.6895111 | 0.00860701 | 0.6895141 | 0.007863774
|  |  | 2717 | 0.9583319 | 0.9648289 | 0.004091724 | 0.9496604 | 0.1048665 | 0.9497564 | 0.2239079 |  |  | 2641 | 0.9169188 | 0.9298364 | 0.01055736 | 0.9171045 | 0.0084996 | 0.9171674 | 0.0212168 |  |  | 2865 | 0.8622082 | 0.9510534 | 0.009804192 | 0.8980546 | 0.006560111 | 0.8980756 | 0.006351116 |  |  | 2865 | 0.7631488 | 0.9123309 | 0.008505881 | 0.7854856 | 0.005242364 | 0.7854668 | 0.007228316 |  |  | 156360 | 0.8211884 | 0.8678712 | 0.01530374 | 0.8108335 | 0.009986405 | 0.8108351 | 0.01044362 |  |  | 114160 | 0.6918115 | 0.7035679 | 0.011876 | 0.689765 | 0.008614791 | 0.689768 | 0.007869375
|  |  | 2722 | 0.955644 | 0.9650291 | 0.004075895 | 0.9498471 | 0.1048882 | 0.9499437 | 0.2238921 |  |  | 2646 | 0.9188397 | 0.9301201 | 0.0105249 | 0.9173435 | 0.00847887 | 0.9174063 | 0.02114475 |  |  | 2870 | 0.8654453 | 0.9511615 | 0.009760886 | 0.8980988 | 0.006558623 | 0.8981197 | 0.006341105 |  |  | 2870 | 0.7648303 | 0.9123574 | 0.008469014 | 0.7854947 | 0.005242433 | 0.7854759 | 0.007228372 |  |  | 156660 | 0.8211884 | 0.8678712 | 0.01530374 | 0.8110366 | 0.009990552 | 0.8110383 | 0.01044808 |  |  | 114460 | 0.6896361 | 0.7035679 | 0.011876 | 0.6900185 | 0.008622532 | 0.6900215 | 0.007874946
|  |  | 2727 | 0.95654 | 0.9652281 | 0.004060118 | 0.9500331 | 0.1049098 | 0.9501302 | 0.2238762 |  |  | 2651 | 0.9198002 | 0.9304024 | 0.01049251 | 0.9175813 | 0.008458216 | 0.917644 | 0.02107291 |  |  | 2875 | 0.8622082 | 0.9512689 | 0.0097178 | 0.8981426 | 0.006557156 | 0.8981634 | 0.006331216 |  |  | 2875 | 0.7631488 | 0.9123836 | 0.008432565 | 0.7855039 | 0.005242502 | 0.785485 | 0.007228427 |  |  | 156960 | 0.8279022 | 0.8678712 | 0.01530374 | 0.8112395 | 0.009994686 | 0.8112412 | 0.01045253 |  |  | 114760 | 0.6874606 | 0.7035679 | 0.011876 | 0.6902715 | 0.008630235 | 0.6902746 | 0.007880488
|  |  | 2732 | 0.955644 | 0.965426 | 0.00404439 | 0.9502183 | 0.1049313 | 0.9503158 | 0.2238602 |  |  | 2656 | 0.9188397 | 0.9306832 | 0.01046018 | 0.9178178 | 0.008437639 | 0.9178803 | 0.02100126 |  |  | 2880 | 0.8643663 | 0.9513756 | 0.009674933 | 0.8981861 | 0.006555711 | 0.8982068 | 0.006321447 |  |  | 2880 | 0.7648303 | 0.9124096 | 0.008396531 | 0.785513 | 0.005242571 | 0.7854942 | 0.007228483 |  |  | 157260 | 0.8279022 | 0.8678712 | 0.01530374 | 0.8114422 | 0.009998806 | 0.8114439 | 0.01045697 |  |  | 115060 | 0.6918115 | 0.7035679 | 0.011876 | 0.6905241 | 0.008637898 | 0.6905272 | 0.007886
|  |  | 2737 | 0.95654 | 0.9656228 | 0.004028714 | 0.9504027 | 0.1049528 | 0.9505007 | 0.2238441 |  |  | 2661 | 0.9188397 | 0.9309627 | 0.01042791 | 0.918053 | 0.008417139 | 0.9181154 | 0.0209298 |  |  | 2885 | 0.8643663 | 0.9514815 | 0.009632285 | 0.8982292 | 0.006554287 | 0.8982497 | 0.006311797 |  |  | 2885 | 0.7614673 | 0.9124353 | 0.008360908 | 0.7855221 | 0.00524264 | 0.7855033 | 0.007228539 |  |  | 157560 | 0.8256643 | 0.8678712 | 0.01530374 | 0.8116446 | 0.01000291 | 0.8116463 | 0.0104614 |  |  | 115360 | 0.6874606 | 0.7035679 | 0.011876 | 0.6907763 | 0.008645522 | 0.6907794 | 0.007891484
|  |  | 2742 | 0.955644 | 0.9658184 | 0.004013088 | 0.9505864 | 0.1049741 | 0.9506849 | 0.223828 |  |  | 2666 | 0.9207606 | 0.9312408 | 0.01039571 | 0.9182869 | 0.008396716 | 0.9183492 | 0.02085854 |  |  | 2890 | 0.8643663 | 0.9515868 | 0.009589854 | 0.8982719 | 0.006552883 | 0.8982924 | 0.006302265 |  |  | 2890 | 0.7665117 | 0.9124608 | 0.008325693 | 0.7855313 | 0.005242709 | 0.7855124 | 0.007228595 |  |  | 157860 | 0.8256643 | 0.8678712 | 0.01530374 | 0.8118468 | 0.01000701 | 0.8118485 | 0.01046581 |  |  | 115660 | 0.6961624 | 0.7035679 | 0.011876 | 0.6910281 | 0.008653107 | 0.6910312 | 0.007896937
|  |  | 2747 | 0.9574359 | 0.9660129 | 0.003997512 | 0.9507693 | 0.1049954 | 0.9508682 | 0.2238117 |  |  | 2671 | 0.9198002 | 0.9315175 | 0.01036358 | 0.9185196 | 0.00837637 | 0.9185818 | 0.02078748 |  |  | 2895 | 0.8632872 | 0.9516913 | 0.009547641 | 0.8983143 | 0.006551499 | 0.8983347 | 0.00629285 |  |  | 2895 | 0.7614673 | 0.912486 | 0.008290884 | 0.7855404 | 0.005242778 | 0.7855216 | 0.007228651 |  |  | 158160 | 0.8256643 | 0.8678712 | 0.01530374 | 0.8120487 | 0.01001109 | 0.8120505 | 0.01047021 |  |  | 115960 | 0.6961624 | 0.7035679 | 0.011876 | 0.6912794 | 0.008660653 | 0.6912825 | 0.007902362
|  |  | 2752 | 0.9574359 | 0.9662062 | 0.003981987 | 0.9509514 | 0.1050166 | 0.9510508 | 0.2237954 |  |  | 2676 | 0.9207606 | 0.9317928 | 0.01033152 | 0.918751 | 0.008356101 | 0.9188131 | 0.02071662 |  |  | 2900 | 0.8654453 | 0.9517951 | 0.009505645 | 0.8983563 | 0.006550136 | 0.8983766 | 0.00628355 |  |  | 2900 | 0.7631488 | 0.9125109 | 0.008256475 | 0.7855495 | 0.005242848 | 0.7855307 | 0.007228707 |  |  | 158460 | 0.8234263 | 0.8678712 | 0.01530374 | 0.8122505 | 0.01001515 | 0.8122523 | 0.01047459 |  |  | 116260 | 0.693987 | 0.7035679 | 0.011876 | 0.6915303 | 0.008668161 | 0.6915335 | 0.007907758
|  |  | 2757 | 0.9574359 | 0.9663985 | 0.003966512 | 0.9511327 | 0.1050377 | 0.9512326 | 0.2237791 |  |  | 2681 | 0.9198002 | 0.9320667 | 0.01029951 | 0.9189812 | 0.00833591 | 0.9190431 | 0.02064595 |  |  | 2905 | 0.8632872 | 0.9518982 | 0.009463864 | 0.898398 | 0.006548792 | 0.8984182 | 0.006274365 |  |  | 2905 | 0.7631488 | 0.9125357 | 0.008222465 | 0.7855586 | 0.005242917 | 0.7855398 | 0.007228763 |  |  | 158760 | 0.8234263 | 0.8678712 | 0.01530374 | 0.812452 | 0.01001921 | 0.8124538 | 0.01047896 |  |  | 116560 | 0.6852852 | 0.7035679 | 0.011876 | 0.6917808 | 0.00867563 | 0.691784 | 0.007913124
|  |  | 2762 | 0.95654 | 0.9665896 | 0.003951088 | 0.9513133 | 0.1050587 | 0.9514137 | 0.2237626 |  |  | 2686 | 0.9207606 | 0.9323393 | 0.01026758 | 0.9192101 | 0.008315795 | 0.9192719 | 0.02057549 |  |  | 2910 | 0.8654453 | 0.9520006 | 0.009422299 | 0.8984394 | 0.006547468 | 0.8984594 | 0.006265293 |  |  | 2910 | 0.7698747 | 0.9125601 | 0.008188849 | 0.7855677 | 0.005242987 | 0.7855489 | 0.007228819 |  |  | 159060 | 0.8256643 | 0.8678712 | 0.01530374 | 0.8126532 | 0.01002325 | 0.8126551 | 0.01048332 |  |  | 116860 | 0.6918115 | 0.7035679 | 0.011876 | 0.6920309 | 0.00868306 | 0.6920341 | 0.007918461
|  |  | 2767 | 0.95654 | 0.9667796 | 0.003935714 | 0.9514931 | 0.1050796 | 0.9515939 | 0.2237461 |  |  | 2691 | 0.9207606 | 0.9326105 | 0.01023571 | 0.9194378 | 0.008295757 | 0.9194995 | 0.02050521 |  |  | 2915 | 0.8643663 | 0.9521024 | 0.009380949 | 0.8984804 | 0.006546163 | 0.8985003 | 0.006256333 |  |  | 2915 | 0.7648303 | 0.9125844 | 0.008155625 | 0.7855769 | 0.005243056 | 0.7855581 | 0.007228876 |  |  | 159360 | 0.8301402 | 0.8678712 | 0.01530374 | 0.8128543 | 0.01002728 | 0.8128562 | 0.01048767 |  |  | 117160 | 0.6874606 | 0.7035679 | 0.011876 | 0.6922806 | 0.008690452 | 0.6922838 | 0.00792377
|  |  | 2772 | 0.9583319 | 0.9669685 | 0.00392039 | 0.9516722 | 0.1051005 | 0.9517735 | 0.2237295 |  |  | 2696 | 0.9198002 | 0.9328803 | 0.01020391 | 0.9196643 | 0.008275797 | 0.9197258 | 0.02043514 |  |  | 2920 | 0.8654453 | 0.9522034 | 0.009339814 | 0.8985211 | 0.006544877 | 0.8985409 | 0.006247484 |  |  | 2920 | 0.7631488 | 0.9126084 | 0.008122789 | 0.785586 | 0.005243126 | 0.7855672 | 0.007228933 |  |  | 159660 | 0.8234263 | 0.8678712 | 0.01530374 | 0.8130551 | 0.01003129 | 0.813057 | 0.010492 |  |  | 117460 | 0.6961624 | 0.7035679 | 0.011876 | 0.6925298 | 0.008697806 | 0.6925331 | 0.007929049
|  |  | 2777 | 0.9583319 | 0.9671564 | 0.003905117 | 0.9518505 | 0.1051213 | 0.9519523 | 0.2237128 |  |  | 2701 | 0.9207606 | 0.9331488 | 0.01017218 | 0.9198895 | 0.008255913 | 0.919951 | 0.02036527 |  |  | 2925 | 0.8643663 | 0.9523037 | 0.009298891 | 0.8985614 | 0.00654361 | 0.8985811 | 0.006238745 |  |  | 2925 | 0.7631488 | 0.9126322 | 0.008090338 | 0.7855951 | 0.005243196 | 0.7855763 | 0.007228989 |  |  | 159960 | 0.8211884 | 0.8678712 | 0.01530374 | 0.8132556 | 0.01003529 | 0.8132576 | 0.01049632 |  |  | 117760 | 0.7005133 | 0.7035679 | 0.011876 | 0.6927787 | 0.008705121 | 0.6927819 | 0.0079343
|  |  | 2782 | 0.9574359 | 0.9673431 | 0.003889893 | 0.9520281 | 0.1051419 | 0.9521303 | 0.2236961 |  |  | 2706 | 0.9188397 | 0.933416 | 0.01014051 | 0.9201135 | 0.008236107 | 0.9201749 | 0.02029559 |  |  | 2930 | 0.8654453 | 0.9524034 | 0.009258182 | 0.8986015 | 0.006542361 | 0.898621 | 0.006230114 |  |  | 2930 | 0.7631488 | 0.9126557 | 0.008058268 | 0.7856042 | 0.005243266 | 0.7855854 | 0.007229046 |  |  | 160260 | 0.8279022 | 0.8678712 | 0.01530374 | 0.813456 | 0.01003928 | 0.813458 | 0.01050063 |  |  | 118060 | 0.6983379 | 0.7035679 | 0.011876 | 0.6930271 | 0.008712398 | 0.6930304 | 0.007939522
|  |  | 2787 | 0.9574359 | 0.9675288 | 0.00387472 | 0.952205 | 0.1051625 | 0.9523076 | 0.2236793 |  |  | 2711 | 0.9217211 | 0.9336818 | 0.01010891 | 0.9203363 | 0.008216378 | 0.9203975 | 0.02022611 |  |  | 2935 | 0.8643663 | 0.9525024 | 0.009217685 | 0.8986411 | 0.006541131 | 0.8986606 | 0.00622159 |  |  | 2935 | 0.7614673 | 0.912679 | 0.008026577 | 0.7856133 | 0.005243336 | 0.7855945 | 0.007229103 |  |  | 160560 | 0.8279022 | 0.8678712 | 0.01530374 | 0.8136561 | 0.01004325 | 0.8136582 | 0.01050493 |  |  | 118360 | 0.7005133 | 0.7035679 | 0.011876 | 0.6932751 | 0.008719637 | 0.6932784 | 0.007944715
|  |  | 2792 | 0.9574359 | 0.9677133 | 0.003859597 | 0.9523811 | 0.1051831 | 0.9524842 | 0.2236624 |  |  | 2716 | 0.9217211 | 0.9339463 | 0.01007737 | 0.9205579 | 0.008196726 | 0.920619 | 0.02015683 |  |  | 2940 | 0.8665243 | 0.9526007 | 0.009177399 | 0.8986805 | 0.006539919 | 0.8986999 | 0.006213173 |  |  | 2940 | 0.7648303 | 0.9127021 | 0.007995261 | 0.7856224 | 0.005243406 | 0.7856036 | 0.00722916 |  |  | 160860 | 0.8279022 | 0.8678712 | 0.01530374 | 0.813856 | 0.01004721 | 0.8138581 | 0.01050921 |  |  | 118660 | 0.6983379 | 0.7035679 | 0.011876 | 0.6935226 | 0.008726839 | 0.693526 | 0.007949879
|  |  | 2797 | 0.9583319 | 0.9678969 | 0.003844524 | 0.9525564 | 0.1052035 | 0.95266 | 0.2236455 |  |  | 2721 | 0.9217211 | 0.9342094 | 0.01004591 | 0.9207784 | 0.008177151 | 0.9208393 | 0.02008774 |  |  | 2945 | 0.8665243 | 0.9526984 | 0.009137325 | 0.8987195 | 0.006538724 | 0.8987388 | 0.006204861 |  |  | 2945 | 0.7631488 | 0.912725 | 0.007964317 | 0.7856315 | 0.005243477 | 0.7856127 | 0.007229217 |  |  | 161160 | 0.8279022 | 0.8678712 | 0.01530374 | 0.8140557 | 0.01005116 | 0.8140578 | 0.01051348 |  |  | 118960 | 0.6961624 | 0.7035679 | 0.011876 | 0.6937698 | 0.008734002 | 0.6937732 | 0.007955015
|  |  | 2802 | 0.9574359 | 0.9680793 | 0.003829501 | 0.9527311 | 0.1052239 | 0.9528351 | 0.2236285 |  |  | 2726 | 0.923642 | 0.9344713 | 0.01001451 | 0.9209976 | 0.008157653 | 0.9210584 | 0.02001886 |  |  | 2950 | 0.8654453 | 0.9527954 | 0.009097461 | 0.8987583 | 0.006537547 | 0.8987774 | 0.006196653 |  |  | 2950 | 0.7665117 | 0.9127476 | 0.007933742 | 0.7856406 | 0.005243547 | 0.7856218 | 0.007229275 |  |  | 161460 | 0.8234263 | 0.8678712 | 0.01530374 | 0.8142551 | 0.01005509 | 0.8142572 | 0.01051773 |  |  | 119260 | 0.693987 | 0.7035679 | 0.011876 | 0.6940166 | 0.008741127 | 0.6940199 | 0.007960122
|  |  | 2807 | 0.9574359 | 0.9682607 | 0.003814528 | 0.952905 | 0.1052441 | 0.9530094 | 0.2236114 |  |  | 2731 | 0.9217211 | 0.9347319 | 0.009983178 | 0.9212156 | 0.008138232 | 0.9212763 | 0.01995017 |  |  | 2955 | 0.8665243 | 0.9528917 | 0.009057807 | 0.8987967 | 0.006536388 | 0.8988157 | 0.006188548 |  |  | 2955 | 0.7665117 | 0.91277 | 0.007903531 | 0.7856497 | 0.005243617 | 0.7856309 | 0.007229332 |  |  | 161760 | 0.8256643 | 0.8678712 | 0.01530374 | 0.8144543 | 0.01005901 | 0.8144565 | 0.01052197 |  |  | 119560 | 0.6896361 | 0.7035679 | 0.011876 | 0.6942629 | 0.008748215 | 0.6942663 | 0.007965201
|  |  | 2812 | 0.9574359 | 0.9684411 | 0.003799605 | 0.9530782 | 0.1052643 | 0.9531831 | 0.2235943 |  |  | 2736 | 0.9226815 | 0.9349911 | 0.009951915 | 0.9214325 | 0.008118888 | 0.9214931 | 0.01988168 |  |  | 2960 | 0.8665243 | 0.9529874 | 0.009018362 | 0.8988348 | 0.006535245 | 0.8988537 | 0.006180544 |  |  | 2960 | 0.7631488 | 0.9127922 | 0.007873684 | 0.7856588 | 0.005243688 | 0.78564 | 0.007229389 |  |  | 162060 | 0.8279022 | 0.8678712 | 0.01530374 | 0.8146533 | 0.01006292 | 0.8146555 | 0.0105262 |  |  | 119860 | 0.7005133 | 0.7035679 | 0.011876 | 0.6945088 | 0.008755265 | 0.6945122 | 0.007970251
|  |  | 2817 | 0.9592278 | 0.9686204 | 0.003784732 | 0.9532507 | 0.1052844 | 0.953356 | 0.2235772 |  |  | 2741 | 0.9217211 | 0.9352491 | 0.009920719 | 0.9216482 | 0.008099621 | 0.9217086 | 0.01981339 |  |  | 2965 | 0.8654453 | 0.9530824 | 0.008979125 | 0.8988725 | 0.006534119 | 0.8988914 | 0.006172642 |  |  | 2965 | 0.7648303 | 0.9128142 | 0.007844195 | 0.7856679 | 0.005243759 | 0.7856491 | 0.007229447 |  |  | 162360 | 0.8301402 | 0.8678712 | 0.01530374 | 0.814852 | 0.01006682 | 0.8148542 | 0.01053042 |  |  | 120160 | 0.6961624 | 0.7035679 | 0.011876 | 0.6947543 | 0.008762278 | 0.6947578 | 0.007975273
|  |  | 2822 | 0.9592278 | 0.9687986 | 0.003769908 | 0.9534225 | 0.1053045 | 0.9535282 | 0.2235599 |  |  | 2746 | 0.9217211 | 0.9355057 | 0.009889591 | 0.9218627 | 0.008080432 | 0.921923 | 0.0197453 |  |  | 2970 | 0.8665243 | 0.9531768 | 0.008940097 | 0.89891 | 0.00653301 | 0.8989288 | 0.006164839 |  |  | 2970 | 0.7614673 | 0.912836 | 0.007815062 | 0.785677 | 0.005243829 | 0.7856582 | 0.007229505 |  |  | 162660 | 0.8279022 | 0.8678712 | 0.01530374 | 0.8150505 | 0.0100707 | 0.8150528 | 0.01053462 |  |  | 120460 | 0.6961624 | 0.7035679 | 0.011876 | 0.6949994 | 0.008769253 | 0.6950029 | 0.007980267
|  |  | 2827 | 0.9601238 | 0.9689759 | 0.003755134 | 0.9535936 | 0.1053244 | 0.9536997 | 0.2235426 |  |  | 2751 | 0.9226815 | 0.9357611 | 0.009858531 | 0.922076 | 0.008061319 | 0.9221363 | 0.0196774 |  |  | 2975 | 0.8654453 | 0.9532706 | 0.008901275 | 0.8989472 | 0.006531918 | 0.8989658 | 0.006157134 |  |  | 2975 | 0.7631488 | 0.9128575 | 0.007786281 | 0.7856861 | 0.0052439 | 0.7856673 | 0.007229562 |  |  | 162960 | 0.8234263 | 0.8678712 | 0.01530374 | 0.8152488 | 0.01007457 | 0.8152511 | 0.01053881 |  |  | 120760 | 0.6918115 | 0.7035679 | 0.011876 | 0.6952441 | 0.008776191 | 0.6952476 | 0.007985232
|  |  | 2832 | 0.9592278 | 0.9691521 | 0.00374041 | 0.9537639 | 0.1053443 | 0.9538705 | 0.2235253 |  |  | 2756 | 0.9226815 | 0.9360152 | 0.00982754 | 0.9222883 | 0.008042283 | 0.9223484 | 0.01960971 |  |  | 2980 | 0.8643663 | 0.9533637 | 0.008862661 | 0.898984 | 0.006530841 | 0.8990026 | 0.006149527 |  |  | 2980 | 0.7631488 | 0.9128789 | 0.00775785 | 0.7856952 | 0.005243971 | 0.7856764 | 0.00722962 |  |  | 163260 | 0.8211884 | 0.8678712 | 0.01530374 | 0.8154469 | 0.01007842 | 0.8154492 | 0.01054299 |  |  | 121060 | 0.6983379 | 0.7035679 | 0.011876 | 0.6954884 | 0.008783092 | 0.6954919 | 0.007990169
|  |  | 2837 | 0.9601238 | 0.9693273 | 0.003725736 | 0.9539336 | 0.1053641 | 0.9540406 | 0.2235079 |  |  | 2761 | 0.9217211 | 0.936268 | 0.009796616 | 0.9224993 | 0.008023325 | 0.9225593 | 0.01954221 |  |  | 2985 | 0.8665243 | 0.9534562 | 0.008824252 | 0.8990206 | 0.006529781 | 0.8990391 | 0.006142016 |  |  | 2985 | 0.7631488 | 0.9129 | 0.007729765 | 0.7857043 | 0.005244042 | 0.7856855 | 0.007229678 |  |  | 163560 | 0.8234263 | 0.8678712 | 0.01530374 | 0.8156448 | 0.01008226 | 0.8156471 | 0.01054715 |  |  | 121360 | 0.6896361 | 0.7035679 | 0.011876 | 0.6957323 | 0.008789956 | 0.6957358 | 0.007995078
|  |  | 2842 | 0.9592278 | 0.9695015 | 0.003711111 | 0.9541026 | 0.1053839 | 0.9542099 | 0.2234905 |  |  | 2766 | 0.9217211 | 0.9365196 | 0.009765761 | 0.9227093 | 0.008004443 | 0.9227691 | 0.01947491 |  |  | 2990 | 0.8665243 | 0.9535481 | 0.008786049 | 0.8990569 | 0.006528736 | 0.8990752 | 0.006134601 |  |  | 2990 | 0.7614673 | 0.9129209 | 0.007702024 | 0.7857134 | 0.005244113 | 0.7856946 | 0.007229736 |  |  | 163860 | 0.8279022 | 0.8678712 | 0.01530374 | 0.8158424 | 0.01008609 | 0.8158447 | 0.0105513 |  |  | 121660 | 0.6983379 | 0.7035679 | 0.011876 | 0.6959757 | 0.008796783 | 0.6959793 | 0.007999959
|  |  | 2847 | 0.9601238 | 0.9696746 | 0.003696535 | 0.9542708 | 0.1054035 | 0.9543786 | 0.223473 |  |  | 2771 | 0.9226815 | 0.9367699 | 0.009734975 | 0.9229181 | 0.007985638 | 0.9229778 | 0.01940781 |  |  | 2995 | 0.8665243 | 0.9536393 | 0.00874805 | 0.8990928 | 0.006527707 | 0.8991111 | 0.00612728 |  |  | 2995 | 0.7631488 | 0.9129417 | 0.007674622 | 0.7857225 | 0.005244185 | 0.7857037 | 0.007229794 |  |  | 164160 | 0.8256643 | 0.8678712 | 0.01530374 | 0.8160398 | 0.01008991 | 0.8160421 | 0.01055544 |  |  | 121960 | 0.6983379 | 0.7035679 | 0.011876 | 0.6962188 | 0.008803573 | 0.6962224 | 0.008004812
|  |  | 2852 | 0.9592278 | 0.9698468 | 0.003682009 | 0.9544384 | 0.1054231 | 0.9545466 | 0.2234554 |  |  | 2776 | 0.9246025 | 0.937019 | 0.009704257 | 0.9231257 | 0.00796691 | 0.9231854 | 0.01934091 |  |  | 3000 | 0.8643663 | 0.9537299 | 0.008710256 | 0.8991285 | 0.006526693 | 0.8991467 | 0.006120052 |  |  | 3000 | 0.7631488 | 0.9129622 | 0.007647557 | 0.7857315 | 0.005244256 | 0.7857127 | 0.007229853 |  |  | 164460 | 0.8256643 | 0.8678712 | 0.01530374 | 0.8162369 | 0.01009371 | 0.8162393 | 0.01055957 |  |  | 122260 | 0.6961624 | 0.7035679 | 0.011876 | 0.6964614 | 0.008810326 | 0.696465 | 0.008009637
|  |  | 2857 | 0.9601238 | 0.970018 | 0.003667532 | 0.9546053 | 0.1054426 | 0.9547139 | 0.2234379 |  |  | 2781 | 0.923642 | 0.9372668 | 0.009673608 | 0.9233323 | 0.007948259 | 0.9233918 | 0.0192742 |  |  | 3005 | 0.8654453 | 0.95382 | 0.008672665 | 0.8991639 | 0.006525695 | 0.899182 | 0.006112916 |  |  | 3005 | 0.7648303 | 0.9129825 | 0.007620826 | 0.7857406 | 0.005244327 | 0.7857218 | 0.007229911 |  |  | 164760 | 0.8211884 | 0.8678712 | 0.01530374 | 0.8164339 | 0.0100975 | 0.8164363 | 0.01056368 |  |  | 122560 | 0.7026888 | 0.7035679 | 0.011876 | 0.6967037 | 0.008817042 | 0.6967073 | 0.008014435
|  |  | 2862 | 0.9583319 | 0.9701882 | 0.003653105 | 0.9547715 | 0.105462 | 0.9548805 | 0.2234202 |  |  | 2786 | 0.9226815 | 0.9375134 | 0.009643028 | 0.9235377 | 0.007929685 | 0.9235971 | 0.0192077 |  |  | 3010 | 0.8665243 | 0.9539094 | 0.008635276 | 0.899199 | 0.006524711 | 0.899217 | 0.006105872 |  |  | 3010 | 0.7648303 | 0.9130026 | 0.007594425 | 0.7857497 | 0.005244399 | 0.7857309 | 0.007229969 |  |  | 165060 | 0.8256643 | 0.8678712 | 0.01530374 | 0.8166306 | 0.01010128 | 0.816633 | 0.01056778 |  |  | 122860 | 0.7005133 | 0.7035679 | 0.011876 | 0.6969455 | 0.008823722 | 0.6969492 | 0.008019204
|  |  | 2867 | 0.9601238 | 0.9703574 | 0.003638727 | 0.954937 | 0.1054813 | 0.9550464 | 0.2234025 |  |  | 2791 | 0.9226815 | 0.9377588 | 0.009612516 | 0.923742 | 0.007911188 | 0.9238013 | 0.01914139 |  |  | 3015 | 0.8654453 | 0.9539981 | 0.00859809 | 0.8992338 | 0.006523742 | 0.8992517 | 0.006098917 |  |  | 3015 | 0.7648303 | 0.9130226 | 0.007568352 | 0.7857588 | 0.005244471 | 0.78574 | 0.007230028 |  |  | 165360 | 0.8279022 | 0.8678712 | 0.01530374 | 0.8168271 | 0.01010504 | 0.8168296 | 0.01057187 |  |  | 123160 | 0.7026888 | 0.7035679 | 0.011876 | 0.697187 | 0.008830365 | 0.6971906 | 0.008023946
|  |  | 2872 | 0.9601238 | 0.9705256 | 0.003624398 | 0.9551019 | 0.1055006 | 0.9552117 | 0.2233848 |  |  | 2796 | 0.923642 | 0.9380029 | 0.009582074 | 0.9239453 | 0.007892767 | 0.9240044 | 0.01907528 |  |  | 3020 | 0.8676033 | 0.9540863 | 0.008561106 | 0.8992684 | 0.006522787 | 0.8992861 | 0.006092052 |  |  | 3020 | 0.7631488 | 0.9130423 | 0.007542604 | 0.7857679 | 0.005244542 | 0.7857491 | 0.007230087 |  |  | 165660 | 0.8234263 | 0.8678712 | 0.01530374 | 0.8170233 | 0.01010879 | 0.8170258 | 0.01057594 |  |  | 123460 | 0.7026888 | 0.7035679 | 0.011876 | 0.697428 | 0.008836972 | 0.6974317 | 0.00802866
|  |  | 2877 | 0.9601238 | 0.9706928 | 0.003610118 | 0.9552661 | 0.1055198 | 0.9553762 | 0.2233671 |  |  | 2801 | 0.923642 | 0.9382458 | 0.0095517 | 0.9241474 | 0.007874423 | 0.9242064 | 0.01900937 |  |  | 3025 | 0.8654453 | 0.9541739 | 0.008524322 | 0.8993026 | 0.006521847 | 0.8993203 | 0.006085275 |  |  | 3025 | 0.7648303 | 0.9130619 | 0.007517177 | 0.7857769 | 0.005244614 | 0.7857581 | 0.007230145 |  |  | 165960 | 0.8256643 | 0.8678712 | 0.01530374 | 0.8172194 | 0.01011253 | 0.8172219 | 0.01058 |  |  | 123760 | 0.7005133 | 0.7035679 | 0.011876 | 0.6976686 | 0.008843543 | 0.6976723 | 0.008033346
|  |  | 2882 | 0.9601238 | 0.9708591 | 0.003595887 | 0.9554296 | 0.1055389 | 0.9555401 | 0.2233493 |  |  | 2806 | 0.923642 | 0.9384875 | 0.009521396 | 0.9243484 | 0.007856156 | 0.9244073 | 0.01894366 |  |  | 3030 | 0.8643663 | 0.9542609 | 0.008487739 | 0.8993366 | 0.006520921 | 0.8993542 | 0.006078586 |  |  | 3030 | 0.7665117 | 0.9130812 | 0.007492068 | 0.785786 | 0.005244686 | 0.7857672 | 0.007230204 |  |  | 166260 | 0.8301402 | 0.8678712 | 0.01530374 | 0.8174152 | 0.01011625 | 0.8174178 | 0.01058405 |  |  | 124060 | 0.6983379 | 0.7035679 | 0.011876 | 0.6979088 | 0.008850077 | 0.6979125 | 0.008038005
|  |  | 2887 | 0.9592278 | 0.9710244 | 0.003581705 | 0.9555924 | 0.1055579 | 0.9557034 | 0.2233314 |  |  | 2811 | 0.9246025 | 0.938728 | 0.009491161 | 0.9245484 | 0.007837965 | 0.9246072 | 0.01887815 |  |  | 3035 | 0.8665243 | 0.9543474 | 0.008451356 | 0.8993703 | 0.006520009 | 0.8993878 | 0.006071982 |  |  | 3035 | 0.7648303 | 0.9131004 | 0.007467274 | 0.7857951 | 0.005244758 | 0.7857763 | 0.007230263 |  |  | 166560 | 0.8301402 | 0.8678712 | 0.01530374 | 0.8176108 | 0.01011996 | 0.8176134 | 0.01058809 |  |  | 124360 | 0.7048642 | 0.7035679 | 0.011876 | 0.6981487 | 0.008856575 | 0.6981524 | 0.008042637
|  |  | 2892 | 0.9619157 | 0.9711888 | 0.003567572 | 0.9557546 | 0.1055769 | 0.9558659 | 0.2233135 |  |  | 2816 | 0.9255629 | 0.9389673 | 0.009460995 | 0.9247472 | 0.007819851 | 0.9248059 | 0.01881283 |  |  | 3040 | 0.8686823 | 0.9544332 | 0.008415171 | 0.8994037 | 0.006519111 | 0.8994211 | 0.006065464 |  |  | 3040 | 0.7648303 | 0.9131194 | 0.007442793 | 0.7858041 | 0.00524483 | 0.7857854 | 0.007230322 |  |  | 166860 | 0.8211884 | 0.8678712 | 0.01530374 | 0.8178061 | 0.01012366 | 0.8178088 | 0.01059211 |  |  | 124660 | 0.7026888 | 0.7035679 | 0.011876 | 0.6983881 | 0.008863037 | 0.6983918 | 0.008047241
|  |  | 2897 | 0.9619157 | 0.9713522 | 0.003553488 | 0.9559161 | 0.1055958 | 0.9560278 | 0.2232956 |  |  | 2821 | 0.9255629 | 0.9392054 | 0.009430898 | 0.924945 | 0.007801813 | 0.9250036 | 0.01874772 |  |  | 3045 | 0.8676033 | 0.9545184 | 0.008379185 | 0.8994369 | 0.006518226 | 0.8994542 | 0.00605903 |  |  | 3045 | 0.7648303 | 0.9131382 | 0.007418621 | 0.7858132 | 0.005244903 | 0.7857944 | 0.007230381 |  |  | 167160 | 0.8234263 | 0.8678712 | 0.01530374 | 0.8180013 | 0.01012734 | 0.8180039 | 0.01059612 |  |  | 124960 | 0.6983379 | 0.7035679 | 0.011876 | 0.6986271 | 0.008869463 | 0.6986309 | 0.008051817
|  |  | 2902 | 0.9619157 | 0.9715146 | 0.003539452 | 0.956077 | 0.1056146 | 0.9561891 | 0.2232777 |  |  | 2826 | 0.9246025 | 0.9394423 | 0.009400872 | 0.9251418 | 0.007783851 | 0.9252002 | 0.0186828 |  |  | 3050 | 0.8676033 | 0.9546031 | 0.008343397 | 0.8994698 | 0.006517354 | 0.899487 | 0.006052679 |  |  | 3050 | 0.7648303 | 0.9131568 | 0.007394755 | 0.7858223 | 0.005244975 | 0.7858035 | 0.00723044 |  |  | 167460 | 0.8279022 | 0.8678712 | 0.01530374 | 0.8181962 | 0.01013102 | 0.8181989 | 0.01060012 |  |  | 125260 | 0.6961624 | 0.7035679 | 0.011876 | 0.6988657 | 0.008875854 | 0.6988695 | 0.008056367
|  |  | 2907 | 0.9610198 | 0.9716762 | 0.003525466 | 0.9562372 | 0.1056334 | 0.9563496 | 0.2232597 |  |  | 2831 | 0.923642 | 0.939678 | 0.009370914 | 0.9253374 | 0.007765967 | 0.9253958 | 0.01861808 |  |  | 3055 | 0.8676033 | 0.9546872 | 0.008307806 | 0.8995024 | 0.006516496 | 0.8995195 | 0.006046411 |  |  | 3055 | 0.7648303 | 0.9131752 | 0.007371193 | 0.7858313 | 0.005245048 | 0.7858126 | 0.0072305 |  |  | 167760 | 0.8279022 | 0.8678712 | 0.01530374 | 0.8183909 | 0.01013467 | 0.8183936 | 0.0106041 |  |  | 125560 | 0.7005133 | 0.7035679 | 0.011876 | 0.6991039 | 0.008882208 | 0.6991077 | 0.008060889
|  |  | 2912 | 0.9610198 | 0.9718367 | 0.003511528 | 0.9563967 | 0.1056521 | 0.9565096 | 0.2232416 |  |  | 2836 | 0.9246025 | 0.9399126 | 0.009341027 | 0.9255321 | 0.007748158 | 0.9255903 | 0.01855356 |  |  | 3060 | 0.8654453 | 0.9547707 | 0.008272411 | 0.8995348 | 0.006515651 | 0.8995518 | 0.006040224 |  |  | 3060 | 0.7665117 | 0.9131935 | 0.00734793 | 0.7858404 | 0.00524512 | 0.7858216 | 0.007230559 |  |  | 168060 | 0.8279022 | 0.8678712 | 0.01530374 | 0.8185854 | 0.01013832 | 0.8185881 | 0.01060808 |  |  | 125860 | 0.7005133 | 0.7035679 | 0.011876 | 0.6993417 | 0.008888527 | 0.6993456 | 0.008065384
|  |  | 2917 | 0.9610198 | 0.9719964 | 0.003497638 | 0.9565557 | 0.1056707 | 0.9566689 | 0.2232236 |  |  | 2841 | 0.9246025 | 0.9401459 | 0.009311209 | 0.9257256 | 0.007730426 | 0.9257837 | 0.01848924 |  |  | 3065 | 0.8665243 | 0.9548537 | 0.008237212 | 0.8995669 | 0.006514818 | 0.8995838 | 0.006034117 |  |  | 3065 | 0.7648303 | 0.9132115 | 0.007324965 | 0.7858495 | 0.005245193 | 0.7858307 | 0.007230619 |  |  | 168360 | 0.8256643 | 0.8678712 | 0.01530374 | 0.8187796 | 0.01014195 | 0.8187824 | 0.01061204 |  |  | 126160 | 0.6983379 | 0.7035679 | 0.011876 | 0.6995792 | 0.008894811 | 0.699583 | 0.008069851
|  |  | 2922 | 0.9610198 | 0.9721551 | 0.003483797 | 0.9567139 | 0.1056892 | 0.9568275 | 0.2232055 |  |  | 2846 | 0.9246025 | 0.9403781 | 0.00928146 | 0.9259182 | 0.007712769 | 0.9259761 | 0.01842511 |  |  | 3070 | 0.8665243 | 0.9549361 | 0.008202208 | 0.8995987 | 0.006513999 | 0.8996155 | 0.006028091 |  |  | 3070 | 0.7648303 | 0.9132294 | 0.007302294 | 0.7858585 | 0.005245266 | 0.7858397 | 0.007230678 |  |  | 168660 | 0.8256643 | 0.8678712 | 0.01530374 | 0.8189737 | 0.01014557 | 0.8189765 | 0.01061598 |  |  | 126460 | 0.7026888 | 0.7035679 | 0.011876 | 0.6998162 | 0.008901059 | 0.69982 | 0.008074292
|  |  | 2927 | 0.9610198 | 0.972313 | 0.003470005 | 0.9568716 | 0.1057077 | 0.9569855 | 0.2231874 |  |  | 2851 | 0.9246025 | 0.9406092 | 0.009251782 | 0.9261096 | 0.007695189 | 0.9261675 | 0.01836118 |  |  | 3075 | 0.8676033 | 0.9550179 | 0.008167399 | 0.8996303 | 0.006513191 | 0.899647 | 0.006022142 |  |  | 3075 | 0.7648303 | 0.9132472 | 0.007279915 | 0.7858676 | 0.005245338 | 0.7858488 | 0.007230738 |  |  | 168960 | 0.8256643 | 0.8678712 | 0.01530374 | 0.8191675 | 0.01014918 | 0.8191703 | 0.01061992 |  |  | 126760 | 0.7005133 | 0.7035679 | 0.011876 | 0.7000528 | 0.008907271 | 0.7000567 | 0.008078706
|  |  | 2932 | 0.9610198 | 0.9724699 | 0.00345626 | 0.9570285 | 0.1057261 | 0.9571428 | 0.2231692 |  |  | 2856 | 0.9246025 | 0.9408391 | 0.009222173 | 0.9263001 | 0.007677685 | 0.9263578 | 0.01829745 |  |  | 3080 | 0.8665243 | 0.9550992 | 0.008132784 | 0.8996616 | 0.006512396 | 0.8996783 | 0.006016272 |  |  | 3080 | 0.7648303 | 0.9132647 | 0.007257824 | 0.7858767 | 0.005245411 | 0.7858579 | 0.007230798 |  |  | 169260 | 0.8279022 | 0.8678712 | 0.01530374 | 0.8193611 | 0.01015278 | 0.8193639 | 0.01062384 |  |  | 127060 | 0.7026888 | 0.7035679 | 0.011876 | 0.700289 | 0.008913448 | 0.7002929 | 0.008083093
|  |  | 2937 | 0.9628117 | 0.9726259 | 0.003442564 | 0.9571849 | 0.1057444 | 0.9572995 | 0.223151 |  |  | 2861 | 0.9265234 | 0.9410678 | 0.009192635 | 0.9264895 | 0.007660257 | 0.9265471 | 0.01823392 |  |  | 3085 | 0.8686823 | 0.95518 | 0.008098363 | 0.8996927 | 0.006511614 | 0.8997093 | 0.006010478 |  |  | 3085 | 0.7648303 | 0.9132821 | 0.007236018 | 0.7858857 | 0.005245485 | 0.7858669 | 0.007230857 |  |  | 169560 | 0.8256643 | 0.8678712 | 0.01530374 | 0.8195544 | 0.01015636 | 0.8195573 | 0.01062775 |  |  | 127360 | 0.6983379 | 0.7035679 | 0.011876 | 0.7005249 | 0.008919591 | 0.7005288 | 0.008087453
|  |  | 2942 | 0.9619157 | 0.9727809 | 0.003428917 | 0.9573406 | 0.1057626 | 0.9574556 | 0.2231328 |  |  | 2866 | 0.9246025 | 0.9412954 | 0.009163166 | 0.9266779 | 0.007642905 | 0.9267354 | 0.01817059 |  |  | 3090 | 0.8665243 | 0.9552602 | 0.008064134 | 0.8997235 | 0.006510843 | 0.89974 | 0.00600476 |  |  | 3090 | 0.7631488 | 0.9132993 | 0.007214495 | 0.7858948 | 0.005245558 | 0.785876 | 0.007230917 |  |  | 169860 | 0.8211884 | 0.8678712 | 0.01530374 | 0.8197476 | 0.01015993 | 0.8197505 | 0.01063164 |  |  | 127660 | 0.7048642 | 0.7035679 | 0.011876 | 0.7007603 | 0.008925698 | 0.7007642 | 0.008091786
|  |  | 2947 | 0.9619157 | 0.9729351 | 0.003415317 | 0.9574957 | 0.1057808 | 0.9576111 | 0.2231146 |  |  | 2871 | 0.9255629 | 0.9415219 | 0.009133768 | 0.9268653 | 0.007625629 | 0.9269227 | 0.01810745 |  |  | 3095 | 0.8686823 | 0.9553398 | 0.008030097 | 0.8997541 | 0.006510084 | 0.8997705 | 0.005999118 |  |  | 3095 | 0.7648303 | 0.9133163 | 0.007193252 | 0.7859038 | 0.005245631 | 0.785885 | 0.007230977 |  |  | 170160 | 0.8234263 | 0.8678712 | 0.01530374 | 0.8199405 | 0.01016348 | 0.8199434 | 0.01063552 |  |  | 127960 | 0.7048642 | 0.7035679 | 0.011876 | 0.7009954 | 0.00893177 | 0.7009993 | 0.008096093
|  |  | 2952 | 0.9619157 | 0.9730884 | 0.003401765 | 0.9576502 | 0.1057989 | 0.9577659 | 0.2230963 |  |  | 2876 | 0.9255629 | 0.9417472 | 0.00910444 | 0.9270517 | 0.007608429 | 0.927109 | 0.01804451 |  |  | 3100 | 0.8686823 | 0.9554189 | 0.007996251 | 0.8997845 | 0.006509336 | 0.8998008 | 0.005993549 |  |  | 3100 | 0.7648303 | 0.9133332 | 0.007172286 | 0.7859129 | 0.005245704 | 0.7858941 | 0.007231038 |  |  | 170460 | 0.8211884 | 0.8678712 | 0.01530374 | 0.8201332 | 0.01016702 | 0.8201361 | 0.01063939 |  |  | 128260 | 0.7026888 | 0.7035679 | 0.011876 | 0.70123 | 0.008937807 | 0.701234 | 0.008100373
|  |  | 2957 | 0.9619157 | 0.9732409 | 0.003388262 | 0.9578041 | 0.105817 | 0.9579201 | 0.2230781 |  |  | 2881 | 0.9246025 | 0.9419714 | 0.009075181 | 0.927237 | 0.007591304 | 0.9272942 | 0.01798177 |  |  | 3105 | 0.8686823 | 0.9554975 | 0.007962596 | 0.8998146 | 0.0065086 | 0.8998308 | 0.005988054 |  |  | 3105 | 0.7648303 | 0.9133499 | 0.007151594 | 0.7859219 | 0.005245778 | 0.7859031 | 0.007231098 |  |  | 170760 | 0.8256643 | 0.8678712 | 0.01530374 | 0.8203257 | 0.01017055 | 0.8203287 | 0.01064325 |  |  | 128560 | 0.7026888 | 0.7035679 | 0.011876 | 0.7014643 | 0.008943809 | 0.7014682 | 0.008104626
|  |  | 2962 | 0.9628117 | 0.9733924 | 0.003374806 | 0.9579573 | 0.1058349 | 0.9580737 | 0.2230598 |  |  | 2886 | 0.9265234 | 0.9421945 | 0.009045993 | 0.9274214 | 0.007574255 | 0.9274785 | 0.01791923 |  |  | 3110 | 0.8686823 | 0.9555755 | 0.007929132 | 0.8998444 | 0.006507876 | 0.8998606 | 0.005982631 |  |  | 3110 | 0.7665117 | 0.9133665 | 0.007131173 | 0.785931 | 0.005245852 | 0.7859122 | 0.007231158 |  |  | 171060 | 0.8301402 | 0.8678712 | 0.01530374 | 0.8205179 | 0.01017407 | 0.8205209 | 0.0106471 |  |  | 128860 | 0.7048642 | 0.7035679 | 0.011876 | 0.7016981 | 0.008949777 | 0.7017021 | 0.008108853
|  |  | 2967 | 0.9619157 | 0.9735431 | 0.003361398 | 0.9581099 | 0.1058528 | 0.9582266 | 0.2230414 |  |  | 2891 | 0.9265234 | 0.9424165 | 0.009016876 | 0.9276048 | 0.007557281 | 0.9276617 | 0.01785688 |  |  | 3115 | 0.8686823 | 0.955653 | 0.007895856 | 0.899874 | 0.006507162 | 0.8998901 | 0.00597728 |  |  | 3115 | 0.7648303 | 0.9133829 | 0.00711102 | 0.78594 | 0.005245925 | 0.7859212 | 0.007231218 |  |  | 171360 | 0.8211884 | 0.8678712 | 0.01530374 | 0.82071 | 0.01017758 | 0.820713 | 0.01065093 |  |  | 129160 | 0.7005133 | 0.7035679 | 0.011876 | 0.7019316 | 0.00895571 | 0.7019356 | 0.008113053
|  |  | 2972 | 0.9628117 | 0.9736928 | 0.003348037 | 0.9582619 | 0.1058707 | 0.958379 | 0.2230231 |  |  | 2896 | 0.9265234 | 0.9426374 | 0.008987828 | 0.9277872 | 0.007540383 | 0.927844 | 0.01779474 |  |  | 3120 | 0.8676033 | 0.95573 | 0.00786277 | 0.8999034 | 0.00650646 | 0.8999194 | 0.005972 |  |  | 3120 | 0.7648303 | 0.9133991 | 0.007091133 | 0.7859491 | 0.005245999 | 0.7859303 | 0.007231279 |  |  | 171660 | 0.8234263 | 0.8678712 | 0.01530374 | 0.8209018 | 0.01018107 | 0.8209049 | 0.01065475 |  |  | 129460 | 0.7048642 | 0.7035679 | 0.011876 | 0.7021647 | 0.008961609 | 0.7021687 | 0.008117227
|  |  | 2977 | 0.9619157 | 0.9738418 | 0.003334725 | 0.9584134 | 0.1058884 | 0.9585307 | 0.2230047 |  |  | 2901 | 0.9265234 | 0.9428571 | 0.008958851 | 0.9279686 | 0.00752356 | 0.9280253 | 0.01773278 |  |  | 3125 | 0.8665243 | 0.9558065 | 0.007829872 | 0.8999326 | 0.006505768 | 0.8999484 | 0.005966789 |  |  | 3125 | 0.7648303 | 0.9134152 | 0.007071508 | 0.7859581 | 0.005246073 | 0.7859393 | 0.007231339 |  |  | 171960 | 0.8323781 | 0.8678712 | 0.01530374 | 0.8210934 | 0.01018455 | 0.8210965 | 0.01065856 |  |  | 129760 | 0.7113905 | 0.7035679 | 0.011876 | 0.7023974 | 0.008967473 | 0.7024014 | 0.008121375
|  |  | 2982 | 0.9619157 | 0.9739898 | 0.00332146 | 0.9585642 | 0.1059061 | 0.9586818 | 0.2229863 |  |  | 2906 | 0.9265234 | 0.9430758 | 0.008929945 | 0.928149 | 0.007506812 | 0.9282056 | 0.01767103 |  |  | 3130 | 0.8676033 | 0.9558824 | 0.007797162 | 0.8999615 | 0.006505087 | 0.8999773 | 0.005961648 |  |  | 3130 | 0.7648303 | 0.9134311 | 0.007052144 | 0.7859672 | 0.005246147 | 0.7859484 | 0.0072314 |  |  | 172260 | 0.8301402 | 0.8678712 | 0.01530374 | 0.8212848 | 0.01018801 | 0.8212879 | 0.01066235 |  |  | 130060 | 0.7070396 | 0.7035679 | 0.011876 | 0.7026297 | 0.008973303 | 0.7026338 | 0.008125496
|  |  | 2987 | 0.9637076 | 0.974137 | 0.003308242 | 0.9587143 | 0.1059238 | 0.9588323 | 0.2229679 |  |  | 2911 | 0.9255629 | 0.9432934 | 0.008901109 | 0.9283285 | 0.00749014 | 0.9283849 | 0.01760947 |  |  | 3135 | 0.8676033 | 0.9559579 | 0.007764639 | 0.8999902 | 0.006504417 | 0.9000059 | 0.005956575 |  |  | 3135 | 0.7648303 | 0.9134468 | 0.007033036 | 0.7859762 | 0.005246221 | 0.7859574 | 0.007231461 |  |  | 172560 | 0.8279022 | 0.8678712 | 0.01530374 | 0.821476 | 0.01019146 | 0.8214791 | 0.01066613 |  |  | 130360 | 0.7005133 | 0.7035679 | 0.011876 | 0.7028616 | 0.008979099 | 0.7028657 | 0.008129591
|  |  | 2992 | 0.9637076 | 0.9742834 | 0.003295072 | 0.9588639 | 0.1059413 | 0.9589823 | 0.2229495 |  |  | 2916 | 0.9265234 | 0.9435099 | 0.008872343 | 0.928507 | 0.007473543 | 0.9285633 | 0.01754811 |  |  | 3140 | 0.8686823 | 0.9560328 | 0.007732302 | 0.9000186 | 0.006503757 | 0.9000342 | 0.005951569 |  |  | 3140 | 0.7648303 | 0.9134624 | 0.007014183 | 0.7859852 | 0.005246295 | 0.7859665 | 0.007231522 |  |  | 172860 | 0.8256643 | 0.8678712 | 0.01530374 | 0.8216669 | 0.01019491 | 0.8216701 | 0.0106699 |  |  | 130660 | 0.7026888 | 0.7035679 | 0.011876 | 0.7030931 | 0.00898486 | 0.7030972 | 0.00813366
|  |  | 2997 | 0.9637076 | 0.9744289 | 0.003281949 | 0.9590129 | 0.1059588 | 0.9591316 | 0.2229311 |  |  | 2921 | 0.9265234 | 0.9437253 | 0.008843648 | 0.9286845 | 0.00745702 | 0.9287407 | 0.01748695 |  |  | 3145 | 0.8676033 | 0.9561072 | 0.00770015 | 0.9000468 | 0.006503107 | 0.9000624 | 0.00594663 |  |  | 3145 | 0.7648303 | 0.9134779 | 0.006995582 | 0.7859943 | 0.00524637 | 0.7859755 | 0.007231583 |  |  | 173160 | 0.8167125 | 0.8678712 | 0.01530374 | 0.8218576 | 0.01019833 | 0.8218608 | 0.01067366 |  |  | 130960 | 0.7026888 | 0.7035679 | 0.011876 | 0.7033243 | 0.008990588 | 0.7033284 | 0.008137703
|  |  | 3002 | 0.9637076 | 0.9745735 | 0.003268874 | 0.9591613 | 0.1059763 | 0.9592803 | 0.2229126 |  |  | 2926 | 0.9274838 | 0.9439396 | 0.008815023 | 0.9288611 | 0.007440573 | 0.9289172 | 0.01742598 |  |  | 3150 | 0.8676033 | 0.9561811 | 0.007668184 | 0.9000748 | 0.006502468 | 0.9000903 | 0.005941757 |  |  | 3150 | 0.7665117 | 0.9134932 | 0.00697723 | 0.7860033 | 0.005246444 | 0.7859846 | 0.007231644 |  |  | 173460 | 0.8189504 | 0.8678712 | 0.01530374 | 0.8220482 | 0.01020175 | 0.8220514 | 0.01067741 |  |  | 131260 | 0.7005133 | 0.7035679 | 0.011876 | 0.703555 | 0.008996282 | 0.7035592 | 0.00814172
|  |  | 3007 | 0.9637076 | 0.9747174 | 0.003255845 | 0.9593092 | 0.1059936 | 0.9594284 | 0.2228941 |  |  | 2931 | 0.9265234 | 0.9441529 | 0.00878647 | 0.9290367 | 0.0074242 | 0.9290927 | 0.01736521 |  |  | 3155 | 0.8686823 | 0.9562545 | 0.007636402 | 0.9001026 | 0.006501838 | 0.900118 | 0.005936949 |  |  | 3155 | 0.7648303 | 0.9135084 | 0.006959124 | 0.7860124 | 0.005246518 | 0.7859936 | 0.007231705 |  |  | 173760 | 0.8279022 | 0.8678712 | 0.01530374 | 0.8222384 | 0.01020515 | 0.8222417 | 0.01068114 |  |  | 131560 | 0.7048642 | 0.7035679 | 0.011876 | 0.7037854 | 0.009001941 | 0.7037895 | 0.008145711
|  |  | 3012 | 0.9637076 | 0.9748603 | 0.003242864 | 0.9594564 | 0.1060109 | 0.9595759 | 0.2228757 |  |  | 2936 | 0.9255629 | 0.9443651 | 0.008757986 | 0.9292113 | 0.007407902 | 0.9292672 | 0.01730463 |  |  | 3160 | 0.8686823 | 0.9563274 | 0.007604804 | 0.9001302 | 0.006501219 | 0.9001455 | 0.005932205 |  |  | 3160 | 0.7648303 | 0.9135234 | 0.006941262 | 0.7860214 | 0.005246593 | 0.7860026 | 0.007231766 |  |  | 174060 | 0.8256643 | 0.8678712 | 0.01530374 | 0.8224285 | 0.01020854 | 0.8224318 | 0.01068486 |  |  | 131860 | 0.7048642 | 0.7035679 | 0.011876 | 0.7040154 | 0.009007567 | 0.7040195 | 0.008149677
|  |  | 3017 | 0.9637076 | 0.9750025 | 0.00322993 | 0.959603 | 0.1060282 | 0.9597229 | 0.2228572 |  |  | 2941 | 0.9274838 | 0.9445762 | 0.008729573 | 0.9293851 | 0.007391679 | 0.9294408 | 0.01724425 |  |  | 3165 | 0.8686823 | 0.9563999 | 0.00757339 | 0.9001575 | 0.006500609 | 0.9001727 | 0.005927525 |  |  | 3165 | 0.7648303 | 0.9135382 | 0.00692364 | 0.7860304 | 0.005246668 | 0.7860117 | 0.007231827 |  |  | 174360 | 0.8279022 | 0.8678712 | 0.01530374 | 0.8226184 | 0.01021192 | 0.8226217 | 0.01068857 |  |  | 132160 | 0.7092151 | 0.7035679 | 0.011876 | 0.704245 | 0.00901316 | 0.7042491 | 0.008153616
|  |  | 3022 | 0.9646036 | 0.9751439 | 0.003217042 | 0.9597491 | 0.1060453 | 0.9598693 | 0.2228387 |  |  | 2946 | 0.9274838 | 0.9447863 | 0.008701231 | 0.9295579 | 0.00737553 | 0.9296135 | 0.01718407 |  |  | 3170 | 0.8686823 | 0.9564718 | 0.007542158 | 0.9001846 | 0.006500008 | 0.9001998 | 0.005922907 |  |  | 3170 | 0.7665117 | 0.9135529 | 0.006906257 | 0.7860395 | 0.005246743 | 0.7860207 | 0.007231889 |  |  | 174660 | 0.8256643 | 0.8678712 | 0.01530374 | 0.822808 | 0.01021528 | 0.8228113 | 0.01069226 |  |  | 132460 | 0.6983379 | 0.7035679 | 0.011876 | 0.7044742 | 0.009018719 | 0.7044784 | 0.008157529
|  |  | 3027 | 0.9646036 | 0.9752844 | 0.003204202 | 0.9598946 | 0.1060624 | 0.960015 | 0.2228202 |  |  | 2951 | 0.9265234 | 0.9449953 | 0.00867296 | 0.9297297 | 0.007359455 | 0.9297853 | 0.01712408 |  |  | 3175 | 0.8686823 | 0.9565432 | 0.007511107 | 0.9002115 | 0.006499417 | 0.9002266 | 0.005918352 |  |  | 3175 | 0.7648303 | 0.9135675 | 0.00688911 | 0.7860485 | 0.005246818 | 0.7860298 | 0.00723195 |  |  | 174960 | 0.8256643 | 0.8678712 | 0.01530374 | 0.8229974 | 0.01021863 | 0.8230008 | 0.01069594 |  |  | 132760 | 0.7026888 | 0.7035679 | 0.011876 | 0.704703 | 0.009024244 | 0.7047072 | 0.008161417
|  |  | 3032 | 0.9646036 | 0.9754241 | 0.003191408 | 0.9600395 | 0.1060795 | 0.9601602 | 0.2228016 |  |  | 2956 | 0.9274838 | 0.9452033 | 0.008644759 | 0.9299007 | 0.007343455 | 0.9299561 | 0.01706429 |  |  | 3180 | 0.8686823 | 0.9566142 | 0.007480238 | 0.9002382 | 0.006498835 | 0.9002532 | 0.005913858 |  |  | 3180 | 0.7681932 | 0.9135819 | 0.006872196 | 0.7860575 | 0.005246893 | 0.7860388 | 0.007232012 |  |  | 175260 | 0.8279022 | 0.8678712 | 0.01530374 | 0.8231867 | 0.01022197 | 0.82319 | 0.01069961 |  |  | 133060 | 0.7026888 | 0.7035679 | 0.011876 | 0.7049314 | 0.009029736 | 0.7049357 | 0.00816528
|  |  | 3037 | 0.9646036 | 0.975563 | 0.003178661 | 0.9601838 | 0.1060965 | 0.9603048 | 0.2227831 |  |  | 2961 | 0.9274838 | 0.9454102 | 0.008616629 | 0.9300707 | 0.007327529 | 0.930126 | 0.01700469 |  |  | 3185 | 0.8686823 | 0.9566847 | 0.00744955 | 0.9002647 | 0.006498263 | 0.9002796 | 0.005909424 |  |  | 3185 | 0.7665117 | 0.9135962 | 0.006855512 | 0.7860666 | 0.005246968 | 0.7860478 | 0.007232073 |  |  | 175560 | 0.8279022 | 0.8678712 | 0.01530374 | 0.8233756 | 0.0102253 | 0.823379 | 0.01070327 |  |  | 133360 | 0.7092151 | 0.7035679 | 0.011876 | 0.7051595 | 0.009035195 | 0.7051637 | 0.008169116
|  |  | 3042 | 0.9637076 | 0.9757011 | 0.00316596 | 0.9603275 | 0.1061134 | 0.9604489 | 0.2227646 |  |  | 2966 | 0.9274838 | 0.9456162 | 0.00858857 | 0.9302398 | 0.007311677 | 0.930295 | 0.01694529 |  |  | 3190 | 0.8665243 | 0.9567547 | 0.007419042 | 0.900291 | 0.006497699 | 0.9003058 | 0.00590505 |  |  | 3190 | 0.7665117 | 0.9136104 | 0.006839055 | 0.7860756 | 0.005247043 | 0.7860569 | 0.007232135 |  |  | 175860 | 0.8279022 | 0.8678712 | 0.01530374 | 0.8235644 | 0.01022861 | 0.8235678 | 0.01070691 |  |  | 133660 | 0.7048642 | 0.7035679 | 0.011876 | 0.7053872 | 0.00904062 | 0.7053914 | 0.008172928
|  |  | 3047 | 0.9646036 | 0.9758384 | 0.003153306 | 0.9604707 | 0.1061302 | 0.9605924 | 0.222746 |  |  | 2971 | 0.9284443 | 0.945821 | 0.008560582 | 0.930408 | 0.007295898 | 0.930463 | 0.01688609 |  |  | 3195 | 0.8686823 | 0.9568242 | 0.007388713 | 0.900317 | 0.006497144 | 0.9003318 | 0.005900734 |  |  | 3195 | 0.7648303 | 0.9136244 | 0.006822824 | 0.7860846 | 0.005247118 | 0.7860659 | 0.007232197 |  |  | 176160 | 0.8234263 | 0.8678712 | 0.01530374 | 0.823753 | 0.01023191 | 0.8237564 | 0.01071055 |  |  | 133960 | 0.7113905 | 0.7035679 | 0.011876 | 0.7056145 | 0.009046013 | 0.7056187 | 0.008176713
|  |  | 3052 | 0.9654995 | 0.9759749 | 0.003140699 | 0.9606133 | 0.106147 | 0.9607353 | 0.2227275 |  |  | 2976 | 0.9274838 | 0.9460249 | 0.008532664 | 0.9305753 | 0.007280194 | 0.9306302 | 0.01682708 |  |  | 3200 | 0.8686823 | 0.9568933 | 0.007358563 | 0.9003429 | 0.006496599 | 0.9003576 | 0.005896478 |  |  | 3200 | 0.7648303 | 0.9136383 | 0.006806816 | 0.7860937 | 0.005247194 | 0.7860749 | 0.007232259 |  |  | 176460 | 0.8211884 | 0.8678712 | 0.01530374 | 0.8239413 | 0.0102352 | 0.8239448 | 0.01071417 |  |  | 134260 | 0.7092151 | 0.7035679 | 0.011876 | 0.7058414 | 0.009051372 | 0.7058457 | 0.008180474
|  |  | 3057 | 0.9646036 | 0.9761106 | 0.003128137 | 0.9607554 | 0.1061637 | 0.9608776 | 0.2227089 |  |  | 2981 | 0.9284443 | 0.9462278 | 0.008504817 | 0.9307416 | 0.007264563 | 0.9307965 | 0.01676826 |  |  | 3205 | 0.8686823 | 0.9569618 | 0.007328591 | 0.9003686 | 0.006496061 | 0.9003832 | 0.005892278 |  |  | 3205 | 0.7614673 | 0.913652 | 0.006791028 | 0.7861027 | 0.005247269 | 0.7860839 | 0.007232321 |  |  | 176760 | 0.8211884 | 0.8678712 | 0.01530374 | 0.8241295 | 0.01023848 | 0.8241329 | 0.01071778 |  |  | 134560 | 0.7113905 | 0.7035679 | 0.011876 | 0.7060679 | 0.009056699 | 0.7060722 | 0.008184209
|  |  | 3062 | 0.9654995 | 0.9762455 | 0.003115622 | 0.9608969 | 0.1061804 | 0.9610194 | 0.2226903 |  |  | 2986 | 0.9294047 | 0.9464296 | 0.008477041 | 0.9309071 | 0.007249006 | 0.9309619 | 0.01670964 |  |  | 3210 | 0.8676033 | 0.95703 | 0.007298797 | 0.900394 | 0.006495533 | 0.9004085 | 0.005888136 |  |  | 3210 | 0.7681932 | 0.9136656 | 0.006775458 | 0.7861117 | 0.005247345 | 0.786093 | 0.007232383 |  |  | 177060 | 0.8301402 | 0.8678712 | 0.01530374 | 0.8243174 | 0.01024174 | 0.8243209 | 0.01072137 |  |  | 134860 | 0.7092151 | 0.7035679 | 0.011876 | 0.7062941 | 0.009061992 | 0.7062984 | 0.008187919
|  |  | 3067 | 0.9646036 | 0.9763797 | 0.003103153 | 0.9610378 | 0.106197 | 0.9611606 | 0.2226718 |  |  | 2991 | 0.9294047 | 0.9466304 | 0.008449336 | 0.9310717 | 0.007233523 | 0.9311263 | 0.01665122 |  |  | 3215 | 0.8686823 | 0.9570976 | 0.007269179 | 0.9004193 | 0.006495012 | 0.9004337 | 0.00588405 |  |  | 3215 | 0.7665117 | 0.9136791 | 0.006760103 | 0.7861207 | 0.005247421 | 0.786102 | 0.007232445 |  |  | 177360 | 0.8234263 | 0.8678712 | 0.01530374 | 0.8245051 | 0.01024499 | 0.8245086 | 0.01072495 |  |  | 135160 | 0.7070396 | 0.7035679 | 0.011876 | 0.7065199 | 0.009067253 | 0.7065242 | 0.008191604
|  |  | 3072 | 0.9654995 | 0.9765131 | 0.00309073 | 0.9611782 | 0.1062135 | 0.9613013 | 0.2226532 |  |  | 2996 | 0.9284443 | 0.9468302 | 0.008421701 | 0.9312354 | 0.007218112 | 0.9312899 | 0.01659298 |  |  | 3220 | 0.8697613 | 0.9571648 | 0.007239738 | 0.9004443 | 0.0064945 | 0.9004587 | 0.005880019 |  |  | 3220 | 0.7681932 | 0.9136924 | 0.006744961 | 0.7861298 | 0.005247497 | 0.786111 | 0.007232507 |  |  | 177660 | 0.834616 | 0.8678712 | 0.01530374 | 0.8246925 | 0.01024823 | 0.8246961 | 0.01072853 |  |  | 135460 | 0.7070396 | 0.7035679 | 0.011876 | 0.7067453 | 0.009072482 | 0.7067496 | 0.008195264
|  |  | 3077 | 0.9654995 | 0.9766457 | 0.003078353 | 0.9613181 | 0.10623 | 0.9614414 | 0.2226346 |  |  | 3001 | 0.9303652 | 0.9470291 | 0.008394138 | 0.9313982 | 0.007202775 | 0.9314526 | 0.01653495 |  |  | 3225 | 0.8676033 | 0.9572316 | 0.007210472 | 0.9004692 | 0.006493996 | 0.9004835 | 0.005876043 |  |  | 3225 | 0.7665117 | 0.9137056 | 0.006730028 | 0.7861388 | 0.005247572 | 0.7861201 | 0.007232569 |  |  | 177960 | 0.8301402 | 0.8678712 | 0.01530374 | 0.8248798 | 0.01025146 | 0.8248834 | 0.01073208 |  |  | 135760 | 0.7113905 | 0.7035679 | 0.011876 | 0.7069703 | 0.009077678 | 0.7069746 | 0.008198898
|  |  | 3082 | 0.9654995 | 0.9767775 | 0.003066022 | 0.9614573 | 0.1062464 | 0.9615809 | 0.2226161 |  |  | 3006 | 0.9294047 | 0.9472269 | 0.008366645 | 0.9315602 | 0.007187511 | 0.9316145 | 0.0164771 |  |  | 3230 | 0.8676033 | 0.9572979 | 0.007181382 | 0.9004938 | 0.006493501 | 0.9005081 | 0.005872121 |  |  | 3230 | 0.7681932 | 0.9137187 | 0.006715304 | 0.7861478 | 0.005247649 | 0.7861291 | 0.007232632 |  |  | 178260 | 0.8301402 | 0.8678712 | 0.01530374 | 0.8250669 | 0.01025467 | 0.8250705 | 0.01073563 |  |  | 136060 | 0.7048642 | 0.7035679 | 0.011876 | 0.7071949 | 0.009082841 | 0.7071993 | 0.008202508
|  |  | 3087 | 0.9663955 | 0.9769086 | 0.003053737 | 0.9615961 | 0.1062628 | 0.9617199 | 0.2225975 |  |  | 3011 | 0.9274838 | 0.9474237 | 0.008339223 | 0.9317213 | 0.00717232 | 0.9317754 | 0.01641945 |  |  | 3235 | 0.8665243 | 0.9573637 | 0.007152465 | 0.9005183 | 0.006493013 | 0.9005325 | 0.005868253 |  |  | 3235 | 0.7648303 | 0.9137317 | 0.006700785 | 0.7861568 | 0.005247725 | 0.7861381 | 0.007232694 |  |  | 178560 | 0.8279022 | 0.8678712 | 0.01530374 | 0.8252537 | 0.01025787 | 0.8252573 | 0.01073916 |  |  | 136360 | 0.713566 | 0.7035679 | 0.011876 | 0.7074192 | 0.009087972 | 0.7074236 | 0.008206093
|  |  | 3092 | 0.9663955 | 0.9770389 | 0.003041497 | 0.9617343 | 0.106279 | 0.9618584 | 0.2225789 |  |  | 3016 | 0.9284443 | 0.9476196 | 0.008311872 | 0.9318815 | 0.007157202 | 0.9319355 | 0.016362 |  |  | 3240 | 0.8697613 | 0.9574291 | 0.007123723 | 0.9005426 | 0.006492533 | 0.9005567 | 0.005864437 |  |  | 3240 | 0.7665117 | 0.9137445 | 0.006686469 | 0.7861659 | 0.005247801 | 0.7861471 | 0.007232757 |  |  | 178860 | 0.8301402 | 0.8678712 | 0.01530374 | 0.8254403 | 0.01026106 | 0.825444 | 0.01074269 |  |  | 136660 | 0.7200923 | 0.7035679 | 0.011876 | 0.7076431 | 0.009093071 | 0.7076475 | 0.008209653
|  |  | 3097 | 0.9654995 | 0.9771684 | 0.003029303 | 0.9618719 | 0.1062953 | 0.9619963 | 0.2225604 |  |  | 3021 | 0.9274838 | 0.9478145 | 0.008284591 | 0.9320408 | 0.007142157 | 0.9320948 | 0.01630473 |  |  | 3245 | 0.8686823 | 0.9574941 | 0.007095153 | 0.9005667 | 0.006492061 | 0.9005807 | 0.005860673 |  |  | 3245 | 0.7665117 | 0.9137572 | 0.006672353 | 0.7861749 | 0.005247877 | 0.7861562 | 0.007232819 |  |  | 179160 | 0.8256643 | 0.8678712 | 0.01530374 | 0.8256267 | 0.01026424 | 0.8256304 | 0.0107462 |  |  | 136960 | 0.7200923 | 0.7035679 | 0.011876 | 0.7078666 | 0.009098138 | 0.707871 | 0.008213188
|  |  | 3102 | 0.9663955 | 0.9772972 | 0.003017155 | 0.962009 | 0.1063114 | 0.9621336 | 0.2225418 |  |  | 3026 | 0.9294047 | 0.9480084 | 0.008257382 | 0.9321993 | 0.007127184 | 0.9322531 | 0.01624766 |  |  | 3250 | 0.8686823 | 0.9575586 | 0.007066756 | 0.9005906 | 0.006491596 | 0.9006045 | 0.005856961 |  |  | 3250 | 0.7665117 | 0.9137698 | 0.006658436 | 0.7861839 | 0.005247954 | 0.7861652 | 0.007232882 |  |  | 179460 | 0.8279022 | 0.8678712 | 0.01530374 | 0.8258129 | 0.0102674 | 0.8258166 | 0.01074969 |  |  | 137260 | 0.7092151 | 0.7035679 | 0.011876 | 0.7080897 | 0.009103172 | 0.7080942 | 0.008216698
|  |  | 3107 | 0.9663955 | 0.9774253 | 0.003005051 | 0.9621456 | 0.1063275 | 0.9622705 | 0.2225232 |  |  | 3031 | 0.9294047 | 0.9482013 | 0.008230243 | 0.932357 | 0.007112283 | 0.9324107 | 0.01619079 |  |  | 3255 | 0.8686823 | 0.9576227 | 0.007038531 | 0.9006143 | 0.006491139 | 0.9006282 | 0.0058533 |  |  | 3255 | 0.7665117 | 0.9137823 | 0.006644714 | 0.7861929 | 0.00524803 | 0.7861742 | 0.007232945 |  |  | 179760 | 0.8301402 | 0.8678712 | 0.01530374 | 0.8259989 | 0.01027055 | 0.8260026 | 0.01075318 |  |  | 137560 | 0.7113905 | 0.7035679 | 0.011876 | 0.7083125 | 0.009108175 | 0.708317 | 0.008220184
|  |  | 3112 | 0.9663955 | 0.9775526 | 0.002992994 | 0.9622816 | 0.1063436 | 0.9624068 | 0.2225047 |  |  | 3036 | 0.9284443 | 0.9483933 | 0.008203175 | 0.9325137 | 0.007097455 | 0.9325673 | 0.0161341 |  |  | 3260 | 0.8686823 | 0.9576863 | 0.007010477 | 0.9006378 | 0.006490689 | 0.9006516 | 0.005849689 |  |  | 3260 | 0.7665117 | 0.9137946 | 0.006631186 | 0.7862019 | 0.005248107 | 0.7861832 | 0.007233008 |  |  | 180060 | 0.8279022 | 0.8678712 | 0.01530374 | 0.8261847 | 0.01027369 | 0.8261884 | 0.01075665 |  |  | 137860 | 0.713566 | 0.7035679 | 0.011876 | 0.7085349 | 0.009113145 | 0.7085394 | 0.008223645
|  |  | 3117 | 0.9654995 | 0.9776792 | 0.002980981 | 0.9624171 | 0.1063596 | 0.9625425 | 0.2224861 |  |  | 3041 | 0.9303652 | 0.9485843 | 0.008176178 | 0.9326697 | 0.007082699 | 0.9327232 | 0.01607761 |  |  | 3265 | 0.8697613 | 0.9577496 | 0.006982594 | 0.9006611 | 0.006490246 | 0.9006749 | 0.005846127 |  |  | 3265 | 0.7648303 | 0.9138068 | 0.006617849 | 0.786211 | 0.005248184 | 0.7861922 | 0.007233071 |  |  | 180360 | 0.8256643 | 0.8678712 | 0.01530374 | 0.8263703 | 0.01027682 | 0.826374 | 0.01076011 |  |  | 138160 | 0.7070396 | 0.7035679 | 0.011876 | 0.7087569 | 0.009118084 | 0.7087614 | 0.008227082
|  |  | 3122 | 0.9663955 | 0.9778051 | 0.002969014 | 0.9625521 | 0.1063755 | 0.9626777 | 0.2224676 |  |  | 3046 | 0.9294047 | 0.9487744 | 0.008149252 | 0.9328248 | 0.007068015 | 0.9328782 | 0.01602131 |  |  | 3270 | 0.8686823 | 0.9578123 | 0.006954881 | 0.9006843 | 0.006489811 | 0.900698 | 0.005842615 |  |  | 3270 | 0.7648303 | 0.9138189 | 0.006604701 | 0.78622 | 0.005248261 | 0.7862013 | 0.007233134 |  |  | 180660 | 0.8301402 | 0.8678712 | 0.01530374 | 0.8265556 | 0.01027993 | 0.8265594 | 0.01076356 |  |  | 138460 | 0.7070396 | 0.7035679 | 0.011876 | 0.7089786 | 0.009122992 | 0.7089831 | 0.008230495
|  |  | 3127 | 0.9672915 | 0.9779302 | 0.002957091 | 0.9626866 | 0.1063914 | 0.9628124 | 0.222449 |  |  | 3051 | 0.9294047 | 0.9489635 | 0.008122396 | 0.9329791 | 0.007053403 | 0.9330323 | 0.01596521 |  |  | 3275 | 0.8697613 | 0.9578747 | 0.006927337 | 0.9007073 | 0.006489383 | 0.9007209 | 0.00583915 |  |  | 3275 | 0.7665117 | 0.9138309 | 0.00659174 | 0.786229 | 0.005248338 | 0.7862103 | 0.007233197 |  |  | 180960 | 0.8301402 | 0.8678712 | 0.01530374 | 0.8267408 | 0.01028304 | 0.8267446 | 0.010767 |  |  | 138760 | 0.7179169 | 0.7035679 | 0.011876 | 0.7091999 | 0.009127867 | 0.7092044 | 0.008233882
|  |  | 3132 | 0.9663955 | 0.9780546 | 0.002945214 | 0.9628205 | 0.1064072 | 0.9629466 | 0.2224305 |  |  | 3056 | 0.9303652 | 0.9491516 | 0.008095611 | 0.9331325 | 0.007038863 | 0.9331856 | 0.01590929 |  |  | 3280 | 0.8686823 | 0.9579367 | 0.006899961 | 0.9007301 | 0.006488961 | 0.9007436 | 0.005835734 |  |  | 3280 | 0.7665117 | 0.9138428 | 0.006578962 | 0.786238 | 0.005248415 | 0.7862193 | 0.007233261 |  |  | 181260 | 0.8301402 | 0.8678712 | 0.01530374 | 0.8269257 | 0.01028612 | 0.8269295 | 0.01077042 |  |  | 139060 | 0.7287941 | 0.7035679 | 0.011876 | 0.7094208 | 0.009132711 | 0.7094253 | 0.008237246
|  |  | 3137 | 0.9654995 | 0.9781783 | 0.002933382 | 0.9629539 | 0.1064229 | 0.9630802 | 0.222412 |  |  | 3061 | 0.9303652 | 0.9493389 | 0.008068897 | 0.9332851 | 0.007024394 | 0.9333381 | 0.01585357 |  |  | 3285 | 0.8697613 | 0.9579982 | 0.006872754 | 0.9007527 | 0.006488547 | 0.9007662 | 0.005832364 |  |  | 3285 | 0.7681932 | 0.9138545 | 0.006566367 | 0.786247 | 0.005248492 | 0.7862283 | 0.007233324 |  |  | 181560 | 0.8323781 | 0.8678712 | 0.01530374 | 0.8271104 | 0.0102892 | 0.8271142 | 0.01077383 |  |  | 139360 | 0.713566 | 0.7035679 | 0.011876 | 0.7096413 | 0.009137524 | 0.7096459 | 0.008240585
|  |  | 3142 | 0.9654995 | 0.9783012 | 0.002921594 | 0.9630868 | 0.1064386 | 0.9632134 | 0.2223935 |  |  | 3066 | 0.9294047 | 0.9495252 | 0.008042254 | 0.9334369 | 0.007009997 | 0.9334898 | 0.01579804 |  |  | 3290 | 0.8697613 | 0.9580593 | 0.006845715 | 0.9007752 | 0.006488139 | 0.9007886 | 0.005829041 |  |  | 3290 | 0.7665117 | 0.9138662 | 0.006553952 | 0.786256 | 0.005248569 | 0.7862373 | 0.007233387 |  |  | 181860 | 0.8279022 | 0.8678712 | 0.01530374 | 0.8272949 | 0.01029227 | 0.8272988 | 0.01077723 |  |  | 139660 | 0.7222678 | 0.7035679 | 0.011876 | 0.7098615 | 0.009142305 | 0.7098661 | 0.008243901
|  |  | 3147 | 0.9672915 | 0.9784235 | 0.002909851 | 0.9632191 | 0.1064543 | 0.963346 | 0.2223749 |  |  | 3071 | 0.9303652 | 0.9497105 | 0.008015681 | 0.9335879 | 0.006995671 | 0.9336407 | 0.0157427 |  |  | 3295 | 0.8697613 | 0.95812 | 0.006818842 | 0.9007974 | 0.006487738 | 0.9008108 | 0.005825764 |  |  | 3295 | 0.7648303 | 0.9138777 | 0.006541715 | 0.786265 | 0.005248647 | 0.7862463 | 0.007233451 |  |  | 182160 | 0.8301402 | 0.8678712 | 0.01530374 | 0.8274792 | 0.01029532 | 0.8274831 | 0.01078062 |  |  | 139960 | 0.7157414 | 0.7035679 | 0.011876 | 0.7100813 | 0.009147055 | 0.7100859 | 0.008247192
|  |  | 3152 | 0.9672915 | 0.978545 | 0.002898152 | 0.963351 | 0.1064698 | 0.963478 | 0.2223564 |  |  | 3076 | 0.9313257 | 0.949895 | 0.007989179 | 0.933738 | 0.006981416 | 0.9337907 | 0.01568755 |  |  | 3300 | 0.8697613 | 0.9581803 | 0.006792135 | 0.9008195 | 0.006487344 | 0.9008328 | 0.005822532 |  |  | 3300 | 0.7681932 | 0.9138891 | 0.006529653 | 0.7862741 | 0.005248724 | 0.7862553 | 0.007233514 |  |  | 182460 | 0.8323781 | 0.8678712 | 0.01530374 | 0.8276633 | 0.01029836 | 0.8276672 | 0.010784 |  |  | 140260 | 0.713566 | 0.7035679 | 0.011876 | 0.7103007 | 0.009151774 | 0.7103053 | 0.008250459
|  |  | 3157 | 0.9663955 | 0.9786659 | 0.002886498 | 0.9634823 | 0.1064854 | 0.9636096 | 0.2223379 |  |  | 3081 | 0.9303652 | 0.9500785 | 0.007962748 | 0.9338874 | 0.006967232 | 0.93394 | 0.01563259 |  |  | 3305 | 0.8697613 | 0.9582401 | 0.006765594 | 0.9008415 | 0.006486956 | 0.9008547 | 0.005819345 |  |  | 3305 | 0.7681932 | 0.9139004 | 0.006517764 | 0.7862831 | 0.005248802 | 0.7862644 | 0.007233578 |  |  | 182760 | 0.8323781 | 0.8678712 | 0.01530374 | 0.8278472 | 0.01030139 | 0.8278511 | 0.01078736 |  |  | 140560 | 0.7113905 | 0.7035679 | 0.011876 | 0.7105198 | 0.009156462 | 0.7105244 | 0.008253702
|  |  | 3162 | 0.9681874 | 0.978786 | 0.002874889 | 0.9636132 | 0.1065008 | 0.9637407 | 0.2223195 |  |  | 3086 | 0.9303652 | 0.9502611 | 0.007936387 | 0.9340359 | 0.006953119 | 0.9340884 | 0.01557783 |  |  | 3310 | 0.8708404 | 0.9582996 | 0.006739218 | 0.9008632 | 0.006486574 | 0.9008764 | 0.005816202 |  |  | 3310 | 0.7648303 | 0.9139116 | 0.006506046 | 0.7862921 | 0.00524888 | 0.7862734 | 0.007233642 |  |  | 183060 | 0.8323781 | 0.8678712 | 0.01530374 | 0.8280308 | 0.01030441 | 0.8280348 | 0.01079071 |  |  | 140860 | 0.713566 | 0.7035679 | 0.011876 | 0.7107385 | 0.009161119 | 0.7107431 | 0.008256921
|  |  | 3167 | 0.9663955 | 0.9789055 | 0.002863323 | 0.9637435 | 0.1065162 | 0.9638712 | 0.222301 |  |  | 3091 | 0.9322861 | 0.9504428 | 0.007910097 | 0.9341837 | 0.006939077 | 0.9342361 | 0.01552325 |  |  | 3315 | 0.8697613 | 0.9583587 | 0.006713006 | 0.9008848 | 0.006486199 | 0.9008979 | 0.005813103 |  |  | 3315 | 0.7681932 | 0.9139226 | 0.006494497 | 0.7863011 | 0.005248957 | 0.7862824 | 0.007233706 |  |  | 183360 | 0.8301402 | 0.8678712 | 0.01530374 | 0.8282143 | 0.01030741 | 0.8282182 | 0.01079405 |  |  | 141160 | 0.7113905 | 0.7035679 | 0.011876 | 0.7109569 | 0.009165745 | 0.7109615 | 0.008260116
|  |  | 3172 | 0.9681874 | 0.9790242 | 0.002851802 | 0.9638733 | 0.1065316 | 0.9640013 | 0.2222825 |  |  | 3096 | 0.9303652 | 0.9506236 | 0.007883878 | 0.9343306 | 0.006925106 | 0.9343829 | 0.01546887 |  |  | 3320 | 0.8697613 | 0.9584173 | 0.006686958 | 0.9009062 | 0.00648583 | 0.9009192 | 0.005810047 |  |  | 3320 | 0.7681932 | 0.9139336 | 0.006483116 | 0.7863101 | 0.005249035 | 0.7862914 | 0.00723377 |  |  | 183660 | 0.8323781 | 0.8678712 | 0.01530374 | 0.8283975 | 0.0103104 | 0.8284015 | 0.01079738 |  |  | 141460 | 0.7092151 | 0.7035679 | 0.011876 | 0.7111748 | 0.00917034 | 0.7111795 | 0.008263287
|  |  | 3177 | 0.9681874 | 0.9791423 | 0.002840325 | 0.9640026 | 0.1065469 | 0.9641308 | 0.2222641 |  |  | 3101 | 0.9313257 | 0.9508034 | 0.007857729 | 0.9344768 | 0.006911205 | 0.934529 | 0.01541467 |  |  | 3325 | 0.8686823 | 0.9584756 | 0.006661072 | 0.9009275 | 0.006485467 | 0.9009404 | 0.005807033 |  |  | 3325 | 0.7631488 | 0.9139445 | 0.006471899 | 0.7863191 | 0.005249113 | 0.7863004 | 0.007233834 |  |  | 183960 | 0.834616 | 0.8678712 | 0.01530374 | 0.8285805 | 0.01031338 | 0.8285846 | 0.0108007 |  |  | 141760 | 0.713566 | 0.7035679 | 0.011876 | 0.7113924 | 0.009174905 | 0.7113971 | 0.008266435
|  |  | 3182 | 0.9672915 | 0.9792597 | 0.002828893 | 0.9641314 | 0.1065621 | 0.9642598 | 0.2222457 |  |  | 3106 | 0.9322861 | 0.9509824 | 0.007831651 | 0.9346222 | 0.006897374 | 0.9346742 | 0.01536066 |  |  | 3330 | 0.8697613 | 0.9585335 | 0.00663535 | 0.9009486 | 0.00648511 | 0.9009615 | 0.005804061 |  |  | 3330 | 0.7648303 | 0.9139552 | 0.006460844 | 0.7863281 | 0.005249191 | 0.7863094 | 0.007233898 |  |  | 184260 | 0.8279022 | 0.8678712 | 0.01530374 | 0.8287634 | 0.01031635 | 0.8287674 | 0.010804 |  |  | 142060 | 0.7266187 | 0.7035679 | 0.011876 | 0.7116097 | 0.009179439 | 0.7116143 | 0.008269559
|  |  | 3187 | 0.9672915 | 0.9793764 | 0.002817503 | 0.9642597 | 0.1065773 | 0.9643883 | 0.2222272 |  |  | 3111 | 0.9294047 | 0.9511605 | 0.007805643 | 0.9347668 | 0.006883613 | 0.9348187 | 0.01530685 |  |  | 3335 | 0.8697613 | 0.9585909 | 0.006609789 | 0.9009695 | 0.006484759 | 0.9009823 | 0.005801131 |  |  | 3335 | 0.7681932 | 0.9139659 | 0.006449951 | 0.7863371 | 0.00524927 | 0.7863184 | 0.007233962 |  |  | 184560 | 0.8234263 | 0.8678712 | 0.01530374 | 0.828946 | 0.0103193 | 0.82895 | 0.01080729 |  |  | 142360 | 0.7157414 | 0.7035679 | 0.011876 | 0.7118265 | 0.009183942 | 0.7118312 | 0.008272659
|  |  | 3192 | 0.9672915 | 0.9794924 | 0.002806158 | 0.9643876 | 0.1065924 | 0.9645164 | 0.2222088 |  |  | 3116 | 0.9322861 | 0.9513377 | 0.007779706 | 0.9349106 | 0.006869922 | 0.9349624 | 0.01525322 |  |  | 3340 | 0.8708404 | 0.958648 | 0.006584389 | 0.9009903 | 0.006484414 | 0.901003 | 0.005798241 |  |  | 3340 | 0.7665117 | 0.9139764 | 0.006439216 | 0.7863461 | 0.005249348 | 0.7863274 | 0.007234026 |  |  | 184860 | 0.836854 | 0.8678712 | 0.01530374 | 0.8291284 | 0.01032225 | 0.8291325 | 0.01081057 |  |  | 142660 | 0.7113905 | 0.7035679 | 0.011876 | 0.7120431 | 0.009188415 | 0.7120477 | 0.008275736
|  |  | 3197 | 0.9672915 | 0.9796078 | 0.002794857 | 0.9645149 | 0.1066075 | 0.9646439 | 0.2221905 |  |  | 3121 | 0.9313257 | 0.951514 | 0.007753839 | 0.9350536 | 0.006856301 | 0.9351054 | 0.01519978 |  |  | 3345 | 0.8708404 | 0.9587047 | 0.00655915 | 0.9010109 | 0.006484075 | 0.9010236 | 0.005795392 |  |  | 3345 | 0.7665117 | 0.9139869 | 0.006428637 | 0.7863551 | 0.005249426 | 0.7863364 | 0.007234091 |  |  | 185160 | 0.836854 | 0.8678712 | 0.01530374 | 0.8293106 | 0.01032518 | 0.8293147 | 0.01081384 |  |  | 142960 | 0.7092151 | 0.7035679 | 0.011876 | 0.7122592 | 0.009192858 | 0.7122639 | 0.008278789
|  |  | 3202 | 0.9690834 | 0.9797225 | 0.002783599 | 0.9646417 | 0.1066225 | 0.964771 | 0.2221721 |  |  | 3126 | 0.9322861 | 0.9516894 | 0.007728043 | 0.9351959 | 0.006842749 | 0.9352475 | 0.01514653 |  |  | 3350 | 0.8686823 | 0.9587611 | 0.006534071 | 0.9010314 | 0.006483741 | 0.901044 | 0.005792583 |  |  | 3350 | 0.7631488 | 0.9139972 | 0.006418214 | 0.7863641 | 0.005249505 | 0.7863454 | 0.007234155 |  |  | 185460 | 0.834616 | 0.8678712 | 0.01530374 | 0.8294926 | 0.0103281 | 0.8294967 | 0.0108171 |  |  | 143260 | 0.7070396 | 0.7035679 | 0.011876 | 0.712475 | 0.00919727 | 0.7124797 | 0.008281819
|  |  | 3207 | 0.9681874 | 0.9798365 | 0.002772385 | 0.9647681 | 0.1066374 | 0.9648975 | 0.2221537 |  |  | 3131 | 0.9322861 | 0.951864 | 0.007702317 | 0.9353374 | 0.006829267 | 0.9353889 | 0.01509347 |  |  | 3355 | 0.8708404 | 0.958817 | 0.006509152 | 0.9010517 | 0.006483413 | 0.9010642 | 0.005789813 |  |  | 3355 | 0.7681932 | 0.9140075 | 0.006407942 | 0.7863731 | 0.005249584 | 0.7863544 | 0.00723422 |  |  | 185760 | 0.834616 | 0.8678712 | 0.01530374 | 0.8296743 | 0.010331 | 0.8296785 | 0.01082034 |  |  | 143560 | 0.7113905 | 0.7035679 | 0.011876 | 0.7126904 | 0.009201652 | 0.7126951 | 0.008284826
|  |  | 3212 | 0.9690834 | 0.9799499 | 0.002761214 | 0.9648939 | 0.1066524 | 0.9650236 | 0.2221354 |  |  | 3136 | 0.9303652 | 0.9520377 | 0.007676661 | 0.9354782 | 0.006815855 | 0.9355296 | 0.0150406 |  |  | 3360 | 0.8708404 | 0.9588726 | 0.006484391 | 0.9010718 | 0.00648309 | 0.9010843 | 0.005787081 |  |  | 3360 | 0.7681932 | 0.9140176 | 0.006397822 | 0.7863821 | 0.005249662 | 0.7863634 | 0.007234285 |  |  | 186060 | 0.8323781 | 0.8678712 | 0.01530374 | 0.8298559 | 0.0103339 | 0.8298601 | 0.01082357 |  |  | 143860 | 0.713566 | 0.7035679 | 0.011876 | 0.7129055 | 0.009206005 | 0.7129102 | 0.008287809
|  |  | 3217 | 0.9681874 | 0.9800626 | 0.002750086 | 0.9650193 | 0.1066672 | 0.9651491 | 0.2221171 |  |  | 3141 | 0.9303652 | 0.9522105 | 0.007651076 | 0.9356182 | 0.006802511 | 0.9356695 | 0.01498791 |  |  | 3365 | 0.8708404 | 0.9589277 | 0.006459788 | 0.9010918 | 0.006482773 | 0.9011042 | 0.005784388 |  |  | 3365 | 0.7715562 | 0.9140277 | 0.00638785 | 0.7863911 | 0.005249741 | 0.7863724 | 0.007234349 |  |  | 186360 | 0.834616 | 0.8678712 | 0.01530374 | 0.8300373 | 0.01033678 | 0.8300415 | 0.01082679 |  |  | 144160 | 0.7157414 | 0.7035679 | 0.011876 | 0.7131202 | 0.009210327 | 0.7131249 | 0.008290769
|  |  | 3222 | 0.9672915 | 0.9801747 | 0.002739002 | 0.9651442 | 0.106682 | 0.9652742 | 0.2220988 |  |  | 3146 | 0.9322861 | 0.9523824 | 0.007625561 | 0.9357574 | 0.006789236 | 0.9358086 | 0.01493541 |  |  | 3370 | 0.8708404 | 0.9589826 | 0.006435342 | 0.9011116 | 0.006482461 | 0.901124 | 0.005781733 |  |  | 3370 | 0.7614673 | 0.9140376 | 0.006378025 | 0.7864001 | 0.00524982 | 0.7863814 | 0.007234414 |  |  | 186660 | 0.836854 | 0.8678712 | 0.01530374 | 0.8302184 | 0.01033965 | 0.8302227 | 0.01083 |  |  | 144460 | 0.7179169 | 0.7035679 | 0.011876 | 0.7133345 | 0.009214619 | 0.7133393 | 0.008293706
|  |  | 3227 | 0.9681874 | 0.9802861 | 0.002727961 | 0.9652686 | 0.1066967 | 0.9653988 | 0.2220805 |  |  | 3151 | 0.9322861 | 0.9525535 | 0.007600116 | 0.9358959 | 0.006776031 | 0.935947 | 0.0148831 |  |  | 3375 | 0.8708404 | 0.959037 | 0.006411054 | 0.9011313 | 0.006482155 | 0.9011436 | 0.005779115 |  |  | 3375 | 0.7681932 | 0.9140475 | 0.006368345 | 0.7864091 | 0.005249899 | 0.7863905 | 0.007234479 |  |  | 186960 | 0.8301402 | 0.8678712 | 0.01530374 | 0.8303994 | 0.01034251 | 0.8304036 | 0.0108332 |  |  | 144760 | 0.713566 | 0.7035679 | 0.011876 | 0.7135485 | 0.009218881 | 0.7135533 | 0.00829662
|  |  | 3232 | 0.9690834 | 0.9803969 | 0.002716963 | 0.9653926 | 0.1067114 | 0.965523 | 0.2220622 |  |  | 3156 | 0.9322861 | 0.9527238 | 0.007574741 | 0.9360337 | 0.006762893 | 0.9360846 | 0.01483098 |  |  | 3380 | 0.8719194 | 0.9590911 | 0.006386921 | 0.9011509 | 0.006481853 | 0.9011631 | 0.005776534 |  |  | 3380 | 0.7665117 | 0.9140572 | 0.006358807 | 0.7864181 | 0.005249978 | 0.7863995 | 0.007234544 |  |  | 187260 | 0.8301402 | 0.8678712 | 0.01530374 | 0.8305801 | 0.01034536 | 0.8305844 | 0.01083638 |  |  | 145060 | 0.7092151 | 0.7035679 | 0.011876 | 0.7137622 | 0.009223114 | 0.7137669 | 0.008299511
|  |  | 3237 | 0.9690834 | 0.980507 | 0.002706007 | 0.965516 | 0.1067261 | 0.9656466 | 0.222044 |  |  | 3161 | 0.9322861 | 0.9528931 | 0.007549437 | 0.9361707 | 0.006749825 | 0.9362215 | 0.01477904 |  |  | 3385 | 0.8697613 | 0.9591448 | 0.006362945 | 0.9011703 | 0.006481557 | 0.9011824 | 0.005773989 |  |  | 3385 | 0.7665117 | 0.9140669 | 0.006349411 | 0.7864271 | 0.005250058 | 0.7864085 | 0.007234609 |  |  | 187560 | 0.8390919 | 0.8678712 | 0.01530374 | 0.8307607 | 0.01034819 | 0.830765 | 0.01083955 |  |  | 145360 | 0.7244432 | 0.7035679 | 0.011876 | 0.7139754 | 0.009227317 | 0.7139802 | 0.008302379
|  |  | 3242 | 0.9681874 | 0.9806165 | 0.002695095 | 0.965639 | 0.1067406 | 0.9657698 | 0.2220258 |  |  | 3166 | 0.9322861 | 0.9530617 | 0.007524202 | 0.9363069 | 0.006736824 | 0.9363577 | 0.0147273 |  |  | 3390 | 0.8708404 | 0.9591981 | 0.006339123 | 0.9011895 | 0.006481266 | 0.9012016 | 0.00577148 |  |  | 3390 | 0.7665117 | 0.9140764 | 0.006340154 | 0.7864361 | 0.005250137 | 0.7864175 | 0.007234674 |  |  | 187860 | 0.834616 | 0.8678712 | 0.01530374 | 0.830941 | 0.01035102 | 0.8309453 | 0.01084272 |  |  | 145660 | 0.7157414 | 0.7035679 | 0.011876 | 0.7141884 | 0.009231491 | 0.7141932 | 0.008305224
|  |  | 3247 | 0.9681874 | 0.9807254 | 0.002684225 | 0.9657615 | 0.1067552 | 0.9658925 | 0.2220076 |  |  | 3171 | 0.9332466 | 0.9532294 | 0.007499038 | 0.9364425 | 0.006723892 | 0.9364931 | 0.01467573 |  |  | 3395 | 0.8697613 | 0.9592511 | 0.006315456 | 0.9012086 | 0.00648098 | 0.9012207 | 0.005769007 |  |  | 3395 | 0.7681932 | 0.9140859 | 0.006331035 | 0.7864451 | 0.005250216 | 0.7864265 | 0.00723474 |  |  | 188160 | 0.836854 | 0.8678712 | 0.01530374 | 0.8311211 | 0.01035383 | 0.8311254 | 0.01084587 |  |  | 145960 | 0.7244432 | 0.7035679 | 0.011876 | 0.7144009 | 0.009235635 | 0.7144057 | 0.008308046
|  |  | 3252 | 0.9690834 | 0.9808336 | 0.002673398 | 0.9658836 | 0.1067696 | 0.9660147 | 0.2219894 |  |  | 3176 | 0.9313257 | 0.9533962 | 0.007473944 | 0.9365773 | 0.006711028 | 0.9366278 | 0.01462436 |  |  | 3400 | 0.8708404 | 0.9593037 | 0.006291942 | 0.9012275 | 0.006480698 | 0.9012395 | 0.005766568 |  |  | 3400 | 0.7665117 | 0.9140953 | 0.006322051 | 0.7864541 | 0.005250296 | 0.7864354 | 0.007234805 |  |  | 188460 | 0.8413299 | 0.8678712 | 0.01530374 | 0.831301 | 0.01035663 | 0.8313054 | 0.010849 |  |  | 146260 | 0.7157414 | 0.7035679 | 0.011876 | 0.7146131 | 0.00923975 | 0.7146179 | 0.008310845
|  |  | 3257 | 0.9681874 | 0.9809412 | 0.002662614 | 0.9660051 | 0.1067841 | 0.9661364 | 0.2219712 |  |  | 3181 | 0.9322861 | 0.9535623 | 0.007448919 | 0.9367114 | 0.006698231 | 0.9367618 | 0.01457317 |  |  | 3405 | 0.8686823 | 0.959356 | 0.006268581 | 0.9012463 | 0.006480422 | 0.9012583 | 0.005764164 |  |  | 3405 | 0.7665117 | 0.9141046 | 0.006313201 | 0.7864631 | 0.005250376 | 0.7864444 | 0.00723487 |  |  | 188760 | 0.8323781 | 0.8678712 | 0.01530374 | 0.8314807 | 0.01035941 | 0.8314851 | 0.01085213 |  |  | 146560 | 0.713566 | 0.7035679 | 0.011876 | 0.714825 | 0.009243835 | 0.7148298 | 0.008313622
|  |  | 3262 | 0.9681874 | 0.9810482 | 0.002651872 | 0.9661262 | 0.1067984 | 0.9662577 | 0.2219531 |  |  | 3186 | 0.9332466 | 0.9537275 | 0.007423965 | 0.9368447 | 0.006685502 | 0.9368951 | 0.01452216 |  |  | 3410 | 0.8697613 | 0.9594079 | 0.006245373 | 0.901265 | 0.00648015 | 0.9012769 | 0.005761794 |  |  | 3410 | 0.7648303 | 0.9141138 | 0.006304483 | 0.7864721 | 0.005250456 | 0.7864534 | 0.007234936 |  |  | 189060 | 0.8323781 | 0.8678712 | 0.01530374 | 0.8316602 | 0.01036219 | 0.8316646 | 0.01085524 |  |  | 146860 | 0.7179169 | 0.7035679 | 0.011876 | 0.7150365 | 0.009247891 | 0.7150413 | 0.008316376
|  |  | 3267 | 0.9690834 | 0.9811545 | 0.002641172 | 0.9662469 | 0.1068127 | 0.9663786 | 0.221935 |  |  | 3191 | 0.9313257 | 0.9538919 | 0.00739908 | 0.9369774 | 0.006672841 | 0.9370276 | 0.01447134 |  |  | 3415 | 0.8708404 | 0.9594594 | 0.006222317 | 0.9012835 | 0.006479883 | 0.9012954 | 0.005759457 |  |  | 3415 | 0.7698747 | 0.9141229 | 0.006295895 | 0.7864811 | 0.005250535 | 0.7864624 | 0.007235001 |  |  | 189360 | 0.8413299 | 0.8678712 | 0.01530374 | 0.8318395 | 0.01036495 | 0.831844 | 0.01085835 |  |  | 147160 | 0.7222678 | 0.7035679 | 0.011876 | 0.7152476 | 0.009251918 | 0.7152525 | 0.008319107
|  |  | 3272 | 0.9681874 | 0.9812603 | 0.002630515 | 0.9663671 | 0.106827 | 0.9664989 | 0.2219169 |  |  | 3196 | 0.9313257 | 0.9540554 | 0.007374266 | 0.9371093 | 0.006660246 | 0.9371594 | 0.01442071 |  |  | 3420 | 0.8719194 | 0.9595107 | 0.006199412 | 0.9013019 | 0.006479621 | 0.9013137 | 0.005757154 |  |  | 3420 | 0.7648303 | 0.9141319 | 0.006287436 | 0.7864901 | 0.005250615 | 0.7864714 | 0.007235067 |  |  | 189660 | 0.8390919 | 0.8678712 | 0.01530374 | 0.8320186 | 0.0103677 | 0.8320231 | 0.01086144 |  |  | 147460 | 0.7200923 | 0.7035679 | 0.011876 | 0.7154584 | 0.009255917 | 0.7154632 | 0.008321816
|  |  | 3277 | 0.9690834 | 0.9813654 | 0.0026199 | 0.9664868 | 0.1068412 | 0.9666188 | 0.2218988 |  |  | 3201 | 0.9322861 | 0.9542181 | 0.007349521 | 0.9372405 | 0.006647719 | 0.9372906 | 0.01437026 |  |  | 3425 | 0.8697613 | 0.9595615 | 0.006176658 | 0.9013201 | 0.006479363 | 0.9013319 | 0.005754883 |  |  | 3425 | 0.7681932 | 0.9141408 | 0.006279104 | 0.7864991 | 0.005250696 | 0.7864804 | 0.007235133 |  |  | 189960 | 0.836854 | 0.8678712 | 0.01530374 | 0.8321975 | 0.01037044 | 0.832202 | 0.01086452 |  |  | 147760 | 0.7266187 | 0.7035679 | 0.011876 | 0.7156688 | 0.009259886 | 0.7156737 | 0.008324502
|  |  | 3282 | 0.9690834 | 0.9814699 | 0.002609327 | 0.9666061 | 0.1068554 | 0.9667383 | 0.2218808 |  |  | 3206 | 0.934207 | 0.9543801 | 0.007324845 | 0.9373711 | 0.006635259 | 0.937421 | 0.01431999 |  |  | 3430 | 0.8697613 | 0.959612 | 0.006154054 | 0.9013383 | 0.006479109 | 0.9013499 | 0.005752645 |  |  | 3430 | 0.7681932 | 0.9141497 | 0.006270896 | 0.7865081 | 0.005250776 | 0.7864894 | 0.007235199 |  |  | 190260 | 0.836854 | 0.8678712 | 0.01530374 | 0.8323762 | 0.01037317 | 0.8323807 | 0.01086758 |  |  | 148060 | 0.7244432 | 0.7035679 | 0.011876 | 0.7158789 | 0.009263826 | 0.7158838 | 0.008327166
|  |  | 3287 | 0.9690834 | 0.9815738 | 0.002598796 | 0.9667249 | 0.1068695 | 0.9668572 | 0.2218628 |  |  | 3211 | 0.9322861 | 0.9545412 | 0.00730024 | 0.9375009 | 0.006622865 | 0.9375507 | 0.01426991 |  |  | 3435 | 0.8708404 | 0.9596622 | 0.006131599 | 0.9013562 | 0.00647886 | 0.9013678 | 0.005750438 |  |  | 3435 | 0.7665117 | 0.9141585 | 0.006262812 | 0.7865171 | 0.005250856 | 0.7864984 | 0.007235265 |  |  | 190560 | 0.8390919 | 0.8678712 | 0.01530374 | 0.8325547 | 0.01037589 | 0.8325592 | 0.01087064 |  |  | 148360 | 0.7200923 | 0.7035679 | 0.011876 | 0.7160886 | 0.009267738 | 0.7160935 | 0.008329808
|  |  | 3292 | 0.9672915 | 0.9816772 | 0.002588306 | 0.9668433 | 0.1068835 | 0.9669758 | 0.2218448 |  |  | 3216 | 0.934207 | 0.9547015 | 0.007275704 | 0.93763 | 0.006610538 | 0.9376797 | 0.01422002 |  |  | 3440 | 0.8697613 | 0.959712 | 0.006109293 | 0.9013741 | 0.006478616 | 0.9013856 | 0.005748263 |  |  | 3440 | 0.7681932 | 0.9141671 | 0.00625485 | 0.7865261 | 0.005250936 | 0.7865074 | 0.007235331 |  |  | 190860 | 0.836854 | 0.8678712 | 0.01530374 | 0.832733 | 0.01037859 | 0.8327375 | 0.01087368 |  |  | 148660 | 0.7070396 | 0.7035679 | 0.011876 | 0.716298 | 0.009271621 | 0.7163029 | 0.008332428
|  |  | 3297 | 0.9681874 | 0.9817799 | 0.002577859 | 0.9669612 | 0.1068976 | 0.9670938 | 0.2218269 |  |  | 3221 | 0.934207 | 0.954861 | 0.007251237 | 0.9377584 | 0.006598277 | 0.937808 | 0.0141703 |  |  | 3445 | 0.8708404 | 0.9597615 | 0.006087135 | 0.9013918 | 0.006478375 | 0.9014033 | 0.005746118 |  |  | 3445 | 0.7631488 | 0.9141757 | 0.006247008 | 0.7865351 | 0.005251017 | 0.7865164 | 0.007235397 |  |  | 191160 | 0.836854 | 0.8678712 | 0.01530374 | 0.832911 | 0.01038128 | 0.8329156 | 0.01087672 |  |  | 148960 | 0.713566 | 0.7035679 | 0.011876 | 0.716507 | 0.009275475 | 0.7165119 | 0.008335025
|  |  | 3302 | 0.9699793 | 0.981882 | 0.002567453 | 0.9670786 | 0.1069115 | 0.9672115 | 0.2218089 |  |  | 3226 | 0.9322861 | 0.9550197 | 0.00722684 | 0.9378862 | 0.006586082 | 0.9379357 | 0.01412077 |  |  | 3450 | 0.8708404 | 0.9598107 | 0.006065125 | 0.9014093 | 0.006478139 | 0.9014208 | 0.005744004 |  |  | 3450 | 0.7665117 | 0.9141842 | 0.006239284 | 0.786544 | 0.005251098 | 0.7865254 | 0.007235463 |  |  | 191460 | 0.836854 | 0.8678712 | 0.01530374 | 0.8330889 | 0.01038397 | 0.8330935 | 0.01087974 |  |  | 149260 | 0.7287941 | 0.7035679 | 0.011876 | 0.7167157 | 0.009279301 | 0.7167206 | 0.0083376
|  |  | 3307 | 0.9699793 | 0.9819836 | 0.002557088 | 0.9671957 | 0.1069254 | 0.9673286 | 0.221791 |  |  | 3231 | 0.9332466 | 0.9551776 | 0.007202513 | 0.9380132 | 0.006573954 | 0.9380626 | 0.01407143 |  |  | 3455 | 0.8708404 | 0.9598595 | 0.006043261 | 0.9014268 | 0.006477907 | 0.9014382 | 0.005741921 |  |  | 3455 | 0.7681932 | 0.9141926 | 0.006231677 | 0.786553 | 0.005251178 | 0.7865344 | 0.007235529 |  |  | 191760 | 0.8390919 | 0.8678712 | 0.01530374 | 0.8332666 | 0.01038663 | 0.8332712 | 0.01088275 |  |  | 149560 | 0.7222678 | 0.7035679 | 0.011876 | 0.716924 | 0.009283099 | 0.716929 | 0.008340153
|  |  | 3312 | 0.9699793 | 0.9820845 | 0.002546765 | 0.9673122 | 0.1069393 | 0.9674454 | 0.2217731 |  |  | 3236 | 0.9322861 | 0.9553348 | 0.007178255 | 0.9381396 | 0.006561891 | 0.9381889 | 0.01402226 |  |  | 3460 | 0.8719194 | 0.959908 | 0.006021544 | 0.9014441 | 0.006477679 | 0.9014554 | 0.005739867 |  |  | 3460 | 0.7681932 | 0.914201 | 0.006224186 | 0.786562 | 0.005251259 | 0.7865434 | 0.007235595 |  |  | 192060 | 0.8413299 | 0.8678712 | 0.01530374 | 0.833444 | 0.01038929 | 0.8334487 | 0.01088574 |  |  | 149860 | 0.7200923 | 0.7035679 | 0.011876 | 0.717132 | 0.009286868 | 0.717137 | 0.008342684
|  |  | 3317 | 0.9699793 | 0.9821849 | 0.002536484 | 0.9674284 | 0.1069531 | 0.9675616 | 0.2217553 |  |  | 3241 | 0.9332466 | 0.9554911 | 0.007154066 | 0.9382653 | 0.006549893 | 0.9383145 | 0.01397328 |  |  | 3465 | 0.8708404 | 0.9599562 | 0.005999973 | 0.9014612 | 0.006477455 | 0.9014725 | 0.005737842 |  |  | 3465 | 0.7665117 | 0.9142092 | 0.006216808 | 0.786571 | 0.00525134 | 0.7865524 | 0.007235662 |  |  | 192360 | 0.8435678 | 0.8678712 | 0.01530374 | 0.8336213 | 0.01039194 | 0.8336259 | 0.01088873 |  |  | 150160 | 0.713566 | 0.7035679 | 0.011876 | 0.7173396 | 0.009290609 | 0.7173446 | 0.008345193
|  |  | 3322 | 0.9708753 | 0.9822846 | 0.002526243 | 0.9675441 | 0.1069668 | 0.9676775 | 0.2217375 |  |  | 3246 | 0.9322861 | 0.9556467 | 0.007129946 | 0.9383903 | 0.006537961 | 0.9384394 | 0.01392448 |  |  | 3470 | 0.8708404 | 0.9600041 | 0.005978547 | 0.9014783 | 0.006477235 | 0.9014895 | 0.005735847 |  |  | 3470 | 0.7665117 | 0.9142174 | 0.006209542 | 0.78658 | 0.005251421 | 0.7865614 | 0.007235728 |  |  | 192660 | 0.836854 | 0.8678712 | 0.01530374 | 0.8337984 | 0.01039457 | 0.833803 | 0.0108917 |  |  | 150460 | 0.713566 | 0.7035679 | 0.011876 | 0.7175469 | 0.009294322 | 0.7175519 | 0.00834768
|  |  | 3327 | 0.9717712 | 0.9823839 | 0.002516044 | 0.9676593 | 0.1069805 | 0.9677929 | 0.2217197 |  |  | 3251 | 0.9332466 | 0.9558015 | 0.007105896 | 0.9385146 | 0.006526095 | 0.9385636 | 0.01387587 |  |  | 3475 | 0.8708404 | 0.9600516 | 0.005957265 | 0.9014952 | 0.006477019 | 0.9015064 | 0.00573388 |  |  | 3475 | 0.7681932 | 0.9142255 | 0.006202387 | 0.786589 | 0.005251502 | 0.7865703 | 0.007235795 |  |  | 192960 | 0.8390919 | 0.8678712 | 0.01530374 | 0.8339752 | 0.01039719 | 0.8339799 | 0.01089467 |  |  | 150760 | 0.7200923 | 0.7035679 | 0.011876 | 0.7177538 | 0.009298006 | 0.7177588 | 0.008350146
|  |  | 3332 | 0.9699793 | 0.9824825 | 0.002505886 | 0.9677741 | 0.1069942 | 0.9679078 | 0.2217019 |  |  | 3256 | 0.9322861 | 0.9559555 | 0.007081914 | 0.9386383 | 0.006514293 | 0.9386872 | 0.01382743 |  |  | 3480 | 0.8708404 | 0.9600988 | 0.005936127 | 0.901512 | 0.006476807 | 0.9015231 | 0.005731941 |  |  | 3480 | 0.7681932 | 0.9142335 | 0.00619534 | 0.786598 | 0.005251583 | 0.7865793 | 0.007235862 |  |  | 193260 | 0.8323781 | 0.8678712 | 0.01530374 | 0.8341519 | 0.0103998 | 0.8341566 | 0.01089762 |  |  | 151060 | 0.713566 | 0.7035679 | 0.011876 | 0.7179604 | 0.009301663 | 0.7179654 | 0.00835259
|  |  | 3337 | 0.9690834 | 0.9825805 | 0.002495769 | 0.9678885 | 0.1070078 | 0.9680223 | 0.2216842 |  |  | 3261 | 0.934207 | 0.9561087 | 0.007058002 | 0.9387613 | 0.006502556 | 0.9388101 | 0.01377918 |  |  | 3485 | 0.8708404 | 0.9601457 | 0.005915132 | 0.9015287 | 0.006476599 | 0.9015398 | 0.00573003 |  |  | 3485 | 0.7681932 | 0.9142415 | 0.006188401 | 0.786607 | 0.005251665 | 0.7865883 | 0.007235929 |  |  | 193560 | 0.8413299 | 0.8678712 | 0.01530374 | 0.8343283 | 0.0104024 | 0.834333 | 0.01090056 |  |  | 151360 | 0.7157414 | 0.7035679 | 0.011876 | 0.7181667 | 0.009305292 | 0.7181717 | 0.008355011
|  |  | 3342 | 0.9699793 | 0.982678 | 0.002485693 | 0.9680024 | 0.1070214 | 0.9681364 | 0.2216665 |  |  | 3266 | 0.9332466 | 0.9562612 | 0.007034159 | 0.9388837 | 0.006490884 | 0.9389324 | 0.0137311 |  |  | 3490 | 0.8719194 | 0.9601922 | 0.00589428 | 0.9015452 | 0.006476394 | 0.9015563 | 0.005728146 |  |  | 3490 | 0.7698747 | 0.9142493 | 0.006181569 | 0.7866159 | 0.005251746 | 0.7865973 | 0.007235995 |  |  | 193860 | 0.836854 | 0.8678712 | 0.01530374 | 0.8345046 | 0.01040499 | 0.8345093 | 0.01090349 |  |  | 151660 | 0.7244432 | 0.7035679 | 0.011876 | 0.7183726 | 0.009308893 | 0.7183776 | 0.008357412
|  |  | 3347 | 0.9717712 | 0.982775 | 0.002475657 | 0.968116 | 0.1070349 | 0.9682501 | 0.2216488 |  |  | 3271 | 0.9332466 | 0.9564129 | 0.007010385 | 0.9390054 | 0.006479277 | 0.9390539 | 0.01368321 |  |  | 3495 | 0.8719194 | 0.9602385 | 0.00587357 | 0.9015617 | 0.006476193 | 0.9015726 | 0.00572629 |  |  | 3495 | 0.7698747 | 0.9142571 | 0.00617484 | 0.7866249 | 0.005251828 | 0.7866063 | 0.007236062 |  |  | 194160 | 0.8390919 | 0.8678712 | 0.01530374 | 0.8346806 | 0.01040757 | 0.8346854 | 0.01090641 |  |  | 151960 | 0.7266187 | 0.7035679 | 0.011876 | 0.7185781 | 0.009312466 | 0.7185831 | 0.008359791
|  |  | 3352 | 0.9690834 | 0.9828713 | 0.002465662 | 0.9682291 | 0.1070483 | 0.9683633 | 0.2216312 |  |  | 3276 | 0.934207 | 0.9565639 | 0.006986679 | 0.9391264 | 0.006467733 | 0.9391749 | 0.0136355 |  |  | 3500 | 0.8719194 | 0.9602844 | 0.005853001 | 0.901578 | 0.006475996 | 0.9015889 | 0.00572446 |  |  | 3500 | 0.7698747 | 0.9142648 | 0.006168215 | 0.7866339 | 0.005251909 | 0.7866153 | 0.007236129 |  |  | 194460 | 0.8390919 | 0.8678712 | 0.01530374 | 0.8348565 | 0.01041013 | 0.8348612 | 0.01090931 |  |  | 152260 | 0.7200923 | 0.7035679 | 0.011876 | 0.7187833 | 0.009316012 | 0.7187884 | 0.008362148
|  |  | 3357 | 0.9717712 | 0.9829672 | 0.002455708 | 0.9683417 | 0.1070618 | 0.9684761 | 0.2216136 |  |  | 3281 | 0.934207 | 0.9567141 | 0.006963042 | 0.9392468 | 0.006456254 | 0.9392952 | 0.01358797 |  |  | 3505 | 0.8708404 | 0.96033 | 0.005832573 | 0.9015941 | 0.006475802 | 0.901605 | 0.005722657 |  |  | 3505 | 0.7665117 | 0.9142725 | 0.006161691 | 0.7866429 | 0.005251991 | 0.7866243 | 0.007236197 |  |  | 194760 | 0.8390919 | 0.8678712 | 0.01530374 | 0.8350321 | 0.01041268 | 0.8350369 | 0.01091221 |  |  | 152560 | 0.7222678 | 0.7035679 | 0.011876 | 0.7189882 | 0.00931953 | 0.7189932 | 0.008364484
|  |  | 3362 | 0.9699793 | 0.9830624 | 0.002445794 | 0.9684539 | 0.1070751 | 0.9685885 | 0.221596 |  |  | 3286 | 0.9351675 | 0.9568636 | 0.006939474 | 0.9393666 | 0.006444838 | 0.9394148 | 0.01354062 |  |  | 3510 | 0.8719194 | 0.9603753 | 0.005812285 | 0.9016102 | 0.006475612 | 0.901621 | 0.005720879 |  |  | 3510 | 0.7665117 | 0.91428 | 0.006155268 | 0.7866519 | 0.005252073 | 0.7866333 | 0.007236264 |  |  | 195060 | 0.8435678 | 0.8678712 | 0.01530374 | 0.8352076 | 0.01041523 | 0.8352124 | 0.01091509 |  |  | 152860 | 0.7287941 | 0.7035679 | 0.011876 | 0.7191927 | 0.009323021 | 0.7191978 | 0.008366798
|  |  | 3367 | 0.9717712 | 0.9831571 | 0.00243592 | 0.9685658 | 0.1070884 | 0.9687004 | 0.2215784 |  |  | 3291 | 0.9351675 | 0.9570123 | 0.006915975 | 0.9394857 | 0.006433486 | 0.9395338 | 0.01349344 |  |  | 3515 | 0.8708404 | 0.9604203 | 0.005792137 | 0.9016262 | 0.006475425 | 0.9016369 | 0.005719127 |  |  | 3515 | 0.7665117 | 0.9142875 | 0.006148943 | 0.7866609 | 0.005252155 | 0.7866422 | 0.007236331 |  |  | 195360 | 0.8480437 | 0.8678712 | 0.01530374 | 0.8353828 | 0.01041776 | 0.8353876 | 0.01091796 |  |  | 153160 | 0.7222678 | 0.7035679 | 0.011876 | 0.7193969 | 0.009326484 | 0.719402 | 0.008369091
|  |  | 3372 | 0.9717712 | 0.9832513 | 0.002426087 | 0.9686771 | 0.1071017 | 0.9688119 | 0.2215609 |  |  | 3296 | 0.9351675 | 0.9571602 | 0.006892544 | 0.9396041 | 0.006422198 | 0.9396522 | 0.01344645 |  |  | 3520 | 0.8740774 | 0.960465 | 0.005772128 | 0.901642 | 0.006475241 | 0.9016527 | 0.005717401 |  |  | 3520 | 0.7665117 | 0.914295 | 0.006142716 | 0.7866698 | 0.005252237 | 0.7866512 | 0.007236398 |  |  | 195660 | 0.834616 | 0.8678712 | 0.01530374 | 0.8355578 | 0.01042027 | 0.8355627 | 0.01092082 |  |  | 153460 | 0.7200923 | 0.7035679 | 0.011876 | 0.7196007 | 0.00932992 | 0.7196058 | 0.008371363
|  |  | 3377 | 0.9708753 | 0.9833449 | 0.002416293 | 0.9687881 | 0.1071149 | 0.968923 | 0.2215434 |  |  | 3301 | 0.934207 | 0.9573075 | 0.006869182 | 0.939722 | 0.006410973 | 0.9397699 | 0.01339964 |  |  | 3525 | 0.8708404 | 0.9605094 | 0.005752257 | 0.9016577 | 0.006475061 | 0.9016684 | 0.005715699 |  |  | 3525 | 0.7698747 | 0.9143023 | 0.006136585 | 0.7866788 | 0.005252319 | 0.7866602 | 0.007236466 |  |  | 195960 | 0.8390919 | 0.8678712 | 0.01530374 | 0.8357327 | 0.01042278 | 0.8357376 | 0.01092367 |  |  | 153760 | 0.7179169 | 0.7035679 | 0.011876 | 0.7198042 | 0.009333329 | 0.7198093 | 0.008373614
|  |  | 3382 | 0.9717712 | 0.983438 | 0.00240654 | 0.9688987 | 0.1071281 | 0.9690337 | 0.221526 |  |  | 3306 | 0.934207 | 0.957454 | 0.006845888 | 0.9398392 | 0.006399811 | 0.939887 | 0.013353 |  |  | 3530 | 0.8719194 | 0.9605535 | 0.005732524 | 0.9016733 | 0.006474884 | 0.9016839 | 0.005714022 |  |  | 3530 | 0.7665117 | 0.9143096 | 0.006130548 | 0.7866878 | 0.005252401 | 0.7866692 | 0.007236533 |  |  | 196260 | 0.8413299 | 0.8678712 | 0.01530374 | 0.8359073 | 0.01042528 | 0.8359122 | 0.01092651 |  |  | 154060 | 0.7179169 | 0.7035679 | 0.011876 | 0.7200074 | 0.009336711 | 0.7200125 | 0.008375843
|  |  | 3387 | 0.9717712 | 0.9835305 | 0.002396827 | 0.9690088 | 0.1071412 | 0.9691439 | 0.2215086 |  |  | 3311 | 0.9332466 | 0.9575997 | 0.006822663 | 0.9399557 | 0.006388712 | 0.9400035 | 0.01330654 |  |  | 3535 | 0.8719194 | 0.9605973 | 0.005712927 | 0.9016888 | 0.006474711 | 0.9016993 | 0.005712369 |  |  | 3535 | 0.7665117 | 0.9143168 | 0.006124605 | 0.7866968 | 0.005252484 | 0.7866782 | 0.007236601 |  |  | 196560 | 0.8435678 | 0.8678712 | 0.01530374 | 0.8360818 | 0.01042776 | 0.8360867 | 0.01092933 |  |  | 154360 | 0.7200923 | 0.7035679 | 0.011876 | 0.7202102 | 0.009340066 | 0.7202153 | 0.008378052
|  |  | 3392 | 0.9717712 | 0.9836225 | 0.002387153 | 0.9691185 | 0.1071543 | 0.9692538 | 0.2214912 |  |  | 3316 | 0.9351675 | 0.9577448 | 0.006799506 | 0.9400717 | 0.006377675 | 0.9401193 | 0.01326026 |  |  | 3540 | 0.8719194 | 0.9606409 | 0.005693468 | 0.9017041 | 0.006474541 | 0.9017147 | 0.00571074 |  |  | 3540 | 0.7665117 | 0.9143239 | 0.006118753 | 0.7867058 | 0.005252566 | 0.7866872 | 0.007236669 |  |  | 196860 | 0.8435678 | 0.8678712 | 0.01530374 | 0.836256 | 0.01043023 | 0.8362609 | 0.01093215 |  |  | 154660 | 0.7200923 | 0.7035679 | 0.011876 | 0.7204127 | 0.009343393 | 0.7204178 | 0.008380239
|  |  | 3397 | 0.9717712 | 0.983714 | 0.002377519 | 0.9692278 | 0.1071673 | 0.9693632 | 0.2214739 |  |  | 3321 | 0.934207 | 0.9578891 | 0.006776417 | 0.940187 | 0.006366701 | 0.9402346 | 0.01321416 |  |  | 3545 | 0.8719194 | 0.9606841 | 0.005674144 | 0.9017194 | 0.006474373 | 0.9017299 | 0.005709135 |  |  | 3545 | 0.7648303 | 0.914331 | 0.006112993 | 0.7867147 | 0.005252649 | 0.7866961 | 0.007236737 |  |  | 197160 | 0.8413299 | 0.8678712 | 0.01530374 | 0.8364301 | 0.01043269 | 0.836435 | 0.01093495 |  |  | 154960 | 0.7266187 | 0.7035679 | 0.011876 | 0.7206148 | 0.009346694 | 0.7206199 | 0.008382406
|  |  | 3402 | 0.9717712 | 0.9838049 | 0.002367925 | 0.9693367 | 0.1071803 | 0.9694722 | 0.2214566 |  |  | 3326 | 0.9351675 | 0.9580327 | 0.006753396 | 0.9403017 | 0.00635579 | 0.9403492 | 0.01316824 |  |  | 3550 | 0.8719194 | 0.960727 | 0.005654955 | 0.9017345 | 0.006474209 | 0.901745 | 0.005707553 |  |  | 3550 | 0.7665117 | 0.914338 | 0.006107321 | 0.7867237 | 0.005252732 | 0.7867051 | 0.007236805 |  |  | 197460 | 0.8413299 | 0.8678712 | 0.01530374 | 0.8366039 | 0.01043514 | 0.8366089 | 0.01093775 |  |  | 155260 | 0.7157414 | 0.7035679 | 0.011876 | 0.7208166 | 0.009349968 | 0.7208217 | 0.008384551
|  |  | 3407 | 0.9708753 | 0.9838953 | 0.002358371 | 0.9694452 | 0.1071933 | 0.9695808 | 0.2214393 |  |  | 3331 | 0.9351675 | 0.9581755 | 0.006730443 | 0.9404158 | 0.00634494 | 0.9404631 | 0.01312249 |  |  | 3555 | 0.8729984 | 0.9607696 | 0.005635901 | 0.9017496 | 0.006474048 | 0.90176 | 0.005705994 |  |  | 3555 | 0.7648303 | 0.9143449 | 0.006101738 | 0.7867327 | 0.005252814 | 0.7867141 | 0.007236872 |  |  | 197760 | 0.8390919 | 0.8678712 | 0.01530374 | 0.8367776 | 0.01043758 | 0.8367825 | 0.01094053 |  |  | 155560 | 0.7222678 | 0.7035679 | 0.011876 | 0.7210181 | 0.009353216 | 0.7210232 | 0.008386676
|  |  | 3412 | 0.9708753 | 0.9839852 | 0.002348856 | 0.9695533 | 0.1072062 | 0.969689 | 0.2214221 |  |  | 3336 | 0.9351675 | 0.9583177 | 0.006707558 | 0.9405293 | 0.006334153 | 0.9405765 | 0.01307692 |  |  | 3560 | 0.8719194 | 0.9608119 | 0.005616981 | 0.9017645 | 0.00647389 | 0.9017748 | 0.005704458 |  |  | 3560 | 0.7681932 | 0.9143517 | 0.006096242 | 0.7867417 | 0.005252897 | 0.7867231 | 0.007236941 |  |  | 198060 | 0.8390919 | 0.8678712 | 0.01530374 | 0.836951 | 0.01044001 | 0.836956 | 0.0109433 |  |  | 155860 | 0.7200923 | 0.7035679 | 0.011876 | 0.7212192 | 0.009356436 | 0.7212243 | 0.00838878
|  |  | 3417 | 0.9708753 | 0.9840746 | 0.00233938 | 0.969661 | 0.107219 | 0.9697967 | 0.2214049 |  |  | 3341 | 0.934207 | 0.9584591 | 0.006684741 | 0.9406421 | 0.006323427 | 0.9406893 | 0.01303152 |  |  | 3565 | 0.8719194 | 0.960854 | 0.005598195 | 0.9017793 | 0.006473735 | 0.9017896 | 0.005702944 |  |  | 3565 | 0.7681932 | 0.9143585 | 0.006090831 | 0.7867506 | 0.00525298 | 0.7867321 | 0.007237009 |  |  | 198360 | 0.8413299 | 0.8678712 | 0.01530374 | 0.8371243 | 0.01044242 | 0.8371293 | 0.01094606 |  |  | 156160 | 0.7222678 | 0.7035679 | 0.011876 | 0.72142 | 0.009359631 | 0.7214251 | 0.008390864
|  |  | 3422 | 0.9708753 | 0.9841634 | 0.002329943 | 0.9697682 | 0.1072318 | 0.9699041 | 0.2213877 |  |  | 3346 | 0.934207 | 0.9585999 | 0.006661992 | 0.9407544 | 0.006312762 | 0.9408015 | 0.0129863 |  |  | 3570 | 0.8719194 | 0.9608958 | 0.005579541 | 0.901794 | 0.006473583 | 0.9018043 | 0.005701452 |  |  | 3570 | 0.7665117 | 0.9143653 | 0.006085504 | 0.7867596 | 0.005253063 | 0.786741 | 0.007237077 |  |  | 198660 | 0.8435678 | 0.8678712 | 0.01530374 | 0.8372973 | 0.01044483 | 0.8373023 | 0.0109488 |  |  | 156460 | 0.7244432 | 0.7035679 | 0.011876 | 0.7216204 | 0.009362798 | 0.7216256 | 0.008392927
|  |  | 3427 | 0.9708753 | 0.9842517 | 0.002320545 | 0.9698751 | 0.1072446 | 0.9700111 | 0.2213706 |  |  | 3351 | 0.9351675 | 0.9587399 | 0.006639311 | 0.9408661 | 0.006302159 | 0.940913 | 0.01294126 |  |  | 3575 | 0.8729984 | 0.9609372 | 0.00556102 | 0.9018086 | 0.006473434 | 0.9018188 | 0.005699982 |  |  | 3575 | 0.7665117 | 0.9143719 | 0.006080261 | 0.7867686 | 0.005253146 | 0.78675 | 0.007237145 |  |  | 198960 | 0.8458057 | 0.8678712 | 0.01530374 | 0.8374702 | 0.01044722 | 0.8374752 | 0.01095154 |  |  | 156760 | 0.7244432 | 0.7035679 | 0.011876 | 0.7218205 | 0.00936594 | 0.7218257 | 0.008394969
|  |  | 3432 | 0.9717712 | 0.9843396 | 0.002311187 | 0.9699816 | 0.1072573 | 0.9701177 | 0.2213535 |  |  | 3356 | 0.9351675 | 0.9588793 | 0.006616697 | 0.9409771 | 0.006291616 | 0.941024 | 0.01289639 |  |  | 3580 | 0.8729984 | 0.9609784 | 0.00554263 | 0.9018231 | 0.006473288 | 0.9018333 | 0.005698533 |  |  | 3580 | 0.7665117 | 0.9143785 | 0.006075099 | 0.7867776 | 0.00525323 | 0.786759 | 0.007237214 |  |  | 199260 | 0.8413299 | 0.8678712 | 0.01530374 | 0.8376428 | 0.0104496 | 0.8376479 | 0.01095427 |  |  | 157060 | 0.7222678 | 0.7035679 | 0.011876 | 0.7220203 | 0.009369055 | 0.7220255 | 0.00839699
|  |  | 3437 | 0.9726672 | 0.9844269 | 0.002301867 | 0.9700876 | 0.10727 | 0.9702238 | 0.2213364 |  |  | 3361 | 0.9351675 | 0.9590179 | 0.006594151 | 0.9410876 | 0.006281135 | 0.9411343 | 0.0128517 |  |  | 3585 | 0.8729984 | 0.9610194 | 0.005524371 | 0.9018375 | 0.006473144 | 0.9018476 | 0.005697106 |  |  | 3585 | 0.7648303 | 0.914385 | 0.006070018 | 0.7867865 | 0.005253313 | 0.786768 | 0.007237282 |  |  | 199560 | 0.8458057 | 0.8678712 | 0.01530374 | 0.8378153 | 0.01045197 | 0.8378204 | 0.01095698 |  |  | 157360 | 0.7266187 | 0.7035679 | 0.011876 | 0.7222197 | 0.009372144 | 0.7222249 | 0.008398992
|  |  | 3442 | 0.9708753 | 0.9845137 | 0.002292587 | 0.9701933 | 0.1072826 | 0.9703296 | 0.2213194 |  |  | 3366 | 0.9351675 | 0.9591559 | 0.006571672 | 0.9411975 | 0.006270714 | 0.9412441 | 0.01280718 |  |  | 3590 | 0.8719194 | 0.96106 | 0.005506242 | 0.9018518 | 0.006473003 | 0.9018619 | 0.005695699 |  |  | 3590 | 0.7665117 | 0.9143915 | 0.006065017 | 0.7867955 | 0.005253397 | 0.7867769 | 0.007237351 |  |  | 199860 | 0.8458057 | 0.8678712 | 0.01530374 | 0.8379875 | 0.01045433 | 0.8379927 | 0.01095968 |  |  | 157660 | 0.7157414 | 0.7035679 | 0.011876 | 0.7224189 | 0.009375206 | 0.722424 | 0.008400973
|  |  | 3447 | 0.9717712 | 0.9846 | 0.002283344 | 0.9702986 | 0.1072952 | 0.970435 | 0.2213024 |  |  | 3371 | 0.934207 | 0.9592931 | 0.006549261 | 0.9413067 | 0.006260354 | 0.9413533 | 0.01276284 |  |  | 3595 | 0.8719194 | 0.9611004 | 0.005488243 | 0.901866 | 0.006472865 | 0.901876 | 0.005694313 |  |  | 3595 | 0.7681932 | 0.9143979 | 0.006060094 | 0.7868045 | 0.00525348 | 0.7867859 | 0.007237419 |  |  | 200160 | 0.8413299 | 0.8678712 | 0.01530374 | 0.8381596 | 0.01045668 | 0.8381647 | 0.01096238 |  |  | 157960 | 0.7244432 | 0.7035679 | 0.011876 | 0.7226176 | 0.009378243 | 0.7226228 | 0.008402933
|  |  | 3452 | 0.9726672 | 0.9846858 | 0.002274141 | 0.9704035 | 0.1073077 | 0.9705399 | 0.2212855 |  |  | 3376 | 0.9361279 | 0.9594297 | 0.006526917 | 0.9414154 | 0.006250054 | 0.9414619 | 0.01271867 |  |  | 3600 | 0.8719194 | 0.9611405 | 0.005470374 | 0.9018801 | 0.00647273 | 0.90189 | 0.005692947 |  |  | 3600 | 0.7665117 | 0.9144043 | 0.006055248 | 0.7868135 | 0.005253564 | 0.7867949 | 0.007237488 |  |  | 200460 | 0.8458057 | 0.8678712 | 0.01530374 | 0.8383315 | 0.01045901 | 0.8383366 | 0.01096506 |  |  | 158260 | 0.7200923 | 0.7035679 | 0.011876 | 0.7228161 | 0.009381254 | 0.7228213 | 0.008404873
|  |  | 3457 | 0.9717712 | 0.9847711 | 0.002264976 | 0.970508 | 0.1073202 | 0.9706445 | 0.2212686 |  |  | 3381 | 0.9351675 | 0.9595656 | 0.006504641 | 0.9415236 | 0.006239814 | 0.9415699 | 0.01267468 |  |  | 3605 | 0.8729984 | 0.9611803 | 0.005452633 | 0.9018941 | 0.006472597 | 0.901904 | 0.005691601 |  |  | 3605 | 0.7681932 | 0.9144105 | 0.006050479 | 0.7868224 | 0.005253648 | 0.7868039 | 0.007237557 |  |  | 200760 | 0.8435678 | 0.8678712 | 0.01530374 | 0.8385031 | 0.01046134 | 0.8385083 | 0.01096773 |  |  | 158560 | 0.7222678 | 0.7035679 | 0.011876 | 0.7230142 | 0.009384239 | 0.7230194 | 0.008406793
|  |  | 3462 | 0.9717712 | 0.984856 | 0.002255849 | 0.9706121 | 0.1073326 | 0.9707487 | 0.2212517 |  |  | 3386 | 0.9351675 | 0.9597008 | 0.006482431 | 0.9416311 | 0.006229633 | 0.9416774 | 0.01263085 |  |  | 3610 | 0.8719194 | 0.9612199 | 0.00543502 | 0.9019079 | 0.006472467 | 0.9019178 | 0.005690275 |  |  | 3610 | 0.7681932 | 0.9144167 | 0.006045784 | 0.7868314 | 0.005253732 | 0.7868128 | 0.007237626 |  |  | 201060 | 0.8413299 | 0.8678712 | 0.01530374 | 0.8386746 | 0.01046365 | 0.8386798 | 0.01097039 |  |  | 158860 | 0.7309696 | 0.7035679 | 0.011876 | 0.723212 | 0.009387198 | 0.7232172 | 0.008408693
|  |  | 3467 | 0.9717712 | 0.9849403 | 0.002246761 | 0.9707158 | 0.107345 | 0.9708525 | 0.2212349 |  |  | 3391 | 0.9351675 | 0.9598353 | 0.006460289 | 0.9417381 | 0.006219513 | 0.9417842 | 0.01258721 |  |  | 3615 | 0.8729984 | 0.9612591 | 0.005417534 | 0.9019217 | 0.006472339 | 0.9019316 | 0.005688969 |  |  | 3615 | 0.7681932 | 0.9144229 | 0.006041164 | 0.7868404 | 0.005253816 | 0.7868218 | 0.007237695 |  |  | 201360 | 0.8458057 | 0.8678712 | 0.01530374 | 0.8388459 | 0.01046596 | 0.8388511039 | 0.01097303 |  |  | 159160 | 0.7244432 | 0.7035679 | 0.011876 | 0.7234094 | 0.009390131 | 0.7234146 | 0.008410573
|  |  | 3472 | 0.9726672 | 0.9850241 | 0.002237711 | 0.9708191 | 0.1073574 | 0.9709559 | 0.2212181 |  |  | 3396 | 0.9361279 | 0.9599692 | 0.006438213 | 0.9418444 | 0.006209451 | 0.9418905 | 0.01254373 |  |  | 3620 | 0.8740774 | 0.9612982 | 0.005400175 | 0.9019354 | 0.006472214 | 0.9019452 | 0.005687681 |  |  | 3620 | 0.7665117 | 0.914429 | 0.006036616 | 0.7868493 | 0.0052539 | 0.7868308 | 0.007237764 |  |  | 201660 | 0.8458057 | 0.8678712 | 0.01530374 | 0.839017 | 0.01046825 | 0.8390222 | 0.01097567 |  |  | 159460 | 0.7179169 | 0.7035679 | 0.011876 | 0.7236065 | 0.009393039 | 0.7236118 | 0.008412433
|  |  | 3477 | 0.9726672 | 0.9851075 | 0.002228699 | 0.970922 | 0.1073697 | 0.9710589 | 0.2212014 |  |  | 3401 | 0.9361279 | 0.9601024 | 0.006416204 | 0.9419503 | 0.006199449 | 0.9419962 | 0.01250043 |  |  | 3625 | 0.8729984 | 0.9613369 | 0.005382942 | 0.901949 | 0.006472091 | 0.9019588 | 0.005686413 |  |  | 3625 | 0.7681932 | 0.914435 | 0.006032139 | 0.7868583 | 0.005253984 | 0.7868398 | 0.007237833 |  |  | 201960 | 0.8413299 | 0.8678712 | 0.01530374 | 0.8391879 | 0.01047053 | 0.8391931 | 0.0109783 |  |  | 159760 | 0.7222678 | 0.7035679 | 0.011876 | 0.7238033 | 0.009395921 | 0.7238086 | 0.008414273
|  |  | 3482 | 0.9726672 | 0.9851904 | 0.002219725 | 0.9710246 | 0.107382 | 0.9711616 | 0.2211847 |  |  | 3406 | 0.9361279 | 0.9602349 | 0.006394263 | 0.9420555 | 0.006189506 | 0.9421014 | 0.01245729 |  |  | 3630 | 0.8729984 | 0.9613754 | 0.005365834 | 0.9019625 | 0.006471971 | 0.9019722 | 0.005685163 |  |  | 3630 | 0.7681932 | 0.914441 | 0.006027734 | 0.7868673 | 0.005254068 | 0.7868487 | 0.007237902 |  |  | 202260 | 0.8435678 | 0.8678712 | 0.01530374 | 0.8393585 | 0.0104728 | 0.8393638 | 0.01098091 |  |  | 160060 | 0.7222678 | 0.7035679 | 0.011876 | 0.7239998 | 0.009398778 | 0.724005 | 0.008416093
|  |  | 3487 | 0.9735632 | 0.9852727 | 0.002210789 | 0.9711268 | 0.1073942 | 0.9712638 | 0.221168 |  |  | 3411 | 0.9351675 | 0.9603668 | 0.006372388 | 0.9421602 | 0.006179622 | 0.942206 | 0.01241433 |  |  | 3635 | 0.8729984 | 0.9614137 | 0.005348852 | 0.9019759 | 0.006471853 | 0.9019856 | 0.005683931 |  |  | 3635 | 0.7665117 | 0.9144469 | 0.006023398 | 0.7868763 | 0.005254153 | 0.7868577 | 0.007237972 |  |  | 202560 | 0.8413299 | 0.8678712 | 0.01530374 | 0.839529 | 0.01047506 | 0.8395343 | 0.01098351 |  |  | 160360 | 0.7266187 | 0.7035679 | 0.011876 | 0.7241959 | 0.009401609 | 0.7242012 | 0.008417893
|  |  | 3492 | 0.9717712 | 0.9853547 | 0.002201891 | 0.9712286 | 0.1074064 | 0.9713657 | 0.2211514 |  |  | 3416 | 0.9370884 | 0.960498 | 0.006350579 | 0.9422643 | 0.006169796 | 0.94231 | 0.01237155 |  |  | 3640 | 0.8729984 | 0.9614516 | 0.005331993 | 0.9019892 | 0.006471737 | 0.9019988 | 0.005682718 |  |  | 3640 | 0.7648303 | 0.9144528 | 0.006019131 | 0.7868852 | 0.005254237 | 0.7868667 | 0.007238041 |  |  | 202860 | 0.8435678 | 0.8678712 | 0.01530374 | 0.8396993 | 0.0104773 | 0.8397047 | 0.01098611 |  |  | 160660 | 0.7266187 | 0.7035679 | 0.011876 | 0.7243917 | 0.009404415 | 0.724397 | 0.008419673
|  |  | 3497 | 0.9726672 | 0.9854361 | 0.00219303 | 0.97133 | 0.1074185 | 0.9714672 | 0.2211348 |  |  | 3421 | 0.9361279 | 0.9606286 | 0.006328837 | 0.9423679 | 0.006160028 | 0.9424135 | 0.01232893 |  |  | 3645 | 0.8740774 | 0.9614894 | 0.005315259 | 0.9020024 | 0.006471624 | 0.902012 | 0.005681523 |  |  | 3645 | 0.7648303 | 0.9144586 | 0.006014931 | 0.7868942 | 0.005254322 | 0.7868756 | 0.007238111 |  |  | 203160 | 0.8502816 | 0.8678712 | 0.01530374 | 0.8398695 | 0.01047954 | 0.8398748 | 0.01098869 |  |  | 160960 | 0.7266187 | 0.7035679 | 0.011876 | 0.7245872 | 0.009407196 | 0.7245924 | 0.008421434
|  |  | 3502 | 0.9726672 | 0.9855171 | 0.002184207 | 0.971431 | 0.1074306 | 0.9715683 | 0.2211183 |  |  | 3426 | 0.9361279 | 0.9607585 | 0.006307162 | 0.9424709 | 0.006150319 | 0.9425164 | 0.01228648 |  |  | 3650 | 0.8729984 | 0.9615268 | 0.005298647 | 0.9020155 | 0.006471513 | 0.902025 | 0.005680345 |  |  | 3650 | 0.7681932 | 0.9144644 | 0.006010798 | 0.7869032 | 0.005254407 | 0.7868846 | 0.00723818 |  |  | 203460 | 0.8480437 | 0.8678712 | 0.01530374 | 0.8400394 | 0.01048177 | 0.8400447 | 0.01099126 |  |  | 161260 | 0.7266187 | 0.7035679 | 0.011876 | 0.7247823 | 0.009409952 | 0.7247876 | 0.008423175
|  |  | 3507 | 0.9726672 | 0.9855976 | 0.002175421 | 0.9715317 | 0.1074427 | 0.971669 | 0.2211018 |  |  | 3431 | 0.9361279 | 0.9608878 | 0.006285552 | 0.9425734 | 0.006140667 | 0.9426188 | 0.0122442 |  |  | 3655 | 0.8729984 | 0.961564 | 0.005282158 | 0.9020285 | 0.006471404 | 0.902038 | 0.005679184 |  |  | 3655 | 0.7665117 | 0.9144701 | 0.00600673 | 0.7869121 | 0.005254492 | 0.7868936 | 0.00723825 |  |  | 203760 | 0.8413299 | 0.8678712 | 0.01530374 | 0.8402091 | 0.01048398 | 0.8402144 | 0.01099382 |  |  | 161560 | 0.7287941 | 0.7035679 | 0.011876 | 0.7249771 | 0.009412682 | 0.7249824 | 0.008424897
|  |  | 3512 | 0.9726672 | 0.9856776 | 0.002166673 | 0.971632 | 0.1074547 | 0.9717694 | 0.2210853 |  |  | 3436 | 0.9351675 | 0.9610164 | 0.006264009 | 0.9426753 | 0.006131074 | 0.9427206 | 0.0122021 |  |  | 3660 | 0.8740774 | 0.961601 | 0.005265791 | 0.9020415 | 0.006471297 | 0.9020509 | 0.005678041 |  |  | 3660 | 0.7681932 | 0.9144757 | 0.006002727 | 0.7869211 | 0.005254577 | 0.7869025 | 0.00723832 |  |  | 204060 | 0.8435678 | 0.8678712 | 0.01530374 | 0.8403786 | 0.01048618 | 0.840384 | 0.01099637 |  |  | 161860 | 0.7222678 | 0.7035679 | 0.011876 | 0.7251716 | 0.009415388 | 0.7251769 | 0.008426598
|  |  | 3517 | 0.9735632 | 0.9857572 | 0.002157962 | 0.9717319 | 0.1074667 | 0.9718694 | 0.2210689 |  |  | 3441 | 0.9380489 | 0.9611443 | 0.006242533 | 0.9427767 | 0.006121537 | 0.9428219 | 0.01216016 |  |  | 3665 | 0.8751564 | 0.9616377 | 0.005249545 | 0.9020543 | 0.006471193 | 0.9020637 | 0.005676915 |  |  | 3665 | 0.7648303 | 0.9144813 | 0.005998788 | 0.7869301 | 0.005254662 | 0.7869115 | 0.00723839 |  |  | 204360 | 0.8480437 | 0.8678712 | 0.01530374 | 0.8405479 | 0.01048838 | 0.8405533 | 0.01099891 |  |  | 162160 | 0.7287941 | 0.7035679 | 0.011876 | 0.7253658 | 0.009418068 | 0.7253711 | 0.008428281
|  |  | 3522 | 0.9735632 | 0.9858363 | 0.002149289 | 0.9718314 | 0.1074786 | 0.971969 | 0.2210525 |  |  | 3446 | 0.9380489 | 0.9612717 | 0.006221122 | 0.9428775 | 0.006112058 | 0.9429226 | 0.01211839 |  |  | 3670 | 0.8719194 | 0.9616741 | 0.00523342 | 0.902067 | 0.006471091 | 0.9020764 | 0.005675805 |  |  | 3670 | 0.7665117 | 0.9144868 | 0.005994911 | 0.786939 | 0.005254747 | 0.7869205 | 0.007238459 |  |  | 204660 | 0.8458057 | 0.8678712 | 0.01530374 | 0.8407171 | 0.01049056 | 0.8407225 | 0.01100144 |  |  | 162460 | 0.7244432 | 0.7035679 | 0.011876 | 0.7255596 | 0.009420724 | 0.7255649 | 0.008429944
|  |  | 3527 | 0.9735632 | 0.985915 | 0.002140652 | 0.9719306 | 0.1074905 | 0.9720682 | 0.2210362 |  |  | 3451 | 0.9351675 | 0.9613984 | 0.006199777 | 0.9429778 | 0.006102636 | 0.9430228 | 0.0120768 |  |  | 3675 | 0.8729984 | 0.9617104 | 0.005217415 | 0.9020797 | 0.006470991 | 0.902089 | 0.005674712 |  |  | 3675 | 0.7665117 | 0.9144923 | 0.005991096 | 0.786948 | 0.005254832 | 0.7869294 | 0.007238529 |  |  | 204960 | 0.8458057 | 0.8678712 | 0.01530374 | 0.840886 | 0.01049273 | 0.8408914 | 0.01100395 |  |  | 162760 | 0.7244432 | 0.7035679 | 0.011876 | 0.7257532 | 0.009423355 | 0.7257585 | 0.008431588
|  |  | 3532 | 0.9726672 | 0.9859932 | 0.002132052 | 0.9720294 | 0.1075023 | 0.9721671 | 0.2210199 |  |  | 3456 | 0.9370884 | 0.9615244 | 0.006178498 | 0.9430775 | 0.006093271 | 0.9431225 | 0.01203537 |  |  | 3680 | 0.8729984 | 0.9617463 | 0.005201529 | 0.9020923 | 0.006470893 | 0.9021016 | 0.005673635 |  |  | 3680 | 0.7648303 | 0.9144977 | 0.005987342 | 0.786957 | 0.005254917 | 0.7869384 | 0.0072386 |  |  | 205260 | 0.8480437 | 0.8678712 | 0.01530374 | 0.8410548 | 0.01049489 | 0.8410602 | 0.01100646 |  |  | 163060 | 0.7200923 | 0.7035679 | 0.011876 | 0.7259463 | 0.009425962 | 0.7259517 | 0.008433212
|  |  | 3537 | 0.9726672 | 0.9860709 | 0.002123489 | 0.9721279 | 0.1075141 | 0.9722656 | 0.2210037 |  |  | 3461 | 0.9361279 | 0.9616499 | 0.006157285 | 0.9431767 | 0.006083962 | 0.9432216 | 0.01199411 |  |  | 3685 | 0.8740774 | 0.961782 | 0.005185763 | 0.9021048 | 0.006470797 | 0.902114 | 0.005672574 |  |  | 3685 | 0.7698747 | 0.9145031 | 0.005983647 | 0.7869659 | 0.005255003 | 0.7869474 | 0.00723867 |  |  | 205560 | 0.8458057 | 0.8678712 | 0.01530374 | 0.8412233 | 0.01049704 | 0.8412288 | 0.01100895 |  |  | 163360 | 0.7244432 | 0.7035679 | 0.011876 | 0.7261392 | 0.009428544 | 0.7261445 | 0.008434817
|  |  | 3542 | 0.9726672 | 0.9861482 | 0.002114963 | 0.972226 | 0.1075259 | 0.9723638 | 0.2209875 |  |  | 3466 | 0.9361279 | 0.9617747 | 0.006136138 | 0.9432754 | 0.00607471 | 0.9433202 | 0.01195301 |  |  | 3690 | 0.8729984 | 0.9618175 | 0.005170114 | 0.9021171 | 0.006470703 | 0.9021264 | 0.005671529 |  |  | 3690 | 0.7681932 | 0.9145084 | 0.005980012 | 0.7869749 | 0.005255089 | 0.7869563 | 0.00723874 |  |  | 205860 | 0.8502816 | 0.8678712 | 0.01530374 | 0.8413917 | 0.01049917 | 0.8413972 | 0.01101144 |  |  | 163660 | 0.7266187 | 0.7035679 | 0.011876 | 0.7263318 | 0.009431101 | 0.7263371 | 0.008436403
|  |  | 3547 | 0.9735632 | 0.9862251 | 0.002106474 | 0.9723237 | 0.1075376 | 0.9724615 | 0.2209713 |  |  | 3471 | 0.9361279 | 0.9618988 | 0.006115056 | 0.9433736 | 0.006065514 | 0.9434182 | 0.01191209 |  |  | 3695 | 0.8751564 | 0.9618528 | 0.005154583 | 0.9021295 | 0.00647061 | 0.9021386 | 0.005670499 |  |  | 3695 | 0.7665117 | 0.9145137 | 0.005976435 | 0.7869838 | 0.005255174 | 0.7869653 | 0.00723881 |  |  | 206160 | 0.8480437 | 0.8678712 | 0.01530374 | 0.8415599 | 0.0105013 | 0.8415654 | 0.01101391 |  |  | 163960 | 0.7244432 | 0.7035679 | 0.011876 | 0.726524 | 0.009433634 | 0.7265293 | 0.00843797
|  |  | 3552 | 0.9726672 | 0.9863015 | 0.002098021 | 0.972421 | 0.1075493 | 0.9725589 | 0.2209552 |  |  | 3476 | 0.9361279 | 0.9620224 | 0.00609404 | 0.9434712 | 0.006056373 | 0.9435158 | 0.01187133 |  |  | 3700 | 0.8729984 | 0.9618878 | 0.00513917 | 0.9021417 | 0.00647052 | 0.9021508 | 0.005669485 |  |  | 3700 | 0.7715562 | 0.9145189 | 0.005972915 | 0.7869928 | 0.00525526 | 0.7869743 | 0.007238881 |  |  | 206460 | 0.8458057 | 0.8678712 | 0.01530374 | 0.8417278 | 0.01050342 | 0.8417334 | 0.01101637 |  |  | 164260 | 0.7244432 | 0.7035679 | 0.011876 | 0.7267159 | 0.009436143 | 0.7267212 | 0.008439518
|  |  | 3557 | 0.9735632 | 0.9863774 | 0.002089605 | 0.972518 | 0.1075609 | 0.972656 | 0.2209391 |  |  | 3481 | 0.9361279 | 0.9621454 | 0.006073089 | 0.9435683 | 0.006047289 | 0.9436128 | 0.01183074 |  |  | 3705 | 0.8751564 | 0.9619225 | 0.005123872 | 0.9021538 | 0.006470432 | 0.9021629 | 0.005668486 |  |  | 3705 | 0.7665117 | 0.914524 | 0.005969451 | 0.7870018 | 0.005255346 | 0.7869832 | 0.007238951 |  |  | 206760 | 0.8525196 | 0.8678712 | 0.01530374 | 0.8418956 | 0.01050552 | 0.8419012 | 0.01101883 |  |  | 164560 | 0.7266187 | 0.7035679 | 0.011876 | 0.7269075 | 0.009438627 | 0.7269128 | 0.008441047
|  |  | 3562 | 0.9735632 | 0.986453 | 0.002081225 | 0.9726147 | 0.1075725 | 0.9727527 | 0.2209231 |  |  | 3486 | 0.9361279 | 0.9622677 | 0.006052203 | 0.9436649 | 0.00603826 | 0.9437093 | 0.01179031 |  |  | 3710 | 0.8751564 | 0.9619571 | 0.005108691 | 0.9021659 | 0.006470346 | 0.9021749 | 0.005667502 |  |  | 3710 | 0.7681932 | 0.9145291 | 0.005966043 | 0.7870107 | 0.005255432 | 0.7869922 | 0.007239022 |  |  | 207060 | 0.8480437 | 0.8678712 | 0.01530374 | 0.8420632 | 0.01050761 | 0.8420688 | 0.01102127 |  |  | 164860 | 0.7266187 | 0.7035679 | 0.011876 | 0.7270987 | 0.009441087 | 0.7271041 | 0.008442556
|  |  | 3567 | 0.9735632 | 0.9865281 | 0.002072881 | 0.9727109 | 0.1075841 | 0.972849 | 0.2209071 |  |  | 3491 | 0.9370884 | 0.9623894 | 0.006031382 | 0.943761 | 0.006029286 | 0.9438053 | 0.01175005 |  |  | 3715 | 0.8740774 | 0.9619914 | 0.005093625 | 0.9021778 | 0.006470261 | 0.9021869 | 0.005666532 |  |  | 3715 | 0.7665117 | 0.9145342 | 0.005962689 | 0.7870197 | 0.005255518 | 0.7870012 | 0.007239093 |  |  | 207360 | 0.8458057 | 0.8678712 | 0.01530374 | 0.8422306 | 0.0105097 | 0.8422362 | 0.0110237 |  |  | 165160 | 0.7244432 | 0.7035679 | 0.011876 | 0.7272897 | 0.009443523 | 0.727295 | 0.008444047
|  |  | 3572 | 0.9735632 | 0.9866027 | 0.002064574 | 0.9728069 | 0.1075956 | 0.972945 | 0.2208912 |  |  | 3496 | 0.9370884 | 0.9625105 | 0.006010627 | 0.9438565 | 0.006020368 | 0.9439007 | 0.01170996 |  |  | 3720 | 0.8729984 | 0.9620254 | 0.005078673 | 0.9021897 | 0.006470179 | 0.9021987 | 0.005665577 |  |  | 3720 | 0.7681932 | 0.9145392 | 0.005959389 | 0.7870286 | 0.005255604 | 0.7870101 | 0.007239163 |  |  | 207660 | 0.8502816 | 0.8678712 | 0.01530374 | 0.8423978 | 0.01051177 | 0.8424034 | 0.01102612 |  |  | 165460 | 0.7287941 | 0.7035679 | 0.011876 | 0.7274803 | 0.009445935 | 0.7274856 | 0.00844552
|  |  | 3577 | 0.9726672 | 0.9866769 | 0.002056302 | 0.9729024 | 0.1076071 | 0.9730406 | 0.2208753 |  |  | 3501 | 0.9380489 | 0.962631 | 0.005989937 | 0.9439516 | 0.006011504 | 0.9439957 | 0.01167003 |  |  | 3725 | 0.8740774 | 0.9620593 | 0.005063836 | 0.9022015 | 0.006470098 | 0.9022105 | 0.005664636 |  |  | 3725 | 0.7681932 | 0.9145442 | 0.005956143 | 0.7870376 | 0.00525569 | 0.7870191 | 0.007239234 |  |  | 207960 | 0.8458057 | 0.8678712 | 0.01530374 | 0.8425649 | 0.01051383 | 0.8425705 | 0.01102853 |  |  | 165760 | 0.7309696 | 0.7035679 | 0.011876 | 0.7276706 | 0.009448323 | 0.727676 | 0.008446973
|  |  | 3582 | 0.9744591 | 0.9867507 | 0.002048067 | 0.9729977 | 0.1076185 | 0.9731359 | 0.2208594 |  |  | 3506 | 0.9370884 | 0.9627509 | 0.005969311 | 0.9440461 | 0.006002695 | 0.9440901 | 0.01163027 |  |  | 3730 | 0.8740774 | 0.9620929 | 0.005049112 | 0.9022133 | 0.006470019 | 0.9022222 | 0.005663709 |  |  | 3730 | 0.7681932 | 0.9145491 | 0.005952948 | 0.7870466 | 0.005255777 | 0.7870281 | 0.007239305 |  |  | 208260 | 0.8480437 | 0.8678712 | 0.01530374 | 0.8427317 | 0.01051588 | 0.8427373 | 0.01103093 |  |  | 166060 | 0.7266187 | 0.7035679 | 0.011876 | 0.7278606 | 0.009450687 | 0.7278659 | 0.008448408
|  |  | 3587 | 0.9753551 | 0.9868241 | 0.002039867 | 0.9730925 | 0.1076299 | 0.9732308 | 0.2208436 |  |  | 3511 | 0.9361279 | 0.9628702 | 0.00594875 | 0.9441401 | 0.00599394 | 0.9441841 | 0.01159068 |  |  | 3735 | 0.8740774 | 0.9621262 | 0.005034501 | 0.9022249 | 0.006469941 | 0.9022338 | 0.005662796 |  |  | 3735 | 0.7665117 | 0.914554 | 0.005949805 | 0.7870555 | 0.005255863 | 0.787037 | 0.007239376 |  |  | 208560 | 0.8458057 | 0.8678712 | 0.01530374 | 0.8428983 | 0.01051792 | 0.842904 | 0.01103331 |  |  | 166360 | 0.7200923 | 0.7035679 | 0.011876 | 0.7280502 | 0.009453028 | 0.7280556 | 0.008449824
|  |  | 3592 | 0.9726672 | 0.986897 | 0.002031703 | 0.973187 | 0.1076412 | 0.9733253 | 0.2208278 |  |  | 3516 | 0.9380489 | 0.9629889 | 0.005928254 | 0.9442337 | 0.00598524 | 0.9442775 | 0.01155124 |  |  | 3740 | 0.8740774 | 0.9621594 | 0.005020002 | 0.9022365 | 0.006469866 | 0.9022453 | 0.005661897 |  |  | 3740 | 0.7681932 | 0.9145588 | 0.005946712 | 0.7870645 | 0.00525595 | 0.787046 | 0.007239447 |  |  | 208860 | 0.8480437 | 0.8678712 | 0.01530374 | 0.8430648 | 0.01051995 | 0.8430704 | 0.01103569 |  |  | 166660 | 0.7200923 | 0.7035679 | 0.011876 | 0.7282396 | 0.009455344 | 0.728245 | 0.008451222
|  |  | 3597 | 0.9744591 | 0.9869695 | 0.002023575 | 0.9732812 | 0.1076526 | 0.9734195 | 0.2208121 |  |  | 3521 | 0.9380489 | 0.9631071 | 0.005907823 | 0.9443267 | 0.005976593 | 0.9443705 | 0.01151197 |  |  | 3745 | 0.8740774 | 0.9621923 | 0.005005615 | 0.902248 | 0.006469792 | 0.9022567 | 0.005661011 |  |  | 3745 | 0.7665117 | 0.9145636 | 0.005943669 | 0.7870734 | 0.005256037 | 0.7870549 | 0.007239519 |  |  | 209160 | 0.8480437 | 0.8678712 | 0.01530374 | 0.843231 | 0.01052197 | 0.8432367 | 0.01103806 |  |  | 166960 | 0.7287941 | 0.7035679 | 0.011876 | 0.7284286 | 0.009457637 | 0.728434 | 0.008452601
|  |  | 3602 | 0.9744591 | 0.9870416 | 0.002015482 | 0.973375 | 0.1076638 | 0.9735134 | 0.2207964 |  |  | 3526 | 0.9370884 | 0.9632246 | 0.005887456 | 0.9444192 | 0.005968 | 0.9444629 | 0.01147287 |  |  | 3750 | 0.8740774 | 0.962225 | 0.004991339 | 0.9022594 | 0.00646972 | 0.9022681 | 0.005660139 |  |  | 3750 | 0.7665117 | 0.9145683 | 0.005940676 | 0.7870824 | 0.005256123 | 0.7870639 | 0.00723959 |  |  | 209460 | 0.8502816 | 0.8678712 | 0.01530374 | 0.8433971 | 0.01052398 | 0.8434028 | 0.01104042 |  |  | 167260 | 0.7309696 | 0.7035679 | 0.011876 | 0.7286173 | 0.009459907 | 0.7286227 | 0.008453961
|  |  | 3607 | 0.9735632 | 0.9871133 | 0.002007425 | 0.9734685 | 0.1076751 | 0.9736069 | 0.2207808 |  |  | 3531 | 0.9370884 | 0.9633415 | 0.005867153 | 0.9445113 | 0.005959461 | 0.9445548 | 0.01143393 |  |  | 3755 | 0.8751564 | 0.9622575 | 0.004977174 | 0.9022707 | 0.006469649 | 0.9022794 | 0.00565928 |  |  | 3755 | 0.7681932 | 0.914573 | 0.00593773 | 0.7870914 | 0.00525621 | 0.7870729 | 0.007239661 |  |  | 209760 | 0.8480437 | 0.8678712 | 0.01530374 | 0.843563 | 0.01052598 | 0.8435687 | 0.01104276 |  |  | 167560 | 0.7222678 | 0.7035679 | 0.011876 | 0.7288057 | 0.009462152 | 0.7288111 | 0.008455303
|  |  | 3612 | 0.9744591 | 0.9871846 | 0.001999403 | 0.9735616 | 0.1076863 | 0.9737001 | 0.2207652 |  |  | 3536 | 0.9370884 | 0.9634579 | 0.005846915 | 0.9446028 | 0.005950975 | 0.9446463 | 0.01139515 |  |  | 3760 | 0.8751564 | 0.9622898 | 0.004963118 | 0.9022819 | 0.00646958 | 0.9022906 | 0.005658433 |  |  | 3760 | 0.7681932 | 0.9145776 | 0.005934833 | 0.7871003 | 0.005256297 | 0.7870818 | 0.007239733 |  |  | 210060 | 0.8480437 | 0.8678712 | 0.01530374 | 0.8437287 | 0.01052797 | 0.8437344 | 0.0110451 |  |  | 167860 | 0.7287941 | 0.7035679 | 0.011876 | 0.7289938 | 0.009464375 | 0.7289992 | 0.008456627
|  |  | 3617 | 0.9735632 | 0.9872555 | 0.001991417 | 0.9736544 | 0.1076974 | 0.9737929 | 0.2207497 |  |  | 3541 | 0.9370884 | 0.9635737 | 0.005826741 | 0.9446939 | 0.005942542 | 0.9447373 | 0.01135654 |  |  | 3765 | 0.8740774 | 0.9623218 | 0.004949172 | 0.9022931 | 0.006469512 | 0.9023018 | 0.0056576 |  |  | 3765 | 0.7681932 | 0.9145822 | 0.005931982 | 0.7871093 | 0.005256384 | 0.7870908 | 0.007239804 |  |  | 210360 | 0.8480437 | 0.8678712 | 0.01530374 | 0.8438942 | 0.01052994 | 0.8438999 | 0.01104742 |  |  | 168160 | 0.7244432 | 0.7035679 | 0.011876 | 0.7291816 | 0.009466574 | 0.729187 | 0.008457933
|  |  | 3622 | 0.9744591 | 0.9873259 | 0.001983465 | 0.9737469 | 0.1077085 | 0.9738854 | 0.2207342 |  |  | 3546 | 0.9380489 | 0.9636889 | 0.005806631 | 0.9447845 | 0.005934162 | 0.9448277 | 0.01131808 |  |  | 3770 | 0.8740774 | 0.9623536 | 0.004935335 | 0.9023042 | 0.006469446 | 0.9023128 | 0.005656779 |  |  | 3770 | 0.7648303 | 0.9145867 | 0.005929177 | 0.7871182 | 0.005256472 | 0.7870997 | 0.007239876 |  |  | 210660 | 0.8502816 | 0.8678712 | 0.01530374 | 0.8440595 | 0.01053191 | 0.8440652 | 0.01104974 |  |  | 168460 | 0.7222678 | 0.7035679 | 0.011876 | 0.729369 | 0.00946875 | 0.7293744 | 0.00845922
|  |  | 3627 | 0.9735632 | 0.9873959 | 0.001975549 | 0.973839 | 0.1077196 | 0.9739775 | 0.2207188 |  |  | 3551 | 0.9380489 | 0.9638035 | 0.005786585 | 0.9448745 | 0.005925835 | 0.9449177 | 0.01127979 |  |  | 3775 | 0.8751564 | 0.9623852 | 0.004921605 | 0.9023152 | 0.006469382 | 0.9023238 | 0.00565597 |  |  | 3775 | 0.7681932 | 0.9145912 | 0.005926417 | 0.7871272 | 0.005256559 | 0.7871087 | 0.007239948 |  |  | 210960 | 0.8458057 | 0.8678712 | 0.01530374 | 0.8442246 | 0.01053386 | 0.8442304 | 0.01105204 |  |  | 168760 | 0.7287941 | 0.7035679 | 0.011876 | 0.7295561 | 0.009470903 | 0.7295616 | 0.008460489
|  |  | 3632 | 0.9753551 | 0.9874656 | 0.001967667 | 0.9739308 | 0.1077307 | 0.9740693 | 0.2207034 |  |  | 3556 | 0.9380489 | 0.9639175 | 0.005766603 | 0.9449641 | 0.00591756 | 0.9450073 | 0.01124166 |  |  | 3780 | 0.8740774 | 0.9624166 | 0.004907983 | 0.9023262 | 0.006469319 | 0.9023347 | 0.005655173 |  |  | 3780 | 0.7681932 | 0.9145957 | 0.005923702 | 0.7871361 | 0.005256646 | 0.7871176 | 0.007240019 |  |  | 211260 | 0.8525196 | 0.8678712 | 0.01530374 | 0.8443895 | 0.01053581 | 0.8443953 | 0.01105433 |  |  | 169060 | 0.7266187 | 0.7035679 | 0.011876 | 0.729743 | 0.009473032 | 0.7297484 | 0.00846174
|  |  | 3637 | 0.9753551 | 0.9875348 | 0.001959821 | 0.9740222 | 0.1077417 | 0.9741608 | 0.220688 |  |  | 3561 | 0.9380489 | 0.964031 | 0.005746684 | 0.9450533 | 0.005909337 | 0.9450963 | 0.01120369 |  |  | 3785 | 0.8740774 | 0.9624478 | 0.004894469 | 0.9023371 | 0.006469258 | 0.9023456 | 0.005654389 |  |  | 3785 | 0.7749191 | 0.9146001 | 0.005921032 | 0.7871451 | 0.005256734 | 0.7871266 | 0.007240091 |  |  | 211560 | 0.8502816 | 0.8678712 | 0.01530374 | 0.8445543 | 0.01053774 | 0.8445601 | 0.01105662 |  |  | 169360 | 0.7266187 | 0.7035679 | 0.011876 | 0.7299295 | 0.009475139 | 0.7299349 | 0.008462973
|  |  | 3642 | 0.9744591 | 0.9876036 | 0.001952009 | 0.9741133 | 0.1077526 | 0.9742519 | 0.2206727 |  |  | 3566 | 0.9390093 | 0.9641439 | 0.005726829 | 0.9451419 | 0.005901166 | 0.9451849 | 0.01116589 |  |  | 3790 | 0.8751564 | 0.9624788 | 0.00488106 | 0.9023479 | 0.006469198 | 0.9023564 | 0.005653616 |  |  | 3790 | 0.7665117 | 0.9146045 | 0.005918404 | 0.787154 | 0.005256821 | 0.7871356 | 0.007240163 |  |  | 211860 | 0.8480437 | 0.8678712 | 0.01530374 | 0.8447188 | 0.01053967 | 0.8447246 | 0.01105889 |  |  | 169660 | 0.7222678 | 0.7035679 | 0.011876 | 0.7301157 | 0.009477223 | 0.7301211 | 0.008464188
|  |  | 3647 | 0.9753551 | 0.9876721 | 0.001944232 | 0.9742041 | 0.1077636 | 0.9743427 | 0.2206575 |  |  | 3571 | 0.9370884 | 0.9642563 | 0.005707038 | 0.9452301 | 0.005893047 | 0.9452729 | 0.01112824 |  |  | 3795 | 0.8751564 | 0.9625095 | 0.004867757 | 0.9023586 | 0.006469139 | 0.9023671 | 0.005652855 |  |  | 3795 | 0.7681932 | 0.9146088 | 0.005915819 | 0.787163 | 0.005256909 | 0.7871445 | 0.007240235 |  |  | 212160 | 0.8525196 | 0.8678712 | 0.01530374 | 0.8448832 | 0.01054158 | 0.844889 | 0.01106115 |  |  | 169960 | 0.7222678 | 0.7035679 | 0.011876 | 0.7303016 | 0.009479284 | 0.730307 | 0.008465385
|  |  | 3652 | 0.9753551 | 0.9877401 | 0.001936489 | 0.9742945 | 0.1077745 | 0.9744331 | 0.2206423 |  |  | 3576 | 0.9370884 | 0.9643681 | 0.00568731 | 0.9453178 | 0.00588498 | 0.9453606 | 0.01109075 |  |  | 3800 | 0.8740774 | 0.9625401 | 0.00485456 | 0.9023693 | 0.006469082 | 0.9023777 | 0.005652106 |  |  | 3800 | 0.7665117 | 0.9146131 | 0.005913276 | 0.7871719 | 0.005256997 | 0.7871535 | 0.007240307 |  |  | 212460 | 0.8502816 | 0.8678712 | 0.01530374 | 0.8450474 | 0.01054348 | 0.8450532 | 0.0110634 |  |  | 170260 | 0.7179169 | 0.7035679 | 0.011876 | 0.7304871 | 0.009481321 | 0.7304926 | 0.008466565
|  |  | 3657 | 0.976251 | 0.9878077 | 0.001928781 | 0.9743846 | 0.1077853 | 0.9745232 | 0.2206271 |  |  | 3581 | 0.9380489 | 0.9644793 | 0.005667646 | 0.945405 | 0.005876964 | 0.9454477 | 0.01105343 |  |  | 3805 | 0.8751564 | 0.9625704 | 0.004841467 | 0.9023799 | 0.006469026 | 0.9023882 | 0.005651368 |  |  | 3805 | 0.7681932 | 0.9146173 | 0.005910775 | 0.7871809 | 0.005257085 | 0.7871624 | 0.00724038 |  |  | 212760 | 0.8547575 | 0.8678712 | 0.01530374 | 0.8452114 | 0.01054537 | 0.8452172 | 0.01106565 |  |  | 170560 | 0.733145 | 0.7035679 | 0.011876 | 0.7306724 | 0.009483337 | 0.7306779 | 0.008467726
|  |  | 3662 | 0.9753551 | 0.987875 | 0.001921107 | 0.9744744 | 0.1077961 | 0.974613 | 0.220612 |  |  | 3586 | 0.9390093 | 0.96459 | 0.005648044 | 0.9454918 | 0.005868998 | 0.9455344 | 0.01101626 |  |  | 3810 | 0.8729984 | 0.9626006 | 0.004828478 | 0.9023904 | 0.006468972 | 0.9023987 | 0.005650641 |  |  | 3810 | 0.7665117 | 0.9146216 | 0.005908314 | 0.7871899 | 0.005257173 | 0.7871714 | 0.007240452 |  |  | 213060 | 0.8525196 | 0.8678712 | 0.01530374 | 0.8453752 | 0.01054726 | 0.845381 | 0.01106788 |  |  | 170860 | 0.7287941 | 0.7035679 | 0.011876 | 0.7308574 | 0.009485329 | 0.7308628 | 0.00846887
|  |  | 3667 | 0.9753551 | 0.9879418 | 0.001913468 | 0.9745638 | 0.1078069 | 0.9747025 | 0.2205969 |  |  | 3591 | 0.9370884 | 0.9647001 | 0.005628506 | 0.9455781 | 0.005861084 | 0.9456206 | 0.01097925 |  |  | 3815 | 0.8751564 | 0.9626305 | 0.004815593 | 0.9024008 | 0.006468919 | 0.9024091 | 0.005649926 |  |  | 3815 | 0.7681932 | 0.9146257 | 0.005905893 | 0.7871988 | 0.005257261 | 0.7871803 | 0.007240524 |  |  | 213360 | 0.8525196 | 0.8678712 | 0.01530374 | 0.8455388 | 0.01054913 | 0.8455447 | 0.0110701 |  |  | 171160 | 0.7287941 | 0.7035679 | 0.011876 | 0.731042 | 0.009487299 | 0.7310475 | 0.008469995
|  |  | 3672 | 0.9753551 | 0.9880083 | 0.001905862 | 0.9746529 | 0.1078176 | 0.9747916 | 0.2205819 |  |  | 3596 | 0.9380489 | 0.9648097 | 0.005609031 | 0.945664 | 0.005853221 | 0.9457064 | 0.0109424 |  |  | 3820 | 0.8751564 | 0.9626603 | 0.00480281 | 0.9024112 | 0.006468867 | 0.9024195 | 0.005649221 |  |  | 3820 | 0.7665117 | 0.9146298 | 0.005903512 | 0.7872078 | 0.005257349 | 0.7871893 | 0.007240597 |  |  | 213660 | 0.8502816 | 0.8678712 | 0.01530374 | 0.8457022 | 0.01055099 | 0.8457081 | 0.01107231 |  |  | 171460 | 0.7244432 | 0.7035679 | 0.011876 | 0.7312263 | 0.009489247 | 0.7312318 | 0.008471104
|  |  | 3677 | 0.976251 | 0.9880744 | 0.001898291 | 0.9747417 | 0.1078283 | 0.9748804 | 0.2205669 |  |  | 3601 | 0.9380489 | 0.9649187 | 0.005589618 | 0.9457494 | 0.005845407 | 0.9457917 | 0.01090571 |  |  | 3825 | 0.8751564 | 0.9626898 | 0.00479013 | 0.9024215 | 0.006468817 | 0.9024298 | 0.005648527 |  |  | 3825 | 0.7681932 | 0.9146339 | 0.005901169 | 0.7872167 | 0.005257438 | 0.7871982 | 0.007240669 |  |  | 213960 | 0.8458057 | 0.8678712 | 0.01530374 | 0.8458654 | 0.01055284 | 0.8458714 | 0.01107451 |  |  | 171760 | 0.733145 | 0.7035679 | 0.011876 | 0.7314104 | 0.009491172 | 0.7314158 | 0.008472194
|  |  | 3682 | 0.9753551 | 0.9881401 | 0.001890753 | 0.9748302 | 0.107839 | 0.9749689 | 0.220552 |  |  | 3606 | 0.9370884 | 0.9650272 | 0.005570269 | 0.9458343 | 0.005837644 | 0.9458765 | 0.01086918 |  |  | 3830 | 0.8751564 | 0.9627191 | 0.004777551 | 0.9024318 | 0.006468768 | 0.90244 | 0.005647843 |  |  | 3830 | 0.7698747 | 0.914638 | 0.005898865 | 0.7872257 | 0.005257526 | 0.7872072 | 0.007240742 |  |  | 214260 | 0.8480437 | 0.8678712 | 0.01530374 | 0.8460285 | 0.01055468 | 0.8460344 | 0.0110767 |  |  | 172060 | 0.7222678 | 0.7035679 | 0.011876 | 0.7315941 | 0.009493075 | 0.7315996 | 0.008473268
|  |  | 3687 | 0.977147 | 0.9882054 | 0.00188325 | 0.9749183 | 0.1078496 | 0.975057 | 0.2205371 |  |  | 3611 | 0.9380489 | 0.9651351 | 0.005550982 | 0.9459188 | 0.005829931 | 0.9459609 | 0.01083281 |  |  | 3835 | 0.8740774 | 0.9627483 | 0.004765074 | 0.9024419 | 0.00646872 | 0.9024501 | 0.00564717 |  |  | 3835 | 0.7698747 | 0.914642 | 0.005896598 | 0.7872346 | 0.005257615 | 0.7872161 | 0.007240815 |  |  | 214560 | 0.8525196 | 0.8678712 | 0.01530374 | 0.8461914 | 0.01055651 | 0.8461973 | 0.01107888 |  |  | 172360 | 0.7309696 | 0.7035679 | 0.011876 | 0.7317775 | 0.009494955 | 0.731783 | 0.008474323
|  |  | 3692 | 0.9744591 | 0.9882704 | 0.00187578 | 0.9750062 | 0.1078602 | 0.9751449 | 0.2205223 |  |  | 3616 | 0.9390093 | 0.9652425 | 0.005531758 | 0.9460028 | 0.005822268 | 0.9460449 | 0.01079659 |  |  | 3840 | 0.8740774 | 0.9627772 | 0.004752697 | 0.902452 | 0.006468673 | 0.9024602 | 0.005646507 |  |  | 3840 | 0.7665117 | 0.9146459 | 0.005894369 | 0.7872436 | 0.005257703 | 0.7872251 | 0.007240888 |  |  | 214860 | 0.8547575 | 0.8678712 | 0.01530374 | 0.846354 | 0.01055833 | 0.84636 | 0.01108105 |  |  | 172660 | 0.7266187 | 0.7035679 | 0.011876 | 0.7319606 | 0.009496814 | 0.7319661 | 0.008475362
|  |  | 3697 | 0.9744591 | 0.988335 | 0.001868344 | 0.9750937 | 0.1078708 | 0.9752324 | 0.2205075 |  |  | 3621 | 0.9380489 | 0.9653494 | 0.005512596 | 0.9460864 | 0.005814654 | 0.9461284 | 0.01076053 |  |  | 3845 | 0.8751564 | 0.9628059 | 0.00474042 | 0.9024621 | 0.006468628 | 0.9024702 | 0.005645854 |  |  | 3845 | 0.7681932 | 0.9146499 | 0.005892175 | 0.7872525 | 0.005257792 | 0.7872341 | 0.00724096 |  |  | 215160 | 0.8502816 | 0.8678712 | 0.01530374 | 0.8465165 | 0.01056014 | 0.8465225 | 0.01108321 |  |  | 172960 | 0.7244432 | 0.7035679 | 0.011876 | 0.7321434 | 0.00949865 | 0.7321489 | 0.008476382
|  |  | 3702 | 0.976251 | 0.9883992 | 0.001860941 | 0.9751808 | 0.1078813 | 0.9753196 | 0.2204927 |  |  | 3626 | 0.9380489 | 0.9654557 | 0.005493496 | 0.9461695119 | 0.00580709 | 0.9462114 | 0.01072462 |  |  | 3850 | 0.8762354 | 0.9628345 | 0.004728242 | 0.9024721 | 0.006468584 | 0.9024802 | 0.005645211 |  |  | 3850 | 0.7681932 | 0.9146537 | 0.005890018 | 0.7872615 | 0.005257881 | 0.787243 | 0.007241033 |  |  | 215460 | 0.8525196 | 0.8678712 | 0.01530374 | 0.8466789 | 0.01056193 | 0.8466849 | 0.01108536 |  |  | 173260 | 0.7309696 | 0.7035679 | 0.011876 | 0.7323259 | 0.009500464 | 0.7323314 | 0.008477386
|  |  | 3707 | 0.9753551 | 0.988463 | 0.001853572 | 0.9752677 | 0.1078918 | 0.9754064 | 0.2204781 |  |  | 3631 | 0.9390093 | 0.9655615 | 0.005474459 | 0.9462522 | 0.005799574 | 0.946294 | 0.01068887 |  |  | 3855 | 0.8751564 | 0.9628628 | 0.004716163 | 0.902482 | 0.00646854 | 0.90249 | 0.005644579 |  |  | 3855 | 0.7665117 | 0.9146576 | 0.005887896 | 0.7872704 | 0.00525797 | 0.787252 | 0.007241107 |  |  | 215760 | 0.8547575 | 0.8678712 | 0.01530374 | 0.846841 | 0.01056372 | 0.846847 | 0.0110875 |  |  | 173560 | 0.7266187 | 0.7035679 | 0.011876 | 0.7325081 | 0.009502256 | 0.7325136 | 0.008478372
|  |  | 3712 | 0.9753551 | 0.9885264 | 0.001846237 | 0.9753542 | 0.1079022 | 0.975493 | 0.2204634 |  |  | 3636 | 0.9390093 | 0.9656668 | 0.005455484 | 0.9463345 | 0.005792108 | 0.9463762 | 0.01065328 |  |  | 3860 | 0.8740774 | 0.962891 | 0.004704182 | 0.9024918 | 0.006468499 | 0.9024998 | 0.005643955 |  |  | 3860 | 0.7698747 | 0.9146614 | 0.005885809 | 0.7872793 | 0.005258059 | 0.7872609 | 0.00724118 |  |  | 216060 | 0.8502816 | 0.8678712 | 0.01530374 | 0.8470029 | 0.0105655 | 0.847009 | 0.01108962 |  |  | 173860 | 0.7244432 | 0.7035679 | 0.011876 | 0.73269 | 0.009504026 | 0.7326955 | 0.008479342
|  |  | 3717 | 0.9753551 | 0.9885895 | 0.001838934 | 0.9754405 | 0.1079126 | 0.9755792 | 0.2204488 |  |  | 3641 | 0.9399698 | 0.9657715 | 0.005436571 | 0.9464163 | 0.00578469 | 0.9464579 | 0.01061785 |  |  | 3865 | 0.8762354 | 0.962919 | 0.004692299 | 0.9025016 | 0.006468458 | 0.9025096 | 0.005643342 |  |  | 3865 | 0.7648303 | 0.9146652 | 0.005883755 | 0.7872883 | 0.005258148 | 0.7872699 | 0.007241253 |  |  | 216360 | 0.8547575 | 0.8678712 | 0.01530374 | 0.8471647 | 0.01056727 | 0.8471707 | 0.01109174 |  |  | 174160 | 0.7244432 | 0.7035679 | 0.011876 | 0.7328715 | 0.009505775 | 0.732877 | 0.008480294
|  |  | 3722 | 0.976251 | 0.9886523 | 0.001831665 | 0.9755264 | 0.107923 | 0.9756651 | 0.2204343 |  |  | 3646 | 0.9390093 | 0.9658757 | 0.005417719 | 0.9464976 | 0.005777321 | 0.9465392 | 0.01058256 |  |  | 3870 | 0.8740774 | 0.9629468 | 0.004680513 | 0.9025113 | 0.006468418 | 0.9025193 | 0.005642737 |  |  | 3870 | 0.7681932 | 0.9146689 | 0.005881736 | 0.7872972 | 0.005258237 | 0.7872788 | 0.007241326 |  |  | 216660 | 0.8547575 | 0.8678712 | 0.01530374 | 0.8473262 | 0.01056903 | 0.8473323 | 0.01109385 |  |  | 174460 | 0.7222678 | 0.7035679 | 0.011876 | 0.7330528 | 0.009507501 | 0.7330583 | 0.008481229
|  |  | 3727 | 0.976251 | 0.9887146 | 0.001824429 | 0.975612 | 0.1079333 | 0.9757507 | 0.2204198 |  |  | 3651 | 0.9370884 | 0.9659794 | 0.00539893 | 0.9465786 | 0.005769999 | 0.94662 | 0.01054744 |  |  | 3875 | 0.8751564 | 0.9629743 | 0.004668823 | 0.902521 | 0.00646838 | 0.9025289 | 0.005642142 |  |  | 3875 | 0.7665117 | 0.9146726 | 0.00587975 | 0.7873062 | 0.005258327 | 0.7872878 | 0.0072414 |  |  | 216960 | 0.8502816 | 0.8678712 | 0.01530374 | 0.8474876 | 0.01057077 | 0.8474937 | 0.01109595 |  |  | 174760 | 0.7222678 | 0.7035679 | 0.011876 | 0.7332338 | 0.009509206 | 0.7332393 | 0.008482147
|  |  | 3732 | 0.976251 | 0.9887766 | 0.001817225 | 0.9756973 | 0.1079436 | 0.975836 | 0.2204053 |  |  | 3656 | 0.9390093 | 0.9660826 | 0.005380202 | 0.9466591 | 0.005762726 | 0.9467005 | 0.01051246 |  |  | 3880 | 0.8751564 | 0.9630018 | 0.00465723 | 0.9025306 | 0.006468342 | 0.9025385 | 0.005641557 |  |  | 3880 | 0.7665117 | 0.9146763 | 0.005877796 | 0.7873151 | 0.005258416 | 0.7872967 | 0.007241473 |  |  | 217260 | 0.8569955 | 0.8678712 | 0.01530374 | 0.8476488 | 0.01057251 | 0.8476549 | 0.01109804 |  |  | 175060 | 0.7266187 | 0.7035679 | 0.011876 | 0.7334145 | 0.00951089 | 0.7334199 | 0.008483048
|  |  | 3737 | 0.9753551 | 0.9888383 | 0.001810055 | 0.9757823 | 0.1079539 | 0.975921 | 0.2203909 |  |  | 3661 | 0.9390093 | 0.9661853 | 0.005361536 | 0.9467392 | 0.0057555 | 0.9467805 | 0.01047765 |  |  | 3885 | 0.8751564 | 0.963029 | 0.004645732 | 0.9025401 | 0.006468306 | 0.902548 | 0.00564098 |  |  | 3885 | 0.7665117 | 0.9146799 | 0.005875874 | 0.7873241 | 0.005258506 | 0.7873056 | 0.007241547 |  |  | 217560 | 0.8592334 | 0.8678712 | 0.01530374 | 0.8478098 | 0.01057424 | 0.847816 | 0.01110012 |  |  | 175360 | 0.7222678 | 0.7035679 | 0.011876 | 0.7335948 | 0.009512552 | 0.7336003 | 0.008483932
|  |  | 3742 | 0.976251 | 0.9888996 | 0.001802917 | 0.9758669 | 0.1079641 | 0.9760056 | 0.2203766 |  |  | 3666 | 0.9390093 | 0.9662874 | 0.005342931 | 0.9468188 | 0.005748322 | 0.94686 | 0.01044298 |  |  | 3890 | 0.8751564 | 0.963056 | 0.004634328 | 0.9025496 | 0.00646827 | 0.9025574 | 0.005640412 |  |  | 3890 | 0.7665117 | 0.9146835 | 0.005873984 | 0.787333 | 0.005258595 | 0.7873146 | 0.00724162 |  |  | 217860 | 0.8525196 | 0.8678712 | 0.01530374 | 0.8479707 | 0.01057596 | 0.8479768 | 0.01110218 |  |  | 175660 | 0.7266187 | 0.7035679 | 0.011876 | 0.7337749 | 0.009514192 | 0.7337804 | 0.008484799
|  |  | 3747 | 0.9753551 | 0.9889605 | 0.001795813 | 0.9759513 | 0.1079743 | 0.97609 | 0.2203623 |  |  | 3671 | 0.9390093 | 0.9663891 | 0.005324387 | 0.946898 | 0.005741191 | 0.9469392 | 0.01040847 |  |  | 3895 | 0.8762354 | 0.9630829 | 0.004623019 | 0.902559 | 0.006468236 | 0.9025668 | 0.005639853 |  |  | 3895 | 0.7681932 | 0.9146871 | 0.005872125 | 0.787342 | 0.005258685 | 0.7873235 | 0.007241694 |  |  | 218160 | 0.8458057 | 0.8678712 | 0.01530374 | 0.8481313 | 0.01057766 | 0.8481375 | 0.01110424 |  |  | 175960 | 0.7244432 | 0.7035679 | 0.011876 | 0.7339546 | 0.009515811 | 0.7339601 | 0.008485649
|  |  | 3752 | 0.9753551 | 0.9890211 | 0.00178874 | 0.9760354 | 0.1079845 | 0.976174 | 0.220348 |  |  | 3676 | 0.9390093 | 0.9664902 | 0.005305905 | 0.9469769 | 0.005734108 | 0.9470179 | 0.01037411 |  |  | 3900 | 0.8751564 | 0.9631095 | 0.004611803 | 0.9025683 | 0.006468203 | 0.9025761 | 0.005639302 |  |  | 3900 | 0.7698747 | 0.9146906 | 0.005870296 | 0.7873509 | 0.005258775 | 0.7873325 | 0.007241768 |  |  | 218460 | 0.8525196 | 0.8678712 | 0.01530374 | 0.8482918 | 0.01057936 | 0.848298 | 0.01110629 |  |  | 176260 | 0.7244432 | 0.7035679 | 0.011876 | 0.7341341 | 0.009517409 | 0.7341396 | 0.008486483
|  |  | 3757 | 0.9753551 | 0.9890813 | 0.0017817 | 0.9761191 | 0.1079946 | 0.9762578 | 0.2203338 |  |  | 3681 | 0.9390093 | 0.9665908 | 0.005287484 | 0.9470552 | 0.005727071 | 0.9470962 | 0.0103399 |  |  | 3905 | 0.8751564 | 0.963136 | 0.00460068 | 0.9025776 | 0.006468171 | 0.9025854 | 0.00563876 |  |  | 3905 | 0.7698747 | 0.9146941 | 0.005868498 | 0.7873599 | 0.005258865 | 0.7873414 | 0.007241842 |  |  | 218760 | 0.8547575 | 0.8678712 | 0.01530374 | 0.8484521 | 0.01058104 | 0.8484582 | 0.01110833 |  |  | 176560 | 0.7179169 | 0.7035679 | 0.011876 | 0.7343133 | 0.009518985 | 0.7343188 | 0.0084873
|  |  | 3762 | 0.976251 | 0.9891412 | 0.001774693 | 0.9762026 | 0.1080047 | 0.9763412 | 0.2203197 |  |  | 3686 | 0.9399698 | 0.966691 | 0.005269124 | 0.9471332 | 0.00572008 | 0.9471741 | 0.01030585 |  |  | 3910 | 0.8751564 | 0.9631623 | 0.00458965 | 0.9025869 | 0.006468139 | 0.9025946 | 0.005638227 |  |  | 3910 | 0.7681932 | 0.9146975 | 0.005866729 | 0.7873688 | 0.005258955 | 0.7873504 | 0.007241916 |  |  | 219060 | 0.8547575 | 0.8678712 | 0.01530374 | 0.8486122 | 0.01058272 | 0.8486184 | 0.01111036 |  |  | 176860 | 0.7222678 | 0.7035679 | 0.011876 | 0.7344921 | 0.00952054 | 0.7344976 | 0.008488101
|  |  | 3767 | 0.977147 | 0.9892007 | 0.001767718 | 0.9762857 | 0.1080148 | 0.9764243 | 0.2203056 |  |  | 3691 | 0.9390093 | 0.9667906 | 0.005250824 | 0.9472108 | 0.005713136 | 0.9472516 | 0.01027195 |  |  | 3915 | 0.8762354 | 0.9631885 | 0.004578712 | 0.902596 | 0.006468109 | 0.9026037 | 0.005637701 |  |  | 3915 | 0.7665117 | 0.914701 | 0.00586499 | 0.7873777 | 0.005259045 | 0.7873593 | 0.00724199 |  |  | 219360 | 0.8614713 | 0.8678712 | 0.01530374 | 0.8487721 | 0.01058439 | 0.8487783 | 0.01111238 |  |  | 177160 | 0.7179169 | 0.7035679 | 0.011876 | 0.7346707 | 0.009522075 | 0.7346762 | 0.008488884
|  |  | 3772 | 0.976251 | 0.9892599 | 0.001760775 | 0.9763685 | 0.1080248 | 0.9765072 | 0.2202915 |  |  | 3696 | 0.9390093 | 0.9668897 | 0.005232586 | 0.9472879 | 0.005706239 | 0.9473286 | 0.0102382 |  |  | 3920 | 0.8751564 | 0.9632144 | 0.004567865 | 0.9026052 | 0.006468079 | 0.9026128 | 0.005637184 |  |  | 3920 | 0.7665117 | 0.9147043 | 0.005863279 | 0.7873867 | 0.005259135 | 0.7873683 | 0.007242064 |  |  | 219660 | 0.8569955 | 0.8678712 | 0.01530374 | 0.8489318 | 0.01058604 | 0.848938 | 0.01111438 |  |  | 177460 | 0.7157414 | 0.7035679 | 0.011876 | 0.7348489 | 0.009523588 | 0.7348544 | 0.008489652
|  |  | 3777 | 0.976251 | 0.9893188 | 0.001753864 | 0.9764511 | 0.1080348 | 0.9765897 | 0.2202775 |  |  | 3701 | 0.9390093 | 0.9669884 | 0.005214408 | 0.9473646 | 0.005699387 | 0.9474053 | 0.0102046 |  |  | 3925 | 0.8751564 | 0.9632402 | 0.004557109 | 0.9026142 | 0.006468051 | 0.9026218 | 0.005636675 |  |  | 3925 | 0.7698747 | 0.9147077 | 0.005861596 | 0.7873956 | 0.005259226 | 0.7873772 | 0.007242138 |  |  | 219960 | 0.8525196 | 0.8678712 | 0.01530374 | 0.8490914 | 0.01058769 | 0.8490976 | 0.01111638 |  |  | 177760 | 0.7179169 | 0.7035679 | 0.011876 | 0.7350269 | 0.00952508 | 0.7350324 | 0.008490403
|  |  | 3782 | 0.976251 | 0.9893773 | 0.001746985 | 0.9765333 | 0.1080447 | 0.9766719 | 0.2202636 |  |  | 3706 | 0.9380489 | 0.9670865 | 0.00519629 | 0.9474409 | 0.005692581 | 0.9474815 | 0.01017115 |  |  | 3930 | 0.8762354 | 0.9632658 | 0.004546443 | 0.9026232 | 0.006468023 | 0.9026308 | 0.005636174 |  |  | 3930 | 0.7681932 | 0.914711 | 0.005859941 | 0.7874046 | 0.005259316 | 0.7873862 | 0.007242213 |  |  | 220260 | 0.8502816 | 0.8678712 | 0.01530374 | 0.8492507 | 0.01058933 | 0.849257 | 0.01111837 |  |  | 178060 | 0.7287941 | 0.7035679 | 0.011876 | 0.7352046 | 0.009526551 | 0.7352101 | 0.008491137
|  |  | 3787 | 0.976251 | 0.9894354 | 0.001740138 | 0.9766153 | 0.1080547 | 0.9767538 | 0.2202497 |  |  | 3711 | 0.9390093 | 0.9671842 | 0.005178233 | 0.9475169 | 0.00568582 | 0.9475573 | 0.01013785 |  |  | 3935 | 0.8762354 | 0.9632912 | 0.004535866 | 0.9026321 | 0.006467997 | 0.9026397 | 0.00563568 |  |  | 3935 | 0.7681932 | 0.9147143 | 0.005858313 | 0.7874135 | 0.005259407 | 0.7873951 | 0.007242287 |  |  | 220560 | 0.8547575 | 0.8678712 | 0.01530374 | 0.8494099 | 0.01059095 | 0.8494162 | 0.01112035 |  |  | 178360 | 0.7266187 | 0.7035679 | 0.011876 | 0.7353819 | 0.009528002 | 0.7353874 | 0.008491855
|  |  | 3792 | 0.978043 | 0.9894933 | 0.001733323 | 0.9766969 | 0.1080645 | 0.9768354 | 0.2202358 |  |  | 3716 | 0.9380489 | 0.9672813 | 0.005160237 | 0.9475924 | 0.005679105 | 0.9476328 | 0.0101047 |  |  | 3940 | 0.8762354 | 0.9633165 | 0.004525379 | 0.902641 | 0.006467971 | 0.9026486 | 0.005635194 |  |  | 3940 | 0.7698747 | 0.9147176 | 0.005856713 | 0.7874224 | 0.005259497 | 0.787404 | 0.007242361 |  |  | 220860 | 0.8502816 | 0.8678712 | 0.01530374 | 0.8495689 | 0.01059257 | 0.8495752 | 0.01112232 |  |  | 178660 | 0.7287941 | 0.7035679 | 0.011876 | 0.735559 | 0.009529432 | 0.7355645 | 0.008492557
|  |  | 3797 | 0.977147 | 0.9895508 | 0.001726539 | 0.9767783 | 0.1080744 | 0.9769168 | 0.220222 |  |  | 3721 | 0.9390093 | 0.967378 | 0.0051423 | 0.9476675 | 0.005672435 | 0.9477078 | 0.0100717 |  |  | 3945 | 0.8751564 | 0.9633416 | 0.004514981 | 0.9026499 | 0.006467946 | 0.9026574 | 0.005634716 |  |  | 3945 | 0.7681932 | 0.9147208 | 0.005855138 | 0.7874314 | 0.005259588 | 0.787413 | 0.007242436 |  |  | 221160 | 0.8525196 | 0.8678712 | 0.01530374 | 0.8497277 | 0.01059418 | 0.849734 | 0.01112428 |  |  | 178960 | 0.7244432 | 0.7035679 | 0.011876 | 0.7357358 | 0.009530841 | 0.7357413 | 0.008493243
|  |  | 3802 | 0.977147 | 0.9896079 | 0.001719787 | 0.9768593 | 0.1080842 | 0.9769978 | 0.2202082 |  |  | 3726 | 0.9380489 | 0.9674742 | 0.005124424 | 0.9477422 | 0.00566581 | 0.9477824 | 0.01003885 |  |  | 3950 | 0.8773145 | 0.9633665 | 0.00450467 | 0.9026586 | 0.006467922 | 0.9026661 | 0.005634245 |  |  | 3950 | 0.7698747 | 0.914724 | 0.00585359 | 0.7874403 | 0.005259679 | 0.7874219 | 0.007242511 |  |  | 221460 | 0.8525196 | 0.8678712 | 0.01530374 | 0.8498864 | 0.01059577 | 0.8498927 | 0.01112623 |  |  | 179260 | 0.7244432 | 0.7035679 | 0.011876 | 0.7359122 | 0.009532229 | 0.7359178 | 0.008493912
|  |  | 3807 | 0.976251 | 0.9896648 | 0.001713067 | 0.9769401 | 0.108094 | 0.9770785 | 0.2201945 |  |  | 3731 | 0.9380489 | 0.9675699 | 0.005106607 | 0.9478165 | 0.005659229 | 0.9478566 | 0.01000615 |  |  | 3955 | 0.8762354 | 0.9633913 | 0.004494447 | 0.9026674 | 0.006467899 | 0.9026748 | 0.005633782 |  |  | 3955 | 0.7681932 | 0.9147272 | 0.005852067 | 0.7874493 | 0.00525977 | 0.7874309 | 0.007242585 |  |  | 221760 | 0.8547575 | 0.8678712 | 0.01530374 | 0.8500448 | 0.01059736 | 0.8500511 | 0.01112816 |  |  | 179560 | 0.7244432 | 0.7035679 | 0.011876 | 0.7360884 | 0.009533597 | 0.736094 | 0.008494565
|  |  | 3812 | 0.976251 | 0.9897213 | 0.001706378 | 0.9770205 | 0.1081037 | 0.977159 | 0.2201809 |  |  | 3736 | 0.9399698 | 0.9676652 | 0.005088851 | 0.9478904 | 0.005652693 | 0.9479305 | 0.009973597 |  |  | 3960 | 0.8751564 | 0.9634159 | 0.004484311 | 0.902676 | 0.006467876 | 0.9026835 | 0.005633326 |  |  | 3960 | 0.7681932 | 0.9147303 | 0.00585057 | 0.7874582 | 0.005259861 | 0.7874398 | 0.00724266 |  |  | 222060 | 0.8569955 | 0.8678712 | 0.01530374 | 0.8502031 | 0.01059894 | 0.8502094 | 0.01113009 |  |  | 179860 | 0.7309696 | 0.7035679 | 0.011876 | 0.7362643 | 0.009534945 | 0.7362698 | 0.008495202
|  |  | 3817 | 0.977147 | 0.9897774 | 0.00169972 | 0.9771007 | 0.1081135 | 0.9772391 | 0.2201673 |  |  | 3741 | 0.9399698 | 0.9677599 | 0.005071154 | 0.9479639 | 0.005646201 | 0.9480039 | 0.009941192 |  |  | 3965 | 0.8773145 | 0.9634403 | 0.004474261 | 0.9026846 | 0.006467855 | 0.9026921 | 0.005632877 |  |  | 3965 | 0.7665117 | 0.9147334 | 0.005849097 | 0.7874671 | 0.005259952 | 0.7874487 | 0.007242735 |  |  | 222360 | 0.8547575 | 0.8678712 | 0.01530374 | 0.8503612 | 0.0106005 | 0.8503675 | 0.01113201 |  |  | 180160 | 0.7266187 | 0.7035679 | 0.011876 | 0.7364399 | 0.009536272 | 0.7364454 | 0.008495824
|  |  | 3822 | 0.976251 | 0.9898333 | 0.001693094 | 0.9771806 | 0.1081231 | 0.977319 | 0.2201537 |  |  | 3746 | 0.9390093 | 0.9678542 | 0.005053516 | 0.9480371 | 0.005639753 | 0.948077 | 0.009908935 |  |  | 3970 | 0.8773145 | 0.9634645 | 0.004464297 | 0.9026932 | 0.006467834 | 0.9027006 | 0.005632435 |  |  | 3970 | 0.7698747 | 0.9147365 | 0.005847649 | 0.7874761 | 0.005260044 | 0.7874577 | 0.00724281 |  |  | 222660 | 0.8592334 | 0.8678712 | 0.01530374 | 0.8505191 | 0.01060206 | 0.8505255 | 0.01113392 |  |  | 180460 | 0.7244432 | 0.7035679 | 0.011876 | 0.7366152 | 0.009537579 | 0.7366207 | 0.008496429
|  |  | 3827 | 0.977147 | 0.9898888 | 0.001686499 | 0.9772602 | 0.1081328 | 0.9773986 | 0.2201402 |  |  | 3751 | 0.9390093 | 0.967948 | 0.005035938 | 0.9481098 | 0.005633348 | 0.9481496 | 0.009876825 |  |  | 3975 | 0.8762354 | 0.9634886 | 0.004454418 | 0.9027017 | 0.006467814 | 0.9027091 | 0.005632 |  |  | 3975 | 0.7681932 | 0.9147395 | 0.005846225 | 0.787485 | 0.005260135 | 0.7874666 | 0.007242885 |  |  | 222960 | 0.8525196 | 0.8678712 | 0.01530374 | 0.8506768 | 0.01060361 | 0.8506832 | 0.01113582 |  |  | 180760 | 0.7244432 | 0.7035679 | 0.011876 | 0.7367902 | 0.009538866 | 0.7367957 | 0.008497018
|  |  | 3832 | 0.977147 | 0.989944 | 0.001679934 | 0.9773395 | 0.1081424 | 0.9774778 | 0.2201267 |  |  | 3756 | 0.9409302 | 0.9680414 | 0.00501842 | 0.9481821 | 0.005626988 | 0.9482219 | 0.009844862 |  |  | 3980 | 0.8762354 | 0.9635125 | 0.004444623 | 0.9027102 | 0.006467795 | 0.9027175 | 0.005631572 |  |  | 3980 | 0.7681932 | 0.9147425 | 0.005844825 | 0.787494 | 0.005260226 | 0.7874756 | 0.00724296 |  |  | 223260 | 0.8525196 | 0.8678712 | 0.01530374 | 0.8508344 | 0.01060514 | 0.8508408 | 0.01113771 |  |  | 181060 | 0.7244432 | 0.7035679 | 0.011876 | 0.7369649 | 0.009540132 | 0.7369704 | 0.008497592
|  |  | 3837 | 0.977147 | 0.9899989 | 0.001673401 | 0.9774186 | 0.108152 | 0.9775568 | 0.2201133 |  |  | 3761 | 0.9409302 | 0.9681343 | 0.00500096 | 0.9482541 | 0.00562067 | 0.9482938 | 0.009813046 |  |  | 3985 | 0.8762354 | 0.9635363 | 0.004434913 | 0.9027186 | 0.006467776 | 0.9027259 | 0.00563115 |  |  | 3985 | 0.7681932 | 0.9147455 | 0.005843447 | 0.7875029 | 0.005260318 | 0.7874845 | 0.007243036 |  |  | 223560 | 0.8592334 | 0.8678712 | 0.01530374 | 0.8509918 | 0.01060667 | 0.8509982 | 0.01113959 |  |  | 181360 | 0.7287941 | 0.7035679 | 0.011876 | 0.7371393 | 0.009541378 | 0.7371449 | 0.008498149
|  |  | 3842 | 0.976251 | 0.9900535 | 0.001666899 | 0.9774973 | 0.1081615 | 0.9776355 | 0.2201 |  |  | 3766 | 0.9390093 | 0.9682267 | 0.00498356 | 0.9483257 | 0.005614396 | 0.9483653 | 0.009781376 |  |  | 3990 | 0.8773145 | 0.9635599 | 0.004425287 | 0.9027269 | 0.006467759 | 0.9027342 | 0.005630735 |  |  | 3990 | 0.7698747 | 0.9147485 | 0.005842093 | 0.7875118 | 0.00526041 | 0.7874934 | 0.007243111 |  |  | 223860 | 0.8547575 | 0.8678712 | 0.01530374 | 0.8511489 | 0.01060819 | 0.8511554 | 0.01114146 |  |  | 181660 | 0.7244432 | 0.7035679 | 0.011876 | 0.7373134 | 0.009542605 | 0.737319 | 0.008498691
|  |  | 3847 | 0.976251 | 0.9901077 | 0.001660427 | 0.9775758 | 0.1081711 | 0.9777139 | 0.2200866 |  |  | 3771 | 0.9390093 | 0.9683186 | 0.004966219 | 0.9483969 | 0.005608164 | 0.9484364 | 0.009749851 |  |  | 3995 | 0.8773145 | 0.9635833 | 0.004415743 | 0.9027352 | 0.006467742 | 0.9027425 | 0.005630327 |  |  | 3995 | 0.7698747 | 0.9147514 | 0.005840761 | 0.7875208 | 0.005260501461 | 0.7875024 | 0.007243186 |  |  | 224160 | 0.8547575 | 0.8678712 | 0.01530374 | 0.851306 | 0.0106097 | 0.8513124 | 0.01114333 |  |  | 181960 | 0.7222678 | 0.7035679 | 0.011876 | 0.7374873 | 0.009543811 | 0.7374928 | 0.008499217
|  |  | 3852 | 0.978043 | 0.9901617 | 0.001653986 | 0.9776539 | 0.1081805 | 0.9777921 | 0.2200734 |  |  | 3776 | 0.9399698 | 0.9684101 | 0.004948937 | 0.9484677 | 0.005601975 | 0.9485072 | 0.009718473 |  |  | 4000 | 0.8762354 | 0.9636066 | 0.004406282 | 0.9027435 | 0.006467725 | 0.9027507 | 0.005629925 |  |  | 4000 | 0.7698747 | 0.9147543 | 0.005839451 | 0.7875297 | 0.005260593 | 0.7875113 | 0.007243262 |  |  | 224460 | 0.8525196 | 0.8678712 | 0.01530374 | 0.8514628 | 0.01061119 | 0.8514693 | 0.01114518 |  |  | 182260 | 0.7309696 | 0.7035679 | 0.011876 | 0.7376608 | 0.009544997 | 0.7376664 | 0.008499728
|  |  | 3857 | 0.977147 | 0.9902153 | 0.001647576 | 0.9777318 | 0.10819 | 0.9778699 | 0.2200602 |  |  | 3781 | 0.9399698 | 0.9685012 | 0.004931713 | 0.9485382 | 0.005595829 | 0.9485775 | 0.009687239 |  |  | 4005 | 0.8773145 | 0.9636297 | 0.004396903 | 0.9027517 | 0.00646771 | 0.9027589 | 0.00562953 |  |  | 4005 | 0.7698747 | 0.9147572 | 0.005838163 | 0.7875386 | 0.005260685 | 0.7875203 | 0.007243337 |  |  | 224760 | 0.8547575 | 0.8678712 | 0.01530374 | 0.8516194 | 0.01061268 | 0.8516259 | 0.01114702 |  |  | 182560 | 0.7244432 | 0.7035679 | 0.011876 | 0.7378341 | 0.009546164 | 0.7378396 | 0.008500223
|  |  | 3862 | 0.978043 | 0.9902686 | 0.001641196 | 0.9778094 | 0.1081994 | 0.9779475 | 0.220047 |  |  | 3786 | 0.9409302 | 0.9685918 | 0.004914548 | 0.9486082 | 0.005589725 | 0.9486475 | 0.00965615 |  |  | 4010 | 0.8762354 | 0.9636527 | 0.004387605 | 0.9027598 | 0.006467695 | 0.902767 | 0.00562914 |  |  | 4010 | 0.7681932 | 0.91476 | 0.005836897 | 0.7875476 | 0.005260777 | 0.7875292 | 0.007243413 |  |  | 225060 | 0.8525196 | 0.8678712 | 0.01530374 | 0.8517759 | 0.01061416 | 0.8517824 | 0.01114885 |  |  | 182860 | 0.7309696 | 0.7035679 | 0.011876 | 0.738007 | 0.009547311 | 0.7380126 | 0.008500702
|  |  | 3867 | 0.9789389 | 0.9903216 | 0.001634846 | 0.9778868 | 0.1082088 | 0.9780248 | 0.2200339 |  |  | 3791 | 0.9409302 | 0.9686819 | 0.004897442 | 0.948678 | 0.005583662 | 0.9487172 | 0.009625205 |  |  | 4015 | 0.8762354 | 0.9636755 | 0.004378388 | 0.9027679 | 0.006467681 | 0.9027751 | 0.005628757 |  |  | 4015 | 0.7698747 | 0.9147628 | 0.005835651 | 0.7875565 | 0.00526087 | 0.7875381 | 0.007243489 |  |  | 225360 | 0.8569955 | 0.8678712 | 0.01530374 | 0.8519322 | 0.01061563 | 0.8519387 | 0.01115067 |  |  | 183160 | 0.7244432 | 0.7035679 | 0.011876 | 0.7381797 | 0.009548438 | 0.7381853 | 0.008501166
|  |  | 3872 | 0.976251 | 0.9903744 | 0.001628527 | 0.9779638 | 0.1082182 | 0.9781018 | 0.2200208 |  |  | 3796 | 0.9409302 | 0.9687716 | 0.004880394 | 0.9487473 | 0.005577642 | 0.9487864054 | 0.009594404 |  |  | 4020 | 0.8783935 | 0.9636982 | 0.004369252 | 0.902776 | 0.006467667 | 0.9027831 | 0.00562838 |  |  | 4020 | 0.7681932 | 0.9147656 | 0.005834426 | 0.7875654 | 0.005260962 | 0.7875471 | 0.007243565 |  |  | 225660 | 0.8547575 | 0.8678712 | 0.01530374 | 0.8520883 | 0.01061709 | 0.8520948 | 0.01115249 |  |  | 183460 | 0.7244432 | 0.7035679 | 0.011876 | 0.7383521 | 0.009549546 | 0.7383576 | 0.008501615
|  |  | 3877 | 0.978043 | 0.9904268 | 0.001622237 | 0.9780406 | 0.1082275 | 0.9781785 | 0.2200078 |  |  | 3801 | 0.9399698 | 0.9688608 | 0.004863404 | 0.9488162 | 0.005571663 | 0.9488553 | 0.009563746 |  |  | 4025 | 0.8773145 | 0.9637207 | 0.004360195 | 0.902784 | 0.006467655 | 0.9027911 | 0.005628009 |  |  | 4025 | 0.7698747 | 0.9147684 | 0.005833222 | 0.7875744 | 0.005261054 | 0.787556 | 0.007243641 |  |  | 225960 | 0.8569955 | 0.8678712 | 0.01530374 | 0.8522443 | 0.01061854 | 0.8522508 | 0.01115429 |  |  | 183760 | 0.7266187 | 0.7035679 | 0.011876 | 0.7385242 | 0.009550634 | 0.7385297 | 0.008502048
|  |  | 3882 | 0.978043 | 0.9904788 | 0.001615978 | 0.9781171 | 0.1082368 | 0.978255 | 0.2199949 |  |  | 3806 | 0.9409302 | 0.9689496 | 0.004846473 | 0.9488848 | 0.005565725 | 0.9489238 | 0.009533232 |  |  | 4030 | 0.8773145 | 0.963743 | 0.004351217 | 0.9027919 | 0.006467642 | 0.902799 | 0.005627644 |  |  | 4030 | 0.7681932 | 0.9147711 | 0.005832038 | 0.7875833 | 0.005261147 | 0.7875649 | 0.007243717 |  |  | 226260 | 0.8614713 | 0.8678712 | 0.01530374 | 0.8524 | 0.01061998 | 0.8524066 | 0.01115608 |  |  | 184060 | 0.7244432 | 0.7035679 | 0.011876 | 0.738696 | 0.009551702 | 0.7387016 | 0.008502466
|  |  | 3887 | 0.978043 | 0.9905306 | 0.001609749 | 0.9781933 | 0.108246 | 0.9783311 | 0.2199819 |  |  | 3811 | 0.9399698 | 0.969038 | 0.004829599 | 0.9489531 | 0.005559829 | 0.948992 | 0.009502861 |  |  | 4035 | 0.8762354 | 0.9637652 | 0.004342318 | 0.9027999 | 0.006467631 | 0.9028069 | 0.005627285 |  |  | 4035 | 0.7665117 | 0.9147738 | 0.005830873 | 0.7875922 | 0.005261239 | 0.7875739 | 0.007243793 |  |  | 226560 | 0.8592334 | 0.8678712 | 0.01530374 | 0.8525556 | 0.01062141 | 0.8525622 | 0.01115787 |  |  | 184360 | 0.7309696 | 0.7035679 | 0.011876 | 0.7388675 | 0.009552752 | 0.7388731 | 0.008502869
|  |  | 3892 | 0.978043 | 0.9905821 | 0.00160355 | 0.9782692 | 0.1082553 | 0.978407 | 0.2199691 |  |  | 3816 | 0.9409302 | 0.9691259 | 0.004812784 | 0.9490209 | 0.005553973 | 0.9490598 | 0.009472632 |  |  | 4040 | 0.8783935 | 0.9637873 | 0.004333498 | 0.9028077 | 0.00646762 | 0.9028148 | 0.005626931 |  |  | 4040 | 0.7681932 | 0.9147765 | 0.005829728 | 0.7876012 | 0.005261332 | 0.7875828 | 0.007243869 |  |  | 226860 | 0.8592334 | 0.8678712 | 0.01530374 | 0.852711 | 0.01062283 | 0.8527176 | 0.01115964 |  |  | 184660 | 0.7266187 | 0.7035679 | 0.011876 | 0.7390387 | 0.009553781 | 0.7390443 | 0.008503256
|  |  | 3897 | 0.978043 | 0.9906333 | 0.001597381 | 0.9783449 | 0.1082645 | 0.9784827 | 0.2199563 |  |  | 3821 | 0.9399698 | 0.9692133 | 0.004796026 | 0.9490884 | 0.005548159 | 0.9491272 | 0.009442545 |  |  | 4045 | 0.8773145 | 0.9638092 | 0.004324755 | 0.9028155 | 0.00646761 | 0.9028225 | 0.005626583 |  |  | 4045 | 0.7681932 | 0.9147791 | 0.005828602 | 0.7876101 | 0.005261425 | 0.7875917 | 0.007243945 |  |  | 227160 | 0.8525196 | 0.8678712 | 0.01530374 | 0.8528662 | 0.01062424 | 0.8528728 | 0.01116141 |  |  | 184960 | 0.7266187 | 0.7035679 | 0.011876 | 0.7392097 | 0.009554792 | 0.7392153 | 0.008503628
|  |  | 3902 | 0.9798349 | 0.9906842 | 0.001591241 | 0.9784203 | 0.1082736 | 0.978558 | 0.2199435 |  |  | 3826 | 0.9409302 | 0.9693004 | 0.004779326 | 0.9491556 | 0.005542384 | 0.9491943 | 0.0094126 |  |  | 4050 | 0.8762354 | 0.9638309 | 0.004316089 | 0.9028233 | 0.0064676 | 0.9028303 | 0.005626241 |  |  | 4050 | 0.7681932 | 0.9147818 | 0.005827495 | 0.787619 | 0.005261518 | 0.7876007 | 0.007244021 |  |  | 227460 | 0.8614713 | 0.8678712 | 0.01530374 | 0.8530213 | 0.01062564 | 0.8530279 | 0.01116317 |  |  | 185260 | 0.7287941 | 0.7035679 | 0.011876 | 0.7393803 | 0.009555783 | 0.7393859 | 0.008503985
|  |  | 3907 | 0.977147 | 0.9907348 | 0.001585131 | 0.9784954 | 0.1082828 | 0.9786331 | 0.2199308 |  |  | 3831 | 0.9409302 | 0.969387 | 0.004762684 | 0.9492224 | 0.00553665 | 0.949261 | 0.009382796 |  |  | 4055 | 0.8762354 | 0.9638525 | 0.0043075 | 0.902831 | 0.006467591 | 0.902838 | 0.005625904 |  |  | 4055 | 0.7698747 | 0.9147844 | 0.005826406 | 0.787628 | 0.005261611 | 0.7876096 | 0.007244098 |  |  | 227760 | 0.8569955 | 0.8678712 | 0.01530374 | 0.8531762 | 0.01062703 | 0.8531828 | 0.01116491 |  |  | 185560 | 0.7266187 | 0.7035679 | 0.011876 | 0.7395507 | 0.009556756 | 0.7395563 | 0.008504327
|  |  | 3912 | 0.978043 | 0.9907852 | 0.00157905 | 0.9785703 | 0.1082919 | 0.9787079 | 0.2199181 |  |  | 3836 | 0.9409302 | 0.9694731 | 0.004746099 | 0.9492888 | 0.005530956 | 0.9493273 | 0.009353133 |  |  | 4060 | 0.8783935 | 0.963874 | 0.004298986 | 0.9028387 | 0.006467582 | 0.9028456 | 0.005625572 |  |  | 4060 | 0.7648303 | 0.9147869 | 0.005825336 | 0.7876369 | 0.005261704 | 0.7876185 | 0.007244174 |  |  | 228060 | 0.8592334 | 0.8678712 | 0.01530374 | 0.8533309 | 0.01062842 | 0.8533375 | 0.01116665 |  |  | 185860 | 0.7266187 | 0.7035679 | 0.011876 | 0.7397208 | 0.009557709 | 0.7397264 | 0.008504655
|  |  | 3917 | 0.9789389 | 0.9908352 | 0.001572999 | 0.9786449 | 0.1083009 | 0.9787824 | 0.2199055 |  |  | 3841 | 0.9399698 | 0.9695588 | 0.004729571 | 0.9493549 | 0.005525302 | 0.9493934 | 0.00932361 |  |  | 4065 | 0.8773145 | 0.9638953 | 0.004290549 | 0.9028463 | 0.006467574 | 0.9028533 | 0.005625246 |  |  | 4065 | 0.7698747 | 0.9147895 | 0.005824283 | 0.7876458 | 0.005261797 | 0.7876275 | 0.007244251 |  |  | 228360 | 0.8569955 | 0.8678712 | 0.01530374 | 0.8534854 | 0.01062979 | 0.853492 | 0.01116838 |  |  | 186160 | 0.733145 | 0.7035679 | 0.011876 | 0.7398906 | 0.009558643 | 0.7398962 | 0.008504967
|  |  | 3922 | 0.9789389 | 0.9908849 | 0.001566978 | 0.9787192 | 0.10831 | 0.9788567 | 0.2198929 |  |  | 3846 | 0.9409302 | 0.9696442 | 0.004713101 | 0.9494207 | 0.005519688 | 0.949459 | 0.009294228 |  |  | 4070 | 0.8773145 | 0.9639165 | 0.004282186 | 0.9028539 | 0.006467567 | 0.9028608 | 0.005624925 |  |  | 4070 | 0.7681932 | 0.914792 | 0.005823248 | 0.7876547 | 0.00526189 | 0.7876364 | 0.007244328 |  |  | 228660 | 0.8592334 | 0.8678712 | 0.01530374 | 0.8536397 | 0.01063115 | 0.8536464 | 0.01117009 |  |  | 186460 | 0.7266187 | 0.7035679 | 0.011876 | 0.7400601 | 0.009559558 | 0.7400657 | 0.008505264
|  |  | 3927 | 0.978043 | 0.9909344 | 0.001560985 | 0.9787933 | 0.108319 | 0.9789307 | 0.2198804 |  |  | 3851 | 0.9409302 | 0.969729 | 0.004696688 | 0.949486 | 0.005514113 | 0.9495243 | 0.009264986 |  |  | 4075 | 0.8773145 | 0.9639375 | 0.004273898 | 0.9028615 | 0.00646756 | 0.9028683 | 0.00562461 |  |  | 4075 | 0.7698747 | 0.9147945 | 0.005822231 | 0.7876637 | 0.005261984 | 0.7876453 | 0.007244404 |  |  | 228960 | 0.8592334 | 0.8678712 | 0.01530374 | 0.8537939 | 0.01063251 | 0.8538005 | 0.0111718 |  |  | 186760 | 0.7309696 | 0.7035679 | 0.011876 | 0.7402294 | 0.009560455 | 0.7402349 | 0.008505546
|  |  | 3932 | 0.9789389 | 0.9909835 | 0.001555022 | 0.9788671 | 0.108328 | 0.9790044 | 0.219868 |  |  | 3856 | 0.9409302 | 0.9698135 | 0.004680331 | 0.9495511 | 0.005508577 | 0.9495893 | 0.009235882 |  |  | 4080 | 0.8783935 | 0.9639584 | 0.004265684 | 0.902869 | 0.006467554 | 0.9028758 | 0.005624299 |  |  | 4080 | 0.7715562 | 0.914797 | 0.00582123 | 0.7876726 | 0.005262077 | 0.7876543 | 0.007244481 |  |  | 229260 | 0.8614713 | 0.8678712 | 0.01530374 | 0.8539479 | 0.01063385 | 0.8539545 | 0.0111735 |  |  | 187060 | 0.7309696 | 0.7035679 | 0.011876 | 0.7403983 | 0.009561332 | 0.7404039 | 0.008505814
|  |  | 3937 | 0.978043 | 0.9910324 | 0.001549088 | 0.9789406 | 0.1083369 | 0.9790779 | 0.2198556 |  |  | 3861 | 0.9409302 | 0.9698975 | 0.004664032 | 0.9496158 | 0.00550308 | 0.9496539 | 0.009206918 |  |  | 4085 | 0.8794725 | 0.9639791 | 0.004257543 | 0.9028764 | 0.006467548 | 0.9028832 | 0.005623993 |  |  | 4085 | 0.7681932 | 0.9147994 | 0.005820246 | 0.7876815 | 0.005262171 | 0.7876632 | 0.007244558 |  |  | 229560 | 0.8569955 | 0.8678712 | 0.01530374 | 0.8541017 | 0.01063519 | 0.8541084 | 0.01117519 |  |  | 187360 | 0.7266187 | 0.7035679 | 0.011876 | 0.740567 | 0.009562191 | 0.7405725 | 0.008506067
|  |  | 3942 | 0.9789389 | 0.991081 | 0.001543182 | 0.9790138 | 0.1083459 | 0.9791511 | 0.2198432 |  |  | 3866 | 0.9418907 | 0.9699811 | 0.004647789 | 0.9496801 | 0.005497622 | 0.9497182 | 0.009178093 |  |  | 4090 | 0.8783935 | 0.9639997 | 0.004249475 | 0.9028838 | 0.006467543 | 0.9028906 | 0.005623692 |  |  | 4090 | 0.7681932 | 0.9148019 | 0.005819279 | 0.7876905 | 0.005262265 | 0.7876721 | 0.007244635 |  |  | 229860 | 0.8569955 | 0.8678712 | 0.01530374 | 0.8542553 | 0.01063651 | 0.854262 | 0.01117687 |  |  | 187660 | 0.7287941 | 0.7035679 | 0.011876 | 0.7407354 | 0.009563031 | 0.7407409 | 0.008506305
|  |  | 3947 | 0.978043 | 0.9911293 | 0.001537306 | 0.9790868 | 0.1083547 | 0.979224 | 0.2198309 |  |  | 3871 | 0.9428511 | 0.9700643 | 0.004631603 | 0.9497441 | 0.005492202 | 0.9497821 | 0.009149406 |  |  | 4095 | 0.8773145 | 0.9640202 | 0.00424148 | 0.9028912 | 0.006467538 | 0.902898 | 0.005623396 |  |  | 4095 | 0.7665117 | 0.9148043 | 0.005818328 | 0.7876994 | 0.005262358 | 0.7876811 | 0.007244712 |  |  | 230160 | 0.8592334 | 0.8678712 | 0.01530374 | 0.8544088 | 0.01063783 | 0.8544155 | 0.01117855 |  |  | 187960 | 0.7309696 | 0.7035679 | 0.011876 | 0.7409035 | 0.009563853 | 0.740909 | 0.008506529
|  |  | 3952 | 0.978043 | 0.9911773 | 0.001531458 | 0.9791596 | 0.1083636 | 0.9792967 | 0.2198186 |  |  | 3876 | 0.9399698 | 0.9701471 | 0.004615473 | 0.9498078 | 0.005486821 | 0.9498457 | 0.009120856 |  |  | 4100 | 0.8794725 | 0.9640405 | 0.004233556 | 0.9028985 | 0.006467534 | 0.9029053 | 0.005623105 |  |  | 4100 | 0.7681932 | 0.9148067 | 0.005817393 | 0.7877083 | 0.005262452 | 0.78769 | 0.007244789 |  |  | 230460 | 0.8569955 | 0.8678712 | 0.01530374 | 0.8545621 | 0.01063914 | 0.8545688 | 0.01118021 |  |  | 188260 | 0.7287941 | 0.7035679 | 0.011876 | 0.7410713 | 0.009564656 | 0.7410769 | 0.008506738
|  |  | 3957 | 0.977147 | 0.9912251 | 0.001525639 | 0.979232 | 0.1083724 | 0.9793691 | 0.2198064 |  |  | 3881 | 0.9409302 | 0.9702295 | 0.0045994 | 0.9498711 | 0.005481478 | 0.949909 | 0.009092444 |  |  | 4105 | 0.8783935 | 0.9640607 | 0.004225704 | 0.9029058 | 0.006467531 | 0.9029126 | 0.005622819 |  |  | 4105 | 0.7698747 | 0.914809 | 0.005816473 | 0.7877172 | 0.005262546 | 0.7876989 | 0.007244866 |  |  | 230760 | 0.8592334 | 0.8678712 | 0.01530374 | 0.8547152 | 0.01064043 | 0.8547219 | 0.01118186 |  |  | 188560 | 0.733145 | 0.7035679 | 0.011876 | 0.7412388 | 0.00956544 | 0.7412444 | 0.008506932
|  |  | 3962 | 0.9789389 | 0.9912725 | 0.001519849 | 0.9793043 | 0.1083812 | 0.9794413 | 0.2197942 |  |  | 3886 | 0.9418907 | 0.9703114 | 0.004583383 | 0.9499341 | 0.005476173 | 0.9499719 | 0.00906417 |  |  | 4110 | 0.8783935 | 0.9640808 | 0.004217923 | 0.9029131 | 0.006467527 | 0.9029198 | 0.005622537 |  |  | 4110 | 0.7698747 | 0.9148114 | 0.005815569 | 0.7877262 | 0.00526264 | 0.7877078 | 0.007244944 |  |  | 231060 | 0.8592334 | 0.8678712 | 0.01530374 | 0.8548681 | 0.01064172 | 0.8548749 | 0.0111835 |  |  | 188860 | 0.7266187 | 0.7035679 | 0.011876 | 0.7414061 | 0.009566207 | 0.7414117 | 0.008507112
|  |  | 3967 | 0.9789389 | 0.9913198 | 0.001514087 | 0.9793762 | 0.10839 | 0.9795131 | 0.2197821 |  |  | 3891 | 0.9418907 | 0.970393 | 0.004567422 | 0.9499968 | 0.005470906 | 0.9500345 | 0.009036031 |  |  | 4115 | 0.8783935 | 0.9641007 | 0.004210212 | 0.9029203 | 0.006467525 | 0.902927 | 0.00562226 |  |  | 4115 | 0.7665117 | 0.9148137 | 0.00581468 | 0.7877351 | 0.005262735 | 0.7877168 | 0.007245021 |  |  | 231360 | 0.8592334 | 0.8678712 | 0.01530374 | 0.8550209 | 0.010643 | 0.8550276 | 0.01118514 |  |  | 189160 | 0.7266187 | 0.7035679 | 0.011876 | 0.7415731 | 0.009566954 | 0.7415786 | 0.008507278
|  |  | 3972 | 0.978043 | 0.9913667 | 0.001508354 | 0.9794479 | 0.1083987 | 0.9795848 | 0.21977 |  |  | 3896 | 0.9428511 | 0.9704741 | 0.004551517 | 0.9500591 | 0.005465676 | 0.9500967 | 0.00900803 |  |  | 4120 | 0.8773145 | 0.9641205 | 0.004202571 | 0.9029274 | 0.006467523 | 0.9029341 | 0.005621988 |  |  | 4120 | 0.7698747 | 0.914816 | 0.005813806 | 0.787744 | 0.005262829 | 0.7877257 | 0.007245099 |  |  | 231660 | 0.8637093 | 0.8678712 | 0.01530374 | 0.8551734 | 0.01064427 | 0.8551802 | 0.01118676 |  |  | 189460 | 0.7287941 | 0.7035679 | 0.011876 | 0.7417398 | 0.009567684 | 0.7417453 | 0.008507429
|  |  | 3977 | 0.9798349 | 0.9914133 | 0.001502649 | 0.9795194 | 0.1084075 | 0.9796562 | 0.219758 |  |  | 3901 | 0.9409302 | 0.9705548 | 0.004535668 | 0.9501211 | 0.005460483 | 0.9501587 | 0.008980164 |  |  | 4125 | 0.8805515 | 0.9641401 | 0.004195 | 0.9029345 | 0.006467521 | 0.9029412 | 0.005621719 |  |  | 4125 | 0.7681932 | 0.9148182 | 0.005812947 | 0.7877529 | 0.005262923 | 0.7877346 | 0.007245176 |  |  | 231960 | 0.8659472 | 0.8678712 | 0.01530374 | 0.8553259 | 0.01064553 | 0.8553326 | 0.01118838 |  |  | 189760 | 0.7287941 | 0.7035679 | 0.011876 | 0.7419062 | 0.009568396 | 0.7419118 | 0.008507566
|  |  | 3982 | 0.978043 | 0.9914597 | 0.001496972 | 0.9795905 | 0.1084161 | 0.9797273 | 0.2197461 |  |  | 3906 | 0.9418907 | 0.9706352 | 0.004519875 | 0.9501828 | 0.005455328 | 0.9502203 | 0.008952434 |  |  | 4130 | 0.8773145 | 0.9641596 | 0.004187497 | 0.9029416 | 0.00646752 | 0.9029483 | 0.005621456 |  |  | 4130 | 0.7681932 | 0.9148205 | 0.005812102 | 0.7877619 | 0.005263018 | 0.7877436 | 0.007245254 |  |  | 232260 | 0.8637093 | 0.8678712 | 0.01530374 | 0.8554781 | 0.01064678 | 0.8554849 | 0.01118999 |  |  | 190060 | 0.7309696 | 0.7035679 | 0.011876 | 0.7420723 | 0.009569089 | 0.7420779 | 0.008507688
|  |  | 3987 | 0.9798349 | 0.9915058 | 0.001491323 | 0.9796615 | 0.1084248 | 0.9797981 | 0.2197341 |  |  | 3911 | 0.9409302 | 0.9707151 | 0.004504137 | 0.9502441 | 0.005450209 | 0.9502815 | 0.008924839 |  |  | 4135 | 0.8762354 | 0.964179 | 0.004180063 | 0.9029487 | 0.006467519 | 0.9029553 | 0.005621196 |  |  | 4135 | 0.7698747 | 0.9148227 | 0.005811271 | 0.7877708 | 0.005263112 | 0.7877525 | 0.007245332 |  |  | 232560 | 0.8659472 | 0.8678712 | 0.01530374 | 0.8556302 | 0.01064802 | 0.855637 | 0.01119158 |  |  | 190360 | 0.7309696 | 0.7035679 | 0.011876 | 0.7422382 | 0.009569764 | 0.7422438 | 0.008507797
|  |  | 3992 | 0.9789389 | 0.9915517 | 0.001485703 | 0.9797322 | 0.1084334 | 0.9798687 | 0.2197223 |  |  | 3916 | 0.9409302 | 0.9707946 | 0.004488455 | 0.9503051 | 0.005445127 | 0.9503425 | 0.008897379 |  |  | 4140 | 0.8783935 | 0.9641982 | 0.004172696 | 0.9029557 | 0.006467518 | 0.9029623 | 0.005620941 |  |  | 4140 | 0.7698747 | 0.9148249 | 0.005810455 | 0.7877797 | 0.005263207 | 0.7877614 | 0.00724541 |  |  | 232860 | 0.8681852 | 0.8678712 | 0.01530374 | 0.855782 | 0.01064925 | 0.8557889 | 0.01119317 |  |  | 190660 | 0.7244432 | 0.7035679 | 0.011876 | 0.7424038 | 0.009570421 | 0.7424094 | 0.008507891
|  |  | 3997 | 0.9789389 | 0.9915973 | 0.00148011 | 0.9798026 | 0.108442 | 0.9799391 | 0.2197105 |  |  | 3921 | 0.9428511 | 0.9708738 | 0.004472828 | 0.9503658 | 0.005440082 | 0.9504031 | 0.008870053 |  |  | 4145 | 0.8783935 | 0.9642174 | 0.004165397 | 0.9029626 | 0.006467518 | 0.9029692 | 0.00562069 |  |  | 4145 | 0.7665117 | 0.9148271 | 0.005809652 | 0.7877886 | 0.005263302 | 0.7877703 | 0.007245487 |  |  | 233160 | 0.8614713 | 0.8678712 | 0.01530374 | 0.8559338 | 0.01065048 | 0.8559406 | 0.01119475 |  |  | 190960 | 0.7266187 | 0.7035679 | 0.011876 | 0.7425691 | 0.009571061 | 0.7425747 | 0.008507971
|  |  | 4002 | 0.978043 | 0.9916426 | 0.001474546 | 0.9798727 | 0.1084506 | 0.9800092 | 0.2196987 |  |  | 3926 | 0.9428511 | 0.9709525 | 0.004457257 | 0.9504262 | 0.005435073 | 0.9504634 | 0.008842862 |  |  | 4150 | 0.8783935 | 0.9642363 | 0.004158165 | 0.9029696 | 0.006467519 | 0.9029761 | 0.005620443 |  |  | 4150 | 0.7698747 | 0.9148293 | 0.005808863 | 0.7877976 | 0.005263397 | 0.7877793 | 0.007245565 |  |  | 233460 | 0.8637093 | 0.8678712 | 0.01530374 | 0.8560853 | 0.01065169 | 0.8560921 | 0.01119632 |  |  | 191260 | 0.733145 | 0.7035679 | 0.011876 | 0.7427341 | 0.009571682 | 0.7427397 | 0.008508037
|  |  | 4007 | 0.978043 | 0.9916877 | 0.001469009 | 0.9799427 | 0.1084591 | 0.980079 | 0.219687 |  |  | 3931 | 0.9418907 | 0.9710308 | 0.004441741 | 0.9504863 | 0.0054301 | 0.9505234 | 0.008815804 |  |  | 4155 | 0.8773145 | 0.9642552 | 0.004150999 | 0.9029764 | 0.00646752 | 0.902983 | 0.0056202 |  |  | 4155 | 0.7698747 | 0.9148314 | 0.005808087 | 0.7878065 | 0.005263492 | 0.7877882 | 0.007245643 |  |  | 233760 | 0.8637093 | 0.8678712 | 0.01530374 | 0.8562367 | 0.0106529 | 0.8562435 | 0.01119788 |  |  | 191560 | 0.7222678 | 0.7035679 | 0.011876 | 0.7428989 | 0.009572286 | 0.7429045 | 0.008508089
|  |  | 4012 | 0.9798349 | 0.9917325 | 0.001463499 | 0.9800123 | 0.1084676 | 0.9801486 | 0.2196753 |  |  | 3936 | 0.9428511 | 0.9711088 | 0.004426279 | 0.950546 | 0.005425163 | 0.950583 | 0.00878888 |  |  | 4160 | 0.8794725 | 0.9642739 | 0.004143899 | 0.9029833 | 0.006467521 | 0.9029898 | 0.005619961 |  |  | 4160 | 0.7681932 | 0.9148335 | 0.005807324 | 0.7878154 | 0.005263587 | 0.7877971 | 0.007245722 |  |  | 234060 | 0.8659472 | 0.8678712 | 0.01530374 | 0.8563879 | 0.01065409 | 0.8563947 | 0.01119943 |  |  | 191860 | 0.7309696 | 0.7035679 | 0.011876 | 0.7430634 | 0.009572871 | 0.7430689 | 0.008508127
|  |  | 4017 | 0.978043 | 0.991777 | 0.001458018 | 0.9800818 | 0.1084761 | 0.980218 | 0.2196637 |  |  | 3941 | 0.9418907 | 0.9711864 | 0.004410873 | 0.9506054 | 0.005420261 | 0.9506424 | 0.008762088 |  |  | 4165 | 0.8783935 | 0.9642925 | 0.004136865 | 0.9029901 | 0.006467523 | 0.9029966 | 0.005619726 |  |  | 4165 | 0.7698747 | 0.9148356 | 0.005806573 | 0.7878243 | 0.005263682 | 0.787806 | 0.0072458 |  |  | 234360 | 0.8614713 | 0.8678712 | 0.01530374 | 0.8565389 | 0.01065528 | 0.8565458 | 0.01120098 |  |  | 192160 | 0.733145 | 0.7035679 | 0.011876 | 0.7432276 | 0.00957344 | 0.7432331 | 0.008508151
|  |  | 4022 | 0.9807308 | 0.9918213 | 0.001452564 | 0.9801509 | 0.1084845 | 0.9802871 | 0.2196521 |  |  | 3946 | 0.9418907 | 0.9712635 | 0.004395522 | 0.9506645 | 0.005415395 | 0.9507014 | 0.008735429 |  |  | 4170 | 0.8794725 | 0.964311 | 0.004129895 | 0.9029969 | 0.006467525 | 0.9030033 | 0.005619495 |  |  | 4170 | 0.7698747 | 0.9148377 | 0.005805836 | 0.7878332 | 0.005263777 | 0.787815 | 0.007245878 |  |  | 234660 | 0.8659472 | 0.8678712 | 0.01530374 | 0.8566897 | 0.01065646 | 0.8566966 | 0.01120251 |  |  | 192460 | 0.7309696 | 0.7035679 | 0.011876 | 0.7433915 | 0.00957399 | 0.7433971 | 0.008508161
|  |  | 4027 | 0.9789389 | 0.9918653 | 0.001447137 | 0.9802199 | 0.108493 | 0.9803559 | 0.2196406 |  |  | 3951 | 0.9418907 | 0.9713403 | 0.004380225 | 0.9507233 | 0.005410565 | 0.9507601 | 0.008708902 |  |  | 4175 | 0.8783935 | 0.9643294 | 0.00412299 | 0.9030036 | 0.006467527 | 0.9030101 | 0.005619268 |  |  | 4175 | 0.7681932 | 0.9148397 | 0.005805111 | 0.7878422 | 0.005263873 | 0.7878239 | 0.007245957 |  |  | 234960 | 0.8681852 | 0.8678712 | 0.01530374 | 0.8568404 | 0.01065762 | 0.8568473 | 0.01120404 |  |  | 192760 | 0.7287941 | 0.7035679 | 0.011876 | 0.7435552 | 0.009574523 | 0.7435607 | 0.008508158
|  |  | 4032 | 0.9789389 | 0.9919091 | 0.001441737 | 0.9802885 | 0.1085014 | 0.9804245 | 0.2196291 |  |  | 3956 | 0.9409302 | 0.9714167 | 0.004364982 | 0.9507818 | 0.005405769 | 0.9508186 | 0.008682507 |  |  | 4180 | 0.8773145 | 0.9643476 | 0.004116149 | 0.9030103 | 0.00646753 | 0.9030167 | 0.005619045 |  |  | 4180 | 0.7698747 | 0.9148418 | 0.005804398 | 0.7878511 | 0.005263968 | 0.7878328 | 0.007246035 |  |  | 235260 | 0.8659472 | 0.8678712 | 0.01530374 | 0.8569909 | 0.01065878 | 0.8569978 | 0.01120555 |  |  | 193060 | 0.733145 | 0.7035679 | 0.011876 | 0.7437186 | 0.009575039 | 0.7437241 | 0.00850814
|  |  | 4037 | 0.9789389 | 0.9919526 | 0.001436365 | 0.980357 | 0.1085097 | 0.9804929 | 0.2196177 |  |  | 3961 | 0.9418907 | 0.9714928 | 0.004349795 | 0.95084 | 0.005401008 | 0.9508767 | 0.008656243 |  |  | 4185 | 0.8762354 | 0.9643657 | 0.004109371 | 0.903017 | 0.006467533 | 0.9030234 | 0.005618825 |  |  | 4185 | 0.7732377 | 0.9148438 | 0.005803697 | 0.78786 | 0.005264064 | 0.7878417 | 0.007246114 |  |  | 235560 | 0.8681852 | 0.8678712 | 0.01530374 | 0.8571412 | 0.01065993 | 0.8571482 | 0.01120706 |  |  | 193360 | 0.7374959 | 0.7035679 | 0.011876 | 0.7438817 | 0.009575537 | 0.7438872 | 0.008508109
|  |  | 4042 | 0.9789389 | 0.9919959 | 0.00143102 | 0.9804252 | 0.1085181 | 0.980561 | 0.2196063 |  |  | 3966 | 0.9418907 | 0.9715684 | 0.004334661 | 0.9508978 | 0.005396282 | 0.9509345 | 0.00863011 |  |  | 4190 | 0.8805515 | 0.9643837 | 0.004102657 | 0.9030236 | 0.006467537 | 0.90303 | 0.005618609 |  |  | 4190 | 0.7715562 | 0.9148458 | 0.005803008 | 0.7878689 | 0.00526416 | 0.7878506 | 0.007246192 |  |  | 235860 | 0.8637093 | 0.8678712 | 0.01530374 | 0.8572914 | 0.01066108 | 0.8572983 | 0.01120856 |  |  | 193660 | 0.733145 | 0.7035679 | 0.011876 | 0.7440445 | 0.009576018 | 0.7440501 | 0.008508065
|  |  | 4047 | 0.9789389 | 0.9920389 | 0.001425702 | 0.9804931 | 0.1085264 | 0.9806288 | 0.219595 |  |  | 3971 | 0.9428511 | 0.9716437 | 0.004319582 | 0.9509554 | 0.00539159 | 0.9509919 | 0.008604108 |  |  | 4195 | 0.8773145 | 0.9644016 | 0.004096004 | 0.9030302 | 0.006467541 | 0.9030365 | 0.005618397 |  |  | 4195 | 0.7681932 | 0.9148478 | 0.005802331 | 0.7878778 | 0.005264255 | 0.7878596 | 0.007246271 |  |  | 236160 | 0.8637093 | 0.8678712 | 0.01530374 | 0.8574414 | 0.01066221 | 0.8574483 | 0.01121005 |  |  | 193960 | 0.7374959 | 0.7035679 | 0.011876 | 0.7442071 | 0.009576481 | 0.7442126 | 0.008508006
|  |  | 4052 | 0.9798349 | 0.9920817 | 0.001420412 | 0.9805608 | 0.1085346 | 0.9806965 | 0.2195837 |  |  | 3976 | 0.9418907 | 0.9717186 | 0.004304556 | 0.9510126 | 0.005386933 | 0.9510491 | 0.008578236 |  |  | 4200 | 0.8805515 | 0.9644193 | 0.004089414 | 0.9030367 | 0.006467545 | 0.9030431 | 0.005618188 |  |  | 4200 | 0.7698747 | 0.9148497 | 0.005801665 | 0.7878868 | 0.005264351 | 0.7878685 | 0.00724635 |  |  | 236460 | 0.8592334 | 0.8678712 | 0.01530374 | 0.8575912 | 0.01066333 | 0.8575982 | 0.01121153 |  |  | 194260 | 0.7287941 | 0.7035679 | 0.011876 | 0.7443693 | 0.009576927 | 0.7443749 | 0.008507935
|  |  | 4057 | 0.9789389 | 0.9921242 | 0.001415148 | 0.9806283 | 0.1085429 | 0.9807638 | 0.2195725 |  |  | 3981 | 0.9418907 | 0.9717931 | 0.004289585 | 0.9510696 | 0.005382309 | 0.951106 | 0.008552494 |  |  | 4205 | 0.8783935 | 0.9644369 | 0.004082886 | 0.9030433 | 0.00646755 | 0.9030496 | 0.005617983 |  |  | 4205 | 0.7715562 | 0.9148517 | 0.005801011 | 0.7878957 | 0.005264447 | 0.7878774 | 0.007246429 |  |  | 236760 | 0.8659472 | 0.8678712 | 0.01530374 | 0.8577408 | 0.01066444 | 0.8577478 | 0.011213 |  |  | 194560 | 0.7287941 | 0.7035679 | 0.011876 | 0.7445314 | 0.009577357 | 0.7445369 | 0.008507849
|  |  | 4062 | 0.9789389 | 0.9921665 | 0.00140991 | 0.9806955 | 0.1085511 | 0.980831 | 0.2195613 |  |  | 3986 | 0.9418907 | 0.9718672 | 0.004274667 | 0.9511262 | 0.00537772 | 0.9511626 | 0.008526882 |  |  | 4210 | 0.8773145 | 0.9644544 | 0.004076418 | 0.9030497 | 0.006467555 | 0.903056 | 0.005617781 |  |  | 4210 | 0.7681932 | 0.9148536 | 0.005800367 | 0.7879046 | 0.005264543 | 0.7878863 | 0.007246508 |  |  | 237060 | 0.8637093 | 0.8678712 | 0.01530374 | 0.8578903 | 0.01066555 | 0.8578973 | 0.01121446 |  |  | 194860 | 0.7309696 | 0.7035679 | 0.011876 | 0.7446931 | 0.009577769 | 0.7446987 | 0.00850775
|  |  | 4067 | 0.9798349 | 0.9922085 | 0.0014047 | 0.9807625 | 0.1085593 | 0.9808979 | 0.2195502 |  |  | 3991 | 0.9409302 | 0.971941 | 0.004259803 | 0.9511826 | 0.005373164 | 0.9512189 | 0.008501398 |  |  | 4215 | 0.8783935 | 0.9644718 | 0.004070011 | 0.9030562 | 0.00646756 | 0.9030625 | 0.005617582 |  |  | 4215 | 0.7681932 | 0.9148555 | 0.005799735 | 0.7879135 | 0.00526464 | 0.7878952 | 0.007246587 |  |  | 237360 | 0.8614713 | 0.8678712 | 0.01530374 | 0.8580396 | 0.01066665 | 0.8580466 | 0.01121591 |  |  | 195160 | 0.7353205 | 0.7035679 | 0.011876 | 0.7448546 | 0.009578164 | 0.7448601 | 0.008507638
|  |  | 4072 | 0.9798349 | 0.9922503 | 0.001399516 | 0.9808292 | 0.1085675 | 0.9809645 | 0.2195391 |  |  | 3996 | 0.9418907 | 0.9720144 | 0.004244993 | 0.9512386 | 0.005368641 | 0.9512748 | 0.008476043 |  |  | 4220 | 0.8783935 | 0.9644891 | 0.004063665 | 0.9030626 | 0.006467566 | 0.9030689 | 0.005617387 |  |  | 4220 | 0.7681932 | 0.9148574 | 0.005799113 | 0.7879224 | 0.005264736 | 0.7879042 | 0.007246666 |  |  | 237660 | 0.8614713 | 0.8678712 | 0.01530374 | 0.8581888 | 0.01066773 | 0.8581958 | 0.01121736 |  |  | 195460 | 0.7287941 | 0.7035679 | 0.011876 | 0.7450158 | 0.009578542 | 0.7450213 | 0.008507512
|  |  | 4077 | 0.9798349 | 0.9922918 | 0.001394359 | 0.9808957 | 0.1085756 | 0.9810309 | 0.2195281 |  |  | 4001 | 0.9428511 | 0.9720874 | 0.004230236 | 0.9512944 | 0.005364152 | 0.9513305 | 0.008450817 |  |  | 4225 | 0.8794725 | 0.9645062 | 0.004057378 | 0.903069 | 0.006467572 | 0.9030752 | 0.005617195 |  |  | 4225 | 0.7681932 | 0.9148592 | 0.005798501 | 0.7879313 | 0.005264832 | 0.7879131 | 0.007246745 |  |  | 237960 | 0.8637093 | 0.8678712 | 0.01530374 | 0.8583377 | 0.01066881 | 0.8583447 | 0.01121879 |  |  | 195760 | 0.7309696 | 0.7035679 | 0.011876 | 0.7451767 | 0.009578903 | 0.7451823 | 0.008507374
|  |  | 4082 | 0.9807308 | 0.9923331 | 0.001389228 | 0.980962 | 0.1085837 | 0.9810971 | 0.2195171 |  |  | 4006 | 0.9428511 | 0.9721601 | 0.004215532 | 0.9513499 | 0.005359696 | 0.9513859 | 0.008425718 |  |  | 4230 | 0.8794725 | 0.9645233 | 0.00405115 | 0.9030753 | 0.006467578 | 0.9030816 | 0.005617007 |  |  | 4230 | 0.7681932 | 0.9148611 | 0.0057979 | 0.7879403 | 0.005264929 | 0.787922 | 0.007246825 |  |  | 238260 | 0.8637093 | 0.8678712 | 0.01530374 | 0.8584865 | 0.01066988 | 0.8584935 | 0.01122022 |  |  | 196060 | 0.7309696 | 0.7035679 | 0.011876 | 0.7453374 | 0.009579247 | 0.7453429 | 0.008507221
|  |  | 4087 | 0.9798349 | 0.9923742 | 0.001384123 | 0.981028 | 0.1085918 | 0.9811631 | 0.2195062 |  |  | 4011 | 0.9418907 | 0.9722324 | 0.004200882 | 0.951405 | 0.005355272 | 0.951441 | 0.008400748 |  |  | 4235 | 0.8794725 | 0.9645402 | 0.004044981 | 0.9030816 | 0.006467585 | 0.9030879 | 0.005616821 |  |  | 4235 | 0.7681932 | 0.9148629 | 0.005797309 | 0.7879492 | 0.005265025 | 0.7879309 | 0.007246904 |  |  | 238560 | 0.8659472 | 0.8678712 | 0.01530374 | 0.8586351 | 0.01067094 | 0.8586422 | 0.01122164 |  |  | 196360 | 0.7396714 | 0.7035679 | 0.011876 | 0.7454978 | 0.009579574 | 0.7455033 | 0.008507056
|  |  | 4092 | 0.978043 | 0.992415 | 0.001379045 | 0.9810938 | 0.1085999 | 0.9812288 | 0.2194953 |  |  | 4016 | 0.9418907 | 0.9723044 | 0.004186285 | 0.9514599 | 0.005350882 | 0.9514958 | 0.008375904 |  |  | 4240 | 0.8794725 | 0.964557 | 0.00403887 | 0.9030879 | 0.006467592 | 0.9030941 | 0.005616639 |  |  | 4240 | 0.7698747 | 0.9148647 | 0.005796728 | 0.7879581 | 0.005265122 | 0.7879398 | 0.007246983 |  |  | 238860 | 0.8659472 | 0.8678712 | 0.01530374 | 0.8587836 | 0.01067199 | 0.8587906 | 0.01122305 |  |  | 196660 | 0.7396714 | 0.7035679 | 0.011876 | 0.7456579 | 0.009579885 | 0.7456635 | 0.008506877
|  |  | 4097 | 0.9798349 | 0.9924556 | 0.001373993 | 0.9811594 | 0.1086079 | 0.9812942 | 0.2194844 |  |  | 4021 | 0.9428511 | 0.972376 | 0.00417174 | 0.9515145 | 0.005346524 | 0.9515503 | 0.008351187 |  |  | 4245 | 0.8783935 | 0.9645737 | 0.004032817 | 0.9030942 | 0.006467599 | 0.9031003 | 0.00561646 |  |  | 4245 | 0.7698747 | 0.9148665 | 0.005796157 | 0.787967 | 0.005265219 | 0.7879487 | 0.007247063 |  |  | 239160 | 0.8637093 | 0.8678712 | 0.01530374 | 0.8589319 | 0.01067303 | 0.8589389 | 0.01122445 |  |  | 196960 | 0.733145 | 0.7035679 | 0.011876 | 0.7458178 | 0.009580179 | 0.7458233 | 0.008506686
|  |  | 4102 | 0.9807308 | 0.992496 | 0.001368967 | 0.9812247 | 0.1086159 | 0.9813595 | 0.2194737 |  |  | 4026 | 0.9418907 | 0.9724472 | 0.004157249 | 0.9515688 | 0.005342198 | 0.9516046 | 0.008326596 |  |  | 4250 | 0.8783935 | 0.9645902 | 0.004026822 | 0.9031004 | 0.006467606 | 0.9031065 | 0.005616284 |  |  | 4250 | 0.7698747 | 0.9148683 | 0.005795596 | 0.7879759 | 0.005265316 | 0.7879577 | 0.007247143 |  |  | 239460 | 0.8659472 | 0.8678712 | 0.01530374 | 0.85908 | 0.01067407 | 0.8590871 | 0.01122584 |  |  | 197260 | 0.7353205 | 0.7035679 | 0.011876 | 0.7459774 | 0.009580457 | 0.7459829 | 0.008506481
|  |  | 4107 | 0.9789389 | 0.9925361 | 0.001363967 | 0.9812898 | 0.1086239 | 0.9814245 | 0.2194629 |  |  | 4031 | 0.9428511 | 0.9725181 | 0.00414281 | 0.9516228 | 0.005337904 | 0.9516585 | 0.008302132 |  |  | 4255 | 0.8794725 | 0.9646067 | 0.004020884 | 0.9031066 | 0.006467614 | 0.9031127 | 0.005616111 |  |  | 4255 | 0.7681932 | 0.9148701 | 0.005795044 | 0.7879848 | 0.005265413 | 0.7879666 | 0.007247222 |  |  | 239760 | 0.8637093 | 0.8678712 | 0.01530374 | 0.8592279 | 0.01067509 | 0.859235 | 0.01122722 |  |  | 197560 | 0.7353205 | 0.7035679 | 0.011876 | 0.7461367 | 0.009580717 | 0.7461422 | 0.008506263
|  |  | 4112 | 0.9798349 | 0.992576 | 0.001358993 | 0.9813547 | 0.1086318 | 0.9814893 | 0.2194522 |  |  | 4036 | 0.9428511 | 0.9725886 | 0.004128424 | 0.9516765 | 0.005333642 | 0.9517122 | 0.008277793 |  |  | 4260 | 0.8794725 | 0.9646231 | 0.004015002 | 0.9031127 | 0.006467622 | 0.9031188 | 0.005615941 |  |  | 4260 | 0.7681932 | 0.9148718 | 0.005794502 | 0.7879937 | 0.00526551 | 0.7879755 | 0.007247302 |  |  | 240060 | 0.8637093 | 0.8678712 | 0.01530374 | 0.8593757 | 0.01067611 | 0.8593828 | 0.01122859 |  |  | 197860 | 0.7353205 | 0.7035679 | 0.011876 | 0.7462958 | 0.009580962 | 0.7463013 | 0.008506032
|  |  | 4117 | 0.9798349 | 0.9926156 | 0.001354045 | 0.9814193 | 0.1086398 | 0.9815538 | 0.2194416 |  |  | 4041 | 0.9418907 | 0.9726588 | 0.00411409 | 0.95173 | 0.005329412 | 0.9517656 | 0.008253579 |  |  | 4265 | 0.8783935 | 0.9646393 | 0.004009176 | 0.9031188 | 0.006467631 | 0.9031249 | 0.005615773 |  |  | 4265 | 0.7698747 | 0.9148735 | 0.005793969 | 0.7880027 | 0.005265607 | 0.7879844 | 0.007247382 |  |  | 240360 | 0.8592334 | 0.8678712 | 0.01530374 | 0.8595233 | 0.01067712 | 0.8595304 | 0.01122996 |  |  | 198160 | 0.7309696 | 0.7035679 | 0.011876 | 0.7464546 | 0.00958119 | 0.7464601 | 0.008505789
|  |  | 4122 | 0.9807308 | 0.9926551 | 0.001349122 | 0.9814837 | 0.1086477 | 0.9816181 | 0.219431 |  |  | 4046 | 0.9418907 | 0.9727286 | 0.004099809 | 0.9517831 | 0.005325213 | 0.9518186 | 0.00822949 |  |  | 4270 | 0.8794725 | 0.9646554 | 0.004003406 | 0.9031249 | 0.006467639 | 0.903131 | 0.005615609 |  |  | 4270 | 0.7715562 | 0.9148752 | 0.005793445 | 0.7880116 | 0.005265704 | 0.7879933 | 0.007247462 |  |  | 240660 | 0.8614713 | 0.8678712 | 0.01530374 | 0.8596707 | 0.01067812 | 0.8596779 | 0.01123132 |  |  | 198460 | 0.733145 | 0.7035679 | 0.011876 | 0.7466131 | 0.009581402 | 0.7466186 | 0.008505532
|  |  | 4127 | 0.9798349 | 0.9926943 | 0.001344225 | 0.9815479 | 0.1086555 | 0.9816822 | 0.2194204 |  |  | 4051 | 0.9428511 | 0.9727981 | 0.00408558 | 0.951836 | 0.005321046 | 0.9518715 | 0.008205526 |  |  | 4275 | 0.8783935 | 0.9646714 | 0.00399769 | 0.903131 | 0.006467648 | 0.903137 | 0.005615448 |  |  | 4275 | 0.7698747 | 0.9148769 | 0.005792929 | 0.7880205 | 0.005265802 | 0.7880022 | 0.007247542 |  |  | 240960 | 0.8614713 | 0.8678712 | 0.01530374 | 0.859818 | 0.01067911 | 0.8598251 | 0.01123266 |  |  | 198760 | 0.733145 | 0.7035679 | 0.011876 | 0.7467713 | 0.009581597 | 0.7467769 | 0.008505263
|  |  | 4132 | 0.9798349 | 0.9927333 | 0.001339354 | 0.9816119 | 0.1086634 | 0.981746 | 0.2194099 |  |  | 4056 | 0.9438116 | 0.9728672 | 0.004071403 | 0.9518886 | 0.00531691 | 0.951924 | 0.008181686 |  |  | 4280 | 0.8794725 | 0.9646874 | 0.00399203 | 0.903137 | 0.006467657 | 0.9031431 | 0.005615289 |  |  | 4280 | 0.7698747 | 0.9148786 | 0.005792423 | 0.7880294 | 0.005265899 | 0.7880112 | 0.007247622 |  |  | 241260 | 0.8614713 | 0.8678712 | 0.01530374 | 0.8599651 | 0.01068009 | 0.8599722 | 0.011234 |  |  | 199060 | 0.7374959 | 0.7035679 | 0.011876 | 0.7469293 | 0.009581776 | 0.7469349 | 0.00850498
|  |  | 4137 | 0.9789389 | 0.992772 | 0.001334508 | 0.9816756 | 0.1086712 | 0.9818097 | 0.2193995 |  |  | 4061 | 0.9428511 | 0.972936 | 0.004057278 | 0.9519409 | 0.005312804 | 0.9519762 | 0.008157969 |  |  | 4285 | 0.8773145 | 0.9647032 | 0.003986424 | 0.903143 | 0.006467667 | 0.903149 | 0.005615133 |  |  | 4285 | 0.7715562 | 0.9148803 | 0.005791925 | 0.7880383 | 0.005265997 | 0.7880201 | 0.007247702 |  |  | 241560 | 0.8637093 | 0.8678712 | 0.01530374 | 0.860112 | 0.01068106 | 0.8601192 | 0.01123533 |  |  | 199360 | 0.733145 | 0.7035679 | 0.011876 | 0.7470871 | 0.009581939 | 0.7470926 | 0.008504685
|  |  | 4142 | 0.9807308 | 0.9928105 | 0.001329688 | 0.9817391 | 0.108679 | 0.9818731 | 0.2193891 |  |  | 4066 | 0.9438116 | 0.9730044 | 0.004043205 | 0.951993 | 0.00530873 | 0.9520282 | 0.008134376 |  |  | 4290 | 0.8794725 | 0.9647189 | 0.003980872 | 0.903149 | 0.006467677 | 0.903155 | 0.00561498 |  |  | 4290 | 0.7681932 | 0.9148819 | 0.005791436 | 0.7880472 | 0.005266095 | 0.788029 | 0.007247783 |  |  | 241860 | 0.8637093 | 0.8678712 | 0.01530374 | 0.8602588 | 0.01068202 | 0.860266 | 0.01123666 |  |  | 199660 | 0.7266187 | 0.7035679 | 0.011876 | 0.7472445 | 0.009582086 | 0.7472501 | 0.008504378
|  |  | 4147 | 0.9816268 | 0.9928488 | 0.001324893 | 0.9818024 | 0.1086867 | 0.9819362 | 0.2193787 |  |  | 4071 | 0.9428511 | 0.9730725 | 0.004029183 | 0.9520447 | 0.005304686 | 0.9520799 | 0.008110906 |  |  | 4295 | 0.8783935 | 0.9647345 | 0.003975373 | 0.9031549 | 0.006467687 | 0.9031609 | 0.005614829 |  |  | 4295 | 0.7715562 | 0.9148835 | 0.005790955 | 0.7880561 | 0.005266192 | 0.7880379 | 0.007247863 |  |  | 242160 | 0.8659472 | 0.8678712 | 0.01530374 | 0.8604054 | 0.01068298 | 0.8604126 | 0.01123797 |  |  | 199960 | 0.7309696 | 0.7035679 | 0.011876 | 0.7474017 | 0.009582217 | 0.7474073 | 0.008504058
|  |  | 4152 | 0.9807308 | 0.9928869 | 0.001320123 | 0.9818654 | 0.1086945 | 0.9819992 | 0.2193684 |  |  | 4076 | 0.9428511 | 0.9731403 | 0.004015214 | 0.9520962 | 0.005300672 | 0.9521314 | 0.008087558 |  |  | 4300 | 0.8783935 | 0.9647499 | 0.003969927 | 0.9031608 | 0.006467697 | 0.9031668 | 0.005614681 |  |  | 4300 | 0.7698747 | 0.9148851 | 0.005790482 | 0.788065 | 0.00526629 | 0.7880468 | 0.007247944 |  |  | 242460 | 0.8592334 | 0.8678712 | 0.01530374 | 0.8605518 | 0.01068392 | 0.860559 | 0.01123928 |  |  | 200260 | 0.7440223 | 0.7035679 | 0.011876 | 0.7475587 | 0.009582332 | 0.7475642 | 0.008503725
|  |  | 4157 | 0.9825227 | 0.9929248 | 0.001315379 | 0.9819282 | 0.1087022 | 0.9820619 | 0.2193582 |  |  | 4081 | 0.9428511 | 0.9732077 | 0.004001295 | 0.9521475 | 0.005296689 | 0.9521825 | 0.008064333 |  |  | 4305 | 0.8783935 | 0.9647653 | 0.003964534 | 0.9031667 | 0.006467707 | 0.9031726 | 0.005614536 |  |  | 4305 | 0.7698747 | 0.9148867 | 0.005790017 | 0.7880739 | 0.005266388 | 0.7880557 | 0.007248024 |  |  | 242760 | 0.8592334 | 0.8678712 | 0.01530374 | 0.8606981 | 0.01068486 | 0.8607053 | 0.01124057 |  |  | 200560 | 0.7353205 | 0.7035679 | 0.011876 | 0.7477154 | 0.009582431 | 0.7477209 | 0.008503379
|  |  | 4162 | 0.9816268 | 0.9929624 | 0.001310659 | 0.9819908 | 0.1087099 | 0.9821244 | 0.2193479 |  |  | 4086 | 0.9428511 | 0.9732748 | 0.003987428 | 0.9521984 | 0.005292735 | 0.9522334 | 0.008041229 |  |  | 4310 | 0.8805515 | 0.9647806 | 0.003959193 | 0.9031725 | 0.006467718 | 0.9031785 | 0.005614393 |  |  | 4310 | 0.7681932 | 0.9148883 | 0.00578956 | 0.7880828 | 0.005266486 | 0.7880646 | 0.007248105 |  |  | 243060 | 0.8681852 | 0.8678712 | 0.01530374 | 0.8608442 | 0.01068579 | 0.8608514 | 0.01124186 |  |  | 200860 | 0.7374959 | 0.7035679 | 0.011876 | 0.7478718 | 0.009582514 | 0.7478773 | 0.008503022
|  |  | 4167 | 0.9798349 | 0.9929998 | 0.001305965 | 0.9820532 | 0.1087175 | 0.9821866 | 0.2193378 |  |  | 4091 | 0.9438116 | 0.9733415 | 0.003973613 | 0.9522491 | 0.005288812 | 0.952284 | 0.008018247 |  |  | 4315 | 0.8783935 | 0.9647958 | 0.003953903 | 0.9031783 | 0.006467729 | 0.9031843 | 0.005614253 |  |  | 4315 | 0.7681932 | 0.9148899 | 0.005789111 | 0.7880918 | 0.005266585 | 0.7880735 | 0.007248186 |  |  | 243360 | 0.8681852 | 0.8678712 | 0.01530374 | 0.8609901 | 0.01068671 | 0.8609973 | 0.01124314 |  |  | 201160 | 0.7374959 | 0.7035679 | 0.011876 | 0.7480279 | 0.009582581 | 0.7480334 | 0.008502651
|  |  | 4172 | 0.9807308 | 0.9930371 | 0.001301295 | 0.9821154 | 0.1087252 | 0.9822487 | 0.2193277 |  |  | 4096 | 0.9438116 | 0.9734079 | 0.003959848 | 0.9522995 | 0.005284918 | 0.9523344 | 0.007995385 |  |  | 4320 | 0.8783935 | 0.9648109 | 0.003948665 | 0.9031841 | 0.00646774 | 0.90319 | 0.005614115 |  |  | 4320 | 0.7698747 | 0.9148914 | 0.005788669 | 0.7881007 | 0.005266683 | 0.7880825 | 0.007248266 |  |  | 243660 | 0.8614713 | 0.8678712 | 0.01530374 | 0.8611358 | 0.01068762 | 0.8611431 | 0.01124441 |  |  | 201460 | 0.7374959 | 0.7035679 | 0.011876 | 0.7481838 | 0.009582633 | 0.7481893 | 0.008502269
|  |  | 4177 | 0.9816268 | 0.993074 | 0.00129665 | 0.9821773 | 0.1087328 | 0.9823105 | 0.2193176 |  |  | 4101 | 0.9438116 | 0.973474 | 0.003946135 | 0.9523497 | 0.005281053 | 0.9523845 | 0.007972645 |  |  | 4325 | 0.8794725 | 0.9648258 | 0.003943478 | 0.9031899 | 0.006467751 | 0.9031958 | 0.00561398 |  |  | 4325 | 0.7715562 | 0.914893 | 0.005788235 | 0.7881096 | 0.005266781 | 0.7880914 | 0.007248347 |  |  | 243960 | 0.8681852 | 0.8678712 | 0.01530374 | 0.8612814 | 0.01068853 | 0.8612887 | 0.01124567 |  |  | 201760 | 0.7374959 | 0.7035679 | 0.011876 | 0.7483395 | 0.009582669 | 0.748345 | 0.008501874
|  |  | 4182 | 0.9798349 | 0.9931108 | 0.00129203 | 0.982239 | 0.1087404 | 0.9823721 | 0.2193076 |  |  | 4106 | 0.9438116 | 0.9735398 | 0.003932472 | 0.9523996 | 0.005277218 | 0.9524343 | 0.007950024 |  |  | 4330 | 0.8794725 | 0.9648407 | 0.003938341 | 0.9031956 | 0.006467763 | 0.9032015 | 0.005613847 |  |  | 4330 | 0.7715562 | 0.9148945 | 0.005787809 | 0.7881185 | 0.00526688 | 0.7881003 | 0.007248428 |  |  | 244260 | 0.8614713 | 0.8678712 | 0.01530374 | 0.8614269 | 0.01068942 | 0.8614341 | 0.01124693 |  |  | 202060 | 0.7396714 | 0.7035679 | 0.011876 | 0.7484948 | 0.009582689 | 0.7485003 | 0.008501466
|  |  | 4187 | 0.9798349 | 0.9931474 | 0.001287434 | 0.9823005 | 0.1087479 | 0.9824335 | 0.2192976 |  |  | 4111 | 0.9428511 | 0.9736052 | 0.00391886 | 0.9524492 | 0.005273412 | 0.9524839 | 0.007927524 |  |  | 4335 | 0.8794725 | 0.9648555 | 0.003933254 | 0.9032013 | 0.006467774 | 0.9032072 | 0.005613716 |  |  | 4335 | 0.7715562 | 0.914896 | 0.005787389 | 0.7881274 | 0.005266978 | 0.7881092 | 0.007248509 |  |  | 244560 | 0.8659472 | 0.8678712 | 0.01530374 | 0.8615721 | 0.01069031 | 0.8615794 | 0.01124817 |  |  | 202360 | 0.7374959 | 0.7035679 | 0.011876 | 0.7486499 | 0.009582694 | 0.7486554 | 0.008501047
|  |  | 4192 | 0.9807308 | 0.9931837 | 0.001282863 | 0.9823618 | 0.1087555 | 0.9824947 | 0.2192877 |  |  | 4116 | 0.9438116 | 0.9736703 | 0.003905299 | 0.9524986 | 0.005269635 | 0.9525332 | 0.007905143 |  |  | 4340 | 0.8794725 | 0.9648701 | 0.003928217 | 0.903207 | 0.006467786 | 0.9032128 | 0.005613588 |  |  | 4340 | 0.7698747 | 0.9148975 | 0.005786977 | 0.7881363 | 0.005267077 | 0.7881181 | 0.00724859 |  |  | 244860 | 0.8659472 | 0.8678712 | 0.01530374 | 0.8617172 | 0.01069119 | 0.8617245 | 0.01124941 |  |  | 202660 | 0.7374959 | 0.7035679 | 0.011876 | 0.7488048 | 0.009582683 | 0.7488103 | 0.008500615
|  |  | 4197 | 0.9807308 | 0.9932199 | 0.001278317 | 0.9824228 | 0.108763 | 0.9825556 | 0.2192778 |  |  | 4121 | 0.9447721 | 0.973735 | 0.003891789 | 0.9525477 | 0.005265886 | 0.9525822 | 0.00788288 |  |  | 4345 | 0.8794725 | 0.9648847 | 0.003923229 | 0.9032126 | 0.006467799 | 0.9032185 | 0.005613462 |  |  | 4345 | 0.7681932 | 0.9148989 | 0.005786572 | 0.7881452 | 0.005267176 | 0.788127 | 0.007248672 |  |  | 245160 | 0.8659472 | 0.8678712 | 0.01530374 | 0.8618621 | 0.01069206 | 0.8618694 | 0.01125064 |  |  | 202960 | 0.733145 | 0.7035679 | 0.011876 | 0.7489594 | 0.009582657 | 0.7489649 | 0.008500171
|  |  | 4202 | 0.9807308 | 0.9932558 | 0.001273794 | 0.9824837 | 0.1087705 | 0.9826164 | 0.219268 |  |  | 4126 | 0.9447721 | 0.9737995 | 0.003878328 | 0.9525965 | 0.005262166 | 0.952631 | 0.007860737 |  |  | 4350 | 0.8794725 | 0.9648992 | 0.003918289 | 0.9032182 | 0.006467811 | 0.9032241 | 0.005613339 |  |  | 4350 | 0.7715562 | 0.9149004 | 0.005786174 | 0.7881541 | 0.005267275 | 0.7881359 | 0.007248753 |  |  | 245460 | 0.8659472 | 0.8678712 | 0.01530374 | 0.8620069 | 0.01069292 | 0.8620142 | 0.01125186 |  |  | 203260 | 0.7396714 | 0.7035679 | 0.011876 | 0.7491137 | 0.009582615 | 0.7491192 | 0.008499715
|  |  | 4207 | 0.9816268 | 0.9932915 | 0.001269296 | 0.9825443 | 0.1087779 | 0.9826769 | 0.2192582 |  |  | 4131 | 0.9438116 | 0.9738636 | 0.003864918 | 0.9526451 | 0.005258474 | 0.9526795 | 0.007838712 |  |  | 4355 | 0.8783935 | 0.9649135 | 0.003913398 | 0.9032238 | 0.006467824 | 0.9032297 | 0.005613217 |  |  | 4355 | 0.7698747 | 0.9149019 | 0.005785783 | 0.788163 | 0.005267374 | 0.7881448 | 0.007248834 |  |  | 245760 | 0.8659472 | 0.8678712 | 0.01530374 | 0.8621515 | 0.01069377 | 0.8621588 | 0.01125307 |  |  | 203560 | 0.7374959 | 0.7035679 | 0.011876 | 0.7492678 | 0.009582558 | 0.7492733 | 0.008499247
|  |  | 4212 | 0.9807308 | 0.9933271 | 0.001264823 | 0.9826047 | 0.1087854 | 0.9827372 | 0.2192484 |  |  | 4136 | 0.9447721 | 0.9739274 | 0.003851559 | 0.9526935 | 0.005254811 | 0.9527278 | 0.007816805 |  |  | 4360 | 0.8794725 | 0.9649278 | 0.003908555 | 0.9032294 | 0.006467836 | 0.9032352 | 0.005613098 |  |  | 4360 | 0.7715562 | 0.9149033 | 0.005785398 | 0.7881719 | 0.005267473 | 0.7881537 | 0.007248916 |  |  | 246060 | 0.8637093 | 0.8678712 | 0.01530374 | 0.8622959 | 0.01069461 | 0.8623032 | 0.01125427 |  |  | 203860 | 0.7418468 | 0.7035679 | 0.011876 | 0.7494216 | 0.009582486 | 0.7494271 | 0.008498766
|  |  | 4217 | 0.9807308 | 0.9933624 | 0.001260373 | 0.9826649 | 0.1087928 | 0.9827973 | 0.2192387 |  |  | 4141 | 0.9438116 | 0.9739909 | 0.003838249 | 0.9527415 | 0.005251175 | 0.9527758 | 0.007795015 |  |  | 4365 | 0.8794725 | 0.964942 | 0.00390376 | 0.9032349 | 0.006467849 | 0.9032407 | 0.005612981 |  |  | 4365 | 0.7698747 | 0.9149047 | 0.00578502 | 0.7881808 | 0.005267572 | 0.7881626 | 0.007248997 |  |  | 246360 | 0.8637093 | 0.8678712 | 0.01530374 | 0.8624402 | 0.01069545 | 0.8624475 | 0.01125547 |  |  | 204160 | 0.7353205 | 0.7035679 | 0.011876 | 0.7495752 | 0.009582398 | 0.7495806 | 0.008498274
|  |  | 4222 | 0.9807308 | 0.9933975 | 0.001255948 | 0.9827249 | 0.1088001 | 0.9828572 | 0.2192291 |  |  | 4146 | 0.9447721 | 0.9740541 | 0.003824989 | 0.9527894 | 0.005247568 | 0.9528236 | 0.007773343 |  |  | 4370 | 0.8794725 | 0.9649561 | 0.003899012 | 0.9032405 | 0.006467862 | 0.9032462 | 0.005612866 |  |  | 4370 | 0.7715562 | 0.9149061 | 0.005784648 | 0.7881897 | 0.005267671 | 0.7881715 | 0.007249079 |  |  | 246660 | 0.8726611 | 0.8678712 | 0.01530374 | 0.8625843 | 0.01069628 | 0.8625916 | 0.01125665 |  |  | 204460 | 0.7396714 | 0.7035679 | 0.011876 | 0.7497285 | 0.009582296 | 0.7497339 | 0.00849777
|  |  | 4227 | 0.9807308 | 0.9934324 | 0.001251546 | 0.9827847 | 0.1088075 | 0.9829168 | 0.2192195 |  |  | 4151 | 0.9428511 | 0.9741169 | 0.003811779 | 0.9528369 | 0.005243988 | 0.9528711 | 0.007751787 |  |  | 4375 | 0.8783935 | 0.9649701 | 0.00389431 | 0.9032459 | 0.006467876 | 0.9032517 | 0.005612753 |  |  | 4375 | 0.7715562 | 0.9149075 | 0.005784283 | 0.7881986 | 0.005267771 | 0.7881804 | 0.00724916 |  |  | 246960 | 0.8569955 | 0.8678712 | 0.01530374 | 0.8627282 | 0.0106971 | 0.8627356 | 0.01125783 |  |  | 204760 | 0.7396714 | 0.7035679 | 0.011876 | 0.7498815 | 0.009582178 | 0.749887 | 0.008497254
|  |  | 4232 | 0.9807308 | 0.9934671 | 0.001247168 | 0.9828443 | 0.1088148 | 0.9829763 | 0.2192099 |  |  | 4156 | 0.9418907 | 0.9741795 | 0.003798619 | 0.9528843 | 0.005240435 | 0.9529184 | 0.007730348 |  |  | 4380 | 0.8783935 | 0.9649839 | 0.003889655 | 0.9032514 | 0.006467889 | 0.9032571 | 0.005612642 |  |  | 4380 | 0.7732377 | 0.9149089 | 0.005783924 | 0.7882075 | 0.00526787 | 0.7881894 | 0.007249242 |  |  | 247260 | 0.8614713 | 0.8678712 | 0.01530374 | 0.862872 | 0.01069791 | 0.8628794 | 0.011259 |  |  | 205060 | 0.7440223 | 0.7035679 | 0.011876 | 0.7500343 | 0.009582045 | 0.7500398 | 0.008496726
|  |  | 4237 | 0.9807308 | 0.9935016 | 0.001242814 | 0.9829036 | 0.1088221 | 0.9830355 | 0.2192004 |  |  | 4161 | 0.9428511 | 0.9742417 | 0.003785508 | 0.9529313 | 0.00523691 | 0.9529654 | 0.007709025 |  |  | 4385 | 0.8805515 | 0.9649977 | 0.003885046 | 0.9032568 | 0.006467903 | 0.9032626 | 0.005612533 |  |  | 4385 | 0.7698747 | 0.9149102 | 0.005783571 | 0.7882164 | 0.00526797 | 0.7881983 | 0.007249324 |  |  | 247560 | 0.8659472 | 0.8678712 | 0.01530374 | 0.8630156 | 0.01069871 | 0.863023 | 0.01126016 |  |  | 205360 | 0.7418468 | 0.7035679 | 0.011876 | 0.7501868 | 0.009581898 | 0.7501923 | 0.008496187
|  |  | 4242 | 0.9807308 | 0.9935359 | 0.001238484 | 0.9829628 | 0.1088294 | 0.9830945 | 0.219191 |  |  | 4166 | 0.9447721 | 0.9743036 | 0.003772447 | 0.9529782 | 0.005233412 | 0.9530122 | 0.007687817 |  |  | 4390 | 0.8805515 | 0.9650114 | 0.003880483 | 0.9032622 | 0.006467917 | 0.903268 | 0.005612426 |  |  | 4390 | 0.7732377 | 0.9149116 | 0.005783224 | 0.7882253 | 0.005268069 | 0.7882072 | 0.007249406 |  |  | 247860 | 0.8592334 | 0.8678712 | 0.01530374 | 0.863159 | 0.0106995 | 0.8631664 | 0.01126132 |  |  | 205660 | 0.7483732 | 0.7035679 | 0.011876 | 0.7503391 | 0.009581735 | 0.7503446 | 0.008495636
|  |  | 4247 | 0.9807308 | 0.99357 | 0.001234177 | 0.9830217 | 0.1088367 | 0.9831534 | 0.2191815 |  |  | 4171 | 0.9447721 | 0.9743652 | 0.003759435 | 0.9530248 | 0.00522994 | 0.9530587 | 0.007666725 |  |  | 4395 | 0.8783935 | 0.9650251 | 0.003875964 | 0.9032676 | 0.006467931 | 0.9032733 | 0.005612321 |  |  | 4395 | 0.7715562 | 0.9149129 | 0.005782883 | 0.7882342 | 0.005268169 | 0.7882161 | 0.007249488 |  |  | 248160 | 0.8659472 | 0.8678712 | 0.01530374 | 0.8633023 | 0.01070029 | 0.8633097 | 0.01126246 |  |  | 205960 | 0.7461977 | 0.7035679 | 0.011876 | 0.7504911 | 0.009581557 | 0.7504966 | 0.008495073
|  |  | 4252 | 0.9807308 | 0.9936039 | 0.001229894 | 0.9830804 | 0.1088439 | 0.983212 | 0.2191722 |  |  | 4176 | 0.9428511 | 0.9744265 | 0.003746472 | 0.9530711 | 0.005226496 | 0.953105 | 0.007645747 |  |  | 4400 | 0.8794725 | 0.9650386 | 0.003871491 | 0.903273 | 0.006467945 | 0.9032787 | 0.005612219 |  |  | 4400 | 0.7698747 | 0.9149142 | 0.005782548 | 0.7882431 | 0.005268269 | 0.788225 | 0.00724957 |  |  | 248460 | 0.8637093 | 0.8678712 | 0.01530374 | 0.8634454 | 0.01070106 | 0.8634528 | 0.0112636 |  |  | 206260 | 0.7418468 | 0.7035679 | 0.011876 | 0.7506429 | 0.009581365 | 0.7506483 | 0.008494498
|  |  | 4257 | 0.9816268 | 0.9936376 | 0.001225635 | 0.9831389 | 0.1088511 | 0.9832704 | 0.2191629 |  |  | 4181 | 0.9438116 | 0.9744875 | 0.003733558 | 0.9531172 | 0.005223078 | 0.953151 | 0.007624884 |  |  | 4405 | 0.8783935 | 0.965052 | 0.003867062 | 0.9032783 | 0.006467959 | 0.903284 | 0.005612118 |  |  | 4405 | 0.7715562 | 0.9149156 | 0.005782219 | 0.788252 | 0.005268369 | 0.7882339 | 0.007249652 |  |  | 248760 | 0.8637093 | 0.8678712 | 0.01530374 | 0.8635884 | 0.01070183 | 0.8635958 | 0.01126473 |  |  | 206560 | 0.7396714 | 0.7035679 | 0.011876 | 0.7507944 | 0.009581158 | 0.7507999 | 0.008493912
|  |  | 4262 | 0.9816268 | 0.9936712 | 0.001221398 | 0.9831972 | 0.1088583 | 0.9833285 | 0.2191536 |  |  | 4186 | 0.9428511 | 0.9745482 | 0.003720693 | 0.953163 | 0.005219687 | 0.9531968 | 0.007604135 |  |  | 4410 | 0.8794725 | 0.9650653 | 0.003862677 | 0.9032836 | 0.006467974 | 0.9032893 | 0.005612018 |  |  | 4410 | 0.7715562 | 0.9149169 | 0.005781895 | 0.7882609 | 0.005268469 | 0.7882428 | 0.007249735 |  |  | 249060 | 0.8592334 | 0.8678712 | 0.01530374 | 0.8637312 | 0.01070259 | 0.8637386 | 0.01126585 |  |  | 206860 | 0.7440223 | 0.7035679 | 0.011876 | 0.7509457 | 0.009580937 | 0.7509511 | 0.008493314
|  |  | 4267 | 0.9807308 | 0.9937045 | 0.001217185 | 0.9832554 | 0.1088655 | 0.9833865 | 0.2191443 |  |  | 4191 | 0.9438116 | 0.9746086 | 0.003707878 | 0.9532087 | 0.005216321 | 0.9532423 | 0.007583499 |  |  | 4415 | 0.8805515 | 0.9650786 | 0.003858336 | 0.9032889 | 0.006467988 | 0.9032946 | 0.005611921 |  |  | 4415 | 0.7715562 | 0.9149181 | 0.005781577 | 0.7882698 | 0.005268569 | 0.7882517 | 0.007249817 |  |  | 249360 | 0.8659472 | 0.8678712 | 0.01530374 | 0.8638738 | 0.01070335 | 0.8638812 | 0.01126696 |  |  | 207160 | 0.733145 | 0.7035679 | 0.011876 | 0.7510967 | 0.0095807 | 0.7511021 | 0.008492704
|  |  | 4272 | 0.9807308 | 0.9937376 | 0.001212996 | 0.9833133 | 0.1088726 | 0.9834443 | 0.2191352 |  |  | 4196 | 0.9438116 | 0.9746687 | 0.00369511 | 0.953254 | 0.005212982 | 0.9532877 | 0.007562977 |  |  | 4420 | 0.8794725 | 0.9650917 | 0.003854038 | 0.9032942 | 0.006468003 | 0.9032998 | 0.005611826 |  |  | 4420 | 0.7698747 | 0.9149194 | 0.005781264 | 0.7882787 | 0.005268669 | 0.7882606 | 0.007249899 |  |  | 249660 | 0.8637093 | 0.8678712 | 0.01530374 | 0.8640162 | 0.01070409 | 0.8640237 | 0.01126806 |  |  | 207460 | 0.7353205 | 0.7035679 | 0.011876 | 0.7512474 | 0.009580449 | 0.7512529 | 0.008492084
|  |  | 4277 | 0.9807308 | 0.9937706 | 0.001208829 | 0.9833709 | 0.1088798 | 0.9835019 | 0.219126 |  |  | 4201 | 0.9447721 | 0.9747284 | 0.003682392 | 0.9532992 | 0.005209669 | 0.9533327 | 0.007542568 |  |  | 4425 | 0.8794725 | 0.9651048 | 0.003849782 | 0.9032994 | 0.006468018 | 0.903305 | 0.005611732 |  |  | 4425 | 0.7715562 | 0.9149207 | 0.005780957 | 0.7882876 | 0.00526877 | 0.7882695 | 0.007249982 |  |  | 249960 | 0.8614713 | 0.8678712 | 0.01530374 | 0.8641585 | 0.01070483 | 0.864166 | 0.01126916 |  |  | 207760 | 0.7418468 | 0.7035679 | 0.011876 | 0.7513979 | 0.009580184 | 0.7514034 | 0.008491451
|  |  | 4282 | 0.9807308 | 0.9938033 | 0.001204685 | 0.9834284 | 0.1088868 | 0.9835593 | 0.2191169 |  |  | 4206 | 0.9418907 | 0.9747879 | 0.003669722 | 0.9533441 | 0.005206382 | 0.9533776 | 0.007522271 |  |  | 4430 | 0.8794725 | 0.9651178 | 0.00384557 | 0.9033046 | 0.006468033 | 0.9033102 | 0.00561164 |  |  | 4430 | 0.7698747 | 0.9149219 | 0.005780655 | 0.7882965 | 0.00526887 | 0.7882784 | 0.007250065 |  |  | 250260 | 0.8637093 | 0.8678712 | 0.01530374 | 0.8643007 | 0.01070555 | 0.8643081 | 0.01127025 |  |  | 208060 | 0.7396714 | 0.7035679 | 0.011876 | 0.7515482 | 0.009579904 | 0.7515536 | 0.008490808
|  |  | 4287 | 0.9807308 | 0.9938359 | 0.001200565 | 0.9834857 | 0.1088939 | 0.9836164 | 0.2191079 |  |  | 4211 | 0.9438116 | 0.9748471 | 0.0036571 | 0.9533887 | 0.00520312 | 0.9534222 | 0.007502087 |  |  | 4435 | 0.8805515 | 0.9651307 | 0.003841399 | 0.9033098 | 0.006468048 | 0.9033154 | 0.00561155 |  |  | 4435 | 0.7732377 | 0.9149232 | 0.005780358 | 0.7883054 | 0.005268971 | 0.7882873 | 0.007250147 |  |  | 250560 | 0.8614713 | 0.8678712 | 0.01530374 | 0.8644427 | 0.01070627 | 0.8644501 | 0.01127133 |  |  | 208360 | 0.7461977 | 0.7035679 | 0.011876 | 0.7516982 | 0.00957961 | 0.7517036 | 0.008490153
|  |  | 4292 | 0.9816268 | 0.9938682 | 0.001196467 | 0.9835428 | 0.108901 | 0.9836734 | 0.2190989 |  |  | 4216 | 0.9447721 | 0.974906 | 0.003644526 | 0.9534332 | 0.005199883 | 0.9534665 | 0.007482014 |  |  | 4440 | 0.8805515 | 0.9651435 | 0.003837271 | 0.903315 | 0.006468064 | 0.9033206 | 0.005611462 |  |  | 4440 | 0.7715562 | 0.9149244 | 0.005780066 | 0.7883143 | 0.005269071 | 0.7882962 | 0.00725023 |  |  | 250860 | 0.8704231 | 0.8678712 | 0.01530374 | 0.8645845 | 0.01070698 | 0.8645919 | 0.0112724 |  |  | 208660 | 0.733145 | 0.7035679 | 0.011876 | 0.7518479 | 0.009579301 | 0.7518533 | 0.008489486
|  |  | 4297 | 0.9816268 | 0.9939004 | 0.001192392 | 0.9835997 | 0.108908 | 0.9837301 | 0.2190899 |  |  | 4221 | 0.9438116 | 0.9749646 | 0.003632001 | 0.9534774 | 0.005196672 | 0.9535107 | 0.007462052 |  |  | 4445 | 0.8816305 | 0.9651562 | 0.003833184 | 0.9033201 | 0.006468079 | 0.9033257 | 0.005611375 |  |  | 4445 | 0.7715562 | 0.9149256 | 0.005779779 | 0.7883232 | 0.005269172 | 0.7883051 | 0.007250313 |  |  | 251160 | 0.8637093 | 0.8678712 | 0.01530374 | 0.8647261 | 0.01070769 | 0.8647336 | 0.01127346 |  |  | 208960 | 0.7418468 | 0.7035679 | 0.011876 | 0.7519974 | 0.009578978 | 0.7520028 | 0.008488809
|  |  | 4302 | 0.9807308 | 0.9939324 | 0.001188339 | 0.9836564 | 0.108915 | 0.9837867 | 0.219081 |  |  | 4226 | 0.9428511 | 0.9750229 | 0.003619524 | 0.9535213 | 0.005193486 | 0.9535546 | 0.007442202 |  |  | 4450 | 0.8805515 | 0.9651688 | 0.003829137 | 0.9033252 | 0.006468095 | 0.9033308 | 0.00561129 |  |  | 4450 | 0.7698747 | 0.9149268 | 0.005779498 | 0.7883321 | 0.005269273 | 0.788314 | 0.007250396 |  |  | 251460 | 0.8704231 | 0.8678712 | 0.01530374 | 0.8648676 | 0.01070838 | 0.8648751 | 0.01127452 |  |  | 209260 | 0.7440223 | 0.7035679 | 0.011876 | 0.7521467 | 0.009578641 | 0.7521521 | 0.00848812
|  |  | 4307 | 0.9816268 | 0.9939642 | 0.00118431 | 0.9837129 | 0.108922 | 0.9838431 | 0.2190721 |  |  | 4231 | 0.9428511 | 0.9750809 | 0.003607094 | 0.953565 | 0.005190325 | 0.9535983 | 0.007422462 |  |  | 4455 | 0.8805515 | 0.9651814 | 0.003825132 | 0.9033303 | 0.006468111 | 0.9033359 | 0.005611207 |  |  | 4455 | 0.7715562 | 0.914928 | 0.005779221 | 0.788341 | 0.005269374 | 0.7883229 | 0.007250479 |  |  | 251760 | 0.8659472 | 0.8678712 | 0.01530374 | 0.8650089 | 0.01070907 | 0.8650164 | 0.01127557 |  |  | 209560 | 0.7461977 | 0.7035679 | 0.011876 | 0.7522956 | 0.00957829 | 0.7523011 | 0.00848742
|  |  | 4312 | 0.9816268 | 0.9939959 | 0.001180302 | 0.9837692 | 0.1089289 | 0.9838992 | 0.2190633 |  |  | 4236 | 0.9447721 | 0.9751387 | 0.003594713 | 0.9536085 | 0.005187188 | 0.9536417 | 0.007402832 |  |  | 4460 | 0.8805515 | 0.9651938 | 0.003821167 | 0.9033354 | 0.006468127 | 0.9033409 | 0.005611125 |  |  | 4460 | 0.7715562 | 0.9149292 | 0.005778948 | 0.7883499 | 0.005269475 | 0.7883318 | 0.007250562 |  |  | 252060 | 0.8681852 | 0.8678712 | 0.01530374 | 0.8651501 | 0.01070975 | 0.8651576 | 0.01127661 |  |  | 209860 | 0.7374959 | 0.7035679 | 0.011876 | 0.7524444 | 0.009577925 | 0.7524498 | 0.008486709
|  |  | 4317 | 0.9825227 | 0.9940273 | 0.001176318 | 0.9838252 | 0.1089358 | 0.9839552 | 0.2190545 |  |  | 4241 | 0.9457325 | 0.9751961 | 0.003582378 | 0.9536518 | 0.005184076 | 0.9536849 | 0.007383312 |  |  | 4465 | 0.8794725 | 0.9652062 | 0.003817242 | 0.9033405 | 0.006468143 | 0.903346 | 0.005611045 |  |  | 4465 | 0.7732377 | 0.9149303 | 0.005778681 | 0.7883588 | 0.005269576 | 0.7883407 | 0.007250645 |  |  | 252360 | 0.8681852 | 0.8678712 | 0.01530374 | 0.8652911 | 0.01071042 | 0.8652986 | 0.01127764 |  |  | 210160 | 0.7309696 | 0.7035679 | 0.011876 | 0.7525929 | 0.009577545 | 0.7525983 | 0.008485987
|  |  | 4322 | 0.9816268 | 0.9940586 | 0.001172355 | 0.9838811 | 0.1089427 | 0.9840109 | 0.2190458 |  |  | 4246 | 0.9447721 | 0.9752532 | 0.003570092 | 0.9536949 | 0.005180989 | 0.9537279 | 0.007363901 |  |  | 4470 | 0.8805515 | 0.9652185 | 0.003813357 | 0.9033455 | 0.006468159 | 0.903351 | 0.005610966 |  |  | 4470 | 0.7732377 | 0.9149315 | 0.005778418 | 0.7883677 | 0.005269677 | 0.7883496 | 0.007250728 |  |  | 252660 | 0.8659472 | 0.8678712 | 0.01530374 | 0.8654319 | 0.01071108 | 0.8654395 | 0.01127866 |  |  | 210460 | 0.7440223 | 0.7035679 | 0.011876 | 0.7527411 | 0.009577152 | 0.7527465 | 0.008485254
|  |  | 4327 | 0.9816268 | 0.9940896 | 0.001168415 | 0.9839368 | 0.1089496 | 0.9840665 | 0.2190371 |  |  | 4251 | 0.9438116 | 0.9753101 | 0.003557853 | 0.9537377 | 0.005177926 | 0.9537707 | 0.0073446 |  |  | 4475 | 0.8805515 | 0.9652307 | 0.00380951 | 0.9033505 | 0.006468175 | 0.903356 | 0.005610889 |  |  | 4475 | 0.7715562 | 0.9149326 | 0.00577816 | 0.7883766 | 0.005269779 | 0.7883585 | 0.007250812 |  |  | 252960 | 0.8726611 | 0.8678712 | 0.01530374 | 0.8655726 | 0.01071174 | 0.8655801 | 0.01127968 |  |  | 210760 | 0.7440223 | 0.7035679 | 0.011876 | 0.7528891 | 0.009576744 | 0.7528945 | 0.00848451
|  |  | 4332 | 0.9816268 | 0.9941205 | 0.001164497 | 0.9839923 | 0.1089565 | 0.9841219 | 0.2190284 |  |  | 4256 | 0.9447721 | 0.9753667 | 0.003545661 | 0.9537803 | 0.005174886 | 0.9538132 | 0.007325407 |  |  | 4480 | 0.8773145 | 0.9652428 | 0.003805703 | 0.9033555 | 0.006468192 | 0.903361 | 0.005610813 |  |  | 4480 | 0.7749191 | 0.9149338 | 0.005777906 | 0.7883855 | 0.00526988 | 0.7883674 | 0.007250895 |  |  | 253260 | 0.8681852 | 0.8678712 | 0.01530374 | 0.8657131 | 0.01071238 | 0.8657207 | 0.01128068 |  |  | 211060 | 0.7505486 | 0.7035679 | 0.011876 | 0.7530369 | 0.009576323 | 0.7530423 | 0.008483755
|  |  | 4337 | 0.9816268 | 0.9941513 | 0.001160602 | 0.9840476 | 0.1089633 | 0.984177 | 0.2190198 |  |  | 4261 | 0.9447721 | 0.975423 | 0.003533516 | 0.9538227 | 0.005171871 | 0.9538555 | 0.007306322 |  |  | 4485 | 0.8794725 | 0.9652549 | 0.003801935 | 0.9033605 | 0.006468208 | 0.9033659 | 0.005610739 |  |  | 4485 | 0.7715562 | 0.9149349 | 0.005777656 | 0.7883944 | 0.005269982 | 0.7883763 | 0.007250979 |  |  | 253560 | 0.8659472 | 0.8678712 | 0.01530374 | 0.8658535 | 0.01071302 | 0.865861 | 0.01128168 |  |  | 211360 | 0.7418468 | 0.7035679 | 0.011876 | 0.7531844 | 0.009575888 | 0.7531898 | 0.008482989
|  |  | 4342 | 0.9825227 | 0.9941818 | 0.001156728 | 0.9841027 | 0.1089701 | 0.984232 | 0.2190113 |  |  | 4266 | 0.9438116 | 0.975479 | 0.003521419 | 0.9538648 | 0.00516888 | 0.9538976 | 0.007287346 |  |  | 4490 | 0.8794725 | 0.9652668 | 0.003798204 | 0.9033654 | 0.006468225 | 0.9033708 | 0.005610667 |  |  | 4490 | 0.7715562 | 0.914936 | 0.005777411 | 0.7884033 | 0.005270083 | 0.7883852 | 0.007251062 |  |  | 253860 | 0.8659472 | 0.8678712 | 0.01530374 | 0.8659937 | 0.01071365 | 0.8660012 | 0.01128268 |  |  | 211660 | 0.7374959 | 0.7035679 | 0.011876 | 0.7533316 | 0.009575439 | 0.753337 | 0.008482213
|  |  | 4347 | 0.9825227 | 0.9942122 | 0.001152876 | 0.9841576 | 0.1089769 | 0.9842868 | 0.2190028 |  |  | 4271 | 0.9447721 | 0.9755347 | 0.003509368 | 0.9539068 | 0.005165912 | 0.9539395 | 0.007268476 |  |  | 4495 | 0.8783935 | 0.9652787 | 0.003794512 | 0.9033703 | 0.006468241 | 0.9033758 | 0.005610596 |  |  | 4495 | 0.7749191 | 0.9149371 | 0.00577717 | 0.7884122 | 0.005270185 | 0.7883941 | 0.007251146 |  |  | 254160 | 0.8659472 | 0.8678712 | 0.01530374 | 0.8661337 | 0.01071428 | 0.8661413 | 0.01128366 |  |  | 211960 | 0.7440223 | 0.7035679 | 0.011876 | 0.7534787 | 0.009574977 | 0.753484 | 0.008481425
|  |  | 4352 | 0.9807308 | 0.9942424 | 0.001149047 | 0.9842123 | 0.1089837 | 0.9843414 | 0.2189943 |  |  | 4276 | 0.9438116 | 0.9755902 | 0.003497364 | 0.9539485 | 0.005162967 | 0.9539811 | 0.007249714 |  |  | 4500 | 0.8794725 | 0.9652905 | 0.003790857 | 0.9033752 | 0.006468258 | 0.9033806 | 0.005610526 |  |  | 4500 | 0.7715562 | 0.9149382 | 0.005776933 | 0.7884211 | 0.005270287 | 0.788403 | 0.007251229 |  |  | 254460 | 0.8681852 | 0.8678712 | 0.01530374 | 0.8662736 | 0.01071489 | 0.8662812 | 0.01128464 |  |  | 212260 | 0.7353205 | 0.7035679 | 0.011876 | 0.7536254 | 0.0095745 | 0.7536308 | 0.008480627
|  |  | 4357 | 0.9816268 | 0.9942724 | 0.001145239 | 0.9842669 | 0.1089904 | 0.9843958 | 0.2189859 |  |  | 4281 | 0.9438116 | 0.9756454 | 0.003485407 | 0.95399 | 0.005160046 | 0.9540226 | 0.007231058 |  |  | 4505 | 0.8805515 | 0.9653022 | 0.003787239 | 0.9033801 | 0.006468275 | 0.9033855 | 0.005610457 |  |  | 4505 | 0.7715562 | 0.9149393 | 0.0057767 | 0.78843 | 0.005270389 | 0.7884119 | 0.007251313 |  |  | 254760 | 0.8637093 | 0.8678712 | 0.01530374 | 0.8664133 | 0.0107155 | 0.8664209 | 0.0112856 |  |  | 212560 | 0.7418468 | 0.7035679 | 0.011876 | 0.7537719 | 0.00957401 | 0.7537773 | 0.008479818
|  |  | 4362 | 0.9816268 | 0.9943022 | 0.001141452 | 0.9843212 | 0.1089972 | 0.98445 | 0.2189775 |  |  | 4286 | 0.9457325 | 0.9757003 | 0.003473496 | 0.9540312 | 0.005157148 | 0.9540638 | 0.007212509 |  |  | 4510 | 0.8805515 | 0.9653139 | 0.003783659 | 0.903385 | 0.006468292 | 0.9033904 | 0.005610391 |  |  | 4510 | 0.7715562 | 0.9149403 | 0.005776471 | 0.7884389 | 0.005270491 | 0.7884208 | 0.007251397 |  |  | 255060 | 0.8637093 | 0.8678712 | 0.01530374 | 0.8665529 | 0.0107161 | 0.8665605 | 0.01128656 |  |  | 212860 | 0.7440223 | 0.7035679 | 0.011876 | 0.7539182 | 0.009573507 | 0.7539236 | 0.008478998
|  |  | 4367 | 0.9825227 | 0.9943319 | 0.001137688 | 0.9843753 | 0.1090039 | 0.984504 | 0.2189691 |  |  | 4291 | 0.9438116 | 0.9757549 | 0.003461632 | 0.9540723 | 0.005154273 | 0.9541048 | 0.007194066 |  |  | 4515 | 0.8805515 | 0.9653254 | 0.003780114 | 0.9033898 | 0.006468309 | 0.9033952 | 0.005610325 |  |  | 4515 | 0.7715562 | 0.9149414 | 0.005776246 | 0.7884478 | 0.005270593 | 0.7884297 | 0.007251481 |  |  | 255360 | 0.8659472 | 0.8678712 | 0.01530374 | 0.8666922 | 0.01071669 | 0.8666999 | 0.01128752 |  |  | 213160 | 0.733145 | 0.7035679 | 0.011876 | 0.7540642 | 0.00957299 | 0.7540696 | 0.008478168
|  |  | 4372 | 0.9825227 | 0.9943614 | 0.001133944 | 0.9844293 | 0.1090105 | 0.9845578 | 0.2189608 |  |  | 4296 | 0.9447721 | 0.9758093 | 0.003449814 | 0.9541131 | 0.005151421 | 0.9541456 | 0.007175728 |  |  | 4520 | 0.8816305 | 0.9653369 | 0.003776607 | 0.9033946 | 0.006468327 | 0.9034 | 0.005610261 |  |  | 4520 | 0.7749191 | 0.9149424 | 0.005776025 | 0.7884567 | 0.005270695 | 0.7884386 | 0.007251565 |  |  | 255660 | 0.8659472 | 0.8678712 | 0.01530374 | 0.8668315 | 0.01071727 | 0.8668391 | 0.01128846 |  |  | 213460 | 0.7440223 | 0.7035679 | 0.011876 | 0.75421 | 0.00957246 | 0.7542154 | 0.008477327
|  |  | 4377 | 0.9816268 | 0.9943907 | 0.001130223 | 0.9844831 | 0.1090172 | 0.9846114 | 0.2189526 |  |  | 4301 | 0.9447721 | 0.9758634 | 0.003438043 | 0.9541538 | 0.005148592 | 0.9541862 | 0.007157496 |  |  | 4525 | 0.8805515 | 0.9653483 | 0.003773134 | 0.9033994 | 0.006468344 | 0.9034048 | 0.005610198 |  |  | 4525 | 0.7715562 | 0.9149435 | 0.005775808 | 0.7884655 | 0.005270798 | 0.7884474 | 0.007251649 |  |  | 255960 | 0.8704231 | 0.8678712 | 0.01530374 | 0.8669706 | 0.01071785 | 0.8669782 | 0.0112894 |  |  | 213760 | 0.7505486 | 0.7035679 | 0.011876 | 0.7543556 | 0.009571916 | 0.7543609 | 0.008476476
|  |  | 4382 | 0.9816268 | 0.9944199 | 0.001126523 | 0.9845366 | 0.1090238 | 0.9846648 | 0.2189444 |  |  | 4306 | 0.9438116 | 0.9759172 | 0.003426317 | 0.9541942 | 0.005145785 | 0.9542265 | 0.007139368 |  |  | 4530 | 0.8805515 | 0.9653597 | 0.003769698 | 0.9034042 | 0.006468362 | 0.9034095 | 0.005610136 |  |  | 4530 | 0.7732377 | 0.9149445 | 0.005775594 | 0.7884744 | 0.0052709 | 0.7884563 | 0.007251734 |  |  | 256260 | 0.8704231 | 0.8678712 | 0.01530374 | 0.8671095 | 0.01071842 | 0.8671171 | 0.01129033 |  |  | 214060 | 0.7396714 | 0.7035679 | 0.011876 | 0.7545009 | 0.009571359 | 0.7545062 | 0.008475614
|  |  | 4387 | 0.9816268 | 0.9944489 | 0.001122844 | 0.98459 | 0.1090304 | 0.9847181 | 0.2189362 |  |  | 4311 | 0.9447721 | 0.9759707 | 0.003414638 | 0.9542344 | 0.005143 | 0.9542667 | 0.007121344 |  |  | 4535 | 0.8794725 | 0.9653709 | 0.003766297 | 0.903409 | 0.006468379 | 0.9034143 | 0.005610076 |  |  | 4535 | 0.7715562 | 0.9149455 | 0.005775385 | 0.7884833 | 0.005271002 | 0.7884652 | 0.007251818 |  |  | 256560 | 0.8659472 | 0.8678712 | 0.01530374 | 0.8672482 | 0.01071897 | 0.8672559 | 0.01129125 |  |  | 214360 | 0.7483732 | 0.7035679 | 0.011876 | 0.7546459 | 0.009570788 | 0.7546513 | 0.008474741
|  |  | 4392 | 0.9834187 | 0.9944777 | 0.001119186 | 0.9846432 | 0.109037 | 0.9847712 | 0.2189281 |  |  | 4316 | 0.9447721 | 0.976024 | 0.003403004 | 0.9542744 | 0.005140238 | 0.9543066 | 0.007103425 |  |  | 4540 | 0.8805515 | 0.9653821 | 0.00376293 | 0.9034137 | 0.006468397 | 0.903419 | 0.005610017 |  |  | 4540 | 0.7732377 | 0.9149465 | 0.005775179 | 0.7884922 | 0.005271105 | 0.7884741 | 0.007251902 |  |  | 256860 | 0.8681852 | 0.8678712 | 0.01530374 | 0.8673868 | 0.01071953 | 0.8673945 | 0.01129216 |  |  | 214660 | 0.7418468 | 0.7035679 | 0.011876 | 0.7547907 | 0.009570205 | 0.7547961 | 0.008473858
|  |  | 4397 | 0.9825227 | 0.9945064 | 0.001115549 | 0.9846962 | 0.1090436 | 0.984824 | 0.21892 |  |  | 4321 | 0.9447721 | 0.976077 | 0.003391416 | 0.9543142 | 0.005137497 | 0.9543464 | 0.007085609 |  |  | 4545 | 0.8805515 | 0.9653932 | 0.003759599 | 0.9034184 | 0.006468414 | 0.9034237 | 0.005609959 |  |  | 4545 | 0.7732377 | 0.9149475 | 0.005774976 | 0.7885011 | 0.005271208 | 0.788483 | 0.007251987 |  |  | 257160 | 0.8681852 | 0.8678712 | 0.01530374 | 0.8675253 | 0.01072007 | 0.8675329 | 0.01129307 |  |  | 214960 | 0.7440223 | 0.7035679 | 0.011876 | 0.7549353 | 0.009569608 | 0.7549406 | 0.008472965
|  |  | 4402 | 0.9825227 | 0.9945349 | 0.001111934 | 0.984749 | 0.1090502 | 0.9848767 | 0.218912 |  |  | 4326 | 0.9447721 | 0.9761298 | 0.003379874 | 0.9543538 | 0.005134779 | 0.9543859 | 0.007067897 |  |  | 4550 | 0.8805515 | 0.9654042 | 0.003756301 | 0.9034231 | 0.006468432 | 0.9034284 | 0.005609902 |  |  | 4550 | 0.7715562 | 0.9149485 | 0.005774777 | 0.78851 | 0.005271311 | 0.7884919 | 0.007252071 |  |  | 257460 | 0.8681852 | 0.8678712 | 0.01530374 | 0.8676636 | 0.01072061 | 0.8676712 | 0.01129397 |  |  | 215260 | 0.7505486 | 0.7035679 | 0.011876 | 0.7550796 | 0.009568998 | 0.755085 | 0.008472062
|  |  | 4407 | 0.9816268 | 0.9945632 | 0.00110834 | 0.9848017 | 0.1090567 | 0.9849292 | 0.218904 |  |  | 4331 | 0.9447721 | 0.9761822 | 0.003368377 | 0.9543931 | 0.005132082 | 0.9544252 | 0.007050287 |  |  | 4555 | 0.8794725 | 0.9654152 | 0.003753038 | 0.9034278 | 0.00646845 | 0.9034331 | 0.005609847 |  |  | 4555 | 0.7715562 | 0.9149495 | 0.005774581 | 0.7885189 | 0.005271413 | 0.7885008 | 0.007252156 |  |  | 257760 | 0.8681852 | 0.8678712 | 0.01530374 | 0.8678017 | 0.01072114 | 0.8678094 | 0.01129486 |  |  | 215560 | 0.7440223 | 0.7035679 | 0.011876 | 0.7552237 | 0.009568375 | 0.755229 | 0.008471148
|  |  | 4412 | 0.9816268 | 0.9945914 | 0.001104766 | 0.9848541 | 0.1090632 | 0.9849815 | 0.218896 |  |  | 4336 | 0.9438116 | 0.9762345 | 0.003356926 | 0.9544323 | 0.005129407 | 0.9544643 | 0.00703278 |  |  | 4560 | 0.8816305 | 0.9654261 | 0.003749808 | 0.9034325 | 0.006468468 | 0.9034377 | 0.005609793 |  |  | 4560 | 0.7698747 | 0.9149505 | 0.005774389 | 0.7885278 | 0.005271516 | 0.7885097 | 0.007252241 |  |  | 258060 | 0.8681852 | 0.8678712 | 0.01530374 | 0.8679397 | 0.01072166 | 0.8679473 | 0.01129574 |  |  | 215860 | 0.7461977 | 0.7035679 | 0.011876 | 0.7553675 | 0.009567739 | 0.7553729 | 0.008470224
|  |  | 4417 | 0.9825227 | 0.9946194 | 0.001101213 | 0.9849064 | 0.1090697 | 0.9850336 | 0.2188881 |  |  | 4341 | 0.946693 | 0.9762864 | 0.00334552 | 0.9544713 | 0.005126754 | 0.9545032 | 0.007015374 |  |  | 4565 | 0.8827095 | 0.9654369 | 0.003746611 | 0.9034371 | 0.006468486 | 0.9034424 | 0.00560974 |  |  | 4565 | 0.7715562 | 0.9149514 | 0.0057742 | 0.7885367 | 0.00527162 | 0.7885186 | 0.007252325 |  |  | 258360 | 0.8704231 | 0.8678712 | 0.01530374 | 0.8680775 | 0.01072217 | 0.8680852 | 0.01129661 |  |  | 216160 | 0.7483732 | 0.7035679 | 0.011876 | 0.7555111 | 0.00956709 | 0.7555165 | 0.00846929
|  |  | 4422 | 0.9825227 | 0.9946472 | 0.001097681 | 0.9849585 | 0.1090761 | 0.9850856 | 0.2188802 |  |  | 4346 | 0.9457325 | 0.9763381 | 0.003334159 | 0.95451 | 0.005124121 | 0.9545419 | 0.006998071 |  |  | 4570 | 0.8805515 | 0.9654476 | 0.003743448 | 0.9034417 | 0.006468504 | 0.903447 | 0.005609688 |  |  | 4570 | 0.7749191 | 0.9149524 | 0.005774015 | 0.7885456 | 0.005271723 | 0.7885275 | 0.00725241 |  |  | 258660 | 0.8659472 | 0.8678712 | 0.01530374 | 0.8682151 | 0.01072268 | 0.8682228 | 0.01129748 |  |  | 216460 | 0.7483732 | 0.7035679 | 0.011876 | 0.7556545 | 0.009566428 | 0.7556598 | 0.008468346
|  |  | 4427 | 0.9816268 | 0.9946749 | 0.00109417 | 0.9850104 | 0.1090826 | 0.9851373 | 0.2188724 |  |  | 4351 | 0.9447721 | 0.9763896 | 0.003322843 | 0.9545486 | 0.00512151 | 0.9545804 | 0.006980869 |  |  | 4575 | 0.8805515 | 0.9654582 | 0.003740317 | 0.9034463 | 0.006468523 | 0.9034516 | 0.005609637 |  |  | 4575 | 0.7715562 | 0.9149533 | 0.005773832 | 0.7885544 | 0.005271826 | 0.7885364 | 0.007252495 |  |  | 258960 | 0.8681852 | 0.8678712 | 0.01530374 | 0.8683526 | 0.01072317 | 0.8683603 | 0.01129834 |  |  | 216760 | 0.7461977 | 0.7035679 | 0.011876 | 0.7557976 | 0.009565753 | 0.7558029 | 0.008467391
|  |  | 4432 | 0.9825227 | 0.9947024 | 0.00109068 | 0.9850621 | 0.109089 | 0.9851889 | 0.2188646 |  |  | 4356 | 0.9438116 | 0.9764408 | 0.003311573 | 0.954587 | 0.00511892 | 0.9546188 | 0.006963767 |  |  | 4580 | 0.8816305 | 0.9654688 | 0.003737219 | 0.9034509 | 0.006468541 | 0.9034562 | 0.005609588 |  |  | 4580 | 0.7698747 | 0.9149542 | 0.005773653 | 0.7885633 | 0.005271929 | 0.7885453 | 0.00725258 |  |  | 259260 | 0.8659472 | 0.8678712 | 0.01530374 | 0.86849 | 0.01072366 | 0.8684977 | 0.01129919 |  |  | 217060 | 0.7505486 | 0.7035679 | 0.011876 | 0.7559405 | 0.009565065 | 0.7559458 | 0.008466427
|  |  | 4437 | 0.9825227 | 0.9947297 | 0.001087209 | 0.9851136 | 0.1090954 | 0.9852403 | 0.2188569 |  |  | 4361 | 0.9447721 | 0.9764917 | 0.003300347 | 0.9546251 | 0.005116351 | 0.9546569 | 0.006946766 |  |  | 4585 | 0.8805515 | 0.9654793 | 0.003734153 | 0.9034555 | 0.006468559 | 0.9034607 | 0.005609539 |  |  | 4585 | 0.7732377 | 0.9149552 | 0.005773477 | 0.7885722 | 0.005272033 | 0.7885541 | 0.007252665 |  |  | 259560 | 0.8681852 | 0.8678712 | 0.01530374 | 0.8686271 | 0.01072415 | 0.8686349 | 0.01130004 |  |  | 217360 | 0.7527241 | 0.7035679 | 0.011876 | 0.7560831 | 0.009564365 | 0.7560884 | 0.008465452
|  |  | 4442 | 0.9825227 | 0.9947569 | 0.00108376 | 0.985165 | 0.1091018 | 0.9852915 | 0.2188492 |  |  | 4366 | 0.9457325 | 0.9765424 | 0.003289165 | 0.9546631 | 0.005113802 | 0.9546948 | 0.006929866 |  |  | 4590 | 0.8816305 | 0.9654898 | 0.003731119 | 0.9034601 | 0.006468578 | 0.9034653 | 0.005609492 |  |  | 4590 | 0.7715562 | 0.9149561 | 0.005773304 | 0.7885811 | 0.005272137 | 0.788563 | 0.007252751 |  |  | 259860 | 0.8704231 | 0.8678712 | 0.01530374 | 0.8687642 | 0.01072462 | 0.8687719 | 0.01130087 |  |  | 217660 | 0.7461977 | 0.7035679 | 0.011876 | 0.7562256 | 0.009563652 | 0.7562308 | 0.008464467
|  |  | 4447 | 0.9816268 | 0.994784 | 0.00108033 | 0.9852162 | 0.1091081 | 0.9853426 | 0.2188415 |  |  | 4371 | 0.9457325 | 0.9765928 | 0.003278028 | 0.9547008 | 0.005111274 | 0.9547325 | 0.006913065 |  |  | 4595 | 0.8794725 | 0.9655002 | 0.003728116 | 0.9034646 | 0.006468596 | 0.9034698 | 0.005609445 |  |  | 4595 | 0.7732377 | 0.914957 | 0.005773134 | 0.78859 | 0.00527224 | 0.7885719 | 0.007252836 |  |  | 260160 | 0.8659472 | 0.8678712 | 0.01530374 | 0.868901 | 0.01072509 | 0.8689088 | 0.0113017 |  |  | 217960 | 0.7505486 | 0.7035679 | 0.011876 | 0.7563677 | 0.009562926 | 0.756373 | 0.008463473
|  |  | 4452 | 0.9825227 | 0.9948109 | 0.001076921 | 0.9852672 | 0.1091144 | 0.9853934 | 0.2188339 |  |  | 4376 | 0.946693 | 0.976643 | 0.003266936 | 0.9547384 | 0.005108767 | 0.95477 | 0.006896363 |  |  | 4600 | 0.8794725 | 0.9655105 | 0.003725144 | 0.9034691 | 0.006468615 | 0.9034743 | 0.0056094 |  |  | 4600 | 0.7732377 | 0.9149579 | 0.005772966 | 0.7885989 | 0.005272344 | 0.7885808 | 0.007252921 |  |  | 260460 | 0.8681852 | 0.8678712 | 0.01530374 | 0.8690377 | 0.01072555 | 0.8690455 | 0.01130253 |  |  | 218260 | 0.7483732 | 0.7035679 | 0.011876 | 0.7565096 | 0.009562188 | 0.7565149 | 0.008462468
|  |  | 4457 | 0.9825227 | 0.9948376 | 0.001073532 | 0.985318 | 0.1091207 | 0.9854441 | 0.2188263 |  |  | 4381 | 0.9447721 | 0.9766929 | 0.003255888 | 0.9547758 | 0.00510628 | 0.9548073 | 0.00687976 |  |  | 4605 | 0.8816305 | 0.9655207 | 0.003722204 | 0.9034736 | 0.006468633 | 0.9034788 | 0.005609356 |  |  | 4605 | 0.7749191 | 0.9149588 | 0.005772802 | 0.7886078 | 0.005272448 | 0.7885897 | 0.007253007 |  |  | 260760 | 0.8637093 | 0.8678712 | 0.01530374 | 0.8691743 | 0.010726 | 0.8691821 | 0.01130334 |  |  | 218560 | 0.7461977 | 0.7035679 | 0.011876 | 0.7566513 | 0.009561437 | 0.7566566 | 0.008461454
|  |  | 4462 | 0.9834187 | 0.9948642 | 0.001070164 | 0.9853686 | 0.109127 | 0.9854946 | 0.2188188 |  |  | 4386 | 0.9457325 | 0.9767426 | 0.003244885 | 0.9548129 | 0.005103813 | 0.9548444 | 0.006863256 |  |  | 4610 | 0.8816305 | 0.9655309 | 0.003719294 | 0.9034781 | 0.006468652 | 0.9034832 | 0.005609312 |  |  | 4610 | 0.7766006 | 0.9149596 | 0.005772641 | 0.7886166 | 0.005272552 | 0.7885986 | 0.007253092 |  |  | 261060 | 0.8637093 | 0.8678712 | 0.01530374 | 0.8693107 | 0.01072644 | 0.8693185 | 0.01130415 |  |  | 218860 | 0.7483732 | 0.7035679 | 0.011876 | 0.7567928 | 0.009560674 | 0.7567981 | 0.00846043
|  |  | 4467 | 0.9825227 | 0.9948906 | 0.001066815 | 0.9854191 | 0.1091333 | 0.9855449 | 0.2188113 |  |  | 4391 | 0.9438116 | 0.976792 | 0.003233925 | 0.9548499 | 0.005101365 | 0.9548813 | 0.00684685 |  |  | 4615 | 0.8805515 | 0.9655409 | 0.003716414 | 0.9034826 | 0.006468671 | 0.9034877 | 0.00560927 |  |  | 4615 | 0.7715562 | 0.9149605 | 0.005772482 | 0.7886255 | 0.005272656 | 0.7886075 | 0.007253178 |  |  | 261360 | 0.8704231 | 0.8678712 | 0.01530374 | 0.8694469 | 0.01072688 | 0.8694547 | 0.01130495 |  |  | 219160 | 0.7461977 | 0.7035679 | 0.011876 | 0.756934 | 0.009559898 | 0.7569393 | 0.008459396
|  |  | 4472 | 0.9825227 | 0.9949169 | 0.001063486 | 0.9854693 | 0.1091396 | 0.985595 | 0.2188039 |  |  | 4396 | 0.9457325 | 0.9768412 | 0.00322301 | 0.9548867 | 0.005098938 | 0.9549181 | 0.006830542 |  |  | 4620 | 0.8827095 | 0.965551 | 0.003713565 | 0.903487 | 0.00646869 | 0.9034921 | 0.005609229 |  |  | 4620 | 0.7681932 | 0.9149614 | 0.005772326 | 0.7886344 | 0.00527276 | 0.7886164 | 0.007253263 |  |  | 261660 | 0.8704231 | 0.8678712 | 0.01530374 | 0.869583 | 0.01072731 | 0.8695908 | 0.01130574 |  |  | 219460 | 0.7440223 | 0.7035679 | 0.011876 | 0.757075 | 0.00955911 | 0.7570802 | 0.008458353
|  |  | 4477 | 0.9843147 | 0.994943 | 0.001060177 | 0.9855195 | 0.1091458 | 0.985645 | 0.2187965 |  |  | 4401 | 0.9457325 | 0.9768901 | 0.003212138 | 0.9549233 | 0.005096531 | 0.9549546 | 0.006814332 |  |  | 4625 | 0.8816305 | 0.9655609 | 0.003710745 | 0.9034914 | 0.006468709 | 0.9034966 | 0.005609188 |  |  | 4625 | 0.7698747 | 0.9149622 | 0.005772173 | 0.7886433 | 0.005272864 | 0.7886252 | 0.007253349 |  |  | 261960 | 0.8726611 | 0.8678712 | 0.01530374 | 0.869719 | 0.01072773 | 0.8697267 | 0.01130652 |  |  | 219760 | 0.7527241 | 0.7035679 | 0.011876 | 0.7572157 | 0.009558309 | 0.757221 | 0.008457299
|  |  | 4482 | 0.9825227 | 0.9949689 | 0.001056888 | 0.9855694 | 0.109152 | 0.9856948 | 0.2187891 |  |  | 4406 | 0.946693 | 0.9769388 | 0.00320131 | 0.9549597 | 0.005094143 | 0.954991 | 0.006798218 |  |  | 4630 | 0.8794725 | 0.9655708 | 0.003707955 | 0.9034958 | 0.006468728 | 0.903501 | 0.005609149 |  |  | 4630 | 0.7715562 | 0.9149631 | 0.005772023 | 0.7886522 | 0.005272969 | 0.7886341 | 0.007253435 |  |  | 262260 | 0.8704231 | 0.8678712 | 0.01530374 | 0.8698547 | 0.01072815 | 0.8698625 | 0.0113073 |  |  | 220060 | 0.7505486 | 0.7035679 | 0.011876 | 0.7573562 | 0.009557496 | 0.7573615 | 0.008456236
|  |  | 4487 | 0.9825227 | 0.9949948 | 0.001053619 | 0.9856191 | 0.1091582 | 0.9857444 | 0.2187818 |  |  | 4411 | 0.9447721 | 0.9769872 | 0.003190526 | 0.9549959 | 0.005091775 | 0.9550271 | 0.006782201 |  |  | 4635 | 0.8816305 | 0.9655806 | 0.003705194 | 0.9035002 | 0.006468747 | 0.9035054 | 0.005609111 |  |  | 4635 | 0.7732377 | 0.9149639 | 0.005771875 | 0.7886611 | 0.005273073 | 0.788643 | 0.007253521 |  |  | 262560 | 0.8704231 | 0.8678712 | 0.01530374 | 0.8699903 | 0.01072855 | 0.8699982 | 0.01130807 |  |  | 220360 | 0.757075 | 0.7035679 | 0.011876 | 0.7574965 | 0.009556671 | 0.7575017 | 0.008455164
|  |  | 4492 | 0.9825227 | 0.9950204 | 0.001050369 | 0.9856687 | 0.1091643 | 0.9857938 | 0.2187745 |  |  | 4416 | 0.9457325 | 0.9770354 | 0.003179785 | 0.955032 | 0.005089425 | 0.9550631 | 0.00676628 |  |  | 4640 | 0.8805515 | 0.9655904 | 0.003702462 | 0.9035046 | 0.006468766 | 0.9035097 | 0.005609073 |  |  | 4640 | 0.7732377 | 0.9149647 | 0.005771729 | 0.7886699 | 0.005273178 | 0.7886519 | 0.007253607 |  |  | 262860 | 0.8681852 | 0.8678712 | 0.01530374 | 0.8701258 | 0.01072895 | 0.8701336 | 0.01130883 |  |  | 220660 | 0.7440223 | 0.7035679 | 0.011876 | 0.7576365 | 0.009555834 | 0.7576418 | 0.008454082
|  |  | 4497 | 0.9825227 | 0.9950459 | 0.001047139 | 0.9857181 | 0.1091705 | 0.9858431 | 0.2187672 |  |  | 4421 | 0.9447721 | 0.9770834 | 0.003169088 | 0.9550678 | 0.005087095 | 0.9550989 | 0.006750456 |  |  | 4645 | 0.8816305 | 0.9656001 | 0.003699758 | 0.903509 | 0.006468785 | 0.9035141 | 0.005609037 |  |  | 4645 | 0.7749191 | 0.9149655 | 0.005771587 | 0.7886788 | 0.005273282 | 0.7886608 | 0.007253693 |  |  | 263160 | 0.8704231 | 0.8678712 | 0.01530374 | 0.8702611 | 0.01072935 | 0.8702689 | 0.01130959 |  |  | 220960 | 0.7440223 | 0.7035679 | 0.011876 | 0.7577763 | 0.009554985 | 0.7577816 | 0.00845299
|  |  | 4502 | 0.9816268 | 0.9950713 | 0.001043929 | 0.9857674 | 0.1091766 | 0.9858922 | 0.21876 |  |  | 4426 | 0.9438116 | 0.9771311 | 0.003158434 | 0.9551034 | 0.005084785 | 0.9551345 | 0.006734726 |  |  | 4650 | 0.8805515 | 0.9656097 | 0.003697083 | 0.9035133 | 0.006468804 | 0.9035184 | 0.005609001 |  |  | 4650 | 0.7681932 | 0.9149664 | 0.005771446 | 0.7886877 | 0.005273387 | 0.7886697 | 0.007253779 |  |  | 263460 | 0.8704231 | 0.8678712 | 0.01530374 | 0.8703963 | 0.01072973 | 0.8704041 | 0.01131033 |  |  | 221260 | 0.7353205 | 0.7035679 | 0.011876 | 0.7579159 | 0.009554124 | 0.7579211 | 0.008451889
|  |  | 4507 | 0.9834187 | 0.9950965 | 0.001040737 | 0.9858164 | 0.1091827 | 0.9859411 | 0.2187529 |  |  | 4431 | 0.9457325 | 0.9771786 | 0.003147824 | 0.9551389 | 0.005082493 | 0.9551699 | 0.006719092 |  |  | 4655 | 0.8816305 | 0.9656193 | 0.003694436 | 0.9035177 | 0.006468823 | 0.9035227 | 0.005608966 |  |  | 4655 | 0.7715562 | 0.9149672 | 0.005771308 | 0.7886966 | 0.005273492 | 0.7886785 | 0.007253865 |  |  | 263760 | 0.8681852 | 0.8678712 | 0.01530374 | 0.8705313 | 0.01073011 | 0.8705391 | 0.01131107 |  |  | 221560 | 0.7483732 | 0.7035679 | 0.011876 | 0.7580552 | 0.00955325 | 0.7580605 | 0.008450778
|  |  | 4512 | 0.9834187 | 0.9951216 | 0.001037565 | 0.9858653 | 0.1091888 | 0.9859898 | 0.2187457 |  |  | 4436 | 0.9457325 | 0.9772259 | 0.003137256 | 0.9551742 | 0.005080219 | 0.9552051 | 0.006703553 |  |  | 4660 | 0.8816305 | 0.9656288 | 0.003691817 | 0.903522 | 0.006468843 | 0.903527 | 0.005608932 |  |  | 4660 | 0.7715562 | 0.9149679 | 0.005771173 | 0.7887055 | 0.005273597 | 0.7886874 | 0.007253952 |  |  | 264060 | 0.8704231 | 0.8678712 | 0.01530374 | 0.8706661 | 0.01073048 | 0.870674 | 0.0113118 |  |  | 221860 | 0.7505486 | 0.7035679 | 0.011876 | 0.7581943 | 0.009552365 | 0.7581996 | 0.008449658
|  |  | 4517 | 0.9834187 | 0.9951465 | 0.001034413 | 0.985914 | 0.1091949 | 0.9860384 | 0.2187386 |  |  | 4441 | 0.9447721 | 0.9772729 | 0.003126731 | 0.9552093 | 0.005077965 | 0.9552402 | 0.006688108 |  |  | 4665 | 0.8805515 | 0.9656382 | 0.003689226 | 0.9035263 | 0.006468862 | 0.9035313 | 0.005608899 |  |  | 4665 | 0.7732377 | 0.9149687 | 0.00577104 | 0.7887143 | 0.005273702 | 0.7886963 | 0.007254038 |  |  | 264360 | 0.8704231 | 0.8678712 | 0.01530374 | 0.8708008 | 0.01073084 | 0.8708087 | 0.01131253 |  |  | 222160 | 0.7483732 | 0.7035679 | 0.011876 | 0.7583332 | 0.009551468 | 0.7583384 | 0.008448529
|  |  | 4522 | 0.9834187 | 0.9951713 | 0.001031279 | 0.9859626 | 0.1092009 | 0.9860868 | 0.2187316 |  |  | 4446 | 0.946693 | 0.9773197 | 0.00311625 | 0.9552442 | 0.005075729 | 0.9552751 | 0.006672756 |  |  | 4670 | 0.8816305 | 0.9656476 | 0.003686662 | 0.9035306 | 0.006468881 | 0.9035356 | 0.005608867 |  |  | 4670 | 0.7715562 | 0.9149695 | 0.005770909 | 0.7887232 | 0.005273807 | 0.7887052 | 0.007254125 |  |  | 264660 | 0.8704231 | 0.8678712 | 0.01530374 | 0.8709354 | 0.01073119 | 0.8709432 | 0.01131325 |  |  | 222460 | 0.7483732 | 0.7035679 | 0.011876 | 0.7584718 | 0.009550558 | 0.7584770432 | 0.00844739
|  |  | 4527 | 0.9825227 | 0.995196 | 0.001028165 | 0.9860109 | 0.1092069 | 0.986135 | 0.2187246 |  |  | 4451 | 0.946693 | 0.9773662 | 0.003105811 | 0.9552789 | 0.005073511 | 0.9553097 | 0.006657499 |  |  | 4675 | 0.8827095 | 0.9656569 | 0.003684125 | 0.9035348 | 0.006468901 | 0.9035399 | 0.005608835 |  |  | 4675 | 0.7732377 | 0.9149703 | 0.005770781 | 0.7887321 | 0.005273912 | 0.7887141 | 0.007254211 |  |  | 264960 | 0.8704231 | 0.8678712 | 0.01530374 | 0.8710697 | 0.01073154 | 0.8710776 | 0.01131396 |  |  | 222760 | 0.7548995 | 0.7035679 | 0.011876 | 0.7586102 | 0.009549637 | 0.7586154 | 0.008446242
|  |  | 4532 | 0.9825227 | 0.9952205 | 0.00102507 | 0.9860592 | 0.1092129 | 0.9861831 | 0.2187176 |  |  | 4456 | 0.9447721 | 0.9774125 | 0.003095414 | 0.9553135 | 0.005071312 | 0.9553442 | 0.006642335 |  |  | 4680 | 0.8837886 | 0.9656661 | 0.003681615 | 0.9035391 | 0.00646892 | 0.9035441 | 0.005608805 |  |  | 4680 | 0.7715562 | 0.9149711 | 0.005770654 | 0.788741 | 0.005274018 | 0.788723 | 0.007254298 |  |  | 265260 | 0.874899 | 0.8678712 | 0.01530374 | 0.871204 | 0.01073188 | 0.8712118 | 0.01131466 |  |  | 223060 | 0.7461977 | 0.7035679 | 0.011876 | 0.7587484 | 0.009548705 | 0.7587536 | 0.008445085
|  |  | 4537 | 0.9834187 | 0.9952448 | 0.001021993 | 0.9861072 | 0.1092189 | 0.9862309 | 0.2187107 |  |  | 4461 | 0.946693 | 0.9774586 | 0.003085061 | 0.9553479 | 0.00506913 | 0.9553786 | 0.006627263 |  |  | 4685 | 0.8805515 | 0.9656753 | 0.003679131 | 0.9035433 | 0.00646894 | 0.9035483 | 0.005608775 |  |  | 4685 | 0.7715562 | 0.9149718 | 0.00577053 | 0.7887499 | 0.005274123 | 0.7887318 | 0.007254385 |  |  | 265560 | 0.8704231 | 0.8678712 | 0.01530374 | 0.871338 | 0.01073222 | 0.8713459 | 0.01131536 |  |  | 223360 | 0.7548995 | 0.7035679 | 0.011876 | 0.7588864 | 0.00954776 | 0.7588915 | 0.008443918
|  |  | 4542 | 0.9825227 | 0.995269 | 0.001018936 | 0.9861551 | 0.1092249 | 0.9862787 | 0.2187038 |  |  | 4466 | 0.9457325 | 0.9775044 | 0.003074749 | 0.9553821 | 0.005066967 | 0.9554127 | 0.006612284 |  |  | 4690 | 0.8816305 | 0.9656844 | 0.003676674 | 0.9035476 | 0.00646896 | 0.9035526 | 0.005608746 |  |  | 4690 | 0.7732377 | 0.9149726 | 0.005770408 | 0.7887587 | 0.005274229 | 0.7887407 | 0.007254471 |  |  | 265860 | 0.8704231 | 0.8678712 | 0.01530374 | 0.871472 | 0.01073254 | 0.8714799 | 0.01131605 |  |  | 223660 | 0.7483732 | 0.7035679 | 0.011876 | 0.7590241 | 0.009546804 | 0.7590292 | 0.008442742
|  |  | 4547 | 0.9834187 | 0.9952931 | 0.001015897 | 0.9862028 | 0.1092308 | 0.9863262 | 0.218697 |  |  | 4471 | 0.9457325 | 0.9775501 | 0.00306448 | 0.9554161 | 0.005064821 | 0.9554467 | 0.006597397 |  |  | 4695 | 0.8805515 | 0.9656935 | 0.003674242 | 0.9035518 | 0.006468979 | 0.9035568 | 0.005608718 |  |  | 4695 | 0.7715562 | 0.9149733 | 0.005770288 | 0.7887676 | 0.005274334 | 0.7887496 | 0.007254558 |  |  | 266160 | 0.8704231 | 0.8678712 | 0.01530374 | 0.8716057 | 0.01073286 | 0.8716136 | 0.01131673 |  |  | 223960 | 0.7505486 | 0.7035679 | 0.011876 | 0.7591615 | 0.009545836 | 0.7591667 | 0.008441558
|  |  | 4552 | 0.9834187 | 0.9953171 | 0.001012877 | 0.9862503 | 0.1092368 | 0.9863736 | 0.2186901 |  |  | 4476 | 0.946693 | 0.9775954 | 0.003054253 | 0.9554499 | 0.005062694 | 0.9554805 | 0.006582601 |  |  | 4700 | 0.8827095 | 0.9657024 | 0.003671837 | 0.903556 | 0.006468999 | 0.9035609 | 0.005608691 |  |  | 4700 | 0.7749191 | 0.914974 | 0.005770171 | 0.7887765 | 0.00527444 | 0.7887585 | 0.007254645 |  |  | 266460 | 0.8659472 | 0.8678712 | 0.01530374 | 0.8717394 | 0.01073317 | 0.8717473 | 0.0113174 |  |  | 224260 | 0.7548995 | 0.7035679 | 0.011876 | 0.7592988 | 0.009544857 | 0.759304 | 0.008440364
|  |  | 4557 | 0.9834187 | 0.9953409 | 0.001009876 | 0.9862977 | 0.1092427 | 0.9864208 | 0.2186834 |  |  | 4481 | 0.9457325 | 0.9776406 | 0.003044068 | 0.9554836 | 0.005060583 | 0.9555141 | 0.006567897 |  |  | 4705 | 0.8827095 | 0.9657114 | 0.003669457 | 0.9035601 | 0.006469019 | 0.9035651 | 0.005608664 |  |  | 4705 | 0.7665117 | 0.9149748 | 0.005770055 | 0.7887854 | 0.005274546 | 0.7887674 | 0.007254732 |  |  | 266760 | 0.8681852 | 0.8678712 | 0.01530374 | 0.8718728 | 0.01073348 | 0.8718807 | 0.01131807 |  |  | 224560 | 0.7505486 | 0.7035679 | 0.011876 | 0.7594358 | 0.009543866 | 0.759441 | 0.008439161
|  |  | 4562 | 0.9843147 | 0.9953645 | 0.001006893 | 0.9863449 | 0.1092486 | 0.9864679 | 0.2186766 |  |  | 4486 | 0.9438116 | 0.9776856 | 0.003033926 | 0.9555171 | 0.005058491 | 0.9555475 | 0.006553284 |  |  | 4710 | 0.8816305 | 0.9657202 | 0.003667102 | 0.9035643 | 0.006469038 | 0.9035693 | 0.005608638 |  |  | 4710 | 0.7715562 | 0.9149755 | 0.005769941 | 0.7887942 | 0.005274652 | 0.7887762 | 0.007254819 |  |  | 267060 | 0.8704231 | 0.8678712 | 0.01530374 | 0.8720061 | 0.01073377 | 0.8720141 | 0.01131873 |  |  | 224860 | 0.7483732 | 0.7035679 | 0.011876 | 0.7595726 | 0.009542863 | 0.7595778 | 0.008437949
|  |  | 4567 | 0.9843147 | 0.9953881 | 0.001003929 | 0.9863919 | 0.1092544 | 0.9865147 | 0.21867 |  |  | 4491 | 0.9457325 | 0.9777303 | 0.003023825 | 0.9555504 | 0.005056415 | 0.9555808 | 0.006538761 |  |  | 4715 | 0.8816305 | 0.9657291 | 0.003664772 | 0.9035685 | 0.006469058 | 0.9035734 | 0.005608613 |  |  | 4715 | 0.7732377 | 0.9149762 | 0.00576983 | 0.7888031 | 0.005274758 | 0.7887851 | 0.007254907 |  |  | 267360 | 0.8704231 | 0.8678712 | 0.01530374 | 0.8721393 | 0.01073406 | 0.8721472 | 0.01131938 |  |  | 225160 | 0.757075 | 0.7035679 | 0.011876 | 0.7597092 | 0.00954185 | 0.7597143 | 0.008436728
|  |  | 4572 | 0.9825227 | 0.9954114 | 0.001000983 | 0.9864388 | 0.1092603 | 0.9865615 | 0.2186633 |  |  | 4496 | 0.9438116 | 0.9777748 | 0.003013765 | 0.9555836 | 0.005054357 | 0.9556139 | 0.006524329 |  |  | 4720 | 0.8816305 | 0.9657378 | 0.003662467 | 0.9035726 | 0.006469078 | 0.9035775 | 0.005608588 |  |  | 4720 | 0.7732377 | 0.9149769 | 0.00576972 | 0.788812 | 0.005274864 | 0.788794 | 0.007254994 |  |  | 267660 | 0.8637093 | 0.8678712 | 0.01530374 | 0.8722723 | 0.01073434 | 0.8722802 | 0.01132003 |  |  | 225460 | 0.7483732 | 0.7035679 | 0.011876 | 0.7598455 | 0.009540825 | 0.7598506 | 0.008435498
|  |  | 4577 | 0.9834187 | 0.9954347 | 0.0009980552 | 0.9864855 | 0.1092661 | 0.986608 | 0.2186567 |  |  | 4501 | 0.9457325 | 0.977819 | 0.003003748 | 0.9556165 | 0.005052316 | 0.9556468 | 0.006509986 |  |  | 4725 | 0.8805515 | 0.9657465 | 0.003660187 | 0.9035767 | 0.006469098 | 0.9035817 | 0.005608565 |  |  | 4725 | 0.7749191 | 0.9149776 | 0.005769612 | 0.7888209 | 0.00527497 | 0.7888029 | 0.007255081 |  |  | 267960 | 0.8659472 | 0.8678712 | 0.01530374 | 0.8724052 | 0.01073462 | 0.8724131 | 0.01132067 |  |  | 225760 | 0.7483732 | 0.7035679 | 0.011876 | 0.7599816 | 0.009539788 | 0.7599867 | 0.008434259
|  |  | 4582 | 0.9843147 | 0.9954578 | 0.0009951459 | 0.986532 | 0.1092719 | 0.9866544 | 0.2186501 |  |  | 4506 | 0.946693 | 0.9778631 | 0.002993771 | 0.9556493 | 0.005050292 | 0.9556796 | 0.006495732 |  |  | 4730 | 0.8805515 | 0.9657551 | 0.003657931 | 0.9035808 | 0.006469118 | 0.9035858 | 0.005608542 |  |  | 4730 | 0.7749191 | 0.9149783 | 0.005769506 | 0.7888297 | 0.005275076 | 0.7888117 | 0.007255169 |  |  | 268260 | 0.8681852 | 0.8678712 | 0.01530374 | 0.8725379 | 0.01073489 | 0.8725458 | 0.0113213 |  |  | 226060 | 0.7527241 | 0.7035679 | 0.011876 | 0.7601175 | 0.00953874 | 0.7601226 | 0.008433012
|  |  | 4587 | 0.9834187 | 0.9954808 | 0.0009922547 | 0.9865784 | 0.1092777 | 0.9867006 | 0.2186436 |  |  | 4511 | 0.9438116 | 0.9779069 | 0.002983837 | 0.955682 | 0.005048285 | 0.9557122 | 0.006481568 |  |  | 4735 | 0.8816305 | 0.9657637 | 0.003655699 | 0.9035849 | 0.006469138 | 0.9035898 | 0.005608519 |  |  | 4735 | 0.7732377 | 0.914979 | 0.005769402 | 0.7888386 | 0.005275183 | 0.7888206 | 0.007255256 |  |  | 268560 | 0.8681852 | 0.8678712 | 0.01530374 | 0.8726704 | 0.01073515 | 0.8726784 | 0.01132192 |  |  | 226360 | 0.7527241 | 0.7035679 | 0.011876 | 0.7602531 | 0.009537681 | 0.7602582 | 0.008431755
|  |  | 4592 | 0.9834187 | 0.9955037 | 0.0009893817 | 0.9866246 | 0.1092835 | 0.9867467 | 0.2186371 |  |  | 4516 | 0.9457325 | 0.9779505 | 0.002973943 | 0.9557144 | 0.005046294 | 0.9557446 | 0.006467492 |  |  | 4740 | 0.8816305 | 0.9657722 | 0.003653491 | 0.903589 | 0.006469158 | 0.9035939 | 0.005608497 |  |  | 4740 | 0.7749191 | 0.9149797 | 0.0057693 | 0.7888475 | 0.005275289 | 0.7888295 | 0.007255344 |  |  | 268860 | 0.8704231 | 0.8678712 | 0.01530374 | 0.8728028 | 0.0107354 | 0.8728108 | 0.01132254 |  |  | 226660 | 0.7505486 | 0.7035679 | 0.011876 | 0.7603885 | 0.009536611 | 0.7603936 | 0.00843049
|  |  | 4597 | 0.9834187 | 0.9955264 | 0.0009865266 | 0.9866707 | 0.1092892 | 0.9867926 | 0.2186306 |  |  | 4521 | 0.9457325 | 0.9779939 | 0.002964091 | 0.9557467 | 0.00504432 | 0.9557768 | 0.006453504 |  |  | 4745 | 0.8816305 | 0.9657807 | 0.003651306 | 0.9035931 | 0.006469178 | 0.903598 | 0.005608476 |  |  | 4745 | 0.7732377 | 0.9149804 | 0.0057692 | 0.7888564 | 0.005275396 | 0.7888384 | 0.007255431 |  |  | 269160 | 0.8704231 | 0.8678712 | 0.01530374 | 0.8729351 | 0.01073565 | 0.872943 | 0.01132315 |  |  | 226960 | 0.7527241 | 0.7035679 | 0.011876 | 0.7605237 | 0.00953553 | 0.7605288 | 0.008429216
|  |  | 4602 | 0.9834187 | 0.995549 | 0.0009836895 | 0.9867166 | 0.1092949 | 0.9868383 | 0.2186242 |  |  | 4526 | 0.9457325 | 0.9780371 | 0.00295428 | 0.9557789 | 0.005042363 | 0.9558089 | 0.006439604 |  |  | 4750 | 0.8827095 | 0.9657891 | 0.003649145 | 0.9035971 | 0.006469198 | 0.903602 | 0.005608456 |  |  | 4750 | 0.7732377 | 0.914981 | 0.005769101 | 0.7888652 | 0.005275502 | 0.7888473 | 0.007255519 |  |  | 269460 | 0.874899 | 0.8678712 | 0.01530374 | 0.8730672 | 0.01073589 | 0.8730751 | 0.01132376 |  |  | 227260 | 0.7483732 | 0.7035679 | 0.011876 | 0.7606587 | 0.009534438 | 0.7606638 | 0.008427934
|  |  | 4607 | 0.9834187 | 0.9955714 | 0.0009808703 | 0.9867623 | 0.1093007 | 0.9868839 | 0.2186178 |  |  | 4531 | 0.9457325 | 0.97808 | 0.002944509 | 0.9558108 | 0.005040421 | 0.9558408 | 0.006425792 |  |  | 4755 | 0.8816305 | 0.9657974 | 0.003647007 | 0.9036012 | 0.006469218 | 0.903606 | 0.005608436 |  |  | 4755 | 0.7732377 | 0.9149817 | 0.005769004 | 0.7888741 | 0.005275609 | 0.7888561 | 0.007255607 |  |  | 269760 | 0.8704231 | 0.8678712 | 0.01530374 | 0.8731991 | 0.01073612 | 0.8732071 | 0.01132435 |  |  | 227560 | 0.7548995 | 0.7035679 | 0.011876 | 0.7607934 | 0.009533334 | 0.7607985 | 0.008426643
|  |  | 4612 | 0.9834187 | 0.9955938 | 0.0009780689 | 0.9868079 | 0.1093064 | 0.9869293 | 0.2186114 |  |  | 4536 | 0.9457325 | 0.9781228 | 0.00293478 | 0.9558426 | 0.005038496 | 0.9558726 | 0.006412067 |  |  | 4760 | 0.8816305 | 0.9658057 | 0.003644892 | 0.9036052 | 0.006469238 | 0.9036101 | 0.005608417 |  |  | 4760 | 0.7732377 | 0.9149823 | 0.005768909 | 0.788883 | 0.005275716 | 0.788865 | 0.007255695 |  |  | 270060 | 0.8659472 | 0.8678712 | 0.01530374 | 0.8733309 | 0.01073635 | 0.8733389 | 0.01132494 |  |  | 227860 | 0.757075 | 0.7035679 | 0.011876 | 0.7609279 | 0.00953222 | 0.760933 | 0.008425343
|  |  | 4617 | 0.9825227 | 0.995616 | 0.0009752852 | 0.9868533 | 0.109312 | 0.9869746 | 0.2186051 |  |  | 4541 | 0.9457325 | 0.9781653 | 0.002925091 | 0.9558743 | 0.005036588 | 0.9559042 | 0.006398428 |  |  | 4765 | 0.8816305 | 0.9658139 | 0.0036428 | 0.9036092 | 0.006469258 | 0.9036141 | 0.005608399 |  |  | 4765 | 0.7698747 | 0.914983 | 0.005768815 | 0.7888919 | 0.005275823 | 0.7888739 | 0.007255783 |  |  | 270360 | 0.8637093 | 0.8678712 | 0.01530374 | 0.8734625 | 0.01073657 | 0.8734705 | 0.01132552 |  |  | 228160 | 0.7505486 | 0.7035679 | 0.011876 | 0.7610622 | 0.009531094 | 0.7610673 | 0.008424034
|  |  | 4622 | 0.9834187 | 0.995638 | 0.0009725191 | 0.9868986 | 0.1093177 | 0.9870197 | 0.2185989 |  |  | 4546 | 0.9457325 | 0.9782076 | 0.002915443 | 0.9559057 | 0.005034695 | 0.9559356 | 0.006384876 |  |  | 4770 | 0.8816305 | 0.9658221 | 0.00364073 | 0.9036132 | 0.006469279 | 0.9036181 | 0.005608381 |  |  | 4770 | 0.7749191 | 0.9149836 | 0.005768723 | 0.7889007 | 0.00527593 | 0.7888828 | 0.007255871 |  |  | 270660 | 0.8726611 | 0.8678712 | 0.01530374 | 0.873594 | 0.01073678 | 0.873602 | 0.0113261 |  |  | 228460 | 0.7592504 | 0.7035679 | 0.011876 | 0.7611963 | 0.009529958 | 0.7612014 | 0.008422717
|  |  | 4627 | 0.9834187 | 0.99566 | 0.0009697705 | 0.9869437 | 0.1093233 | 0.9870646 | 0.2185926 |  |  | 4551 | 0.946693 | 0.9782497 | 0.002905836 | 0.955937 | 0.005032818 | 0.9559669 | 0.00637141 |  |  | 4775 | 0.8805515 | 0.9658302 | 0.003638682 | 0.9036172 | 0.006469299 | 0.903622 | 0.005608364 |  |  | 4775 | 0.7715562 | 0.9149843 | 0.005768633 | 0.7889096 | 0.005276037 | 0.7888916 | 0.007255959 |  |  | 270960 | 0.874899 | 0.8678712 | 0.01530374 | 0.8737254 | 0.01073698 | 0.8737334 | 0.01132667 |  |  | 228760 | 0.7527241 | 0.7035679 | 0.011876 | 0.7613301 | 0.009528811 | 0.7613352 | 0.008421392
|  |  | 4632 | 0.9843147 | 0.9956818 | 0.0009670395 | 0.9869886 | 0.1093289 | 0.9871094 | 0.2185864 |  |  | 4556 | 0.9447721 | 0.9782916 | 0.002896269 | 0.9559682 | 0.005030957 | 0.955998 | 0.006358029 |  |  | 4780 | 0.8816305 | 0.9658383 | 0.003636656 | 0.9036212 | 0.006469319 | 0.903626 | 0.005608347 |  |  | 4780 | 0.7698747 | 0.9149849 | 0.005768544 | 0.7889185 | 0.005276144 | 0.7889005 | 0.007256047 |  |  | 271260 | 0.8681852 | 0.8678712 | 0.01530374 | 0.8738566 | 0.01073718 | 0.8738646 | 0.01132723 |  |  | 229060 | 0.7505486 | 0.7035679 | 0.011876 | 0.7614638 | 0.009527653 | 0.7614688 | 0.008420058
|  |  | 4637 | 0.9834187 | 0.9957035 | 0.0009643259 | 0.9870334 | 0.1093345 | 0.9871541 | 0.2185803 |  |  | 4561 | 0.9457325 | 0.9783333 | 0.002886742 | 0.9559992 | 0.005029111 | 0.9560289 | 0.006344733 |  |  | 4785 | 0.8827095 | 0.9658463 | 0.003634652 | 0.9036251 | 0.006469339 | 0.90363 | 0.005608331 |  |  | 4785 | 0.7698747 | 0.9149855 | 0.005768457 | 0.7889273 | 0.005276252 | 0.7889094 | 0.007256136 |  |  | 271560 | 0.8726611 | 0.8678712 | 0.01530374 | 0.8739876 | 0.01073737 | 0.8739956 | 0.01132778 |  |  | 229360 | 0.7483732 | 0.7035679 | 0.011876 | 0.7615972 | 0.009526485 | 0.7616022 | 0.008418715
|  |  | 4642 | 0.9825227 | 0.995725 | 0.0009616296 | 0.9870781 | 0.1093401 | 0.9871985 | 0.2185741 |  |  | 4566 | 0.9447721 | 0.9783748 | 0.002877255 | 0.95603 | 0.005027281 | 0.9560597 | 0.006331522 |  |  | 4790 | 0.8816305 | 0.9658543 | 0.00363267 | 0.9036291 | 0.00646936 | 0.9036339 | 0.005608316 |  |  | 4790 | 0.7715562 | 0.9149861 | 0.005768371 | 0.7889362 | 0.005276359 | 0.7889182 | 0.007256224 |  |  | 271860 | 0.874899 | 0.8678712 | 0.01530374 | 0.8741185 | 0.01073755 | 0.8741265 | 0.01132833 |  |  | 229660 | 0.7592504 | 0.7035679 | 0.011876 | 0.7617303 | 0.009525305 | 0.7617354 | 0.008417365
|  |  | 4647 | 0.9834187 | 0.9957465 | 0.0009589506 | 0.9871225 | 0.1093457 | 0.9872428 | 0.218568 |  |  | 4571 | 0.946693 | 0.9784161 | 0.002867808 | 0.9560607 | 0.005025467 | 0.9560903 | 0.006318396 |  |  | 4795 | 0.8816305 | 0.9658622 | 0.003630709 | 0.903633 | 0.00646938 | 0.9036378 | 0.005608301 |  |  | 4795 | 0.7732377 | 0.9149867 | 0.005768287 | 0.7889451 | 0.005276467 | 0.7889271 | 0.007256313 |  |  | 272160 | 0.8704231 | 0.8678712 | 0.01530374 | 0.8742493 | 0.01073773 | 0.8742573 | 0.01132887 |  |  | 229960 | 0.7483732 | 0.7035679 | 0.011876 | 0.7618633 | 0.009524116 | 0.7618683 | 0.008416005
|  |  | 4652 | 0.9843147 | 0.9957678 | 0.0009562887 | 0.9871668 | 0.1093512 | 0.987287 | 0.218562 |  |  | 4576 | 0.9447721 | 0.9784572 | 0.002858402 | 0.9560912 | 0.005023667 | 0.9561208 | 0.006305354 |  |  | 4800 | 0.8827095 | 0.96587 | 0.003628769 | 0.9036369 | 0.0064694 | 0.9036417 | 0.005608287 |  |  | 4800 | 0.7732377 | 0.9149873 | 0.005768204 | 0.788954 | 0.005276574 | 0.788936 | 0.007256401 |  |  | 272460 | 0.8726611 | 0.8678712 | 0.01530374 | 0.8743799 | 0.0107379 | 0.8743879 | 0.01132941 |  |  | 230260 | 0.7527241 | 0.7035679 | 0.011876 | 0.761996 | 0.009522915 | 0.762001 | 0.008414638
|  |  | 4657 | 0.9843147 | 0.995789 | 0.000953644 | 0.987211 | 0.1093568 | 0.987331 | 0.218556 |  |  | 4581 | 0.946693 | 0.978498 | 0.002849035 | 0.9561215 | 0.005021883 | 0.9561511 | 0.006292395 |  |  | 4805 | 0.8816305 | 0.9658778 | 0.00362685 | 0.9036409 | 0.006469421 | 0.9036456 | 0.005608273 |  |  | 4805 | 0.7749191 | 0.9149879 | 0.005768123 | 0.7889628 | 0.005276682 | 0.7889449 | 0.00725649 |  |  | 272760 | 0.8681852 | 0.8678712 | 0.01530374 | 0.8745103 | 0.01073806 | 0.8745183 | 0.01132993 |  |  | 230560 | 0.757075 | 0.7035679 | 0.011876 | 0.7621285 | 0.009521704 | 0.7621335 | 0.008413262
|  |  | 4662 | 0.9834187 | 0.9958101 | 0.0009510163 | 0.987255 | 0.1093623 | 0.9873748 | 0.21855 |  |  | 4586 | 0.946693 | 0.9785387 | 0.002839708 | 0.9561517 | 0.005020114 | 0.9561812 | 0.00627952 |  |  | 4810 | 0.8816305 | 0.9658856 | 0.003624951 | 0.9036448 | 0.006469441 | 0.9036495 | 0.00560826 |  |  | 4810 | 0.7732377 | 0.9149885 | 0.005768043 | 0.7889717 | 0.00527679 | 0.7889537 | 0.007256579 |  |  | 273060 | 0.8726611 | 0.8678712 | 0.01530374 | 0.8746406 | 0.01073822 | 0.8746486 | 0.01133045 |  |  | 230860 | 0.7505486 | 0.7035679 | 0.011876 | 0.7622608 | 0.009520482 | 0.7622658 | 0.008411878
|  |  | 4667 | 0.9834187 | 0.995831 | 0.0009484055 | 0.9872989 | 0.1093678 | 0.9874185 | 0.218544 |  |  | 4591 | 0.9457325 | 0.9785791 | 0.00283042 | 0.9561818 | 0.00501836 | 0.9562112 | 0.006266727 |  |  | 4815 | 0.8827095 | 0.9658933 | 0.003623074 | 0.9036486 | 0.006469461 | 0.9036534 | 0.005608247 |  |  | 4815 | 0.7732377 | 0.9149891 | 0.005767965 | 0.7889806 | 0.005276898 | 0.7889626 | 0.007256667 |  |  | 273360 | 0.8726611 | 0.8678712 | 0.01530374 | 0.8747707 | 0.01073837 | 0.8747788 | 0.01133097 |  |  | 231160 | 0.757075 | 0.7035679 | 0.011876 | 0.7623928 | 0.00951925 | 0.7623978 | 0.008410486
|  |  | 4672 | 0.9843147 | 0.9958518 | 0.0009458117 | 0.9873426 | 0.1093732 | 0.9874621 | 0.2185381 |  |  | 4596 | 0.9476534 | 0.9786194 | 0.002821172 | 0.9562116 | 0.005016621 | 0.956241 | 0.006254017 |  |  | 4820 | 0.8827095 | 0.9659009 | 0.003621216 | 0.9036525 | 0.006469482 | 0.9036573 | 0.005608235 |  |  | 4820 | 0.7749191 | 0.9149897 | 0.005767888 | 0.7889894 | 0.005277006 | 0.7889715 | 0.007256756 |  |  | 273660 | 0.8726611 | 0.8678712 | 0.01530374 | 0.8749007 | 0.01073851 | 0.8749088 | 0.01133147 |  |  | 231460 | 0.7592504 | 0.7035679 | 0.011876 | 0.7625247 | 0.009518008 | 0.7625297 | 0.008409086
|  |  | 4677 | 0.9834187 | 0.9958725 | 0.0009432346 | 0.9873861 | 0.1093787 | 0.9875055 | 0.2185323 |  |  | 4601 | 0.9457325 | 0.9786594 | 0.002811964 | 0.9562414 | 0.005014896 | 0.9562707 | 0.00624139 |  |  | 4825 | 0.8827095 | 0.9659085 | 0.003619379 | 0.9036564 | 0.006469502 | 0.9036611 | 0.005608223 |  |  | 4825 | 0.7749191 | 0.9149903 | 0.005767812 | 0.7889983 | 0.005277114 | 0.7889803 | 0.007256845 |  |  | 273960 | 0.874899 | 0.8678712 | 0.01530374 | 0.8750306 | 0.01073864 | 0.8750387 | 0.01133197 |  |  | 231760 | 0.7548995 | 0.7035679 | 0.011876 | 0.7626563 | 0.009516755 | 0.7626613 | 0.008407677
|  |  | 4682 | 0.9834187 | 0.9958931 | 0.0009406743 | 0.9874295 | 0.1093841 | 0.9875487 | 0.2185264 |  |  | 4606 | 0.9457325 | 0.9786993 | 0.002802794 | 0.9562709 | 0.005013186 | 0.9563002 | 0.006228844 |  |  | 4830 | 0.8816305 | 0.965916 | 0.003617562 | 0.9036602 | 0.006469523 | 0.903665 | 0.005608212 |  |  | 4830 | 0.7732377 | 0.9149909 | 0.005767738 | 0.7890072 | 0.005277222 | 0.7889892 | 0.007256934 |  |  | 274260 | 0.8726611 | 0.8678712 | 0.01530374 | 0.8751603 | 0.01073877 | 0.8751684 | 0.01133246 |  |  | 232060 | 0.7483732 | 0.7035679 | 0.011876 | 0.7627877 | 0.009515492 | 0.7627927 | 0.008406261
|  |  | 4687 | 0.9843147 | 0.9959136 | 0.0009381306 | 0.9874728 | 0.1093895 | 0.9875918 | 0.2185206 |  |  | 4611 | 0.946693 | 0.9787389 | 0.002793664 | 0.9563004 | 0.005011491 | 0.9563296 | 0.006216379 |  |  | 4835 | 0.8827095 | 0.9659235 | 0.003615764 | 0.9036641 | 0.006469543 | 0.9036688 | 0.005608202 |  |  | 4835 | 0.7715562 | 0.9149914 | 0.005767665 | 0.789016 | 0.00527733 | 0.7889981 | 0.007257023 |  |  | 274560 | 0.8726611 | 0.8678712 | 0.01530374 | 0.8752898 | 0.0107389 | 0.8752979 | 0.01133295 |  |  | 232360 | 0.7527241 | 0.7035679 | 0.011876 | 0.7629189 | 0.009514219 | 0.7629238 | 0.008404836
|  |  | 4692 | 0.9852106 | 0.9959339 | 0.0009356036 | 0.9875159 | 0.1093949 | 0.9876347 | 0.2185149 |  |  | 4616 | 0.9476534 | 0.9787784 | 0.002784573 | 0.9563296 | 0.00500981 | 0.9563589 | 0.006203996 |  |  | 4840 | 0.8816305 | 0.9659309 | 0.003613986 | 0.9036679 | 0.006469564 | 0.9036726 | 0.005608191 |  |  | 4840 | 0.7732377 | 0.914992 | 0.005767593 | 0.7890249 | 0.005277439 | 0.7890069 | 0.007257113 |  |  | 274860 | 0.8681852 | 0.8678712 | 0.01530374 | 0.8754192 | 0.01073901 | 0.8754273 | 0.01133343 |  |  | 232660 | 0.7505486 | 0.7035679 | 0.011876 | 0.7630498 | 0.009512935 | 0.7630548 | 0.008403404
|  |  | 4697 | 0.9843147 | 0.9959542 | 0.000933093 | 0.9875588 | 0.1094003 | 0.9876775 | 0.2185091 |  |  | 4621 | 0.946693 | 0.9788176 | 0.002775521 | 0.9563588 | 0.005008143 | 0.9563879 | 0.006191693 |  |  | 4845 | 0.8827095 | 0.9659383 | 0.003612227 | 0.9036717 | 0.006469584 | 0.9036764 | 0.005608182 |  |  | 4845 | 0.7749191 | 0.9149925 | 0.005767523 | 0.7890338 | 0.005277547 | 0.7890158 | 0.007257202 |  |  | 275160 | 0.8659472 | 0.8678712 | 0.01530374 | 0.8755485 | 0.01073912 | 0.8755566 | 0.0113339 |  |  | 232960 | 0.7592504 | 0.7035679 | 0.011876 | 0.7631805 | 0.009511641 | 0.7631855 | 0.008401963
|  |  | 4702 | 0.9834187 | 0.9959743 | 0.0009305988 | 0.9876016 | 0.1094057 | 0.9877201 | 0.2185034 |  |  | 4626 | 0.9457325 | 0.9788567 | 0.002766508 | 0.9563877 | 0.005006491 | 0.9564169 | 0.00617947 |  |  | 4850 | 0.8816305 | 0.9659457 | 0.003610487 | 0.9036755 | 0.006469605 | 0.9036802 | 0.005608173 |  |  | 4850 | 0.7732377 | 0.9149931 | 0.005767453 | 0.7890426 | 0.005277656 | 0.7890247 | 0.007257291 |  |  | 275460 | 0.8726611 | 0.8678712 | 0.01530374 | 0.8756776 | 0.01073922 | 0.8756857 | 0.01133437 |  |  | 233260 | 0.7592504 | 0.7035679 | 0.011876 | 0.7633111 | 0.009510337 | 0.763316 | 0.008400514
|  |  | 4707 | 0.9843147 | 0.9959943 | 0.0009281211 | 0.9876443 | 0.109411 | 0.9877626 | 0.2184978 |  |  | 4631 | 0.9457325 | 0.9788956 | 0.002757534 | 0.9564166 | 0.005004852 | 0.9564456 | 0.006167328 |  |  | 4855 | 0.8827095 | 0.9659529 | 0.003608766 | 0.9036793 | 0.006469626 | 0.903684 | 0.005608164 |  |  | 4855 | 0.7766006 | 0.9149936 | 0.005767385 | 0.7890515 | 0.005277765 | 0.7890335 | 0.007257381 |  |  | 275760 | 0.8659472 | 0.8678712 | 0.01530374 | 0.8758066 | 0.01073931 | 0.8758147 | 0.01133483 |  |  | 233560 | 0.7592504 | 0.7035679 | 0.011876 | 0.7634414 | 0.009509023 | 0.7634463 | 0.008399058
|  |  | 4712 | 0.9834187 | 0.9960142 | 0.0009256596 | 0.9876868 | 0.1094164 | 0.987805 | 0.2184922 |  |  | 4636 | 0.9457325 | 0.9789342 | 0.002748598 | 0.9564452 | 0.005003228 | 0.9564743 | 0.006155264 |  |  | 4860 | 0.8848676 | 0.9659602 | 0.003607064 | 0.9036831 | 0.006469646 | 0.9036878 | 0.005608156 |  |  | 4860 | 0.7749191 | 0.9149942 | 0.005767319 | 0.7890603 | 0.005277873 | 0.7890424 | 0.00725747 |  |  | 276060 | 0.8726611 | 0.8678712 | 0.01530374 | 0.8759354 | 0.0107394 | 0.8759435 | 0.01133528 |  |  | 233860 | 0.7592504 | 0.7035679 | 0.011876 | 0.7635714 | 0.009507699 | 0.7635764 | 0.008397594
|  |  | 4717 | 0.9843147 | 0.9960339 | 0.0009232143 | 0.9877291 | 0.1094217 | 0.9878471 | 0.2184866 |  |  | 4641 | 0.946693 | 0.9789727 | 0.002739701 | 0.9564738 | 0.005001617 | 0.9565027 | 0.006143281 |  |  | 4865 | 0.8827095 | 0.9659674 | 0.00360538 | 0.9036869 | 0.006469667 | 0.9036916 | 0.005608148 |  |  | 4865 | 0.7732377 | 0.9149947 | 0.005767253 | 0.7890692 | 0.005277982 | 0.7890513 | 0.00725756 |  |  | 276360 | 0.8726611 | 0.8678712 | 0.01530374 | 0.8760641 | 0.01073948 | 0.8760722 | 0.01133573 |  |  | 234160 | 0.757075 | 0.7035679 | 0.011876 | 0.7637013 | 0.009506365 | 0.7637063 | 0.008396122
|  |  | 4722 | 0.9825227 | 0.9960536 | 0.0009207851 | 0.9877713 | 0.109427 | 0.9878892 | 0.218481 |  |  | 4646 | 0.9457325 | 0.979011 | 0.002730842 | 0.9565021 | 0.005000021 | 0.9565311 | 0.006131375 |  |  | 4870 | 0.8816305 | 0.9659745 | 0.003603715 | 0.9036906 | 0.006469687 | 0.9036953 | 0.005608141 |  |  | 4870 | 0.7766006 | 0.9149952 | 0.005767188 | 0.7890781 | 0.005278091 | 0.7890601 | 0.007257649 |  |  | 276660 | 0.874899 | 0.8678712 | 0.01530374 | 0.8761926 | 0.01073956 | 0.8762007 | 0.01133617 |  |  | 234460 | 0.7548995 | 0.7035679 | 0.011876 | 0.763831 | 0.009505021 | 0.7638359 | 0.008394642
|  |  | 4727 | 0.9843147 | 0.9960731 | 0.000918372 | 0.9878134 | 0.1094323 | 0.9879311 | 0.2184755 |  |  | 4651 | 0.9457325 | 0.9790491 | 0.002722022 | 0.9565304 | 0.004998438 | 0.9565593 | 0.006119549 |  |  | 4875 | 0.8827095 | 0.9659816 | 0.003602068 | 0.9036944 | 0.006469708 | 0.9036991 | 0.005608134 |  |  | 4875 | 0.7732377 | 0.9149957 | 0.005767125 | 0.7890869 | 0.0052782 | 0.789069 | 0.007257739 |  |  | 276960 | 0.8704231 | 0.8678712 | 0.01530374 | 0.8763209 | 0.01073963 | 0.8763291 | 0.0113366 |  |  | 234760 | 0.7548995 | 0.7035679 | 0.011876 | 0.7639604 | 0.009503667 | 0.7639653 | 0.008393154
|  |  | 4732 | 0.9834187 | 0.9960925 | 0.0009159749 | 0.9878553 | 0.1094375 | 0.9879728 | 0.21847 |  |  | 4656 | 0.9457325 | 0.979087 | 0.002713239 | 0.9565585 | 0.004996868 | 0.9565873 | 0.0061078 |  |  | 4880 | 0.8827095 | 0.9659886 | 0.003600439 | 0.9036981 | 0.006469729 | 0.9037028 | 0.005608128 |  |  | 4880 | 0.7749191 | 0.9149963 | 0.005767063 | 0.7890958 | 0.005278309 | 0.7890779 | 0.007257829 |  |  | 277260 | 0.8704231 | 0.8678712 | 0.01530374 | 0.8764492 | 0.01073969 | 0.8764573 | 0.01133702 |  |  | 235060 | 0.757075 | 0.7035679 | 0.011876 | 0.7640896 | 0.009502303 | 0.7640945 | 0.008391659
|  |  | 4737 | 0.9852106 | 0.9961119 | 0.0009135937 | 0.987897 | 0.1094428 | 0.9880144 | 0.2184646 |  |  | 4661 | 0.946693 | 0.9791247 | 0.002704495 | 0.9565864 | 0.004995312 | 0.9566152 | 0.006096129 |  |  | 4885 | 0.8816305 | 0.9659956 | 0.003598827 | 0.9037018 | 0.006469749 | 0.9037065 | 0.005608122 |  |  | 4885 | 0.7749191 | 0.9149968 | 0.005767002 | 0.7891047 | 0.005278419 | 0.7890867 | 0.007257919 |  |  | 277560 | 0.8704231 | 0.8678712 | 0.01530374 | 0.8765772 | 0.01073974 | 0.8765854 | 0.01133744 |  |  | 235360 | 0.7614259 | 0.7035679 | 0.011876 | 0.7642186 | 0.00950093 | 0.7642235 | 0.008390156
|  |  | 4742 | 0.9843147 | 0.9961311 | 0.0009112284 | 0.9879387 | 0.109448 | 0.9880559 | 0.2184591 |  |  | 4666 | 0.946693 | 0.9791623 | 0.002695789 | 0.9566142 | 0.004993769 | 0.956643 | 0.006084535 |  |  | 4890 | 0.8827095 | 0.9660026 | 0.003597233 | 0.9037056 | 0.00646977 | 0.9037102 | 0.005608116 |  |  | 4890 | 0.7749191 | 0.9149973 | 0.005766942 | 0.7891135 | 0.005278528 | 0.7890956 | 0.007258009 |  |  | 277860 | 0.8704231 | 0.8678712 | 0.01530374 | 0.8767052 | 0.01073979 | 0.8767133 | 0.01133786 |  |  | 235660 | 0.7527241 | 0.7035679 | 0.011876 | 0.7643474 | 0.009499546 | 0.7643523 | 0.008388645
|  |  | 4747 | 0.9834187 | 0.9961502 | 0.0009088788 | 0.9879801 | 0.1094532 | 0.9880972 | 0.2184538 |  |  | 4671 | 0.9476534 | 0.9791996 | 0.002687121 | 0.9566419 | 0.00499224 | 0.9566706 | 0.006073019 |  |  | 4895 | 0.8827095 | 0.9660095 | 0.003595657 | 0.9037093 | 0.006469791 | 0.9037139 | 0.005608111 |  |  | 4895 | 0.7749191 | 0.9149978 | 0.005766882 | 0.7891224 | 0.005278638 | 0.7891045 | 0.007258099 |  |  | 278160 | 0.8771369 | 0.8678712 | 0.01530374 | 0.876833 | 0.01073983 | 0.8768411 | 0.01133826 |  |  | 235960 | 0.7548995 | 0.7035679 | 0.011876 | 0.7644759 | 0.009498153 | 0.7644808 | 0.008387127
|  |  | 4752 | 0.9843147 | 0.9961691 | 0.0009065449 | 0.9880215 | 0.1094584 | 0.9881383 | 0.2184484 |  |  | 4676 | 0.9476534 | 0.9792367 | 0.002678491 | 0.9566694 | 0.004990723 | 0.9566981 | 0.006061579 |  |  | 4900 | 0.8816305 | 0.9660163 | 0.003594098 | 0.903713 | 0.006469812 | 0.9037176 | 0.005608106 |  |  | 4900 | 0.7698747 | 0.9149983 | 0.005766825 | 0.7891312 | 0.005278747 | 0.7891133 | 0.007258189 |  |  | 278460 | 0.8771369 | 0.8678712 | 0.01530374 | 0.8769606 | 0.01073987 | 0.8769688 | 0.01133866 |  |  | 236260 | 0.7636013 | 0.7035679 | 0.011876 | 0.7646043 | 0.00949675 | 0.7646092 | 0.008385601
|  |  | 4757 | 0.9834187 | 0.996188 | 0.0009042266 | 0.9880626 | 0.1094636 | 0.9881793 | 0.2184431 |  |  | 4681 | 0.946693 | 0.9792737 | 0.002669898 | 0.9566968 | 0.00498922 | 0.9567254 | 0.006050215 |  |  | 4905 | 0.8827095 | 0.9660231 | 0.003592556 | 0.9037167 | 0.006469832 | 0.9037213 | 0.005608102 |  |  | 4905 | 0.7732377 | 0.9149988 | 0.005766768 | 0.7891401 | 0.005278857 | 0.7891222 | 0.007258279 |  |  | 278760 | 0.874899 | 0.8678712 | 0.01530374 | 0.8770881 | 0.01073989 | 0.8770963 | 0.01133905 |  |  | 236560 | 0.7636013 | 0.7035679 | 0.011876 | 0.7647324 | 0.009495338 | 0.7647373 | 0.008384067
|  |  | 4762 | 0.9843147 | 0.9962068 | 0.0009019239 | 0.9881037 | 0.1094687 | 0.9882202 | 0.2184378 |  |  | 4686 | 0.9476534 | 0.9793105 | 0.002661343 | 0.956724 | 0.004987729 | 0.9567526 | 0.006038926 |  |  | 4910 | 0.8827095 | 0.9660299 | 0.003591031 | 0.9037203 | 0.006469853 | 0.903725 | 0.005608098 |  |  | 4910 | 0.7732377 | 0.9149993 | 0.005766712 | 0.789149 | 0.005278966 | 0.7891311 | 0.00725837 |  |  | 279060 | 0.8704231 | 0.8678712 | 0.01530374 | 0.8772154 | 0.01073991 | 0.8772236 | 0.01133944 |  |  | 236860 | 0.7548995 | 0.7035679 | 0.011876 | 0.7648603 | 0.009493916 | 0.7648652 | 0.008382526
|  |  | 4767 | 0.9852106 | 0.9962254 | 0.0008996366 | 0.9881446 | 0.1094738 | 0.9882609 | 0.2184326 |  |  | 4691 | 0.946693 | 0.9793471 | 0.002652825 | 0.9567511 | 0.004986252 | 0.9567796 | 0.006027714 |  |  | 4915 | 0.8827095 | 0.9660366 | 0.003589522 | 0.903724 | 0.006469874 | 0.9037286 | 0.005608095 |  |  | 4915 | 0.7749191 | 0.9149997 | 0.005766657 | 0.7891578 | 0.005279076 | 0.7891399 | 0.00725846 |  |  | 279360 | 0.874899 | 0.8678712 | 0.01530374 | 0.8773426 | 0.01073993 | 0.8773508 | 0.01133982 |  |  | 237160 | 0.7592504 | 0.7035679 | 0.011876 | 0.764988 | 0.009492485 | 0.7649929 | 0.008380978
|  |  | 4772 | 0.9843147 | 0.996244 | 0.0008973647 | 0.9881853 | 0.109479 | 0.9883015 | 0.2184274 |  |  | 4696 | 0.946693 | 0.9793835 | 0.002644345 | 0.956778 | 0.004984787 | 0.9568065 | 0.006016576 |  |  | 4920 | 0.8837886 | 0.9660433 | 0.00358803 | 0.9037277 | 0.006469895 | 0.9037323 | 0.005608091 |  |  | 4920 | 0.7749191 | 0.9150002 | 0.005766603 | 0.7891667 | 0.005279186 | 0.7891488 | 0.00725855 |  |  | 279660 | 0.8704231 | 0.8678712 | 0.01530374 | 0.8774697 | 0.01073994 | 0.8774779 | 0.01134019 |  |  | 237460 | 0.757075 | 0.7035679 | 0.011876 | 0.7651155 | 0.009491043 | 0.7651204 | 0.008379422
|  |  | 4777 | 0.9852106 | 0.9962624 | 0.0008951082 | 0.9882259 | 0.1094841 | 0.988342 | 0.2184222 |  |  | 4701 | 0.946693 | 0.9794198 | 0.002635902 | 0.9568049 | 0.004983335 | 0.9568333 | 0.006005513 |  |  | 4925 | 0.8827095 | 0.9660499 | 0.003586555 | 0.9037313 | 0.006469915 | 0.9037359 | 0.005608089 |  |  | 4925 | 0.7782821 | 0.9150007 | 0.00576655 | 0.7891755 | 0.005279296 | 0.7891576 | 0.007258641 |  |  | 279960 | 0.8793749 | 0.8678712 | 0.01530374 | 0.8775966 | 0.01073994 | 0.8776048 | 0.01134056 |  |  | 237760 | 0.7505486 | 0.7035679 | 0.011876 | 0.7652428 | 0.009489593 | 0.7652477 | 0.008377859
|  |  | 4782 | 0.9843147 | 0.9962807 | 0.0008928669 | 0.9882664 | 0.1094892 | 0.9883823 | 0.218417 |  |  | 4706 | 0.9476534 | 0.9794558 | 0.002627496 | 0.9568315 | 0.004981896 | 0.95686 | 0.005994525 |  |  | 4930 | 0.8816305 | 0.9660565 | 0.003585096 | 0.9037349 | 0.006469936 | 0.9037395 | 0.005608086 |  |  | 4930 | 0.7715562 | 0.9150012 | 0.005766498 | 0.7891844 | 0.005279406 | 0.7891665 | 0.007258732 |  |  | 280260 | 0.874899 | 0.8678712 | 0.01530374 | 0.8777234 | 0.01073994 | 0.8777316 | 0.01134092 |  |  | 238060 | 0.7527241 | 0.7035679 | 0.011876 | 0.7653699 | 0.009488133 | 0.7653747 | 0.008376288
|  |  | 4787 | 0.9852106 | 0.996299 | 0.0008906408 | 0.9883067 | 0.1094942 | 0.9884224 | 0.2184119 |  |  | 4711 | 0.946693 | 0.9794917 | 0.002619127 | 0.9568581 | 0.004980468 | 0.9568865 | 0.00598361 |  |  | 4935 | 0.8827095 | 0.966063 | 0.003583652 | 0.9037386 | 0.006469957 | 0.9037432 | 0.005608084 |  |  | 4935 | 0.7766006 | 0.9150016 | 0.005766446 | 0.7891933 | 0.005279517 | 0.7891754 | 0.007258822 |  |  | 280560 | 0.8771369 | 0.8678712 | 0.01530374 | 0.87785 | 0.01073992 | 0.8778582 | 0.01134128 |  |  | 238360 | 0.7505486 | 0.7035679 | 0.011876 | 0.7654967 | 0.009486664 | 0.7655016 | 0.00837471
|  |  | 4792 | 0.9834187 | 0.9963171 | 0.0008884298 | 0.9883469 | 0.1094993 | 0.9884624 | 0.2184068 |  |  | 4716 | 0.9457325 | 0.9795274 | 0.002610795 | 0.9568845 | 0.004979054 | 0.9569128 | 0.00597277 |  |  | 4940 | 0.8827095 | 0.9660695 | 0.003582225 | 0.9037422 | 0.006469978 | 0.9037468 | 0.005608083 |  |  | 4940 | 0.7799636 | 0.9150021 | 0.005766396 | 0.7892021 | 0.005279627 | 0.7891842 | 0.007258913 |  |  | 280860 | 0.8726611 | 0.8678712 | 0.01530374 | 0.8779765 | 0.01073991 | 0.8779847 | 0.01134162 |  |  | 238660 | 0.757075 | 0.7035679 | 0.011876 | 0.7656234 | 0.009485185 | 0.7656282 | 0.008373125
|  |  | 4797 | 0.9843147 | 0.9963351 | 0.0008862338 | 0.988387 | 0.1095043 | 0.9885023 | 0.2184018 |  |  | 4721 | 0.9457325 | 0.9795629 | 0.0026025 | 0.9569108 | 0.004977651 | 0.9569391 | 0.005962002 |  |  | 4945 | 0.8816305 | 0.9660759 | 0.003580813 | 0.9037458 | 0.006469999 | 0.9037504 | 0.005608081 |  |  | 4945 | 0.7732377 | 0.9150026 | 0.005766347 | 0.789211 | 0.005279737 | 0.7891931 | 0.007259004 |  |  | 281160 | 0.8793749 | 0.8678712 | 0.01530374 | 0.8781028 | 0.01073988 | 0.878111 | 0.01134197 |  |  | 238960 | 0.7614259 | 0.7035679 | 0.011876 | 0.7657498 | 0.009483697 | 0.7657546 | 0.008371533
|  |  | 4802 | 0.9834187 | 0.996353 | 0.0008840528 | 0.9884269 | 0.1095093 | 0.9885421 | 0.2183968 |  |  | 4726 | 0.9457325 | 0.9795982 | 0.002594241 | 0.9569369 | 0.004976261 | 0.9569652 | 0.005951307 |  |  | 4950 | 0.8805515 | 0.9660823 | 0.003579417 | 0.9037494 | 0.00647002 | 0.903754 | 0.005608081 |  |  | 4950 | 0.7715562 | 0.915003 | 0.005766298 | 0.7892198 | 0.005279848 | 0.7892019 | 0.007259095 |  |  | 281460 | 0.8771369 | 0.8678712 | 0.01530374 | 0.878229 | 0.01073985 | 0.8782372 | 0.0113423 |  |  | 239260 | 0.7636013 | 0.7035679 | 0.011876 | 0.765876 | 0.0094822 | 0.7658808 | 0.008369933
|  |  | 4807 | 0.9843147 | 0.9963708 | 0.0008818866 | 0.9884667 | 0.1095144 | 0.9885817 | 0.2183918 |  |  | 4731 | 0.9476534 | 0.9796334 | 0.002586019 | 0.9569629 | 0.004974883 | 0.9569911 | 0.005940685 |  |  | 4955 | 0.8837886 | 0.9660887 | 0.003578036 | 0.903753 | 0.00647004 | 0.9037575 | 0.00560808 |  |  | 4955 | 0.7766006 | 0.9150034 | 0.005766251 | 0.7892287 | 0.005279958 | 0.7892108 | 0.007259186 |  |  | 281760 | 0.874899 | 0.8678712 | 0.01530374 | 0.878355 | 0.01073982 | 0.8783633 | 0.01134263 |  |  | 239560 | 0.7614259 | 0.7035679 | 0.011876 | 0.766002 | 0.009480694 | 0.7660068 | 0.008368326
|  |  | 4812 | 0.9843147 | 0.9963885 | 0.0008797353 | 0.9885063 | 0.1095193 | 0.9886211 | 0.2183869 |  |  | 4736 | 0.946693 | 0.9796684 | 0.002577834 | 0.9569888 | 0.004973517 | 0.9570169 | 0.005930135 |  |  | 4960 | 0.8837886 | 0.966095 | 0.003576671 | 0.9037565 | 0.006470061 | 0.9037611 | 0.00560808 |  |  | 4960 | 0.7749191 | 0.9150039 | 0.005766204 | 0.7892375 | 0.005280069 | 0.7892197 | 0.007259277 |  |  | 282060 | 0.8771369 | 0.8678712 | 0.01530374 | 0.8784809 | 0.01073977 | 0.8784892 | 0.01134295 |  |  | 239860 | 0.757075 | 0.7035679 | 0.011876 | 0.7661278 | 0.009479179 | 0.7661326 | 0.008366712
|  |  | 4817 | 0.9843147 | 0.9964061 | 0.0008775987 | 0.9885458 | 0.1095243 | 0.9886605 | 0.2183819 |  |  | 4741 | 0.946693 | 0.9797032 | 0.002569685 | 0.9570145 | 0.004972162 | 0.9570426 | 0.005919657 |  |  | 4965 | 0.8827095 | 0.9661013 | 0.00357532 | 0.9037601 | 0.006470082 | 0.9037647 | 0.00560808 |  |  | 4965 | 0.7749191 | 0.9150043 | 0.005766158 | 0.7892464 | 0.00528018 | 0.7892285 | 0.007259368 |  |  | 282360 | 0.874899 | 0.8678712 | 0.01530374 | 0.8786067 | 0.01073972 | 0.8786149 | 0.01134327 |  |  | 240160 | 0.7592504 | 0.7035679 | 0.011876 | 0.7662534 | 0.009477654 | 0.7662582 | 0.008365091
|  |  | 4822 | 0.9852106 | 0.9964236 | 0.0008754768 | 0.9885851 | 0.1095293 | 0.9886996 | 0.2183771 |  |  | 4746 | 0.946693 | 0.9797378 | 0.002561573 | 0.9570401 | 0.00497082 | 0.9570682 | 0.005909251 |  |  | 4970 | 0.8837886 | 0.9661075 | 0.003573985 | 0.9037637 | 0.006470103 | 0.9037682 | 0.00560808 |  |  | 4970 | 0.7749191 | 0.9150048 | 0.005766113 | 0.7892553 | 0.005280291 | 0.7892374 | 0.007259459 |  |  | 282660 | 0.8771369 | 0.8678712 | 0.01530374 | 0.8787323 | 0.01073967 | 0.8787405 | 0.01134358 |  |  | 240460 | 0.757075 | 0.7035679 | 0.011876 | 0.7663788 | 0.00947612 | 0.7663835 | 0.008363463
|  |  | 4827 | 0.9843147 | 0.996441 | 0.0008733695 | 0.9886244 | 0.1095342 | 0.9887387 | 0.2183722 |  |  | 4751 | 0.946693 | 0.9797723 | 0.002553496 | 0.9570656 | 0.004969489 | 0.9570936 | 0.005898915 |  |  | 4975 | 0.8816305 | 0.9661137 | 0.003572664 | 0.9037672 | 0.006470124 | 0.9037718 | 0.005608081 |  |  | 4975 | 0.7766006 | 0.9150052 | 0.005766068 | 0.7892641 | 0.005280402 | 0.7892462 | 0.007259551 |  |  | 282960 | 0.8771369 | 0.8678712 | 0.01530374 | 0.8788578 | 0.0107396 | 0.878866 | 0.01134388 |  |  | 240760 | 0.7592504 | 0.7035679 | 0.011876 | 0.7665039 | 0.009474578 | 0.7665087 | 0.008361828
|  |  | 4832 | 0.9843147 | 0.9964583 | 0.0008712768 | 0.9886634 | 0.1095391 | 0.9887776 | 0.2183674 |  |  | 4756 | 0.9476534 | 0.9798066 | 0.002545456 | 0.9570909 | 0.00496817 | 0.957119 | 0.00588865 |  |  | 4980 | 0.8827095 | 0.9661199 | 0.003571358 | 0.9037708 | 0.006470145 | 0.9037753 | 0.005608082 |  |  | 4980 | 0.7749191 | 0.9150056 | 0.005766025 | 0.789273 | 0.005280513 | 0.7892551 | 0.007259642 |  |  | 283260 | 0.8726611 | 0.8678712 | 0.01530374 | 0.8789831 | 0.01073954 | 0.8789913 | 0.01134418 |  |  | 241060 | 0.7614259 | 0.7035679 | 0.011876 | 0.7666289 | 0.009473026 | 0.7666336 | 0.008360185
|  |  | 4837 | 0.9843147 | 0.9964755 | 0.0008691984 | 0.9887024 | 0.109544 | 0.9888164 | 0.2183626 |  |  | 4761 | 0.9457325 | 0.9798407 | 0.002537452 | 0.9571162 | 0.004966862 | 0.9571441 | 0.005878456 |  |  | 4985 | 0.8837886 | 0.966126 | 0.003570066 | 0.9037743 | 0.006470166 | 0.9037788 | 0.005608084 |  |  | 4985 | 0.7766006 | 0.915006 | 0.005765982 | 0.7892818 | 0.005280624 | 0.789264 | 0.007259734 |  |  | 283560 | 0.8771369 | 0.8678712 | 0.01530374 | 0.8791083 | 0.01073946 | 0.8791165 | 0.01134447 |  |  | 241360 | 0.7614259 | 0.7035679 | 0.011876 | 0.7667536 | 0.009471466 | 0.7667584 | 0.008358536
|  |  | 4842 | 0.9843147 | 0.9964926 | 0.0008671345 | 0.9887412 | 0.1095489 | 0.988855 | 0.2183578 |  |  | 4766 | 0.9457325 | 0.9798747 | 0.002529484 | 0.9571413 | 0.004965566 | 0.9571692 | 0.005868331 |  |  | 4990 | 0.8827095 | 0.966132 | 0.003568788 | 0.9037778 | 0.006470187 | 0.9037824 | 0.005608085 |  |  | 4990 | 0.7766006 | 0.9150065 | 0.00576594 | 0.7892907 | 0.005280735 | 0.7892728 | 0.007259825 |  |  | 283860 | 0.874899 | 0.8678712 | 0.01530374 | 0.8792333 | 0.01073938 | 0.8792416 | 0.01134475 |  |  | 241660 | 0.7505486 | 0.7035679 | 0.011876 | 0.7668782 | 0.009469896 | 0.7668829 | 0.00835688
|  |  | 4847 | 0.9843147 | 0.9965096 | 0.0008650849 | 0.9887799 | 0.1095538 | 0.9888935 | 0.2183531 |  |  | 4771 | 0.946693 | 0.9799084 | 0.002521551 | 0.9571662 | 0.004964281 | 0.9571941 | 0.005858276 |  |  | 4995 | 0.8827095 | 0.9661381 | 0.003567525 | 0.9037813 | 0.006470208 | 0.9037859 | 0.005608087 |  |  | 4995 | 0.7766006 | 0.9150069 | 0.005765899 | 0.7892995 | 0.005280846 | 0.7892817 | 0.007259917 |  |  | 284160 | 0.8771369 | 0.8678712 | 0.01530374 | 0.8793582 | 0.01073929 | 0.8793665 | 0.01134503 |  |  | 241960 | 0.757075 | 0.7035679 | 0.011876 | 0.7670025 | 0.009468318 | 0.7670072 | 0.008355217
|  |  | 4852 | 0.9843147 | 0.9965265 | 0.0008630495 | 0.9888184 | 0.1095587 | 0.9889319 | 0.2183484 |  |  | 4776 | 0.946693 | 0.9799421 | 0.002513654 | 0.9571911 | 0.004963007 | 0.9572189 | 0.005848291 |  |  | 5000 | 0.8827095 | 0.966144 | 0.003566276 | 0.9037848 | 0.006470229 | 0.9037894 | 0.00560809 |  |  | 5000 | 0.7766006 | 0.9150073 | 0.005765858 | 0.7893084 | 0.005280958 | 0.7892905 | 0.007260009 |  |  | 284460 | 0.874899 | 0.8678712 | 0.01530374 | 0.879483 | 0.0107392 | 0.8794912 | 0.0113453 |  |  | 242260 | 0.757075 | 0.7035679 | 0.011876 | 0.7671266 | 0.009466731 | 0.7671313 | 0.008353547
|  |  | 4857 | 0.9843147 | 0.9965433 | 0.0008610282 | 0.9888568 | 0.1095635 | 0.9889701 | 0.2183438 |  |  | 4781 | 0.9486139 | 0.9799755 | 0.002505793 | 0.9572158 | 0.004961745 | 0.9572436 | 0.005838374 |  |  | 5005 | 0.8848676 | 0.96615 | 0.00356504 | 0.9037883 | 0.00647025 | 0.9037929 | 0.005608092 |  |  | 5005 | 0.7749191 | 0.9150077 | 0.005765818 | 0.7893172 | 0.005281069 | 0.7892994 | 0.0072601 |  |  | 284760 | 0.874899 | 0.8678712 | 0.01530374 | 0.8796076 | 0.0107391 | 0.8796158 | 0.01134557 |  |  | 242560 | 0.7548995 | 0.7035679 | 0.011876 | 0.7672505 | 0.009465135 | 0.7672552 | 0.00835187
|  |  | 4862 | 0.9843147 | 0.99656 | 0.0008590211 | 0.9888951 | 0.1095683 | 0.9890082 | 0.2183391 |  |  | 4786 | 0.946693 | 0.9800088 | 0.002497967 | 0.9572403 | 0.004960493 | 0.9572681 | 0.005828526 |  |  | 5010 | 0.8827095 | 0.9661559 | 0.003563818 | 0.9037918 | 0.00647027 | 0.9037963 | 0.005608095 |  |  | 5010 | 0.7782821 | 0.9150081 | 0.005765779 | 0.7893261 | 0.005281181 | 0.7893082 | 0.007260192 |  |  | 285060 | 0.8771369 | 0.8678712 | 0.01530374 | 0.879732 | 0.01073899 | 0.8797403 | 0.01134582 |  |  | 242860 | 0.7505486 | 0.7035679 | 0.011876 | 0.7673742 | 0.009463531 | 0.7673789 | 0.008350187
|  |  | 4867 | 0.9852106 | 0.9965766 | 0.000857028 | 0.9889332 | 0.1095731 | 0.9890462 | 0.2183345 |  |  | 4791 | 0.9457325 | 0.9800419 | 0.002490176 | 0.9572648 | 0.004959253 | 0.9572925 | 0.005818746 |  |  | 5015 | 0.8837886 | 0.9661617 | 0.00356261 | 0.9037953 | 0.006470291 | 0.9037998 | 0.005608098 |  |  | 5015 | 0.7749191 | 0.9150085 | 0.005765741 | 0.7893349 | 0.005281293 | 0.7893171 | 0.007260284 |  |  | 285360 | 0.8771369 | 0.8678712 | 0.01530374 | 0.8798564 | 0.01073888 | 0.8798646 | 0.01134608 |  |  | 243160 | 0.7527241 | 0.7035679 | 0.011876 | 0.7674977 | 0.009461917 | 0.7675024 | 0.008348496
|  |  | 4872 | 0.9852106 | 0.9965931 | 0.0008550489 | 0.9889712 | 0.1095779 | 0.989084 | 0.21833 |  |  | 4796 | 0.946693 | 0.9800748 | 0.002482421 | 0.9572891 | 0.004958024 | 0.9573168 | 0.005809034 |  |  | 5020 | 0.8837886 | 0.9661676 | 0.003561415 | 0.9037988 | 0.006470312 | 0.9038033 | 0.005608102 |  |  | 5020 | 0.7766006 | 0.9150089 | 0.005765703 | 0.7893438 | 0.005281405 | 0.7893259 | 0.007260376 |  |  | 285660 | 0.8816128 | 0.8678712 | 0.01530374 | 0.8799805 | 0.01073876 | 0.8799888 | 0.01134632 |  |  | 243460 | 0.7636013 | 0.7035679 | 0.011876 | 0.767621 | 0.009460296 | 0.7676257 | 0.008346799
|  |  | 4877 | 0.9852106 | 0.9966095 | 0.0008530836 | 0.9890091 | 0.1095827 | 0.9891217 | 0.2183254 |  |  | 4801 | 0.946693 | 0.9801076 | 0.002474701 | 0.9573133 | 0.004956805 | 0.957341 | 0.00579939 |  |  | 5025 | 0.8837886 | 0.9661733 | 0.003560234 | 0.9038022 | 0.006470333 | 0.9038067 | 0.005608106 |  |  | 5025 | 0.7732377 | 0.9150093 | 0.005765666 | 0.7893526 | 0.005281516 | 0.7893348 | 0.007260468 |  |  | 285960 | 0.8838508 | 0.8678712 | 0.01530374 | 0.8801046 | 0.01073864 | 0.8801129 | 0.01134657 |  |  | 243760 | 0.7592504 | 0.7035679 | 0.011876 | 0.7677441 | 0.009458665 | 0.7677488 | 0.008345095
|  |  | 4882 | 0.9852106 | 0.9966259 | 0.0008511321 | 0.9890469 | 0.1095875 | 0.9891593 | 0.2183209 |  |  | 4806 | 0.946693 | 0.9801402 | 0.002467016 | 0.9573374 | 0.004955597 | 0.957365 | 0.005789813 |  |  | 5030 | 0.8837886 | 0.9661791 | 0.003559065 | 0.9038057 | 0.006470354 | 0.9038102 | 0.00560811 |  |  | 5030 | 0.7766006 | 0.9150097 | 0.00576563 | 0.7893615 | 0.005281628 | 0.7893436 | 0.007260561 |  |  | 286260 | 0.8771369 | 0.8678712 | 0.01530374 | 0.8802285 | 0.0107385 | 0.8802368 | 0.0113468 |  |  | 244060 | 0.7614259 | 0.7035679 | 0.011876 | 0.767867 | 0.009457026 | 0.7678716 | 0.008343385
|  |  | 4887 | 0.9843147 | 0.9966421 | 0.0008491944 | 0.9890845 | 0.1095922 | 0.9891968 | 0.2183164 |  |  | 4811 | 0.946693 | 0.9801727 | 0.002459366 | 0.9573614 | 0.0049544 | 0.9573889 | 0.005780302 |  |  | 5035 | 0.8827095 | 0.9661848 | 0.00355791 | 0.9038091 | 0.006470375 | 0.9038136 | 0.005608114 |  |  | 5035 | 0.7782821 | 0.91501 | 0.005765594 | 0.7893703 | 0.005281741 | 0.7893525 | 0.007260653 |  |  | 286560 | 0.874899 | 0.8678712 | 0.01530374 | 0.8803522 | 0.01073837 | 0.8803605 | 0.01134703 |  |  | 244360 | 0.757075 | 0.7035679 | 0.011876 | 0.7679896 | 0.009455379 | 0.7679943 | 0.008341668
|  |  | 4892 | 0.9834187 | 0.9966582 | 0.0008472704 | 0.989122 | 0.109597 | 0.9892341 | 0.218312 |  |  | 4816 | 0.946693 | 0.980205 | 0.002451751 | 0.9573852 | 0.004953213 | 0.9574127 | 0.005770858 |  |  | 5040 | 0.8827095 | 0.9661904 | 0.003556767 | 0.9038126 | 0.006470396 | 0.9038171 | 0.005608118 |  |  | 5040 | 0.7749191 | 0.9150104 | 0.005765559 | 0.7893792 | 0.005281853 | 0.7893614 | 0.007260745 |  |  | 286860 | 0.8771369 | 0.8678712 | 0.01530374 | 0.8804759 | 0.01073822 | 0.8804841 | 0.01134725 |  |  | 244660 | 0.757075 | 0.7035679 | 0.011876 | 0.7681121 | 0.009453723 | 0.7681167 | 0.008339944
|  |  | 4897 | 0.9852106 | 0.9966743 | 0.0008453599 | 0.9891593 | 0.1096017 | 0.9892712 | 0.2183076 |  |  | 4821 | 0.9476534 | 0.9802371 | 0.00244417 | 0.9574089 | 0.004952037 | 0.9574364 | 0.00576148 |  |  | 5045 | 0.8837886 | 0.9661961 | 0.003555637 | 0.903816 | 0.006470417 | 0.9038205 | 0.005608123 |  |  | 5045 | 0.7766006 | 0.9150108 | 0.005765524 | 0.789388 | 0.005281965 | 0.7893702 | 0.007260838 |  |  | 287160 | 0.8771369 | 0.8678712 | 0.01530374 | 0.8805993 | 0.01073807 | 0.8806076 | 0.01134747 |  |  | 244960 | 0.7483732 | 0.7035679 | 0.011876 | 0.7682344 | 0.009452058 | 0.768239 | 0.008338214
|  |  | 4902 | 0.9852106 | 0.9966902 | 0.000843463 | 0.9891965 | 0.1096064 | 0.9893083 | 0.2183032 |  |  | 4826 | 0.9476534 | 0.9802691 | 0.002436624 | 0.9574325 | 0.004950871 | 0.95746 | 0.005752168 |  |  | 5050 | 0.8827095 | 0.9662017 | 0.00355452 | 0.9038194 | 0.006470438 | 0.9038239 | 0.005608128 |  |  | 5050 | 0.7782821 | 0.9150112 | 0.005765491 | 0.7893969 | 0.005282077 | 0.7893791 | 0.00726093 |  |  | 287460 | 0.8771369 | 0.8678712 | 0.01530374 | 0.8807227 | 0.01073792 | 0.880731 | 0.01134768 |  |  | 245260 | 0.7592504 | 0.7035679 | 0.011876 | 0.7683564 | 0.009450386 | 0.768361 | 0.008336477
|  |  | 4907 | 0.9852106 | 0.9967061 | 0.0008415796 | 0.9892336 | 0.1096111 | 0.9893452 | 0.2182988 |  |  | 4831 | 0.9476534 | 0.9803009 | 0.002429113 | 0.957456 | 0.004949716 | 0.9574834 | 0.005742922 |  |  | 5055 | 0.8837886 | 0.9662072 | 0.003553415 | 0.9038228 | 0.006470459 | 0.9038273 | 0.005608134 |  |  | 5055 | 0.7766006 | 0.9150115 | 0.005765457 | 0.7894057 | 0.00528219 | 0.7893879 | 0.007261023 |  |  | 287760 | 0.8793749 | 0.8678712 | 0.01530374 | 0.8808459 | 0.01073776 | 0.8808542 | 0.01134788 |  |  | 245560 | 0.7592504 | 0.7035679 | 0.011876 | 0.7684783 | 0.009448704 | 0.7684829 | 0.008334734
|  |  | 4912 | 0.9861066 | 0.9967218 | 0.0008397095 | 0.9892706 | 0.1096157 | 0.989382 | 0.2182945 |  |  | 4836 | 0.9486139 | 0.9803326 | 0.002421636 | 0.9574794 | 0.004948571 | 0.9575067 | 0.00573374 |  |  | 5060 | 0.8837886 | 0.9662127 | 0.003552323 | 0.9038263 | 0.00647048 | 0.9038307 | 0.005608139 |  |  | 5060 | 0.7749191 | 0.9150119 | 0.005765425 | 0.7894146 | 0.005282302 | 0.7893968 | 0.007261115 |  |  | 288060 | 0.874899 | 0.8678712 | 0.01530374 | 0.8809689 | 0.01073759 | 0.8809772 | 0.01134808 |  |  | 245860 | 0.7592504 | 0.7035679 | 0.011876 | 0.7685999 | 0.009447015 | 0.7686045 | 0.008332984
|  |  | 4917 | 0.9852106 | 0.9967375 | 0.0008378527 | 0.9893074 | 0.1096204 | 0.9894187 | 0.2182902 |  |  | 4841 | 0.946693 | 0.9803641 | 0.002414194 | 0.9575026 | 0.004947436 | 0.9575299 | 0.005724623 |  |  | 5065 | 0.8848676 | 0.9662182 | 0.003551243 | 0.9038297 | 0.006470501 | 0.9038341 | 0.005608145 |  |  | 5065 | 0.7766006 | 0.9150122 | 0.005765392 | 0.7894234 | 0.005282415 | 0.7894056 | 0.007261208 |  |  | 288360 | 0.8771369 | 0.8678712 | 0.01530374 | 0.8810918 | 0.01073741 | 0.8811001 | 0.01134827 |  |  | 246160 | 0.757075 | 0.7035679 | 0.011876 | 0.7687213 | 0.009445317 | 0.768726 | 0.008331228
|  |  | 4922 | 0.9852106 | 0.9967531 | 0.0008360092 | 0.9893441 | 0.109625 | 0.9894552 | 0.2182859 |  |  | 4846 | 0.9476534 | 0.9803954 | 0.002406785 | 0.9575257 | 0.004946311 | 0.957553 | 0.00571557 |  |  | 5070 | 0.8837886 | 0.9662236 | 0.003550174 | 0.903833 | 0.006470522 | 0.9038375 | 0.005608151 |  |  | 5070 | 0.7766006 | 0.9150126 | 0.005765361 | 0.7894323 | 0.005282528 | 0.7894145 | 0.007261301 |  |  | 288660 | 0.8793749 | 0.8678712 | 0.01530374 | 0.8812146 | 0.01073723 | 0.8812229 | 0.01134846 |  |  | 246460 | 0.7548995 | 0.7035679 | 0.011876 | 0.7688426 | 0.009443612 | 0.7688472 | 0.008329465
|  |  | 4927 | 0.9852106 | 0.9967686 | 0.0008341789 | 0.9893807 | 0.1096297 | 0.9894916 | 0.2182817 |  |  | 4851 | 0.946693 | 0.9804266 | 0.002399411 | 0.9575487 | 0.004945196 | 0.957576 | 0.005706582 |  |  | 5075 | 0.8837886 | 0.966229 | 0.003549118 | 0.9038364 | 0.006470543 | 0.9038409 | 0.005608158 |  |  | 5075 | 0.7749191 | 0.915013 | 0.00576533 | 0.7894411 | 0.005282641 | 0.7894233 | 0.007261394 |  |  | 288960 | 0.874899 | 0.8678712 | 0.01530374 | 0.8813372 | 0.01073705 | 0.8813455 | 0.01134864 |  |  | 246760 | 0.7636013 | 0.7035679 | 0.011876 | 0.7689636 | 0.009441897 | 0.7689682 | 0.008327696
|  |  | 4932 | 0.9843147 | 0.996784 | 0.0008323617 | 0.9894172 | 0.1096343 | 0.9895279 | 0.2182775 |  |  | 4856 | 0.9476534 | 0.9804576 | 0.002392071 | 0.9575716 | 0.004944091 | 0.9575988 | 0.005697657 |  |  | 5080 | 0.8837886 | 0.9662344 | 0.003548074 | 0.9038398 | 0.006470564 | 0.9038442 | 0.005608164 |  |  | 5080 | 0.7749191 | 0.9150133 | 0.0057653 | 0.78945 | 0.005282754 | 0.7894322 | 0.007261487 |  |  | 289260 | 0.8816128 | 0.8678712 | 0.01530374 | 0.8814597 | 0.01073686 | 0.881468 | 0.01134881 |  |  | 247060 | 0.757075 | 0.7035679 | 0.011876 | 0.7690845 | 0.009440175 | 0.769089 | 0.008325921
|  |  | 4937 | 0.9852106 | 0.9967993 | 0.0008305576 | 0.9894535 | 0.1096389 | 0.989564 | 0.2182733 |  |  | 4861 | 0.9486139 | 0.9804885 | 0.002384765 | 0.9575944 | 0.004942996 | 0.9576216 | 0.005688795 |  |  | 5085 | 0.8848676 | 0.9662397 | 0.003547041 | 0.9038432 | 0.006470585 | 0.9038476 | 0.005608171 |  |  | 5085 | 0.7732377 | 0.9150137 | 0.00576527 | 0.7894588 | 0.005282867 | 0.789441 | 0.00726158 |  |  | 289560 | 0.874899 | 0.8678712 | 0.01530374 | 0.881582 | 0.01073666 | 0.8815904 | 0.01134898 |  |  | 247360 | 0.757075 | 0.7035679 | 0.011876 | 0.7692051 | 0.009438445 | 0.7692097 | 0.00832414
|  |  | 4942 | 0.9852106 | 0.9968145 | 0.0008287664 | 0.9894897 | 0.1096434 | 0.9896001 | 0.2182692 |  |  | 4866 | 0.9486139 | 0.9805192 | 0.002377493 | 0.9576171 | 0.004941911 | 0.9576442 | 0.005679996 |  |  | 5090 | 0.8827095 | 0.966245 | 0.00354602 | 0.9038465 | 0.006470606 | 0.9038509 | 0.005608178 |  |  | 5090 | 0.7766006 | 0.915014 | 0.00576524 | 0.7894677 | 0.00528298 | 0.7894499 | 0.007261673 |  |  | 289860 | 0.8816128 | 0.8678712 | 0.01530374 | 0.8817043 | 0.01073645 | 0.8817126 | 0.01134914 |  |  | 247660 | 0.757075 | 0.7035679 | 0.011876 | 0.7693255 | 0.009436707 | 0.7693301 | 0.008322352
|  |  | 4947 | 0.9861066 | 0.9968297 | 0.0008269881 | 0.9895258 | 0.109648 | 0.989636 | 0.2182651 |  |  | 4871 | 0.9495743 | 0.9805497 | 0.002370254 | 0.9576396 | 0.004940835 | 0.9576667 | 0.00567126 |  |  | 5095 | 0.8837886 | 0.9662503 | 0.00354501 | 0.9038499 | 0.006470627 | 0.9038543 | 0.005608185 |  |  | 5095 | 0.7749191 | 0.9150143 | 0.005765212 | 0.7894765 | 0.005283093 | 0.7894587 | 0.007261766 |  |  | 290160 | 0.8771369 | 0.8678712 | 0.01530374 | 0.8818263 | 0.01073624 | 0.8818347 | 0.0113493 |  |  | 247960 | 0.7592504 | 0.7035679 | 0.011876 | 0.7694457 | 0.00943496 | 0.7694503 | 0.008320558
|  |  | 4952 | 0.9843147 | 0.9968447 | 0.0008252226 | 0.9895617 | 0.1096525 | 0.9896717 | 0.218261 |  |  | 4876 | 0.9486139 | 0.9805802 | 0.002363049 | 0.957662 | 0.004939769 | 0.9576891 | 0.005662586 |  |  | 5100 | 0.8848676 | 0.9662555 | 0.003544011 | 0.9038532 | 0.006470648 | 0.9038576 | 0.005608193 |  |  | 5100 | 0.7816451 | 0.9150147 | 0.005765183 | 0.7894854 | 0.005283206 | 0.7894675 | 0.00726186 |  |  | 290460 | 0.8771369 | 0.8678712 | 0.01530374 | 0.8819483 | 0.01073603 | 0.8819566 | 0.01134945 |  |  | 248260 | 0.7527241 | 0.7035679 | 0.011876 | 0.7695658 | 0.009433206 | 0.7695703 | 0.008318757
|  |  | 4957 | 0.9861066 | 0.9968597 | 0.0008234699 | 0.9895975 | 0.1096571 | 0.9897074 | 0.2182569 |  |  | 4881 | 0.9476534 | 0.9806104 | 0.002355878 | 0.9576843 | 0.004938712 | 0.9577114 | 0.005653975 |  |  | 5105 | 0.8827095 | 0.9662607 | 0.003543024 | 0.9038566 | 0.006470669 | 0.903861 | 0.0056082 |  |  | 5105 | 0.7766006 | 0.915015 | 0.005765156 | 0.7894942 | 0.00528332 | 0.7894764 | 0.007261953 |  |  | 290760 | 0.8771369 | 0.8678712 | 0.01530374 | 0.88207 | 0.0107358 | 0.8820784 | 0.01134959 |  |  | 248560 | 0.7592504 | 0.7035679 | 0.011876 | 0.7696856 | 0.009431444 | 0.7696901 | 0.008316951
|  |  | 4962 | 0.9843147 | 0.9968745 | 0.0008217299 | 0.9896332 | 0.1096616 | 0.9897429 | 0.2182529 |  |  | 4886 | 0.9486139 | 0.9806405 | 0.002348739 | 0.9577065 | 0.004937665 | 0.9577335 | 0.005645424 |  |  | 5110 | 0.8837886 | 0.9662658 | 0.003542048 | 0.9038599 | 0.00647069 | 0.9038643 | 0.005608208 |  |  | 5110 | 0.7766006 | 0.9150153 | 0.005765128 | 0.789503 | 0.005283433 | 0.7894852 | 0.007262046 |  |  | 291060 | 0.8816128 | 0.8678712 | 0.01530374 | 0.8821917 | 0.01073558 | 0.8822 | 0.01134973 |  |  | 248860 | 0.7592504 | 0.7035679 | 0.011876 | 0.7698052 | 0.009429674 | 0.7698098 | 0.008315138
|  |  | 4967 | 0.9852106 | 0.9968893 | 0.0008200025 | 0.9896688 | 0.1096661 | 0.9897783 | 0.2182489 |  |  | 4891 | 0.9476534 | 0.9806705 | 0.002341635 | 0.9577286 | 0.004936627 | 0.9577556 | 0.005636935 |  |  | 5115 | 0.8837886 | 0.966271 | 0.003541082 | 0.9038632 | 0.006470711 | 0.9038676 | 0.005608216 |  |  | 5115 | 0.7766006 | 0.9150157 | 0.005765102 | 0.7895119 | 0.005283547 | 0.7894941 | 0.00726214 |  |  | 291360 | 0.8771369 | 0.8678712 | 0.01530374 | 0.8823132 | 0.01073534 | 0.8823216 | 0.01134986 |  |  | 249160 | 0.757075 | 0.7035679 | 0.011876 | 0.7699246 | 0.009427896 | 0.7699292 | 0.008313319
|  |  | 4972 | 0.9852106 | 0.996904 | 0.0008182877 | 0.9897043 | 0.1096706 | 0.9898136 | 0.2182449 |  |  | 4896 | 0.9476534 | 0.9807003 | 0.002334563 | 0.9577506 | 0.004935599 | 0.9577775 | 0.005628507 |  |  | 5120 | 0.8837886 | 0.966276 | 0.003540128 | 0.9038665 | 0.006470732 | 0.9038709 | 0.005608225 |  |  | 5120 | 0.7766006 | 0.915016 | 0.005765075 | 0.7895207 | 0.005283661 | 0.7895029 | 0.007262234 |  |  | 291660 | 0.8704231 | 0.8678712 | 0.01530374 | 0.8824346 | 0.0107351 | 0.8824429 | 0.01134999 |  |  | 249460 | 0.7657767 | 0.7035679 | 0.011876 | 0.7700439 | 0.00942611 | 0.7700484 | 0.008311495
|  |  | 4977 | 0.9861066 | 0.9969186 | 0.0008165854 | 0.9897396 | 0.1096751 | 0.9898487 | 0.2182409 |  |  | 4901 | 0.946693 | 0.9807299 | 0.002327525 | 0.9577725 | 0.00493458 | 0.9577994 | 0.00562014 |  |  | 5125 | 0.8837886 | 0.9662811 | 0.003539184 | 0.9038698 | 0.006470753 | 0.9038742 | 0.005608233 |  |  | 5125 | 0.7782821 | 0.9150163 | 0.005765049 | 0.7895296 | 0.005283774 | 0.7895118 | 0.007262327 |  |  | 291960 | 0.8816128 | 0.8678712 | 0.01530374 | 0.8825558 | 0.01073486 | 0.8825642 | 0.01135011 |  |  | 249760 | 0.7657767 | 0.7035679 | 0.011876 | 0.7701629 | 0.009424316 | 0.7701674 | 0.008309664
|  |  | 4982 | 0.9852106 | 0.9969332 | 0.0008148955 | 0.9897748 | 0.1096795 | 0.9898838 | 0.218237 |  |  | 4906 | 0.9486139 | 0.9807595 | 0.002320519 | 0.9577942 | 0.00493357 | 0.9578211 | 0.005611833 |  |  | 5130 | 0.8837886 | 0.9662861 | 0.003538251 | 0.9038731 | 0.006470774 | 0.9038775 | 0.005608242 |  |  | 5130 | 0.7749191 | 0.9150166 | 0.005765024 | 0.7895384 | 0.005283888 | 0.7895206 | 0.007262421 |  |  | 292260 | 0.8793749 | 0.8678712 | 0.01530374 | 0.8826769 | 0.01073461 | 0.8826853 | 0.01135022 |  |  | 250060 | 0.7636013 | 0.7035679 | 0.011876 | 0.7702817 | 0.009422515 | 0.7702862 | 0.008307827
|  |  | 4987 | 0.9852106 | 0.9969476 | 0.0008132179 | 0.9898099 | 0.109684 | 0.9899187 | 0.2182331 |  |  | 4911 | 0.9486139 | 0.9807888 | 0.002313547 | 0.9578159 | 0.004932569 | 0.9578427 | 0.005603585 |  |  | 5135 | 0.8837886 | 0.9662911 | 0.003537328 | 0.9038764 | 0.006470796 | 0.9038808 | 0.005608251 |  |  | 5135 | 0.7766006 | 0.9150169 | 0.005764999 | 0.7895473 | 0.005284002 | 0.7895295 | 0.007262515 |  |  | 292560 | 0.8816128 | 0.8678712 | 0.01530374 | 0.8827979 | 0.01073435 | 0.8828062 | 0.01135033 |  |  | 250360 | 0.7548995 | 0.7035679 | 0.011876 | 0.7704003 | 0.009420706 | 0.7704048 | 0.008305984
|  |  | 4992 | 0.9852106 | 0.996962 | 0.0008115526 | 0.9898449 | 0.1096884 | 0.9899535 | 0.2182293 |  |  | 4916 | 0.9457325 | 0.980818 | 0.002306607 | 0.9578374 | 0.004931577 | 0.9578642 | 0.005595397 |  |  | 5140 | 0.8848676 | 0.966296 | 0.003536416 | 0.9038797 | 0.006470817 | 0.9038841 | 0.00560826 |  |  | 5140 | 0.7749191 | 0.9150172 | 0.005764975 | 0.7895561 | 0.005284116 | 0.7895383 | 0.007262609 |  |  | 292860 | 0.8771369 | 0.8678712 | 0.01530374 | 0.8829187 | 0.01073409 | 0.8829271 | 0.01135044 |  |  | 250660 | 0.7679522 | 0.7035679 | 0.011876 | 0.7705188 | 0.009418889 | 0.7705233 | 0.008304135
|  |  | 4997 | 0.9843147 | 0.9969763 | 0.0008098996 | 0.9898797 | 0.1096928 | 0.9899881 | 0.2182254 |  |  | 4921 | 0.9476534 | 0.9808471 | 0.0022997 | 0.9578589 | 0.004930594 | 0.9578856 | 0.005587269 |  |  | 5145 | 0.8837886 | 0.9663009 | 0.003535514 | 0.903883 | 0.006470838 | 0.9038874 | 0.005608269 |  |  | 5145 | 0.7766006 | 0.9150176 | 0.005764951 | 0.7895649 | 0.00528423 | 0.7895472 | 0.007262703 |  |  | 293160 | 0.8793749 | 0.8678712 | 0.01530374 | 0.8830394 | 0.01073382 | 0.8830477 | 0.01135053 |  |  | 250960 | 0.7636013 | 0.7035679 | 0.011876 | 0.770637 | 0.009417065 | 0.7706415 | 0.008302281
|  |  | 5002 | 0.9861066 | 0.9969905 | 0.0008082587 | 0.9899144 | 0.1096972 | 0.9900227 | 0.2182216 |  |  | 4926 | 0.9476534 | 0.980876 | 0.002292826 | 0.9578802 | 0.00492962 | 0.9579069 | 0.005579199 |  |  | 5150 | 0.8848676 | 0.9663058 | 0.003534622 | 0.9038863 | 0.006470859 | 0.9038906 | 0.005608279 |  |  | 5150 | 0.7749191 | 0.9150179 | 0.005764927 | 0.7895738 | 0.005284345 | 0.789556 | 0.007262797 |  |  | 293460 | 0.8771369 | 0.8678712 | 0.01530374 | 0.8831599 | 0.01073354 | 0.8831683 | 0.01135062 |  |  | 251260 | 0.7592504 | 0.7035679 | 0.011876 | 0.770755 | 0.009415233 | 0.7707595 | 0.00830042
|  |  | 5007 | 0.9861066 | 0.9970046 | 0.0008066299 | 0.989949 | 0.1097016 | 0.9900571 | 0.2182178 |  |  | 4931 | 0.9495743 | 0.9809048 | 0.002285984 | 0.9579014 | 0.004928655 | 0.957928 | 0.005571188 |  |  | 5155 | 0.8837886 | 0.9663107 | 0.00353374 | 0.9038896 | 0.00647088 | 0.9038939 | 0.005608288 |  |  | 5155 | 0.7766006 | 0.9150182 | 0.005764904 | 0.7895826 | 0.005284459 | 0.7895648 | 0.007262891 |  |  | 293760 | 0.8816128 | 0.8678712 | 0.01530374 | 0.8832803 | 0.01073326 | 0.8832887 | 0.01135071 |  |  | 251560 | 0.7592504 | 0.7035679 | 0.011876 | 0.7708729 | 0.009413394 | 0.7708773 | 0.008298554
|  |  | 5012 | 0.9861066 | 0.9970186 | 0.000805013 | 0.9899835 | 0.109706 | 0.9900914 | 0.2182141 |  |  | 4936 | 0.946693 | 0.9809334 | 0.002279175 | 0.9579225 | 0.004927698 | 0.9579491 | 0.005563235 |  |  | 5160 | 0.8848676 | 0.9663155 | 0.003532869 | 0.9038928 | 0.006470901 | 0.9038972 | 0.005608298 |  |  | 5160 | 0.7732377 | 0.9150185 | 0.005764881 | 0.7895915 | 0.005284573 | 0.7895737 | 0.007262985 |  |  | 294060 | 0.8793749 | 0.8678712 | 0.01530374 | 0.8834006 | 0.01073297 | 0.883409 | 0.01135079 |  |  | 251860 | 0.7548995 | 0.7035679 | 0.011876 | 0.7709905 | 0.009411547 | 0.7709949 | 0.008296681
|  |  | 5017 | 0.9852106 | 0.9970326 | 0.0008034082 | 0.9900179 | 0.1097103 | 0.9901256 | 0.2182104 |  |  | 4941 | 0.9486139 | 0.9809619 | 0.002272398 | 0.9579435 | 0.00492675 | 0.9579701 | 0.00555534 |  |  | 5165 | 0.8837886 | 0.9663203 | 0.003532006 | 0.9038961 | 0.006470922 | 0.9039004 | 0.005608308 |  |  | 5165 | 0.7732377 | 0.9150188 | 0.005764859 | 0.7896003 | 0.005284688 | 0.7895825 | 0.00726308 |  |  | 294360 | 0.8793749 | 0.8678712 | 0.01530374 | 0.8835207 | 0.01073268 | 0.8835291 | 0.01135086 |  |  | 252160 | 0.7614259 | 0.7035679 | 0.011876 | 0.7711079 | 0.009409692 | 0.7711124 | 0.008294803
|  |  | 5022 | 0.9861066 | 0.9970465 | 0.0008018152 | 0.9900521 | 0.1097147 | 0.9901596 | 0.2182067 |  |  | 4946 | 0.9486139 | 0.9809903 | 0.002265653 | 0.9579644 | 0.004925811 | 0.9579909 | 0.005547503 |  |  | 5170 | 0.8848676 | 0.966325 | 0.003531154 | 0.9038993 | 0.006470943 | 0.9039037 | 0.005608318 |  |  | 5170 | 0.7766006 | 0.9150191 | 0.005764837 | 0.7896091 | 0.005284803 | 0.7895914 | 0.007263174 |  |  | 294660 | 0.8816128 | 0.8678712 | 0.01530374 | 0.8836407 | 0.01073238 | 0.8836491 | 0.01135093 |  |  | 252460 | 0.757075 | 0.7035679 | 0.011876 | 0.7712252 | 0.00940783 | 0.7712296 | 0.00829292
|  |  | 5027 | 0.9843147 | 0.9970603 | 0.000800234 | 0.9900862 | 0.109719 | 0.9901936 | 0.218203 |  |  | 4951 | 0.946693 | 0.9810185 | 0.00225894 | 0.9579852 | 0.00492488 | 0.9580117 | 0.005539723 |  |  | 5175 | 0.8848676 | 0.9663297 | 0.003530311 | 0.9039026 | 0.006470964 | 0.9039069 | 0.005608329 |  |  | 5175 | 0.7782821 | 0.9150193 | 0.005764815 | 0.789618 | 0.005284917 | 0.7896002 | 0.007263268 |  |  | 294960 | 0.8838508 | 0.8678712 | 0.01530374 | 0.8837605 | 0.01073208 | 0.8837689 | 0.011351 |  |  | 252760 | 0.7614259 | 0.7035679 | 0.011876 | 0.7713422 | 0.009405961 | 0.7713466 | 0.00829103
|  |  | 5032 | 0.9861066 | 0.997074 | 0.0007986646 | 0.9901202 | 0.1097233 | 0.9902274 | 0.2181993 |  |  | 4956 | 0.9476534 | 0.9810466 | 0.00225226 | 0.9580059 | 0.004923958 | 0.9580323 | 0.005531999 |  |  | 5180 | 0.8848676 | 0.9663344 | 0.003529478 | 0.9039058 | 0.006470985 | 0.9039101 | 0.005608339 |  |  | 5180 | 0.7732377 | 0.9150196 | 0.005764794 | 0.7896268 | 0.005285032 | 0.7896091 | 0.007263363 |  |  | 295260 | 0.874899 | 0.8678712 | 0.01530374 | 0.8838803 | 0.01073177 | 0.8838887 | 0.01135105 |  |  | 253060 | 0.7636013 | 0.7035679 | 0.011876 | 0.7714591 | 0.009404085 | 0.7714635 | 0.008289135
|  |  | 5037 | 0.9870025 | 0.9970876 | 0.0007971069 | 0.9901541 | 0.1097276 | 0.9902611 | 0.2181957 |  |  | 4961 | 0.9476534 | 0.9810745 | 0.002245611 | 0.9580264 | 0.004923044 | 0.9580529 | 0.005524333 |  |  | 5185 | 0.8837886 | 0.9663391 | 0.003528654 | 0.903909 | 0.006471006 | 0.9039134 | 0.00560835 |  |  | 5185 | 0.7766006 | 0.9150199 | 0.005764773 | 0.7896357 | 0.005285147 | 0.7896179 | 0.007263458 |  |  | 295560 | 0.8793749 | 0.8678712 | 0.01530374 | 0.8839998 | 0.01073146 | 0.8840082 | 0.0113511 |  |  | 253360 | 0.7614259 | 0.7035679 | 0.011876 | 0.7715757 | 0.009402201 | 0.7715801 | 0.008287234
|  |  | 5042 | 0.9852106 | 0.9971012 | 0.0007955608 | 0.9901879 | 0.1097319 | 0.9902947 | 0.2181921 |  |  | 4966 | 0.9486139 | 0.9811023 | 0.002238994 | 0.9580469 | 0.004922138 | 0.9580733 | 0.005516722 |  |  | 5190 | 0.8816305 | 0.9663437 | 0.00352784 | 0.9039123 | 0.006471027 | 0.9039166 | 0.005608361 |  |  | 5190 | 0.7766006 | 0.9150202 | 0.005764753 | 0.7896445 | 0.005285262 | 0.7896267 | 0.007263552 |  |  | 295860 | 0.8771369 | 0.8678712 | 0.01530374 | 0.8841193 | 0.01073113 | 0.8841277 | 0.01135115 |  |  | 253660 | 0.7636013 | 0.7035679 | 0.011876 | 0.7716922 | 0.00940031 | 0.7716966 | 0.008285327
|  |  | 5047 | 0.9852106 | 0.9971146 | 0.0007940262 | 0.9902215 | 0.1097362 | 0.9903282 | 0.2181886 |  |  | 4971 | 0.9486139 | 0.9811299 | 0.002232409 | 0.9580673 | 0.004921241 | 0.9580937 | 0.005509167 |  |  | 5195 | 0.8848676 | 0.9663483 | 0.003527035 | 0.9039155 | 0.006471048 | 0.9039198 | 0.005608372 |  |  | 5195 | 0.7766006 | 0.9150205 | 0.005764733 | 0.7896533 | 0.005285377 | 0.7896356 | 0.007263647 |  |  | 296160 | 0.8816128 | 0.8678712 | 0.01530374 | 0.8842386 | 0.01073081 | 0.884247 | 0.01135119 |  |  | 253960 | 0.7614259 | 0.7035679 | 0.011876 | 0.7718085 | 0.009398412 | 0.7718128 | 0.008283415
|  |  | 5052 | 0.9852106 | 0.997128 | 0.0007925031 | 0.9902551 | 0.1097404 | 0.9903616 | 0.218185 |  |  | 4976 | 0.946693 | 0.9811574 | 0.002225855 | 0.9580876 | 0.004920351 | 0.9581139 | 0.005501669 |  |  | 5200 | 0.8848676 | 0.9663528 | 0.003526239 | 0.9039187 | 0.006471069 | 0.903923 | 0.005608383 |  |  | 5200 | 0.7732377 | 0.9150208 | 0.005764713 | 0.7896622 | 0.005285492 | 0.7896444 | 0.007263742 |  |  | 296460 | 0.8793749 | 0.8678712 | 0.01530374 | 0.8843578 | 0.01073048 | 0.8843662 | 0.01135123 |  |  | 254260 | 0.7636013 | 0.7035679 | 0.011876 | 0.7719245 | 0.009396506 | 0.7719289 | 0.008281498
|  |  | 5057 | 0.9861066 | 0.9971414 | 0.0007909914 | 0.9902885 | 0.1097447 | 0.9903948 | 0.2181815 |  |  | 4981 | 0.9476534 | 0.9811848 | 0.002219333 | 0.9581077 | 0.00491947 | 0.958134 | 0.005494225 |  |  | 5205 | 0.8837886 | 0.9663573 | 0.003525451 | 0.9039219 | 0.00647109 | 0.9039262 | 0.005608395 |  |  | 5205 | 0.7749191 | 0.915021 | 0.005764694 | 0.789671 | 0.005285608 | 0.7896532 | 0.007263837 |  |  | 296760 | 0.8816128 | 0.8678712 | 0.01530374 | 0.8844768 | 0.01073014 | 0.8844852 | 0.01135125 |  |  | 254560 | 0.7614259 | 0.7035679 | 0.011876 | 0.7720404 | 0.009394594 | 0.7720448 | 0.008279574
|  |  | 5062 | 0.9852106 | 0.9971546 | 0.0007894911 | 0.9903218 | 0.1097489 | 0.9904279 | 0.218178 |  |  | 4986 | 0.9476534 | 0.9812121 | 0.002212842 | 0.9581278 | 0.004918597 | 0.9581541 | 0.005486836 |  |  | 5210 | 0.8837886 | 0.9663618 | 0.003524673 | 0.9039251 | 0.006471111 | 0.9039294 | 0.005608406 |  |  | 5210 | 0.7766006 | 0.9150213 | 0.005764675 | 0.7896798 | 0.005285723 | 0.7896621 | 0.007263932 |  |  | 297060 | 0.8793749 | 0.8678712 | 0.01530374 | 0.8845957 | 0.01072979 | 0.8846041 | 0.01135128 |  |  | 254860 | 0.757075 | 0.7035679 | 0.011876 | 0.7721561 | 0.009392674 | 0.7721604 | 0.008277646
|  |  | 5067 | 0.9852106 | 0.9971678 | 0.0007880021 | 0.990355 | 0.1097531 | 0.9904609 | 0.2181746 |  |  | 4991 | 0.9476534 | 0.9812392 | 0.002206383 | 0.9581478 | 0.004917732 | 0.958174 | 0.005479502 |  |  | 5215 | 0.8837886 | 0.9663663 | 0.003523904 | 0.9039283 | 0.006471132 | 0.9039326 | 0.005608418 |  |  | 5215 | 0.7766006 | 0.9150216 | 0.005764656 | 0.7896887 | 0.005285838 | 0.7896709 | 0.007264027 |  |  | 297360 | 0.8838508 | 0.8678712 | 0.01530374 | 0.8847145 | 0.01072945 | 0.8847229 | 0.0113513 |  |  | 255160 | 0.7657767 | 0.7035679 | 0.011876 | 0.7722716 | 0.009390747 | 0.7722759 | 0.008275711
|  |  | 5072 | 0.9852106 | 0.9971809 | 0.0007865242 | 0.990388 | 0.1097573 | 0.9904938 | 0.2181712 |  |  | 4996 | 0.9486139 | 0.9812661 | 0.002199955 | 0.9581676 | 0.004916875 | 0.9581938 | 0.005472222 |  |  | 5220 | 0.8859466 | 0.9663707 | 0.003523143 | 0.9039315 | 0.006471153 | 0.9039358 | 0.00560843 |  |  | 5220 | 0.7782821 | 0.9150218 | 0.005764638 | 0.7896975 | 0.005285954 | 0.7896798 | 0.007264122 |  |  | 297660 | 0.8793749 | 0.8678712 | 0.01530374 | 0.8848331 | 0.01072909 | 0.8848415 | 0.01135131 |  |  | 255460 | 0.7657767 | 0.7035679 | 0.011876 | 0.7723869 | 0.009388813 | 0.7723912 | 0.008273772
|  |  | 5077 | 0.9843147 | 0.9971939 | 0.0007850576 | 0.990421 | 0.1097615 | 0.9905266 | 0.2181677 |  |  | 5001 | 0.9486139 | 0.981293 | 0.002193558 | 0.9581874 | 0.004916026 | 0.9582136 | 0.005464996 |  |  | 5225 | 0.8837886 | 0.9663752 | 0.003522391 | 0.9039346 | 0.006471174 | 0.9039389 | 0.005608442 |  |  | 5225 | 0.7782821 | 0.9150221 | 0.00576462 | 0.7897063 | 0.00528607 | 0.7896886 | 0.007264217 |  |  | 297960 | 0.8838508 | 0.8678712 | 0.01530374 | 0.8849516 | 0.01072873 | 0.88496 | 0.01135131 |  |  | 255760 | 0.7679522 | 0.7035679 | 0.011876 | 0.772502 | 0.009386872 | 0.7725063 | 0.008271827
|  |  | 5082 | 0.9861066 | 0.9972068 | 0.000783602 | 0.9904538 | 0.1097657 | 0.9905593 | 0.2181644 |  |  | 5006 | 0.9486139 | 0.9813197 | 0.002187192 | 0.9582071 | 0.004915184 | 0.9582332 | 0.005457824 |  |  | 5230 | 0.8827095 | 0.9663795 | 0.003521647 | 0.9039378 | 0.006471195 | 0.9039421 | 0.005608454 |  |  | 5230 | 0.7782821 | 0.9150224 | 0.005764603 | 0.7897152 | 0.005286185 | 0.7896974 | 0.007264313 |  |  | 298260 | 0.8838508 | 0.8678712 | 0.01530374 | 0.8850699 | 0.01072836 | 0.8850784 | 0.01135131 |  |  | 256060 | 0.7723031 | 0.7035679 | 0.011876 | 0.7726169 | 0.009384925 | 0.7726212 | 0.008269876
|  |  | 5087 | 0.9861066 | 0.9972197 | 0.0007821574 | 0.9904866 | 0.1097699 | 0.9905918 | 0.218161 |  |  | 5011 | 0.9476534 | 0.9813462 | 0.002180857 | 0.9582266 | 0.00491435 | 0.9582527 | 0.005450705 |  |  | 5235 | 0.8827095 | 0.9663839 | 0.003520912 | 0.903941 | 0.006471217 | 0.9039453 | 0.005608466 |  |  | 5235 | 0.7766006 | 0.9150226 | 0.005764585 | 0.789724 | 0.005286301 | 0.7897063 | 0.007264408 |  |  | 298560 | 0.8816128 | 0.8678712 | 0.01530374 | 0.8851881 | 0.01072799 | 0.8851966 | 0.01135131 |  |  | 256360 | 0.7679522 | 0.7035679 | 0.011876 | 0.7727316 | 0.00938297 | 0.7727359 | 0.00826792
|  |  | 5092 | 0.9852106 | 0.9972325 | 0.0007807238 | 0.9905192 | 0.109774 | 0.9906243 | 0.2181577 |  |  | 5016 | 0.9476534 | 0.9813727 | 0.002174553 | 0.9582461 | 0.004913524 | 0.9582722 | 0.00544364 |  |  | 5240 | 0.8827095 | 0.9663882 | 0.003520185 | 0.9039442 | 0.006471238 | 0.9039484 | 0.005608479 |  |  | 5240 | 0.7766006 | 0.9150229 | 0.005764568 | 0.7897328 | 0.005286417 | 0.7897151 | 0.007264503 |  |  | 298860 | 0.8793749 | 0.8678712 | 0.01530374 | 0.8853062 | 0.01072762 | 0.8853147 | 0.0113513 |  |  | 256660 | 0.757075 | 0.7035679 | 0.011876 | 0.7728461 | 0.009381008 | 0.7728504 | 0.008265959
|  |  | 5097 | 0.9861066 | 0.9972452 | 0.0007793011 | 0.9905517 | 0.1097781 | 0.9906566 | 0.2181544 |  |  | 5021 | 0.9476534 | 0.981399 | 0.002168279 | 0.9582655 | 0.004912706 | 0.9582915 | 0.005436627 |  |  | 5245 | 0.8837886 | 0.9663925 | 0.003519467 | 0.9039473 | 0.006471259 | 0.9039516 | 0.005608491 |  |  | 5245 | 0.7766006 | 0.9150231 | 0.005764552 | 0.7897417 | 0.005286533 | 0.7897239 | 0.007264599 |  |  | 299160 | 0.8793749 | 0.8678712 | 0.01530374 | 0.8854242 | 0.01072723 | 0.8854326 | 0.01135128 |  |  | 256960 | 0.7614259 | 0.7035679 | 0.011876 | 0.7729605 | 0.00937904 | 0.7729647 | 0.008263993
|  |  | 5102 | 0.9870025 | 0.9972578 | 0.0007778892 | 0.9905841 | 0.1097823 | 0.9906888 | 0.2181511 |  |  | 5026 | 0.9486139 | 0.9814251 | 0.002162037 | 0.9582848 | 0.004911895 | 0.9583107 | 0.005429666 |  |  | 5250 | 0.8837886 | 0.9663967 | 0.003518756 | 0.9039505 | 0.00647128 | 0.9039547 | 0.005608504 |  |  | 5250 | 0.7766006 | 0.9150234 | 0.005764535 | 0.7897505 | 0.005286649 | 0.7897328 | 0.007264695 |  |  | 299460 | 0.8860887 | 0.8678712 | 0.01530374 | 0.885542 | 0.01072685 | 0.8855504 | 0.01135126 |  |  | 257260 | 0.7636013 | 0.7035679 | 0.011876 | 0.7730746 | 0.009377064 | 0.7730789 | 0.008262021
|  |  | 5107 | 0.9870025 | 0.9972704 | 0.0007764881 | 0.9906163 | 0.1097864 | 0.9907209 | 0.2181478 |  |  | 5031 | 0.9486139 | 0.9814512 | 0.002155824 | 0.9583039 | 0.004911091 | 0.9583299 | 0.005422757 |  |  | 5255 | 0.8848676 | 0.966401 | 0.003518054 | 0.9039536 | 0.006471301 | 0.9039579 | 0.005608517 |  |  | 5255 | 0.7749191 | 0.9150236 | 0.005764519 | 0.7897593 | 0.005286765 | 0.7897416 | 0.00726479 |  |  | 299760 | 0.8838508 | 0.8678712 | 0.01530374 | 0.8856597 | 0.01072645 | 0.8856681 | 0.01135124 |  |  | 257560 | 0.7657767 | 0.7035679 | 0.011876 | 0.7731886 | 0.009375082 | 0.7731928 | 0.008260044
|  |  | 5112 | 0.9861066 | 0.9972829 | 0.0007750977 | 0.9906485 | 0.1097905 | 0.9907529 | 0.2181446 |  |  | 5036 | 0.9476534 | 0.9814771 | 0.002149643 | 0.958323 | 0.004910295 | 0.9583489 | 0.0054159 |  |  | 5260 | 0.8837886 | 0.9664052 | 0.00351736 | 0.9039567 | 0.006471322 | 0.903961 | 0.00560853 |  |  | 5260 | 0.7782821 | 0.9150239 | 0.005764503 | 0.7897682 | 0.005286882 | 0.7897505 | 0.007264886 |  |  | 300060 | 0.8860887 | 0.8678712 | 0.01530374 | 0.8857772 | 0.01072605 | 0.8857857 | 0.0113512 |  |  | 257860 | 0.7636013 | 0.7035679 | 0.011876 | 0.7733023 | 0.009373094 | 0.7733066 | 0.008258062
|  |  | 5117 | 0.9852106 | 0.9972953 | 0.000773718 | 0.9906806 | 0.1097945 | 0.9907848 | 0.2181414 |  |  | 5041 | 0.9476534 | 0.9815029 | 0.002143491 | 0.958342 | 0.004909506 | 0.9583679 | 0.005409095 |  |  | 5265 | 0.8837886 | 0.9664093 | 0.003516673 | 0.9039599 | 0.006471343 | 0.9039641 | 0.005608543 |  |  | 5265 | 0.7782821 | 0.9150241 | 0.005764488 | 0.789777 | 0.005286998 | 0.7897593 | 0.007264982 |  |  | 300360 | 0.8793749 | 0.8678712 | 0.01530374 | 0.8858946 | 0.01072565 | 0.8859031 | 0.01135117 |  |  | 258160 | 0.7657767 | 0.7035679 | 0.011876 | 0.7734159 | 0.009371098 | 0.7734201 | 0.008256075
|  |  | 5122 | 0.9852106 | 0.9973077 | 0.0007723488 | 0.9907125 | 0.1097986 | 0.9908165 | 0.2181382 |  |  | 5046 | 0.9486139 | 0.9815285 | 0.00213737 | 0.9583609 | 0.004908725 | 0.9583868 | 0.005402341 |  |  | 5270 | 0.8837886 | 0.9664135 | 0.003515995 | 0.903963 | 0.006471364 | 0.9039673 | 0.005608556 |  |  | 5270 | 0.7749191 | 0.9150244 | 0.005764473 | 0.7897858 | 0.005287115 | 0.7897681 | 0.007265078 |  |  | 300660 | 0.8771369 | 0.8678712 | 0.01530374 | 0.8860119 | 0.01072524 | 0.8860204 | 0.01135112 |  |  | 258460 | 0.7657767 | 0.7035679 | 0.011876 | 0.7735293 | 0.009369096 | 0.7735335 | 0.008254082
|  |  | 5127 | 0.9852106 | 0.99732 | 0.0007709901 | 0.9907443 | 0.1098027 | 0.9908482 | 0.2181351 |  |  | 5051 | 0.9476534 | 0.981554 | 0.002131279 | 0.9583797 | 0.00490795 | 0.9584055 | 0.005395637 |  |  | 5275 | 0.8837886 | 0.9664176 | 0.003515324 | 0.9039661 | 0.006471385 | 0.9039704 | 0.005608569 |  |  | 5275 | 0.7766006 | 0.9150246 | 0.005764458 | 0.7897947 | 0.005287231 | 0.789777 | 0.007265174 |  |  | 300960 | 0.8793749 | 0.8678712 | 0.01530374 | 0.8861291 | 0.01072482 | 0.8861375 | 0.01135108 |  |  | 258760 | 0.7679522 | 0.7035679 | 0.011876 | 0.7736424 | 0.009367087 | 0.7736467 | 0.008252084
|  |  | 5132 | 0.9852106 | 0.9973322 | 0.0007696418 | 0.9907761 | 0.1098067 | 0.9908797 | 0.218132 |  |  | 5056 | 0.9476534 | 0.9815794 | 0.002125218 | 0.9583984 | 0.004907183 | 0.9584242 | 0.005388984 |  |  | 5280 | 0.8848676 | 0.9664217 | 0.003514661 | 0.9039693 | 0.006471406 | 0.9039735 | 0.005608583 |  |  | 5280 | 0.7782821 | 0.9150248 | 0.005764443 | 0.7898035 | 0.005287348 | 0.7897858 | 0.00726527 |  |  | 301260 | 0.8838508 | 0.8678712 | 0.01530374 | 0.8862461 | 0.0107244 | 0.8862545 | 0.01135102 |  |  | 259060 | 0.7614259 | 0.7035679 | 0.011876 | 0.7737554 | 0.009365072 | 0.7737596 | 0.008250082
|  |  | 5137 | 0.9861066 | 0.9973443 | 0.000768304 | 0.9908077 | 0.1098107 | 0.9909111 | 0.2181289 |  |  | 5061 | 0.9486139 | 0.9816047 | 0.002119187 | 0.958417 | 0.004906423 | 0.9584428 | 0.005382382 |  |  | 5285 | 0.8837886 | 0.9664257 | 0.003514005 | 0.9039724 | 0.006471427 | 0.9039766 | 0.005608597 |  |  | 5285 | 0.7782821 | 0.9150251 | 0.005764429 | 0.7898123 | 0.005287465 | 0.7897946 | 0.007265366 |  |  | 301560 | 0.8883267 | 0.8678712 | 0.01530374 | 0.8863629 | 0.01072398 | 0.8863714 | 0.01135096 |  |  | 259360 | 0.7636013 | 0.7035679 | 0.011876 | 0.7738683 | 0.00936305 | 0.7738724 | 0.008248074
|  |  | 5142 | 0.9852106 | 0.9973564 | 0.0007669765 | 0.9908392 | 0.1098147 | 0.9909425 | 0.2181258 |  |  | 5066 | 0.9495743 | 0.9816298 | 0.002113186 | 0.9584356 | 0.00490567 | 0.9584613 | 0.005375829 |  |  | 5290 | 0.8848676 | 0.9664298 | 0.003513357 | 0.9039755 | 0.006471448 | 0.9039797 | 0.00560861 |  |  | 5290 | 0.7799636 | 0.9150253 | 0.005764414 | 0.7898212 | 0.005287582 | 0.7898034 | 0.007265462 |  |  | 301860 | 0.8793749 | 0.8678712 | 0.01530374 | 0.8864797 | 0.01072354 | 0.8864881 | 0.0113509 |  |  | 259660 | 0.7679522 | 0.7035679 | 0.011876 | 0.7739809 | 0.009361022 | 0.7739851 | 0.008246061
|  |  | 5147 | 0.9870025 | 0.9973684 | 0.0007656592 | 0.9908706 | 0.1098188 | 0.9909737 | 0.2181227 |  |  | 5071 | 0.9486139 | 0.9816548 | 0.002107214 | 0.958454 | 0.004904924 | 0.9584797 | 0.005369326 |  |  | 5295 | 0.8837886 | 0.9664338 | 0.003512716 | 0.9039786 | 0.006471469 | 0.9039828 | 0.005608624 |  |  | 5295 | 0.7782821 | 0.9150255 | 0.0057644 | 0.78983 | 0.005287698 | 0.7898123 | 0.007265559 |  |  | 302160 | 0.8838508 | 0.8678712 | 0.01530374 | 0.8865963 | 0.01072311 | 0.8866048 | 0.01135083 |  |  | 259960 | 0.7679522 | 0.7035679 | 0.011876 | 0.7740933 | 0.009358987 | 0.7740975 | 0.008244043
|  |  | 5152 | 0.9852106 | 0.9973803 | 0.0007643521 | 0.9909019 | 0.1098227 | 0.9910048 | 0.2181197 |  |  | 5076 | 0.9486139 | 0.9816797 | 0.002101273 | 0.9584723 | 0.004904185 | 0.958498 | 0.005362872 |  |  | 5300 | 0.8837886 | 0.9664378 | 0.003512082 | 0.9039817 | 0.00647149 | 0.9039859 | 0.005608638 |  |  | 5300 | 0.7782821 | 0.9150258 | 0.005764387 | 0.7898388 | 0.005287816 | 0.7898211 | 0.007265655 |  |  | 302460 | 0.8816128 | 0.8678712 | 0.01530374 | 0.8867128 | 0.01072267 | 0.8867212 | 0.01135075 |  |  | 260260 | 0.7636013 | 0.7035679 | 0.011876 | 0.7742056 | 0.009356945 | 0.7742097 | 0.008242021
|  |  | 5157 | 0.9861066 | 0.9973922 | 0.0007630552 | 0.990933 | 0.1098267 | 0.9910358 | 0.2181167 |  |  | 5081 | 0.9476534 | 0.9817045 | 0.00209536 | 0.9584906 | 0.004903453 | 0.9585162 | 0.005356467 |  |  | 5305 | 0.8837886 | 0.9664417 | 0.003511456 | 0.9039848 | 0.006471511 | 0.903989 | 0.005608652 |  |  | 5305 | 0.7782821 | 0.915026 | 0.005764373 | 0.7898476 | 0.005287933 | 0.7898299 | 0.007265752 |  |  | 302760 | 0.8883267 | 0.8678712 | 0.01530374 | 0.8868291 | 0.01072222 | 0.8868376 | 0.01135067 |  |  | 260560 | 0.7614259 | 0.7035679 | 0.011876 | 0.7743176 | 0.009354897 | 0.7743218 | 0.008239993
|  |  | 5162 | 0.9861066 | 0.997404 | 0.0007617683 | 0.9909641 | 0.1098307 | 0.9910667 | 0.2181137 |  |  | 5086 | 0.9486139 | 0.9817291 | 0.002089478 | 0.9585087 | 0.004902728 | 0.9585343 | 0.005350111 |  |  | 5310 | 0.8848676 | 0.9664456 | 0.003510837 | 0.903987853 | 0.006471532 | 0.9039921 | 0.005608666 |  |  | 5310 | 0.7816451 | 0.9150262 | 0.00576436 | 0.7898565 | 0.00528805 | 0.7898388 | 0.007265848 |  |  | 303060 | 0.8816128 | 0.8678712 | 0.01530374 | 0.8869453 | 0.01072176 | 0.8869538 | 0.01135059 |  |  | 260860 | 0.7636013 | 0.7035679 | 0.011876 | 0.7744295 | 0.009352843 | 0.7744336 | 0.00823796
|  |  | 5167 | 0.9861066 | 0.9974157 | 0.0007604914 | 0.9909951 | 0.1098346 | 0.9910975 | 0.2181107 |  |  | 5091 | 0.9486139 | 0.9817537 | 0.002083624 | 0.9585268 | 0.004902009 | 0.9585523 | 0.005343803 |  |  | 5315 | 0.8827095 | 0.9664495 | 0.003510225 | 0.9039909 | 0.006471554 | 0.9039952 | 0.005608681 |  |  | 5315 | 0.7782821 | 0.9150264 | 0.005764347 | 0.7898653 | 0.005288167 | 0.7898476 | 0.007265945 |  |  | 303360 | 0.8838508 | 0.8678712 | 0.01530374 | 0.8870614 | 0.01072131 | 0.8870699 | 0.0113505 |  |  | 261160 | 0.7657767 | 0.7035679 | 0.011876 | 0.7745412 | 0.009350783 | 0.7745453 | 0.008235923
|  |  | 5172 | 0.9861066 | 0.9974274 | 0.0007592245 | 0.9910259 | 0.1098386 | 0.9911281 | 0.2181078 |  |  | 5096 | 0.9476534 | 0.9817781 | 0.0020778 | 0.9585448 | 0.004901298 | 0.9585703 | 0.005337543 |  |  | 5320 | 0.8848676 | 0.9664534 | 0.00350962 | 0.903994 | 0.006471575 | 0.9039982 | 0.005608695 |  |  | 5320 | 0.7749191 | 0.9150266 | 0.005764335 | 0.7898741 | 0.005288285 | 0.7898564 | 0.007266042 |  |  | 303660 | 0.8860887 | 0.8678712 | 0.01530374 | 0.8871773 | 0.01072084 | 0.8871858 | 0.0113504 |  |  | 261460 | 0.7636013 | 0.7035679 | 0.011876 | 0.7746526 | 0.009348716 | 0.7746568 | 0.00823388
|  |  | 5177 | 0.9852106 | 0.997439 | 0.0007579675 | 0.9910567 | 0.1098425 | 0.9911587 | 0.2181049 |  |  | 5101 | 0.9486139 | 0.9818023 | 0.002072006 | 0.9585626 | 0.004900593 | 0.9585881 | 0.005331331 |  |  | 5325 | 0.8848676 | 0.9664573 | 0.003509022 | 0.9039971 | 0.006471596 | 0.9040013 | 0.00560871 |  |  | 5325 | 0.7766006 | 0.9150269 | 0.005764322 | 0.789883 | 0.005288402 | 0.7898653 | 0.007266138 |  |  | 303960 | 0.8816128 | 0.8678712 | 0.01530374 | 0.8872931 | 0.01072037 | 0.8873016 | 0.0113503 |  |  | 261760 | 0.7701276 | 0.7035679 | 0.011876 | 0.774764 | 0.009346643 | 0.7747681 | 0.008231833
|  |  | 5182 | 0.9870025 | 0.9974505 | 0.0007567203 | 0.9910873 | 0.1098464 | 0.9911892 | 0.218102 |  |  | 5106 | 0.9476534 | 0.9818265 | 0.00206624 | 0.9585804 | 0.004899894 | 0.9586059 | 0.005325167 |  |  | 5330 | 0.8827095 | 0.9664611 | 0.003508431 | 0.9040002 | 0.006471617 | 0.9040044 | 0.005608724 |  |  | 5330 | 0.7782821 | 0.9150271 | 0.00576431 | 0.7898918 | 0.00528852 | 0.7898741 | 0.007266235 |  |  | 304260 | 0.8816128 | 0.8678712 | 0.01530374 | 0.8874088 | 0.0107199 | 0.8874173 | 0.01135019 |  |  | 262060 | 0.7657767 | 0.7035679 | 0.011876 | 0.7748751 | 0.009344564 | 0.7748792 | 0.008229781
|  |  | 5187 | 0.9861066 | 0.9974619 | 0.0007554828 | 0.9911178 | 0.1098503 | 0.9912195 | 0.2180991 |  |  | 5111 | 0.9476534 | 0.9818505 | 0.002060503 | 0.9585981 | 0.004899202 | 0.9586236 | 0.00531905 |  |  | 5335 | 0.8848676 | 0.9664649 | 0.003507846 | 0.9040032 | 0.006471638 | 0.9040074 | 0.005608739 |  |  | 5335 | 0.7782821 | 0.9150273 | 0.005764298 | 0.7899006 | 0.005288637 | 0.7898829 | 0.007266332 |  |  | 304560 | 0.8816128 | 0.8678712 | 0.01530374 | 0.8875244 | 0.01071942 | 0.8875328 | 0.01135008 |  |  | 262360 | 0.7636013 | 0.7035679 | 0.011876 | 0.774986 | 0.009342478 | 0.7749901 | 0.008227725
|  |  | 5192 | 0.9852106 | 0.9974733 | 0.0007542551 | 0.9911483 | 0.1098542 | 0.9912498 | 0.2180963 |  |  | 5116 | 0.9486139 | 0.9818744 | 0.002054795 | 0.9586158 | 0.004898517 | 0.9586412 | 0.005312979 |  |  | 5340 | 0.8859466 | 0.9664686 | 0.003507268 | 0.9040063 | 0.006471659 | 0.9040105 | 0.005608754 |  |  | 5340 | 0.7782821 | 0.9150275 | 0.005764286 | 0.7899094 | 0.005288755 | 0.7898917 | 0.007266429 |  |  | 304860 | 0.8838508 | 0.8678712 | 0.01530374 | 0.8876398 | 0.01071894 | 0.8876483 | 0.01134996 |  |  | 262660 | 0.7679522 | 0.7035679 | 0.011876 | 0.7750968 | 0.009340387 | 0.7751008 | 0.008225663
|  |  | 5197 | 0.9852106 | 0.9974847 | 0.000753037 | 0.9911786 | 0.109858 | 0.9912799 | 0.2180935 |  |  | 5121 | 0.9486139 | 0.9818982 | 0.002049116 | 0.9586333 | 0.004897837 | 0.9586587 | 0.005306955 |  |  | 5345 | 0.8848676 | 0.9664724 | 0.003506697 | 0.9040093 | 0.00647168 | 0.9040135 | 0.005608769 |  |  | 5345 | 0.7799636 | 0.9150277 | 0.005764275 | 0.7899183 | 0.005288873 | 0.7899006 | 0.007266526 |  |  | 305160 | 0.8860887 | 0.8678712 | 0.01530374 | 0.887755 | 0.01071845 | 0.8877635 | 0.01134984 |  |  | 262960 | 0.7636013 | 0.7035679 | 0.011876 | 0.7752073 | 0.009338289 | 0.7752114 | 0.008223597
|  |  | 5202 | 0.9852106 | 0.9974959 | 0.0007518285 | 0.9912088 | 0.1098619 | 0.99131 | 0.2180907 |  |  | 5126 | 0.9486139 | 0.9819219 | 0.002043466 | 0.9586507 | 0.004897165 | 0.9586761 | 0.005300978 |  |  | 5350 | 0.8848676 | 0.9664761 | 0.003506132 | 0.9040124 | 0.006471701 | 0.9040166 | 0.005608784 |  |  | 5350 | 0.7782821 | 0.9150279 | 0.005764263 | 0.7899271 | 0.005288991 | 0.7899094 | 0.007266623 |  |  | 305460 | 0.8838508 | 0.8678712 | 0.01530374 | 0.8878702 | 0.01071795 | 0.8878787 | 0.01134971 |  |  | 263260 | 0.7657767 | 0.7035679 | 0.011876 | 0.7753177 | 0.009336185 | 0.7753218 | 0.008221526
|  |  | 5207 | 0.9870025 | 0.9975071 | 0.0007506295 | 0.9912389 | 0.1098657 | 0.9913399 | 0.2180879 |  |  | 5131 | 0.9486139 | 0.9819455 | 0.002037844 | 0.9586681 | 0.004896498 | 0.9586934 | 0.005295047 |  |  | 5355 | 0.8859466 | 0.9664798 | 0.003505574 | 0.9040154 | 0.006471722 | 0.9040196 | 0.005608799 |  |  | 5355 | 0.7799636 | 0.9150281 | 0.005764252 | 0.7899359 | 0.005289109 | 0.7899182 | 0.007266721 |  |  | 305760 | 0.8816128 | 0.8678712 | 0.01530374 | 0.8879852 | 0.01071745 | 0.8879937 | 0.01134958 |  |  | 263560 | 0.7679522 | 0.7035679 | 0.011876 | 0.7754279 | 0.009334075 | 0.7754319 | 0.00821945
|  |  | 5212 | 0.9870025 | 0.9975182 | 0.0007494399 | 0.9912689 | 0.1098696 | 0.9913697 | 0.2180852 |  |  | 5136 | 0.9486139 | 0.9819689 | 0.002032251 | 0.9586854 | 0.004895838 | 0.9587107 | 0.005289161 |  |  | 5360 | 0.8848676 | 0.9664835 | 0.003505022 | 0.9040185 | 0.006471743 | 0.9040226 | 0.005608815 |  |  | 5360 | 0.7799636 | 0.9150283 | 0.005764241 | 0.7899447 | 0.005289227 | 0.7899271 | 0.007266818 |  |  | 306060 | 0.8816128 | 0.8678712 | 0.01530374 | 0.8881001 | 0.01071694 | 0.8881086 | 0.01134944 |  |  | 263860 | 0.7701276 | 0.7035679 | 0.011876 | 0.7755379 | 0.009331959 | 0.7755419 | 0.00821737
|  |  | 5217 | 0.9861066 | 0.9975293 | 0.0007482598 | 0.9912988 | 0.1098734 | 0.9913994 | 0.2180824 |  |  | 5141 | 0.9486139 | 0.9819922 | 0.002026686 | 0.9587026 | 0.004895185 | 0.9587278 | 0.00528332 |  |  | 5365 | 0.8837886 | 0.9664871 | 0.003504477 | 0.9040215 | 0.006471764 | 0.9040257 | 0.00560883 |  |  | 5365 | 0.7766006 | 0.9150285 | 0.005764231 | 0.7899536 | 0.005289345 | 0.7899359 | 0.007266915 |  |  | 306360 | 0.8838508 | 0.8678712 | 0.01530374 | 0.8882149 | 0.01071643 | 0.8882234 | 0.0113493 |  |  | 264160 | 0.7679522 | 0.7035679 | 0.011876 | 0.7756477 | 0.009329837 | 0.7756518 | 0.008215285
|  |  | 5222 | 0.9861066 | 0.9975403 | 0.000747089 | 0.9913286 | 0.1098772 | 0.9914291 | 0.2180797 |  |  | 5146 | 0.9495743 | 0.9820154 | 0.00202115 | 0.9587197 | 0.004894537 | 0.9587449 | 0.005277525 |  |  | 5370 | 0.8859466 | 0.9664907 | 0.003503937 | 0.9040245 | 0.006471785 | 0.9040287 | 0.005608846 |  |  | 5370 | 0.7766006 | 0.9150287 | 0.00576422 | 0.7899624 | 0.005289464 | 0.7899447 | 0.007267013 |  |  | 306660 | 0.8838508 | 0.8678712 | 0.01530374 | 0.8883295 | 0.01071592 | 0.888338 | 0.01134915 |  |  | 264460 | 0.7614259 | 0.7035679 | 0.011876 | 0.7757574 | 0.00932771 | 0.7757614 | 0.008213196
|  |  | 5227 | 0.9870025 | 0.9975512 | 0.0007459275 | 0.9913583 | 0.109881 | 0.9914586 | 0.218077 |  |  | 5151 | 0.9486139 | 0.9820385 | 0.002015642 | 0.9587367 | 0.004893895 | 0.9587619 | 0.005271775 |  |  | 5375 | 0.8848676 | 0.9664943 | 0.003503404 | 0.9040275 | 0.006471806 | 0.9040317 | 0.005608861 |  |  | 5375 | 0.7782821 | 0.9150289 | 0.00576421 | 0.7899712 | 0.005289582 | 0.7899535 | 0.00726711 |  |  | 306960 | 0.8816128 | 0.8678712 | 0.01530374 | 0.888444 | 0.0107154 | 0.8884525 | 0.01134899 |  |  | 264760 | 0.7636013 | 0.7035679 | 0.011876 | 0.7758668 | 0.009325576 | 0.7758708 | 0.008211102
|  |  | 5232 | 0.9870025 | 0.9975621 | 0.0007447752 | 0.9913879 | 0.1098848 | 0.991488 | 0.2180744 |  |  | 5156 | 0.9476534 | 0.9820615 | 0.002010162 | 0.9587536 | 0.00489326 | 0.9587788 | 0.005266069 |  |  | 5380 | 0.8859466 | 0.9664979 | 0.003502877 | 0.9040306 | 0.006471827 | 0.9040347 | 0.005608877 |  |  | 5380 | 0.7782821 | 0.9150291 | 0.0057642 | 0.78998 | 0.005289701 | 0.7899624 | 0.007267208 |  |  | 307260 | 0.8793749 | 0.8678712 | 0.01530374 | 0.8885583 | 0.01071487 | 0.8885668 | 0.01134883 |  |  | 265060 | 0.7592504 | 0.7035679 | 0.011876 | 0.7759761 | 0.009323436 | 0.7759801 | 0.008209004
|  |  | 5237 | 0.9852106 | 0.9975729 | 0.0007436321 | 0.9914174 | 0.1098886 | 0.9915173 | 0.2180717 |  |  | 5161 | 0.9486139 | 0.9820844 | 0.00200471 | 0.9587705 | 0.00489263 | 0.9587956 | 0.005260408 |  |  | 5385 | 0.8848676 | 0.9665014 | 0.003502356 | 0.9040336 | 0.006471848 | 0.9040377 | 0.005608893 |  |  | 5385 | 0.7782821 | 0.9150293 | 0.00576419 | 0.7899888 | 0.005289819 | 0.7899712 | 0.007267306 |  |  | 307560 | 0.8838508 | 0.8678712 | 0.01530374 | 0.8886726 | 0.01071434 | 0.8886811 | 0.01134867 |  |  | 265360 | 0.7614259 | 0.7035679 | 0.011876 | 0.7760852 | 0.009321291 | 0.7760892 | 0.008206901
|  |  | 5242 | 0.9870025 | 0.9975837 | 0.000742498 | 0.9914468 | 0.1098923 | 0.9915465 | 0.2180691 |  |  | 5166 | 0.9495743 | 0.9821071 | 0.001999286 | 0.9587872 | 0.004892007 | 0.9588123 | 0.00525479 |  |  | 5390 | 0.8859466 | 0.9665049 | 0.003501842 | 0.9040366 | 0.00647187 | 0.9040407 | 0.005608908 |  |  | 5390 | 0.7782821 | 0.9150295 | 0.00576418 | 0.7899977 | 0.005289938 | 0.78998 | 0.007267403 |  |  | 307860 | 0.8860887 | 0.8678712 | 0.01530374 | 0.8887867 | 0.0107138 | 0.8887952 | 0.0113485 |  |  | 265660 | 0.7614259 | 0.7035679 | 0.011876 | 0.7761941 | 0.009319139 | 0.7761981 | 0.008204794
|  |  | 5247 | 0.9852106 | 0.9975944 | 0.000741373 | 0.9914761 | 0.1098961 | 0.9915756 | 0.2180665 |  |  | 5171 | 0.9486139 | 0.9821297 | 0.001993889 | 0.9588039 | 0.004891389 | 0.958829 | 0.005249216 |  |  | 5395 | 0.8837886 | 0.9665084 | 0.003501333 | 0.9040396 | 0.006471891 | 0.9040438 | 0.005608924 |  |  | 5395 | 0.7816451 | 0.9150297 | 0.00576417 | 0.7900065 | 0.005290057 | 0.7899888 | 0.007267501 |  |  | 308160 | 0.8838508 | 0.8678712 | 0.01530374 | 0.8889006 | 0.01071326 | 0.8889091 | 0.01134833 |  |  | 265960 | 0.7679522 | 0.7035679 | 0.011876 | 0.7763028 | 0.009316982 | 0.7763068 | 0.008202682
|  |  | 5252 | 0.9861066 | 0.997605 | 0.000740257 | 0.9915053 | 0.1098998 | 0.9916047 | 0.218064 |  |  | 5176 | 0.9495743 | 0.9821523 | 0.001988521 | 0.9588205 | 0.004890778 | 0.9588456 | 0.005243686 |  |  | 5400 | 0.8859466 | 0.9665119 | 0.003500829 | 0.9040426 | 0.006471912 | 0.9040468 | 0.00560894 |  |  | 5400 | 0.7782821 | 0.9150299 | 0.005764161 | 0.7900153 | 0.005290176 | 0.7899977 | 0.007267599 |  |  | 308460 | 0.8838508 | 0.8678712 | 0.01530374 | 0.8890145 | 0.01071271 | 0.889023 | 0.01134815 |  |  | 266260 | 0.7657767 | 0.7035679 | 0.011876 | 0.7764114 | 0.00931482 | 0.7764153 | 0.008200566
|  |  | 5257 | 0.9870025 | 0.9976155 | 0.00073915 | 0.9915344 | 0.1099035 | 0.9916336 | 0.2180614 |  |  | 5181 | 0.9486139 | 0.9821747 | 0.00198318 | 0.958837 | 0.004890172 | 0.958862 | 0.005238199 |  |  | 5405 | 0.8848676 | 0.9665154 | 0.003500332 | 0.9040456 | 0.006471933 | 0.9040497 | 0.005608957 |  |  | 5405 | 0.7782821 | 0.91503 | 0.005764152 | 0.7900241 | 0.005290295 | 0.7900065 | 0.007267697 |  |  | 308760 | 0.8838508 | 0.8678712 | 0.01530374 | 0.8891282 | 0.01071216 | 0.8891367 | 0.01134796 |  |  | 266560 | 0.7679522 | 0.7035679 | 0.011876 | 0.7765197 | 0.009312651 | 0.7765237 | 0.008198445
|  |  | 5262 | 0.9861066 | 0.997626 | 0.0007380518 | 0.9915634 | 0.1099072 | 0.9916624 | 0.2180589 |  |  | 5186 | 0.9486139 | 0.982197 | 0.001977867 | 0.9588535 | 0.004889572 | 0.9588785 | 0.005232754 |  |  | 5410 | 0.8848676 | 0.9665188 | 0.00349984 | 0.9040486 | 0.006471954 | 0.9040527 | 0.005608973 |  |  | 5410 | 0.7799636 | 0.9150302 | 0.005764143 | 0.790033 | 0.005290414 | 0.7900153 | 0.007267795 |  |  | 309060 | 0.8860887 | 0.8678712 | 0.01530374 | 0.8892418 | 0.01071161 | 0.8892503 | 0.01134778 |  |  | 266860 | 0.7636013 | 0.7035679 | 0.011876 | 0.7766279 | 0.009310477 | 0.7766318 | 0.00819632
|  |  | 5267 | 0.9870025 | 0.9976365 | 0.0007369624 | 0.9915922 | 0.1099109 | 0.9916911 | 0.2180564 |  |  | 5191 | 0.9495743 | 0.9822191 | 0.001972581 | 0.9588698 | 0.004888977 | 0.9588948 | 0.005227353 |  |  | 5415 | 0.8848676 | 0.9665222 | 0.003499354 | 0.9040516 | 0.006471975 | 0.9040557 | 0.005608989 |  |  | 5415 | 0.7799636 | 0.9150304 | 0.005764134 | 0.7900418 | 0.005290533 | 0.7900241 | 0.007267894 |  |  | 309360 | 0.8838508 | 0.8678712 | 0.01530374 | 0.8893552 | 0.01071104 | 0.8893637 | 0.01134758 |  |  | 267160 | 0.7592504 | 0.7035679 | 0.011876 | 0.7767359 | 0.009308297 | 0.7767398 | 0.008194191
|  |  | 5272 | 0.9861066 | 0.9976469 | 0.0007358817 | 0.991621 | 0.1099146 | 0.9917197 | 0.2180539 |  |  | 5196 | 0.9486139 | 0.9822412 | 0.001967323 | 0.9588861 | 0.004888389 | 0.958911 | 0.005221993 |  |  | 5420 | 0.8859466 | 0.9665256 | 0.003498874 | 0.9040546 | 0.006471996 | 0.9040587 | 0.005609005 |  |  | 5420 | 0.7799636 | 0.9150306 | 0.005764125 | 0.7900506 | 0.005290652 | 0.7900329 | 0.007267992 |  |  | 309660 | 0.8838508 | 0.8678712 | 0.01530374 | 0.8894685 | 0.01071048 | 0.889477 | 0.01134738 |  |  | 267460 | 0.7548995 | 0.7035679 | 0.011876 | 0.7768437 | 0.009306112 | 0.7768476 | 0.008192057
|  |  | 5277 | 0.9870025 | 0.9976572 | 0.0007348098 | 0.9916497 | 0.1099183 | 0.9917482 | 0.2180514 |  |  | 5201 | 0.9486139 | 0.9822632 | 0.001962092 | 0.9589023 | 0.004887806 | 0.9589272 | 0.005216676 |  |  | 5425 | 0.8837886 | 0.9665289 | 0.003498399 | 0.9040575 | 0.006472017 | 0.9040617 | 0.005609022 |  |  | 5425 | 0.7782821 | 0.9150308 | 0.005764116 | 0.7900594 | 0.005290771 | 0.7900418 | 0.00726809 |  |  | 309960 | 0.8860887 | 0.8678712 | 0.01530374 | 0.8895817 | 0.01070991 | 0.8895902 | 0.01134718 |  |  | 267760 | 0.7657767 | 0.7035679 | 0.011876 | 0.7769514 | 0.009303921 | 0.7769553 | 0.00818992
|  |  | 5282 | 0.9861066 | 0.9976674 | 0.0007337465 | 0.9916783 | 0.1099219 | 0.9917766 | 0.218049 |  |  | 5206 | 0.9505348 | 0.982285 | 0.001956888 | 0.9589184 | 0.004887228 | 0.9589433 | 0.0052114 |  |  | 5430 | 0.8848676 | 0.9665323 | 0.00349793 | 0.9040605 | 0.006472038 | 0.9040647 | 0.005609038 |  |  | 5430 | 0.7766006 | 0.9150309 | 0.005764108 | 0.7900682 | 0.005290891 | 0.7900506 | 0.007268189 |  |  | 310260 | 0.8928025 | 0.8678712 | 0.01530374 | 0.8896948 | 0.01070933 | 0.8897033 | 0.01134697 |  |  | 268060 | 0.7592504 | 0.7035679 | 0.011876 | 0.7770588 | 0.009301724 | 0.7770627 | 0.008187778
|  |  | 5287 | 0.9870025 | 0.9976776 | 0.0007326918 | 0.9917068 | 0.1099256 | 0.9918049 | 0.2180466 |  |  | 5211 | 0.9505348 | 0.9823068 | 0.001951711 | 0.9589345 | 0.004886656 | 0.9589593 | 0.005206166 |  |  | 5435 | 0.8837886 | 0.9665356 | 0.003497466 | 0.9040635 | 0.006472059 | 0.9040676 | 0.005609055 |  |  | 5435 | 0.7816451 | 0.9150311 | 0.0057641 | 0.790077 | 0.00529101 | 0.7900594 | 0.007268287 |  |  | 310560 | 0.8883267 | 0.8678712 | 0.01530374 | 0.8898077 | 0.01070875 | 0.8898162 | 0.01134675 |  |  | 268360 | 0.7614259 | 0.7035679 | 0.011876 | 0.7771661 | 0.009299522 | 0.77717 | 0.008185631
|  |  | 5292 | 0.9861066 | 0.9976878 | 0.0007316456 | 0.9917352 | 0.1099292 | 0.9918331 | 0.2180442 |  |  | 5216 | 0.9486139 | 0.9823284 | 0.001946561 | 0.9589504 | 0.00488609 | 0.9589752 | 0.005200973 |  |  | 5440 | 0.8848676 | 0.9665389 | 0.003497007 | 0.9040665 | 0.00647208 | 0.9040706 | 0.005609072 |  |  | 5440 | 0.7766006 | 0.9150313 | 0.005764092 | 0.7900859 | 0.00529113 | 0.7900682 | 0.007268386 |  |  | 310860 | 0.8838508 | 0.8678712 | 0.01530374 | 0.8899205 | 0.01070816 | 0.889929 | 0.01134653 |  |  | 268660 | 0.7657767 | 0.7035679 | 0.011876 | 0.7772732 | 0.009297314 | 0.7772771 | 0.008183481
|  |  | 5297 | 0.9878985 | 0.9976979 | 0.0007306078 | 0.9917635 | 0.1099328 | 0.9918612 | 0.2180418 |  |  | 5221 | 0.9476534 | 0.9823499 | 0.001941438 | 0.9589663 | 0.004885529 | 0.9589911 | 0.00519582 |  |  | 5445 | 0.8848676 | 0.9665421 | 0.003496554 | 0.9040694 | 0.006472101 | 0.9040735 | 0.005609089 |  |  | 5445 | 0.7799636 | 0.9150315 | 0.005764084 | 0.7900947 | 0.00529125 | 0.790077 | 0.007268484 |  |  | 311160 | 0.8860887 | 0.8678712 | 0.01530374 | 0.8900332 | 0.01070757 | 0.8900417 | 0.01134631 |  |  | 268960 | 0.7657767 | 0.7035679 | 0.011876 | 0.7773801 | 0.009295101 | 0.777384 | 0.008181326
|  |  | 5302 | 0.9870025 | 0.9977079 | 0.0007295785 | 0.9917917 | 0.1099365 | 0.9918892 | 0.2180394 |  |  | 5226 | 0.9486139 | 0.9823713 | 0.001936342 | 0.9589821 | 0.004884973 | 0.9590068 | 0.005190709 |  |  | 5450 | 0.8859466 | 0.9665454 | 0.003496106 | 0.9040724 | 0.006472122 | 0.9040765 | 0.005609105 |  |  | 5450 | 0.7799636 | 0.9150316 | 0.005764076 | 0.7901035 | 0.00529137 | 0.7900859 | 0.007268583 |  |  | 311460 | 0.8860887 | 0.8678712 | 0.01530374 | 0.8901457 | 0.01070697 | 0.8901543 | 0.01134608 |  |  | 269260 | 0.7657767 | 0.7035679 | 0.011876 | 0.7774869 | 0.009292883 | 0.7774907 | 0.008179168
|  |  | 5307 | 0.9861066 | 0.9977179 | 0.0007285575 | 0.9918198 | 0.1099401 | 0.9919172 | 0.2180371 |  |  | 5231 | 0.9486139 | 0.9823927 | 0.001931273 | 0.9589978 | 0.004884423 | 0.9590225 | 0.005185638 |  |  | 5455 | 0.8848676 | 0.9665486 | 0.003495663 | 0.9040753 | 0.006472143 | 0.9040795 | 0.005609122 |  |  | 5455 | 0.7782821 | 0.9150318 | 0.005764068 | 0.7901123 | 0.005291489 | 0.7900947 | 0.007268682 |  |  | 311760 | 0.8883267 | 0.8678712 | 0.01530374 | 0.8902581 | 0.01070637 | 0.8902667 | 0.01134585 |  |  | 269560 | 0.7636013 | 0.7035679 | 0.011876 | 0.7775934 | 0.009290659 | 0.7775973 | 0.008177005
|  |  | 5312 | 0.9852106 | 0.9977278 | 0.0007275449 | 0.9918478 | 0.1099436 | 0.991945 | 0.2180348 |  |  | 5236 | 0.9486139 | 0.9824139 | 0.00192623 | 0.9590135 | 0.004883878 | 0.9590382 | 0.005180607 |  |  | 5460 | 0.8837886 | 0.9665518 | 0.003495225 | 0.9040783 | 0.006472164 | 0.9040824 | 0.005609139 |  |  | 5460 | 0.7766006 | 0.915032 | 0.005764061 | 0.7901211 | 0.005291609 | 0.7901035 | 0.00726878 |  |  | 312060 | 0.8838508 | 0.8678712 | 0.01530374 | 0.8903704 | 0.01070576 | 0.890379 | 0.01134561 |  |  | 269860 | 0.7657767 | 0.7035679 | 0.011876 | 0.7776998 | 0.00928843 | 0.7777036 | 0.008174838
|  |  | 5317 | 0.9861066 | 0.9977376 | 0.0007265404 | 0.9918757 | 0.1099472 | 0.9919727 | 0.2180325 |  |  | 5241 | 0.9495743 | 0.982435 | 0.001921214 | 0.9590291 | 0.004883338 | 0.9590537 | 0.005175616 |  |  | 5465 | 0.8859466 | 0.966555 | 0.003494792 | 0.9040812 | 0.006472186 | 0.9040854 | 0.005609156 |  |  | 5520 | 0.7816451 | 0.9150338 | 0.005763981 | 0.7902269 | 0.005293056 | 0.7902093 | 0.007269973 |  |  | 312360 | 0.8838508 | 0.8678712 | 0.01530374 | 0.8904826 | 0.01070515 | 0.8904911 | 0.01134537 |  |  | 270160 | 0.7614259 | 0.7035679 | 0.011876 | 0.777806 | 0.009286196 | 0.7778098 | 0.008172667
|  |  | 5322 | 0.9861066 | 0.9977474 | 0.0007255442 | 0.9919035 | 0.1099508 | 0.9920003 | 0.2180302 |  |  | 5246 | 0.9486139 | 0.982456 | 0.001916224 | 0.9590446 | 0.004882804 | 0.9590692 | 0.005170664 |  |  | 5470 | 0.8848676 | 0.9665581 | 0.003494365 | 0.9040842 | 0.006472207 | 0.9040883 | 0.005609174 |  |  | 5580 | 0.7799636 | 0.9150355 | 0.005763917 | 0.7903326 | 0.005294516 | 0.790315 | 0.007271176 |  |  | 312660 | 0.8883267 | 0.8678712 | 0.01530374 | 0.8905946 | 0.01070454 | 0.8906031 | 0.01134512 |  |  | 270460 | 0.7614259 | 0.7035679 | 0.011876 | 0.777912 | 0.009283956 | 0.7779158 | 0.008170492
|  |  | 5327 | 0.9870025 | 0.9977572 | 0.0007245561 | 0.9919312 | 0.1099543 | 0.9920279 | 0.2180279 |  |  | 5251 | 0.9505348 | 0.9824768 | 0.001911261 | 0.95906 | 0.004882275 | 0.9590846 | 0.005165752 |  |  | 5475 | 0.8848676 | 0.9665613 | 0.003493942 | 0.9040871 | 0.006472228 | 0.9040912 | 0.005609191 |  |  | 5640 | 0.7782821 | 0.915037 | 0.005763866 | 0.7904382 | 0.005295989 | 0.7904207 | 0.00727239 |  |  | 312960 | 0.8883267 | 0.8678712 | 0.01530374 | 0.8907065 | 0.01070392 | 0.8907151 | 0.01134486 |  |  | 270760 | 0.7679522 | 0.7035679 | 0.011876 | 0.7780179 | 0.009281711 | 0.7780217 | 0.008168313
|  |  | 5332 | 0.9852106 | 0.9977668 | 0.0007235761 | 0.9919588 | 0.1099579 | 0.9920553 | 0.2180257 |  |  | 5256 | 0.9495743 | 0.9824976 | 0.001906324 | 0.9590753 | 0.004881751 | 0.9590999 | 0.005160879 |  |  | 5480 | 0.8859466 | 0.9665644 | 0.003493524 | 0.9040901 | 0.006472249 | 0.9040942 | 0.005609208 |  |  | 5700 | 0.7816451 | 0.9150383 | 0.005763826 | 0.7905438 | 0.005297475 | 0.7905263 | 0.007273615 |  |  | 313260 | 0.8860887 | 0.8678712 | 0.01530374 | 0.8908183 | 0.01070329 | 0.8908268 | 0.0113446 |  |  | 271060 | 0.7679522 | 0.7035679 | 0.011876 | 0.7781236 | 0.009279461 | 0.7781273 | 0.00816613
|  |  | 5337 | 0.9861066 | 0.9977765 | 0.0007226041 | 0.9919863 | 0.1099614 | 0.9920826 | 0.2180235 |  |  | 5261 | 0.9505348 | 0.9825183 | 0.001901413 | 0.9590906 | 0.004881232 | 0.9591151 | 0.005156045 |  |  | 5485 | 0.8859466 | 0.9665675 | 0.003493111 | 0.904093 | 0.00647227 | 0.9040971 | 0.005609225 |  |  | 5760 | 0.7816451 | 0.9150395 | 0.005763794 | 0.7906493 | 0.005298974 | 0.7906319 | 0.00727485 |  |  | 313560 | 0.8860887 | 0.8678712 | 0.01530374 | 0.8909299 | 0.01070266 | 0.8909385 | 0.01134434 |  |  | 271360 | 0.7679522 | 0.7035679 | 0.011876 | 0.7782291 | 0.009277206 | 0.7782328 | 0.008163943
|  |  | 5342 | 0.9861066 | 0.997786 | 0.0007216401 | 0.9920137 | 0.1099649 | 0.9921099 | 0.2180213 |  |  | 5266 | 0.9486139 | 0.9825389 | 0.001896528 | 0.9591058 | 0.004880717 | 0.9591303 | 0.005151249 |  |  | 5490 | 0.8848676 | 0.9665706 | 0.003492703 | 0.9040959 | 0.006472291 | 0.9041 | 0.005609243 |  |  | 5820 | 0.7782821 | 0.9150405 | 0.005763768 | 0.7907548 | 0.005300486 | 0.7907374 | 0.007276097 |  |  | 313860 | 0.8905646 | 0.8678712 | 0.01530374 | 0.8910414 | 0.01070202 | 0.89105 | 0.01134407 |  |  | 271660 | 0.7744785 | 0.7035679 | 0.011876 | 0.7783344 | 0.009274946 | 0.7783381 | 0.008161752
|  |  | 5347 | 0.9861066 | 0.9977955 | 0.0007206839 | 0.9920411 | 0.1099684 | 0.992137 | 0.2180191 |  |  | 5271 | 0.9495743 | 0.9825594 | 0.001891669 | 0.9591209 | 0.004880208 | 0.9591454 | 0.005146492 |  |  | 5495 | 0.8848676 | 0.9665736 | 0.003492299 | 0.9040989 | 0.006472312 | 0.9041029 | 0.00560926 |  |  | 5880 | 0.7833266 | 0.9150414 | 0.005763749 | 0.7908602 | 0.00530201 | 0.7908428 | 0.007277354 |  |  | 314160 | 0.8860887 | 0.8678712 | 0.01530374 | 0.8911528 | 0.01070138 | 0.8911614 | 0.0113438 |  |  | 271960 | 0.7657767 | 0.7035679 | 0.011876 | 0.7784395 | 0.00927268 | 0.7784433 | 0.008159558
|  |  | 5352 | 0.9878985 | 0.997805 | 0.0007197357 | 0.9920683 | 0.1099719 | 0.9921641 | 0.218017 |  |  | 5276 | 0.9486139 | 0.9825797 | 0.001886836 | 0.959136 | 0.004879704 | 0.9591604 | 0.005141772 |  |  | 5500 | 0.8870256 | 0.9665766 | 0.0034919 | 0.9041018 | 0.006472333 | 0.9041059 | 0.005609278 |  |  | 5940 | 0.7833266 | 0.9150423 | 0.005763733 | 0.7909656 | 0.005303547 | 0.7909482 | 0.007278622 |  |  | 314460 | 0.8883267 | 0.8678712 | 0.01530374 | 0.8912641 | 0.01070074 | 0.8912727 | 0.01134352 |  |  | 272260 | 0.7614259 | 0.7035679 | 0.011876 | 0.7785445 | 0.009270409 | 0.7785482 | 0.008157359
|  |  | 5357 | 0.9870025 | 0.9978144 | 0.0007187952 | 0.9920954 | 0.1099754 | 0.9921911 | 0.2180148 |  |  | 5281 | 0.9486139 | 0.9826 | 0.001882029 | 0.9591509 | 0.004879205 | 0.9591753 | 0.00513709 |  |  | 5505 | 0.8848676 | 0.9665797 | 0.003491506 | 0.9041047 | 0.006472354 | 0.9041088 | 0.005609295 |  |  | 6000 | 0.7816451 | 0.915043 | 0.005763721 | 0.7910709 | 0.005305097 | 0.7910535 | 0.0072799 |  |  | 314760 | 0.8883267 | 0.8678712 | 0.01530374 | 0.8913752 | 0.01070009 | 0.8913838 | 0.01134324 |  |  | 272560 | 0.7679522 | 0.7035679 | 0.011876 | 0.7786493 | 0.009268134 | 0.778653 | 0.008155157
|  |  | 5362 | 0.9861066 | 0.9978238 | 0.0007178625 | 0.9921225 | 0.1099789 | 0.9922179 | 0.2180127 |  |  | 5286 | 0.9495743 | 0.9826202 | 0.001877247 | 0.9591658 | 0.004878711 | 0.9591902 | 0.005132446 |  |  | 5510 | 0.8848676 | 0.9665826 | 0.003491116 | 0.9041076 | 0.006472375 | 0.9041117 | 0.005609313 |  |  | 6060 | 0.7833266 | 0.9150436 | 0.005763712 | 0.7911761 | 0.00530666 | 0.7911588 | 0.007281189 |  |  | 315060 | 0.8928025 | 0.8678712 | 0.01530374 | 0.8914862 | 0.01069943 | 0.8914948 | 0.01134295 |  |  | 272860 | 0.7723031 | 0.7035679 | 0.011876 | 0.7787539 | 0.009265853 | 0.7787576 | 0.00815295
|  |  | 5367 | 0.9870025 | 0.9978331 | 0.0007169375 | 0.9921494 | 0.1099823 | 0.9922447 | 0.2180106 |  |  | 5291 | 0.9495743 | 0.9826403 | 0.001872492 | 0.9591807 | 0.004878222 | 0.959205 | 0.005127839 |  |  | 5515 | 0.8859466 | 0.9665856 | 0.003490731 | 0.9041105 | 0.006472396 | 0.9041146 | 0.005609331 |  |  | 6120 | 0.7833266 | 0.9150442 | 0.005763704 | 0.7912813 | 0.005308235 | 0.791264 | 0.007282489 |  |  | 315360 | 0.8883267 | 0.8678712 | 0.01530374 | 0.8915971 | 0.01069877 | 0.8916057 | 0.01134266 |  |  | 273160 | 0.7679522 | 0.7035679 | 0.011876 | 0.7788583 | 0.009263567 | 0.778862 | 0.00815074
|  |  | 5372 | 0.9887945 | 0.9978423 | 0.0007160202 | 0.9921763 | 0.1099858 | 0.9922714 | 0.2180085 |  |  | 5296 | 0.9495743 | 0.9826602 | 0.001867761 | 0.9591954 | 0.004877737 | 0.9592197 | 0.005123269 |  |  | 5520 | 0.8837886 | 0.9665886 | 0.00349035 | 0.9041134 | 0.006472417 | 0.9041175 | 0.005609349 |  |  | 6180 | 0.7866895 | 0.9150447 | 0.005763699 | 0.7913864 | 0.005309823 | 0.7913692 | 0.007283799 |  |  | 315660 | 0.8905646 | 0.8678712 | 0.01530374 | 0.8917079 | 0.01069811 | 0.8917164 | 0.01134237 |  |  | 273460 | 0.7679522 | 0.7035679 | 0.011876 | 0.7789626 | 0.009261277 | 0.7789663 | 0.008148527
|  |  | 5377 | 0.9861066 | 0.9978515 | 0.0007151104 | 0.9922031 | 0.1099892 | 0.992298 | 0.2180065 |  |  | 5301 | 0.9495743 | 0.9826801 | 0.001863056 | 0.9592101 | 0.004877257 | 0.9592344 | 0.005118736 |  |  | 5525 | 0.8848676 | 0.9665915 | 0.003489974 | 0.9041163 | 0.006472439 | 0.9041204 | 0.005609367 |  |  | 6240 | 0.785008 | 0.9150452 | 0.005763695 | 0.7914915 | 0.005311423 | 0.7914743 | 0.00728512 |  |  | 315960 | 0.8860887 | 0.8678712 | 0.01530374 | 0.8918185 | 0.01069744 | 0.8918271 | 0.01134206 |  |  | 273760 | 0.7657767 | 0.7035679 | 0.011876 | 0.7790667 | 0.009258981 | 0.7790704 | 0.008146309
|  |  | 5382 | 0.9870025 | 0.9978606 | 0.0007142082 | 0.9922297 | 0.1099927 | 0.9923245 | 0.2180044 |  |  | 5306 | 0.9495743 | 0.9826999 | 0.001858377 | 0.9592247 | 0.004876782 | 0.959249 | 0.005114239 |  |  | 5530 | 0.8870256 | 0.9665944 | 0.003489602 | 0.9041192 | 0.00647246 | 0.9041233 | 0.005609385 |  |  | 6300 | 0.785008 | 0.9150456 | 0.005763691 | 0.7915965 | 0.005313035 | 0.7915793 | 0.007286451 |  |  | 316260 | 0.8860887 | 0.8678712 | 0.01530374 | 0.891929 | 0.01069677 | 0.8919376 | 0.01134176 |  |  | 274060 | 0.7657767 | 0.7035679 | 0.011876 | 0.7791706 | 0.009256681 | 0.7791743 | 0.008144088
|  |  | 5387 | 0.9870025 | 0.9978697 | 0.0007133134 | 0.9922563 | 0.1099961 | 0.9923509 | 0.2180024 |  |  | 5311 | 0.9476534 | 0.9827195 | 0.001853722 | 0.9592392 | 0.004876311 | 0.9592635 | 0.005109779 |  |  | 5535 | 0.8859466 | 0.9665973 | 0.003489234 | 0.9041221 | 0.006472481 | 0.9041262 | 0.005609403 |  |  | 6360 | 0.7866895 | 0.915046 | 0.005763689 | 0.7917015 | 0.00531466 | 0.7916843 | 0.007287792 |  |  | 316560 | 0.8860887 | 0.8678712 | 0.01530374 | 0.8920394 | 0.01069609 | 0.8920479 | 0.01134145 |  |  | 274360 | 0.7657767 | 0.7035679 | 0.011876 | 0.7792743 | 0.009254376 | 0.779278 | 0.008141863
|  |  | 5392 | 0.9861066 | 0.9978787 | 0.0007124261 | 0.9922828 | 0.1099995 | 0.9923772 | 0.2180004 |  |  | 5316 | 0.9486139 | 0.9827391 | 0.001849093 | 0.9592537 | 0.004875845 | 0.9592779 | 0.005105354 |  |  | 5540 | 0.8848676 | 0.9666002 | 0.003488871 | 0.904125 | 0.006472502 | 0.9041291 | 0.005609421 |  |  | 6420 | 0.785008 | 0.9150463 | 0.005763687 | 0.7918063 | 0.005316297 | 0.7917892 | 0.007289144 |  |  | 316860 | 0.8860887 | 0.8678712 | 0.01530374 | 0.8921496 | 0.01069541 | 0.8921582 | 0.01134113 |  |  | 274660 | 0.7636013 | 0.7035679 | 0.011876 | 0.7793779 | 0.009252065 | 0.7793816 | 0.008139634
|  |  | 5397 | 0.9861066 | 0.9978877 | 0.0007115462 | 0.9923092 | 0.1100029 | 0.9924034 | 0.2179984 |  |  | 5321 | 0.9486139 | 0.9827586 | 0.001844489 | 0.9592681 | 0.004875384 | 0.9592923 | 0.005100965 |  |  | 5545 | 0.8859466 | 0.966603 | 0.003488512 | 0.9041279 | 0.006472523 | 0.904132 | 0.005609439 |  |  | 6480 | 0.785008 | 0.9150466 | 0.005763686 | 0.7919112 | 0.005317947 | 0.7918941 | 0.007290506 |  |  | 317160 | 0.8972784 | 0.8678712 | 0.01530374 | 0.8922598 | 0.01069472 | 0.8922683 | 0.01134081 |  |  | 274960 | 0.7679522 | 0.7035679 | 0.011876 | 0.7794813 | 0.009249751 | 0.7794849 | 0.008137402
|  |  | 5402 | 0.9870025 | 0.9978966 | 0.0007106736 | 0.9923355 | 0.1100063 | 0.9924295 | 0.2179965 |  |  | 5326 | 0.9505348 | 0.982778 | 0.00183991 | 0.9592824 | 0.004874927 | 0.9593066 | 0.005096612 |  |  | 5550 | 0.8859466 | 0.9666059 | 0.003488157 | 0.9041308 | 0.006472544 | 0.9041349 | 0.005609457 |  |  | 6540 | 0.7866895 | 0.9150468 | 0.005763685 | 0.792016 | 0.005319608 | 0.7919989 | 0.007291878 |  |  | 317460 | 0.8883267 | 0.8678712 | 0.01530374 | 0.8923698 | 0.01069403 | 0.8923783 | 0.01134049 |  |  | 275260 | 0.7657767 | 0.7035679 | 0.011876 | 0.7795845 | 0.009247431 | 0.7795881 | 0.008135166
|  |  | 5407 | 0.9870025 | 0.9979055 | 0.0007098083 | 0.9923617 | 0.1100096 | 0.9924556 | 0.2179945 |  |  | 5331 | 0.9495743 | 0.9827972 | 0.001835355 | 0.9592967 | 0.004874475 | 0.9593208 | 0.005092294 |  |  | 5555 | 0.8848676 | 0.9666087 | 0.003487806 | 0.9041337 | 0.006472565 | 0.9041377 | 0.005609475 |  |  | 6600 | 0.7866895 | 0.9150471 | 0.005763685 | 0.7921207 | 0.005321282 | 0.7921036 | 0.007293261 |  |  | 317760 | 0.8860887 | 0.8678712 | 0.01530374 | 0.8924796 | 0.01069333 | 0.8924882 | 0.01134016 |  |  | 275560 | 0.7723031 | 0.7035679 | 0.011876 | 0.7796876 | 0.009245107 | 0.7796912 | 0.008132927
|  |  | 5412 | 0.9861066 | 0.9979143 | 0.0007089502 | 0.9923878 | 0.110013 | 0.9924815 | 0.2179926 |  |  | 5336 | 0.9495743 | 0.9828164 | 0.001830826 | 0.9593109 | 0.004874027 | 0.959335 | 0.005088011 |  |  | 5560 | 0.8870256 | 0.9666115 | 0.003487459 | 0.9041366 | 0.006472586 | 0.9041406 | 0.005609493 |  |  | 6660 | 0.7866895 | 0.9150473 | 0.005763685 | 0.7922254 | 0.005322968 | 0.7922083 | 0.007294654 |  |  | 318060 | 0.8883267 | 0.8678712 | 0.01530374 | 0.8925894 | 0.01069263 | 0.8925979 | 0.01133982 |  |  | 275860 | 0.7657767 | 0.7035679 | 0.011876 | 0.7797904 | 0.009242777 | 0.779794 | 0.008130684
|  |  | 5417 | 0.9870025 | 0.9979231 | 0.0007080993 | 0.9924139 | 0.1100163 | 0.9925074 | 0.2179907 |  |  | 5341 | 0.9495743 | 0.9828355 | 0.001826321 | 0.959325 | 0.004873584 | 0.9593491 | 0.005083762 |  |  | 5565 | 0.8859466 | 0.9666142 | 0.003487116 | 0.9041394 | 0.006472607 | 0.9041435 | 0.005609512 |  |  | 6720 | 0.7900525 | 0.9150474 | 0.005763684 | 0.79233 | 0.005324665 | 0.792313 | 0.007296057 |  |  | 318360 | 0.8883267 | 0.8678712 | 0.01530374 | 0.892699 | 0.01069192 | 0.8927076 | 0.01133949 |  |  | 276160 | 0.7657767 | 0.7035679 | 0.011876 | 0.7798931 | 0.009240444 | 0.7798967 | 0.008128437
|  |  | 5422 | 0.9870025 | 0.9979318 | 0.0007072555 | 0.9924398 | 0.1100197 | 0.9925331 | 0.2179888 |  |  | 5346 | 0.9486139 | 0.9828545 | 0.001821841 | 0.9593391 | 0.004873145 | 0.9593631 | 0.005079548 |  |  | 5570 | 0.8859466 | 0.966617 | 0.003486777 | 0.9041423 | 0.006472628 | 0.9041464 | 0.00560953 |  |  | 6780 | 0.788371 | 0.9150476 | 0.005763684 | 0.7924345 | 0.005326375 | 0.7924175 | 0.007297469 |  |  | 318660 | 0.8860887 | 0.8678712 | 0.01530374 | 0.8928085 | 0.01069121 | 0.8928171 | 0.01133914 |  |  | 276460 | 0.7701276 | 0.7035679 | 0.011876 | 0.7799957 | 0.009238105 | 0.7799993 | 0.008126187
|  |  | 5427 | 0.9861066 | 0.9979405 | 0.0007064188 | 0.9924657 | 0.110023 | 0.9925588 | 0.2179869 |  |  | 5351 | 0.9476534 | 0.9828734 | 0.001817385 | 0.9593531 | 0.004872711 | 0.9593771 | 0.005075369 |  |  | 5575 | 0.8859466 | 0.9666197 | 0.003486443 | 0.9041452 | 0.00647265 | 0.9041492 | 0.005609549 |  |  | 7080 | 0.7866895 | 0.9150482 | 0.005763685 | 0.7929564 | 0.005335101 | 0.7929396 | 0.007304684 |  |  | 318960 | 0.8838508 | 0.8678712 | 0.01530374 | 0.8929179 | 0.01069049 | 0.8929264 | 0.01133879 |  |  | 276760 | 0.7679522 | 0.7035679 | 0.011876 | 0.780098 | 0.009235762 | 0.7801016 | 0.008123934
|  |  | 5432 | 0.9861066 | 0.9979491 | 0.0007055891 | 0.9924914 | 0.1100263 | 0.9925844 | 0.2179851 |  |  | 5356 | 0.9505348 | 0.9828922 | 0.001812954 | 0.959367 | 0.00487228 | 0.959391 | 0.005071223 |  |  | 5580 | 0.8848676 | 0.9666225 | 0.003486112 | 0.9041481 | 0.006472671 | 0.9041521 | 0.005609567 |  |  | 7380 | 0.7900525 | 0.9150485 | 0.005763686 | 0.7934769 | 0.005344117 | 0.7934602 | 0.007312144 |  |  | 319260 | 0.8883267 | 0.8678712 | 0.01530374 | 0.8930271 | 0.01068977 | 0.8930357 | 0.01133844 |  |  | 277060 | 0.7657767 | 0.7035679 | 0.011876 | 0.7802002 | 0.009233415 | 0.7802038 | 0.008121677
|  |  | 5437 | 0.9870025 | 0.9979577 | 0.0007047664 | 0.9925171 | 0.1100296 | 0.9926099 | 0.2179833 |  |  | 5361 | 0.9486139 | 0.9829109 | 0.001808547 | 0.9593808 | 0.004871854 | 0.9594048 | 0.005067112 |  |  | 5585 | 0.8859466 | 0.9666252 | 0.003485785 | 0.9041509 | 0.006472692 | 0.904155 | 0.005609586 |  |  | 7680 | 0.7900525 | 0.9150486 | 0.005763687 | 0.7939959 | 0.005353416 | 0.7939794 | 0.007319845 |  |  | 319560 | 0.8905646 | 0.8678712 | 0.01530374 | 0.8931362 | 0.01068905 | 0.8931448 | 0.01133809 |  |  | 277360 | 0.776654 | 0.7035679 | 0.011876 | 0.7803022 | 0.009231063 | 0.7803058 | 0.008119416
|  |  | 5442 | 0.9878985 | 0.9979662 | 0.0007039506 | 0.9925427 | 0.1100329 | 0.9926353 | 0.2179814 |  |  | 5366 | 0.9495743 | 0.9829295 | 0.001804164 | 0.9593946 | 0.004871433 | 0.9594186 | 0.005063034 |  |  | 5590 | 0.8859466 | 0.9666278 | 0.003485461 | 0.9041538 | 0.006472713 | 0.9041578 | 0.005609604 |  |  | 7980 | 0.7934154 | 0.9150487 | 0.005763687 | 0.7945136 | 0.005362993 | 0.7944972 | 0.007327781 |  |  | 319860 | 0.8883267 | 0.8678712 | 0.01530374 | 0.8932452 | 0.01068832 | 0.8932538 | 0.01133772 |  |  | 277660 | 0.7657767 | 0.7035679 | 0.011876 | 0.7804041 | 0.009228706 | 0.7804076 | 0.008117153
|  |  | 5447 | 0.9878985 | 0.9979747 | 0.0007031417 | 0.9925682 | 0.1100362 | 0.9926606 | 0.2179797 |  |  | 5371 | 0.9495743 | 0.9829481 | 0.001799805 | 0.9594083 | 0.004871015 | 0.9594323 | 0.005058989 |  |  | 5595 | 0.8859466 | 0.9666305 | 0.003485142 | 0.9041566 | 0.006472734 | 0.9041607 | 0.005609623 |  |  | 8280 | 0.7934154 | 0.9150488 | 0.005763688 | 0.7950298 | 0.005372839 | 0.7950136 | 0.007335947 |  |  | 320160 | 0.8883267 | 0.8678712 | 0.01530374 | 0.8933541 | 0.01068759 | 0.8933627 | 0.01133736 |  |  | 277960 | 0.7679522 | 0.7035679 | 0.011876 | 0.7805058 | 0.009226345 | 0.7805093 | 0.008114885
|  |  | 5452 | 0.9870025 | 0.9979831 | 0.0007023396 | 0.9925936 | 0.1100395 | 0.9926859 | 0.2179779 |  |  | 5376 | 0.9486139 | 0.9829665 | 0.001795471 | 0.959422 | 0.004870602 | 0.9594459 | 0.005054977 |  |  | 5600 | 0.8859466 | 0.9666331 | 0.003484826 | 0.9041595 | 0.006472755 | 0.9041635 | 0.005609642 |  |  | 8580 | 0.7934154 | 0.9150488 | 0.005763688 | 0.7955446 | 0.005382948 | 0.7955285 | 0.007344339 |  |  | 320460 | 0.8860887 | 0.8678712 | 0.01530374 | 0.8934628 | 0.01068685 | 0.8934714 | 0.01133699 |  |  | 278260 | 0.7679522 | 0.7035679 | 0.011876 | 0.7806073 | 0.009223979 | 0.7806108 | 0.008112615
|  |  | 5457 | 0.9878985 | 0.9979915 | 0.0007015443 | 0.9926189 | 0.1100427 | 0.992711 | 0.2179761 |  |  | 5381 | 0.9495743 | 0.9829848 | 0.00179116 | 0.9594356 | 0.004870193 | 0.9594594 | 0.005050998 |  |  | 5605 | 0.8859466 | 0.9666358 | 0.003484514 | 0.9041623 | 0.006472776 | 0.9041664 | 0.00560966 |  |  | 8880 | 0.7950969 | 0.9150488 | 0.005763688 | 0.796058 | 0.005393313 | 0.7960421 | 0.007352951 |  |  | 320760 | 0.8860887 | 0.8678712 | 0.01530374 | 0.8935715 | 0.0106861 | 0.89358 | 0.01133661 |  |  | 278560 | 0.7679522 | 0.7035679 | 0.011876 | 0.7807086 | 0.009221609 | 0.7807121 | 0.008110341
|  |  | 5462 | 0.9870025 | 0.9979998 | 0.0007007557 | 0.9926442 | 0.110046 | 0.9927361 | 0.2179744 |  |  | 5386 | 0.9505348 | 0.9830031 | 0.001786873 | 0.9594491 | 0.004869788 | 0.9594729 | 0.005047052 |  |  | 5610 | 0.8859466 | 0.9666384 | 0.003484206 | 0.9041652 | 0.006472797 | 0.9041692 | 0.005609679 |  |  | 9180 | 0.7950969 | 0.9150489 | 0.005763688 | 0.79657 | 0.005403929 | 0.7965542 | 0.007361779 |  |  | 321060 | 0.8816128 | 0.8678712 | 0.01530374 | 0.89368 | 0.01068536 | 0.8936885 | 0.01133623 |  |  | 278860 | 0.7723031 | 0.7035679 | 0.011876 | 0.7808098 | 0.009219235 | 0.7808133 | 0.008108064
|  |  | 5467 | 0.9870025 | 0.9980081 | 0.0006999738 | 0.9926693 | 0.1100492 | 0.992761 | 0.2179726 |  |  | 5391 | 0.9486139 | 0.9830212 | 0.00178261 | 0.9594625 | 0.004869387 | 0.9594864 | 0.005043138 |  |  | 5615 | 0.8859466 | 0.966641 | 0.003483901 | 0.904168 | 0.006472818 | 0.9041721 | 0.005609698 |  |  | 9480 | 0.7950969 | 0.9150489 | 0.005763688 | 0.7970806 | 0.005414788 | 0.797065 | 0.007370817 |  |  | 321360 | 0.8883267 | 0.8678712 | 0.01530374 | 0.8937883 | 0.01068461 | 0.8937969 | 0.01133585 |  |  | 279160 | 0.7701276 | 0.7035679 | 0.011876 | 0.7809108 | 0.009216856 | 0.7809143 | 0.008105783
|  |  | 5472 | 0.9861066 | 0.9980163 | 0.0006991986 | 0.9926944 | 0.1100525 | 0.9927859 | 0.2179709 |  |  | 5396 | 0.9495743 | 0.9830393 | 0.001778371 | 0.9594759 | 0.00486899 | 0.9594997 | 0.005039256 |  |  | 5620 | 0.8859466 | 0.9666436 | 0.003483599 | 0.9041709 | 0.00647284 | 0.9041749 | 0.005609717 |  |  | 9780 | 0.8018228 | 0.9150489 | 0.005763688 | 0.7975898 | 0.005425884 | 0.7975743 | 0.00738006 |  |  | 321660 | 0.8838508 | 0.8678712 | 0.01530374 | 0.8938966 | 0.01068385 | 0.8939051 | 0.01133546 |  |  | 279460 | 0.7701276 | 0.7035679 | 0.011876 | 0.7810116 | 0.009214473 | 0.7810151 | 0.0081035
|  |  | 5477 | 0.9878985 | 0.9980245 | 0.0006984299 | 0.9927194 | 0.1100557 | 0.9928107 | 0.2179692 |  |  | 5401 | 0.9495743 | 0.9830573 | 0.001774155 | 0.9594893 | 0.004868597 | 0.959513 | 0.005035406 |  |  | 5625 | 0.8837886 | 0.9666461 | 0.003483302 | 0.9041737 | 0.006472861 | 0.9041777 | 0.005609736 |  |  | 10080 | 0.7967784 | 0.9150489 | 0.005763688 | 0.7980977 | 0.00543721 | 0.7980823 | 0.007389505 |  |  | 321960 | 0.8838508 | 0.8678712 | 0.01530374 | 0.8940047 | 0.01068309 | 0.8940133 | 0.01133507 |  |  | 279760 | 0.7657767 | 0.7035679 | 0.011876 | 0.7811123 | 0.009212086 | 0.7811157 | 0.008101213
|  |  | 5482 | 0.9870025 | 0.9980326 | 0.0006976677 | 0.9927443 | 0.1100589 | 0.9928354 | 0.2179676 |  |  | 5406 | 0.9505348 | 0.9830752 | 0.001769963 | 0.9595025 | 0.004868208 | 0.9595263 | 0.005031588 |  |  | 5630 | 0.8859466 | 0.9666487 | 0.003483007 | 0.9041766 | 0.006472882 | 0.9041806 | 0.005609755 |  |  | 10380 | 0.8001414 | 0.9150489 | 0.005763688 | 0.7986041 | 0.005448761 | 0.7985889 | 0.007399145 |  |  | 322260 | 0.8883267 | 0.8678712 | 0.01530374 | 0.8941127 | 0.01068232 | 0.8941213 | 0.01133467 |  |  | 280060 | 0.7679522 | 0.7035679 | 0.011876 | 0.7812127 | 0.009209694 | 0.7812162 | 0.008098922
|  |  | 5487 | 0.9861066 | 0.9980407 | 0.000696912 | 0.9927691 | 0.1100621 | 0.9928601 | 0.2179659 |  |  | 5411 | 0.9495743 | 0.983093 | 0.001765795 | 0.9595157 | 0.004867823 | 0.9595394 | 0.005027802 |  |  | 5635 | 0.8859466 | 0.9666512 | 0.003482716 | 0.9041794 | 0.006472903 | 0.9041834 | 0.005609774 |  |  | 10680 | 0.8018228 | 0.9150489 | 0.005763688 | 0.7991092 | 0.00546053 | 0.7990941 | 0.007408977 |  |  | 322560 | 0.8905646 | 0.8678712 | 0.01530374 | 0.8942206 | 0.01068155 | 0.8942292 | 0.01133427 |  |  | 280360 | 0.7744785 | 0.7035679 | 0.011876 | 0.7813131 | 0.009207298 | 0.7813165 | 0.008096629
|  |  | 5492 | 0.9870025 | 0.9980488 | 0.0006961628 | 0.9927938 | 0.1100653 | 0.9928846 | 0.2179643 |  |  | 5416 | 0.9486139 | 0.9831107 | 0.001761649 | 0.9595289 | 0.004867442 | 0.9595526 | 0.005024046 |  |  | 5640 | 0.8859466 | 0.9666537 | 0.003482429 | 0.9041822 | 0.006472924 | 0.9041862 | 0.005609793 |  |  | 10980 | 0.8018228 | 0.9150489 | 0.005763688 | 0.7996128 | 0.005472512 | 0.7995979 | 0.007418995 |  |  | 322860 | 0.8928025 | 0.8678712 | 0.01530374 | 0.8943283 | 0.01068078 | 0.8943369 | 0.01133386 |  |  | 280660 | 0.776654 | 0.7035679 | 0.011876 | 0.7814132 | 0.009204898 | 0.7814166 | 0.008094332
|  |  | 5497 | 0.9870025 | 0.9980568 | 0.0006954199 | 0.9928184 | 0.1100685 | 0.9929091 | 0.2179626 |  |  | 5421 | 0.9486139 | 0.9831283 | 0.001757527 | 0.9595419 | 0.004867064 | 0.9595656 | 0.005020322 |  |  | 5645 | 0.8870256 | 0.9666562 | 0.003482145 | 0.9041851 | 0.006472945 | 0.9041891 | 0.005609812 |  |  | 11280 | 0.8035043 | 0.9150489 | 0.005763688 | 0.8001151 | 0.005484699 | 0.8001003 | 0.007429196 |  |  | 323160 | 0.8905646 | 0.8678712 | 0.01530374 | 0.894436 | 0.01068 | 0.8944445 | 0.01133345 |  |  | 280960 | 0.7679522 | 0.7035679 | 0.011876 | 0.7815132 | 0.009202494 | 0.7815166 | 0.008092033
|  |  | 5502 | 0.9861066 | 0.9980647 | 0.0006946834 | 0.992843 | 0.1100716 | 0.9929334 | 0.217961 |  |  | 5426 | 0.9495743 | 0.9831458 | 0.001753428 | 0.9595549 | 0.004866691 | 0.9595786 | 0.005016628 |  |  | 5650 | 0.8848676 | 0.9666586 | 0.003481864 | 0.9041879 | 0.006472966 | 0.9041919 | 0.005609831 |  |  | 11580 | 0.8018228 | 0.9150489 | 0.005763688 | 0.8006161 | 0.005497086 | 0.8006014 | 0.007439574 |  |  | 323460 | 0.8905646 | 0.8678712 | 0.01530374 | 0.8945435 | 0.01067922 | 0.8945521 | 0.01133304 |  |  | 281260 | 0.7657767 | 0.7035679 | 0.011876 | 0.781613 | 0.009200086 | 0.7816164 | 0.00808973
|  |  | 5507 | 0.9870025 | 0.9980726 | 0.0006939532 | 0.9928674 | 0.1100748 | 0.9929577 | 0.2179594 |  |  | 5431 | 0.9495743 | 0.9831633 | 0.001749352 | 0.9595679 | 0.004866321 | 0.9595915 | 0.005012965 |  |  | 5655 | 0.8859466 | 0.9666611 | 0.003481587 | 0.9041907 | 0.006472988 | 0.9041947 | 0.005609851 |  |  | 11880 | 0.8051858 | 0.9150489 | 0.005763688 | 0.8011156 | 0.005509668 | 0.8011011 | 0.007450126 |  |  | 323760 | 0.8883267 | 0.8678712 | 0.01530374 | 0.8946509 | 0.01067843 | 0.8946594 | 0.01133262 |  |  | 281560 | 0.7636013 | 0.7035679 | 0.011876 | 0.7817127 | 0.009197673 | 0.7817161 | 0.008087424
|  |  | 5512 | 0.9878985 | 0.9980805 | 0.0006932293 | 0.9928918 | 0.1100779 | 0.9929819 | 0.2179579 |  |  | 5436 | 0.9486139 | 0.9831806 | 0.001745299 | 0.9595808 | 0.004865955 | 0.9596044 | 0.005009333 |  |  | 5660 | 0.8870256 | 0.9666635 | 0.003481312 | 0.9041935 | 0.006473009 | 0.9041975 | 0.00560987 |  |  | 12180 | 0.8068673 | 0.9150489 | 0.005763688 | 0.8016138 | 0.005522438 | 0.8015994 | 0.007460846 |  |  | 324060 | 0.8928025 | 0.8678712 | 0.01530374 | 0.8947581 | 0.01067764 | 0.8947667 | 0.01133219 |  |  | 281860 | 0.7657767 | 0.7035679 | 0.011876 | 0.7818122 | 0.009195256 | 0.7818155 | 0.008085115
|  |  | 5517 | 0.9870025 | 0.9980883 | 0.0006925115 | 0.9929161 | 0.1100811 | 0.9930061 | 0.2179563 |  |  | 5441 | 0.9486139 | 0.9831979 | 0.001741269 | 0.9595936 | 0.004865593 | 0.9596172 | 0.00500573 |  |  | 5665 | 0.8848676 | 0.966666 | 0.003481041 | 0.9041963 | 0.00647303 | 0.9042003 | 0.005609889 |  |  | 12480 | 0.8051858 | 0.9150489 | 0.005763688 | 0.8021106 | 0.005535391 | 0.8020964 | 0.00747173 |  |  | 324360 | 0.8860887 | 0.8678712 | 0.01530374 | 0.8948653 | 0.01067684 | 0.8948738 | 0.01133177 |  |  | 282160 | 0.7723031 | 0.7035679 | 0.011876 | 0.7819115 | 0.009192836 | 0.7819148 | 0.008082803
|  |  | 5522 | 0.9861066 | 0.9980961 | 0.0006917999 | 0.9929403 | 0.1100842 | 0.9930301 | 0.2179548 |  |  | 5446 | 0.9495743 | 0.9832151 | 0.001737262 | 0.9596064 | 0.004865235 | 0.9596299 | 0.005002158 |  |  | 5670 | 0.8859466 | 0.9666684 | 0.003480773 | 0.9041991 | 0.006473051 | 0.9042031 | 0.005609909 |  |  | 12780 | 0.8035043 | 0.9150489 | 0.005763688 | 0.8026061 | 0.005548522 | 0.802592 | 0.007482775 |  |  | 324660 | 0.8860887 | 0.8678712 | 0.01530374 | 0.8949723 | 0.01067604 | 0.8949809 | 0.01133133 |  |  | 282460 | 0.7788294 | 0.7035679 | 0.011876 | 0.7820106 | 0.009190411 | 0.782014 | 0.008080488
|  |  | 5527 | 0.9878985 | 0.9981038 | 0.0006910945 | 0.9929644 | 0.1100873 | 0.993054 | 0.2179532 |  |  | 5451 | 0.9505348 | 0.9832322 | 0.001733277 | 0.9596191 | 0.00486488 | 0.9596426 | 0.004998615 |  |  | 5675 | 0.8859466 | 0.9666708 | 0.003480509 | 0.904202 | 0.006473072 | 0.904206 | 0.005609928 |  |  | 13080 | 0.8102302 | 0.9150489 | 0.005763688 | 0.8031002 | 0.005561824 | 0.8030862 | 0.007493975 |  |  | 324960 | 0.8905646 | 0.8678712 | 0.01530374 | 0.8950792 | 0.01067524 | 0.8950878 | 0.0113309 |  |  | 282760 | 0.7723031 | 0.7035679 | 0.011876 | 0.7821096 | 0.009187982 | 0.782113 | 0.00807817
|  |  | 5532 | 0.9861066 | 0.9981115 | 0.000690395 | 0.9929885 | 0.1100904 | 0.9930779 | 0.2179517 |  |  | 5456 | 0.9505348 | 0.9832492 | 0.001729315 | 0.9596317 | 0.004864529 | 0.9596552 | 0.004995101 |  |  | 5680 | 0.8848676 | 0.9666731 | 0.003480247 | 0.9042048 | 0.006473093 | 0.9042088 | 0.005609947 |  |  | 13380 | 0.8085488 | 0.9150489 | 0.005763688 | 0.803593 | 0.005575292 | 0.8035792 | 0.007505327 |  |  | 325260 | 0.8905646 | 0.8678712 | 0.01530374 | 0.8951859 | 0.01067443 | 0.8951945 | 0.01133046 |  |  | 283060 | 0.776654 | 0.7035679 | 0.011876 | 0.7822084 | 0.009185549 | 0.7822118 | 0.008075849
|  |  | 5537 | 0.9878985 | 0.9981191 | 0.0006897016 | 0.9930124 | 0.1100935 | 0.9931017 | 0.2179502 |  |  | 5461 | 0.9514953 | 0.9832661 | 0.001725376 | 0.9596443 | 0.004864181 | 0.9596677 | 0.004991617 |  |  | 5685 | 0.8859466 | 0.9666755 | 0.003479988 | 0.9042076 | 0.006473115 | 0.9042116 | 0.005609967 |  |  | 13680 | 0.8102302 | 0.9150489 | 0.005763688 | 0.8040845 | 0.005588921 | 0.8040707 | 0.007516827 |  |  | 325560 | 0.8860887 | 0.8678712 | 0.01530374 | 0.8952926 | 0.01067362 | 0.8953012 | 0.01133001 |  |  | 283360 | 0.7701276 | 0.7035679 | 0.011876 | 0.7823071 | 0.009183113 | 0.7823104 | 0.008073525
|  |  | 5542 | 0.9861066 | 0.9981267 | 0.0006890142 | 0.9930363 | 0.1100966 | 0.9931254 | 0.2179488 |  |  | 5466 | 0.9486139 | 0.983283 | 0.001721459 | 0.9596568 | 0.004863837 | 0.9596802 | 0.004988162 |  |  | 5690 | 0.8848676 | 0.9666778 | 0.003479733 | 0.9042104 | 0.006473136 | 0.9042144 | 0.005609986 |  |  | 13980 | 0.8119117 | 0.9150489 | 0.005763688 | 0.8045745 | 0.005602705 | 0.8045609 | 0.00752847 |  |  | 325860 | 0.8883267 | 0.8678712 | 0.01530374 | 0.8953991 | 0.0106728 | 0.8954077 | 0.01132956 |  |  | 283660 | 0.7744785 | 0.7035679 | 0.011876 | 0.7824056 | 0.009180672 | 0.7824089 | 0.008071198
|  |  | 5547 | 0.9861066 | 0.9981342 | 0.0006883327 | 0.9930601 | 0.1100997 | 0.993149 | 0.2179473 |  |  | 5471 | 0.9495743 | 0.9832997 | 0.001717564 | 0.9596693 | 0.004863497 | 0.9596927 | 0.004984736 |  |  | 5695 | 0.8859466 | 0.9666802 | 0.00347948 | 0.9042132 | 0.006473157 | 0.9042172 | 0.005610006 |  |  | 14280 | 0.8119117 | 0.9150489 | 0.005763688 | 0.8050633 | 0.005616641 | 0.8050498 | 0.007540252 |  |  | 326160 | 0.8905646 | 0.8678712 | 0.01530374 | 0.8955055 | 0.01067198 | 0.8955141 | 0.01132911 |  |  | 283960 | 0.7679522 | 0.7035679 | 0.011876 | 0.7825039 | 0.009178228 | 0.7825072 | 0.008068868
|  |  | 5552 | 0.9870025 | 0.9981417 | 0.0006876571 | 0.9930838 | 0.1101027 | 0.9931726 | 0.2179459 |  |  | 5476 | 0.9495743 | 0.9833164 | 0.001713691 | 0.9596817 | 0.00486316 | 0.9597051 | 0.004981339 |  |  | 5700 | 0.8837886 | 0.9666825 | 0.003479231 | 0.904216 | 0.006473178 | 0.90422 | 0.005610026 |  |  | 14580 | 0.8152747 | 0.9150489 | 0.005763688 | 0.8055507 | 0.005630721 | 0.8055374 | 0.00755217 |  |  | 326460 | 0.8838508 | 0.8678712 | 0.01530374 | 0.8956118 | 0.01067115 | 0.8956204 | 0.01132865 |  |  | 284260 | 0.7723031 | 0.7035679 | 0.011876 | 0.7826021 | 0.009175779 | 0.7826053 | 0.008066535
|  |  | 5557 | 0.9870025 | 0.9981492 | 0.0006869874 | 0.9931075 | 0.1101058 | 0.993196 | 0.2179444 |  |  | 5481 | 0.9505348 | 0.983333 | 0.001709841 | 0.959694 | 0.004862826 | 0.9597174 | 0.00497797 |  |  | 5705 | 0.8848676 | 0.9666848 | 0.003478984 | 0.9042188 | 0.006473199 | 0.9042228 | 0.005610045 |  |  | 14880 | 0.8135932 | 0.9150489 | 0.005763688 | 0.8060368 | 0.005644942 | 0.8060236 | 0.007564219 |  |  | 326760 | 0.8860887 | 0.8678712 | 0.01530374 | 0.895718 | 0.01067032 | 0.8957266 | 0.01132819 |  |  | 284560 | 0.7701276 | 0.7035679 | 0.011876 | 0.7827001 | 0.009173327 | 0.7827033 | 0.0080642
|  |  | 5562 | 0.9870025 | 0.9981566 | 0.0006863234 | 0.993131 | 0.1101088 | 0.9932194 | 0.217943 |  |  | 5486 | 0.9476534 | 0.9833495 | 0.001706013 | 0.9597063 | 0.004862496 | 0.9597296 | 0.004974629 |  |  | 5710 | 0.8870256 | 0.966687 | 0.00347874 | 0.9042216 | 0.00647322 | 0.9042255 | 0.005610065 |  |  | 15180 | 0.8135932 | 0.9150489 | 0.005763688 | 0.8065215 | 0.005659298 | 0.8065085 | 0.007576396 |  |  | 327060 | 0.8905646 | 0.8678712 | 0.01530374 | 0.895824 | 0.01066949 | 0.8958326 | 0.01132772 |  |  | 284860 | 0.7723031 | 0.7035679 | 0.011876 | 0.7827979 | 0.009170871 | 0.7828012 | 0.008061862
|  |  | 5567 | 0.9878985 | 0.998164 | 0.0006856652 | 0.9931545 | 0.1101119 | 0.9932427 | 0.2179416 |  |  | 5491 | 0.9495743 | 0.9833659 | 0.001702207 | 0.9597185 | 0.00486217 | 0.9597418 | 0.004971316 |  |  | 5715 | 0.8859466 | 0.9666893 | 0.003478499 | 0.9042244 | 0.006473242 | 0.9042283 | 0.005610085 |  |  | 15480 | 0.8152747 | 0.9150489 | 0.005763688 | 0.807005 | 0.005673785 | 0.806992 | 0.007588697 |  |  | 327360 | 0.8905646 | 0.8678712 | 0.01530374 | 0.8959299 | 0.01066865 | 0.8959385 | 0.01132725 |  |  | 285160 | 0.7723031 | 0.7035679 | 0.011876 | 0.7828956 | 0.009168411 | 0.7828988 | 0.00805952
|  |  | 5572 | 0.9870025 | 0.9981713 | 0.0006850127 | 0.9931779 | 0.1101149 | 0.9932659 | 0.2179403 |  |  | 5496 | 0.9486139 | 0.9833823 | 0.001698423 | 0.9597307 | 0.004861846 | 0.959754 | 0.004968031 |  |  | 5720 | 0.8870256 | 0.9666916 | 0.003478261 | 0.9042271 | 0.006473263 | 0.9042311 | 0.005610104 |  |  | 15780 | 0.8152747 | 0.9150489 | 0.005763688 | 0.8074871 | 0.005688398 | 0.8074743 | 0.007601117 |  |  | 327660 | 0.8860887 | 0.8678712 | 0.01530374 | 0.8960357 | 0.01066781 | 0.8960443 | 0.01132677 |  |  | 285460 | 0.776654 | 0.7035679 | 0.011876 | 0.7829931 | 0.009165948 | 0.7829963 | 0.008057176
|  |  | 5577 | 0.9870025 | 0.9981786 | 0.0006843659 | 0.9932012 | 0.1101179 | 0.993289 | 0.2179389 |  |  | 5501 | 0.9495743 | 0.9833985 | 0.00169466 | 0.9597428 | 0.004861527 | 0.9597661 | 0.004964773 |  |  | 5725 | 0.8848676 | 0.9666938 | 0.003478026 | 0.9042299 | 0.006473284 | 0.9042339 | 0.005610124 |  |  | 16080 | 0.8152747 | 0.9150489 | 0.005763688 | 0.8079679 | 0.005703133 | 0.8079552 | 0.007613655 |  |  | 327960 | 0.8838508 | 0.8678712 | 0.01530374 | 0.8961414 | 0.01066696 | 0.89615 | 0.01132629 |  |  | 285760 | 0.7723031 | 0.7035679 | 0.011876 | 0.7830904 | 0.00916348 | 0.7830936 | 0.00805483
|  |  | 5582 | 0.9878985 | 0.9981858 | 0.0006837247 | 0.9932244 | 0.1101209 | 0.9933121 | 0.2179375 |  |  | 5506 | 0.9495743 | 0.9834147 | 0.001690919 | 0.9597548 | 0.00486121 | 0.9597781 | 0.004961543 |  |  | 5730 | 0.8870256 | 0.966696 | 0.003477793 | 0.9042327 | 0.006473305 | 0.9042367 | 0.005610144 |  |  | 16380 | 0.8186377 | 0.9150489 | 0.005763688 | 0.8084474 | 0.005717983 | 0.8084348 | 0.007626305 |  |  | 328260 | 0.8838508 | 0.8678712 | 0.01530374 | 0.896247 | 0.01066611 | 0.8962556 | 0.01132581 |  |  | 286060 | 0.7723031 | 0.7035679 | 0.011876 | 0.7831876 | 0.009161009 | 0.7831908 | 0.00805248
|  |  | 5587 | 0.9870025 | 0.998193 | 0.000683089 | 0.9932475 | 0.1101239 | 0.993335 | 0.2179362 |  |  | 5511 | 0.9495743 | 0.9834308 | 0.0016872 | 0.9597668 | 0.004860897 | 0.9597901 | 0.004958341 |  |  | 5735 | 0.8891836 | 0.9666982 | 0.003477564 | 0.9042355 | 0.006473326 | 0.9042395 | 0.005610164 |  |  | 16680 | 0.8186377 | 0.9150489 | 0.005763688 | 0.8089255 | 0.005732946 | 0.8089131 | 0.007639064 |  |  | 328560 | 0.8860887 | 0.8678712 | 0.01530374 | 0.8963524 | 0.01066525 | 0.896361 | 0.01132532 |  |  | 286360 | 0.7723031 | 0.7035679 | 0.011876 | 0.7832846 | 0.009158535 | 0.7832878 | 0.008050128
|  |  | 5592 | 0.9878985 | 0.9982002 | 0.0006824589 | 0.9932706 | 0.1101269 | 0.9933579 | 0.2179349 |  |  | 5516 | 0.9495743 | 0.9834468 | 0.001683503 | 0.9597788 | 0.004860587 | 0.959802 | 0.004955165 |  |  | 5740 | 0.8870256 | 0.9667004 | 0.003477337 | 0.9042383 | 0.006473348 | 0.9042422 | 0.005610184 |  |  | 16980 | 0.8186377 | 0.9150489 | 0.005763688 | 0.8094024 | 0.005748017 | 0.8093901 | 0.007651929 |  |  | 328860 | 0.8905646 | 0.8678712 | 0.01530374 | 0.8964577 | 0.01066439 | 0.8964663 | 0.01132483 |  |  | 286660 | 0.7657767 | 0.7035679 | 0.011876 | 0.7833815 | 0.009156057 | 0.7833846 | 0.008047773
|  |  | 5597 | 0.9870025 | 0.9982073 | 0.0006818343 | 0.9932936 | 0.1101299 | 0.9933807 | 0.2179336 |  |  | 5521 | 0.9495743 | 0.9834628 | 0.001679827 | 0.9597906 | 0.00486028 | 0.9598138 | 0.004952016 |  |  | 5745 | 0.8837886 | 0.9667026 | 0.003477112 | 0.904241 | 0.006473369 | 0.904245 | 0.005610204 |  |  | 17280 | 0.8203191 | 0.9150489 | 0.005763688 | 0.809878 | 0.005763191 | 0.8098658 | 0.007664896 |  |  | 329160 | 0.8928025 | 0.8678712 | 0.01530374 | 0.8965629 | 0.01066353 | 0.8965715 | 0.01132433 |  |  | 286960 | 0.7701276 | 0.7035679 | 0.011876 | 0.7834781 | 0.009153575 | 0.7834813 | 0.008045415
|  |  | 5602 | 0.9887945 | 0.9982144 | 0.0006812152 | 0.9933165 | 0.1101328 | 0.9934035 | 0.2179323 |  |  | 5526 | 0.9514953 | 0.9834786 | 0.001676172 | 0.9598025 | 0.004859977 | 0.9598256 | 0.004948893 |  |  | 5750 | 0.8881046 | 0.9667047 | 0.00347689 | 0.9042438 | 0.00647339 | 0.9042478 | 0.005610224 |  |  | 17580 | 0.8220006 | 0.9150489 | 0.005763688 | 0.8103523 | 0.005778464 | 0.8103402 | 0.007677962 |  |  | 329460 | 0.8860887 | 0.8678712 | 0.01530374 | 0.896668 | 0.01066266 | 0.8966766 | 0.01132383 |  |  | 287260 | 0.7788294 | 0.7035679 | 0.011876 | 0.7835747 | 0.009151089 | 0.7835778 | 0.008043055
|  |  | 5607 | 0.9878985 | 0.9982214 | 0.0006806015 | 0.9933393 | 0.1101358 | 0.9934261 | 0.217931 |  |  | 5531 | 0.9505348 | 0.9834944 | 0.001672538 | 0.9598142 | 0.004859677 | 0.9598374 | 0.004945797 |  |  | 5755 | 0.8859466 | 0.9667069 | 0.003476671 | 0.9042466 | 0.006473411 | 0.9042505 | 0.005610244 |  |  | 17880 | 0.8253636 | 0.9150489 | 0.005763688 | 0.8108252 | 0.005793832 | 0.8108133 | 0.007691124 |  |  | 329760 | 0.8883267 | 0.8678712 | 0.01530374 | 0.896773 | 0.01066179 | 0.8967815 | 0.01132333 |  |  | 287560 | 0.7723031 | 0.7035679 | 0.011876 | 0.783671 | 0.0091486 | 0.7836742 | 0.008040692
|  |  | 5612 | 0.9878985 | 0.9982284 | 0.0006799931 | 0.9933621 | 0.1101387 | 0.9934487 | 0.2179298 |  |  | 5536 | 0.9495743 | 0.9835101 | 0.001668926 | 0.959826 | 0.00485938 | 0.9598491 | 0.004942727 |  |  | 5760 | 0.8859466 | 0.966709 | 0.003476455 | 0.9042494 | 0.006473432 | 0.9042533 | 0.005610264 |  |  | 18180 | 0.8253636 | 0.9150489 | 0.005763688 | 0.8112969 | 0.005809291 | 0.8112851 | 0.007704377 |  |  | 330060 | 0.8860887 | 0.8678712 | 0.01530374 | 0.8968778 | 0.01066091 | 0.8968864 | 0.01132282 |  |  | 287860 | 0.7744785 | 0.7035679 | 0.011876 | 0.7837672 | 0.009146108 | 0.7837704 | 0.008038327
|  |  | 5617 | 0.9870025 | 0.9982354 | 0.0006793901 | 0.9933847 | 0.1101417 | 0.9934712 | 0.2179285 |  |  | 5541 | 0.9495743 | 0.9835257 | 0.001665335 | 0.9598376 | 0.004859086 | 0.9598607 | 0.004939684 |  |  | 5765 | 0.8837886 | 0.9667111 | 0.00347624 | 0.9042521 | 0.006473454 | 0.9042561 | 0.005610284 |  |  | 18480 | 0.8253636 | 0.9150489 | 0.005763688 | 0.8117673 | 0.005824837 | 0.8117556 | 0.00771772 |  |  | 330360 | 0.8883267 | 0.8678712 | 0.01530374 | 0.8969825 | 0.01066003 | 0.8969911 | 0.01132231 |  |  | 288160 | 0.776654 | 0.7035679 | 0.011876 | 0.7838633 | 0.009143612 | 0.7838664 | 0.008035959
|  |  | 5622 | 0.9887945 | 0.9982423 | 0.0006787923 | 0.9934073 | 0.1101446 | 0.9934936 | 0.2179273 |  |  | 5546 | 0.9495743 | 0.9835413 | 0.001661765 | 0.9598492 | 0.004858795 | 0.9598723 | 0.004936666 |  |  | 5770 | 0.8870256 | 0.9667132 | 0.003476029 | 0.9042549 | 0.006473475 | 0.9042588 | 0.005610304 |  |  | 18780 | 0.8220006 | 0.9150489 | 0.005763688 | 0.8122364 | 0.005840466 | 0.8122248 | 0.007731148 |  |  | 330660 | 0.8928025 | 0.8678712 | 0.01530374 | 0.8970871 | 0.01065915 | 0.8970957 | 0.01132179 |  |  | 288460 | 0.7744785 | 0.7035679 | 0.011876 | 0.7839592 | 0.009141112 | 0.7839623 | 0.008033588
|  |  | 5627 | 0.9870025 | 0.9982491 | 0.0006781998 | 0.9934299 | 0.1101475 | 0.993516 | 0.2179261 |  |  | 5551 | 0.9514953 | 0.9835568 | 0.001658216 | 0.9598608 | 0.004858507 | 0.9598838 | 0.004933673 |  |  | 5775 | 0.8870256 | 0.9667153 | 0.00347582 | 0.9042576 | 0.006473496 | 0.9042616 | 0.005610324 |  |  | 19080 | 0.8220006 | 0.9150489 | 0.005763688 | 0.8127042 | 0.005856174 | 0.8126928 | 0.007744659 |  |  | 330960 | 0.8860887 | 0.8678712 | 0.01530374 | 0.8971916 | 0.01065826 | 0.8972002 | 0.01132127 |  |  | 288760 | 0.7831803 | 0.7035679 | 0.011876 | 0.7840549 | 0.009138609 | 0.784058 | 0.008031215
|  |  | 5632 | 0.9870025 | 0.998256 | 0.0006776125 | 0.9934523 | 0.1101504 | 0.9935382 | 0.2179249 |  |  | 5556 | 0.9486139 | 0.9835722 | 0.001654688 | 0.9598723 | 0.004858222 | 0.9598953 | 0.004930706 |  |  | 5780 | 0.8870256 | 0.9667174 | 0.003475613 | 0.9042604 | 0.006473517 | 0.9042644 | 0.005610344 |  |  | 19380 | 0.8236821 | 0.9150489 | 0.005763688 | 0.8131708 | 0.005871958 | 0.8131595 | 0.007758249 |  |  | 331260 | 0.8838508 | 0.8678712 | 0.01530374 | 0.8972959 | 0.01065737 | 0.8973045 | 0.01132075 |  |  | 289060 | 0.7744785 | 0.7035679 | 0.011876 | 0.7841505 | 0.009136103 | 0.7841535 | 0.008028839
|  |  | 5637 | 0.9887945 | 0.9982628 | 0.0006770304 | 0.9934746 | 0.1101533 | 0.9935604 | 0.2179237 |  |  | 5561 | 0.9486139 | 0.9835875 | 0.00165118 | 0.9598837 | 0.004857941 | 0.9599067 | 0.004927764 |  |  | 5785 | 0.8870256 | 0.9667194 | 0.003475409 | 0.9042632 | 0.006473539 | 0.9042671 | 0.005610364 |  |  | 19680 | 0.8220006 | 0.9150489 | 0.005763688 | 0.8136361 | 0.005887813 | 0.8136249 | 0.007771916 |  |  | 331560 | 0.8883267 | 0.8678712 | 0.01530374 | 0.8974002 | 0.01065647 | 0.8974088 | 0.01132022 |  |  | 289360 | 0.776654 | 0.7035679 | 0.011876 | 0.7842459 | 0.009133593 | 0.7842489 | 0.008026461
|  |  | 5642 | 0.9870025 | 0.9982695 | 0.0006764534 | 0.9934969 | 0.1101562 | 0.9935825 | 0.2179225 |  |  | 5566 | 0.9486139 | 0.9836027 | 0.001647693 | 0.9598951 | 0.004857662 | 0.9599181 | 0.004924848 |  |  | 5790 | 0.8859466 | 0.9667215 | 0.003475207 | 0.9042659 | 0.00647356 | 0.9042699 | 0.005610385 |  |  | 19980 | 0.8236821 | 0.9150489 | 0.005763688 | 0.8141001 | 0.005903736 | 0.814089 | 0.007785656 |  |  | 331860 | 0.8928025 | 0.8678712 | 0.01530374 | 0.8975043 | 0.01065557 | 0.8975129 | 0.01131969 |  |  | 289660 | 0.7744785 | 0.7035679 | 0.011876 | 0.7843411 | 0.00913108 | 0.7843442 | 0.00802408
|  |  | 5647 | 0.9870025 | 0.9982763 | 0.0006758815 | 0.9935191 | 0.1101591 | 0.9936046 | 0.2179214 |  |  | 5571 | 0.9505348 | 0.9836179 | 0.001644227 | 0.9599064 | 0.004857386 | 0.9599294 | 0.004921956 |  |  | 5795 | 0.8870256 | 0.9667235 | 0.003475008 | 0.9042687 | 0.006473581 | 0.9042726 | 0.005610405 |  |  | 20280 | 0.8236821 | 0.9150489 | 0.005763688 | 0.8145628 | 0.005919723 | 0.8145518 | 0.007799466 |  |  | 332160 | 0.8883267 | 0.8678712 | 0.01530374 | 0.8976083 | 0.01065466 | 0.8976169 | 0.01131915 |  |  | 289960 | 0.7810049 | 0.7035679 | 0.011876 | 0.7844362 | 0.009128564 | 0.7844392 | 0.008021697
|  |  | 5652 | 0.9870025 | 0.9982829 | 0.0006753146 | 0.9935413 | 0.1101619 | 0.9936265 | 0.2179202 |  |  | 5576 | 0.9495743 | 0.983633 | 0.001640781 | 0.9599177 | 0.004857113 | 0.9599406 | 0.004919089 |  |  | 5800 | 0.8859466 | 0.9667255 | 0.003474811 | 0.9042714 | 0.006473602 | 0.9042754 | 0.005610425 |  |  | 20580 | 0.8270451 | 0.9150489 | 0.005763688 | 0.8150243 | 0.005935771 | 0.8150134 | 0.007813344 |  |  | 332460 | 0.8905646 | 0.8678712 | 0.01530374 | 0.8977122 | 0.01065376 | 0.8977208 | 0.01131861 |  |  | 290260 | 0.7788294 | 0.7035679 | 0.011876 | 0.7845311 | 0.009126044 | 0.7845341 | 0.008019311
|  |  | 5657 | 0.9870025 | 0.9982896 | 0.0006747527 | 0.9935633 | 0.1101648 | 0.9936484 | 0.2179191 |  |  | 5581 | 0.9486139 | 0.983648 | 0.001637356 | 0.9599289 | 0.004856843 | 0.9599518 | 0.004916246 |  |  | 5805 | 0.8859466 | 0.9667275 | 0.003474616 | 0.9042742 | 0.006473624 | 0.9042781 | 0.005610445 |  |  | 20880 | 0.8253636 | 0.9150489 | 0.005763688 | 0.8154845 | 0.005951877 | 0.8154738 | 0.007827287 |  |  | 332760 | 0.8860887 | 0.8678712 | 0.01530374 | 0.8978159 | 0.01065284 | 0.8978245 | 0.01131806 |  |  | 290560 | 0.776654 | 0.7035679 | 0.011876 | 0.7846259 | 0.009123521 | 0.7846289 | 0.008016923
|  |  | 5662 | 0.9870025 | 0.9982962 | 0.0006741958 | 0.9935853 | 0.1101677 | 0.9936702 | 0.217918 |  |  | 5586 | 0.9495743 | 0.9836629 | 0.001633951 | 0.9599401 | 0.004856577 | 0.959963 | 0.004913428 |  |  | 5810 | 0.8870256 | 0.9667295 | 0.003474424 | 0.9042769 | 0.006473645 | 0.9042809 | 0.005610466 |  |  | 21180 | 0.8287265 | 0.9150489 | 0.005763688 | 0.8159435 | 0.005968037 | 0.8159328 | 0.007841291 |  |  | 333060 | 0.8905646 | 0.8678712 | 0.01530374 | 0.8979196 | 0.01065193 | 0.8979282 | 0.01131752 |  |  | 290860 | 0.7723031 | 0.7035679 | 0.011876 | 0.7847205 | 0.009120995 | 0.7847235 | 0.008014533
|  |  | 5667 | 0.9870025 | 0.9983027 | 0.0006736438 | 0.9936072 | 0.1101705 | 0.9936919 | 0.2179169 |  |  | 5591 | 0.9495743 | 0.9836778 | 0.001630566 | 0.9599512 | 0.004856312 | 0.9599741 | 0.004910633 |  |  | 5815 | 0.8881046 | 0.9667315 | 0.003474234 | 0.9042797 | 0.006473666 | 0.9042836 | 0.005610486 |  |  | 21480 | 0.8287265 | 0.9150489 | 0.005763688 | 0.8164012 | 0.005984249 | 0.8163907 | 0.007855355 |  |  | 333360 | 0.8950405 | 0.8678712 | 0.01530374 | 0.8980231 | 0.01065101 | 0.8980317 | 0.01131696 |  |  | 291160 | 0.776654 | 0.7035679 | 0.011876 | 0.7848149 | 0.009118465 | 0.7848179 | 0.00801214
|  |  | 5672 | 0.9861066 | 0.9983093 | 0.0006730967 | 0.993629 | 0.1101733 | 0.9937136 | 0.2179158 |  |  | 5596 | 0.9495743 | 0.9836926 | 0.001627201 | 0.9599623 | 0.004856051 | 0.9599851 | 0.004907863 |  |  | 5820 | 0.8870256 | 0.9667335 | 0.003474046 | 0.9042824 | 0.006473687 | 0.9042863 | 0.005610507 |  |  | 21780 | 0.830408 | 0.9150489 | 0.005763688 | 0.8168576 | 0.006000507 | 0.8168472 | 0.007869476 |  |  | 333660 | 0.8972784 | 0.8678712 | 0.01530374 | 0.8981265 | 0.01065008 | 0.8981351 | 0.01131641 |  |  | 291460 | 0.7831803 | 0.7035679 | 0.011876 | 0.7849092 | 0.009115933 | 0.7849122 | 0.008009745
|  |  | 5677 | 0.9870025 | 0.9983157 | 0.0006725545 | 0.9936508 | 0.1101762 | 0.9937352 | 0.2179147 |  |  | 5601 | 0.9505348 | 0.9837073 | 0.001623857 | 0.9599733 | 0.004855793 | 0.9599961 | 0.004905117 |  |  | 5825 | 0.8859466 | 0.9667354 | 0.00347386 | 0.9042851 | 0.006473709 | 0.9042891 | 0.005610527 |  |  | 22080 | 0.830408 | 0.9150489 | 0.005763688 | 0.8173128 | 0.006016811 | 0.8173026 | 0.00788365 |  |  | 333960 | 0.8860887 | 0.8678712 | 0.01530374 | 0.8982298 | 0.01064915 | 0.8982384 | 0.01131584 |  |  | 291760 | 0.7788294 | 0.7035679 | 0.011876 | 0.7850034 | 0.009113397 | 0.7850063 | 0.008007348
|  |  | 5682 | 0.9878985 | 0.9983222 | 0.000672017 | 0.9936724 | 0.110179 | 0.9937567 | 0.2179137 |  |  | 5606 | 0.9495743 | 0.9837219 | 0.001620532 | 0.9599843 | 0.004855537 | 0.9600071 | 0.004902393 |  |  | 5830 | 0.8870256 | 0.9667373 | 0.003473677 | 0.9042879 | 0.00647373 | 0.9042918 | 0.005610548 |  |  | 22380 | 0.8320895 | 0.9150489 | 0.005763688 | 0.8177668 | 0.006033156 | 0.8177566 | 0.007897875 |  |  | 334260 | 0.8883267 | 0.8678712 | 0.01530374 | 0.898333 | 0.01064822 | 0.8983416 | 0.01131528 |  |  | 292060 | 0.776654 | 0.7035679 | 0.011876 | 0.7850973 | 0.009110858 | 0.7851003 | 0.008004948
|  |  | 5687 | 0.9878985 | 0.9983286 | 0.0006714843 | 0.993694 | 0.1101818 | 0.9937781 | 0.2179126 |  |  | 5611 | 0.9495743 | 0.9837365 | 0.001617227 | 0.9599952 | 0.004855284 | 0.9600179 | 0.004899694 |  |  | 5835 | 0.8870256 | 0.9667393 | 0.003473496 | 0.9042906 | 0.006473751 | 0.9042945 | 0.005610568 |  |  | 22680 | 0.833771 | 0.9150489 | 0.005763688 | 0.8182195 | 0.00604954 | 0.8182095 | 0.007912149 |  |  | 334560 | 0.8883267 | 0.8678712 | 0.01530374 | 0.898436 | 0.01064728 | 0.8984446 | 0.01131471 |  |  | 292360 | 0.776654 | 0.7035679 | 0.011876 | 0.7851911 | 0.009108315 | 0.7851941 | 0.008002546
|  |  | 5692 | 0.9870025 | 0.998335 | 0.0006709564 | 0.9937156 | 0.1101846 | 0.9937994 | 0.2179116 |  |  | 5616 | 0.9495743 | 0.983751 | 0.001613942 | 0.960006 | 0.004855034 | 0.9600288 | 0.004897017 |  |  | 5840 | 0.8870256 | 0.9667412 | 0.003473316 | 0.9042933 | 0.006473773 | 0.9042973 | 0.005610589 |  |  | 22980 | 0.8320895 | 0.9150489 | 0.005763688 | 0.818671 | 0.006065959 | 0.8186611 | 0.007926469 |  |  | 334860 | 0.8816128 | 0.8678712 | 0.01530374 | 0.898539 | 0.01064634 | 0.8985475 | 0.01131414 |  |  | 292660 | 0.7679522 | 0.7035679 | 0.011876 | 0.7852848 | 0.00910577 | 0.7852877 | 0.008000142
|  |  | 5697 | 0.9878985 | 0.9983413 | 0.0006704332 | 0.993737 | 0.1101874 | 0.9938207 | 0.2179106 |  |  | 5621 | 0.9495743 | 0.9837654 | 0.001610677 | 0.9600169 | 0.004854787 | 0.9600396 | 0.004894364 |  |  | 5845 | 0.8881046 | 0.9667431 | 0.003473139 | 0.9042961 | 0.006473794 | 0.9043 | 0.005610609 |  |  | 23280 | 0.8354525 | 0.9150489 | 0.005763688 | 0.8191213 | 0.006082411 | 0.8191115 | 0.007940833 |  |  | 335160 | 0.8905646 | 0.8678712 | 0.01530374 | 0.8986418 | 0.0106454 | 0.8986504 | 0.01131356 |  |  | 292960 | 0.7810049 | 0.7035679 | 0.011876 | 0.7853783 | 0.009103222 | 0.7853812 | 0.007997735
|  |  | 5702 | 0.9870025 | 0.9983476 | 0.0006699146 | 0.9937584 | 0.1101901 | 0.9938419 | 0.2179096 |  |  | 5626 | 0.9505348 | 0.9837797 | 0.001607432 | 0.9600276 | 0.004854542 | 0.9600503 | 0.004891734 |  |  | 5850 | 0.8870256 | 0.966745 | 0.003472964 | 0.9042988 | 0.006473815 | 0.9043027 | 0.00561063 |  |  | 23580 | 0.8354525 | 0.9150489 | 0.005763688 | 0.8195703 | 0.006098893 | 0.8195606 | 0.007955238 |  |  | 335460 | 0.8816128 | 0.8678712 | 0.01530374 | 0.8987445 | 0.01064445 | 0.898753 | 0.01131298 |  |  | 293260 | 0.776654 | 0.7035679 | 0.011876 | 0.7854717 | 0.009100671 | 0.7854746 | 0.007995327
|  |  | 5707 | 0.9870025 | 0.9983539 | 0.0006694006 | 0.9937797 | 0.1101929 | 0.9938631 | 0.2179086 |  |  | 5631 | 0.9486139 | 0.983794 | 0.001604206 | 0.9600383 | 0.0048543 | 0.960061 | 0.004889126 |  |  | 5855 | 0.8870256 | 0.9667468 | 0.003472792 | 0.9043015 | 0.006473837 | 0.9043055 | 0.00561065 |  |  | 23880 | 0.830408 | 0.9150489 | 0.005763688 | 0.8200181 | 0.006115402 | 0.8200085 | 0.007969682 |  |  | 335760 | 0.8860887 | 0.8678712 | 0.01530374 | 0.8988471 | 0.0106435 | 0.8988556 | 0.0113124 |  |  | 293560 | 0.7788294 | 0.7035679 | 0.011876 | 0.7855648 | 0.009098116 | 0.7855677 | 0.007992916
|  |  | 5712 | 0.9861066 | 0.9983601 | 0.0006688913 | 0.9938009 | 0.1101957 | 0.9938841 | 0.2179076 |  |  | 5636 | 0.9495743 | 0.9838082 | 0.001600999 | 0.960049 | 0.004854061 | 0.9600716 | 0.00488654 |  |  | 5860 | 0.8870256 | 0.9667487 | 0.003472621 | 0.9043043 | 0.006473858 | 0.9043082 | 0.005610671 |  |  | 24180 | 0.833771 | 0.9150489 | 0.005763688 | 0.8204647 | 0.006131936 | 0.8204552 | 0.007984162 |  |  | 336060 | 0.8838508 | 0.8678712 | 0.01530374 | 0.8989495 | 0.01064254 | 0.8989581 | 0.01131181 |  |  | 293860 | 0.7701276 | 0.7035679 | 0.011876 | 0.7856579 | 0.009095559 | 0.7856608 | 0.007990503
|  |  | 5717 | 0.9870025 | 0.9983663 | 0.0006683864 | 0.9938221 | 0.1101984 | 0.9939051 | 0.2179066 |  |  | 5641 | 0.9514953 | 0.9838224 | 0.001597812 | 0.9600596 | 0.004853824 | 0.9600822 | 0.004883977 |  |  | 5865 | 0.8870256 | 0.9667505 | 0.003472452 | 0.904307 | 0.006473879 | 0.9043109 | 0.005610692 |  |  | 24480 | 0.8320895 | 0.9150489 | 0.005763688 | 0.82091 | 0.006148492 | 0.8209007 | 0.007998677 |  |  | 336360 | 0.8950405 | 0.8678712 | 0.01530374 | 0.8990519 | 0.01064158 | 0.8990604 | 0.01131122 |  |  | 294160 | 0.776654 | 0.7035679 | 0.011876 | 0.7857508 | 0.009092998 | 0.7857536 | 0.007988087
|  |  | 5722 | 0.9878985 | 0.9983725 | 0.0006678861 | 0.9938432 | 0.1102011 | 0.993926 | 0.2179057 |  |  | 5646 | 0.9505348 | 0.9838364 | 0.001594644 | 0.9600702 | 0.00485359 | 0.9600928 | 0.004881436 |  |  | 5870 | 0.8870256 | 0.9667524 | 0.003472285 | 0.9043097 | 0.006473901 | 0.9043136 | 0.005610712 |  |  | 24780 | 0.833771 | 0.9150489 | 0.005763688 | 0.8213542 | 0.006165067 | 0.8213449 | 0.008013224 |  |  | 336660 | 0.8905646 | 0.8678712 | 0.01530374 | 0.8991541 | 0.01064062 | 0.8991627 | 0.01131062 |  |  | 294460 | 0.7810049 | 0.7035679 | 0.011876 | 0.7858435 | 0.009090435 | 0.7858463 | 0.00798567
|  |  | 5727 | 0.9870025 | 0.9983786 | 0.0006673903 | 0.9938642 | 0.1102039 | 0.9939469 | 0.2179047 |  |  | 5651 | 0.9505348 | 0.9838504 | 0.001591496 | 0.9600807 | 0.004853358 | 0.9601033 | 0.004878918 |  |  | 5875 | 0.8870256 | 0.9667542 | 0.00347212 | 0.9043124 | 0.006473922 | 0.9043163 | 0.005610733 |  |  | 25080 | 0.8371339 | 0.9150489 | 0.005763688 | 0.8217971 | 0.006181659 | 0.821788 | 0.0080278 |  |  | 336960 | 0.8883267 | 0.8678712 | 0.01530374 | 0.8992562 | 0.01063965 | 0.8992648 | 0.01131002 |  |  | 294760 | 0.7744785 | 0.7035679 | 0.011876 | 0.785936 | 0.009087869 | 0.7859389 | 0.00798325
|  |  | 5732 | 0.9870025 | 0.9983847 | 0.0006668989 | 0.9938851 | 0.1102066 | 0.9939676 | 0.2179038 |  |  | 5656 | 0.9505348 | 0.9838643 | 0.001588366 | 0.9600911 | 0.004853129 | 0.9601137 | 0.004876421 |  |  | 5880 | 0.8881046 | 0.966756 | 0.003471957 | 0.9043151 | 0.006473943 | 0.9043191 | 0.005610754 |  |  | 25380 | 0.8354525 | 0.9150489 | 0.005763688 | 0.8222388 | 0.006198266 | 0.8222298 | 0.008042405 |  |  | 337260 | 0.8860887 | 0.8678712 | 0.01530374 | 0.8993582 | 0.01063868 | 0.8993668 | 0.01130942 |  |  | 295060 | 0.7788294 | 0.7035679 | 0.011876 | 0.7860285 | 0.0090853 | 0.7860313 | 0.007980829
|  |  | 5737 | 0.9878985 | 0.9983907 | 0.0006664119 | 0.993906 | 0.1102093 | 0.9939883 | 0.2179029 |  |  | 5661 | 0.9495743 | 0.9838782 | 0.001585256 | 0.9601016 | 0.004852903 | 0.9601241 | 0.004873945 |  |  | 5885 | 0.8870256 | 0.9667578 | 0.003471796 | 0.9043179 | 0.006473965 | 0.9043218 | 0.005610775 |  |  | 25680 | 0.8354525 | 0.9150489 | 0.005763688 | 0.8226794 | 0.006214884 | 0.8226704 | 0.008057034 |  |  | 337560 | 0.8883267 | 0.8678712 | 0.01530374 | 0.8994601 | 0.01063771 | 0.8994687 | 0.01130881 |  |  | 295360 | 0.7831803 | 0.7035679 | 0.011876 | 0.7861207 | 0.009082728 | 0.7861235 | 0.007978405
|  |  | 5742 | 0.9878985 | 0.9983967 | 0.0006659293 | 0.9939268 | 0.110212 | 0.9940089 | 0.217902 |  |  | 5666 | 0.9486139 | 0.983892 | 0.001582164 | 0.9601119 | 0.004852679 | 0.9601345 | 0.004871491 |  |  | 5890 | 0.8870256 | 0.9667596 | 0.003471637 | 0.9043206 | 0.006473986 | 0.9043245 | 0.005610795 |  |  | 25980 | 0.8388154 | 0.9150489 | 0.005763688 | 0.8231187 | 0.006231512 | 0.8231098 | 0.008071687 |  |  | 337860 | 0.8928025 | 0.8678712 | 0.01530374 | 0.8995618 | 0.01063673 | 0.8995704 | 0.0113082 |  |  | 295660 | 0.7897067 | 0.7035679 | 0.011876 | 0.7862128 | 0.009080153 | 0.7862156 | 0.00797598
|  |  | 5747 | 0.9878985 | 0.9984027 | 0.000665451 | 0.9939475 | 0.1102147 | 0.9940295 | 0.2179011 |  |  | 5671 | 0.9495743 | 0.9839057 | 0.001579092 | 0.9601222 | 0.004852458 | 0.9601448 | 0.004869059 |  |  | 5895 | 0.8870256 | 0.9667614 | 0.00347148 | 0.9043233 | 0.006474007 | 0.9043272 | 0.005610816 |  |  | 26280 | 0.8404969 | 0.9150489 | 0.005763688 | 0.8235568 | 0.006248148 | 0.8235481 | 0.008086362 |  |  | 338160 | 0.8905646 | 0.8678712 | 0.01530374 | 0.8996635 | 0.01063575 | 0.8996721 | 0.01130759 |  |  | 295960 | 0.7788294 | 0.7035679 | 0.011876 | 0.7863048 | 0.009077576 | 0.7863076 | 0.007973552
|  |  | 5752 | 0.9878985 | 0.9984087 | 0.000664977 | 0.9939682 | 0.1102174 | 0.99405 | 0.2179002 |  |  | 5676 | 0.9495743 | 0.9839193 | 0.001576038 | 0.9601325 | 0.004852239 | 0.960155 | 0.004866647 |  |  | 5900 | 0.8881046 | 0.9667631 | 0.003471325 | 0.904326 | 0.006474029 | 0.9043299 | 0.005610837 |  |  | 26580 | 0.8388154 | 0.9150489 | 0.005763688 | 0.8239937 | 0.006264788 | 0.8239851 | 0.008101056 |  |  | 338460 | 0.8883267 | 0.8678712 | 0.01530374 | 0.899765 | 0.01063476 | 0.8997736 | 0.01130697 |  |  | 296260 | 0.7788294 | 0.7035679 | 0.011876 | 0.7863966 | 0.009074995 | 0.7863994 | 0.007971122
|  |  | 5757 | 0.9870025 | 0.9984146 | 0.0006645072 | 0.9939887 | 0.1102201 | 0.9940704 | 0.2178994 |  |  | 5681 | 0.9495743 | 0.9839329 | 0.001573003 | 0.9601427 | 0.004852022 | 0.9601652 | 0.004864257 |  |  | 5905 | 0.8870256 | 0.9667649 | 0.003471172 | 0.9043287 | 0.00647405 | 0.9043326 | 0.005610858 |  |  | 26880 | 0.8404969 | 0.9150489 | 0.005763688 | 0.8244294 | 0.006281432 | 0.8244209 | 0.008115767 |  |  | 338760 | 0.8883267 | 0.8678712 | 0.01530374 | 0.8998664 | 0.01063377 | 0.899875 | 0.01130635 |  |  | 296560 | 0.7875312 | 0.7035679 | 0.011876 | 0.7864882 | 0.009072412 | 0.786491 | 0.00796869
|  |  | 5762 | 0.9870025 | 0.9984205 | 0.0006640417 | 0.9940092 | 0.1102227 | 0.9940907 | 0.2178985 |  |  | 5686 | 0.9486139 | 0.9839464 | 0.001569986 | 0.9601529 | 0.004851808 | 0.9601754 | 0.004861887 |  |  | 5910 | 0.8870256 | 0.9667666 | 0.00347102 | 0.9043314 | 0.006474071 | 0.9043353 | 0.005610879 |  |  | 27180 | 0.8421784 | 0.9150489 | 0.005763688 | 0.824864 | 0.006298076 | 0.8248555 | 0.008130494 |  |  | 339060 | 0.8905646 | 0.8678712 | 0.01530374 | 0.8999677 | 0.01063278 | 0.8999763 | 0.01130572 |  |  | 296860 | 0.7788294 | 0.7035679 | 0.011876 | 0.7865797 | 0.009069826 | 0.7865825 | 0.007966257
|  |  | 5767 | 0.9887945 | 0.9984263 | 0.0006635804 | 0.9940297 | 0.1102254 | 0.994111 | 0.2178977 |  |  | 5691 | 0.9495743 | 0.9839599 | 0.001566988 | 0.9601631 | 0.004851596 | 0.9601855 | 0.004859538 |  |  | 5915 | 0.8870256 | 0.9667683 | 0.00347087 | 0.9043341 | 0.006474093 | 0.904338 | 0.0056109 |  |  | 27480 | 0.8404969 | 0.9150489 | 0.005763688 | 0.8252973 | 0.00631472 | 0.825289 | 0.008145234 |  |  | 339360 | 0.8928025 | 0.8678712 | 0.01530374 | 0.9000689 | 0.01063178 | 0.9000775 | 0.01130509 |  |  | 297160 | 0.7788294 | 0.7035679 | 0.011876 | 0.786671 | 0.009067238 | 0.7866738 | 0.007963821
|  |  | 5772 | 0.9878985 | 0.9984321 | 0.0006631232 | 0.99405 | 0.1102281 | 0.9941312 | 0.2178969 |  |  | 5696 | 0.9495743 | 0.9839733 | 0.001564009 | 0.9601731 | 0.004851387 | 0.9601955 | 0.00485721 |  |  | 5920 | 0.8881046 | 0.96677 | 0.003470722 | 0.9043368 | 0.006474114 | 0.9043407 | 0.005610921 |  |  | 27780 | 0.8388154 | 0.9150489 | 0.005763688 | 0.8257295 | 0.00633136 | 0.8257213 | 0.008159986 |  |  | 339660 | 0.8860887 | 0.8678712 | 0.01530374 | 0.90017 | 0.01063078 | 0.9001785 | 0.01130446 |  |  | 297460 | 0.7831803 | 0.7035679 | 0.011876 | 0.7867622 | 0.009064646 | 0.7867649 | 0.007961383
|  |  | 5777 | 0.9870025 | 0.9984379 | 0.0006626702 | 0.9940703 | 0.1102307 | 0.9941513 | 0.217896 |  |  | 5701 | 0.9495743 | 0.9839866 | 0.001561047 | 0.9601832 | 0.00485118 | 0.9602056 | 0.004854902 |  |  | 5925 | 0.8848676 | 0.9667717 | 0.003470576 | 0.9043395 | 0.006474136 | 0.9043434 | 0.005610942 |  |  | 28080 | 0.8421784 | 0.9150489 | 0.005763688 | 0.8261604 | 0.006347995 | 0.8261524 | 0.008174748 |  |  | 339960 | 0.8883267 | 0.8678712 | 0.01530374 | 0.9002709 | 0.01062977 | 0.9002795 | 0.01130382 |  |  | 297760 | 0.776654 | 0.7035679 | 0.011876 | 0.7868532 | 0.009062052 | 0.786856 | 0.007958944
|  |  | 5782 | 0.9870025 | 0.9984436 | 0.0006622213 | 0.9940906 | 0.1102333 | 0.9941714 | 0.2178952 |  |  | 5706 | 0.9505348 | 0.9839998 | 0.001558105 | 0.9601932 | 0.004850975 | 0.9602155 | 0.004852614 |  |  | 5930 | 0.8859466 | 0.9667734 | 0.003470431 | 0.9043422 | 0.006474157 | 0.9043461 | 0.005610963 |  |  | 28380 | 0.8455413 | 0.9150489 | 0.005763688 | 0.8265903 | 0.006364622 | 0.8265823 | 0.008189518 |  |  | 340260 | 0.8860887 | 0.8678712 | 0.01530374 | 0.9003718 | 0.01062876 | 0.9003803 | 0.01130318 |  |  | 298060 | 0.7853558 | 0.7035679 | 0.011876 | 0.7869441 | 0.009059456 | 0.7869468 | 0.007956503
|  |  | 5787 | 0.9878985 | 0.9984493 | 0.0006617764 | 0.9941107 | 0.110236 | 0.9941914 | 0.2178945 |  |  | 5711 | 0.9505348 | 0.984013 | 0.00155518 | 0.9602031 | 0.004850773 | 0.9602255 | 0.004850346 |  |  | 5935 | 0.8870256 | 0.9667751 | 0.003470288 | 0.9043449 | 0.006474178 | 0.9043488 | 0.005610984 |  |  | 28680 | 0.8438599 | 0.9150489 | 0.005763688 | 0.8270189 | 0.006381241 | 0.827011 | 0.008204295 |  |  | 340560 | 0.8860887 | 0.8678712 | 0.01530374 | 0.9004725 | 0.01062775 | 0.900481 | 0.01130253 |  |  | 298360 | 0.7788294 | 0.7035679 | 0.011876 | 0.7870348 | 0.009056857 | 0.7870375 | 0.007954059
|  |  | 5792 | 0.9878985 | 0.998455 | 0.0006613355 | 0.9941308 | 0.1102386 | 0.9942113 | 0.2178937 |  |  | 5716 | 0.9505348 | 0.9840261 | 0.001552273 | 0.960213 | 0.004850573 | 0.9602353 | 0.004848098 |  |  | 5940 | 0.8870256 | 0.9667768 | 0.003470147 | 0.9043476 | 0.0064742 | 0.9043515 | 0.005611005 |  |  | 28980 | 0.8438599 | 0.9150489 | 0.005763688 | 0.8274463 | 0.006397849 | 0.8274386 | 0.008219076 |  |  | 340860 | 0.8928025 | 0.8678712 | 0.01530374 | 0.9005731 | 0.01062674 | 0.9005817 | 0.01130189 |  |  | 298660 | 0.7831803 | 0.7035679 | 0.011876 | 0.7871254 | 0.009054255 | 0.7871281 | 0.007951614
|  |  | 5797 | 0.9878985 | 0.9984607 | 0.0006608986 | 0.9941508 | 0.1102412 | 0.9942311 | 0.2178929 |  |  | 5721 | 0.9495743 | 0.9840392 | 0.001549385 | 0.9602229 | 0.004850375 | 0.9602452 | 0.00484587 |  |  | 5945 | 0.8870256 | 0.9667784 | 0.003470008 | 0.9043503 | 0.006474221 | 0.9043542 | 0.005611026 |  |  | 29280 | 0.8438599 | 0.9150489 | 0.005763688 | 0.8278726 | 0.006414444 | 0.827865 | 0.008233861 |  |  | 341160 | 0.8905646 | 0.8678712 | 0.01530374 | 0.9006736 | 0.01062572 | 0.9006821 | 0.01130123 |  |  | 298960 | 0.7853558 | 0.7035679 | 0.011876 | 0.7872158 | 0.009051651 | 0.7872185 | 0.007949167
|  |  | 5802 | 0.9878985 | 0.9984663 | 0.0006604657 | 0.9941708 | 0.1102438 | 0.9942509 | 0.2178922 |  |  | 5726 | 0.9495743 | 0.9840521 | 0.001546514 | 0.9602327 | 0.00485018 | 0.960255 | 0.004843661 |  |  | 5950 | 0.8870256 | 0.9667801 | 0.00346987 | 0.904353 | 0.006474243 | 0.9043569 | 0.005611047 |  |  | 29580 | 0.8455413 | 0.9150489 | 0.005763688 | 0.8282978 | 0.006431024 | 0.8282902 | 0.008248646 |  |  | 341460 | 0.8883267 | 0.8678712 | 0.01530374 | 0.900774 | 0.01062469 | 0.9007825 | 0.01130058 |  |  | 299260 | 0.7853558 | 0.7035679 | 0.011876 | 0.7873061 | 0.009049044 | 0.7873088 | 0.007946719
|  |  | 5807 | 0.9878985 | 0.9984719 | 0.0006600367 | 0.9941907 | 0.1102464 | 0.9942706 | 0.2178914 |  |  | 5731 | 0.9505348 | 0.9840651 | 0.001543662 | 0.9602424 | 0.004849987 | 0.9602647 | 0.004841472 |  |  | 5955 | 0.8870256 | 0.9667817 | 0.003469734 | 0.9043557 | 0.006474264 | 0.9043596 | 0.005611068 |  |  | 29880 | 0.8438599 | 0.9150489 | 0.005763688 | 0.8287217 | 0.006447589 | 0.8287143 | 0.008263432 |  |  | 341760 | 0.8860887 | 0.8678712 | 0.01530374 | 0.9008742 | 0.01062367 | 0.9008828 | 0.01129992 |  |  | 299560 | 0.7744785 | 0.7035679 | 0.011876 | 0.7873962 | 0.009046434 | 0.7873989 | 0.007944268
|  |  | 5812 | 0.9878985 | 0.9984774 | 0.0006596117 | 0.9942105 | 0.110249 | 0.9942903 | 0.2178907 |  |  | 5736 | 0.9505348 | 0.9840779 | 0.001540827 | 0.9602522 | 0.004849796 | 0.9602744 | 0.004839302 |  |  | 5960 | 0.8881046 | 0.9667833 | 0.003469599 | 0.9043584 | 0.006474286 | 0.9043623 | 0.005611089 |  |  | 30180 | 0.8455413 | 0.9150489 | 0.005763688 | 0.8291446 | 0.006464136 | 0.8291372 | 0.008278215 |  |  | 342060 | 0.8860887 | 0.8678712 | 0.01530374 | 0.9009744 | 0.01062264 | 0.9009829 | 0.01129926 |  |  | 299860 | 0.7831803 | 0.7035679 | 0.011876 | 0.7874862 | 0.009043823 | 0.7874888 | 0.007941816
|  |  | 5817 | 0.9870025 | 0.9984829 | 0.0006591904 | 0.9942302 | 0.1102515 | 0.9943099 | 0.21789 |  |  | 5741 | 0.9505348 | 0.9840907 | 0.00153801 | 0.9602618 | 0.004849607 | 0.9602841 | 0.004837151 |  |  | 5965 | 0.8881046 | 0.9667849 | 0.003469466 | 0.9043611 | 0.006474307 | 0.9043649 | 0.005611111 |  |  | 30480 | 0.8455413 | 0.9150489 | 0.005763688 | 0.8295662 | 0.006480663 | 0.8295589 | 0.008292996 |  |  | 342360 | 0.8883267 | 0.8678712 | 0.01530374 | 0.9010744 | 0.0106216 | 0.9010829 | 0.01129859 |  |  | 300160 | 0.7897067 | 0.7035679 | 0.011876 | 0.787576 | 0.009041208 | 0.7875786 | 0.007939362
|  |  | 5822 | 0.9878985 | 0.9984884 | 0.000658773 | 0.9942499 | 0.1102541 | 0.9943294 | 0.2178893 |  |  | 5746 | 0.9505348 | 0.9841034 | 0.00153521 | 0.9602715 | 0.00484942 | 0.9602937 | 0.004835019 |  |  | 5970 | 0.8870256 | 0.9667865 | 0.003469335 | 0.9043637 | 0.006474328 | 0.9043676 | 0.005611132 |  |  | 30780 | 0.8455413 | 0.9150489 | 0.005763688 | 0.8299867 | 0.006497169 | 0.8299795 | 0.008307771 |  |  | 342660 | 0.8905646 | 0.8678712 | 0.01530374 | 0.9011743 | 0.01062057 | 0.9011829 | 0.01129792 |  |  | 300460 | 0.776654 | 0.7035679 | 0.011876 | 0.7876657 | 0.009038591 | 0.7876683 | 0.007936906
|  |  | 5827 | 0.9878985 | 0.9984939 | 0.0006583594 | 0.9942695 | 0.1102566 | 0.9943488 | 0.2178886 |  |  | 5751 | 0.9505348 | 0.9841161 | 0.001532428 | 0.9602811 | 0.004849236 | 0.9603032 | 0.004832905 |  |  | 5975 | 0.8881046 | 0.9667881 | 0.003469205 | 0.9043664 | 0.00647435 | 0.9043703 | 0.005611153 |  |  | 31080 | 0.8472228 | 0.9150489 | 0.005763688 | 0.8304061 | 0.006513653 | 0.830399 | 0.00832254 |  |  | 342960 | 0.8860887 | 0.8678712 | 0.01530374 | 0.9012741 | 0.01061952 | 0.9012827 | 0.01129725 |  |  | 300760 | 0.7918821 | 0.7035679 | 0.011876 | 0.7877552 | 0.009035972 | 0.7877578 | 0.007934449
|  |  | 5832 | 0.9878985 | 0.9984993 | 0.0006579496 | 0.9942891 | 0.1102592 | 0.9943682 | 0.2178879 |  |  | 5756 | 0.9495743 | 0.9841287 | 0.001529664 | 0.9602906 | 0.004849054 | 0.9603128 | 0.004830811 |  |  | 5980 | 0.8881046 | 0.9667897 | 0.003469077 | 0.9043691 | 0.006474371 | 0.904373 | 0.005611174 |  |  | 31380 | 0.8472228 | 0.9150489 | 0.005763688 | 0.8308243 | 0.006530112 | 0.8308173 | 0.008337302 |  |  | 343260 | 0.8883267 | 0.8678712 | 0.01530374 | 0.9013738 | 0.01061848 | 0.9013824 | 0.01129657 |  |  | 301060 | 0.7788294 | 0.7035679 | 0.011876 | 0.7878446 | 0.009033351 | 0.7878471 | 0.00793199
|  |  | 5837 | 0.9870025 | 0.9985047 | 0.0006575435 | 0.9943085 | 0.1102617 | 0.9943875 | 0.2178872 |  |  | 5761 | 0.9514953 | 0.9841412 | 0.001526916 | 0.9603001 | 0.004848873 | 0.9603222 | 0.004828735 |  |  | 5985 | 0.8891836 | 0.9667913 | 0.00346895 | 0.9043718 | 0.006474393 | 0.9043757 | 0.005611196 |  |  | 31680 | 0.8489043 | 0.9150489 | 0.005763688 | 0.8312414 | 0.006546546 | 0.8312345 | 0.008352054 |  |  | 343560 | 0.8838508 | 0.8678712 | 0.01530374 | 0.9014734 | 0.01061743 | 0.9014819 | 0.01129589 |  |  | 301360 | 0.7810049 | 0.7035679 | 0.011876 | 0.7879338 | 0.009030727 | 0.7879363 | 0.007929529
|  |  | 5842 | 0.9870025 | 0.99851 | 0.000657141 | 0.9943279 | 0.1102643 | 0.9944067 | 0.2178866 |  |  | 5766 | 0.9495743 | 0.9841537 | 0.001524187 | 0.9603096 | 0.004848695 | 0.9603317 | 0.004826677 |  |  | 5990 | 0.8859466 | 0.9667928 | 0.003468825 | 0.9043745 | 0.006474414 | 0.9043783 | 0.005611217 |  |  | 31980 | 0.8489043 | 0.9150489 | 0.005763688 | 0.8316573 | 0.006562954 | 0.8316505 | 0.008366795 |  |  | 343860 | 0.8860887 | 0.8678712 | 0.01530374 | 0.9015728 | 0.01061638 | 0.9015814 | 0.0112952 |  |  | 301660 | 0.7810049 | 0.7035679 | 0.011876 | 0.7880228 | 0.0090281 | 0.7880254 | 0.007927066
|  |  | 5847 | 0.9878985 | 0.9985153 | 0.0006567423 | 0.9943473 | 0.1102668 | 0.9944259 | 0.2178859 |  |  | 5771 | 0.9495743 | 0.9841661 | 0.001521474 | 0.960319 | 0.004848519 | 0.9603411 | 0.004824637 |  |  | 5995 | 0.8870256 | 0.9667944 | 0.003468701 | 0.9043771 | 0.006474436 | 0.904381 | 0.005611238 |  |  | 32280 | 0.8472228 | 0.9150489 | 0.005763688 | 0.8320721 | 0.006579332 | 0.8320654 | 0.008381525 |  |  | 344160 | 0.8793749 | 0.8678712 | 0.01530374 | 0.9016722 | 0.01061532 | 0.9016807 | 0.01129452 |  |  | 301960 | 0.7831803 | 0.7035679 | 0.011876 | 0.7881118 | 0.009025472 | 0.7881143 | 0.007924602
|  |  | 5852 | 0.9878985 | 0.9985206 | 0.0006563472 | 0.9943665 | 0.1102693 | 0.994445 | 0.2178853 |  |  | 5776 | 0.9505348 | 0.9841785 | 0.001518778 | 0.9603283 | 0.004848345 | 0.9603504 | 0.004822616 |  |  | 6000 | 0.8870256 | 0.9667959 | 0.003468579 | 0.9043798 | 0.006474457 | 0.9043837 | 0.005611259 |  |  | 32580 | 0.8505858 | 0.9150489 | 0.005763688 | 0.8324858 | 0.006595681 | 0.8324792 | 0.008396241 |  |  | 344460 | 0.8838508 | 0.8678712 | 0.01530374 | 0.9017714 | 0.01061426 | 0.90178 | 0.01129383 |  |  | 302260 | 0.7897067 | 0.7035679 | 0.011876 | 0.7882005 | 0.009022841 | 0.7882031 | 0.007922137
|  |  | 5857 | 0.9878985 | 0.9985259 | 0.0006559557 | 0.9943858 | 0.1102718 | 0.994464 | 0.2178846 |  |  | 5781 | 0.9505348 | 0.9841907 | 0.0015161 | 0.9603377 | 0.004848173 | 0.9603597 | 0.004820612 |  |  | 6005 | 0.8881046 | 0.9667974 | 0.003468458 | 0.9043825 | 0.006474479 | 0.9043864 | 0.005611281 |  |  | 32880 | 0.8489043 | 0.9150489 | 0.005763688 | 0.8328983 | 0.006611999 | 0.8328918 | 0.008410943 |  |  | 344760 | 0.8905646 | 0.8678712 | 0.01530374 | 0.9018705 | 0.0106132 | 0.9018791 | 0.01129313 |  |  | 302560 | 0.7810049 | 0.7035679 | 0.011876 | 0.7882891 | 0.009020208 | 0.7882917 | 0.007919669
|  |  | 5862 | 0.9878985 | 0.9985311 | 0.0006555678 | 0.9944049 | 0.1102743 | 0.994483 | 0.217884 |  |  | 5786 | 0.9495743 | 0.984203 | 0.001513438 | 0.960347 | 0.004848004 | 0.960369 | 0.004818627 |  |  | 6010 | 0.8859466 | 0.966799 | 0.003468339 | 0.9043852 | 0.0064745 | 0.904389 | 0.005611302 |  |  | 33180 | 0.8489043 | 0.9150489 | 0.005763688 | 0.8333097 | 0.006628285 | 0.8333033 | 0.008425629 |  |  | 345060 | 0.8928025 | 0.8678712 | 0.01530374 | 0.9019695 | 0.01061214 | 0.9019781 | 0.01129243 |  |  | 302860 | 0.7831803 | 0.7035679 | 0.011876 | 0.7883776 | 0.009017572 | 0.7883801 | 0.0079172
|  |  | 5867 | 0.9870025 | 0.9985363 | 0.0006551835 | 0.994424 | 0.1102768 | 0.9945019 | 0.2178834 |  |  | 5791 | 0.9505348 | 0.9842151 | 0.001510794 | 0.9603562 | 0.004847836 | 0.9603782 | 0.004816659 |  |  | 6015 | 0.8859466 | 0.9668005 | 0.003468221 | 0.9043878 | 0.006474522 | 0.9043917 | 0.005611324 |  |  | 33480 | 0.8522673 | 0.9150489 | 0.005763688 | 0.83372 | 0.006644537 | 0.8337137 | 0.008440298 |  |  | 345360 | 0.8905646 | 0.8678712 | 0.01530374 | 0.9020684 | 0.01061107 | 0.902077 | 0.01129173 |  |  | 303160 | 0.7831803 | 0.7035679 | 0.011876 | 0.7884659 | 0.009014935 | 0.7884684 | 0.00791473
|  |  | 5872 | 0.9878985 | 0.9985415 | 0.0006548027 | 0.994443 | 0.1102793 | 0.9945208 | 0.2178828 |  |  | 5796 | 0.9486139 | 0.9842272 | 0.001508166 | 0.9603654 | 0.00484767 | 0.9603874 | 0.004814708 |  |  | 6020 | 0.8891836 | 0.966802 | 0.003468104 | 0.9043905 | 0.006474543 | 0.9043944 | 0.005611345 |  |  | 33780 | 0.8489043 | 0.9150489 | 0.005763688 | 0.8341292 | 0.006660754 | 0.8341229 | 0.008454948 |  |  | 345660 | 0.8860887 | 0.8678712 | 0.01530374 | 0.9021672 | 0.01060999 | 0.9021758 | 0.01129102 |  |  | 303460 | 0.7831803 | 0.7035679 | 0.011876 | 0.7885541 | 0.009012295 | 0.7885566 | 0.007912258
|  |  | 5877 | 0.9878985 | 0.9985467 | 0.0006544253 | 0.9944619 | 0.1102818 | 0.9945395 | 0.2178822 |  |  | 5801 | 0.9486139 | 0.9842393 | 0.001505555 | 0.9603746 | 0.004847506 | 0.9603965 | 0.004812775 |  |  | 6025 | 0.8881046 | 0.9668034 | 0.003467989 | 0.9043932 | 0.006474565 | 0.904397 | 0.005611366 |  |  | 34080 | 0.8455413 | 0.9150489 | 0.005763688 | 0.8345372 | 0.006676935 | 0.8345311 | 0.00846958 |  |  | 345960 | 0.8816128 | 0.8678712 | 0.01530374 | 0.9022659 | 0.01060892 | 0.9022744 | 0.01129032 |  |  | 303760 | 0.7853558 | 0.7035679 | 0.011876 | 0.7886421 | 0.009009653 | 0.7886446 | 0.007909785
|  |  | 5882 | 0.9870025 | 0.9985518 | 0.0006540514 | 0.9944808 | 0.1102842 | 0.9945583 | 0.2178817 |  |  | 5806 | 0.9495743 | 0.9842513 | 0.00150296 | 0.9603837 | 0.004847344 | 0.9604056 | 0.004810859 |  |  | 6030 | 0.8881046 | 0.9668049 | 0.003467875 | 0.9043958 | 0.006474586 | 0.9043997 | 0.005611388 |  |  | 34380 | 0.8489043 | 0.9150489 | 0.005763688 | 0.8349441 | 0.00669308 | 0.8349381 | 0.00848419 |  |  | 346260 | 0.8905646 | 0.8678712 | 0.01530374 | 0.9023644 | 0.01060784 | 0.902373 | 0.0112896 |  |  | 304060 | 0.7788294 | 0.7035679 | 0.011876 | 0.78873 | 0.009007009 | 0.7887325 | 0.00790731
|  |  | 5887 | 0.9878985 | 0.9985569 | 0.000653681 | 0.9944996 | 0.1102867 | 0.9945769 | 0.2178811 |  |  | 5811 | 0.9514953 | 0.9842632 | 0.001500382 | 0.9603928 | 0.004847184 | 0.9604147 | 0.00480896 |  |  | 6035 | 0.8881046 | 0.9668064 | 0.003467763 | 0.9043985 | 0.006474608 | 0.9044024 | 0.005611409 |  |  | 34680 | 0.8505858 | 0.9150489 | 0.005763688 | 0.83535 | 0.006709185 | 0.835344 | 0.008498779 |  |  | 346560 | 0.8838508 | 0.8678712 | 0.01530374 | 0.9024629 | 0.01060675 | 0.9024714 | 0.01128889 |  |  | 304360 | 0.7788294 | 0.7035679 | 0.011876 | 0.7888178 | 0.009004362 | 0.7888202 | 0.007904833
|  |  | 5892 | 0.9878985 | 0.9985619 | 0.0006533139 | 0.9945184 | 0.1102891 | 0.9945955 | 0.2178806 |  |  | 5816 | 0.9505348 | 0.984275 | 0.001497821 | 0.9604018 | 0.004847026 | 0.9604237 | 0.004807078 |  |  | 6040 | 0.8891836 | 0.9668078 | 0.003467652 | 0.9044012 | 0.00647463 | 0.904405 | 0.005611431 |  |  | 34980 | 0.8505858 | 0.9150489 | 0.005763688 | 0.8357547 | 0.006725252 | 0.8357488 | 0.008513344 |  |  | 346860 | 0.8928025 | 0.8678712 | 0.01530374 | 0.9025612 | 0.01060567 | 0.9025697 | 0.01128817 |  |  | 304660 | 0.7810049 | 0.7035679 | 0.011876 | 0.7889053 | 0.009001714 | 0.7889078 | 0.007902355
|  |  | 5897 | 0.9887945 | 0.9985669 | 0.0006529503 | 0.994537 | 0.1102916 | 0.994614 | 0.21788 |  |  | 5821 | 0.9495743 | 0.9842868 | 0.001495276 | 0.9604108 | 0.00484687 | 0.9604327 | 0.004805212 |  |  | 6045 | 0.8881046 | 0.9668093 | 0.003467542 | 0.9044038 | 0.006474651 | 0.9044077 | 0.005611452 |  |  | 35280 | 0.8505858 | 0.9150489 | 0.005763688 | 0.8361583 | 0.006741278 | 0.8361525 | 0.008527886 |  |  | 347160 | 0.8883267 | 0.8678712 | 0.01530374 | 0.9026594 | 0.01060458 | 0.902668 | 0.01128745 |  |  | 304960 | 0.7831803 | 0.7035679 | 0.011876 | 0.7889928 | 0.008999063 | 0.7889952 | 0.007899876
|  |  | 5902 | 0.9870025 | 0.9985719 | 0.0006525899 | 0.9945557 | 0.110294 | 0.9946325 | 0.2178795 |  |  | 5826 | 0.9514953 | 0.9842986 | 0.001492747 | 0.9604197 | 0.004846716 | 0.9604416 | 0.004803364 |  |  | 6050 | 0.8870256 | 0.9668107 | 0.003467434 | 0.9044065 | 0.006474673 | 0.9044103 | 0.005611474 |  |  | 35580 | 0.8539488 | 0.9150489 | 0.005763688 | 0.8365608 | 0.006757262 | 0.8365551 | 0.008542403 |  |  | 347460 | 0.8905646 | 0.8678712 | 0.01530374 | 0.9027575 | 0.01060348 | 0.9027661 | 0.01128672 |  |  | 305260 | 0.796233 | 0.7035679 | 0.011876 | 0.7890801 | 0.008996411 | 0.7890825 | 0.007897395
|  |  | 5907 | 0.9870025 | 0.9985769 | 0.0006522329 | 0.9945742 | 0.1102964 | 0.9946508 | 0.217879 |  |  | 5831 | 0.9505348 | 0.9843103 | 0.001490235 | 0.9604287 | 0.004846563 | 0.9604505 | 0.004801532 |  |  | 6055 | 0.8881046 | 0.9668122 | 0.003467327 | 0.9044092 | 0.006474694 | 0.904413 | 0.005611496 |  |  | 35880 | 0.8539488 | 0.9150489 | 0.005763688 | 0.8369622 | 0.006773204 | 0.8369566 | 0.008556893 |  |  | 347760 | 0.8860887 | 0.8678712 | 0.01530374 | 0.9028555 | 0.01060239 | 0.902864 | 0.01128599 |  |  | 305560 | 0.7853558 | 0.7035679 | 0.011876 | 0.7891672 | 0.008993756 | 0.7891696 | 0.007894913
|  |  | 5912 | 0.9887945 | 0.9985818 | 0.0006518792 | 0.9945927 | 0.1102989 | 0.9946692 | 0.2178785 |  |  | 5836 | 0.9495743 | 0.9843219 | 0.001487739 | 0.9604375 | 0.004846413 | 0.9604594 | 0.004799716 |  |  | 6060 | 0.8881046 | 0.9668136 | 0.003467221 | 0.9044118 | 0.006474716 | 0.9044157 | 0.005611517 |  |  | 36180 | 0.8556302 | 0.9150489 | 0.005763688 | 0.8373625 | 0.006789103 | 0.837357 | 0.008571357 |  |  | 348060 | 0.8838508 | 0.8678712 | 0.01530374 | 0.9029534 | 0.01060129 | 0.9029619 | 0.01128526 |  |  | 305860 | 0.7875312 | 0.7035679 | 0.011876 | 0.7892542 | 0.008991099 | 0.7892566 | 0.00789243
|  |  | 5917 | 0.9878985 | 0.9985868 | 0.0006515288 | 0.9946111 | 0.1103013 | 0.9946874 | 0.217878 |  |  | 5841 | 0.9505348 | 0.9843335 | 0.001485258 | 0.9604464 | 0.004846264 | 0.9604682 | 0.004797917 |  |  | 6065 | 0.8881046 | 0.966815 | 0.003467116 | 0.9044145 | 0.006474737 | 0.9044183 | 0.005611539 |  |  | 36480 | 0.8556302 | 0.9150489 | 0.005763688 | 0.8377617 | 0.006804957 | 0.8377563 | 0.008585792 |  |  | 348360 | 0.8860887 | 0.8678712 | 0.01530374 | 0.9030512 | 0.01060018 | 0.9030597 | 0.01128452 |  |  | 306160 | 0.7810049 | 0.7035679 | 0.011876 | 0.7893411 | 0.008988441 | 0.7893435 | 0.007889945
|  |  | 5922 | 0.9878985 | 0.9985916 | 0.0006511815 | 0.9946295 | 0.1103037 | 0.9947056 | 0.2178775 |  |  | 5846 | 0.9505348 | 0.984345 | 0.001482794 | 0.9604552 | 0.004846117 | 0.960477 | 0.004796134 |  |  | 6070 | 0.8881046 | 0.9668164 | 0.003467013 | 0.9044171 | 0.006474759 | 0.904421 | 0.00561156 |  |  | 36780 | 0.8539488 | 0.9150489 | 0.005763688 | 0.8381599 | 0.006820765 | 0.8381545 | 0.008600199 |  |  | 348660 | 0.8883267 | 0.8678712 | 0.01530374 | 0.9031488 | 0.01059908 | 0.9031573 | 0.01128378 |  |  | 306460 | 0.7875312 | 0.7035679 | 0.011876 | 0.7894278 | 0.00898578 | 0.7894302 | 0.007887458
|  |  | 5927 | 0.9878985 | 0.9985965 | 0.0006508375 | 0.9946478 | 0.1103061 | 0.9947238 | 0.217877 |  |  | 5851 | 0.9505348 | 0.9843564 | 0.001480346 | 0.9604639 | 0.004845972 | 0.9604857 | 0.004794367 |  |  | 6075 | 0.8881046 | 0.9668178 | 0.003466911 | 0.9044198 | 0.006474781 | 0.9044236 | 0.005611582 |  |  | 37080 | 0.8556302 | 0.9150489 | 0.005763688 | 0.8385569 | 0.006836528 | 0.8385517 | 0.008614575 |  |  | 348960 | 0.8883267 | 0.8678712 | 0.01530374 | 0.9032464 | 0.01059797 | 0.9032549 | 0.01128304 |  |  | 306760 | 0.7897067 | 0.7035679 | 0.011876 | 0.7895144 | 0.008983118 | 0.7895167 | 0.007884971
|  |  | 5932 | 0.9878985 | 0.9986013 | 0.0006504967 | 0.994666 | 0.1103084 | 0.9947418 | 0.2178765 |  |  | 5856 | 0.9495743 | 0.9843678 | 0.001477914 | 0.9604726 | 0.004845829 | 0.9604944 | 0.004792615 |  |  | 6080 | 0.8881046 | 0.9668191 | 0.00346681 | 0.9044224 | 0.006474802 | 0.9044263 | 0.005611604 |  |  | 37380 | 0.8573117 | 0.9150489 | 0.005763688 | 0.8389529 | 0.006852243 | 0.8389477 | 0.00862892 |  |  | 349260 | 0.8905646 | 0.8678712 | 0.01530374 | 0.9033438 | 0.01059685 | 0.9033523 | 0.01128229 |  |  | 307060 | 0.7897067 | 0.7035679 | 0.011876 | 0.7896008 | 0.008980453 | 0.7896031 | 0.007882482
|  |  | 5937 | 0.9870025 | 0.9986061 | 0.000650159 | 0.9946842 | 0.1103108 | 0.9947599 | 0.2178761 |  |  | 5861 | 0.9514953 | 0.9843792 | 0.001475497 | 0.9604813 | 0.004845687 | 0.9605031 | 0.00479088 |  |  | 6085 | 0.8881046 | 0.9668205 | 0.00346671 | 0.9044251 | 0.006474824 | 0.9044289 | 0.005611625 |  |  | 37680 | 0.8539488 | 0.9150489 | 0.005763688 | 0.8393477 | 0.00686791 | 0.8393427 | 0.008643234 |  |  | 349560 | 0.8950405 | 0.8678712 | 0.01530374 | 0.9034411 | 0.01059574 | 0.9034496 | 0.01128154 |  |  | 307360 | 0.7897067 | 0.7035679 | 0.011876 | 0.7896871 | 0.008977787 | 0.7896894 | 0.007879992
|  |  | 5942 | 0.9878985 | 0.9986109 | 0.0006498244 | 0.9947023 | 0.1103132 | 0.9947778 | 0.2178756 |  |  | 5866 | 0.9505348 | 0.9843905 | 0.001473096 | 0.9604899 | 0.004845548 | 0.9605117 | 0.00478916 |  |  | 6090 | 0.8881046 | 0.9668219 | 0.003466612 | 0.9044277 | 0.006474846 | 0.9044316 | 0.005611647 |  |  | 37980 | 0.8556302 | 0.9150489 | 0.005763688 | 0.8397415 | 0.006883528 | 0.8397366 | 0.008657514 |  |  | 349860 | 0.8883267 | 0.8678712 | 0.01530374 | 0.9035383 | 0.01059462 | 0.9035468 | 0.01128079 |  |  | 307660 | 0.7831803 | 0.7035679 | 0.011876 | 0.7897732 | 0.008975118 | 0.7897755 | 0.0078775
|  |  | 5947 | 0.9878985 | 0.9986156 | 0.000649493 | 0.9947204 | 0.1103156 | 0.9947957 | 0.2178752 |  |  | 5871 | 0.9505348 | 0.9844017 | 0.001470711 | 0.9604985 | 0.00484541 | 0.9605203 | 0.004787455 |  |  | 6095 | 0.8881046 | 0.9668232 | 0.003466515 | 0.9044304 | 0.006474867 | 0.9044342 | 0.005611669 |  |  | 38280 | 0.8556302 | 0.9150489 | 0.005763688 | 0.8401342 | 0.006899097 | 0.8401294 | 0.008671762 |  |  | 350160 | 0.8883267 | 0.8678712 | 0.01530374 | 0.9036354 | 0.01059349 | 0.9036439 | 0.01128003 |  |  | 307960 | 0.7810049 | 0.7035679 | 0.011876 | 0.7898592 | 0.008972448 | 0.7898615 | 0.007875008
|  |  | 5952 | 0.9878985 | 0.9986203 | 0.0006491646 | 0.9947384 | 0.1103179 | 0.9948135 | 0.2178747 |  |  | 5876 | 0.9505348 | 0.9844129 | 0.001468341 | 0.9605071 | 0.004845273 | 0.9605288 | 0.004785766 |  |  | 6100 | 0.8881046 | 0.9668246 | 0.003466419 | 0.904433 | 0.006474889 | 0.9044369 | 0.005611691 |  |  | 38580 | 0.8573117 | 0.9150489 | 0.005763688 | 0.8405259 | 0.006914616 | 0.8405211 | 0.008685974 |  |  | 350460 | 0.8838508 | 0.8678712 | 0.01530374 | 0.9037324 | 0.01059237 | 0.9037409 | 0.01127927 |  |  | 308260 | 0.7853558 | 0.7035679 | 0.011876 | 0.789945 | 0.008969776 | 0.7899473 | 0.007872514
|  |  | 5957 | 0.9870025 | 0.998625 | 0.0006488392 | 0.9947563 | 0.1103203 | 0.9948313 | 0.2178743 |  |  | 5881 | 0.9495743 | 0.984424 | 0.001465987 | 0.9605156 | 0.004845139 | 0.9605373 | 0.004784092 |  |  | 6105 | 0.8891836 | 0.9668259 | 0.003466324 | 0.9044357 | 0.00647491 | 0.9044395 | 0.005611712 |  |  | 38880 | 0.8556302 | 0.9150489 | 0.005763688 | 0.8409165 | 0.006930083 | 0.8409118 | 0.008700152 |  |  | 350760 | 0.8950405 | 0.8678712 | 0.01530374 | 0.9038293 | 0.01059124 | 0.9038378 | 0.01127851 |  |  | 308560 | 0.7853558 | 0.7035679 | 0.011876 | 0.7900307 | 0.008967103 | 0.790033 | 0.007870018
|  |  | 5962 | 0.9870025 | 0.9986297 | 0.0006485169 | 0.9947742 | 0.1103226 | 0.994849 | 0.2178739 |  |  | 5886 | 0.9505348 | 0.984435 | 0.001463648 | 0.9605241 | 0.004845006 | 0.9605458 | 0.004782434 |  |  | 6110 | 0.8891836 | 0.9668272 | 0.00346623 | 0.9044383 | 0.006474932 | 0.9044422 | 0.005611734 |  |  | 39180 | 0.8556302 | 0.9150489 | 0.005763688 | 0.841306 | 0.006945498 | 0.8413014 | 0.008714293 |  |  | 351060 | 0.8928025 | 0.8678712 | 0.01530374 | 0.9039261 | 0.0105901 | 0.9039346 | 0.01127774 |  |  | 308860 | 0.7853558 | 0.7035679 | 0.011876 | 0.7901163 | 0.008964427 | 0.7901185 | 0.007867522
|  |  | 5967 | 0.9878985 | 0.9986343 | 0.0006481975 | 0.994792 | 0.1103249 | 0.9948666 | 0.2178735 |  |  | 5891 | 0.9505348 | 0.984446 | 0.001461324 | 0.9605326 | 0.004844875 | 0.9605542 | 0.00478079 |  |  | 6115 | 0.8891836 | 0.9668285 | 0.003466137 | 0.904441 | 0.006474954 | 0.9044448 | 0.005611756 |  |  | 39480 | 0.8589932 | 0.9150489 | 0.005763688 | 0.8416944 | 0.006960861 | 0.8416899 | 0.008728398 |  |  | 351360 | 0.8860887 | 0.8678712 | 0.01530374 | 0.9040227 | 0.01058897 | 0.9040312 | 0.01127697 |  |  | 309160 | 0.7875312 | 0.7035679 | 0.011876 | 0.7902017 | 0.00896175 | 0.7902039 | 0.007865024
|  |  | 5972 | 0.9870025 | 0.9986389 | 0.0006478812 | 0.9948097 | 0.1103273 | 0.9948842 | 0.2178731 |  |  | 5896 | 0.9505348 | 0.984457 | 0.001459015 | 0.960541 | 0.004844745 | 0.9605626 | 0.004779161 |  |  | 6120 | 0.8891836 | 0.9668298 | 0.003466046 | 0.9044436 | 0.006474975 | 0.9044474 | 0.005611778 |  |  | 39780 | 0.8589932 | 0.9150489 | 0.005763688 | 0.8420818 | 0.00697617 | 0.8420774 | 0.008742465 |  |  | 351660 | 0.8905646 | 0.8678712 | 0.01530374 | 0.9041193 | 0.01058783 | 0.9041278 | 0.0112762 |  |  | 309460 | 0.7918821 | 0.7035679 | 0.011876 | 0.790287 | 0.008959071 | 0.7902892 | 0.007862526
|  |  | 5977 | 0.9887945 | 0.9986435 | 0.0006475677 | 0.9948274 | 0.1103296 | 0.9949017 | 0.2178727 |  |  | 5901 | 0.9505348 | 0.9844679 | 0.001456722 | 0.9605493 | 0.004844617 | 0.960571 | 0.004777547 |  |  | 6125 | 0.8891836 | 0.9668311 | 0.003465955 | 0.9044462 | 0.006474997 | 0.9044501 | 0.005611799 |  |  | 40080 | 0.8606747 | 0.9150489 | 0.005763688 | 0.8424682 | 0.006991426 | 0.8424638 | 0.008756494 |  |  | 351960 | 0.8905646 | 0.8678712 | 0.01530374 | 0.9042157 | 0.01058668 | 0.9042242 | 0.01127543 |  |  | 309760 | 0.796233 | 0.7035679 | 0.011876 | 0.7903721 | 0.00895639 | 0.7903743 | 0.007860026
|  |  | 5982 | 0.9887945 | 0.9986481 | 0.0006472572 | 0.994845 | 0.1103319 | 0.9949192 | 0.2178724 |  |  | 5906 | 0.9505348 | 0.9844787 | 0.001454444 | 0.9605577 | 0.004844491 | 0.9605793 | 0.004775948 |  |  | 6130 | 0.8891836 | 0.9668324 | 0.003465866 | 0.9044489 | 0.006475019 | 0.9044527 | 0.005611821 |  |  | 40380 | 0.8606747 | 0.9150489 | 0.005763688 | 0.8428534 | 0.007006626 | 0.8428491 | 0.008770484 |  |  | 352260 | 0.8860887 | 0.8678712 | 0.01530374 | 0.904312 | 0.01058554 | 0.9043205 | 0.01127465 |  |  | 310060 | 0.7897067 | 0.7035679 | 0.011876 | 0.7904571 | 0.008953707 | 0.7904593 | 0.007857525
|  |  | 5987 | 0.9887945 | 0.9986526 | 0.0006469496 | 0.9948625 | 0.1103342 | 0.9949366 | 0.217872 |  |  | 5911 | 0.9505348 | 0.9844895 | 0.001452181 | 0.960566 | 0.004844366 | 0.9605876 | 0.004774363 |  |  | 6135 | 0.8902627 | 0.9668337 | 0.003465777 | 0.9044515 | 0.006475041 | 0.9044553 | 0.005611843 |  |  | 40680 | 0.8589932 | 0.9150489 | 0.005763688 | 0.8432377 | 0.007021772 | 0.8432334 | 0.008784433 |  |  | 352560 | 0.8928025 | 0.8678712 | 0.01530374 | 0.9044082 | 0.01058439 | 0.9044167 | 0.01127386 |  |  | 310360 | 0.7831803 | 0.7035679 | 0.011876 | 0.7905419 | 0.008951023 | 0.7905441 | 0.007855023
|  |  | 5992 | 0.9878985 | 0.9986571 | 0.0006466448 | 0.99488 | 0.1103365 | 0.9949539 | 0.2178716 |  |  | 5916 | 0.9505348 | 0.9845003 | 0.001449932 | 0.9605742 | 0.004844243 | 0.9605958 | 0.004772792 |  |  | 6140 | 0.8859466 | 0.966835 | 0.00346569 | 0.9044542 | 0.006475062 | 0.904458 | 0.005611865 |  |  | 40980 | 0.8589932 | 0.9150489 | 0.005763688 | 0.8436208 | 0.007036862 | 0.8436167 | 0.008798343 |  |  | 352860 | 0.8928025 | 0.8678712 | 0.01530374 | 0.9045043 | 0.01058323 | 0.9045128 | 0.01127308 |  |  | 310660 | 0.7875312 | 0.7035679 | 0.011876 | 0.7906266 | 0.008948337 | 0.7906288 | 0.007852519
|  |  | 5997 | 0.9870025 | 0.9986616 | 0.0006463429 | 0.9948975 | 0.1103388 | 0.9949712 | 0.2178713 |  |  | 5921 | 0.9505348 | 0.9845109 | 0.001447699 | 0.9605825 | 0.004844122 | 0.960604 | 0.004771236 |  |  | 6145 | 0.8891836 | 0.9668362 | 0.003465604 | 0.9044568 | 0.006475084 | 0.9044606 | 0.005611887 |  |  | 41280 | 0.8589932 | 0.9150489 | 0.005763688 | 0.844003 | 0.007051895 | 0.8439989 | 0.008812211 |  |  | 353160 | 0.8883267 | 0.8678712 | 0.01530374 | 0.9046003 | 0.01058208 | 0.9046088 | 0.01127229 |  |  | 310960 | 0.7853558 | 0.7035679 | 0.011876 | 0.7907112 | 0.00894565 | 0.7907133 | 0.007850015
|  |  | 6002 | 0.9870025 | 0.998666 | 0.0006460438 | 0.9949149 | 0.110341 | 0.9949884 | 0.217871 |  |  | 5926 | 0.9505348 | 0.9845216 | 0.00144548 | 0.9605907 | 0.004844002 | 0.9606122 | 0.004769694 |  |  | 6150 | 0.8870256 | 0.9668375 | 0.003465519 | 0.9044594 | 0.006475106 | 0.9044633 | 0.005611909 |  |  | 41580 | 0.8606747 | 0.9150489 | 0.005763688 | 0.8443841 | 0.007066871 | 0.8443801 | 0.008826038 |  |  | 353460 | 0.8972784 | 0.8678712 | 0.01530374 | 0.9046962 | 0.01058092 | 0.9047047 | 0.0112715 |  |  | 311260 | 0.7853558 | 0.7035679 | 0.011876 | 0.7907956 | 0.00894296 | 0.7907977 | 0.00784751
|  |  | 6007 | 0.9870025 | 0.9986704 | 0.0006457475 | 0.9949322 | 0.1103433 | 0.9950055 | 0.2178706 |  |  | 5931 | 0.9514953 | 0.9845321 | 0.001443276 | 0.9605988 | 0.004843884 | 0.9606203 | 0.004768166 |  |  | 6155 | 0.8881046 | 0.9668387 | 0.003465435 | 0.9044621 | 0.006475127 | 0.9044659 | 0.005611931 |  |  | 41880 | 0.8589932 | 0.9150489 | 0.005763688 | 0.8447641 | 0.00708179 | 0.8447602 | 0.008839822 |  |  | 353760 | 0.8928025 | 0.8678712 | 0.01530374 | 0.904792 | 0.01057976 | 0.9048005 | 0.0112707 |  |  | 311560 | 0.7853558 | 0.7035679 | 0.011876 | 0.7908799 | 0.00894027 | 0.790882 | 0.007845003
|  |  | 6012 | 0.9878985 | 0.9986748 | 0.0006454539 | 0.9949494 | 0.1103456 | 0.9950226 | 0.2178703 |  |  | 5936 | 0.9505348 | 0.9845427 | 0.001441086 | 0.9606069 | 0.004843767 | 0.9606284 | 0.004766652 |  |  | 6160 | 0.8891836 | 0.96684 | 0.003465351 | 0.9044647 | 0.006475149 | 0.9044685 | 0.005611953 |  |  | 42180 | 0.8640376 | 0.9150489 | 0.005763688 | 0.8451431 | 0.00709665 | 0.8451393 | 0.008853563 |  |  | 354060 | 0.8928025 | 0.8678712 | 0.01530374 | 0.9048876 | 0.01057859 | 0.9048961 | 0.0112699 |  |  | 311860 | 0.7831803 | 0.7035679 | 0.011876 | 0.790964 | 0.008937577 | 0.7909661 | 0.007842496
|  |  | 6017 | 0.9887945 | 0.9986792 | 0.0006451631 | 0.9949666 | 0.1103478 | 0.9950397 | 0.21787 |  |  | 5941 | 0.9514953 | 0.9845531 | 0.001438912 | 0.960615 | 0.004843652 | 0.9606365 | 0.004765152 |  |  | 6165 | 0.8881046 | 0.9668412 | 0.003465269 | 0.9044673 | 0.006475171 | 0.9044711 | 0.005611975 |  |  | 42480 | 0.8623562 | 0.9150489 | 0.005763688 | 0.8455211 | 0.007111452 | 0.8455173 | 0.008867261 |  |  | 354360 | 0.8883267 | 0.8678712 | 0.01530374 | 0.9049832 | 0.01057742 | 0.9049917 | 0.0112691 |  |  | 312160 | 0.7897067 | 0.7035679 | 0.011876 | 0.791048 | 0.008934883 | 0.7910501 | 0.007839988
|  |  | 6022 | 0.9896904 | 0.9986835 | 0.000644875 | 0.9949838 | 0.1103501 | 0.9950567 | 0.2178697 |  |  | 5946 | 0.9505348 | 0.9845635 | 0.001436751 | 0.960623 | 0.004843538 | 0.9606445 | 0.004763665 |  |  | 6170 | 0.8881046 | 0.9668424 | 0.003465188 | 0.9044699 | 0.006475193 | 0.9044738 | 0.005611997 |  |  | 42780 | 0.8606747 | 0.9150489 | 0.005763688 | 0.845898 | 0.007126195 | 0.8458944 | 0.008880914 |  |  | 354660 | 0.8860887 | 0.8678712 | 0.01530374 | 0.9050786 | 0.01057625 | 0.9050871 | 0.0112683 |  |  | 312460 | 0.7875312 | 0.7035679 | 0.011876 | 0.7911318 | 0.008932188 | 0.7911339 | 0.007837478
|  |  | 6027 | 0.9878985 | 0.9986879 | 0.0006445896 | 0.9950009 | 0.1103523 | 0.9950736 | 0.2178694 |  |  | 5951 | 0.9514953 | 0.9845739 | 0.001434605 | 0.9606311 | 0.004843426 | 0.9606525 | 0.004762192 |  |  | 6175 | 0.8870256 | 0.9668436 | 0.003465108 | 0.9044726 | 0.006475215 | 0.9044764 | 0.005612019 |  |  | 43080 | 0.8640376 | 0.9150489 | 0.005763688 | 0.8462739 | 0.007140878 | 0.8462704 | 0.008894523 |  |  | 354960 | 0.8928025 | 0.8678712 | 0.01530374 | 0.905174 | 0.01057507 | 0.9051825 | 0.01126749 |  |  | 312760 | 0.7897067 | 0.7035679 | 0.011876 | 0.7912155 | 0.008929491 | 0.7912176 | 0.007834968
|  |  | 6032 | 0.9878985 | 0.9986922 | 0.0006443069 | 0.9950179 | 0.1103545 | 0.9950904 | 0.2178691 |  |  | 5956 | 0.9505348 | 0.9845842 | 0.001432473 | 0.960639 | 0.004843315 | 0.9606605 | 0.004760733 |  |  | 6180 | 0.8881046 | 0.9668448 | 0.003465029 | 0.9044752 | 0.006475236 | 0.904479 | 0.005612041 |  |  | 43380 | 0.8623562 | 0.9150489 | 0.005763688 | 0.8466488 | 0.007155502 | 0.8466453 | 0.008908086 |  |  | 355260 | 0.8883267 | 0.8678712 | 0.01530374 | 0.9052692 | 0.0105739 | 0.9052777 | 0.01126668 |  |  | 313060 | 0.7810049 | 0.7035679 | 0.011876 | 0.7912991 | 0.008926793 | 0.7913012 | 0.007832456
|  |  | 6037 | 0.9887945 | 0.9986964 | 0.0006440268 | 0.9950348 | 0.1103568 | 0.9951072 | 0.2178689 |  |  | 5961 | 0.9524557 | 0.9845945 | 0.001430356 | 0.960647 | 0.004843206 | 0.9606684 | 0.004759286 |  |  | 6185 | 0.8881046 | 0.966846 | 0.00346495 | 0.9044778 | 0.006475258 | 0.9044816 | 0.005612063 |  |  | 43680 | 0.8606747 | 0.9150489 | 0.005763688 | 0.8470227 | 0.007170064 | 0.8470193 | 0.008921603 |  |  | 355560 | 0.8905646 | 0.8678712 | 0.01530374 | 0.9053643 | 0.01057272 | 0.9053728 | 0.01126586 |  |  | 313360 | 0.7918821 | 0.7035679 | 0.011876 | 0.7913825 | 0.008924093 | 0.7913846 | 0.007829944
|  |  | 6042 | 0.9878985 | 0.9987007 | 0.0006437493 | 0.9950517 | 0.110359 | 0.995124 | 0.2178686 |  |  | 5966 | 0.9514953 | 0.9846047 | 0.001428252 | 0.9606549 | 0.004843098 | 0.9606763 | 0.004757854 |  |  | 6190 | 0.8881046 | 0.9668472 | 0.003464873 | 0.9044805 | 0.00647528 | 0.9044843 | 0.005612085 |  |  | 43980 | 0.8640376 | 0.9150489 | 0.005763688 | 0.8473955 | 0.007184566 | 0.8473922 | 0.008935074 |  |  | 355860 | 0.8860887 | 0.8678712 | 0.01530374 | 0.9054593 | 0.01057153 | 0.9054678 | 0.01126505 |  |  | 313660 | 0.796233 | 0.7035679 | 0.011876 | 0.7914658 | 0.008921392 | 0.7914679 | 0.007827431
|  |  | 6047 | 0.9887945 | 0.9987049 | 0.0006434745 | 0.9950686 | 0.1103612 | 0.9951407 | 0.2178683 |  |  | 5971 | 0.9495743 | 0.9846148 | 0.001426163 | 0.9606627 | 0.004842992 | 0.9606841 | 0.004756434 |  |  | 6195 | 0.8891836 | 0.9668484 | 0.003464797 | 0.9044831 | 0.006475302 | 0.9044869 | 0.005612107 |  |  | 44280 | 0.8640376 | 0.9150489 | 0.005763688 | 0.8477673 | 0.007199006 | 0.8477641 | 0.008948498 |  |  | 356160 | 0.8883267 | 0.8678712 | 0.01530374 | 0.9055542 | 0.01057034 | 0.9055627 | 0.01126423 |  |  | 313960 | 0.796233 | 0.7035679 | 0.011876 | 0.791549 | 0.008918689 | 0.791551 | 0.007824917
|  |  | 6052 | 0.9887945 | 0.9987091 | 0.0006432022 | 0.9950854 | 0.1103634 | 0.9951573 | 0.2178681 |  |  | 5976 | 0.9514953 | 0.9846249 | 0.001424088 | 0.9606706 | 0.004842887 | 0.9606919 | 0.004755027 |  |  | 6200 | 0.8891836 | 0.9668496 | 0.003464721 | 0.9044857 | 0.006475324 | 0.9044895 | 0.005612129 |  |  | 44580 | 0.8640376 | 0.9150489 | 0.005763688 | 0.8481381 | 0.007213385 | 0.848135 | 0.008961875 |  |  | 356460 | 0.8972784 | 0.8678712 | 0.01530374 | 0.905649 | 0.01056915 | 0.9056575 | 0.0112634 |  |  | 314260 | 0.7897067 | 0.7035679 | 0.011876 | 0.791632 | 0.008915985 | 0.791634 | 0.007822402
|  |  | 6057 | 0.9887945 | 0.9987133 | 0.0006429325 | 0.9951021 | 0.1103656 | 0.9951739 | 0.2178679 |  |  | 5981 | 0.9495743 | 0.984635 | 0.001422026 | 0.9606784 | 0.004842784 | 0.9606997 | 0.004753633 |  |  | 6205 | 0.8881046 | 0.9668507 | 0.003464647 | 0.9044883 | 0.006475345 | 0.9044921 | 0.005612151 |  |  | 44880 | 0.8640376 | 0.9150489 | 0.005763688 | 0.8485079 | 0.007227701 | 0.8485048 | 0.008975204 |  |  | 356760 | 0.8928025 | 0.8678712 | 0.01530374 | 0.9057437 | 0.01056796 | 0.9057522 | 0.01126258 |  |  | 314560 | 0.7853558 | 0.7035679 | 0.011876 | 0.7917149 | 0.008913279 | 0.7917169 | 0.007819886
|  |  | 6062 | 0.9878985 | 0.9987174 | 0.0006426653 | 0.9951188 | 0.1103678 | 0.9951904 | 0.2178676 |  |  | 5986 | 0.9514953 | 0.984645 | 0.001419979 | 0.9606861 | 0.004842682 | 0.9607075 | 0.004752252 |  |  | 6210 | 0.8881046 | 0.9668519 | 0.003464573 | 0.9044909 | 0.006475367 | 0.9044948 | 0.005612173 |  |  | 45180 | 0.8674006 | 0.9150489 | 0.005763688 | 0.8488767 | 0.007241955 | 0.8488737 | 0.008988484 |  |  | 357060 | 0.8950405 | 0.8678712 | 0.01530374 | 0.9058383 | 0.01056676 | 0.9058468 | 0.01126175 |  |  | 314860 | 0.7897067 | 0.7035679 | 0.011876 | 0.7917976 | 0.008910572 | 0.7917996 | 0.007817369
|  |  | 6067 | 0.9887945 | 0.9987216 | 0.0006424006 | 0.9951354 | 0.11037 | 0.9952068 | 0.2178674 |  |  | 5991 | 0.9514953 | 0.984655 | 0.001417945 | 0.9606939 | 0.004842581 | 0.9607152 | 0.004750884 |  |  | 6215 | 0.8891836 | 0.966853 | 0.0034645 | 0.9044936 | 0.006475389 | 0.9044974 | 0.005612196 |  |  | 45480 | 0.8690821 | 0.9150489 | 0.005763688 | 0.8492445 | 0.007256146 | 0.8492415 | 0.009001716 |  |  | 357360 | 0.8950405 | 0.8678712 | 0.01530374 | 0.9059328 | 0.01056556 | 0.9059412 | 0.01126091 |  |  | 315160 | 0.7831803 | 0.7035679 | 0.011876 | 0.7918802 | 0.008907864 | 0.7918822 | 0.007814851
|  |  | 6072 | 0.9887945 | 0.9987257 | 0.0006421385 | 0.9951519 | 0.1103722 | 0.9952232 | 0.2178672 |  |  | 5996 | 0.9505348 | 0.9846649 | 0.001415925 | 0.9607016 | 0.004842482 | 0.9607229 | 0.004749529 |  |  | 6220 | 0.8891836 | 0.9668542 | 0.003464428 | 0.9044962 | 0.006475411 | 0.9045 | 0.005612218 |  |  | 45780 | 0.8690821 | 0.9150489 | 0.005763688 | 0.8496113 | 0.007270274 | 0.8496084 | 0.009014898 |  |  | 357660 | 0.8950405 | 0.8678712 | 0.01530374 | 0.9060271 | 0.01056436 | 0.9060356 | 0.01126008 |  |  | 315460 | 0.7875312 | 0.7035679 | 0.011876 | 0.7919627 | 0.008905154 | 0.7919646 | 0.007812333
|  |  | 6077 | 0.9878985 | 0.9987297 | 0.0006418787 | 0.9951684 | 0.1103743 | 0.9952396 | 0.217867 |  |  | 6001 | 0.9495743 | 0.9846747 | 0.001413918 | 0.9607092 | 0.004842384 | 0.9607305 | 0.004748185 |  |  | 6225 | 0.8891836 | 0.9668553 | 0.003464357 | 0.9044988 | 0.006475433 | 0.9045026 | 0.00561224 |  |  | 46080 | 0.8657191 | 0.9150489 | 0.005763688 | 0.849977 | 0.007284338 | 0.8499742 | 0.009028031 |  |  | 357960 | 0.8950405 | 0.8678712 | 0.01530374 | 0.9061214 | 0.01056316 | 0.9061298 | 0.01125924 |  |  | 315760 | 0.7831803 | 0.7035679 | 0.011876 | 0.792045 | 0.008902443 | 0.7920469 | 0.007809814
|  |  | 6082 | 0.9887945 | 0.9987338 | 0.0006416215 | 0.9951849 | 0.1103765 | 0.9952559 | 0.2178668 |  |  | 6006 | 0.9505348 | 0.9846845 | 0.001411926 | 0.9607169 | 0.004842288 | 0.9607381 | 0.004746855 |  |  | 6230 | 0.8881046 | 0.9668564 | 0.003464287 | 0.9045014 | 0.006475455 | 0.9045052 | 0.005612262 |  |  | 46380 | 0.8640376 | 0.9150489 | 0.005763688 | 0.8503418 | 0.007298339 | 0.8503391 | 0.009041114 |  |  | 358260 | 0.8950405 | 0.8678712 | 0.01530374 | 0.9062155 | 0.01056195 | 0.906224 | 0.0112584 |  |  | 316060 | 0.7831803 | 0.7035679 | 0.011876 | 0.7921272 | 0.008899731 | 0.7921291 | 0.007807294
|  |  | 6087 | 0.9887945 | 0.9987378 | 0.0006413666 | 0.9952013 | 0.1103786 | 0.9952721 | 0.2178666 |  |  | 6011 | 0.9514953 | 0.9846943 | 0.001409946 | 0.9607245 | 0.004842192 | 0.9607457 | 0.004745536 |  |  | 6235 | 0.8891836 | 0.9668575 | 0.003464218 | 0.904504 | 0.006475477 | 0.9045078 | 0.005612284 |  |  | 46680 | 0.8674006 | 0.9150489 | 0.005763688 | 0.8507056 | 0.007312275 | 0.8507029 | 0.009054146 |  |  | 358560 | 0.8928025 | 0.8678712 | 0.01530374 | 0.9063096 | 0.01056074 | 0.906318 | 0.01125755 |  |  | 316360 | 0.7918821 | 0.7035679 | 0.011876 | 0.7922092 | 0.008897018 | 0.7922111 | 0.007804773
|  |  | 6092 | 0.9887945 | 0.9987418 | 0.0006411142 | 0.9952176 | 0.1103808 | 0.9952883 | 0.2178664 |  |  | 6016 | 0.9514953 | 0.984704 | 0.00140798 | 0.960732 | 0.004842099 | 0.9607533 | 0.00474423 |  |  | 6240 | 0.8891836 | 0.9668586 | 0.00346415 | 0.9045066 | 0.006475498 | 0.9045104 | 0.005612307 |  |  | 46980 | 0.8707636 | 0.9150489 | 0.005763688 | 0.8510684 | 0.007326147 | 0.8510658 | 0.009067127 |  |  | 358860 | 0.8995164 | 0.8678712 | 0.01530374 | 0.9064035 | 0.01055952 | 0.9064119 | 0.0112567 |  |  | 316660 | 0.7940576 | 0.7035679 | 0.011876 | 0.7922911 | 0.008894303 | 0.792293 | 0.007802252
|  |  | 6097 | 0.9878985 | 0.9987458 | 0.0006408641 | 0.9952339 | 0.1103829 | 0.9953044 | 0.2178662 |  |  | 6021 | 0.9514953 | 0.9847137 | 0.001406028 | 0.9607396 | 0.004842006 | 0.9607608 | 0.004742936 |  |  | 6245 | 0.8891836 | 0.9668597 | 0.003464082 | 0.9045093 | 0.00647552 | 0.9045131 | 0.005612329 |  |  | 47280 | 0.8690821 | 0.9150489 | 0.005763688 | 0.8514302 | 0.007339954 | 0.8514277 | 0.009080057 |  |  | 359160 | 0.8950405 | 0.8678712 | 0.01530374 | 0.9064973 | 0.0105583 | 0.9065058 | 0.01125585 |  |  | 316960 | 0.7940576 | 0.7035679 | 0.011876 | 0.7923729 | 0.008891587 | 0.7923748 | 0.007799729
|  |  | 6102 | 0.9878985 | 0.9987498 | 0.0006406164 | 0.9952501 | 0.1103851 | 0.9953204 | 0.2178661 |  |  | 6026 | 0.9505348 | 0.9847233 | 0.001404088 | 0.9607471 | 0.004841915 | 0.9607683 | 0.004741654 |  |  | 6250 | 0.8902627 | 0.9668608 | 0.003464015 | 0.9045119 | 0.006475542 | 0.9045157 | 0.005612351 |  |  | 47580 | 0.8690821 | 0.9150489 | 0.005763688 | 0.851791 | 0.007353696 | 0.8517885 | 0.009092935 |  |  | 359460 | 0.8972784 | 0.8678712 | 0.01530374 | 0.906591 | 0.01055708 | 0.9065995 | 0.011255 |  |  | 317260 | 0.7918821 | 0.7035679 | 0.011876 | 0.7924545 | 0.00888887 | 0.7924564 | 0.007797206
|  |  | 6107 | 0.9887945 | 0.9987537 | 0.000640371 | 0.9952663 | 0.1103872 | 0.9953364 | 0.2178659 |  |  | 6031 | 0.9514953 | 0.9847328 | 0.001402162 | 0.9607546 | 0.004841825 | 0.9607757 | 0.004740383 |  |  | 6255 | 0.8913417 | 0.9668619 | 0.003463949 | 0.9045145 | 0.006475564 | 0.9045183 | 0.005612374 |  |  | 47880 | 0.8674006 | 0.9150489 | 0.005763688 | 0.8521508 | 0.007367372 | 0.8521484 | 0.009105761 |  |  | 359760 | 0.8905646 | 0.8678712 | 0.01530374 | 0.9066846 | 0.01055586 | 0.9066931 | 0.01125414 |  |  | 317560 | 0.7875312 | 0.7035679 | 0.011876 | 0.792536 | 0.008886152 | 0.7925379 | 0.007794683
|  |  | 6112 | 0.9887945 | 0.9987576 | 0.000640128 | 0.9952824 | 0.1103893 | 0.9953524 | 0.2178658 |  |  | 6036 | 0.9505348 | 0.9847424 | 0.001400249 | 0.960762 | 0.004841737 | 0.9607831 | 0.004739125 |  |  | 6260 | 0.8891836 | 0.966863 | 0.003463884 | 0.9045171 | 0.006475586 | 0.9045209 | 0.005612396 |  |  | 48180 | 0.8657191 | 0.9150489 | 0.005763688 | 0.8525096 | 0.007380983 | 0.8525073 | 0.009118535 |  |  | 360060 | 0.8950405 | 0.8678712 | 0.01530374 | 0.9067781 | 0.01055463 | 0.9067866 | 0.01125328 |  |  | 317860 | 0.7940576 | 0.7035679 | 0.011876 | 0.7926174 | 0.008883432 | 0.7926192 | 0.007792158
|  |  | 6117 | 0.9887945 | 0.9987615 | 0.0006398872 | 0.9952984 | 0.1103914 | 0.9953683 | 0.2178656 |  |  | 6041 | 0.9505348 | 0.9847518 | 0.001398349 | 0.9607694 | 0.004841649 | 0.9607905 | 0.004737878 |  |  | 6265 | 0.8891836 | 0.9668641 | 0.003463819 | 0.9045197 | 0.006475608 | 0.9045235 | 0.005612418 |  |  | 48480 | 0.8657191 | 0.9150489 | 0.005763688 | 0.8528675 | 0.007394529 | 0.8528653 | 0.009131257 |  |  | 360360 | 0.8950405 | 0.8678712 | 0.01530374 | 0.9068715 | 0.01055341 | 0.90688 | 0.01125242 |  |  | 318160 | 0.7875312 | 0.7035679 | 0.011876 | 0.7926986 | 0.008880712 | 0.7927005 | 0.007789633
|  |  | 6122 | 0.9896904 | 0.9987654 | 0.0006396487 | 0.9953144 | 0.1103935 | 0.9953841 | 0.2178655 |  |  | 6046 | 0.9505348 | 0.9847613 | 0.001396462 | 0.9607768 | 0.004841563 | 0.9607979 | 0.004736643 |  |  | 6270 | 0.8891836 | 0.9668651 | 0.003463756 | 0.9045223 | 0.00647563 | 0.9045261 | 0.00561244 |  |  | 48780 | 0.8674006 | 0.9150489 | 0.005763688 | 0.8532244 | 0.007408008 | 0.8532222 | 0.009143925 |  |  | 360660 | 0.8905646 | 0.8678712 | 0.01530374 | 0.9069648 | 0.01055217 | 0.9069733 | 0.01125155 |  |  | 318460 | 0.7897067 | 0.7035679 | 0.011876 | 0.7927797 | 0.00887799 | 0.7927815 | 0.007787107
|  |  | 6127 | 0.9878985 | 0.9987692 | 0.0006394125 | 0.9953304 | 0.1103956 | 0.9953999 | 0.2178654 |  |  | 6051 | 0.9505348 | 0.9847706 | 0.001394588 | 0.9607841 | 0.004841479 | 0.9608052 | 0.004735419 |  |  | 6275 | 0.8891836 | 0.9668662 | 0.003463693 | 0.9045249 | 0.006475652 | 0.9045287 | 0.005612463 |  |  | 49080 | 0.8657191 | 0.9150489 | 0.005763688 | 0.8535803 | 0.007421422 | 0.8535782 | 0.00915654 |  |  | 360960 | 0.8995164 | 0.8678712 | 0.01530374 | 0.907058 | 0.01055094 | 0.9070664 | 0.01125069 |  |  | 318760 | 0.7897067 | 0.7035679 | 0.011876 | 0.7928607 | 0.008875267 | 0.7928625 | 0.007784581
|  |  | 6132 | 0.9878985 | 0.9987731 | 0.0006391785 | 0.9953462 | 0.1103977 | 0.9954156 | 0.2178653 |  |  | 6056 | 0.9514953 | 0.98478 | 0.001392727 | 0.9607914 | 0.004841395 | 0.9608125 | 0.004734207 |  |  | 6280 | 0.8881046 | 0.9668673 | 0.003463631 | 0.9045275 | 0.006475674 | 0.9045313 | 0.005612485 |  |  | 49380 | 0.8674006 | 0.9150489 | 0.005763688 | 0.8539352 | 0.007434769 | 0.8539332 | 0.009169102 |  |  | 361260 | 0.8950405 | 0.8678712 | 0.01530374 | 0.9071511 | 0.0105497 | 0.9071595 | 0.01124981 |  |  | 319060 | 0.7918821 | 0.7035679 | 0.011876 | 0.7929415 | 0.008872543 | 0.7929433 | 0.007782054
|  |  | 6137 | 0.9887945 | 0.9987769 | 0.0006389468 | 0.9953621 | 0.1103998 | 0.9954313 | 0.2178651 |  |  | 6061 | 0.9495743 | 0.9847892 | 0.001390879 | 0.9607987 | 0.004841313 | 0.9608198 | 0.004733006 |  |  | 6285 | 0.8902627 | 0.9668683 | 0.003463569 | 0.9045301 | 0.006475696 | 0.9045339 | 0.005612508 |  |  | 49680 | 0.8690821 | 0.9150489 | 0.005763688 | 0.8542892 | 0.007448049 | 0.8542872 | 0.00918161 |  |  | 361560 | 0.8950405 | 0.8678712 | 0.01530374 | 0.907244 | 0.01054846 | 0.9072525 | 0.01124894 |  |  | 319360 | 0.7940576 | 0.7035679 | 0.011876 | 0.7930221 | 0.008869818 | 0.7930239 | 0.007779527
|  |  | 6142 | 0.9878985 | 0.9987807 | 0.0006387172 | 0.9953779 | 0.1104019 | 0.9954469 | 0.217865 |  |  | 6066 | 0.9505348 | 0.9847985 | 0.001389043 | 0.9608059 | 0.004841232 | 0.960827 | 0.004731816 |  |  | 6290 | 0.8902627 | 0.9668693 | 0.003463509 | 0.9045327 | 0.006475718 | 0.9045365 | 0.00561253 |  |  | 49980 | 0.8707636 | 0.9150489 | 0.005763688 | 0.8546422 | 0.007461262 | 0.8546403 | 0.009194063 |  |  | 361860 | 0.8972784 | 0.8678712 | 0.01530374 | 0.9073369 | 0.01054722 | 0.9073453 | 0.01124806 |  |  | 319660 | 0.7918821 | 0.7035679 | 0.011876 | 0.7931027 | 0.008867092 | 0.7931045 | 0.007776998
|  |  | 6147 | 0.9878985 | 0.9987844 | 0.0006384898 | 0.9953936 | 0.1104039 | 0.9954625 | 0.2178649 |  |  | 6071 | 0.9505348 | 0.9848077 | 0.00138722 | 0.9608132 | 0.004841152 | 0.9608342 | 0.004730638 |  |  | 6295 | 0.8902627 | 0.9668704 | 0.003463449 | 0.9045353 | 0.00647574 | 0.9045391 | 0.005612552 |  |  | 50280 | 0.8690821 | 0.9150489 | 0.005763688 | 0.8549942 | 0.007474409 | 0.8549924 | 0.009206462 |  |  | 362160 | 0.8972784 | 0.8678712 | 0.01530374 | 0.9074297 | 0.01054597 | 0.9074381 | 0.01124718 |  |  | 319960 | 0.7940576 | 0.7035679 | 0.011876 | 0.7931831 | 0.008864365 | 0.7931849 | 0.00777447
|  |  | 6152 | 0.9878985 | 0.9987882 | 0.0006382645 | 0.9954092 | 0.110406 | 0.995478 | 0.2178649 |  |  | 6076 | 0.9514953 | 0.9848168 | 0.001385409 | 0.9608203 | 0.004841073 | 0.9608414 | 0.00472947 |  |  | 6300 | 0.8891836 | 0.9668714 | 0.00346339 | 0.9045379 | 0.006475762 | 0.9045417 | 0.005612575 |  |  | 50580 | 0.8741265 | 0.9150489 | 0.005763688 | 0.8553453 | 0.007487489 | 0.8553435 | 0.009218806 |  |  | 362460 | 0.8950405 | 0.8678712 | 0.01530374 | 0.9075223 | 0.01054472 | 0.9075307 | 0.0112463 |  |  | 320260 | 0.7918821 | 0.7035679 | 0.011876 | 0.7932634 | 0.008861637 | 0.7932651 | 0.00777194
|  |  | 6157 | 0.9878985 | 0.9987919 | 0.0006380414 | 0.9954249 | 0.1104081 | 0.9954935 | 0.2178648 |  |  | 6081 | 0.9514953 | 0.9848259 | 0.001383611 | 0.9608275 | 0.004840996 | 0.9608485 | 0.004728314 |  |  | 6305 | 0.8891836 | 0.9668724 | 0.003463331 | 0.9045405 | 0.006475784 | 0.9045443 | 0.005612597 |  |  | 50880 | 0.8741265 | 0.9150489 | 0.005763688 | 0.8556954 | 0.007500501 | 0.8556937 | 0.009231096 |  |  | 362760 | 0.8972784 | 0.8678712 | 0.01530374 | 0.9076148 | 0.01054347 | 0.9076233 | 0.01124541 |  |  | 320560 | 0.7918821 | 0.7035679 | 0.011876 | 0.7933435 | 0.008858908 | 0.7933453 | 0.00776941
|  |  | 6162 | 0.9878985 | 0.9987956 | 0.0006378205 | 0.9954404 | 0.1104101 | 0.9955089 | 0.2178647 |  |  | 6086 | 0.9505348 | 0.984835 | 0.001381825 | 0.9608346 | 0.00484092 | 0.9608556 | 0.004727168 |  |  | 6310 | 0.8891836 | 0.9668734 | 0.003463273 | 0.9045431 | 0.006475806 | 0.9045469 | 0.00561262 |  |  | 51180 | 0.8741265 | 0.9150489 | 0.005763688 | 0.8560446 | 0.007513446 | 0.8560429 | 0.00924333 |  |  | 363060 | 0.8972784 | 0.8678712 | 0.01530374 | 0.9077073 | 0.01054221 | 0.9077157 | 0.01124452 |  |  | 320860 | 0.7897067 | 0.7035679 | 0.011876 | 0.7934235 | 0.008856178 | 0.7934253 | 0.00776688
|  |  | 6167 | 0.9878985 | 0.9987992 | 0.0006376016 | 0.9954559 | 0.1104122 | 0.9955242 | 0.2178646 |  |  | 6091 | 0.9514953 | 0.984844 | 0.001380052 | 0.9608417 | 0.004840844 | 0.9608627 | 0.004726033 |  |  | 6315 | 0.8902627 | 0.9668744 | 0.003463216 | 0.9045457 | 0.006475828 | 0.9045495 | 0.005612642 |  |  | 51480 | 0.8741265 | 0.9150489 | 0.005763688 | 0.8563928 | 0.007526324 | 0.8563912 | 0.009255509 |  |  | 363360 | 0.8950405 | 0.8678712 | 0.01530374 | 0.9077996 | 0.01054095 | 0.907808 | 0.01124363 |  |  | 321160 | 0.7940576 | 0.7035679 | 0.011876 | 0.7935034 | 0.008853447 | 0.7935051 | 0.007764349
|  |  | 6172 | 0.9878985 | 0.9988029 | 0.0006373848 | 0.9954714 | 0.1104142 | 0.9955395 | 0.2178646 |  |  | 6096 | 0.9514953 | 0.9848529 | 0.001378291 | 0.9608488 | 0.004840771 | 0.9608697 | 0.004724908 |  |  | 6320 | 0.8891836 | 0.9668754 | 0.00346316 | 0.9045483 | 0.00647585 | 0.9045521 | 0.005612665 |  |  | 51780 | 0.872445 | 0.9150489 | 0.005763688 | 0.85674 | 0.007539133 | 0.8567385 | 0.009267633 |  |  | 363660 | 0.8950405 | 0.8678712 | 0.01530374 | 0.9078918 | 0.01053969 | 0.9079003 | 0.01124274 |  |  | 321460 | 0.7940576 | 0.7035679 | 0.011876 | 0.7935831 | 0.008850715 | 0.7935848 | 0.007761818
|  |  | 6177 | 0.9887945 | 0.9988065 | 0.00063717 | 0.9954868 | 0.1104162 | 0.9955548 | 0.2178645 |  |  | 6101 | 0.9514953 | 0.9848619 | 0.001376542 | 0.9608558 | 0.004840698 | 0.9608768 | 0.004723794 |  |  | 6325 | 0.8902627 | 0.9668764 | 0.003463104 | 0.9045509 | 0.006475872 | 0.9045547 | 0.005612687 |  |  | 52080 | 0.8741265 | 0.9150489 | 0.005763688 | 0.8570863 | 0.007551876 | 0.8570849 | 0.0092797 |  |  | 363960 | 0.8972784 | 0.8678712 | 0.01530374 | 0.907984 | 0.01053843 | 0.9079924 | 0.01124184 |  |  | 321760 | 0.7984085 | 0.7035679 | 0.011876 | 0.7936628 | 0.008847982 | 0.7936644 | 0.007759286
|  |  | 6182 | 0.9887945 | 0.9988101 | 0.0006369573 | 0.9955021 | 0.1104182 | 0.99557 | 0.2178645 |  |  | 6106 | 0.9514953 | 0.9848707 | 0.001374805 | 0.9608628 | 0.004840626 | 0.9608837 | 0.004722691 |  |  | 6330 | 0.8891836 | 0.9668774 | 0.003463049 | 0.9045535 | 0.006475894 | 0.9045573 | 0.00561271 |  |  | 52380 | 0.872445 | 0.9150489 | 0.005763688 | 0.8574317 | 0.00756455 | 0.8574303 | 0.009291711 |  |  | 364260 | 0.8972784 | 0.8678712 | 0.01530374 | 0.908076 | 0.01053716 | 0.9080844 | 0.01124094 |  |  | 322060 | 0.7897067 | 0.7035679 | 0.011876 | 0.7937422 | 0.008845249 | 0.7937439 | 0.007756753
|  |  | 6187 | 0.9887945 | 0.9988137 | 0.0006367467 | 0.9955174 | 0.1104203 | 0.9955851 | 0.2178644 |  |  | 6111 | 0.9505348 | 0.9848796 | 0.001373081 | 0.9608698 | 0.004840555 | 0.9608907 | 0.004721598 |  |  | 6335 | 0.8891836 | 0.9668783 | 0.003462995 | 0.9045561 | 0.006475916 | 0.9045599 | 0.005612732 |  |  | 52680 | 0.872445 | 0.9150489 | 0.005763688 | 0.8577761 | 0.007577156 | 0.8577748 | 0.009303667 |  |  | 364560 | 0.8972784 | 0.8678712 | 0.01530374 | 0.9081679 | 0.01053589 | 0.9081763 | 0.01124004 |  |  | 322360 | 0.7918821 | 0.7035679 | 0.011876 | 0.7938216 | 0.008842514 | 0.7938232 | 0.007754221
|  |  | 6192 | 0.9887945 | 0.9988173 | 0.000636538 | 0.9955327 | 0.1104223 | 0.9956002 | 0.2178644 |  |  | 6116 | 0.9514953 | 0.9848883 | 0.001371368 | 0.9608767 | 0.004840486 | 0.9608976 | 0.004720515 |  |  | 6340 | 0.8891836 | 0.9668793 | 0.003462941 | 0.9045587 | 0.006475938 | 0.9045625 | 0.005612755 |  |  | 52980 | 0.8707636 | 0.9150489 | 0.005763688 | 0.8581196 | 0.007589695 | 0.8581184 | 0.009315566 |  |  | 364860 | 0.8972784 | 0.8678712 | 0.01530374 | 0.9082597 | 0.01053462 | 0.9082681 | 0.01123913 |  |  | 322660 | 0.7897067 | 0.7035679 | 0.011876 | 0.7939008 | 0.008839779 | 0.7939024 | 0.007751687
|  |  | 6197 | 0.9887945 | 0.9988208 | 0.0006363313 | 0.9955479 | 0.1104243 | 0.9956152 | 0.2178644 |  |  | 6121 | 0.9514953 | 0.9848971 | 0.001369667 | 0.9608836 | 0.004840418 | 0.9609045 | 0.004719443 |  |  | 6345 | 0.8913417 | 0.9668803 | 0.003462888 | 0.9045613 | 0.00647596 | 0.9045651 | 0.005612778 |  |  | 53280 | 0.8741265 | 0.9150489 | 0.005763688 | 0.8584621 | 0.007602165 | 0.858461 | 0.009327408 |  |  | 365160 | 0.8972784 | 0.8678712 | 0.01530374 | 0.9083514 | 0.01053335 | 0.9083598 | 0.01123822 |  |  | 322960 | 0.7918821 | 0.7035679 | 0.011876 | 0.7939799 | 0.008837042 | 0.7939815 | 0.007749154
|  |  | 6202 | 0.9887945 | 0.9988244 | 0.0006361266 | 0.995563 | 0.1104263 | 0.9956302 | 0.2178644 |  |  | 6126 | 0.9505348 | 0.9849058 | 0.001367978 | 0.9608905 | 0.00484035 | 0.9609114 | 0.004718381 |  |  | 6350 | 0.8902627 | 0.9668812 | 0.003462836 | 0.9045639 | 0.006475983 | 0.9045677 | 0.0056128 |  |  | 53580 | 0.8741265 | 0.9150489 | 0.005763688 | 0.8588037 | 0.007614567 | 0.8588026 | 0.009339193 |  |  | 365460 | 0.8950405 | 0.8678712 | 0.01530374 | 0.908443 | 0.01053207 | 0.9084514 | 0.01123731 |  |  | 323260 | 0.7940576 | 0.7035679 | 0.011876 | 0.7940588 | 0.008834305 | 0.7940604 | 0.007746619
|  |  | 6207 | 0.9887945 | 0.9988279 | 0.0006359239 | 0.9955781 | 0.1104283 | 0.9956452 | 0.2178644 |  |  | 6131 | 0.9514953 | 0.9849144 | 0.001366301 | 0.9608974 | 0.004840284 | 0.9609182 | 0.004717328 |  |  | 6355 | 0.8891836 | 0.9668822 | 0.003462784 | 0.9045665 | 0.006476005 | 0.9045703 | 0.005612823 |  |  | 53880 | 0.8741265 | 0.9150489 | 0.005763688 | 0.8591444 | 0.007626901 | 0.8591434 | 0.009350922 |  |  | 365760 | 0.8972784 | 0.8678712 | 0.01530374 | 0.9085345 | 0.01053079 | 0.9085429 | 0.0112364 |  |  | 323560 | 0.7940576 | 0.7035679 | 0.011876 | 0.7941376 | 0.008831568 | 0.7941392 | 0.007744085
|  |  | 6212 | 0.9887945 | 0.9988314 | 0.000635723 | 0.9955931 | 0.1104302 | 0.99566 | 0.2178644 |  |  | 6136 | 0.9505348 | 0.984923 | 0.001364636 | 0.9609042 | 0.004840219 | 0.9609251 | 0.004716286 |  |  | 6360 | 0.8902627 | 0.9668831 | 0.003462733 | 0.9045691 | 0.006476027 | 0.9045729 | 0.005612845 |  |  | 54180 | 0.8741265 | 0.9150489 | 0.005763688 | 0.8594841 | 0.007639166 | 0.8594832 | 0.009362593 |  |  | 366060 | 0.8995164 | 0.8678712 | 0.01530374 | 0.9086259 | 0.01052951 | 0.9086342 | 0.01123548 |  |  | 323860 | 0.796233 | 0.7035679 | 0.011876 | 0.7942163 | 0.008828829 | 0.7942179 | 0.00774155
|  |  | 6217 | 0.9887945 | 0.9988348 | 0.0006355241 | 0.9956081 | 0.1104322 | 0.9956749 | 0.2178644 |  |  | 6141 | 0.9505348 | 0.9849316 | 0.001362982 | 0.960911 | 0.004840155 | 0.9609318 | 0.004715253 |  |  | 6365 | 0.8902627 | 0.9668841 | 0.003462683 | 0.9045717 | 0.006476049 | 0.9045755 | 0.005612868 |  |  | 54480 | 0.8774895 | 0.9150489 | 0.005763688 | 0.8598229 | 0.007651364 | 0.859822 | 0.009374208 |  |  | 366360 | 0.8950405 | 0.8678712 | 0.01530374 | 0.9087171 | 0.01052822 | 0.9087255 | 0.01123456 |  |  | 324160 | 0.7918821 | 0.7035679 | 0.011876 | 0.7942948 | 0.008826089 | 0.7942964 | 0.007739015
|  |  | 6222 | 0.9887945 | 0.9988383 | 0.0006353271 | 0.995623 | 0.1104342 | 0.9956896 | 0.2178644 |  |  | 6146 | 0.9514953 | 0.9849401 | 0.00136134 | 0.9609178 | 0.004840092 | 0.9609386 | 0.004714231 |  |  | 6370 | 0.8891836 | 0.966885 | 0.003462633 | 0.9045743 | 0.006476071 | 0.904578 | 0.005612891 |  |  | 54780 | 0.879171 | 0.9150489 | 0.005763688 | 0.8601608 | 0.007663492 | 0.86016 | 0.009385765 |  |  | 366660 | 0.8950405 | 0.8678712 | 0.01530374 | 0.9088083 | 0.01052693 | 0.9088167 | 0.01123364 |  |  | 324460 | 0.7875312 | 0.7035679 | 0.011876 | 0.7943732 | 0.008823349 | 0.7943748 | 0.007736479
|  |  | 6227 | 0.9878985 | 0.9988417 | 0.000635132 | 0.9956379 | 0.1104362 | 0.9957044 | 0.2178644 |  |  | 6151 | 0.9514953 | 0.9849486 | 0.00135971 | 0.9609245 | 0.00484003 | 0.9609453 | 0.004713218 |  |  | 6375 | 0.8902627 | 0.9668859 | 0.003462584 | 0.9045768 | 0.006476093 | 0.9045806 | 0.005612913 |  |  | 55080 | 0.879171 | 0.9150489 | 0.005763688 | 0.8604978 | 0.007675553 | 0.860497 | 0.009397264 |  |  | 366960 | 0.9017543 | 0.8678712 | 0.01530374 | 0.9088994 | 0.01052564 | 0.9089078 | 0.01123271 |  |  | 324760 | 0.7897067 | 0.7035679 | 0.011876 | 0.7944515 | 0.008820608 | 0.7944531 | 0.007733943
|  |  | 6232 | 0.9878985 | 0.9988451 | 0.0006349388 | 0.9956527 | 0.1104381 | 0.995719 | 0.2178644 |  |  | 6156 | 0.9505348 | 0.9849571 | 0.001358091 | 0.9609312 | 0.00483997 | 0.960952 | 0.004712214 |  |  | 6380 | 0.8913417 | 0.9668868 | 0.003462535 | 0.9045794 | 0.006476115 | 0.9045832 | 0.005612936 |  |  | 55380 | 0.875808 | 0.9150489 | 0.005763688 | 0.8608338 | 0.007687545 | 0.8608331 | 0.009408706 |  |  | 367260 | 0.8972784 | 0.8678712 | 0.01530374 | 0.9089903 | 0.01052435 | 0.9089987 | 0.01123179 |  |  | 325060 | 0.7897067 | 0.7035679 | 0.011876 | 0.7945297 | 0.008817867 | 0.7945312 | 0.007731407
|  |  | 6237 | 0.9878985 | 0.9988485 | 0.0006347474 | 0.9956675 | 0.1104401 | 0.9957337 | 0.2178644 |  |  | 6161 | 0.9524557 | 0.9849655 | 0.001356483 | 0.9609379 | 0.00483991 | 0.9609587 | 0.004711221 |  |  | 6385 | 0.8902627 | 0.9668877 | 0.003462487 | 0.904582 | 0.006476138 | 0.9045858 | 0.005612959 |  |  | 55680 | 0.8774895 | 0.9150489 | 0.005763688 | 0.861169 | 0.007699468 | 0.8611683 | 0.00942009 |  |  | 367560 | 0.8995164 | 0.8678712 | 0.01530374 | 0.9090812 | 0.01052305 | 0.9090896 | 0.01123086 |  |  | 325360 | 0.7940576 | 0.7035679 | 0.011876 | 0.7946077 | 0.008815125 | 0.7946092 | 0.007728871
|  |  | 6242 | 0.9896904 | 0.9988519 | 0.0006345578 | 0.9956822 | 0.110442 | 0.9957482 | 0.2178645 |  |  | 6166 | 0.9505348 | 0.9849738 | 0.001354887 | 0.9609446 | 0.004839851 | 0.9609653 | 0.004710236 |  |  | 6390 | 0.8902627 | 0.9668886 | 0.003462439 | 0.9045846 | 0.00647616 | 0.9045884 | 0.005612982 |  |  | 55980 | 0.875808 | 0.9150489 | 0.005763688 | 0.8615032 | 0.007711323 | 0.8615026 | 0.009431417 |  |  | 367860 | 0.8972784 | 0.8678712 | 0.01530374 | 0.909172 | 0.01052175 | 0.9091803 | 0.01122992 |  |  | 325660 | 0.7897067 | 0.7035679 | 0.011876 | 0.7946856 | 0.008812382 | 0.7946871 | 0.007726334
|  |  | 6247 | 0.9887945 | 0.9988552 | 0.00063437 | 0.9956969 | 0.1104439 | 0.9957628 | 0.2178645 |  |  | 6171 | 0.9505348 | 0.9849821 | 0.001353302 | 0.9609512 | 0.004839793 | 0.9609719 | 0.004709261 |  |  | 6395 | 0.8891836 | 0.9668895 | 0.003462392 | 0.9045872 | 0.006476182 | 0.904591 | 0.005613004 |  |  | 56280 | 0.8741265 | 0.9150489 | 0.005763688 | 0.8618365 | 0.007723109 | 0.8618359 | 0.009442685 |  |  | 368160 | 0.8928025 | 0.8678712 | 0.01530374 | 0.9092626 | 0.01052045 | 0.909271 | 0.01122899 |  |  | 325960 | 0.7940576 | 0.7035679 | 0.011876 | 0.7947634 | 0.008809638 | 0.7947649 | 0.007723797
|  |  | 6252 | 0.9878985 | 0.9988585 | 0.0006341841 | 0.9957115 | 0.1104459 | 0.9957772 | 0.2178646 |  |  | 6176 | 0.9524557 | 0.9849904 | 0.001351728 | 0.9609578 | 0.004839736 | 0.9609785 | 0.004708296 |  |  | 6400 | 0.8902627 | 0.9668904 | 0.003462346 | 0.9045898 | 0.006476204 | 0.9045936 | 0.005613027 |  |  | 56580 | 0.8774895 | 0.9150489 | 0.005763688 | 0.8621689 | 0.007734827 | 0.8621684 | 0.009453895 |  |  | 368460 | 0.8950405 | 0.8678712 | 0.01530374 | 0.9093532 | 0.01051915 | 0.9093616 | 0.01122805 |  |  | 326260 | 0.7984085 | 0.7035679 | 0.011876 | 0.794841 | 0.008806894 | 0.7948425 | 0.007721259
|  |  | 6257 | 0.9887945 | 0.9988618 | 0.0006339999 | 0.9957261 | 0.1104478 | 0.9957917 | 0.2178646 |  |  | 6181 | 0.9514953 | 0.9849986 | 0.001350165 | 0.9609644 | 0.00483968 | 0.9609851 | 0.004707339 |  |  | 6405 | 0.8902627 | 0.9668913 | 0.0034623 | 0.9045924 | 0.006476226 | 0.9045961 | 0.00561305 |  |  | 56880 | 0.8774895 | 0.9150489 | 0.005763688 | 0.8625003 | 0.007746477 | 0.8624999 | 0.009465048 |  |  | 368760 | 0.8950405 | 0.8678712 | 0.01530374 | 0.9094436 | 0.01051784 | 0.909452 | 0.01122711 |  |  | 326560 | 0.7940576 | 0.7035679 | 0.011876 | 0.7949185 | 0.008804149 | 0.79492 | 0.007718722
|  |  | 6262 | 0.9870025 | 0.9988651 | 0.0006338175 | 0.9957406 | 0.1104497 | 0.995806 | 0.2178647 |  |  | 6186 | 0.9514953 | 0.9850068 | 0.001348613 | 0.9609709 | 0.004839626 | 0.9609916 | 0.004706392 |  |  | 6410 | 0.8902627 | 0.9668922 | 0.003462255 | 0.9045949 | 0.006476249 | 0.9045987 | 0.005613073 |  |  | 57180 | 0.879171 | 0.9150489 | 0.005763688 | 0.8628309 | 0.007758058 | 0.8628306 | 0.009476142 |  |  | 369060 | 0.8972784 | 0.8678712 | 0.01530374 | 0.909534 | 0.01051653 | 0.9095423 | 0.01122616 |  |  | 326860 | 0.7897067 | 0.7035679 | 0.011876 | 0.7949959 | 0.008801404 | 0.7949973 | 0.007716184
|  |  | 6267 | 0.9887945 | 0.9988684 | 0.0006336368 | 0.9957551 | 0.1104516 | 0.9958204 | 0.2178647 |  |  | 6191 | 0.9514953 | 0.985015 | 0.001347072 | 0.9609774 | 0.004839572 | 0.9609981 | 0.004705454 |  |  | 6415 | 0.8902627 | 0.9668931 | 0.003462211 | 0.9045975 | 0.006476271 | 0.9046013 | 0.005613095 |  |  | 57480 | 0.879171 | 0.9150489 | 0.005763688 | 0.8631606 | 0.00776957 | 0.8631603 | 0.009487178 |  |  | 369360 | 0.8928025 | 0.8678712 | 0.01530374 | 0.9096242 | 0.01051522 | 0.9096326 | 0.01122522 |  |  | 327160 | 0.796233 | 0.7035679 | 0.011876 | 0.7950731 | 0.008798658 | 0.7950745 | 0.007713646
|  |  | 6272 | 0.9878985 | 0.9988717 | 0.0006334579 | 0.9957695 | 0.1104535 | 0.9958346 | 0.2178648 |  |  | 6196 | 0.9524557 | 0.9850231 | 0.001345543 | 0.9609839 | 0.004839519 | 0.9610046 | 0.004704525 |  |  | 6420 | 0.8902627 | 0.9668939 | 0.003462166 | 0.9046001 | 0.006476293 | 0.9046039 | 0.005613118 |  |  | 57780 | 0.8774895 | 0.9150489 | 0.005763688 | 0.8634894 | 0.007781014 | 0.8634891 | 0.009498155 |  |  | 369660 | 0.9017543 | 0.8678712 | 0.01530374 | 0.9097144 | 0.01051391 | 0.9097227 | 0.01122427 |  |  | 327460 | 0.7897067 | 0.7035679 | 0.011876 | 0.7951502 | 0.008795911 | 0.7951516 | 0.007711108
|  |  | 6277 | 0.9887945 | 0.9988749 | 0.0006332807 | 0.9957839 | 0.1104554 | 0.9958489 | 0.2178649 |  |  | 6201 | 0.9505348 | 0.9850311 | 0.001344024 | 0.9609904 | 0.004839467 | 0.9610111 | 0.004703604 |  |  | 6425 | 0.8891836 | 0.9668948 | 0.003462123 | 0.9046027 | 0.006476315 | 0.9046065 | 0.005613141 |  |  | 58080 | 0.8774895 | 0.9150489 | 0.005763688 | 0.8638172 | 0.00779239 | 0.8638171 | 0.009509074 |  |  | 369960 | 0.9017543 | 0.8678712 | 0.01530374 | 0.9098044 | 0.01051259 | 0.9098127 | 0.01122332 |  |  | 327760 | 0.7918821 | 0.7035679 | 0.011876 | 0.7952272 | 0.008793164 | 0.7952286 | 0.007708569
|  |  | 6282 | 0.9887945 | 0.9988781 | 0.0006331052 | 0.9957982 | 0.1104573 | 0.995863 | 0.217865 |  |  | 6206 | 0.9514953 | 0.9850392 | 0.001342515 | 0.9609968 | 0.004839416 | 0.9610175 | 0.004702693 |  |  | 6430 | 0.8902627 | 0.9668957 | 0.00346208 | 0.9046053 | 0.006476338 | 0.904609 | 0.005613164 |  |  | 58380 | 0.8774895 | 0.9150489 | 0.005763688 | 0.8641442 | 0.007803697 | 0.8641441 | 0.009519935 |  |  | 370260 | 0.8995164 | 0.8678712 | 0.01530374 | 0.9098943 | 0.01051127 | 0.9099027 | 0.01122236 |  |  | 328060 | 0.7918821 | 0.7035679 | 0.011876 | 0.795304 | 0.008790416 | 0.7953054 | 0.007706031
|  |  | 6287 | 0.9878985 | 0.9988813 | 0.0006329314 | 0.9958125 | 0.1104592 | 0.9958772 | 0.2178651 |  |  | 6211 | 0.9514953 | 0.9850472 | 0.001341018 | 0.9610032 | 0.004839366 | 0.9610239 | 0.00470179 |  |  | 6435 | 0.8913417 | 0.9668965 | 0.003462037 | 0.9046078 | 0.00647636 | 0.9046116 | 0.005613187 |  |  | 58680 | 0.879171 | 0.9150489 | 0.005763688 | 0.8644703 | 0.007814935 | 0.8644702 | 0.009530737 |  |  | 370560 | 0.9039923 | 0.8678712 | 0.01530374 | 0.9099842 | 0.01050995 | 0.9099925 | 0.01122141 |  |  | 328360 | 0.8005839 | 0.7035679 | 0.011876 | 0.7953808 | 0.008787668 | 0.7953822 | 0.007703492
|  |  | 6292 | 0.9887945 | 0.9988845 | 0.0006327592 | 0.9958267 | 0.1104611 | 0.9958912 | 0.2178652 |  |  | 6216 | 0.9514953 | 0.9850551 | 0.001339531 | 0.9610096 | 0.004839317 | 0.9610302 | 0.004700896 |  |  | 6440 | 0.8924207 | 0.9668974 | 0.003461995 | 0.9046104 | 0.006476382 | 0.9046142 | 0.00561321 |  |  | 58980 | 0.8808524 | 0.9150489 | 0.005763688 | 0.8647955 | 0.007826106 | 0.8647955 | 0.009541481 |  |  | 370860 | 0.8950405 | 0.8678712 | 0.01530374 | 0.9100739 | 0.01050862 | 0.9100822 | 0.01122045 |  |  | 328660 | 0.7918821 | 0.7035679 | 0.011876 | 0.7954574 | 0.00878492 | 0.7954587 | 0.007700953
|  |  | 6297 | 0.9878985 | 0.9988876 | 0.0006325887 | 0.9958409 | 0.110463 | 0.9959053 | 0.2178653 |  |  | 6221 | 0.9505348 | 0.985063 | 0.001338055 | 0.961016 | 0.004839268 | 0.9610366 | 0.00470001 |  |  | 6445 | 0.8891836 | 0.9668982 | 0.003461954 | 0.904613 | 0.006476405 | 0.9046168 | 0.005613233 |  |  | 59280 | 0.8808524 | 0.9150489 | 0.005763688 | 0.8651198 | 0.007837208 | 0.8651199 | 0.009552165 |  |  | 371160 | 0.8950405 | 0.8678712 | 0.01530374 | 0.9101635 | 0.01050729 | 0.9101718 | 0.01121948 |  |  | 328960 | 0.7940576 | 0.7035679 | 0.011876 | 0.7955338 | 0.008782171 | 0.7955352 | 0.007698414
|  |  | 6302 | 0.9878985 | 0.9988908 | 0.0006324199 | 0.995855 | 0.1104648 | 0.9959192 | 0.2178654 |  |  | 6226 | 0.9505348 | 0.9850709 | 0.00133659 | 0.9610223 | 0.004839221 | 0.9610429 | 0.004699133 |  |  | 6450 | 0.8913417 | 0.966899 | 0.003461913 | 0.9046156 | 0.006476427 | 0.9046193 | 0.005613256 |  |  | 59580 | 0.879171 | 0.9150489 | 0.005763688 | 0.8654432 | 0.007848242 | 0.8654433 | 0.009562792 |  |  | 371460 | 0.8972784 | 0.8678712 | 0.01530374 | 0.910253 | 0.01050596 | 0.9102614 | 0.01121852 |  |  | 329260 | 0.7940576 | 0.7035679 | 0.011876 | 0.7956102 | 0.008779421 | 0.7956115 | 0.007695875
|  |  | 6307 | 0.9878985 | 0.9988939 | 0.0006322526 | 0.9958691 | 0.1104667 | 0.9959332 | 0.2178655 |  |  | 6231 | 0.9514953 | 0.9850787 | 0.001335135 | 0.9610286 | 0.004839175 | 0.9610492 | 0.004698265 |  |  | 6455 | 0.8902627 | 0.9668999 | 0.003461872 | 0.9046182 | 0.006476449 | 0.9046219 | 0.005613278 |  |  | 59880 | 0.8774895 | 0.9150489 | 0.005763688 | 0.8657658 | 0.007859208 | 0.8657659 | 0.009573359 |  |  | 371760 | 0.8995164 | 0.8678712 | 0.01530374 | 0.9103424 | 0.01050463 | 0.9103508 | 0.01121755 |  |  | 329560 | 0.796233 | 0.7035679 | 0.011876 | 0.7956864 | 0.008776671 | 0.7956877 | 0.007693336
|  |  | 6312 | 0.9887945 | 0.998897 | 0.000632087 | 0.9958832 | 0.1104686 | 0.9959471 | 0.2178656 |  |  | 6236 | 0.9514953 | 0.9850865 | 0.00133369 | 0.9610349 | 0.004839129 | 0.9610555 | 0.004697405 |  |  | 6460 | 0.8913417 | 0.9669007 | 0.003461832 | 0.9046207 | 0.006476472 | 0.9046245 | 0.005613301 |  |  | 60180 | 0.8808524 | 0.9150489 | 0.005763688 | 0.8660874 | 0.007870105 | 0.8660877 | 0.009583868 |  |  | 372060 | 0.8995164 | 0.8678712 | 0.01530374 | 0.9104318 | 0.0105033 | 0.9104401 | 0.01121658 |  |  | 329860 | 0.7875312 | 0.7035679 | 0.011876 | 0.7957625 | 0.008773921 | 0.7957638 | 0.007690797
|  |  | 6317 | 0.9887945 | 0.9989001 | 0.000631923 | 0.9958971 | 0.1104704 | 0.9959609 | 0.2178658 |  |  | 6241 | 0.9505348 | 0.9850943 | 0.001332256 | 0.9610412 | 0.004839084 | 0.9610617 | 0.004696553 |  |  | 6465 | 0.8902627 | 0.9669015 | 0.003461793 | 0.9046233 | 0.006476494 | 0.9046271 | 0.005613324 |  |  | 60480 | 0.879171 | 0.9150489 | 0.005763688 | 0.8664082 | 0.007880935 | 0.8664085 | 0.009594319 |  |  | 372360 | 0.8995164 | 0.8678712 | 0.01530374 | 0.910521 | 0.01050196 | 0.9105293 | 0.01121561 |  |  | 330160 | 0.796233 | 0.7035679 | 0.011876 | 0.7958384 | 0.00877117 | 0.7958397 | 0.007688257
|  |  | 6322 | 0.9887945 | 0.9989032 | 0.0006317606 | 0.9959111 | 0.1104723 | 0.9959747 | 0.2178659 |  |  | 6246 | 0.9514953 | 0.985102 | 0.001330832 | 0.9610474 | 0.004839041 | 0.9610679 | 0.00469571 |  |  | 6470 | 0.8913417 | 0.9669023 | 0.003461754 | 0.9046259 | 0.006476516 | 0.9046296 | 0.005613347 |  |  | 60780 | 0.8808524 | 0.9150489 | 0.005763688 | 0.8667281 | 0.007891696 | 0.8667285 | 0.00960471 |  |  | 372660 | 0.8972784 | 0.8678712 | 0.01530374 | 0.9106101 | 0.01050062 | 0.9106184 | 0.01121464 |  |  | 330460 | 0.7897067 | 0.7035679 | 0.011876 | 0.7959143 | 0.008768419 | 0.7959156 | 0.007685718
|  |  | 6327 | 0.9887945 | 0.9989062 | 0.0006315997 | 0.995925 | 0.1104741 | 0.9959884 | 0.217866 |  |  | 6546 | 0.9505348 | 0.9855007 | 0.001262013 | 0.961379 | 0.004837754 | 0.9613988 | 0.004657796 |  |  | 6475 | 0.8902627 | 0.9669031 | 0.003461715 | 0.9046285 | 0.006476539 | 0.9046322 | 0.00561337 |  |  | 61080 | 0.8825339 | 0.9150489 | 0.005763688 | 0.8670472 | 0.00790239 | 0.8670475 | 0.009615043 |  |  | 372960 | 0.8972784 | 0.8678712 | 0.01530374 | 0.9106991 | 0.01049928 | 0.9107074 | 0.01121366 |  |  | 330760 | 0.7875312 | 0.7035679 | 0.011876 | 0.79599 | 0.008765667 | 0.7959912 | 0.007683178
|  |  | 6332 | 0.9896904 | 0.9989092 | 0.0006314404 | 0.9959388 | 0.1104759 | 0.9960021 | 0.2178662 |  |  | 6846 | 0.9524557 | 0.9857959 | 0.00121847 | 0.9616436 | 0.004838308 | 0.9616628 | 0.004637653 |  |  | 6480 | 0.8902627 | 0.9669039 | 0.003461677 | 0.904631 | 0.006476561 | 0.9046348 | 0.005613393 |  |  | 61380 | 0.8842154 | 0.9150489 | 0.005763688 | 0.8673653 | 0.007913016 | 0.8673658 | 0.009625317 |  |  | 373260 | 0.9017543 | 0.8678712 | 0.01530374 | 0.910788 | 0.01049793 | 0.9107963 | 0.01121268 |  |  | 331060 | 0.7918821 | 0.7035679 | 0.011876 | 0.7960655 | 0.008762915 | 0.7960668 | 0.007680639
|  |  | 6337 | 0.9896904 | 0.9989123 | 0.0006312826 | 0.9959526 | 0.1104778 | 0.9960157 | 0.2178663 |  |  | 7146 | 0.9524557 | 0.9860146 | 0.00119148 | 0.96186 | 0.004839918 | 0.9618786 | 0.004627889 |  |  | 6485 | 0.8902627 | 0.9669047 | 0.00346164 | 0.9046336 | 0.006476584 | 0.9046374 | 0.005613416 |  |  | 61680 | 0.8825339 | 0.9150489 | 0.005763688 | 0.8676826 | 0.007923574 | 0.8676831 | 0.009635532 |  |  | 373560 | 0.9017543 | 0.8678712 | 0.01530374 | 0.9108768 | 0.01049658 | 0.9108851 | 0.0112117 |  |  | 331360 | 0.7918821 | 0.7035679 | 0.011876 | 0.796141 | 0.008760163 | 0.7961422 | 0.007678099
|  |  | 6342 | 0.9878985 | 0.9989153 | 0.0006311263 | 0.9959663 | 0.1104796 | 0.9960293 | 0.2178665 |  |  | 7446 | 0.9534162 | 0.9861765 | 0.001175008 | 0.9620414 | 0.004842136 | 0.9620596 | 0.004624139 |  |  | 6490 | 0.8913417 | 0.9669055 | 0.003461603 | 0.9046362 | 0.006476606 | 0.9046399 | 0.005613439 |  |  | 61980 | 0.8825339 | 0.9150489 | 0.005763688 | 0.867999 | 0.007934064 | 0.8679996 | 0.009645689 |  |  | 373860 | 0.9062302 | 0.8678712 | 0.01530374 | 0.9109655 | 0.01049523 | 0.9109738 | 0.01121071 |  |  | 331660 | 0.796233 | 0.7035679 | 0.011876 | 0.7962163 | 0.00875741 | 0.7962176 | 0.00767556
|  |  | 6347 | 0.9887945 | 0.9989182 | 0.0006309716 | 0.99598 | 0.1104814 | 0.9960429 | 0.2178666 |  |  | 7746 | 0.9553371 | 0.9862963 | 0.001165069 | 0.9621976 | 0.004844713 | 0.9622155 | 0.004623864 |  |  | 6495 | 0.8913417 | 0.9669063 | 0.003461566 | 0.9046387 | 0.006476628 | 0.9046425 | 0.005613462 |  |  | 62280 | 0.8825339 | 0.9150489 | 0.005763688 | 0.8683146 | 0.007944487 | 0.8683152 | 0.009655787 |  |  | 374160 | 0.8995164 | 0.8678712 | 0.01530374 | 0.9110541 | 0.01049388 | 0.9110624 | 0.01120972 |  |  | 331960 | 0.796233 | 0.7035679 | 0.011876 | 0.7962915 | 0.008754657 | 0.7962927 | 0.00767302
|  |  | 6352 | 0.9887945 | 0.9989212 | 0.0006308183 | 0.9959937 | 0.1104832 | 0.9960564 | 0.2178668 |  |  | 8046 | 0.9562975 | 0.9863851 | 0.001159125 | 0.9623355 | 0.004847512 | 0.9623531 | 0.004625603 |  |  | 6500 | 0.8913417 | 0.9669071 | 0.00346153 | 0.9046413 | 0.006476651 | 0.9046451 | 0.005613485 |  |  | 62580 | 0.8842154 | 0.9150489 | 0.005763688 | 0.8686293 | 0.007954842 | 0.86863 | 0.009665826 |  |  | 374460 | 0.8972784 | 0.8678712 | 0.01530374 | 0.9111426 | 0.01049252 | 0.9111509 | 0.01120873 |  |  | 332260 | 0.7897067 | 0.7035679 | 0.011876 | 0.7963666 | 0.008751904 | 0.7963678 | 0.007670481
|  |  | 6357 | 0.9887945 | 0.9989242 | 0.0006306665 | 0.9960073 | 0.110485 | 0.9960699 | 0.217867 |  |  | 8346 | 0.9553371 | 0.9864509 | 0.001155595 | 0.9624602 | 0.004850458 | 0.9624775 | 0.004628521 |  |  | 6505 | 0.8902627 | 0.9669078 | 0.003461494 | 0.9046439 | 0.006476673 | 0.9046476 | 0.005613509 |  |  | 62880 | 0.8808524 | 0.9150489 | 0.005763688 | 0.8689431 | 0.00796513 | 0.8689438 | 0.009675807 |  |  | 374760 | 0.8995164 | 0.8678712 | 0.01530374 | 0.911231 | 0.01049117 | 0.9112393 | 0.01120774 |  |  | 332560 | 0.7918821 | 0.7035679 | 0.011876 | 0.7964415 | 0.008749151 | 0.7964427 | 0.007667941
|  |  | 6362 | 0.9887945 | 0.9989271 | 0.0006305162 | 0.9960208 | 0.1104868 | 0.9960833 | 0.2178672 |  |  | 8646 | 0.9562975 | 0.9864995 | 0.001153511 | 0.9625753 | 0.004853514 | 0.9625924 | 0.004632143 |  |  | 6510 | 0.8913417 | 0.9669086 | 0.003461459 | 0.9046464 | 0.006476696 | 0.9046502 | 0.005613532 |  |  | 63180 | 0.8842154 | 0.9150489 | 0.005763688 | 0.8692561 | 0.007975351 | 0.8692569 | 0.009685729 |  |  | 375060 | 0.9039923 | 0.8678712 | 0.01530374 | 0.9113193 | 0.01048981 | 0.9113276 | 0.01120675 |  |  | 332860 | 0.7984085 | 0.7035679 | 0.011876 | 0.7965164 | 0.008746397 | 0.7965175 | 0.007665402
|  |  | 6367 | 0.9896904 | 0.99893 | 0.0006303674 | 0.9960343 | 0.1104886 | 0.9960966 | 0.2178673 |  |  | 8946 | 0.9562975 | 0.9865356 | 0.001152287 | 0.9626834 | 0.004856659 | 0.9627003 | 0.004636204 |  |  | 6515 | 0.8913417 | 0.9669094 | 0.003461424 | 0.904649 | 0.006476718 | 0.9046528 | 0.005613555 |  |  | 63480 | 0.8842154 | 0.9150489 | 0.005763688 | 0.8695683 | 0.007985505 | 0.8695691 | 0.009695592 |  |  | 375360 | 0.9062302 | 0.8678712 | 0.01530374 | 0.9114075 | 0.01048845 | 0.9114158 | 0.01120575 |  |  | 333160 | 0.796233 | 0.7035679 | 0.011876 | 0.796591 | 0.008743643 | 0.7965922 | 0.007662863
|  |  | 6372 | 0.9896904 | 0.9989329 | 0.00063022 | 0.9960478 | 0.1104904 | 0.9961099 | 0.2178675 |  |  | 9246 | 0.9562975 | 0.9865623 | 0.001151571 | 0.9627864 | 0.004859883 | 0.962803 | 0.004640553 |  |  | 6520 | 0.8913417 | 0.9669101 | 0.003461389 | 0.9046516 | 0.006476741 | 0.9046553 | 0.005613578 |  |  | 63780 | 0.8858969 | 0.9150489 | 0.005763688 | 0.8698795 | 0.007995591 | 0.8698804 | 0.009705396 |  |  | 375660 | 0.9017543 | 0.8678712 | 0.01530374 | 0.9114956 | 0.01048708 | 0.9115039 | 0.01120475 |  |  | 333460 | 0.7875312 | 0.7035679 | 0.011876 | 0.7966656 | 0.008740889 | 0.7966668 | 0.007660323
|  |  | 6377 | 0.9878985 | 0.9989358 | 0.000630074 | 0.9960612 | 0.1104922 | 0.9961232 | 0.2178677 |  |  | 9546 | 0.9562975 | 0.9865821 | 0.001151156 | 0.9628857 | 0.004863181 | 0.9629021 | 0.004645106 |  |  | 6525 | 0.8902627 | 0.9669109 | 0.003461355 | 0.9046541 | 0.006476763 | 0.9046579 | 0.005613601 |  |  | 64080 | 0.8842154 | 0.9150489 | 0.005763688 | 0.87019 | 0.008005611 | 0.8701909 | 0.009715142 |  |  | 375960 | 0.8995164 | 0.8678712 | 0.01530374 | 0.9115836 | 0.01048571 | 0.9115919 | 0.01120375 |  |  | 333760 | 0.7875312 | 0.7035679 | 0.011876 | 0.7967401 | 0.008738135 | 0.7967412 | 0.007657784
|  |  | 6382 | 0.9887945 | 0.9989386 | 0.0006299294 | 0.9960746 | 0.1104939 | 0.9961364 | 0.2178679 |  |  | 9846 | 0.9562975 | 0.9865967 | 0.001150916 | 0.9629822 | 0.004866552 | 0.9629984 | 0.004649815 |  |  | 6530 | 0.8913417 | 0.9669116 | 0.003461321 | 0.9046567 | 0.006476786 | 0.9046605 | 0.005613624 |  |  | 64380 | 0.8875784 | 0.9150489 | 0.005763688 | 0.8704995 | 0.008015563 | 0.8705005 | 0.00972483 |  |  | 376260 | 0.9039923 | 0.8678712 | 0.01530374 | 0.9116715 | 0.01048434 | 0.9116798 | 0.01120274 |  |  | 334060 | 0.7940576 | 0.7035679 | 0.011876 | 0.7968144 | 0.008735381 | 0.7968155 | 0.007655245
|  |  | 6387 | 0.9887945 | 0.9989415 | 0.0006297862 | 0.9960879 | 0.1104957 | 0.9961496 | 0.2178681 |  |  | 10146 | 0.9562975 | 0.9866075 | 0.001150778 | 0.9630766 | 0.004869993 | 0.9630926 | 0.004654655 |  |  | 6535 | 0.8924207 | 0.9669124 | 0.003461288 | 0.9046593 | 0.006476808 | 0.904663 | 0.005613647 |  |  | 64680 | 0.8875784 | 0.9150489 | 0.005763688 | 0.8708083 | 0.008025449 | 0.8708093 | 0.009734459 |  |  | 376560 | 0.9017543 | 0.8678712 | 0.01530374 | 0.9117593 | 0.01048297 | 0.9117676 | 0.01120174 |  |  | 334360 | 0.7918821 | 0.7035679 | 0.011876 | 0.7968886 | 0.008732626 | 0.7968897 | 0.007652706
|  |  | 6392 | 0.9887945 | 0.9989443 | 0.0006296445 | 0.9961012 | 0.1104975 | 0.9961627 | 0.2178683 |  |  | 10446 | 0.9582185 | 0.9866156 | 0.001150699 | 0.9631694 | 0.004873504 | 0.9631853 | 0.00465961 |  |  | 6540 | 0.8902627 | 0.9669131 | 0.003461255 | 0.9046618 | 0.006476831 | 0.9046656 | 0.00561367 |  |  | 64980 | 0.8858969 | 0.9150489 | 0.005763688 | 0.8711162 | 0.008035269 | 0.8711172 | 0.00974403 |  |  | 376860 | 0.8995164 | 0.8678712 | 0.01530374 | 0.911847 | 0.0104816 | 0.9118553 | 0.01120073 |  |  | 334660 | 0.7897067 | 0.7035679 | 0.011876 | 0.7969626 | 0.008729871 | 0.7969638 | 0.007650167
|  |  | 6397 | 0.9887945 | 0.9989471 | 0.0006295041 | 0.9961144 | 0.1104992 | 0.9961758 | 0.2178685 |  |  | 10746 | 0.9582185 | 0.9866215 | 0.001150655 | 0.9632611 | 0.004877085 | 0.9632768 | 0.00466467 |  |  | 6545 | 0.8902627 | 0.9669138 | 0.003461223 | 0.9046644 | 0.006476853 | 0.9046681 | 0.005613694 |  |  | 65280 | 0.8842154 | 0.9150489 | 0.005763688 | 0.8714232 | 0.008045021 | 0.8714243 | 0.009753542 |  |  | 377160 | 0.9017543 | 0.8678712 | 0.01530374 | 0.9119346 | 0.01048022 | 0.9119429 | 0.01119972 |  |  | 334960 | 0.7875312 | 0.7035679 | 0.011876 | 0.7970366 | 0.008727116 | 0.7970377 | 0.007647629
|  |  | 6402 | 0.9878985 | 0.9989499 | 0.000629365 | 0.9961276 | 0.110501 | 0.9961889 | 0.2178688 |  |  | 11046 | 0.9582185 | 0.9866259 | 0.001150631 | 0.9633519 | 0.004880734 | 0.9633674 | 0.00466983 |  |  | 6550 | 0.8924207 | 0.9669146 | 0.003461191 | 0.904667 | 0.006476876 | 0.9046707 | 0.005613717 |  |  | 65580 | 0.8858969 | 0.9150489 | 0.005763688 | 0.8717294 | 0.008054708 | 0.8717306 | 0.009762996 |  |  | 377460 | 0.8950405 | 0.8678712 | 0.01530374 | 0.9120221 | 0.01047884 | 0.9120304 | 0.0111987 |  |  | 335260 | 0.7853558 | 0.7035679 | 0.011876 | 0.7971104 | 0.008724361 | 0.7971115 | 0.00764509
|  |  | 6407 | 0.9896904 | 0.9989527 | 0.0006292273 | 0.9961408 | 0.1105027 | 0.9962019 | 0.217869 |  |  | 11346 | 0.9601394 | 0.9866292 | 0.001150617 | 0.9634419 | 0.004884452 | 0.9634573 | 0.004675086 |  |  | 6555 | 0.8924207 | 0.9669153 | 0.003461159 | 0.9046695 | 0.006476898 | 0.9046733 | 0.00561374 |  |  | 65880 | 0.8825339 | 0.9150489 | 0.005763688 | 0.8720348 | 0.008064328 | 0.872036 | 0.009772391 |  |  | 377760 | 0.8995164 | 0.8678712 | 0.01530374 | 0.9121095 | 0.01047746 | 0.9121178 | 0.01119769 |  |  | 335560 | 0.796233 | 0.7035679 | 0.011876 | 0.7971841 | 0.008721606 | 0.7971852 | 0.007642552
|  |  | 6412 | 0.9896904 | 0.9989555 | 0.000629091 | 0.9961539 | 0.1105044 | 0.9962148 | 0.2178692 |  |  | 11646 | 0.9601394 | 0.9866316 | 0.00115061 | 0.9635313 | 0.004888237 | 0.9635466 | 0.004680434 |  |  | 6560 | 0.8924207 | 0.966916 | 0.003461128 | 0.9046721 | 0.006476921 | 0.9046758 | 0.005613763 |  |  | 66180 | 0.8842154 | 0.9150489 | 0.005763688 | 0.8723393 | 0.008073883 | 0.8723406 | 0.009781729 |  |  | 378060 | 0.8995164 | 0.8678712 | 0.01530374 | 0.9121968 | 0.01047608 | 0.9122051 | 0.01119667 |  |  | 335860 | 0.7940576 | 0.7035679 | 0.011876 | 0.7972577 | 0.008718851 | 0.7972587 | 0.007640014
|  |  | 6417 | 0.9878985 | 0.9989582 | 0.0006289559 | 0.9961669 | 0.1105062 | 0.9962277 | 0.2178694 |  |  | 11946 | 0.9601394 | 0.9866334 | 0.001150606 | 0.9636203 | 0.004892088 | 0.9636354 | 0.004685873 |  |  | 6565 | 0.8902627 | 0.9669167 | 0.003461097 | 0.9046746 | 0.006476943 | 0.9046784 | 0.005613787 |  |  | 66480 | 0.8842154 | 0.9150489 | 0.005763688 | 0.8726431 | 0.008083371 | 0.8726444 | 0.009791008 |  |  | 378360 | 0.8950405 | 0.8678712 | 0.01530374 | 0.912284 | 0.01047469 | 0.9122923 | 0.01119565 |  |  | 336160 | 0.796233 | 0.7035679 | 0.011876 | 0.7973312 | 0.008716095 | 0.7973322 | 0.007637476
|  |  | 6422 | 0.9896904 | 0.9989609 | 0.0006288222 | 0.9961799 | 0.1105079 | 0.9962406 | 0.2178697 |  |  | 12246 | 0.9601394 | 0.9866347 | 0.001150604 | 0.9637088 | 0.004896004 | 0.9637237 | 0.0046914 |  |  | 6570 | 0.8913417 | 0.9669174 | 0.003461067 | 0.9046772 | 0.006476966 | 0.904681 | 0.00561381 |  |  | 66780 | 0.8858969 | 0.9150489 | 0.005763688 | 0.8729459 | 0.008092793 | 0.8729473 | 0.009800229 |  |  | 378660 | 0.8995164 | 0.8678712 | 0.01530374 | 0.9123711 | 0.0104733 | 0.9123794 | 0.01119462 |  |  | 336460 | 0.7940576 | 0.7035679 | 0.011876 | 0.7974045 | 0.00871334 | 0.7974055 | 0.007634938
|  |  | 6427 | 0.9887945 | 0.9989637 | 0.0006286898 | 0.9961929 | 0.1105096 | 0.9962534 | 0.2178699 |  |  | 12546 | 0.9601394 | 0.9866357 | 0.001150604 | 0.963797 | 0.004899983 | 0.9638117 | 0.004697012 |  |  | 6575 | 0.8924207 | 0.9669181 | 0.003461037 | 0.9046798 | 0.006476989 | 0.9046835 | 0.005613833 |  |  | 67080 | 0.8875784 | 0.9150489 | 0.005763688 | 0.873248 | 0.00810215 | 0.8732494 | 0.009809392 |  |  | 378960 | 0.9017543 | 0.8678712 | 0.01530374 | 0.9124581 | 0.01047191 | 0.9124664 | 0.0111936 |  |  | 336760 | 0.7940576 | 0.7035679 | 0.011876 | 0.7974777 | 0.008710585 | 0.7974787 | 0.007632401
|  |  | 6432 | 0.9896904 | 0.9989664 | 0.0006285586 | 0.9962058 | 0.1105113 | 0.9962662 | 0.2178702 |  |  | 12846 | 0.9610998 | 0.9866364 | 0.001150603 | 0.9638848 | 0.004904026 | 0.9638994 | 0.004702708 |  |  | 6580 | 0.8913417 | 0.9669188 | 0.003461007 | 0.9046823 | 0.006477011 | 0.9046861 | 0.005613856 |  |  | 67380 | 0.8875784 | 0.9150489 | 0.005763688 | 0.8735492 | 0.008111442 | 0.8735507 | 0.009818498 |  |  | 379260 | 0.8995164 | 0.8678712 | 0.01530374 | 0.912545 | 0.01047052 | 0.9125533 | 0.01119257 |  |  | 337060 | 0.7984085 | 0.7035679 | 0.011876 | 0.7975508 | 0.008707829 | 0.7975518 | 0.007629863
|  |  | 6437 | 0.9887945 | 0.998969 | 0.0006284288 | 0.9962187 | 0.110513 | 0.9962789 | 0.2178704 |  |  | 13146 | 0.9610998 | 0.9866369 | 0.001150603 | 0.9639723 | 0.004908129 | 0.9639868 | 0.004708486 |  |  | 6585 | 0.8902627 | 0.9669195 | 0.003460978 | 0.9046849 | 0.006477034 | 0.9046886 | 0.00561388 |  |  | 67680 | 0.8858969 | 0.9150489 | 0.005763688 | 0.8738496 | 0.008120668 | 0.8738511 | 0.009827545 |  |  | 379560 | 0.8972784 | 0.8678712 | 0.01530374 | 0.9126318 | 0.01046913 | 0.91264 | 0.01119154 |  |  | 337360 | 0.7875312 | 0.7035679 | 0.011876 | 0.7976237 | 0.008705074 | 0.7976247 | 0.007627327
|  |  | 6442 | 0.9896904 | 0.9989717 | 0.0006283002 | 0.9962315 | 0.1105147 | 0.9962916 | 0.2178707 |  |  | 13446 | 0.9601394 | 0.9866373 | 0.001150603 | 0.9640596 | 0.004912293 | 0.9640739 | 0.004714343 |  |  | 6590 | 0.8913417 | 0.9669202 | 0.003460949 | 0.9046874 | 0.006477057 | 0.9046912 | 0.005613903 |  |  | 67980 | 0.8892599 | 0.9150489 | 0.005763688 | 0.8741492 | 0.008129828 | 0.8741508 | 0.009836535 |  |  | 379860 | 0.8972784 | 0.8678712 | 0.01530374 | 0.9127185 | 0.01046773 | 0.9127267 | 0.01119051 |  |  | 337660 | 0.7875312 | 0.7035679 | 0.011876 | 0.7976966 | 0.008702318 | 0.7976975 | 0.00762479
|  |  | 6447 | 0.9887945 | 0.9989744 | 0.0006281729 | 0.9962443 | 0.1105164 | 0.9963042 | 0.2178709 |  |  | 13746 | 0.9601394 | 0.9866376 | 0.001150604 | 0.9641465 | 0.004916516 | 0.9641607 | 0.004720278 |  |  | 6595 | 0.8913417 | 0.9669209 | 0.00346092 | 0.90469 | 0.006477079 | 0.9046937 | 0.005613926 |  |  | 68280 | 0.8892599 | 0.9150489 | 0.005763688 | 0.874448 | 0.008138924 | 0.8744496 | 0.009845467 |  |  | 380160 | 0.8995164 | 0.8678712 | 0.01530374 | 0.9128051 | 0.01046633 | 0.9128133 | 0.01118947 |  |  | 337960 | 0.796233 | 0.7035679 | 0.011876 | 0.7977693 | 0.008699563 | 0.7977702 | 0.007622253
|  |  | 6452 | 0.9887945 | 0.998977 | 0.0006280467 | 0.996257 | 0.1105181 | 0.9963168 | 0.2178712 |  |  | 14046 | 0.9630207 | 0.9866378 | 0.001150604 | 0.9642333 | 0.004920796 | 0.9642473 | 0.004726288 |  |  | 6600 | 0.8913417 | 0.9669216 | 0.003460892 | 0.9046926 | 0.006477102 | 0.9046963 | 0.00561395 |  |  | 68580 | 0.8909413 | 0.9150489 | 0.005763688 | 0.8747459 | 0.008147955 | 0.8747476 | 0.009854341 |  |  | 380460 | 0.9039923 | 0.8678712 | 0.01530374 | 0.9128916 | 0.01046493 | 0.9128998 | 0.01118843 |  |  | 338260 | 0.796233 | 0.7035679 | 0.011876 | 0.7978419 | 0.008696808 | 0.7978428 | 0.007619717
|  |  | 6457 | 0.9887945 | 0.9989796 | 0.0006279219 | 0.9962697 | 0.1105198 | 0.9963294 | 0.2178715 |  |  | 14346 | 0.9630207 | 0.986638 | 0.001150604 | 0.9643197 | 0.004925133 | 0.9643336 | 0.004732372 |  |  | 6605 | 0.8913417 | 0.9669223 | 0.003460864 | 0.9046951 | 0.006477125 | 0.9046989 | 0.005613973 |  |  | 68880 | 0.8892599 | 0.9150489 | 0.005763688 | 0.8750431 | 0.008156921 | 0.8750448 | 0.009863158 |  |  | 380760 | 0.8995164 | 0.8678712 | 0.01530374 | 0.912978 | 0.01046352 | 0.9129862 | 0.01118739 |  |  | 338560 | 0.7918821 | 0.7035679 | 0.011876 | 0.7979144 | 0.008694052 | 0.7979153 | 0.007617181
|  |  | 6462 | 0.9878985 | 0.9989822 | 0.0006277982 | 0.9962824 | 0.1105215 | 0.9963419 | 0.2178718 |  |  | 14646 | 0.9620603 | 0.9866381 | 0.001150604 | 0.964406 | 0.004929525 | 0.9644197 | 0.004738528 |  |  | 6610 | 0.8924207 | 0.9669229 | 0.003460836 | 0.9046977 | 0.006477147 | 0.9047014 | 0.005613997 |  |  | 69180 | 0.8875784 | 0.9150489 | 0.005763688 | 0.8753394 | 0.008165823 | 0.8753411 | 0.009871917 |  |  | 381060 | 0.9017543 | 0.8678712 | 0.01530374 | 0.9130643 | 0.01046212 | 0.9130725 | 0.01118635 |  |  | 338860 | 0.7897067 | 0.7035679 | 0.011876 | 0.7979867 | 0.008691297 | 0.7979876 | 0.007614646
|  |  | 6467 | 0.9896904 | 0.9989848 | 0.0006276758 | 0.996295 | 0.1105232 | 0.9963544 | 0.217872 |  |  | 14946 | 0.9630207 | 0.9866382 | 0.001150604 | 0.9644919 | 0.004933971 | 0.9645056 | 0.004744753 |  |  | 6615 | 0.8913417 | 0.9669236 | 0.003460809 | 0.9047002 | 0.00647717 | 0.904704 | 0.00561402 |  |  | 69480 | 0.8858969 | 0.9150489 | 0.005763688 | 0.8756349 | 0.00817466 | 0.8756367 | 0.009880619 |  |  | 381360 | 0.9062302 | 0.8678712 | 0.01530374 | 0.9131505 | 0.01046071 | 0.9131587 | 0.01118531 |  |  | 339160 | 0.8027594 | 0.7035679 | 0.011876 | 0.798059 | 0.008688542 | 0.7980599 | 0.007612111
|  |  | 6472 | 0.9896904 | 0.9989874 | 0.0006275545 | 0.9963075 | 0.1105249 | 0.9963668 | 0.2178723 |  |  | 15246 | 0.9630207 | 0.9866383 | 0.001150604 | 0.9645777 | 0.004938469 | 0.9645912 | 0.004751047 |  |  | 6620 | 0.8902627 | 0.9669243 | 0.003460782 | 0.9047028 | 0.006477193 | 0.9047065 | 0.005614043 |  |  | 69780 | 0.8892599 | 0.9150489 | 0.005763688 | 0.8759296 | 0.008183432 | 0.8759314 | 0.009889264 |  |  | 381660 | 0.9062302 | 0.8678712 | 0.01530374 | 0.9132366 | 0.0104593 | 0.9132448 | 0.01118426 |  |  | 339460 | 0.7897067 | 0.7035679 | 0.011876 | 0.7981311 | 0.008685787 | 0.798132 | 0.007609576
|  |  | 6477 | 0.9887945 | 0.99899 | 0.0006274344 | 0.9963201 | 0.1105265 | 0.9963792 | 0.2178726 |  |  | 15546 | 0.9630207 | 0.9866383 | 0.001150604 | 0.9646632 | 0.004943019 | 0.9646766 | 0.004757406 |  |  | 6625 | 0.8924207 | 0.9669249 | 0.003460756 | 0.9047053 | 0.006477215 | 0.9047091 | 0.005614067 |  |  | 70080 | 0.8875784 | 0.9150489 | 0.005763688 | 0.8762235 | 0.008192141 | 0.8762254 | 0.009897852 |  |  | 381960 | 0.9017543 | 0.8678712 | 0.01530374 | 0.9133226 | 0.01045788 | 0.9133308 | 0.01118321 |  |  | 339760 | 0.7940576 | 0.7035679 | 0.011876 | 0.7982031 | 0.008683032 | 0.7982039 | 0.007607041
|  |  | 6482 | 0.9887945 | 0.9989925 | 0.0006273155 | 0.9963325 | 0.1105282 | 0.9963915 | 0.2178729 |  |  | 15846 | 0.9639812 | 0.9866384 | 0.001150604 | 0.9647485 | 0.004947619 | 0.9647617 | 0.004763829 |  |  | 6630 | 0.8924207 | 0.9669256 | 0.003460729 | 0.9047079 | 0.006477238 | 0.9047116 | 0.00561409 |  |  | 70380 | 0.8875784 | 0.9150489 | 0.005763688 | 0.8765166 | 0.008200786 | 0.8765185 | 0.009906383 |  |  | 382260 | 0.8972784 | 0.8678712 | 0.01530374 | 0.9134085 | 0.01045647 | 0.9134167 | 0.01118216 |  |  | 340060 | 0.7875312 | 0.7035679 | 0.011876 | 0.7982749 | 0.008680277 | 0.7982758 | 0.007604507
|  |  | 6487 | 0.9896904 | 0.9989951 | 0.0006271978 | 0.996345 | 0.1105298 | 0.9964038 | 0.2178732 |  |  | 16146 | 0.9649417 | 0.9866384 | 0.001150604 | 0.9648336 | 0.004952268 | 0.9648466 | 0.004770315 |  |  | 6635 | 0.8913417 | 0.9669262 | 0.003460703 | 0.9047104 | 0.006477261 | 0.9047142 | 0.005614114 |  |  | 70680 | 0.8892599 | 0.9150489 | 0.005763688 | 0.8768089 | 0.008209367 | 0.8768109 | 0.009914857 |  |  | 382560 | 0.9017543 | 0.8678712 | 0.01530374 | 0.9134943 | 0.01045505 | 0.9135026 | 0.01118111 |  |  | 340360 | 0.7897067 | 0.7035679 | 0.011876 | 0.7983467 | 0.008677523 | 0.7983475 | 0.007601973
|  |  | 6492 | 0.9887945 | 0.9989976 | 0.0006270812 | 0.9963574 | 0.1105315 | 0.9964161 | 0.2178735 |  |  | 16446 | 0.9639812 | 0.9866384 | 0.001150604 | 0.9649184 | 0.004956965 | 0.9649313 | 0.004776861 |  |  | 6640 | 0.8902627 | 0.9669269 | 0.003460678 | 0.904713 | 0.006477284 | 0.9047167 | 0.005614137 |  |  | 70980 | 0.8909413 | 0.9150489 | 0.005763688 | 0.8771004 | 0.008217884 | 0.8771024 | 0.009923274 |  |  | 382860 | 0.9107061 | 0.8678712 | 0.01530374 | 0.9135801 | 0.01045363 | 0.9135883 | 0.01118005 |  |  | 340660 | 0.7918821 | 0.7035679 | 0.011876 | 0.7984183 | 0.008674768 | 0.7984191 | 0.00759944
|  |  | 6497 | 0.9896904 | 0.9990001 | 0.0006269657 | 0.9963697 | 0.1105331 | 0.9964283 | 0.2178738 |  |  | 16746 | 0.9649417 | 0.9866384 | 0.001150604 | 0.965003 | 0.004961708 | 0.9650158 | 0.004783465 |  |  | 6645 | 0.8924207 | 0.9669275 | 0.003460652 | 0.9047155 | 0.006477306 | 0.9047193 | 0.005614161 |  |  | 71280 | 0.8909413 | 0.9150489 | 0.005763688 | 0.8773912 | 0.008226338 | 0.8773932 | 0.009931634 |  |  | 383160 | 0.9039923 | 0.8678712 | 0.01530374 | 0.9136657 | 0.01045221 | 0.9136739 | 0.011179 |  |  | 340960 | 0.7918821 | 0.7035679 | 0.011876 | 0.7984898 | 0.008672014 | 0.7984906 | 0.007596907
|  |  | 6502 | 0.9887945 | 0.9990026 | 0.0006268514 | 0.996382 | 0.1105348 | 0.9964404 | 0.2178741 |  |  | 17046 | 0.9639812 | 0.9866384 | 0.001150604 | 0.9650874 | 0.004966497 | 0.9651001 | 0.004790127 |  |  | 6650 | 0.8913417 | 0.9669281 | 0.003460627 | 0.9047181 | 0.006477329 | 0.9047218 | 0.005614184 |  |  | 71580 | 0.8909413 | 0.9150489 | 0.005763688 | 0.8776811 | 0.008234729 | 0.8776832 | 0.009939938 |  |  | 383460 | 0.8972784 | 0.8678712 | 0.01530374 | 0.9137512 | 0.01045079 | 0.9137594 | 0.01117794 |  |  | 341260 | 0.7918821 | 0.7035679 | 0.011876 | 0.7985612 | 0.00866926 | 0.798562 | 0.007594374
|  |  | 6507 | 0.9887945 | 0.9990051 | 0.0006267382 | 0.9963943 | 0.1105364 | 0.9964526 | 0.2178744 |  |  | 17346 | 0.9659021 | 0.9866384 | 0.001150604 | 0.9651716 | 0.004971331 | 0.9651841 | 0.004796843 |  |  | 6655 | 0.8924207 | 0.9669288 | 0.003460603 | 0.9047206 | 0.006477352 | 0.9047244 | 0.005614208 |  |  | 71880 | 0.8909413 | 0.9150489 | 0.005763688 | 0.8779702 | 0.008243057 | 0.8779723 | 0.009948185 |  |  | 383760 | 0.8995164 | 0.8678712 | 0.01530374 | 0.9138366 | 0.01044936 | 0.9138448 | 0.01117687 |  |  | 341560 | 0.7918821 | 0.7035679 | 0.011876 | 0.7986325 | 0.008666506 | 0.7986333 | 0.007591842
|  |  | 6512 | 0.9887945 | 0.9990075 | 0.0006266261 | 0.9964065 | 0.110538 | 0.9964647 | 0.2178748 |  |  | 17646 | 0.9639812 | 0.9866384 | 0.001150604 | 0.9652555 | 0.004976207 | 0.9652679 | 0.004803614 |  |  | 6660 | 0.8913417 | 0.9669294 | 0.003460578 | 0.9047232 | 0.006477375 | 0.9047269 | 0.005614231 |  |  | 72180 | 0.8943043 | 0.9150489 | 0.005763688 | 0.8782585 | 0.008251322 | 0.8782607 | 0.009956376 |  |  | 384060 | 0.9017543 | 0.8678712 | 0.01530374 | 0.9139219 | 0.01044793 | 0.9139301 | 0.01117581 |  |  | 341860 | 0.7897067 | 0.7035679 | 0.011876 | 0.7987036 | 0.008663752 | 0.7987044 | 0.00758931
|  |  | 6517 | 0.9896904 | 0.99901 | 0.0006265151 | 0.9964187 | 0.1105396 | 0.9964767 | 0.2178751 |  |  | 17946 | 0.9659021 | 0.9866385 | 0.001150604 | 0.9653392 | 0.004981126 | 0.9653515 | 0.004810435 |  |  | 6665 | 0.8924207 | 0.96693 | 0.003460554 | 0.9047257 | 0.006477398 | 0.9047295 | 0.005614255 |  |  | 72480 | 0.8909413 | 0.9150489 | 0.005763688 | 0.8785461 | 0.008259524 | 0.8785483 | 0.009964511 |  |  | 384360 | 0.9062302 | 0.8678712 | 0.01530374 | 0.9140072 | 0.0104465 | 0.9140153 | 0.01117474 |  |  | 342160 | 0.7984085 | 0.7035679 | 0.011876 | 0.7987747 | 0.008660999 | 0.7987754 | 0.007586779
|  |  | 6522 | 0.9887945 | 0.9990124 | 0.0006264052 | 0.9964309 | 0.1105413 | 0.9964887 | 0.2178754 |  |  | 18246 | 0.9649417 | 0.9866385 | 0.001150604 | 0.9654227 | 0.004986085 | 0.9654348 | 0.004817307 |  |  | 6670 | 0.8913417 | 0.9669306 | 0.003460531 | 0.9047283 | 0.00647742 | 0.904732 | 0.005614278 |  |  | 72780 | 0.8909413 | 0.9150489 | 0.005763688 | 0.8788328 | 0.008267663 | 0.8788351 | 0.00997259 |  |  | 384660 | 0.9017543 | 0.8678712 | 0.01530374 | 0.9140923 | 0.01044507 | 0.9141005 | 0.01117367 |  |  | 342460 | 0.7918821 | 0.7035679 | 0.011876 | 0.7988456 | 0.008658246 | 0.7988463 | 0.007584248
|  |  | 6527 | 0.9896904 | 0.9990148 | 0.0006262963 | 0.996443 | 0.1105429 | 0.9965007 | 0.2178757 |  |  | 18546 | 0.9659021 | 0.9866385 | 0.001150604 | 0.965506 | 0.004991085 | 0.9655179 | 0.004824228 |  |  | 6675 | 0.8924207 | 0.9669312 | 0.003460507 | 0.9047308 | 0.006477443 | 0.9047346 | 0.005614302 |  |  | 73080 | 0.8909413 | 0.9150489 | 0.005763688 | 0.8791188 | 0.00827574 | 0.8791211 | 0.009980612 |  |  | 384960 | 0.9017543 | 0.8678712 | 0.01530374 | 0.9141773 | 0.01044364 | 0.9141855 | 0.0111726 |  |  | 342760 | 0.7940576 | 0.7035679 | 0.011876 | 0.7989164 | 0.008655493 | 0.7989171 | 0.007581718
|  |  | 6532 | 0.9887945 | 0.9990172 | 0.0006261885 | 0.996455 | 0.1105445 | 0.9965126 | 0.2178761 |  |  | 18846 | 0.9649417 | 0.9866385 | 0.001150604 | 0.965589 | 0.004996123 | 0.9656009 | 0.004831195 |  |  | 6680 | 0.8924207 | 0.9669319 | 0.003460484 | 0.9047334 | 0.006477466 | 0.9047371 | 0.005614326 |  |  | 73380 | 0.8926228 | 0.9150489 | 0.005763688 | 0.879404 | 0.008283756 | 0.8794063 | 0.009988579 |  |  | 385260 | 0.8995164 | 0.8678712 | 0.01530374 | 0.9142622 | 0.0104422 | 0.9142704 | 0.01117153 |  |  | 343060 | 0.796233 | 0.7035679 | 0.011876 | 0.798987 | 0.00865274 | 0.7989878 | 0.007579188
|  |  | 6537 | 0.9878985 | 0.9990196 | 0.0006260818 | 0.996467 | 0.1105461 | 0.9965244 | 0.2178764 |  |  | 19146 | 0.9659021 | 0.9866385 | 0.001150604 | 0.9656718 | 0.005001199 | 0.9656835 | 0.004838207 |  |  | 6685 | 0.8913417 | 0.9669325 | 0.003460461 | 0.9047359 | 0.006477489 | 0.9047397 | 0.005614349 |  |  | 73680 | 0.8926228 | 0.9150489 | 0.005763688 | 0.8796884 | 0.008291709 | 0.8796908 | 0.00999649 |  |  | 385560 | 0.9062302 | 0.8678712 | 0.01530374 | 0.9143471 | 0.01044076 | 0.9143552 | 0.01117046 |  |  | 343360 | 0.8005839 | 0.7035679 | 0.011876 | 0.7990576 | 0.008649988 | 0.7990583 | 0.007576659
|  |  | 6542 | 0.9887945 | 0.999022 | 0.0006259761 | 0.996479 | 0.1105477 | 0.9965363 | 0.2178768 |  |  | 19446 | 0.9659021 | 0.9866385 | 0.001150604 | 0.9657544 | 0.005006312 | 0.965766 | 0.004845264 |  |  | 6690 | 0.8913417 | 0.9669331 | 0.003460439 | 0.9047385 | 0.006477512 | 0.9047422 | 0.005614373 |  |  | 73980 | 0.8943043 | 0.9150489 | 0.005763688 | 0.8799721 | 0.0082996 | 0.8799745 | 0.01000435 |  |  | 385860 | 0.9039923 | 0.8678712 | 0.01530374 | 0.9144318 | 0.01043932 | 0.91444 | 0.01116938 |  |  | 343660 | 0.796233 | 0.7035679 | 0.011876 | 0.799128 | 0.008647236 | 0.7991287 | 0.00757413
|  |  | 6547 | 0.9887945 | 0.9990244 | 0.0006258715 | 0.9964909 | 0.1105493 | 0.9965481 | 0.2178771 |  |  | 19746 | 0.9659021 | 0.9866385 | 0.001150604 | 0.9658368 | 0.00501146 | 0.9658483 | 0.004852362 |  |  | 6695 | 0.8913417 | 0.9669337 | 0.003460416 | 0.904741 | 0.006477535 | 0.9047448 | 0.005614396 |  |  | 74280 | 0.8926228 | 0.9150489 | 0.005763688 | 0.8802549 | 0.00830743 | 0.8802574 | 0.01001215 |  |  | 386160 | 0.9062302 | 0.8678712 | 0.01530374 | 0.9145165 | 0.01043788 | 0.9145246 | 0.0111683 |  |  | 343960 | 0.7940576 | 0.7035679 | 0.011876 | 0.7991984 | 0.008644484 | 0.799199 | 0.007571602
|  |  | 6552 | 0.9887945 | 0.9990267 | 0.0006257679 | 0.9965028 | 0.1105508 | 0.9965598 | 0.2178775 |  |  | 20046 | 0.967823 | 0.9866385 | 0.001150604 | 0.965919 | 0.005016643 | 0.9659303 | 0.004859501 |  |  | 6700 | 0.8913417 | 0.9669343 | 0.003460394 | 0.9047436 | 0.006477558 | 0.9047473 | 0.00561442 |  |  | 74580 | 0.8943043 | 0.9150489 | 0.005763688 | 0.880537 | 0.008315198 | 0.8805395 | 0.01001989 |  |  | 386460 | 0.9039923 | 0.8678712 | 0.01530374 | 0.914601 | 0.01043643 | 0.9146092 | 0.01116722 |  |  | 344260 | 0.8005839 | 0.7035679 | 0.011876 | 0.7992686 | 0.008641733 | 0.7992692 | 0.007569074
|  |  | 6557 | 0.9887945 | 0.999029 | 0.0006256653 | 0.9965147 | 0.1105524 | 0.9965715 | 0.2178778 |  |  | 20346 | 0.9668626 | 0.9866385 | 0.001150604 | 0.9660009 | 0.00502186 | 0.9660121 | 0.004866679 |  |  | 6705 | 0.8913417 | 0.9669348 | 0.003460372 | 0.9047461 | 0.006477581 | 0.9047498 | 0.005614444 |  |  | 74880 | 0.8943043 | 0.9150489 | 0.005763688 | 0.8808184 | 0.008322905 | 0.8808209 | 0.01002758 |  |  | 386760 | 0.9017543 | 0.8678712 | 0.01530374 | 0.9146854 | 0.01043499 | 0.9146936 | 0.01116614 |  |  | 344560 | 0.7984085 | 0.7035679 | 0.011876 | 0.7993387 | 0.008638982 | 0.7993393 | 0.007566547
|  |  | 6562 | 0.9896904 | 0.9990314 | 0.0006255637 | 0.9965265 | 0.110554 | 0.9965832 | 0.2178782 |  |  | 20646 | 0.9668626 | 0.9866385 | 0.001150604 | 0.9660827 | 0.005027109 | 0.9660937 | 0.004873895 |  |  | 6710 | 0.8924207 | 0.9669354 | 0.003460351 | 0.9047487 | 0.006477603 | 0.9047524 | 0.005614467 |  |  | 75180 | 0.8943043 | 0.9150489 | 0.005763688 | 0.8810989 | 0.008330551 | 0.8811015 | 0.01003522 |  |  | 387060 | 0.9017543 | 0.8678712 | 0.01530374 | 0.9147698 | 0.01043354 | 0.9147779 | 0.01116505 |  |  | 344860 | 0.8005839 | 0.7035679 | 0.011876 | 0.7994086 | 0.008636231 | 0.7994093 | 0.00756402
|  |  | 6567 | 0.9896904 | 0.9990337 | 0.0006254631 | 0.9965383 | 0.1105556 | 0.9965948 | 0.2178785 |  |  | 20946 | 0.9668626 | 0.9866385 | 0.001150604 | 0.9661642 | 0.00503239 | 0.9661751 | 0.004881146 |  |  | 6715 | 0.8924207 | 0.966936 | 0.00346033 | 0.9047512 | 0.006477626 | 0.9047549 | 0.005614491 |  |  | 75480 | 0.8959858 | 0.9150489 | 0.005763688 | 0.8813787 | 0.008338137 | 0.8813813 | 0.01004279 |  |  | 387360 | 0.9062302 | 0.8678712 | 0.01530374 | 0.914854 | 0.01043209 | 0.9148622 | 0.01116396 |  |  | 345160 | 0.7984085 | 0.7035679 | 0.011876 | 0.7994785 | 0.008633481 | 0.7994791 | 0.007561494
|  |  | 6572 | 0.9896904 | 0.999036 | 0.0006253635 | 0.99655 | 0.1105571 | 0.9966064 | 0.2178789 |  |  | 21246 | 0.9668626 | 0.9866385 | 0.001150604 | 0.9662455 | 0.005037702 | 0.9662563 | 0.004888433 |  |  | 6720 | 0.8913417 | 0.9669366 | 0.003460309 | 0.9047538 | 0.006477649 | 0.9047575 | 0.005614515 |  |  | 75780 | 0.8976673 | 0.9150489 | 0.005763688 | 0.8816577 | 0.008345661 | 0.8816604 | 0.01005032 |  |  | 387660 | 0.9039923 | 0.8678712 | 0.01530374 | 0.9149382 | 0.01043063 | 0.9149463 | 0.01116287 |  |  | 345460 | 0.8005839 | 0.7035679 | 0.011876 | 0.7995482 | 0.008630731 | 0.7995488 | 0.007558968
|  |  | 6577 | 0.9887945 | 0.9990382 | 0.0006252649 | 0.9965617 | 0.1105587 | 0.996618 | 0.2178793 |  |  | 21546 | 0.9659021 | 0.9866385 | 0.001150604 | 0.9663266 | 0.005043044 | 0.9663372 | 0.004895753 |  |  | 6725 | 0.8913417 | 0.9669372 | 0.003460288 | 0.9047563 | 0.006477672 | 0.90476 | 0.005614539 |  |  | 76080 | 0.8959858 | 0.9150489 | 0.005763688 | 0.881936 | 0.008353126 | 0.8819387 | 0.01005779 |  |  | 387960 | 0.9017543 | 0.8678712 | 0.01530374 | 0.9150223 | 0.01042918 | 0.9150304 | 0.01116178 |  |  | 345760 | 0.7897067 | 0.7035679 | 0.011876 | 0.7996178 | 0.008627982 | 0.7996184 | 0.007556443
|  |  | 6582 | 0.9887945 | 0.9990405 | 0.0006251672 | 0.9965733 | 0.1105602 | 0.9966295 | 0.2178796 |  |  | 21846 | 0.967823 | 0.9866385 | 0.001150604 | 0.9664074 | 0.005048414 | 0.966418 | 0.004903105 |  |  | 6730 | 0.8934997 | 0.9669377 | 0.003460268 | 0.9047588 | 0.006477695 | 0.9047626 | 0.005614562 |  |  | 76380 | 0.8959858 | 0.9150489 | 0.005763688 | 0.8822135 | 0.00836053 | 0.8822162 | 0.01006521 |  |  | 388260 | 0.8972784 | 0.8678712 | 0.01530374 | 0.9151062 | 0.01042772 | 0.9151144 | 0.01116069 |  |  | 346060 | 0.796233 | 0.7035679 | 0.011876 | 0.7996873 | 0.008625233 | 0.7996879 | 0.007553919
|  |  | 6587 | 0.9896904 | 0.9990428 | 0.0006250705 | 0.9965849 | 0.1105618 | 0.996641 | 0.21788 |  |  | 22146 | 0.967823 | 0.9866385 | 0.001150604 | 0.9664881 | 0.005053813 | 0.9664985 | 0.004910488 |  |  | 6735 | 0.8924207 | 0.9669383 | 0.003460247 | 0.9047614 | 0.006477718 | 0.9047651 | 0.005614586 |  |  | 76680 | 0.8943043 | 0.9150489 | 0.005763688 | 0.8824903 | 0.008367874 | 0.882493 | 0.01007257 |  |  | 388560 | 0.9039923 | 0.8678712 | 0.01530374 | 0.9151901 | 0.01042626 | 0.9151982 | 0.01115959 |  |  | 346360 | 0.7984085 | 0.7035679 | 0.011876 | 0.7997567 | 0.008622484 | 0.7997573 | 0.007551395
|  |  | 6592 | 0.9887945 | 0.999045 | 0.0006249748 | 0.9965965 | 0.1105633 | 0.9966524 | 0.2178804 |  |  | 22446 | 0.9687835 | 0.9866385 | 0.001150604 | 0.9665685 | 0.005059238 | 0.9665788 | 0.0049179 |  |  | 6740 | 0.8913417 | 0.9669389 | 0.003460227 | 0.9047639 | 0.006477741 | 0.9047676 | 0.00561461 |  |  | 76980 | 0.8943043 | 0.9150489 | 0.005763688 | 0.8827662 | 0.008375158 | 0.8827691 | 0.01007987 |  |  | 388860 | 0.9084681 | 0.8678712 | 0.01530374 | 0.9152739 | 0.0104248 | 0.915282 | 0.0111585 |  |  | 346660 | 0.8049348 | 0.7035679 | 0.011876 | 0.799826 | 0.008619736 | 0.7998265 | 0.007548872
|  |  | 6597 | 0.9896904 | 0.9990472 | 0.00062488 | 0.996608 | 0.1105649 | 0.9966638 | 0.2178808 |  |  | 22746 | 0.9687835 | 0.9866385 | 0.001150604 | 0.9666488 | 0.00506469 | 0.9666589 | 0.00492534 |  |  | 6745 | 0.8913417 | 0.9669394 | 0.003460208 | 0.9047665 | 0.006477764 | 0.9047702 | 0.005614634 |  |  | 77280 | 0.8943043 | 0.9150489 | 0.005763688 | 0.8830415 | 0.008382382 | 0.8830443 | 0.01008713 |  |  | 389160 | 0.9107061 | 0.8678712 | 0.01530374 | 0.9153576 | 0.01042334 | 0.9153657 | 0.0111574 |  |  | 346960 | 0.8071103 | 0.7035679 | 0.011876 | 0.7998951 | 0.008616988 | 0.7998957 | 0.00754635
|  |  | 6602 | 0.9896904 | 0.9990495 | 0.0006247861 | 0.9966195 | 0.1105664 | 0.9966752 | 0.2178812 |  |  | 23046 | 0.967823 | 0.9866385 | 0.001150604 | 0.9667288 | 0.005070167 | 0.9667388 | 0.004932807 |  |  | 6750 | 0.8934997 | 0.96694 | 0.003460188 | 0.904769 | 0.006477787 | 0.9047727 | 0.005614657 |  |  | 77580 | 0.8976673 | 0.9150489 | 0.005763688 | 0.883316 | 0.008389547 | 0.8833189 | 0.01009433 |  |  | 389460 | 0.9062302 | 0.8678712 | 0.01530374 | 0.9154411 | 0.01042187 | 0.9154492 | 0.01115629 |  |  | 347260 | 0.796233 | 0.7035679 | 0.011876 | 0.7999642 | 0.008614241 | 0.7999647 | 0.007543828
|  |  | 6607 | 0.9896904 | 0.9990517 | 0.0006246931 | 0.996631 | 0.1105679 | 0.9966865 | 0.2178816 |  |  | 23346 | 0.9687835 | 0.9866385 | 0.001150604 | 0.9668086 | 0.005075668 | 0.9668185 | 0.004940299 |  |  | 6755 | 0.8934997 | 0.9669405 | 0.003460169 | 0.9047715 | 0.00647781 | 0.9047753 | 0.005614681 |  |  | 77880 | 0.8959858 | 0.9150489 | 0.005763688 | 0.8835897 | 0.008396653 | 0.8835926 | 0.01010147 |  |  | 389760 | 0.9084681 | 0.8678712 | 0.01530374 | 0.9155246 | 0.01042041 | 0.9155327 | 0.01115519 |  |  | 347560 | 0.8005839 | 0.7035679 | 0.011876 | 0.8000331 | 0.008611495 | 0.8000336 | 0.007541307
|  |  | 6612 | 0.9887945 | 0.9990539 | 0.0006246011 | 0.9966424 | 0.1105694 | 0.9966977 | 0.217882 |  |  | 23646 | 0.967823 | 0.9866385 | 0.001150604 | 0.9668882 | 0.005081192 | 0.9668979 | 0.004947815 |  |  | 6760 | 0.8934997 | 0.9669411 | 0.00346015 | 0.9047741 | 0.006477833 | 0.9047778 | 0.005614705 |  |  | 78180 | 0.8976673 | 0.9150489 | 0.005763688 | 0.8838627 | 0.0084037 | 0.8838657 | 0.01010856 |  |  | 390060 | 0.9017543 | 0.8678712 | 0.01530374 | 0.915608 | 0.01041894 | 0.9156161 | 0.01115408 |  |  | 347860 | 0.7918821 | 0.7035679 | 0.011876 | 0.8001019 | 0.008608748 | 0.8001024 | 0.007538786
|  |  | 6617 | 0.9878985 | 0.999056 | 0.00062451 | 0.9966537 | 0.110571 | 0.996709 | 0.2178824 |  |  | 23946 | 0.9687835 | 0.9866385 | 0.001150604 | 0.9669675 | 0.00508674 | 0.9669772 | 0.004955354 |  |  | 6765 | 0.8924207 | 0.9669416 | 0.003460131 | 0.9047766 | 0.006477856 | 0.9047803 | 0.005614729 |  |  | 78480 | 0.8959858 | 0.9150489 | 0.005763688 | 0.8841349 | 0.008410688 | 0.8841379 | 0.0101156 |  |  | 390360 | 0.9062302 | 0.8678712 | 0.01530374 | 0.9156913 | 0.01041747 | 0.9156994 | 0.01115298 |  |  | 348160 | 0.7940576 | 0.7035679 | 0.011876 | 0.8001706 | 0.008606003 | 0.8001711 | 0.007536266
|  |  | 6622 | 0.9896904 | 0.9990582 | 0.0006244197 | 0.9966651 | 0.1105725 | 0.9967202 | 0.2178828 |  |  | 24246 | 0.9687835 | 0.9866385 | 0.001150604 | 0.9670467 | 0.005092309 | 0.9670562 | 0.004962915 |  |  | 6770 | 0.8913417 | 0.9669421 | 0.003460113 | 0.9047792 | 0.00647788 | 0.9047829 | 0.005614753 |  |  | 78780 | 0.8959858 | 0.9150489 | 0.005763688 | 0.8844064 | 0.008417617 | 0.8844095 | 0.01012259 |  |  | 390660 | 0.9062302 | 0.8678712 | 0.01530374 | 0.9157745 | 0.010416 | 0.9157826 | 0.01115187 |  |  | 348460 | 0.7984085 | 0.7035679 | 0.011876 | 0.8002392 | 0.008603258 | 0.8002396 | 0.007533747
|  |  | 6627 | 0.9887945 | 0.9990604 | 0.0006243304 | 0.9966764 | 0.110574 | 0.9967313 | 0.2178832 |  |  | 24546 | 0.967823 | 0.9866385 | 0.001150604 | 0.9671256 | 0.005097899 | 0.9671351 | 0.004970497 |  |  | 6775 | 0.8913417 | 0.9669427 | 0.003460095 | 0.9047817 | 0.006477903 | 0.9047854 | 0.005614777 |  |  | 79080 | 0.8959858 | 0.9150489 | 0.005763688 | 0.8846772 | 0.008424488 | 0.8846803 | 0.01012952 |  |  | 390960 | 0.9107061 | 0.8678712 | 0.01530374 | 0.9158576 | 0.01041452 | 0.9158657 | 0.01115076 |  |  | 348760 | 0.796233 | 0.7035679 | 0.011876 | 0.8003076 | 0.008600513 | 0.8003081 | 0.007531229
|  |  | 6632 | 0.9887945 | 0.9990625 | 0.0006242419 | 0.9966876 | 0.1105755 | 0.9967424 | 0.2178836 |  |  | 24846 | 0.9687835 | 0.9866385 | 0.001150604 | 0.9672044 | 0.00510351 | 0.9672137 | 0.004978098 |  |  | 6780 | 0.8934997 | 0.9669432 | 0.003460077 | 0.9047842 | 0.006477926 | 0.904788 | 0.0056148 |  |  | 79380 | 0.8959858 | 0.9150489 | 0.005763688 | 0.8849472 | 0.008431301 | 0.8849503 | 0.0101364 |  |  | 391260 | 0.9084681 | 0.8678712 | 0.01530374 | 0.9159406 | 0.01041304 | 0.9159487 | 0.01114964 |  |  | 349060 | 0.796233 | 0.7035679 | 0.011876 | 0.800376 | 0.008597769 | 0.8003764 | 0.007528711
|  |  | 6637 | 0.9887945 | 0.9990646 | 0.0006241543 | 0.9966988 | 0.110577 | 0.9967535 | 0.217884 |  |  | 25146 | 0.9697439 | 0.9866385 | 0.001150604 | 0.9672829 | 0.005109139 | 0.9672921 | 0.004985717 |  |  | 6785 | 0.8934997 | 0.9669437 | 0.003460059 | 0.9047868 | 0.006477949 | 0.9047905 | 0.005614824 |  |  | 79680 | 0.8976673 | 0.9150489 | 0.005763688 | 0.8852165 | 0.008438056 | 0.8852196 | 0.01014323 |  |  | 391560 | 0.9017543 | 0.8678712 | 0.01530374 | 0.9160235 | 0.01041157 | 0.9160316 | 0.01114853 |  |  | 349360 | 0.796233 | 0.7035679 | 0.011876 | 0.8004442 | 0.008595026 | 0.8004446 | 0.007526194
|  |  | 6642 | 0.9887945 | 0.9990667 | 0.0006240676 | 0.99671 | 0.1105785 | 0.9967646 | 0.2178844 |  |  | 25446 | 0.9687835 | 0.9866385 | 0.001150604 | 0.9673613 | 0.005114788 | 0.9673703 | 0.004993354 |  |  | 6790 | 0.8924207 | 0.9669443 | 0.003460041 | 0.9047893 | 0.006477972 | 0.904793 | 0.005614848 |  |  | 79980 | 0.8959858 | 0.9150489 | 0.005763688 | 0.885485 | 0.008444753 | 0.8854882 | 0.01015 |  |  | 391860 | 0.9039923 | 0.8678712 | 0.01530374 | 0.9161064 | 0.01041009 | 0.9161144 | 0.01114741 |  |  | 349660 | 0.8049348 | 0.7035679 | 0.011876 | 0.8005123 | 0.008592283 | 0.8005127 | 0.007523678
|  |  | 6647 | 0.9896904 | 0.9990689 | 0.0006239817 | 0.9967212 | 0.11058 | 0.9967756 | 0.2178848 |  |  | 25746 | 0.967823 | 0.9866385 | 0.001150604 | 0.9674394 | 0.005120454 | 0.9674483 | 0.005001006 |  |  | 6795 | 0.8913417 | 0.9669448 | 0.003460024 | 0.9047919 | 0.006477995 | 0.9047956 | 0.005614872 |  |  | 80280 | 0.8976673 | 0.9150489 | 0.005763688 | 0.8857529 | 0.008451393 | 0.8857561 | 0.01015672 |  |  | 392160 | 0.9062302 | 0.8678712 | 0.01530374 | 0.9161891 | 0.0104086 | 0.9161972 | 0.01114629 |  |  | 349960 | 0.7984085 | 0.7035679 | 0.011876 | 0.8005803 | 0.008589541 | 0.8005807 | 0.007521163
|  |  | 6652 | 0.9887945 | 0.9990709 | 0.0006238967 | 0.9967323 | 0.1105814 | 0.9967865 | 0.2178852 |  |  | 26046 | 0.9697439 | 0.9866385 | 0.001150604 | 0.9675173 | 0.005126137 | 0.9675261 | 0.005008674 |  |  | 6800 | 0.8924207 | 0.9669453 | 0.003460007 | 0.9047944 | 0.006478018 | 0.9047981 | 0.005614896 |  |  | 80580 | 0.8993487 | 0.9150489 | 0.005763688 | 0.8860199 | 0.008457975 | 0.8860232 | 0.01016339 |  |  | 392460 | 0.9107061 | 0.8678712 | 0.01530374 | 0.9162717 | 0.01040712 | 0.9162798 | 0.01114517 |  |  | 350260 | 0.7940576 | 0.7035679 | 0.011876 | 0.8006482 | 0.008586799 | 0.8006486 | 0.007518648
|  |  | 6657 | 0.9896904 | 0.999073 | 0.0006238125 | 0.9967433 | 0.1105829 | 0.9967975 | 0.2178857 |  |  | 26346 | 0.9697439 | 0.9866385 | 0.001150604 | 0.967595 | 0.005131837 | 0.9676037 | 0.005016355 |  |  | 6805 | 0.8902627 | 0.9669458 | 0.00345999 | 0.9047969 | 0.006478041 | 0.9048006 | 0.00561492 |  |  | 80880 | 0.8943043 | 0.9150489 | 0.005763688 | 0.8862863 | 0.008464499 | 0.8862896 | 0.01017001 |  |  | 392760 | 0.9039923 | 0.8678712 | 0.01530374 | 0.9163543 | 0.01040563 | 0.9163623 | 0.01114404 |  |  | 350560 | 0.796233 | 0.7035679 | 0.011876 | 0.800716 | 0.008584058 | 0.8007164 | 0.007516134
|  |  | 6662 | 0.9887945 | 0.9990751 | 0.0006237292 | 0.9967543 | 0.1105844 | 0.9968084 | 0.2178861 |  |  | 26646 | 0.9697439 | 0.9866385 | 0.001150604 | 0.9676725 | 0.005137552 | 0.9676811 | 0.005024049 |  |  | 6810 | 0.8924207 | 0.9669463 | 0.003459973 | 0.9047995 | 0.006478065 | 0.9048032 | 0.005614944 |  |  | 81180 | 0.8993487 | 0.9150489 | 0.005763688 | 0.8865519 | 0.008470967 | 0.8865552 | 0.01017657 |  |  | 393060 | 0.9039923 | 0.8678712 | 0.01530374 | 0.9164367 | 0.01040414 | 0.9164448 | 0.01114292 |  |  | 350860 | 0.7897067 | 0.7035679 | 0.011876 | 0.8007837 | 0.008581318 | 0.800784 | 0.007513621
|  |  | 6667 | 0.9887945 | 0.9990771 | 0.0006236466 | 0.9967653 | 0.1105859 | 0.9968192 | 0.2178865 |  |  | 26946 | 0.9687835 | 0.9866385 | 0.001150604 | 0.9677498 | 0.005143283 | 0.9677583 | 0.005031755 |  |  | 6815 | 0.8934997 | 0.9669468 | 0.003459956 | 0.904802 | 0.006478088 | 0.9048057 | 0.005614968 |  |  | 81480 | 0.8993487 | 0.9150489 | 0.005763688 | 0.8868168 | 0.008477379 | 0.8868202 | 0.01018309 |  |  | 393360 | 0.9017543 | 0.8678712 | 0.01530374 | 0.916519 | 0.01040266 | 0.9165271 | 0.01114179 |  |  | 351160 | 0.8005839 | 0.7035679 | 0.011876 | 0.8008512 | 0.008578579 | 0.8008516 | 0.007511108
|  |  | 6672 | 0.9905864 | 0.9990792 | 0.0006235649 | 0.9967763 | 0.1105873 | 0.99683 | 0.217887 |  |  | 27246 | 0.9697439 | 0.9866385 | 0.001150604 | 0.9678269 | 0.005149027 | 0.9678352 | 0.005039472 |  |  | 6820 | 0.8934997 | 0.9669473 | 0.00345994 | 0.9048045 | 0.006478111 | 0.9048082 | 0.005614992 |  |  | 81780 | 0.8993487 | 0.9150489 | 0.005763688 | 0.887081 | 0.008483733 | 0.8870844 | 0.01018955 |  |  | 393660 | 0.9017543 | 0.8678712 | 0.01530374 | 0.9166013 | 0.01040116 | 0.9166093 | 0.01114066 |  |  | 351460 | 0.8027594 | 0.7035679 | 0.011876 | 0.8009186 | 0.00857584 | 0.800919 | 0.007508597
|  |  | 6677 | 0.9896904 | 0.9990812 | 0.000623484 | 0.9967872 | 0.1105888 | 0.9968408 | 0.2178874 |  |  | 27546 | 0.9697439 | 0.9866385 | 0.001150604 | 0.9679038 | 0.005154785 | 0.967912 | 0.005047198 |  |  | 6825 | 0.8934997 | 0.9669479 | 0.003459924 | 0.9048071 | 0.006478134 | 0.9048108 | 0.005615016 |  |  | 82080 | 0.8993487 | 0.9150489 | 0.005763688 | 0.8873445 | 0.008490032 | 0.8873479 | 0.01019596 |  |  | 393960 | 0.9107061 | 0.8678712 | 0.01530374 | 0.9166835 | 0.01039967 | 0.9166915 | 0.01113953 |  |  | 351760 | 0.8027594 | 0.7035679 | 0.011876 | 0.800986 | 0.008573101 | 0.8009863 | 0.007506086
|  |  | 6682 | 0.9878985 | 0.9990832 | 0.0006234039 | 0.9967981 | 0.1105902 | 0.9968515 | 0.2178878 |  |  | 27846 | 0.9697439 | 0.9866385 | 0.001150604 | 0.9679804 | 0.005160555 | 0.9679886 | 0.005054933 |  |  | 6830 | 0.8934997 | 0.9669483 | 0.003459908 | 0.9048096 | 0.006478157 | 0.9048133 | 0.00561504 |  |  | 82380 | 0.9010302 | 0.9150489 | 0.005763688 | 0.8876072 | 0.008496274 | 0.8876107 | 0.01020232 |  |  | 394260 | 0.9107061 | 0.8678712 | 0.01530374 | 0.9167655 | 0.01039817 | 0.9167736 | 0.0111384 |  |  | 352060 | 0.8005839 | 0.7035679 | 0.011876 | 0.8010532 | 0.008570364 | 0.8010535 | 0.007503576
|  |  | 6687 | 0.9887945 | 0.9990853 | 0.0006233246 | 0.9968089 | 0.1105917 | 0.9968622 | 0.2178883 |  |  | 28146 | 0.9707044 | 0.9866385 | 0.001150604 | 0.9680569 | 0.005166338 | 0.9680649 | 0.005062677 |  |  | 6835 | 0.8913417 | 0.9669488 | 0.003459892 | 0.9048121 | 0.006478181 | 0.9048158 | 0.005615064 |  |  | 82680 | 0.8993487 | 0.9150489 | 0.005763688 | 0.8878692 | 0.008502461 | 0.8878727 | 0.01020862 |  |  | 394560 | 0.9039923 | 0.8678712 | 0.01530374 | 0.9168475 | 0.01039668 | 0.9168555 | 0.01113726 |  |  | 352360 | 0.8071103 | 0.7035679 | 0.011876 | 0.8011203 | 0.008567627 | 0.8011206 | 0.007501067
|  |  | 6692 | 0.9887945 | 0.9990873 | 0.000623246 | 0.9968197 | 0.1105931 | 0.9968729 | 0.2178887 |  |  | 28446 | 0.9697439 | 0.9866385 | 0.001150604 | 0.9681332 | 0.005172132 | 0.9681411 | 0.005070427 |  |  | 6840 | 0.8934997 | 0.9669493 | 0.003459877 | 0.9048147 | 0.006478204 | 0.9048184 | 0.005615088 |  |  | 82980 | 0.8976673 | 0.9150489 | 0.005763688 | 0.8881305 | 0.008508591 | 0.888134 | 0.01021488 |  |  | 394860 | 0.9084681 | 0.8678712 | 0.01530374 | 0.9169294 | 0.01039518 | 0.9169374 | 0.01113613 |  |  | 352660 | 0.7984085 | 0.7035679 | 0.011876 | 0.8011873 | 0.008564891 | 0.8011875 | 0.007498559
|  |  | 6697 | 0.9887945 | 0.9990892 | 0.0006231683 | 0.9968305 | 0.1105946 | 0.9968835 | 0.2178892 |  |  | 28746 | 0.9697439 | 0.9866385 | 0.001150604 | 0.9682093 | 0.005177936 | 0.968217 | 0.005078183 |  |  | 6845 | 0.8924207 | 0.9669498 | 0.003459862 | 0.9048172 | 0.006478227 | 0.9048209 | 0.005615112 |  |  | 83280 | 0.8976673 | 0.9150489 | 0.005763688 | 0.8883911 | 0.008514667 | 0.8883947 | 0.01022109 |  |  | 395160 | 0.9062302 | 0.8678712 | 0.01530374 | 0.9170112 | 0.01039368 | 0.9170192 | 0.01113499 |  |  | 352960 | 0.7984085 | 0.7035679 | 0.011876 | 0.8012541 | 0.008562155 | 0.8012544 | 0.007496051
|  |  | 6702 | 0.9896904 | 0.9990912 | 0.0006230913 | 0.9968412 | 0.110596 | 0.9968941 | 0.2178896 |  |  | 29046 | 0.9716649 | 0.9866385 | 0.001150604 | 0.9682851 | 0.005183751 | 0.9682928 | 0.005085944 |  |  | 6850 | 0.8924207 | 0.9669503 | 0.003459846 | 0.9048197 | 0.00647825 | 0.9048234 | 0.005615136 |  |  | 83580 | 0.9010302 | 0.9150489 | 0.005763688 | 0.888651 | 0.008520687 | 0.8886546 | 0.01022724 |  |  | 395460 | 0.9107061 | 0.8678712 | 0.01530374 | 0.9170928 | 0.01039218 | 0.9171009 | 0.01113385 |  |  | 353260 | 0.7918821 | 0.7035679 | 0.011876 | 0.8013209 | 0.008559421 | 0.8013211 | 0.007493545
|  |  | 6707 | 0.9896904 | 0.9990932 | 0.0006230151 | 0.9968519 | 0.1105974 | 0.9969047 | 0.2178901 |  |  | 29346 | 0.9716649 | 0.9866385 | 0.001150604 | 0.9683608 | 0.005189575 | 0.9683683 | 0.00509371 |  |  | 6855 | 0.8924207 | 0.9669508 | 0.003459832 | 0.9048223 | 0.006478274 | 0.904826 | 0.00561516 |  |  | 83880 | 0.8959858 | 0.9150489 | 0.005763688 | 0.8889102 | 0.008526652 | 0.8889138 | 0.01023335 |  |  | 395760 | 0.9062302 | 0.8678712 | 0.01530374 | 0.9171744 | 0.01039067 | 0.9171825 | 0.01113271 |  |  | 353560 | 0.7984085 | 0.7035679 | 0.011876 | 0.8013875 | 0.008556687 | 0.8013878 | 0.007491039
|  |  | 6712 | 0.9887945 | 0.9990951 | 0.0006229396 | 0.9968625 | 0.1105988 | 0.9969152 | 0.2178905 |  |  | 29646 | 0.9716649 | 0.9866385 | 0.001150604 | 0.9684363 | 0.005195409 | 0.9684437 | 0.005101478 |  |  | 6860 | 0.8924207 | 0.9669513 | 0.003459817 | 0.9048248 | 0.006478297 | 0.9048285 | 0.005615185 |  |  | 84180 | 0.8993487 | 0.9150489 | 0.005763688 | 0.8891686 | 0.008532562 | 0.8891723 | 0.0102394 |  |  | 396060 | 0.9107061 | 0.8678712 | 0.01530374 | 0.9172559 | 0.01038917 | 0.917264 | 0.01113156 |  |  | 353860 | 0.8005839 | 0.7035679 | 0.011876 | 0.8014541 | 0.008553954 | 0.8014543 | 0.007488535
|  |  | 6717 | 0.9887945 | 0.9990971 | 0.0006228649 | 0.9968731 | 0.1106003 | 0.9969257 | 0.217891 |  |  | 29946 | 0.9726253 | 0.9866385 | 0.001150604 | 0.9685115 | 0.00520125 | 0.9685189 | 0.00510925 |  |  | 6865 | 0.8945787 | 0.9669517 | 0.003459802 | 0.9048273 | 0.00647832 | 0.904831 | 0.005615209 |  |  | 84480 | 0.8976673 | 0.9150489 | 0.005763688 | 0.8894264 | 0.008538418 | 0.8894301 | 0.01024541 |  |  | 396360 | 0.9062302 | 0.8678712 | 0.01530374 | 0.9173374 | 0.01038766 | 0.9173454 | 0.01113042 |  |  | 354160 | 0.8005839 | 0.7035679 | 0.011876 | 0.8015205 | 0.008551222 | 0.8015207 | 0.007486031
|  |  | 6722 | 0.9896904 | 0.999099 | 0.0006227909 | 0.9968837 | 0.1106017 | 0.9969361 | 0.2178915 |  |  | 30246 | 0.9716649 | 0.9866385 | 0.001150604 | 0.9685866 | 0.005207099 | 0.9685938 | 0.005117023 |  |  | 6870 | 0.8934997 | 0.9669522 | 0.003459788 | 0.9048299 | 0.006478344 | 0.9048336 | 0.005615233 |  |  | 84780 | 0.8993487 | 0.9150489 | 0.005763688 | 0.8896834 | 0.008544219 | 0.8896871 | 0.01025136 |  |  | 396660 | 0.912944 | 0.8678712 | 0.01530374 | 0.9174187 | 0.01038615 | 0.9174267 | 0.01112927 |  |  | 354460 | 0.796233 | 0.7035679 | 0.011876 | 0.8015868 | 0.00854849 | 0.801587 | 0.007483528
|  |  | 6727 | 0.9896904 | 0.9991009 | 0.0006227176 | 0.9968942 | 0.1106031 | 0.9969465 | 0.2178919 |  |  | 30546 | 0.9716649 | 0.9866385 | 0.001150604 | 0.9686615 | 0.005212955 | 0.9686686 | 0.005124796 |  |  | 6875 | 0.8934997 | 0.9669527 | 0.003459774 | 0.9048324 | 0.006478367 | 0.9048361 | 0.005615257 |  |  | 85080 | 0.8976673 | 0.9150489 | 0.005763688 | 0.8899398 | 0.008549966 | 0.8899435 | 0.01025727 |  |  | 396960 | 0.9062302 | 0.8678712 | 0.01530374 | 0.9174999 | 0.01038464 | 0.9175079 | 0.01112812 |  |  | 354760 | 0.7984085 | 0.7035679 | 0.011876 | 0.801653 | 0.008545759 | 0.8016532 | 0.007481026
|  |  | 6732 | 0.9887945 | 0.9991028 | 0.0006226451 | 0.9969047 | 0.1106045 | 0.9969569 | 0.2178924 |  |  | 30846 | 0.9716649 | 0.9866385 | 0.001150604 | 0.9687361 | 0.005218817 | 0.9687431 | 0.00513257 |  |  | 6880 | 0.8934997 | 0.9669531 | 0.00345976 | 0.9048349 | 0.00647839 | 0.9048386 | 0.005615281 |  |  | 85380 | 0.8976673 | 0.9150489 | 0.005763688 | 0.8901954 | 0.008555659 | 0.8901992 | 0.01026312 |  |  | 397260 | 0.9107061 | 0.8678712 | 0.01530374 | 0.917581 | 0.01038312 | 0.917589 | 0.01112697 |  |  | 355060 | 0.796233 | 0.7035679 | 0.011876 | 0.8017191 | 0.00854303 | 0.8017193 | 0.007478525
|  |  | 6737 | 0.9896904 | 0.9991047 | 0.0006225733 | 0.9969152 | 0.1106059 | 0.9969673 | 0.2178929 |  |  | 31146 | 0.9716649 | 0.9866385 | 0.001150604 | 0.9688106 | 0.005224685 | 0.9688175 | 0.005140343 |  |  | 6885 | 0.8924207 | 0.9669536 | 0.003459746 | 0.9048374 | 0.006478414 | 0.9048411 | 0.005615305 |  |  | 85680 | 0.8976673 | 0.9150489 | 0.005763688 | 0.8904504 | 0.008561298 | 0.8904542 | 0.01026893 |  |  | 397560 | 0.9084681 | 0.8678712 | 0.01530374 | 0.9176621 | 0.01038161 | 0.9176701 | 0.01112582 |  |  | 355360 | 0.7897067 | 0.7035679 | 0.011876 | 0.8017851 | 0.0085403 | 0.8017853 | 0.007476024
|  |  | 6742 | 0.9896904 | 0.9991066 | 0.0006225022 | 0.9969256 | 0.1106073 | 0.9969776 | 0.2178933 |  |  | 31446 | 0.9707044 | 0.9866385 | 0.001150604 | 0.9688849 | 0.005230558 | 0.9688917 | 0.005148115 |  |  | 6890 | 0.8934997 | 0.9669541 | 0.003459732 | 0.90484 | 0.006478437 | 0.9048437 | 0.00561533 |  |  | 85980 | 0.8993487 | 0.9150489 | 0.005763688 | 0.8907046 | 0.008566884 | 0.8907085 | 0.01027468 |  |  | 397860 | 0.9039923 | 0.8678712 | 0.01530374 | 0.917743 | 0.01038009 | 0.917751 | 0.01112466 |  |  | 355660 | 0.7984085 | 0.7035679 | 0.011876 | 0.801851 | 0.008537572 | 0.8018511 | 0.007473525
|  |  | 6747 | 0.9896904 | 0.9991085 | 0.0006224318 | 0.996936 | 0.1106087 | 0.9969878 | 0.2178938 |  |  | 31746 | 0.9716649 | 0.9866385 | 0.001150604 | 0.9689589 | 0.005236437 | 0.9689656 | 0.005155884 |  |  | 6895 | 0.8945787 | 0.9669545 | 0.003459719 | 0.9048425 | 0.006478461 | 0.9048462 | 0.005615354 |  |  | 86280 | 0.9010302 | 0.9150489 | 0.005763688 | 0.8909582 | 0.008572417 | 0.8909621 | 0.01028039 |  |  | 398160 | 0.9017543 | 0.8678712 | 0.01530374 | 0.9178239 | 0.01037857 | 0.9178319 | 0.0111235 |  |  | 355960 | 0.796233 | 0.7035679 | 0.011876 | 0.8019167 | 0.008534845 | 0.8019169 | 0.007471027
|  |  | 6752 | 0.9887945 | 0.9991103 | 0.0006223621 | 0.9969464 | 0.1106101 | 0.9969981 | 0.2178943 |  |  | 32046 | 0.9707044 | 0.9866385 | 0.001150604 | 0.9690328 | 0.005242319 | 0.9690394 | 0.00516365 |  |  | 6900 | 0.8945787 | 0.966955 | 0.003459705 | 0.904845 | 0.006478484 | 0.9048487 | 0.005615378 |  |  | 86580 | 0.9010302 | 0.9150489 | 0.005763688 | 0.8912111 | 0.008577897 | 0.891215 | 0.01028605 |  |  | 398460 | 0.9107061 | 0.8678712 | 0.01530374 | 0.9179046 | 0.01037705 | 0.9179126 | 0.01112235 |  |  | 356260 | 0.8092857 | 0.7035679 | 0.011876 | 0.8019824 | 0.008532119 | 0.8019825 | 0.00746853
|  |  | 6757 | 0.9887945 | 0.9991122 | 0.0006222931 | 0.9969567 | 0.1106115 | 0.9970083 | 0.2178948 |  |  | 32346 | 0.9716649 | 0.9866385 | 0.001150604 | 0.9691065 | 0.005248205 | 0.969113 | 0.005171412 |  |  | 6905 | 0.8924207 | 0.9669554 | 0.003459692 | 0.9048476 | 0.006478507 | 0.9048513 | 0.005615402 |  |  | 86880 | 0.8993487 | 0.9150489 | 0.005763688 | 0.8914632 | 0.008583323 | 0.8914672 | 0.01029166 |  |  | 398760 | 0.912944 | 0.8678712 | 0.01530374 | 0.9179853 | 0.01037553 | 0.9179933 | 0.01112119 |  |  | 356560 | 0.7918821 | 0.7035679 | 0.011876 | 0.8020479 | 0.008529393 | 0.802048 | 0.007466033
|  |  | 6762 | 0.9896904 | 0.999114 | 0.0006222248 | 0.996967 | 0.1106128 | 0.9970184 | 0.2178953 |  |  | 32646 | 0.9716649 | 0.9866385 | 0.001150604 | 0.96918 | 0.005254093 | 0.9691863 | 0.00517917 |  |  | 6910 | 0.8956577 | 0.9669559 | 0.003459679 | 0.9048501 | 0.006478531 | 0.9048538 | 0.005615427 |  |  | 87180 | 0.8993487 | 0.9150489 | 0.005763688 | 0.8917147 | 0.008588697 | 0.8917187 | 0.01029722 |  |  | 399060 | 0.912944 | 0.8678712 | 0.01530374 | 0.9180659 | 0.01037401 | 0.9180738 | 0.01112002 |  |  | 356860 | 0.8027594 | 0.7035679 | 0.011876 | 0.8021134 | 0.008526668 | 0.8021134 | 0.007463538
|  |  | 6767 | 0.9905864 | 0.9991159 | 0.0006221572 | 0.9969773 | 0.1106142 | 0.9970285 | 0.2178958 |  |  | 32946 | 0.9726253 | 0.9866385 | 0.001150604 | 0.9692533 | 0.005259985 | 0.9692595 | 0.005186923 |  |  | 6915 | 0.8924207 | 0.9669563 | 0.003459666 | 0.9048526 | 0.006478554 | 0.9048563 | 0.005615451 |  |  | 87480 | 0.8976673 | 0.9150489 | 0.005763688 | 0.8919655356 | 0.008594019 | 0.8919695 | 0.01030273 |  |  | 399360 | 0.9174199 | 0.8678712 | 0.01530374 | 0.9181464 | 0.01037248 | 0.9181543 | 0.01111886 |  |  | 357160 | 0.8005839 | 0.7035679 | 0.011876 | 0.8021787 | 0.008523945 | 0.8021788 | 0.007461044
|  |  | 6772 | 0.9905864 | 0.9991177 | 0.0006220902 | 0.9969875 | 0.1106156 | 0.9970386 | 0.2178962 |  |  | 33246 | 0.9716649 | 0.9866385 | 0.001150604 | 0.9693264 | 0.005265878 | 0.9693325 | 0.005194669 |  |  | 6920 | 0.8945787 | 0.9669567 | 0.003459654 | 0.9048551 | 0.006478578 | 0.9048588 | 0.005615475 |  |  | 87780 | 0.8976673 | 0.9150489 | 0.005763688 | 0.8922157 | 0.008599288 | 0.8922197 | 0.0103082 |  |  | 399660 | 0.9107061 | 0.8678712 | 0.01530374 | 0.9182268 | 0.01037096 | 0.9182347 | 0.0111177 |  |  | 357460 | 0.796233 | 0.7035679 | 0.011876 | 0.8022439 | 0.008521222 | 0.802244 | 0.00745855
|  |  | 6777 | 0.9878985 | 0.9991195 | 0.0006220239 | 0.9969977 | 0.1106169 | 0.9970487 | 0.2178967 |  |  | 33546 | 0.9726253 | 0.9866385 | 0.001150604 | 0.9693993 | 0.005271773 | 0.9694053 | 0.005202409 |  |  | 6925 | 0.8934997 | 0.9669572 | 0.003459641 | 0.9048577 | 0.006478601 | 0.9048614 | 0.005615499 |  |  | 88080 | 0.8976673 | 0.9150489 | 0.005763688 | 0.8924651 | 0.008604506 | 0.8924691 | 0.01031362 |  |  | 399960 | 0.9062302 | 0.8678712 | 0.01530374 | 0.9183071 | 0.01036943 | 0.918315 | 0.01111653 |  |  | 357760 | 0.8027594 | 0.7035679 | 0.011876 | 0.802309 | 0.0085185 | 0.802309 | 0.007456058
|  |  | 6782 | 0.9896904 | 0.9991213 | 0.0006219583 | 0.9970078 | 0.1106183 | 0.9970587 | 0.2178972 |  |  | 33846 | 0.9735858 | 0.9866385 | 0.001150604 | 0.969472 | 0.005277669 | 0.9694779 | 0.005210142 |  |  | 6930 | 0.8934997 | 0.9669576 | 0.003459629 | 0.9048602 | 0.006478625 | 0.9048639 | 0.005615524 |  |  | 88380 | 0.8976673 | 0.9150489 | 0.005763688 | 0.8927138 | 0.008609672 | 0.8927179 | 0.01031899 |  |  | 400260 | 0.9062302 | 0.8678712 | 0.01530374 | 0.9183873 | 0.0103679 | 0.9183952 | 0.01111536 |  |  | 358060 | 0.796233 | 0.7035679 | 0.011876 | 0.802374 | 0.008515779 | 0.802374 | 0.007453567
|  |  | 6787 | 0.9896904 | 0.9991231 | 0.0006218933 | 0.9970179 | 0.1106197 | 0.9970687 | 0.2178977 |  |  | 34146 | 0.9745462 | 0.9866385 | 0.001150604 | 0.9695445 | 0.005283566 | 0.9695503 | 0.005217867 |  |  | 6935 | 0.8924207 | 0.966958 | 0.003459617 | 0.9048627 | 0.006478648 | 0.9048664 | 0.005615548 |  |  | 88680 | 0.8976673 | 0.9150489 | 0.005763688 | 0.8929619 | 0.008614786 | 0.892966 | 0.01032431 |  |  | 400560 | 0.9107061 | 0.8678712 | 0.01530374 | 0.9184674 | 0.01036637 | 0.9184753 | 0.01111419 |  |  | 358360 | 0.7984085 | 0.7035679 | 0.011876 | 0.8024389 | 0.008513059 | 0.8024389 | 0.007451076
|  |  | 6792 | 0.9896904 | 0.9991249 | 0.000621829 | 0.997028 | 0.110621 | 0.9970786 | 0.2178982 |  |  | 34446 | 0.9726253 | 0.9866385 | 0.001150604 | 0.9696168 | 0.005289462 | 0.9696226 | 0.005225584 |  |  | 6940 | 0.8934997 | 0.9669585 | 0.003459605 | 0.9048652 | 0.006478672 | 0.9048689 | 0.005615572 |  |  | 88980 | 0.9010302 | 0.9150489 | 0.005763688 | 0.8932093 | 0.008619848 | 0.8932134 | 0.01032958 |  |  | 400860 | 0.9107061 | 0.8678712 | 0.01530374 | 0.9185474 | 0.01036483 | 0.9185553 | 0.01111302 |  |  | 358660 | 0.7940576 | 0.7035679 | 0.011876 | 0.8025037 | 0.00851034 | 0.8025037 | 0.007448587
|  |  | 6797 | 0.9887945 | 0.9991266 | 0.0006217653 | 0.9970381 | 0.1106224 | 0.9970886 | 0.2178987 |  |  | 34746 | 0.9735858 | 0.9866385 | 0.001150604 | 0.969689 | 0.005295359 | 0.9696946 | 0.005233291 |  |  | 6945 | 0.8956577 | 0.9669589 | 0.003459593 | 0.9048678 | 0.006478695 | 0.9048715 | 0.005615597 |  |  | 89280 | 0.8993487 | 0.9150489 | 0.005763688 | 0.893456 | 0.00862486 | 0.8934602 | 0.01033481 |  |  | 401160 | 0.9039923 | 0.8678712 | 0.01530374 | 0.9186273 | 0.0103633 | 0.9186353 | 0.01111184 |  |  | 358960 | 0.8005839 | 0.7035679 | 0.011876 | 0.8025683 | 0.008507622 | 0.8025683 | 0.007446099
|  |  | 6802 | 0.9887945 | 0.9991284 | 0.0006217022 | 0.9970481 | 0.1106237 | 0.9970984 | 0.2178992 |  |  | 35046 | 0.9726253 | 0.9866385 | 0.001150604 | 0.9697609 | 0.005301254 | 0.9697664 | 0.005240989 |  |  | 6950 | 0.8945787 | 0.9669593 | 0.003459581 | 0.9048703 | 0.006478719 | 0.904874 | 0.005615621 |  |  | 89580 | 0.9043932 | 0.9150489 | 0.005763688 | 0.8937021 | 0.008629821 | 0.8937063 | 0.01033999 |  |  | 401460 | 0.9107061 | 0.8678712 | 0.01530374 | 0.9187072 | 0.01036176 | 0.9187151 | 0.01111067 |  |  | 359260 | 0.7918821 | 0.7035679 | 0.011876 | 0.8026329 | 0.008504905 | 0.8026329 | 0.007443612
|  |  | 6807 | 0.9896904 | 0.9991301 | 0.0006216397 | 0.997058 | 0.110625 | 0.9971083 | 0.2178997 |  |  | 35346 | 0.9735858 | 0.9866385 | 0.001150604 | 0.9698326 | 0.005307148 | 0.9698381 | 0.005248676 |  |  | 6955 | 0.8934997 | 0.9669597 | 0.003459569 | 0.9048728 | 0.006478742 | 0.9048765 | 0.005615646 |  |  | 89880 | 0.9010302 | 0.9150489 | 0.005763688 | 0.8939475 | 0.008634731 | 0.8939517 | 0.01034512 |  |  | 401760 | 0.912944 | 0.8678712 | 0.01530374 | 0.9187869 | 0.01036022 | 0.9187949 | 0.01110949 |  |  | 359560 | 0.7940576 | 0.7035679 | 0.011876 | 0.8026973 | 0.008502189 | 0.8026973 | 0.007441126
|  |  | 6812 | 0.9887945 | 0.9991319 | 0.0006215779 | 0.997068 | 0.1106264 | 0.9971181 | 0.2179002 |  |  | 35646 | 0.9726253 | 0.9866385 | 0.001150604 | 0.9699042 | 0.00531304 | 0.9699095 | 0.005256353 |  |  | 6960 | 0.8934997 | 0.9669602 | 0.003459558 | 0.9048753 | 0.006478766 | 0.904879 | 0.00561567 |  |  | 90180 | 0.9043932 | 0.9150489 | 0.005763688 | 0.8941922 | 0.008639591 | 0.8941964 | 0.01035021 |  |  | 402060 | 0.9084681 | 0.8678712 | 0.01530374 | 0.9188666 | 0.01035868 | 0.9188745 | 0.01110831 |  |  | 359860 | 0.8049348 | 0.7035679 | 0.011876 | 0.8027617 | 0.008499474 | 0.8027616 | 0.007438641
|  |  | 6817 | 0.9887945 | 0.9991336 | 0.0006215167 | 0.9970779 | 0.1106277 | 0.9971279 | 0.2179008 |  |  | 35946 | 0.9726253 | 0.9866385 | 0.001150604 | 0.9699756 | 0.00531893 | 0.9699808 | 0.005264017 |  |  | 6965 | 0.8934997 | 0.9669606 | 0.003459547 | 0.9048779 | 0.006478789 | 0.9048816 | 0.005615694 |  |  | 90480 | 0.9043932 | 0.9150489 | 0.005763688 | 0.8944362 | 0.0086444 | 0.8944405 | 0.01035525 |  |  | 402360 | 0.9039923 | 0.8678712 | 0.01530374 | 0.9189462 | 0.01035714 | 0.9189541 | 0.01110713 |  |  | 360160 | 0.8049348 | 0.7035679 | 0.011876 | 0.8028259 | 0.00849676 | 0.8028259 | 0.007436157
|  |  | 6822 | 0.9887945 | 0.9991353 | 0.0006214561 | 0.9970878 | 0.110629 | 0.9971376 | 0.2179013 |  |  | 36246 | 0.9726253 | 0.9866385 | 0.001150604 | 0.9700467 | 0.005324817 | 0.9700519 | 0.00527167 |  |  | 6970 | 0.8924207 | 0.966961 | 0.003459536 | 0.9048804 | 0.006478813 | 0.9048841 | 0.005615719 |  |  | 90780 | 0.9027117 | 0.9150489 | 0.005763688 | 0.8946796 | 0.00864916 | 0.8946839 | 0.01036024 |  |  | 402660 | 0.9107061 | 0.8678712 | 0.01530374 | 0.9190256 | 0.0103556 | 0.9190335 | 0.01110595 |  |  | 360460 | 0.7984085 | 0.7035679 | 0.011876 | 0.8028901 | 0.008494047 | 0.80289 | 0.007433674
|  |  | 6827 | 0.9905864 | 0.999137 | 0.0006213961 | 0.9970976 | 0.1106303 | 0.9971474 | 0.2179018 |  |  | 36546 | 0.9735858 | 0.9866385 | 0.001150604 | 0.9701177 | 0.005330702 | 0.9701228 | 0.00527931 |  |  | 6975 | 0.8924207 | 0.9669614 | 0.003459525 | 0.9048829 | 0.006478837 | 0.9048866 | 0.005615743 |  |  | 91080 | 0.9043932 | 0.9150489 | 0.005763688 | 0.8949223 | 0.008653869 | 0.8949266 | 0.01036519 |  |  | 402960 | 0.9084681 | 0.8678712 | 0.01530374 | 0.919105 | 0.01035405 | 0.9191129 | 0.01110477 |  |  | 360760 | 0.7984085 | 0.7035679 | 0.011876 | 0.8029541 | 0.008491335 | 0.802954 | 0.007431193
|  |  | 6832 | 0.9905864 | 0.9991387 | 0.0006213367 | 0.9971074 | 0.1106317 | 0.997157 | 0.2179023 |  |  | 36846 | 0.9726253 | 0.9866385 | 0.001150604 | 0.9701885 | 0.005336582 | 0.9701935 | 0.005286938 |  |  | 6980 | 0.8924207 | 0.9669618 | 0.003459514 | 0.9048854 | 0.00647886 | 0.9048891 | 0.005615768 |  |  | 91380 | 0.9027117 | 0.9150489 | 0.005763688 | 0.8951643 | 0.00865853 | 0.8951687 | 0.01037009 |  |  | 403260 | 0.9174199 | 0.8678712 | 0.01530374 | 0.9191843 | 0.01035251 | 0.9191922 | 0.01110358 |  |  | 361060 | 0.8005839 | 0.7035679 | 0.011876 | 0.803018 | 0.008488624 | 0.8030179 | 0.007428712
|  |  | 6837 | 0.9896904 | 0.9991404 | 0.0006212779 | 0.9971172 | 0.110633 | 0.9971667 | 0.2179028 |  |  | 37146 | 0.9735858 | 0.9866385 | 0.001150604 | 0.9702592 | 0.005342459 | 0.970264 | 0.005294551 |  |  | 6985 | 0.8945787 | 0.9669622 | 0.003459503 | 0.904888 | 0.006478884 | 0.9048916 | 0.005615792 |  |  | 91680 | 0.9010302 | 0.9150489 | 0.005763688 | 0.8954057 | 0.00866314 | 0.8954101 | 0.01037495 |  |  | 403560 | 0.912944 | 0.8678712 | 0.01530374 | 0.9192635 | 0.01035096 | 0.9192714 | 0.01110239 |  |  | 361360 | 0.8005839 | 0.7035679 | 0.011876 | 0.8030818 | 0.008485915 | 0.8030817 | 0.007426233
|  |  | 6842 | 0.9896904 | 0.9991421 | 0.0006212197 | 0.9971269 | 0.1106343 | 0.9971763 | 0.2179033 |  |  | 37446 | 0.9745462 | 0.9866385 | 0.001150604 | 0.9703296 | 0.005348332 | 0.9703343 | 0.00530215 |  |  | 6990 | 0.8934997 | 0.9669626 | 0.003459492 | 0.9048905 | 0.006478907 | 0.9048942 | 0.005615817 |  |  | 91980 | 0.9027117 | 0.9150489 | 0.005763688 | 0.8956464 | 0.008667702 | 0.8956508 | 0.01037976 |  |  | 403860 | 0.9107061 | 0.8678712 | 0.01530374 | 0.9193426 | 0.01034941 | 0.9193505 | 0.01110121 |  |  | 361660 | 0.796233 | 0.7035679 | 0.011876 | 0.8031455 | 0.008483206 | 0.8031454 | 0.007423755
|  |  | 6847 | 0.9887945 | 0.9991438 | 0.0006211621 | 0.9971366 | 0.1106356 | 0.9971859 | 0.2179039 |  |  | 37746 | 0.9745462 | 0.9866385 | 0.001150604 | 0.9703998 | 0.0053542 | 0.9704045 | 0.005309735 |  |  | 6995 | 0.8934997 | 0.966963 | 0.003459482 | 0.904893 | 0.006478931 | 0.9048967 | 0.005615841 |  |  | 92280 | 0.9027117 | 0.9150489 | 0.005763688 | 0.8958865 | 0.008672214 | 0.8958909 | 0.01038453 |  |  | 404160 | 0.9107061 | 0.8678712 | 0.01530374 | 0.9194217 | 0.01034786 | 0.9194296 | 0.01110002 |  |  | 361960 | 0.796233 | 0.7035679 | 0.011876 | 0.8032091 | 0.008480499 | 0.8032089 | 0.007421278
|  |  | 6852 | 0.9896904 | 0.9991454 | 0.000621105 | 0.9971463 | 0.1106369 | 0.9971954 | 0.2179044 |  |  | 38046 | 0.9735858 | 0.9866385 | 0.001150604 | 0.9704699 | 0.005360062 | 0.9704744 | 0.005317304 |  |  | 7000 | 0.8934997 | 0.9669634 | 0.003459472 | 0.9048955 | 0.006478955 | 0.9048992 | 0.005615866 |  |  | 92580 | 0.8993487 | 0.9150489 | 0.005763688 | 0.8961259 | 0.008676678 | 0.8961304 | 0.01038925 |  |  | 404460 | 0.9084681 | 0.8678712 | 0.01530374 | 0.9195006 | 0.01034631 | 0.9195085 | 0.01109882 |  |  | 362260 | 0.8005839 | 0.7035679 | 0.011876 | 0.8032726 | 0.008477792 | 0.8032724 | 0.007418802
|  |  | 6857 | 0.9896904 | 0.9991471 | 0.0006210486 | 0.9971559 | 0.1106382 | 0.9972049 | 0.2179049 |  |  | 38346 | 0.9735858 | 0.9866385 | 0.001150604 | 0.9705397 | 0.00536592 | 0.9705442 | 0.005324858 |  |  | 7005 | 0.8924207 | 0.9669638 | 0.003459461 | 0.904898 | 0.006478978 | 0.9049017 | 0.00561589 |  |  | 92880 | 0.9010302 | 0.9150489 | 0.005763688 | 0.8963647 | 0.008681094 | 0.8963691 | 0.01039392 |  |  | 404760 | 0.9107061 | 0.8678712 | 0.01530374 | 0.9195794 | 0.01034475 | 0.9195873 | 0.01109763 |  |  | 362560 | 0.8005839 | 0.7035679 | 0.011876 | 0.803336 | 0.008475087 | 0.8033358 | 0.007416327
|  |  | 6862 | 0.9896904 | 0.9991487 | 0.0006209926 | 0.9971655 | 0.1106395 | 0.9972144 | 0.2179054 |  |  | 38646 | 0.9745462 | 0.9866385 | 0.001150604 | 0.9706094 | 0.005371771 | 0.9706138 | 0.005332395 |  |  | 7010 | 0.8924207 | 0.9669642 | 0.003459451 | 0.9049006 | 0.006479002 | 0.9049043 | 0.005615915 |  |  | 93180 | 0.9027117 | 0.9150489 | 0.005763688 | 0.8966028 | 0.008685461 | 0.8966073 | 0.01039855 |  |  | 405060 | 0.912944 | 0.8678712 | 0.01530374 | 0.9196582 | 0.0103432 | 0.9196661 | 0.01109643 |  |  | 362860 | 0.8027594 | 0.7035679 | 0.011876 | 0.8033992 | 0.008472383 | 0.803399 | 0.007413853
|  |  | 6867 | 0.9896904 | 0.9991503 | 0.0006209373 | 0.9971751 | 0.1106407 | 0.9972239 | 0.217906 |  |  | 38946 | 0.9745462 | 0.9866385 | 0.001150604 | 0.9706789 | 0.005377616 | 0.9706832 | 0.005339916 |  |  | 7015 | 0.8945787 | 0.9669646 | 0.003459441 | 0.9049031 | 0.006479026 | 0.9049068 | 0.005615939 |  |  | 93480 | 0.9043932 | 0.9150489 | 0.005763688 | 0.8968402 | 0.00868978 | 0.8968448 | 0.01040314 |  |  | 405360 | 0.9107061 | 0.8678712 | 0.01530374 | 0.9197369 | 0.01034164 | 0.9197447 | 0.01109524 |  |  | 363160 | 0.8092857 | 0.7035679 | 0.011876 | 0.8034624 | 0.00846968 | 0.8034622 | 0.007411381
|  |  | 6872 | 0.9887945 | 0.999152 | 0.0006208824 | 0.9971847 | 0.110642 | 0.9972333 | 0.2179065 |  |  | 39246 | 0.9745462 | 0.9866385 | 0.001150604 | 0.9707482 | 0.005383455 | 0.9707524 | 0.00534742 |  |  | 7020 | 0.8934997 | 0.9669649 | 0.003459432 | 0.9049056 | 0.00647905 | 0.9049093 | 0.005615964 |  |  | 93780 | 0.9027117 | 0.9150489 | 0.005763688 | 0.897077 | 0.008694052 | 0.8970816 | 0.01040768 |  |  | 405660 | 0.9039923 | 0.8678712 | 0.01530374 | 0.9198154 | 0.01034008 | 0.9198233 | 0.01109404 |  |  | 363460 | 0.8071103 | 0.7035679 | 0.011876 | 0.8035255 | 0.008466978 | 0.8035252 | 0.00740891
|  |  | 6877 | 0.9896904 | 0.9991536 | 0.0006208282 | 0.9971942 | 0.1106433 | 0.9972427 | 0.217907 |  |  | 39546 | 0.9745462 | 0.9866385 | 0.001150604 | 0.9708173 | 0.005389287 | 0.9708214 | 0.005354906 |  |  | 7025 | 0.8924207 | 0.9669653 | 0.003459422 | 0.9049081 | 0.006479073 | 0.9049118 | 0.005615989 |  |  | 94080 | 0.9043932 | 0.9150489 | 0.005763688 | 0.8973132 | 0.008698275 | 0.8973178 | 0.01041218 |  |  | 405960 | 0.9107061 | 0.8678712 | 0.01530374 | 0.9198939 | 0.01033852 | 0.9199018 | 0.01109284 |  |  | 363760 | 0.8027594 | 0.7035679 | 0.011876 | 0.8035884 | 0.008464277 | 0.8035882 | 0.00740644
|  |  | 6882 | 0.9896904 | 0.9991552 | 0.0006207744 | 0.9972036 | 0.1106446 | 0.997252 | 0.2179076 |  |  | 39846 | 0.9735858 | 0.9866385 | 0.001150604 | 0.9708863 | 0.005395112 | 0.9708903 | 0.005362375 |  |  | 7030 | 0.8945787 | 0.9669657 | 0.003459412 | 0.9049106 | 0.006479097 | 0.9049143 | 0.005616013 |  |  | 94380 | 0.9027117 | 0.9150489 | 0.005763688 | 0.8975487 | 0.008702452 | 0.8975533 | 0.01041663 |  |  | 406260 | 0.915182 | 0.8678712 | 0.01530374 | 0.9199723 | 0.01033696 | 0.9199802 | 0.01109164 |  |  | 364060 | 0.796233 | 0.7035679 | 0.011876 | 0.8036513 | 0.008461578 | 0.803651 | 0.007403971
|  |  | 6887 | 0.9896904 | 0.9991568 | 0.0006207213 | 0.9972131 | 0.1106458 | 0.9972613 | 0.2179081 |  |  | 40146 | 0.9755067 | 0.9866385 | 0.001150604 | 0.9709551 | 0.005400929 | 0.9709589 | 0.005369825 |  |  | 7035 | 0.8934997 | 0.9669661 | 0.003459403 | 0.9049132 | 0.006479121 | 0.9049168 | 0.005616038 |  |  | 94680 | 0.9010302 | 0.9150489 | 0.005763688 | 0.8977836 | 0.008706581 | 0.8977882 | 0.01042104 |  |  | 406560 | 0.912944 | 0.8678712 | 0.01530374 | 0.9200506 | 0.0103354 | 0.9200585 | 0.01109044 |  |  | 364360 | 0.7984085 | 0.7035679 | 0.011876 | 0.803714 | 0.008458879 | 0.8037138 | 0.007401503
|  |  | 6892 | 0.9887945 | 0.9991584 | 0.0006206686 | 0.9972225 | 0.1106471 | 0.9972706 | 0.2179087 |  |  | 40446 | 0.9735858 | 0.9866385 | 0.001150604 | 0.9710236 | 0.005406738 | 0.9710274 | 0.005377257 |  |  | 7040 | 0.8924207 | 0.9669665 | 0.003459394 | 0.9049157 | 0.006479145 | 0.9049194 | 0.005616062 |  |  | 94980 | 0.8993487 | 0.9150489 | 0.005763688 | 0.8980178 | 0.008710663 | 0.8980225 | 0.01042541 |  |  | 406860 | 0.912944 | 0.8678712 | 0.01530374 | 0.9201288 | 0.01033383 | 0.9201367 | 0.01108923 |  |  | 364660 | 0.8027594 | 0.7035679 | 0.011876 | 0.8037767 | 0.008456182 | 0.8037764 | 0.007399037
|  |  | 6897 | 0.9896904 | 0.9991599 | 0.0006206165 | 0.9972319 | 0.1106484 | 0.9972799 | 0.2179092 |  |  | 40746 | 0.9735858 | 0.9866385 | 0.001150604 | 0.971092 | 0.005412538 | 0.9710957 | 0.005384669 |  |  | 7045 | 0.8934997 | 0.9669668 | 0.003459384 | 0.9049182 | 0.006479168 | 0.9049219 | 0.005616087 |  |  | 106380 | 0.9010302 | 0.9150489 | 0.005763688 | 0.9064603 | 0.008833109 | 0.9064656 | 0.01056081 |  |  | 407160 | 0.9218958 | 0.8678712 | 0.01530374 | 0.920207 | 0.01033227 | 0.9202148 | 0.01108803 |  |  | 364960 | 0.8049348 | 0.7035679 | 0.011876 | 0.8038392 | 0.008453486 | 0.8038389 | 0.007396572
|  |  | 6902 | 0.9896904 | 0.9991615 | 0.0006205649 | 0.9972412 | 0.1106496 | 0.9972891 | 0.2179098 |  |  | 41046 | 0.9755067 | 0.9866385 | 0.001150604 | 0.9711602 | 0.005418331 | 0.9711639 | 0.005392062 |  |  | 7050 | 0.8934997 | 0.9669672 | 0.003459375 | 0.9049207 | 0.006479192 | 0.9049244 | 0.005616112 |  |  | 106680 | 0.9027117 | 0.9150489 | 0.005763688 | 0.9066708 | 0.008835526 | 0.9066762 | 0.01056361 |  |  | 407460 | 0.9084681 | 0.8678712 | 0.01530374 | 0.920285 | 0.0103307 | 0.9202928 | 0.01108682 |  |  | 365260 | 0.7984085 | 0.7035679 | 0.011876 | 0.8039016 | 0.008450792 | 0.8039013 | 0.007394108
|  |  | 6907 | 0.9896904 | 0.999163 | 0.0006205138 | 0.9972505 | 0.1106509 | 0.9972983 | 0.2179103 |  |  | 41346 | 0.9745462 | 0.9866385 | 0.001150604 | 0.9712283 | 0.005424114 | 0.9712318 | 0.005399434 |  |  | 7055 | 0.8934997 | 0.9669676 | 0.003459366 | 0.9049232 | 0.006479216 | 0.9049269 | 0.005616136 |  |  | 106980 | 0.9027117 | 0.9150489 | 0.005763688 | 0.9068808 | 0.008837905 | 0.9068862 | 0.01056639 |  |  | 407760 | 0.912944 | 0.8678712 | 0.01530374 | 0.9203629 | 0.01032913 | 0.9203708 | 0.01108561 |  |  | 365560 | 0.8005839 | 0.7035679 | 0.011876 | 0.803964 | 0.008448098 | 0.8039636 | 0.007391646
|  |  | 6912 | 0.9896904 | 0.9991646 | 0.0006204632 | 0.9972598 | 0.1106521 | 0.9973074 | 0.2179109 |  |  | 41646 | 0.9745462 | 0.9866385 | 0.001150604 | 0.9712961 | 0.005429888 | 0.9712996 | 0.005406787 |  |  | 7060 | 0.8934997 | 0.9669679 | 0.003459358 | 0.9049258 | 0.00647924 | 0.9049294 | 0.005616161 |  |  | 107280 | 0.9077561 | 0.9150489 | 0.005763688 | 0.9070901 | 0.008840246 | 0.9070956 | 0.01056912 |  |  | 408060 | 0.915182 | 0.8678712 | 0.01530374 | 0.9204408 | 0.01032756 | 0.9204486 | 0.0110844 |  |  | 365860 | 0.7984085 | 0.7035679 | 0.011876 | 0.8040262 | 0.008445406 | 0.8040259 | 0.007389184
|  |  | 6917 | 0.9896904 | 0.9991661 | 0.0006204131 | 0.997269 | 0.1106534 | 0.9973165 | 0.2179114 |  |  | 41946 | 0.9755067 | 0.9866385 | 0.001150604 | 0.9713638 | 0.005435653 | 0.9713671 | 0.005414119 |  |  | 7065 | 0.8945787 | 0.9669683 | 0.003459349 | 0.9049283 | 0.006479264 | 0.904932 | 0.005616186 |  |  | 107580 | 0.9060747 | 0.9150489 | 0.005763688 | 0.907299 | 0.008842548 | 0.9073044 | 0.01057183 |  |  | 408360 | 0.915182 | 0.8678712 | 0.01530374 | 0.9205186 | 0.01032599 | 0.9205264 | 0.01108319 |  |  | 366160 | 0.8027594 | 0.7035679 | 0.011876 | 0.8040883 | 0.008442715 | 0.804088 | 0.007386724
|  |  | 6922 | 0.9896904 | 0.9991677 | 0.0006203635 | 0.9972783 | 0.1106546 | 0.9973256 | 0.217912 |  |  | 42246 | 0.9745462 | 0.9866385 | 0.001150604 | 0.9714313 | 0.005441408 | 0.9714346 | 0.00542143 |  |  | 7070 | 0.8945787 | 0.9669687 | 0.00345934 | 0.9049308 | 0.006479287 | 0.9049345 | 0.005616211 |  |  | 107880 | 0.9027117 | 0.9150489 | 0.005763688 | 0.9075072 | 0.008844812 | 0.9075127 | 0.01057449 |  |  | 408660 | 0.9017543 | 0.8678712 | 0.01530374 | 0.9205962 | 0.01032442 | 0.9206041 | 0.01108197 |  |  | 366460 | 0.8027594 | 0.7035679 | 0.011876 | 0.8041503 | 0.008440025 | 0.80415 | 0.007384266
|  |  | 6927 | 0.9896904 | 0.9991692 | 0.0006203144 | 0.9972874 | 0.1106558 | 0.9973347 | 0.2179125 |  |  | 42546 | 0.9755067 | 0.9866385 | 0.001150604 | 0.9714986 | 0.005447152 | 0.9715018 | 0.005428719 |  |  | 7075 | 0.8934997 | 0.966969 | 0.003459332 | 0.9049333 | 0.006479311 | 0.904937 | 0.005616235 |  |  | 108180 | 0.9010302 | 0.9150489 | 0.005763688 | 0.9077149 | 0.008847039 | 0.9077204 | 0.01057712 |  |  | 408960 | 0.9084681 | 0.8678712 | 0.01530374 | 0.9206738 | 0.01032284 | 0.9206816 | 0.01108076 |  |  | 366760 | 0.8027594 | 0.7035679 | 0.011876 | 0.8042122 | 0.008437337 | 0.8042119 | 0.007381808
|  |  | 6932 | 0.9896904 | 0.9991707 | 0.0006202659 | 0.9972966 | 0.1106571 | 0.9973437 | 0.2179131 |  |  | 42846 | 0.9745462 | 0.9866385 | 0.001150604 | 0.9715657 | 0.005452887 | 0.9715688 | 0.005435987 |  |  | 7080 | 0.8934997 | 0.9669694 | 0.003459323 | 0.9049358 | 0.006479335 | 0.9049395 | 0.00561626 |  |  | 108480 | 0.9027117 | 0.9150489 | 0.005763688 | 0.907922 | 0.008849228 | 0.9079275 | 0.01057972 |  |  | 409260 | 0.9084681 | 0.8678712 | 0.01530374 | 0.9207513 | 0.01032126 | 0.9207591 | 0.01107954 |  |  | 367060 | 0.8005839 | 0.7035679 | 0.011876 | 0.804274 | 0.00843465 | 0.8042737 | 0.007379352
|  |  | 6937 | 0.9896904 | 0.9991722 | 0.0006202178 | 0.9973057 | 0.1106583 | 0.9973527 | 0.2179136 |  |  | 43146 | 0.9745462 | 0.9866385 | 0.001150604 | 0.9716327 | 0.005458611 | 0.9716357 | 0.005443233 |  |  | 7085 | 0.8934997 | 0.9669697 | 0.003459315 | 0.9049383 | 0.006479359 | 0.904942 | 0.005616285 |  |  | 108780 | 0.9060747 | 0.9150489 | 0.005763688 | 0.9081286 | 0.00885138 | 0.9081341 | 0.01058228 |  |  | 409560 | 0.9107061 | 0.8678712 | 0.01530374 | 0.9208288 | 0.01031969 | 0.9208365 | 0.01107833 |  |  | 367360 | 0.8049348 | 0.7035679 | 0.011876 | 0.8043358 | 0.008431964 | 0.8043353 | 0.007376897
|  |  | 6942 | 0.9896904 | 0.9991737 | 0.0006201701 | 0.9973148 | 0.1106595 | 0.9973617 | 0.2179142 |  |  | 43446 | 0.9764671 | 0.9866385 | 0.001150604 | 0.9716995 | 0.005464324 | 0.9717024 | 0.005450456 |  |  | 7090 | 0.8945787 | 0.9669701 | 0.003459307 | 0.9049409 | 0.006479383 | 0.9049445 | 0.00561631 |  |  | 109080 | 0.9060747 | 0.9150489 | 0.005763688 | 0.9083345 | 0.008853495 | 0.9083401 | 0.0105848 |  |  | 409860 | 0.915182 | 0.8678712 | 0.01530374 | 0.9209061 | 0.01031811 | 0.9209139 | 0.01107711 |  |  | 367660 | 0.8027594 | 0.7035679 | 0.011876 | 0.8043974 | 0.008429279 | 0.8043969 | 0.007374444
|  |  | 6947 | 0.9905864 | 0.9991752 | 0.000620123 | 0.9973239 | 0.1106607 | 0.9973706 | 0.2179147 |  |  | 43746 | 0.9764671 | 0.9866385 | 0.001150604 | 0.9717661 | 0.005470025 | 0.9717689 | 0.005457657 |  |  | 7095 | 0.8934997 | 0.9669704 | 0.003459299 | 0.9049434 | 0.006479407 | 0.904947 | 0.005616334 |  |  | 109380 | 0.9027117 | 0.9150489 | 0.005763688 | 0.90854 | 0.008855573 | 0.9085455 | 0.01058729 |  |  | 410160 | 0.912944 | 0.8678712 | 0.01530374 | 0.9209833 | 0.01031653 | 0.9209911 | 0.01107589 |  |  | 367960 | 0.8027594 | 0.7035679 | 0.011876 | 0.8044589 | 0.008426596 | 0.8044584 | 0.007371991
|  |  | 6952 | 0.9896904 | 0.9991767 | 0.0006200763 | 0.9973329 | 0.1106619 | 0.9973795 | 0.2179153 |  |  | 44046 | 0.9755067 | 0.9866385 | 0.001150604 | 0.9718325 | 0.005475716 | 0.9718352 | 0.005464834 |  |  | 7100 | 0.8945787 | 0.9669708 | 0.003459291 | 0.9049459 | 0.006479431 | 0.9049496 | 0.005616359 |  |  | 109680 | 0.9027117 | 0.9150489 | 0.005763688 | 0.9087448 | 0.008857614 | 0.9087504 | 0.01058975 |  |  | 410460 | 0.9174199 | 0.8678712 | 0.01530374 | 0.9210605 | 0.01031495 | 0.9210682 | 0.01107466 |  |  | 368260 | 0.8092857 | 0.7035679 | 0.011876 | 0.8045202 | 0.008423914 | 0.8045198 | 0.00736954
|  |  | 6957 | 0.9905864 | 0.9991781 | 0.0006200301 | 0.9973419 | 0.1106632 | 0.9973884 | 0.2179159 |  |  | 44346 | 0.9755067 | 0.9866385 | 0.001150604 | 0.9718988 | 0.005481394 | 0.9719014 | 0.005471989 |  |  | 7105 | 0.8945787 | 0.9669711 | 0.003459283 | 0.9049484 | 0.006479455 | 0.9049521 | 0.005616384 |  |  | 109980 | 0.9060747 | 0.9150489 | 0.005763688 | 0.9089491 | 0.008859618 | 0.9089547 | 0.01059217 |  |  | 410760 | 0.9174199 | 0.8678712 | 0.01530374 | 0.9211375 | 0.01031336 | 0.9211453 | 0.01107344 |  |  | 368560 | 0.8005839 | 0.7035679 | 0.011876 | 0.8045815 | 0.008421234 | 0.8045811 | 0.007367091
|  |  | 6962 | 0.9896904 | 0.9991796 | 0.0006199844 | 0.9973508 | 0.1106644 | 0.9973973 | 0.2179164 |  |  | 44646 | 0.9764671 | 0.9866385 | 0.001150604 | 0.9719648 | 0.005487061 | 0.9719674 | 0.00547912 |  |  | 7110 | 0.8956577 | 0.9669714 | 0.003459275 | 0.9049509 | 0.006479479 | 0.9049546 | 0.005616409 |  |  | 110280 | 0.9060747 | 0.9150489 | 0.005763688 | 0.9091529 | 0.008861587 | 0.9091584 | 0.01059455 |  |  | 411060 | 0.9062302 | 0.8678712 | 0.01530374 | 0.9212145 | 0.01031178 | 0.9212223 | 0.01107221 |  |  | 368860 | 0.7984085 | 0.7035679 | 0.011876 | 0.8046427 | 0.008418554 | 0.8046422 | 0.007364643
|  |  | 6967 | 0.9905864 | 0.999181 | 0.0006199391 | 0.9973598 | 0.1106656 | 0.9974061 | 0.217917 |  |  | 44946 | 0.9774276 | 0.9866385 | 0.001150604 | 0.9720307 | 0.005492715 | 0.9720332 | 0.005486227 |  |  | 7115 | 0.8956577 | 0.9669718 | 0.003459267 | 0.9049534 | 0.006479503 | 0.9049571 | 0.005616434 |  |  | 110580 | 0.9027117 | 0.9150489 | 0.005763688 | 0.9093561 | 0.008863519 | 0.9093616 | 0.01059691 |  |  | 411360 | 0.9084681 | 0.8678712 | 0.01530374 | 0.9212914 | 0.01031019 | 0.9212991 | 0.01107099 |  |  | 369160 | 0.8027594 | 0.7035679 | 0.011876 | 0.8047038 | 0.008415877 | 0.8047033 | 0.007362196
|  |  | 6972 | 0.9887945 | 0.9991825 | 0.0006198943 | 0.9973687 | 0.1106668 | 0.9974149 | 0.2179176 |  |  | 45246 | 0.9764671 | 0.9866385 | 0.001150604 | 0.9720964 | 0.005498358 | 0.9720988 | 0.00549331 |  |  | 7120 | 0.8945787 | 0.9669721 | 0.00345926 | 0.9049559 | 0.006479527 | 0.9049596 | 0.005616459 |  |  | 110880 | 0.9027117 | 0.9150489 | 0.005763688 | 0.9095587 | 0.008865415 | 0.9095643 | 0.01059923 |  |  | 411660 | 0.912944 | 0.8678712 | 0.01530374 | 0.9213682 | 0.01030861 | 0.9213759 | 0.01106976 |  |  | 369460 | 0.8027594 | 0.7035679 | 0.011876 | 0.8047648 | 0.0084132 | 0.8047643 | 0.00735975
|  |  | 6977 | 0.9896904 | 0.9991839 | 0.0006198499 | 0.9973776 | 0.110668 | 0.9974236 | 0.2179181 |  |  | 45546 | 0.9755067 | 0.9866385 | 0.001150604 | 0.972162 | 0.005503987 | 0.9721643 | 0.005500368 |  |  | 7125 | 0.8924207 | 0.9669724 | 0.003459252 | 0.9049585 | 0.006479551 | 0.9049621 | 0.005616483 |  |  | 111180 | 0.9043932 | 0.9150489 | 0.005763688 | 0.9097608 | 0.008867276 | 0.9097664 | 0.01060151 |  |  | 411960 | 0.9084681 | 0.8678712 | 0.01530374 | 0.9214449 | 0.01030702 | 0.9214526 | 0.01106853 |  |  | 369760 | 0.8005839 | 0.7035679 | 0.011876 | 0.8048257 | 0.008410525 | 0.8048252 | 0.007357306
|  |  | 6982 | 0.9896904 | 0.9991853 | 0.000619806 | 0.9973864 | 0.1106691 | 0.9974323 | 0.2179187 |  |  | 45846 | 0.9745462 | 0.9866385 | 0.001150604 | 0.9722274 | 0.005509604 | 0.9722296 | 0.005507402 |  |  | 7130 | 0.8945787 | 0.9669728 | 0.003459245 | 0.904961 | 0.006479575 | 0.9049646 | 0.005616508 |  |  | 111480 | 0.9060747 | 0.9150489 | 0.005763688 | 0.9099623 | 0.008869101 | 0.9099679 | 0.01060376 |  |  | 412260 | 0.912944 | 0.8678712 | 0.01530374 | 0.9215215 | 0.01030543 | 0.9215292 | 0.0110673 |  |  | 370060 | 0.8092857 | 0.7035679 | 0.011876 | 0.8048865 | 0.008407851 | 0.8048859 | 0.007354864
|  |  | 6987 | 0.9887945 | 0.9991868 | 0.0006197625 | 0.9973952 | 0.1106703 | 0.997441 | 0.2179193 |  |  | 46146 | 0.9764671 | 0.9866385 | 0.001150604 | 0.9722926 | 0.005515207 | 0.9722947 | 0.005514411 |  |  | 7135 | 0.8945787 | 0.9669731 | 0.003459238 | 0.9049635 | 0.006479599 | 0.9049672 | 0.005616533 |  |  | 111780 | 0.9060747 | 0.9150489 | 0.005763688 | 0.9101633 | 0.00887089 | 0.9101689 | 0.01060598 |  |  | 412560 | 0.9196579 | 0.8678712 | 0.01530374 | 0.921598 | 0.01030384 | 0.9216058 | 0.01106607 |  |  | 370360 | 0.8071103 | 0.7035679 | 0.011876 | 0.8049471 | 0.008405179 | 0.8049466 | 0.007352422
|  |  | 6992 | 0.9905864 | 0.9991882 | 0.0006197194 | 0.997404 | 0.1106715 | 0.9974497 | 0.2179199 |  |  | 46446 | 0.9764671 | 0.9866385 | 0.001150604 | 0.9723576 | 0.005520797 | 0.9723597 | 0.005521395 |  |  | 7140 | 0.8924207 | 0.9669734 | 0.00345923 | 0.904966 | 0.006479623 | 0.9049697 | 0.005616558 |  |  | 112080 | 0.9077561 | 0.9150489 | 0.005763688 | 0.9103637 | 0.008872645 | 0.9103694 | 0.01060817 |  |  | 412860 | 0.9196579 | 0.8678712 | 0.01530374 | 0.9216745 | 0.01030224 | 0.9216822 | 0.01106483 |  |  | 370660 | 0.8071103 | 0.7035679 | 0.011876 | 0.8050077 | 0.008402508 | 0.8050072 | 0.007349982
|  |  | 6997 | 0.9896904 | 0.9991896 | 0.0006196768 | 0.9974127 | 0.1106727 | 0.9974583 | 0.2179204 |  |  | 46746 | 0.9755067 | 0.9866385 | 0.001150604 | 0.9724224 | 0.005526374 | 0.9724244 | 0.005528353 |  |  | 7145 | 0.8945787 | 0.9669738 | 0.003459223 | 0.9049685 | 0.006479647 | 0.9049722 | 0.005616583 |  |  | 112380 | 0.9060747 | 0.9150489 | 0.005763688 | 0.9105636 | 0.008874364 | 0.9105692 | 0.01061032 |  |  | 413160 | 0.9107061 | 0.8678712 | 0.01530374 | 0.9217508 | 0.01030065 | 0.9217586 | 0.0110636 |  |  | 370960 | 0.8071103 | 0.7035679 | 0.011876 | 0.8050682 | 0.008399839 | 0.8050676 | 0.007347544
|  |  | 7002 | 0.9887945 | 0.999191 | 0.0006196346 | 0.9974215 | 0.1106739 | 0.9974669 | 0.217921 |  |  | 47046 | 0.9755067 | 0.9866385 | 0.001150604 | 0.9724871 | 0.005531936 | 0.972489 | 0.005535286 |  |  | 7150 | 0.8956577 | 0.9669741 | 0.003459216 | 0.904971 | 0.006479671 | 0.9049747 | 0.005616608 |  |  | 112680 | 0.9027117 | 0.9150489 | 0.005763688 | 0.9107629 | 0.008876049 | 0.9107686 | 0.01061244 |  |  | 413460 | 0.915182 | 0.8678712 | 0.01530374 | 0.9218271 | 0.01029906 | 0.9218348 | 0.01106236 |  |  | 371260 | 0.8049348 | 0.7035679 | 0.011876 | 0.8051286 | 0.00839717 | 0.805128 | 0.007345107
|  |  | 7007 | 0.9896904 | 0.9991924 | 0.0006195928 | 0.9974302 | 0.110675 | 0.9974755 | 0.2179216 |  |  | 47346 | 0.9764671 | 0.9866385 | 0.001150604 | 0.9725516 | 0.005537485 | 0.9725535 | 0.005542192 |  |  | 7155 | 0.8934997 | 0.9669744 | 0.003459209 | 0.9049735 | 0.006479695 | 0.9049772 | 0.005616633 |  |  | 112980 | 0.9043932 | 0.9150489 | 0.005763688 | 0.9109617 | 0.008877699 | 0.9109674 | 0.01061453 |  |  | 413760 | 0.912944 | 0.8678712 | 0.01530374 | 0.9219033 | 0.01029746 | 0.921911 | 0.01106113 |  |  | 371560 | 0.8027594 | 0.7035679 | 0.011876 | 0.8051888 | 0.008394504 | 0.8051882 | 0.007342671
|  |  | 7012 | 0.9887945 | 0.9991937 | 0.0006195515 | 0.9974388 | 0.1106762 | 0.9974841 | 0.2179222 |  |  | 47646 | 0.9755067 | 0.9866385 | 0.001150604 | 0.972616 | 0.00554302 | 0.9726177 | 0.005549073 |  |  | 7160 | 0.8934997 | 0.9669747 | 0.003459203 | 0.904976 | 0.006479719 | 0.9049797 | 0.005616658 |  |  | 113280 | 0.9043932 | 0.9150489 | 0.005763688 | 0.9111599 | 0.008879315 | 0.9111657 | 0.01061658 |  |  | 414060 | 0.915182 | 0.8678712 | 0.01530374 | 0.9219794 | 0.01029586 | 0.9219871 | 0.01105989 |  |  | 371860 | 0.8071103 | 0.7035679 | 0.011876 | 0.805249 | 0.008391839 | 0.8052484 | 0.007340237
|  |  | 7017 | 0.9896904 | 0.9991951 | 0.0006195105 | 0.9974474 | 0.1106774 | 0.9974926 | 0.2179227 |  |  | 47946 | 0.9764671 | 0.9866385 | 0.001150604 | 0.9726802 | 0.00554854 | 0.9726818 | 0.005555928 |  |  | 7165 | 0.8945787 | 0.966975 | 0.003459196 | 0.9049786 | 0.006479743 | 0.9049822 | 0.005616683 |  |  | 113580 | 0.9060747 | 0.9150489 | 0.005763688 | 0.9113576 | 0.008880897 | 0.9113634 | 0.01061861 |  |  | 414360 | 0.9084681 | 0.8678712 | 0.01530374 | 0.9220554 | 0.01029426 | 0.9220631 | 0.01105865 |  |  | 372160 | 0.8071103 | 0.7035679 | 0.011876 | 0.8053091 | 0.008389175 | 0.8053085 | 0.007337804
|  |  | 7022 | 0.9905864 | 0.9991965 | 0.00061947 | 0.9974561 | 0.1106785 | 0.9975011 | 0.2179233 |  |  | 48246 | 0.9764671 | 0.9866385 | 0.001150604 | 0.9727441 | 0.005554046 | 0.9727457 | 0.005562755 |  |  | 7170 | 0.8934997 | 0.9669753 | 0.003459189 | 0.9049811 | 0.006479767 | 0.9049847 | 0.005616708 |  |  | 113880 | 0.9060747 | 0.9150489 | 0.005763688 | 0.9115548 | 0.008882445 | 0.9115605 | 0.0106206 |  |  | 414660 | 0.912944 | 0.8678712 | 0.01530374 | 0.9221313 | 0.01029266 | 0.922139 | 0.0110574 |  |  | 372460 | 0.8049348 | 0.7035679 | 0.011876 | 0.8053691 | 0.008386513 | 0.8053684 | 0.007335373
|  |  | 7027 | 0.9896904 | 0.9991978 | 0.0006194299 | 0.9974646 | 0.1106797 | 0.9975095 | 0.2179239 |  |  | 48546 | 0.9774276 | 0.9866385 | 0.001150604 | 0.972808 | 0.005559537 | 0.9728095 | 0.005569556 |  |  | 7175 | 0.8934997 | 0.9669757 | 0.003459183 | 0.9049836 | 0.006479791 | 0.9049873 | 0.005616733 |  |  | 114180 | 0.9077561 | 0.9150489 | 0.005763688 | 0.9117514 | 0.008883959 | 0.9117572 | 0.01062256 |  |  | 414960 | 0.912944 | 0.8678712 | 0.01530374 | 0.9222072 | 0.01029106 | 0.9222148 | 0.01105616 |  |  | 372760 | 0.8049348 | 0.7035679 | 0.011876 | 0.8054289 | 0.008383852 | 0.8054283 | 0.007332943
|  |  | 7032 | 0.9896904 | 0.9991992 | 0.0006193902 | 0.9974732 | 0.1106808 | 0.9975179 | 0.2179245 |  |  | 48846 | 0.9764671 | 0.9866385 | 0.001150604 | 0.9728716 | 0.005565013 | 0.9728731 | 0.005576331 |  |  | 7180 | 0.8945787 | 0.966976 | 0.003459176 | 0.9049861 | 0.006479816 | 0.9049898 | 0.005616758 |  |  | 114480 | 0.9077561 | 0.9150489 | 0.005763688 | 0.9119475 | 0.008885439 | 0.9119533 | 0.01062448 |  |  | 415260 | 0.912944 | 0.8678712 | 0.01530374 | 0.9222829 | 0.01028946 | 0.9222906 | 0.01105492 |  |  | 373060 | 0.8049348 | 0.7035679 | 0.011876 | 0.8054887 | 0.00838119261 | 0.805488 | 0.007330515
|  |  | 7037 | 0.9905864 | 0.9992005 | 0.0006193509 | 0.9974817 | 0.110682 | 0.9975263 | 0.2179251 |  |  | 49146 | 0.9774276 | 0.9866385 | 0.001150604 | 0.9729351 | 0.005570474 | 0.9729365 | 0.005583078 |  |  | 7185 | 0.8945787 | 0.9669763 | 0.00345917 | 0.9049886 | 0.00647984 | 0.9049923 | 0.005616783 |  |  | 114780 | 0.9060747 | 0.9150489 | 0.005763688 | 0.9121431 | 0.008886886 | 0.9121489 | 0.01062638 |  |  | 415560 | 0.912944 | 0.8678712 | 0.01530374 | 0.9223586 | 0.01028785 | 0.9223662 | 0.01105367 |  |  | 373360 | 0.8005839 | 0.7035679 | 0.011876 | 0.8055484 | 0.008378535 | 0.8055477 | 0.007328088
|  |  | 7042 | 0.9896904 | 0.9992018 | 0.000619312 | 0.9974902 | 0.1106831 | 0.9975347 | 0.2179257 |  |  | 49446 | 0.9764671 | 0.9866385 | 0.001150604 | 0.9729984 | 0.00557592 | 0.9729997 | 0.005589797 |  |  | 7190 | 0.8913417 | 0.9669766 | 0.003459163 | 0.9049911 | 0.006479864 | 0.9049948 | 0.005616808 |  |  | 115080 | 0.9094376 | 0.9150489 | 0.005763688 | 0.9123381 | 0.0088883 | 0.9123439 | 0.01062824 |  |  | 415860 | 0.9107061 | 0.8678712 | 0.01530374 | 0.9224341 | 0.01028625 | 0.9224418 | 0.01105242 |  |  | 373660 | 0.8071103 | 0.7035679 | 0.011876 | 0.8056079 | 0.008375879 | 0.8056072 | 0.007325662
|  |  | 7047 | 0.9896904 | 0.9992032 | 0.0006192734 | 0.9974986 | 0.1106843 | 0.997543 | 0.2179263 |  |  | 49746 | 0.9783881 | 0.9866385 | 0.001150604 | 0.9730616 | 0.00558135 | 0.9730628 | 0.00559649 |  |  | 7195 | 0.8934997 | 0.9669769 | 0.003459157 | 0.9049936 | 0.006479888 | 0.9049973 | 0.005616833 |  |  | 115380 | 0.9077561 | 0.9150489 | 0.005763688 | 0.9125326 | 0.008889681 | 0.9125384 | 0.01063007 |  |  | 416160 | 0.9174199 | 0.8678712 | 0.01530374 | 0.9225096 | 0.01028464 | 0.9225173 | 0.01105118 |  |  | 373960 | 0.8092857 | 0.7035679 | 0.011876 | 0.8056674 | 0.008373224 | 0.8056667 | 0.007323238
|  |  | 7052 | 0.9905864 | 0.9992045 | 0.0006192353 | 0.997507 | 0.1106854 | 0.9975513 | 0.2179268 |  |  | 50046 | 0.9774276 | 0.9866385 | 0.001150604 | 0.9731246 | 0.005586765 | 0.9731257 | 0.005603154 |  |  | 7200 | 0.8945787 | 0.9669772 | 0.003459151 | 0.9049961 | 0.006479912 | 0.9049998 | 0.005616858 |  |  | 115680 | 0.9077561 | 0.9150489 | 0.005763688 | 0.9127266 | 0.008891028 | 0.9127324 | 0.01063188 |  |  | 416460 | 0.9174199 | 0.8678712 | 0.01530374 | 0.922585 | 0.01028303 | 0.9225927 | 0.01104993 |  |  | 374260 | 0.8114612 | 0.7035679 | 0.011876 | 0.8057268 | 0.008370571 | 0.8057261 | 0.007320816
|  |  | 7057 | 0.9905864 | 0.9992058 | 0.0006191975 | 0.9975154 | 0.1106865 | 0.9975596 | 0.2179274 |  |  | 50346 | 0.9774276 | 0.9866385 | 0.001150604 | 0.9731874 | 0.005592164 | 0.9731884 | 0.005609791 |  |  | 7205 | 0.8945787 | 0.9669775 | 0.003459145 | 0.9049986 | 0.006479937 | 0.9050023 | 0.005616884 |  |  | 115980 | 0.9077561 | 0.9150489 | 0.005763688 | 0.91292 | 0.008892344 | 0.9129258 | 0.01063365 |  |  | 416760 | 0.912944 | 0.8678712 | 0.01530374 | 0.9226603 | 0.01028142 | 0.922668 | 0.01104868 |  |  | 374560 | 0.8049348 | 0.7035679 | 0.011876 | 0.8057861 | 0.008367919 | 0.8057853 | 0.007318395
|  |  | 7062 | 0.9905864 | 0.9992071 | 0.0006191602 | 0.9975238 | 0.1106877 | 0.9975679 | 0.217928 |  |  | 50646 | 0.9783881 | 0.9866385 | 0.001150604 | 0.9732501 | 0.005597547 | 0.973251 | 0.0056164 |  |  | 7210 | 0.8945787 | 0.9669778 | 0.003459139 | 0.9050012 | 0.006479961 | 0.9050048 | 0.005616909 |  |  | 116280 | 0.9077561 | 0.9150489 | 0.005763688 | 0.9131129 | 0.008893626 | 0.9131187 | 0.01063539 |  |  | 417060 | 0.912944 | 0.8678712 | 0.01530374 | 0.9227356 | 0.01027981 | 0.9227432 | 0.01104742 |  |  | 374860 | 0.8136366 | 0.7035679 | 0.011876 | 0.8058452 | 0.008365269 | 0.8058445 | 0.007315975
|  |  | 7067 | 0.9887945 | 0.9992084 | 0.0006191232 | 0.9975322 | 0.1106888 | 0.9975761 | 0.2179286 |  |  | 50946 | 0.9774276 | 0.9866385 | 0.001150604 | 0.9733125 | 0.005602914 | 0.9733134 | 0.00562298 |  |  | 7215 | 0.8945787 | 0.9669781 | 0.003459133 | 0.9050037 | 0.006479985 | 0.9050073 | 0.005616934 |  |  | 116580 | 0.9060747 | 0.9150489 | 0.005763688 | 0.9133053 | 0.008894877 | 0.9133111 | 0.0106371 |  |  | 417360 | 0.9062302 | 0.8678712 | 0.01530374 | 0.9228107 | 0.0102782 | 0.9228184 | 0.01104617 |  |  | 375160 | 0.8114612 | 0.7035679 | 0.011876 | 0.8059043 | 0.00836262 | 0.8059035 | 0.007313557
|  |  | 7072 | 0.9914823 | 0.9992097 | 0.0006190865 | 0.9975405 | 0.1106899 | 0.9975843 | 0.2179292 |  |  | 51246 | 0.9774276 | 0.9866385 | 0.001150604 | 0.9733749 | 0.005608265 | 0.9733757 | 0.005629533 |  |  | 7220 | 0.8934997 | 0.9669784 | 0.003459127 | 0.9050062 | 0.006480009 | 0.9050098 | 0.005616959 |  |  | 116880 | 0.9060747 | 0.9150489 | 0.005763688 | 0.9134971 | 0.008896095 | 0.9135029 | 0.01063878 |  |  | 417660 | 0.9107061 | 0.8678712 | 0.01530374 | 0.9228858 | 0.01027659 | 0.9228934 | 0.01104492 |  |  | 375460 | 0.8136366 | 0.7035679 | 0.011876 | 0.8059633 | 0.008359973 | 0.8059625 | 0.007311141
|  |  | 7077 | 0.9896904 | 0.9992109 | 0.0006190503 | 0.9975487 | 0.110691 | 0.9975925 | 0.2179298 |  |  | 51546 | 0.9783881 | 0.9866385 | 0.001150604 | 0.973437 | 0.005613599 | 0.9734377 | 0.005636056 |  |  | 7225 | 0.8956577 | 0.9669787 | 0.003459121 | 0.9050087 | 0.006480034 | 0.9050123 | 0.005616984 |  |  | 117180 | 0.9077561 | 0.9150489 | 0.005763688 | 0.9136884 | 0.008897282 | 0.9136943 | 0.01064043 |  |  | 417960 | 0.912944 | 0.8678712 | 0.01530374 | 0.9229608 | 0.01027498 | 0.9229684 | 0.01104366 |  |  | 375760 | 0.8049348 | 0.7035679 | 0.011876 | 0.8060221 | 0.008357327 | 0.8060213 | 0.007308726
|  |  | 7082 | 0.9905864 | 0.9992122 | 0.0006190144 | 0.997557 | 0.1106921 | 0.9976006 | 0.2179304 |  |  | 51846 | 0.9774276 | 0.9866385 | 0.001150604 | 0.973499 | 0.005618917 | 0.9734997 | 0.005642552 |  |  | 7230 | 0.8945787 | 0.9669789 | 0.003459116 | 0.9050112 | 0.006480058 | 0.9050149 | 0.005617009 |  |  | 117480 | 0.9111191 | 0.9150489 | 0.005763688 | 0.9138792 | 0.008898436 | 0.9138851 | 0.01064204 |  |  | 418260 | 0.912944 | 0.8678712 | 0.01530374 | 0.9230356 | 0.01027336 | 0.9230433 | 0.0110424 |  |  | 376060 | 0.8049348 | 0.7035679 | 0.011876 | 0.8060809 | 0.008354684 | 0.8060801 | 0.007306312
|  |  | 7087 | 0.9896904 | 0.9992135 | 0.0006189789 | 0.9975652 | 0.1106933 | 0.9976087 | 0.217931 |  |  | 52146 | 0.9774276 | 0.9866385 | 0.001150604 | 0.9735608 | 0.005624218 | 0.9735614 | 0.005649018 |  |  | 7235 | 0.8945787 | 0.9669792 | 0.00345911 | 0.9050137 | 0.006480082 | 0.9050174 | 0.005617035 |  |  | 117780 | 0.9077561 | 0.9150489 | 0.005763688 | 0.9140695 | 0.00889956 | 0.9140754 | 0.01064363 |  |  | 418560 | 0.915182 | 0.8678712 | 0.01530374 | 0.9231104 | 0.01027175 | 0.9231181 | 0.01104114 |  |  | 376360 | 0.8092857 | 0.7035679 | 0.011876 | 0.8061396 | 0.008352041 | 0.8061388 | 0.007303901
|  |  | 7092 | 0.9896904 | 0.9992147 | 0.0006189437 | 0.9975734 | 0.1106944 | 0.9976168 | 0.2179316 |  |  | 52446 | 0.9783881 | 0.9866385 | 0.001150604 | 0.9736225 | 0.005629502 | 0.973623 | 0.005655456 |  |  | 7240 | 0.8945787 | 0.9669795 | 0.003459104 | 0.9050162 | 0.006480106 | 0.9050199 | 0.00561706 |  |  | 118080 | 0.9077561 | 0.9150489 | 0.005763688 | 0.9142593 | 0.008900651 | 0.9142652 | 0.01064519 |  |  | 418860 | 0.9196579 | 0.8678712 | 0.01530374 | 0.9231852 | 0.01027013 | 0.9231928 | 0.01103988 |  |  | 376660 | 0.8049348 | 0.7035679 | 0.011876 | 0.8061982 | 0.008349401 | 0.8061973 | 0.00730149
|  |  | 7212 | 0.9896904 | 0.9992428 | 0.0006181983 | 0.9977619 | 0.1107198 | 0.9978026 | 0.2179462 |  |  | 52746 | 0.9783881 | 0.9866385 | 0.001150604 | 0.973684 | 0.005634769 | 0.9736844 | 0.005661864 |  |  | 7245 | 0.8956577 | 0.9669798 | 0.003459099 | 0.9050187 | 0.006480131 | 0.9050224 | 0.005617085 |  |  | 118380 | 0.9094376 | 0.9150489 | 0.005763688 | 0.9144485 | 0.008901712 | 0.9144544 | 0.01064672 |  |  | 419160 | 0.9107061 | 0.8678712 | 0.01530374 | 0.9232598 | 0.01026851 | 0.9232674 | 0.01103862 |  |  | 376960 | 0.8049348 | 0.7035679 | 0.011876 | 0.8062567 | 0.008346761 | 0.8062558 | 0.007299082
|  |  | 7332 | 0.9905864 | 0.9992672 | 0.0006176146 | 0.9979355 | 0.1107434 | 0.9979736 | 0.2179613 |  |  | 53046 | 0.9774276 | 0.9866385 | 0.001150604 | 0.9737453 | 0.00564002 | 0.9737457 | 0.005668244 |  |  | 7250 | 0.8934997 | 0.9669801 | 0.003459094 | 0.9050212 | 0.006480155 | 0.9050249 | 0.00561711 |  |  | 118680 | 0.9111191 | 0.9150489 | 0.005763688 | 0.9146372 | 0.008902742 | 0.9146431 | 0.01064823 |  |  | 419460 | 0.9084681 | 0.8678712 | 0.01530374 | 0.9233343 | 0.01026689 | 0.9233419 | 0.01103736 |  |  | 377260 | 0.8027594 | 0.7035679 | 0.011876 | 0.806315 | 0.008344124 | 0.8063142 | 0.007296675
|  |  | 7452 | 0.9896904 | 0.9992884 | 0.000617158 | 0.9980952 | 0.1107651 | 0.998131 | 0.2179764 |  |  | 53346 | 0.9764671 | 0.9866385 | 0.001150604 | 0.9738065 | 0.005645253 | 0.9738068 | 0.005674594 |  |  | 7255 | 0.8945787 | 0.9669804 | 0.003459088 | 0.9050237 | 0.006480179 | 0.9050274 | 0.005617136 |  |  | 118980 | 0.9144821 | 0.9150489 | 0.005763688 | 0.9148254 | 0.008903741 | 0.9148314 | 0.0106497 |  |  | 419760 | 0.9107061 | 0.8678712 | 0.01530374 | 0.9234088 | 0.01026527 | 0.9234164 | 0.0110361 |  |  | 377560 | 0.8027594 | 0.7035679 | 0.011876 | 0.8063733 | 0.008341488 | 0.8063725 | 0.007294269
|  |  | 7572 | 0.9896904 | 0.9993069 | 0.0006168013 | 0.9982423 | 0.1107851 | 0.9982757 | 0.2179916 |  |  | 53646 | 0.9783881 | 0.9866385 | 0.001150604 | 0.9738675 | 0.005650469 | 0.9738677 | 0.005680915 |  |  | 7260 | 0.8945787 | 0.9669806 | 0.003459083 | 0.9050262 | 0.006480204 | 0.9050299 | 0.005617161 |  |  | 119280 | 0.9128006 | 0.9150489 | 0.005763688 | 0.9150131 | 0.008904709 | 0.9150191 | 0.01065114 |  |  | 420060 | 0.915182 | 0.8678712 | 0.01530374 | 0.9234832 | 0.01026365 | 0.9234908 | 0.01103483 |  |  | 377860 | 0.8092857 | 0.7035679 | 0.011876 | 0.8064315 | 0.008338854 | 0.8064306 | 0.007291865
|  |  | 7692 | 0.9896904 | 0.9993229 | 0.0006165228 | 0.9983778 | 0.1108036 | 0.998409 | 0.2180067 |  |  | 53946 | 0.9774276 | 0.9866385 | 0.001150604 | 0.9739283 | 0.005655667 | 0.9739285 | 0.005687206 |  |  | 7265 | 0.8934997 | 0.9669809 | 0.003459078 | 0.9050287 | 0.006480228 | 0.9050324 | 0.005617186 |  |  | 119580 | 0.9094376 | 0.9150489 | 0.005763688 | 0.9152003 | 0.008905647 | 0.9152063 | 0.01065255 |  |  | 420360 | 0.912944 | 0.8678712 | 0.01530374 | 0.9235575 | 0.01026202 | 0.923565 | 0.01103357 |  |  | 378160 | 0.8114612 | 0.7035679 | 0.011876 | 0.8064896 | 0.008336221 | 0.8064887 | 0.007289463
|  |  | 7812 | 0.9905864 | 0.9993369 | 0.0006163057 | 0.9985025 | 0.1108206 | 0.9985316 | 0.2180215 |  |  | 54246 | 0.9774276 | 0.9866385 | 0.001150604 | 0.973989 | 0.005660848 | 0.9739891 | 0.005693468 |  |  | 7270 | 0.8945787 | 0.9669812 | 0.003459073 | 0.9050313 | 0.006480253 | 0.9050349 | 0.005617211 |  |  | 119880 | 0.9077561 | 0.9150489 | 0.005763688 | 0.915387 | 0.008906554 | 0.9153929 | 0.01065394 |  |  | 420660 | 0.915182 | 0.8678712 | 0.01530374 | 0.9236317 | 0.0102604 | 0.9236392 | 0.0110323 |  |  | 378460 | 0.8114612 | 0.7035679 | 0.011876 | 0.8065476 | 0.00833359 | 0.8065467 | 0.007287062
|  |  | 7932 | 0.9905864 | 0.9993491 | 0.0006161366 | 0.9986173 | 0.1108364 | 0.9986444 | 0.2180359 |  |  | 54546 | 0.9774276 | 0.9866385 | 0.001150604 | 0.9740495 | 0.005666011 | 0.9740495 | 0.0056997 |  |  | 7275 | 0.8956577 | 0.9669815 | 0.003459068 | 0.9050338 | 0.006480277 | 0.9050374 | 0.005617237 |  |  | 120180 | 0.9111191 | 0.9150489 | 0.005763688 | 0.9155732 | 0.008907432 | 0.9155791 | 0.0106553 |  |  | 420960 | 0.912944 | 0.8678712 | 0.01530374 | 0.9237058 | 0.01025877 | 0.9237134 | 0.01103103 |  |  | 378760 | 0.8049348 | 0.7035679 | 0.011876 | 0.8066055 | 0.008330961 | 0.8066046 | 0.007284663
|  |  | 8052 | 0.9905864 | 0.9993597 | 0.0006160051 | 0.998723 | 0.1108509 | 0.9987482 | 0.21805 |  |  | 54846 | 0.9783881 | 0.9866385 | 0.001150604 | 0.9741099 | 0.005671157 | 0.9741098 | 0.005705902 |  |  | 7280 | 0.8924207 | 0.9669817 | 0.003459063 | 0.9050363 | 0.006480301 | 0.9050399 | 0.005617262 |  |  | 120480 | 0.9111191 | 0.9150489 | 0.005763688 | 0.9157588 | 0.008908279 | 0.9157648 | 0.01065662 |  |  | 421260 | 0.9107061 | 0.8678712 | 0.01530374 | 0.9237798 | 0.01025715 | 0.9237874 | 0.01102976 |  |  | 379060 | 0.8092857 | 0.7035679 | 0.011876 | 0.8066633 | 0.008328333 | 0.8066624 | 0.007282265
|  |  | 8172 | 0.9896904 | 0.9993689 | 0.000615903 | 0.9988203 | 0.1108643 | 0.9988438 | 0.2180636 |  |  | 55146 | 0.9774276 | 0.9866385 | 0.001150604 | 0.9741701 | 0.005676284 | 0.97417 | 0.005712074 |  |  | 7285 | 0.8945787 | 0.966982 | 0.003459058 | 0.9050388 | 0.006480326 | 0.9050424 | 0.005617287 |  |  | 120780 | 0.9111191 | 0.9150489 | 0.005763688 | 0.915944 | 0.008909097 | 0.9159499 | 0.01065792 |  |  | 421560 | 0.912944 | 0.8678712 | 0.01530374 | 0.9238538 | 0.01025552 | 0.9238613 | 0.01102849 |  |  | 379360 | 0.8179875 | 0.7035679 | 0.011876 | 0.806721 | 0.008325707 | 0.80672 | 0.007279869
|  |  | 8292 | 0.9905864 | 0.9993769 | 0.0006158237 | 0.9989099 | 0.1108766 | 0.9989317 | 0.2180768 |  |  | 55446 | 0.9774276 | 0.9866385 | 0.001150604 | 0.9742302 | 0.005681394 | 0.9742299 | 0.005718217 |  |  | 7290 | 0.8945787 | 0.9669823 | 0.003459053 | 0.9050413 | 0.00648035 | 0.9050449 | 0.005617313 |  |  | 121080 | 0.9111191 | 0.9150489 | 0.005763688 | 0.9161286 | 0.008909885 | 0.9161346 | 0.0106592 |  |  | 421860 | 0.9107061 | 0.8678712 | 0.01530374 | 0.9239276 | 0.01025389 | 0.9239352 | 0.01102722 |  |  | 379660 | 0.8092857 | 0.7035679 | 0.011876 | 0.8067786 | 0.008323083 | 0.8067776 | 0.007277475
|  |  | 8412 | 0.9905864 | 0.9993839 | 0.0006157622 | 0.9989924 | 0.110888 | 0.9990126 | 0.2180894 |  |  | 55746 | 0.9793485 | 0.9866385 | 0.001150604 | 0.97429 | 0.005686485 | 0.9742898 | 0.005724329 |  |  | 7295 | 0.8956577 | 0.9669825 | 0.003459048 | 0.9050438 | 0.006480375 | 0.9050474 | 0.005617338 |  |  | 121380 | 0.9111191 | 0.9150489 | 0.005763688 | 0.9163127 | 0.008910644 | 0.9163187 | 0.01066044 |  |  | 422160 | 0.9084681 | 0.8678712 | 0.01530374 | 0.9240014 | 0.01025226 | 0.924009 | 0.01102595 |  |  | 379960 | 0.8071103 | 0.7035679 | 0.011876 | 0.8068361 | 0.008320461 | 0.8068351 | 0.007275082
|  |  | 8532 | 0.9914823 | 0.9993899 | 0.0006157147 | 0.9990683 | 0.1108986 | 0.999087 | 0.2181014 |  |  | 56046 | 0.9783881 | 0.9866385 | 0.001150604 | 0.9743498 | 0.005691559 | 0.9743494 | 0.005730411 |  |  | 7300 | 0.8945787 | 0.9669828 | 0.003459043 | 0.9050463 | 0.006480399 | 0.9050499 | 0.005617364 |  |  | 121680 | 0.9111191 | 0.9150489 | 0.005763688 | 0.9164964 | 0.008911374 | 0.9165024 | 0.01066166 |  |  | 422460 | 0.9084681 | 0.8678712 | 0.01530374 | 0.9240751 | 0.01025063 | 0.9240827 | 0.01102467 |  |  | 380260 | 0.8027594 | 0.7035679 | 0.011876 | 0.8068935 | 0.00831784 | 0.8068925 | 0.007272691
|  |  | 8652 | 0.9905864 | 0.9993952 | 0.0006156779 | 0.9991382 | 0.1109082 | 0.9991555 | 0.2181129 |  |  | 56346 | 0.9793485 | 0.9866385 | 0.001150604 | 0.9744093 | 0.005696614 | 0.9744089 | 0.005736463 |  |  | 7305 | 0.8945787 | 0.966983 | 0.003459039 | 0.9050488 | 0.006480424 | 0.9050524 | 0.005617389 |  |  | 121980 | 0.9094376 | 0.9150489 | 0.005763688 | 0.9166795 | 0.008912075 | 0.9166855 | 0.01066285 |  |  | 422760 | 0.912944 | 0.8678712 | 0.01530374 | 0.9241487 | 0.010249 | 0.9241563 | 0.0110234 |  |  | 380560 | 0.8027594 | 0.7035679 | 0.011876 | 0.8069509 | 0.008315221 | 0.8069498 | 0.007270302
|  |  | 8772 | 0.9905864 | 0.9993998 | 0.0006156496 | 0.9992026 | 0.1109172 | 0.9992186 | 0.2181239 |  |  | 56646 | 0.9793485 | 0.9866385 | 0.001150604 | 0.9744687 | 0.00570165 | 0.9744683 | 0.005742485 |  |  | 7310 | 0.8945787 | 0.9669833 | 0.003459034 | 0.9050513 | 0.006480448 | 0.905055 | 0.005617414 |  |  | 122280 | 0.9128006 | 0.9150489 | 0.005763688 | 0.9168622 | 0.008912746 | 0.9168682 | 0.01066401 |  |  | 423060 | 0.912944 | 0.8678712 | 0.01530374 | 0.9242222 | 0.01024737 | 0.9242298 | 0.01102212 |  |  | 380860 | 0.8092857 | 0.7035679 | 0.011876 | 0.8070081 | 0.008312603 | 0.807007 | 0.007267914
|  |  | 8892 | 0.9905864 | 0.9994038 | 0.0006156278 | 0.9992619 | 0.1109254 | 0.9992766 | 0.2181343 |  |  | 56946 | 0.9783881 | 0.9866385 | 0.001150604 | 0.974528 | 0.005706669 | 0.9745274 | 0.005748476 |  |  | 7315 | 0.8945787 | 0.9669836 | 0.003459029 | 0.9050538 | 0.006480473 | 0.9050575 | 0.00561744 |  |  | 122580 | 0.9144821 | 0.9150489 | 0.005763688 | 0.9170443 | 0.00891339 | 0.9170503 | 0.01066514 |  |  | 423360 | 0.912944 | 0.8678712 | 0.01530374 | 0.9242957 | 0.01024573 | 0.9243032 | 0.01102084 |  |  | 381160 | 0.8092857 | 0.7035679 | 0.011876 | 0.8070652 | 0.008309988 | 0.8070642 | 0.007265528
|  |  | 9012 | 0.9914823 | 0.9994072 | 0.000615611 | 0.9993165 | 0.110933 | 0.99933 | 0.2181441 |  |  | 57246 | 0.9783881 | 0.9866385 | 0.001150604 | 0.9745871 | 0.005711668 | 0.9745865 | 0.005754437 |  |  | 7320 | 0.8945787 | 0.9669838 | 0.003459025 | 0.9050563 | 0.006480497 | 0.90506 | 0.005617465 |  |  | 122880 | 0.9128006 | 0.9150489 | 0.005763688 | 0.9172259 | 0.008914004 | 0.917232 | 0.01066625 |  |  | 423660 | 0.915182 | 0.8678712 | 0.01530374 | 0.9243691 | 0.0102441 | 0.9243766 | 0.01101957 |  |  | 381460 | 0.8092857 | 0.7035679 | 0.011876 | 0.8071222 | 0.008307374 | 0.8071212 | 0.007263143
|  |  | 9132 | 0.9905864 | 0.9994103 | 0.0006155981 | 0.9993667 | 0.11094 | 0.9993791 | 0.2181534 |  |  | 57546 | 0.9783881 | 0.9866385 | 0.001150604 | 0.974646 | 0.00571665 | 0.9746453 | 0.005760367 |  |  | 7325 | 0.8945787 | 0.9669841 | 0.003459021 | 0.9050588 | 0.006480522 | 0.9050625 | 0.005617491 |  |  | 123180 | 0.9111191 | 0.9150489 | 0.005763688 | 0.9174071 | 0.008914591 | 0.9174131 | 0.01066733 |  |  | 423960 | 0.9107061 | 0.8678712 | 0.01530374 | 0.9244423 | 0.01024246 | 0.9244498 | 0.01101829 |  |  | 381760 | 0.8005839 | 0.7035679 | 0.011876 | 0.8071792 | 0.008304761 | 0.8071781 | 0.00726076
|  |  | 9252 | 0.9923783 | 0.9994129 | 0.0006155883 | 0.999413 | 0.1109465 | 0.9994243 | 0.2181621 |  |  | 57846 | 0.9783881 | 0.9866385 | 0.001150604 | 0.9747048 | 0.005721612 | 0.974704 | 0.005766267 |  |  | 7330 | 0.8934997 | 0.9669843 | 0.003459016 | 0.9050613 | 0.006480546 | 0.905065 | 0.005617516 |  |  | 123480 | 0.9077561 | 0.9150489 | 0.005763688 | 0.9175877 | 0.008915149 | 0.9175938 | 0.01066839 |  |  | 424260 | 0.915182 | 0.8678712 | 0.01530374 | 0.9245155 | 0.01024082 | 0.924523 | 0.01101701 |  |  | 382060 | 0.8071103 | 0.7035679 | 0.011876 | 0.807236 | 0.008302151 | 0.8072349 | 0.007258379
|  |  | 9372 | 0.9914823 | 0.9994152 | 0.0006155808 | 0.9994556 | 0.1109524 | 0.9994659 | 0.2181704 |  |  | 58146 | 0.9793485 | 0.9866385 | 0.001150604 | 0.9747634 | 0.005726556 | 0.9747626 | 0.005772136 |  |  | 7335 | 0.8945787 | 0.9669846 | 0.003459012 | 0.9050638 | 0.006480571 | 0.9050675 | 0.005617542 |  |  | 123780 | 0.9128006 | 0.9150489 | 0.005763688 | 0.9177679 | 0.008915679 | 0.9177739 | 0.01066942 |  |  | 424560 | 0.912944 | 0.8678712 | 0.01530374 | 0.9245886 | 0.01023918 | 0.9245961 | 0.01101572 |  |  | 382360 | 0.8071103 | 0.7035679 | 0.011876 | 0.8072928 | 0.008299542 | 0.8072917 | 0.007256
|  |  | 9492 | 0.9914823 | 0.9994172 | 0.0006155751 | 0.9994948 | 0.1109579 | 0.9995042 | 0.2181781 |  |  | 58446 | 0.9783881 | 0.9866385 | 0.001150604 | 0.9748219 | 0.005731481 | 0.974821 | 0.005777974 |  |  | 7340 | 0.8945787 | 0.9669848 | 0.003459008 | 0.9050663 | 0.006480595 | 0.90507 | 0.005617567 |  |  | 124080 | 0.9144821 | 0.9150489 | 0.005763688 | 0.9179475 | 0.008916182 | 0.9179536 | 0.01067042 |  |  | 424860 | 0.9107061 | 0.8678712 | 0.01530374 | 0.9246617 | 0.01023754 | 0.9246692 | 0.01101444 |  |  | 382660 | 0.8005839 | 0.7035679 | 0.011876 | 0.8073494 | 0.008296935 | 0.8073483 | 0.007253622
|  |  | 9612 | 0.9905864 | 0.9994189 | 0.0006155708 | 0.9995309 | 0.110963 | 0.9995394 | 0.2181854 |  |  | 58746 | 0.9793485 | 0.9866385 | 0.001150604 | 0.9748802 | 0.005736387 | 0.9748792 | 0.005783782 |  |  | 7345 | 0.8956577 | 0.9669851 | 0.003459003 | 0.9050688 | 0.00648062 | 0.9050725 | 0.005617593 |  |  | 124380 | 0.9128006 | 0.9150489 | 0.005763688 | 0.9181267 | 0.008916657 | 0.9181328 | 0.01067139 |  |  | 425160 | 0.9107061 | 0.8678712 | 0.01530374 | 0.9247346 | 0.0102359 | 0.9247421 | 0.01101316 |  |  | 382960 | 0.8071103 | 0.7035679 | 0.011876 | 0.807406 | 0.00829433 | 0.8074048 | 0.007251246
|  |  | 9732 | 0.9914823 | 0.9994204 | 0.0006155675 | 0.9995642 | 0.1109676 | 0.9995718 | 0.2181922 |  |  | 59046 | 0.9793485 | 0.9866385 | 0.001150604 | 0.9749383 | 0.005741274 | 0.9749373 | 0.005789559 |  |  | 7350 | 0.8945787 | 0.9669853 | 0.003458999 | 0.9050713 | 0.006480645 | 0.905075 | 0.005617618 |  |  | 124680 | 0.9128006 | 0.9150489 | 0.005763688 | 0.9183054 | 0.008917104 | 0.9183115 | 0.01067234 |  |  | 425460 | 0.912944 | 0.8678712 | 0.01530374 | 0.9248075 | 0.01023426 | 0.9248149 | 0.01101187 |  |  | 383260 | 0.8092857 | 0.7035679 | 0.011876 | 0.8074624 | 0.008291727 | 0.8074613 | 0.007248872
|  |  | 9852 | 0.9905864 | 0.9994217 | 0.0006155651 | 0.9995948 | 0.1109719 | 0.9996016 | 0.2181986 |  |  | 59346 | 0.9793485 | 0.9866385 | 0.001150604 | 0.9749963 | 0.005746142 | 0.9749953 | 0.005795305 |  |  | 7355 | 0.8956577 | 0.9669856 | 0.003458995 | 0.9050738 | 0.006480669 | 0.9050775 | 0.005617644 |  |  | 124980 | 0.9144821 | 0.9150489 | 0.005763688 | 0.9184836 | 0.008917524 | 0.9184897 | 0.01067326 |  |  | 425760 | 0.912944 | 0.8678712 | 0.01530374 | 0.9248802 | 0.01023262 | 0.9248877 | 0.01101058 |  |  | 383560 | 0.8114612 | 0.7035679 | 0.011876 | 0.8075188 | 0.008289125 | 0.8075176 | 0.007246499
|  |  | 9972 | 0.9923783 | 0.9994229 | 0.0006155633 | 0.9996229 | 0.1109759 | 0.9996291 | 0.2182046 |  |  | 59646 | 0.9793485 | 0.9866385 | 0.001150604 | 0.9750542 | 0.00575099 | 0.9750531 | 0.005801021 |  |  | 7360 | 0.8956577 | 0.9669858 | 0.003458991 | 0.9050763 | 0.006480694 | 0.90508 | 0.005617669 |  |  | 125280 | 0.9128006 | 0.9150489 | 0.005763688 | 0.9186613 | 0.008917917 | 0.9186674 | 0.01067416 |  |  | 426060 | 0.9084681 | 0.8678712 | 0.01530374 | 0.9249529 | 0.01023098 | 0.9249604 | 0.0110093 |  |  | 383860 | 0.8027594 | 0.7035679 | 0.011876 | 0.8075751 | 0.008286525 | 0.8075739 | 0.007244128
|  |  | 10092 | 0.9923783 | 0.9994238 | 0.0006155619 | 0.9996489 | 0.1109795 | 0.9996543 | 0.2182102 |  |  | 59946 | 0.980309 | 0.9866385 | 0.001150604 | 0.9751119 | 0.00575582 | 0.9751107 | 0.005806705 |  |  | 7365 | 0.8956577 | 0.966986 | 0.003458987 | 0.9050788 | 0.006480719 | 0.9050825 | 0.005617695 |  |  | 125580 | 0.9144821 | 0.9150489 | 0.005763688 | 0.9188385 | 0.008918283 | 0.9188446 | 0.01067503 |  |  | 426360 | 0.915182 | 0.8678712 | 0.01530374 | 0.9250255 | 0.01022933 | 0.925033 | 0.01100801 |  |  | 384160 | 0.8092857 | 0.7035679 | 0.011876 | 0.8076312 | 0.008283928 | 0.80763 | 0.007241759
|  |  | 10212 | 0.9923783 | 0.9994247 | 0.0006155609 | 0.9996728 | 0.1109829 | 0.9996776 | 0.2182154 |  |  | 60246 | 0.9793485 | 0.9866385 | 0.001150604 | 0.9751694 | 0.00576063 | 0.9751682 | 0.005812359 |  |  | 7370 | 0.8956577 | 0.9669863 | 0.003458983 | 0.9050813 | 0.006480743 | 0.905085 | 0.005617721 |  |  | 125880 | 0.9144821 | 0.9150489 | 0.005763688 | 0.9190152 | 0.008918622 | 0.9190213 | 0.01067588 |  |  | 426660 | 0.912944 | 0.8678712 | 0.01530374 | 0.9250981 | 0.01022769 | 0.9251055 | 0.01100672 |  |  | 384460 | 0.8092857 | 0.7035679 | 0.011876 | 0.8076873 | 0.008281331 | 0.8076861 | 0.007239392
|  |  | 10332 | 0.9923783 | 0.9994255 | 0.0006155602 | 0.9996948 | 0.110986 | 0.999699 | 0.2182203 |  |  | 60546 | 0.9793485 | 0.9866385 | 0.001150604 | 0.9752268 | 0.005765422 | 0.9752255 | 0.005817981 |  |  | 7375 | 0.8956577 | 0.9669865 | 0.003458979 | 0.9050838 | 0.006480768 | 0.9050875 | 0.005617746 |  |  | 126180 | 0.9144821 | 0.9150489 | 0.005763688 | 0.9191915 | 0.008918935 | 0.9191976 | 0.0106767 |  |  | 426960 | 0.915182 | 0.8678712 | 0.01530374 | 0.9251705 | 0.01022604 | 0.925178 | 0.01100543 |  |  | 384760 | 0.8092857 | 0.7035679 | 0.011876 | 0.8077433 | 0.008278737 | 0.8077421 | 0.007237026
|  |  | 10452 | 0.9914823 | 0.9994261 | 0.0006155597 | 0.999715 | 0.1109889 | 0.9997187 | 0.2182248 |  |  | 60846 | 0.980309 | 0.9866385 | 0.001150604 | 0.9752841 | 0.005770193 | 0.9752827 | 0.005823573 |  |  | 7380 | 0.8956577 | 0.9669868 | 0.003458975 | 0.9050863 | 0.006480793 | 0.90509 | 0.005617772 |  |  | 126480 | 0.9111191 | 0.9150489 | 0.005763688 | 0.9193673 | 0.008919221 | 0.9193734 | 0.0106775 |  |  | 427260 | 0.9174199 | 0.8678712 | 0.01530374 | 0.9252429 | 0.01022439 | 0.9252503 | 0.01100414 |  |  | 385060 | 0.8136366 | 0.7035679 | 0.011876 | 0.8077992 | 0.008276145 | 0.807798 | 0.007234662
|  |  | 10572 | 0.9923783 | 0.9994267 | 0.0006155593 | 0.9997337 | 0.1109915 | 0.9997368 | 0.218229 |  |  | 61146 | 0.9793485 | 0.9866385 | 0.001150604 | 0.9753411 | 0.005774946 | 0.9753397 | 0.005829133 |  |  | 7385 | 0.8956577 | 0.966987 | 0.003458972 | 0.9050888 | 0.006480817 | 0.9050925 | 0.005617797 |  |  | 126780 | 0.9111191 | 0.9150489 | 0.005763688 | 0.9195426 | 0.008919481 | 0.9195487 | 0.01067827 |  |  | 427560 | 0.912944 | 0.8678712 | 0.01530374 | 0.9253151 | 0.01022275 | 0.9253226 | 0.01100284 |  |  | 385360 | 0.8136366 | 0.7035679 | 0.011876 | 0.807855 | 0.008273554 | 0.8078538 | 0.0072323
|  |  | 10692 | 0.9923783 | 0.9994272 | 0.0006155591 | 0.9997508 | 0.1109939 | 0.9997535 | 0.218233 |  |  | 61446 | 0.9783881 | 0.9866385 | 0.001150604 | 0.9753981 | 0.005779679 | 0.9753966 | 0.005834663 |  |  | 7390 | 0.8967368 | 0.9669872 | 0.003458968 | 0.9050913 | 0.006480842 | 0.905095 | 0.005617823 |  |  | 127080 | 0.9111191 | 0.9150489 | 0.005763688 | 0.9197174 | 0.008919715 | 0.9197235 | 0.01067901 |  |  | 427860 | 0.9084681 | 0.8678712 | 0.01530374 | 0.9253873 | 0.0102211 | 0.9253948 | 0.01100155 |  |  | 385660 | 0.8136366 | 0.7035679 | 0.011876 | 0.8079107 | 0.008270965 | 0.8079094 | 0.00722994
|  |  | 10812 | 0.9923783 | 0.9994276 | 0.0006155589 | 0.9997666 | 0.1109961 | 0.9997688 | 0.2182366 |  |  | 61746 | 0.980309 | 0.9866385 | 0.001150604 | 0.9754549 | 0.005784392 | 0.9754533 | 0.005840161 |  |  | 7395 | 0.8945787 | 0.9669874 | 0.003458964 | 0.9050938 | 0.006480867 | 0.9050975 | 0.005617849 |  |  | 127380 | 0.9161636 | 0.9150489 | 0.005763688 | 0.9198917 | 0.008919923 | 0.9198979 | 0.01067974 |  |  | 428160 | 0.9084681 | 0.8678712 | 0.01530374 | 0.9254594 | 0.01021945 | 0.9254669 | 0.01100026 |  |  | 385960 | 0.8027594 | 0.7035679 | 0.011876 | 0.8079663 | 0.008268378 | 0.807965 | 0.007227581
|  |  | 10932 | 0.9932742 | 0.999428 | 0.0006155588 | 0.9997812 | 0.1109982 | 0.9997829 | 0.21824 |  |  | 62046 | 0.9793485 | 0.9866385 | 0.001150604 | 0.9755115 | 0.005789086 | 0.9755099 | 0.005845628 |  |  | 7400 | 0.8945787 | 0.9669877 | 0.003458961 | 0.9050963 | 0.006480892 | 0.9051 | 0.005617874 |  |  | 127680 | 0.9094376 | 0.9150489 | 0.005763688 | 0.9200656 | 0.008920105 | 0.9200717 | 0.01068043 |  |  | 428460 | 0.9084681 | 0.8678712 | 0.01530374 | 0.9255315 | 0.01021779 | 0.9255389 | 0.01099896 |  |  | 386260 | 0.8049348 | 0.7035679 | 0.011876 | 0.8080218 | 0.008265793 | 0.8080206 | 0.007225224
|  |  | 11052 | 0.9923783 | 0.9994283 | 0.0006155588 | 0.9997946 | 0.1110001 | 0.9997959 | 0.2182432 |  |  | 62346 | 0.9793485 | 0.9866385 | 0.001150604 | 0.975568 | 0.00579376 | 0.9755663 | 0.005851065 |  |  | 7405 | 0.8956577 | 0.9669879 | 0.003458957 | 0.9050988 | 0.006480916 | 0.9051025 | 0.0056179 |  |  | 127980 | 0.9144821 | 0.9150489 | 0.005763688 | 0.920239 | 0.008920262 | 0.9202451 | 0.01068111 |  |  | 428760 | 0.9084681 | 0.8678712 | 0.01530374 | 0.9256034 | 0.01021614 | 0.9256108 | 0.01099766 |  |  | 386560 | 0.8114612 | 0.7035679 | 0.011876 | 0.8080773 | 0.00826321 | 0.808076 | 0.007222869
|  |  | 11172 | 0.9914823 | 0.9994286 | 0.0006155587 | 0.9998069 | 0.1110018 | 0.9998079 | 0.2182461 |  |  | 62646 | 0.9812694 | 0.9866385 | 0.001150604 | 0.9756243 | 0.005798415 | 0.9756226 | 0.00585647 |  |  | 7410 | 0.8956577 | 0.9669881 | 0.003458953 | 0.9051013 | 0.006480941 | 0.905105 | 0.005617926 |  |  | 128280 | 0.9161636 | 0.9150489 | 0.005763688 | 0.9204119 | 0.008920393 | 0.920418 | 0.01068175 |  |  | 429060 | 0.912944 | 0.8678712 | 0.01530374 | 0.9256753 | 0.01021449 | 0.9256827 | 0.01099637 |  |  | 386860 | 0.8071103 | 0.7035679 | 0.011876 | 0.8081326 | 0.008260629 | 0.8081313 | 0.007220516
|  |  | 11292 | 0.9923783 | 0.9994288 | 0.0006155587 | 0.9998183 | 0.1110035 | 0.9998189 | 0.2182488 |  |  | 62946 | 0.9812694 | 0.9866385 | 0.001150604 | 0.9756805 | 0.00580305 | 0.9756787 | 0.005861844 |  |  | 7415 | 0.8945787 | 0.9669884 | 0.00345895 | 0.9051039 | 0.006480966 | 0.9051075 | 0.005617952 |  |  | 128580 | 0.917845 | 0.9150489 | 0.005763688 | 0.9205843 | 0.008920499 | 0.9205905 | 0.01068238 |  |  | 429360 | 0.912944 | 0.8678712 | 0.01530374 | 0.9257471 | 0.01021284 | 0.9257545 | 0.01099507 |  |  | 387160 | 0.8049348 | 0.7035679 | 0.011876 | 0.8081878 | 0.008258049 | 0.8081865 | 0.007218164
|  |  | 11412 | 0.9923783 | 0.999429 | 0.0006155588 | 0.9998287 | 0.1110049 | 0.999829 | 0.2182513 |  |  | 63246 | 0.9812694 | 0.9866385 | 0.001150604 | 0.9757365 | 0.005807665 | 0.9757346 | 0.005867187 |  |  | 7420 | 0.8945787 | 0.9669886 | 0.003458947 | 0.9051064 | 0.006480991 | 0.90511 | 0.005617977 |  |  | 128880 | 0.9144821 | 0.9150489 | 0.005763688 | 0.9207563 | 0.008920579 | 0.9207625 | 0.01068298 |  |  | 429660 | 0.912944 | 0.8678712 | 0.01530374 | 0.9258188 | 0.01021118 | 0.9258262 | 0.01099377 |  |  | 387460 | 0.8071103 | 0.7035679 | 0.011876 | 0.808243 | 0.008255472 | 0.8082417 | 0.007215814
|  |  | 11532 | 0.9923783 | 0.9994292 | 0.0006155588 | 0.9998384 | 0.1110063 | 0.9998383 | 0.2182536 |  |  | 63546 | 0.9793485 | 0.9866385 | 0.001150604 | 0.9757924 | 0.005812261 | 0.9757905 | 0.005872499 |  |  | 7425 | 0.8945787 | 0.9669888 | 0.003458943 | 0.9051089 | 0.006481016 | 0.9051125 | 0.005618003 |  |  | 129180 | 0.9144821 | 0.9150489 | 0.005763688 | 0.9209278 | 0.008920635 | 0.920934 | 0.01068356 |  |  | 429960 | 0.915182 | 0.8678712 | 0.01530374 | 0.9258904 | 0.01020953 | 0.9258978 | 0.01099247 |  |  | 387760 | 0.8071103 | 0.7035679 | 0.011876 | 0.8082981 | 0.008252896 | 0.8082967 | 0.007213466
|  |  | 11652 | 0.9932742 | 0.9994294 | 0.0006155588 | 0.9998472 | 0.1110076 | 0.9998469 | 0.2182558 |  |  | 63846 | 0.980309 | 0.9866385 | 0.001150604 | 0.9758481 | 0.005816837 | 0.9758461 | 0.005877779 |  |  | 7430 | 0.8945787 | 0.966989 | 0.00345894 | 0.9051114 | 0.00648104 | 0.905115 | 0.005618029 |  |  | 129480 | 0.9161636 | 0.9150489 | 0.005763688 | 0.9210988 | 0.008920666 | 0.921105 | 0.01068411 |  |  | 430260 | 0.912944 | 0.8678712 | 0.01530374 | 0.9259619 | 0.01020787 | 0.9259693 | 0.01099117 |  |  | 388060 | 0.8136366 | 0.7035679 | 0.011876 | 0.808353 | 0.008250323 | 0.8083517 | 0.00721112
|  |  | 11772 | 0.9923783 | 0.9994295 | 0.0006155588 | 0.9998554 | 0.1110087 | 0.9998547 | 0.2182578 |  |  | 64146 | 0.980309 | 0.9866385 | 0.001150604 | 0.9759037 | 0.005821393 | 0.9759017 | 0.005883029 |  |  | 7435 | 0.8945787 | 0.9669892 | 0.003458937 | 0.9051139 | 0.006481065 | 0.9051175 | 0.005618055 |  |  | 129780 | 0.9161636 | 0.9150489 | 0.005763688 | 0.9212694 | 0.008920672 | 0.9212756 | 0.01068464 |  |  | 430560 | 0.9084681 | 0.8678712 | 0.01530374 | 0.9260334 | 0.01020621 | 0.9260408 | 0.01098986 |  |  | 388360 | 0.8136366 | 0.7035679 | 0.011876 | 0.8084079 | 0.008247751 | 0.8084065 | 0.007208776
|  |  | 11892 | 0.9932742 | 0.9994297 | 0.0006155589 | 0.9998629 | 0.1110098 | 0.999862 | 0.2182596 |  |  | 64446 | 0.9793485 | 0.9866385 | 0.001150604 | 0.9759592 | 0.005825929 | 0.9759571 | 0.005888247 |  |  | 7440 | 0.8956577 | 0.9669895 | 0.003458933 | 0.9051164 | 0.00648109 | 0.90512 | 0.005618081 |  |  | 130080 | 0.917845 | 0.9150489 | 0.005763688 | 0.9214395 | 0.008920654 | 0.9214457 | 0.01068515 |  |  | 430860 | 0.9062302 | 0.8678712 | 0.01530374 | 0.9261047 | 0.01020455 | 0.9261121 | 0.01098856 |  |  | 388660 | 0.8114612 | 0.7035679 | 0.011876 | 0.8084627 | 0.008245181 | 0.8084613 | 0.007206433
|  |  | 12012 | 0.9923783 | 0.9994298 | 0.0006155589 | 0.9998698 | 0.1110108 | 0.9998687 | 0.2182613 |  |  | 64746 | 0.9783881 | 0.9866385 | 0.001150604 | 0.9760145 | 0.005830445 | 0.9760123 | 0.005893434 |  |  | 7445 | 0.8956577 | 0.9669897 | 0.00345893 | 0.9051188 | 0.006481115 | 0.9051225 | 0.005618106 |  |  | 130380 | 0.9161636 | 0.9150489 | 0.005763688 | 0.9216091 | 0.008920612 | 0.9216153 | 0.01068563 |  |  | 431160 | 0.9107061 | 0.8678712 | 0.01530374 | 0.926176 | 0.01020289 | 0.9261834 | 0.01098725 |  |  | 388960 | 0.8223384 | 0.7035679 | 0.011876 | 0.8085174 | 0.008242613 | 0.808516 | 0.007204093
|  |  | 12132 | 0.9923783 | 0.9994299 | 0.0006155589 | 0.9998762 | 0.1110117 | 0.9998748 | 0.2182629 |  |  | 65046 | 0.9793485 | 0.9866385 | 0.001150604 | 0.9760696 | 0.005834941 | 0.9760674 | 0.005898591 |  |  | 7450 | 0.8945787 | 0.9669899 | 0.003458927 | 0.9051213 | 0.00648114 | 0.905125 | 0.005618132 |  |  | 130680 | 0.9128006 | 0.9150489 | 0.005763688 | 0.9217783 | 0.008920545 | 0.9217845 | 0.01068609 |  |  | 431460 | 0.9084681 | 0.8678712 | 0.01530374 | 0.9262472 | 0.01020123 | 0.9262546 | 0.01098595 |  |  | 389260 | 0.8092857 | 0.7035679 | 0.011876 | 0.808572 | 0.008240047 | 0.8085705 | 0.007201754
|  |  | 12252 | 0.9923783 | 0.9994299 | 0.000615559 | 0.9998821 | 0.1110125 | 0.9998805 | 0.2182644 |  |  | 65346 | 0.980309 | 0.9866385 | 0.001150604 | 0.9761246 | 0.005839418 | 0.9761223 | 0.005903716 |  |  | 7455 | 0.8945787 | 0.9669901 | 0.003458924 | 0.9051238 | 0.006481165 | 0.9051275 | 0.005618158 |  |  | 130980 | 0.9161636 | 0.9150489 | 0.005763688 | 0.921947 | 0.008920455 | 0.9219532 | 0.01068653 |  |  | 431760 | 0.9084681 | 0.8678712 | 0.01530374 | 0.9263184 | 0.01019957 | 0.9263257 | 0.01098464 |  |  | 389560 | 0.8092857 | 0.7035679 | 0.011876 | 0.8086265 | 0.008237483 | 0.808625 | 0.007199417
|  |  | 12372 | 0.9914823 | 0.99943 | 0.000615559 | 0.9998875 | 0.1110133 | 0.9998857 | 0.2182657 |  |  | 65646 | 0.9793485 | 0.9866385 | 0.001150604 | 0.9761794 | 0.005843875 | 0.9761771 | 0.00590881 |  |  | 7460 | 0.8956577 | 0.9669903 | 0.003458921 | 0.9051263 | 0.00648119 | 0.90513 | 0.005618184 |  |  | 131280 | 0.9161636 | 0.9150489 | 0.005763688 | 0.9221153 | 0.00892034 | 0.9221215 | 0.01068694 |  |  | 432060 | 0.9107061 | 0.8678712 | 0.01530374 | 0.9263894 | 0.01019791 | 0.9263968 | 0.01098333 |  |  | 389860 | 0.8114612 | 0.7035679 | 0.011876 | 0.8086809 | 0.008234921 | 0.8086794 | 0.007197082
|  |  | 12492 | 0.9941702 | 0.9994301 | 0.000615559 | 0.9998924 | 0.111014 | 0.9998905 | 0.218267 |  |  | 65946 | 0.9793485 | 0.9866385 | 0.001150604 | 0.9762342 | 0.005848311 | 0.9762318 | 0.005913872 |  |  | 7465 | 0.8934997 | 0.9669905 | 0.003458918 | 0.9051288 | 0.006481215 | 0.9051325 | 0.00561821 |  |  | 131580 | 0.9161636 | 0.9150489 | 0.005763688 | 0.9222831 | 0.008920202 | 0.9222893 | 0.01068734 |  |  | 432360 | 0.912944 | 0.8678712 | 0.01530374 | 0.9264604 | 0.01019625 | 0.9264677 | 0.01098203 |  |  | 390160 | 0.8092857 | 0.7035679 | 0.011876 | 0.8087352 | 0.008232361 | 0.8087338 | 0.007194748
|  |  | 12612 | 0.9932742 | 0.9994301 | 0.0006155591 | 0.999897 | 0.1110146 | 0.9998949 | 0.2182681 |  |  | 66246 | 0.980309 | 0.9866385 | 0.001150604 | 0.9762887 | 0.005852728 | 0.9762863 | 0.005918904 |  |  | 7470 | 0.8945787 | 0.9669907 | 0.003458915 | 0.9051313 | 0.006481239 | 0.905135 | 0.005618236 |  |  | 131880 | 0.9128006 | 0.9150489 | 0.005763688 | 0.9224504 | 0.008920041 | 0.9224566 | 0.01068771 |  |  | 432660 | 0.9107061 | 0.8678712 | 0.01530374 | 0.9265313 | 0.01019458 | 0.9265386 | 0.01098072 |  |  | 390460 | 0.8114612 | 0.7035679 | 0.011876 | 0.8087894 | 0.008229803 | 0.808788 | 0.007192417
|  |  | 12732 | 0.9932742 | 0.9994302 | 0.0006155591 | 0.9999012 | 0.1110152 | 0.9998989 | 0.2182692 |  |  | 66546 | 0.980309 | 0.9866385 | 0.001150604 | 0.9763431 | 0.005857124 | 0.9763406 | 0.005923905 |  |  | 7475 | 0.8956577 | 0.9669909 | 0.003458912 | 0.9051338 | 0.006481264 | 0.9051375 | 0.005618262 |  |  | 132180 | 0.9144821 | 0.9150489 | 0.005763688 | 0.9226173 | 0.008919856 | 0.9226235 | 0.01068805 |  |  | 432960 | 0.9107061 | 0.8678712 | 0.01530374 | 0.9266021 | 0.01019292 | 0.9266094 | 0.01097941 |  |  | 390760 | 0.8092857 | 0.7035679 | 0.011876 | 0.8088436 | 0.008227247 | 0.8088421 | 0.007190087
|  |  | 12852 | 0.9923783 | 0.9994302 | 0.0006155591 | 0.9999051 | 0.1110158 | 0.9999027 | 0.2182702 |  |  | 66846 | 0.9812694 | 0.9866385 | 0.001150604 | 0.9763974 | 0.005861501 | 0.9763949 | 0.005928875 |  |  | 7480 | 0.8967368 | 0.9669911 | 0.003458909 | 0.9051363 | 0.006481289 | 0.90514 | 0.005618287 |  |  | 132480 | 0.917845 | 0.9150489 | 0.005763688 | 0.9227837 | 0.008919647 | 0.9227899 | 0.01068838 |  |  | 433260 | 0.9107061 | 0.8678712 | 0.01530374 | 0.9266728 | 0.01019125 | 0.9266801 | 0.0109781 |  |  | 391060 | 0.8114612 | 0.7035679 | 0.011876 | 0.8088976 | 0.008224692 | 0.8088961 | 0.00718776
|  |  | 12972 | 0.9914823 | 0.9994302 | 0.0006155591 | 0.9999087 | 0.1110163 | 0.9999061 | 0.2182711 |  |  | 67146 | 0.980309 | 0.9866385 | 0.001150604 | 0.9764515 | 0.005865858 | 0.9764489 | 0.005933813 |  |  | 7485 | 0.8967368 | 0.9669913 | 0.003458906 | 0.9051388 | 0.006481314 | 0.9051425 | 0.005618313 |  |  | 132780 | 0.9161636 | 0.9150489 | 0.005763688 | 0.9229497 | 0.008919416 | 0.9229559 | 0.01068868 |  |  | 433560 | 0.9062302 | 0.8678712 | 0.01530374 | 0.9267434 | 0.01018959 | 0.9267508 | 0.01097678 |  |  | 391360 | 0.8136366 | 0.7035679 | 0.011876 | 0.8089516 | 0.00822214 | 0.8089501 | 0.007185434
|  |  | 13092 | 0.9923783 | 0.9994303 | 0.0006155591 | 0.999912 | 0.1110167 | 0.9999093 | 0.2182719 |  |  | 67446 | 0.980309 | 0.9866385 | 0.001150604 | 0.9765055 | 0.005870194 | 0.9765029 | 0.005938721 |  |  | 7490 | 0.8934997 | 0.9669915 | 0.003458903 | 0.9051413 | 0.006481339 | 0.905145 | 0.005618339 |  |  | 133080 | 0.921208 | 0.9150489 | 0.005763688 | 0.9231152 | 0.008919162 | 0.9231214 | 0.01068897 |  |  | 433860 | 0.9084681 | 0.8678712 | 0.01530374 | 0.926814 | 0.01018792 | 0.9268213 | 0.01097547 |  |  | 391660 | 0.8136366 | 0.7035679 | 0.011876 | 0.8090055 | 0.00821959 | 0.8090039 | 0.00718311
|  |  | 13212 | 0.9923783 | 0.9994303 | 0.0006155591 | 0.999915 | 0.1110172 | 0.9999122 | 0.2182727 |  |  | 67746 | 0.9793485 | 0.9866385 | 0.001150604 | 0.9765594 | 0.005874511 | 0.9765567 | 0.005943598 |  |  | 7495 | 0.8956577 | 0.9669917 | 0.0034589 | 0.9051438 | 0.006481364 | 0.9051475 | 0.005618365 |  |  | 133380 | 0.9195265 | 0.9150489 | 0.005763688 | 0.9232802 | 0.008918885 | 0.9232865 | 0.01068923 |  |  | 434160 | 0.912944 | 0.8678712 | 0.01530374 | 0.9268845 | 0.01018625 | 0.9268918 | 0.01097416 |  |  | 391960 | 0.8179875 | 0.7035679 | 0.011876 | 0.8090593 | 0.008217042 | 0.8090577 | 0.007180788
|  |  | 13332 | 0.9914823 | 0.9994303 | 0.0006155592 | 0.9999178 | 0.1110176 | 0.9999149 | 0.2182734 |  |  | 68046 | 0.9812694 | 0.9866385 | 0.001150604 | 0.9766131 | 0.005878807 | 0.9766103 | 0.005948444 |  |  | 7500 | 0.8934997 | 0.966992 | 0.003458897 | 0.9051463 | 0.006481389 | 0.90515 | 0.005618391 |  |  | 133680 | 0.9195265 | 0.9150489 | 0.005763688 | 0.9234448 | 0.008918586 | 0.9234511 | 0.01068947 |  |  | 434460 | 0.9107061 | 0.8678712 | 0.01530374 | 0.9269549 | 0.01018458 | 0.9269622 | 0.01097284 |  |  | 392260 | 0.8158121 | 0.7035679 | 0.011876 | 0.809113 | 0.008214496 | 0.8091114 | 0.007178467
|  |  | 13452 | 0.9932742 | 0.9994303 | 0.0006155592 | 0.9999203 | 0.1110179 | 0.9999173 | 0.2182741 |  |  | 68346 | 0.9822299 | 0.9866385 | 0.001150604 | 0.9766666 | 0.005883084 | 0.9766638 | 0.005953259 |  |  | 7505 | 0.8945787 | 0.9669921 | 0.003458895 | 0.9051488 | 0.006481414 | 0.9051525 | 0.005618417 |  |  | 133980 | 0.917845 | 0.9150489 | 0.005763688 | 0.923609 | 0.008918264 | 0.9236152 | 0.01068968 |  |  | 434760 | 0.9084681 | 0.8678712 | 0.01530374 | 0.9270252 | 0.01018291 | 0.9270325 | 0.01097153 |  |  | 392560 | 0.8158121 | 0.7035679 | 0.011876 | 0.8091666 | 0.008211952 | 0.809165 | 0.007176149
|  |  | 13572 | 0.9932742 | 0.9994304 | 0.0006155592 | 0.9999227 | 0.1110183 | 0.9999196 | 0.2182747 |  |  | 68646 | 0.9812694 | 0.9866385 | 0.001150604 | 0.97672 | 0.00588734 | 0.9767172 | 0.005958043 |  |  | 7510 | 0.8956577 | 0.9669923 | 0.003458892 | 0.9051513 | 0.00648144 | 0.905155 | 0.005618443 |  |  | 134280 | 0.917845 | 0.9150489 | 0.005763688 | 0.9237727 | 0.00891792 | 0.9237789 | 0.01068988 |  |  | 435060 | 0.9062302 | 0.8678712 | 0.01530374 | 0.9270954 | 0.01018124 | 0.9271027 | 0.01097021 |  |  | 392860 | 0.8158121 | 0.7035679 | 0.011876 | 0.8092201 | 0.008209409 | 0.8092185 | 0.007173833
|  |  | 13692 | 0.9941702 | 0.9994304 | 0.0006155592 | 0.9999249 | 0.1110186 | 0.9999217 | 0.2182753 |  |  | 68946 | 0.980309 | 0.9866385 | 0.001150604 | 0.9767733 | 0.005891576 | 0.9767704 | 0.005962796 |  |  | 7515 | 0.8956577 | 0.9669925 | 0.003458889 | 0.9051538 | 0.006481465 | 0.9051575 | 0.005618469 |  |  | 134580 | 0.917845 | 0.9150489 | 0.005763688 | 0.923936 | 0.008917553 | 0.9239422 | 0.01069005 |  |  | 435360 | 0.9084681 | 0.8678712 | 0.01530374 | 0.9271656 | 0.01017957 | 0.9271729 | 0.01096889 |  |  | 393160 | 0.8114612 | 0.7035679 | 0.011876 | 0.8092735 | 0.008206869 | 0.8092719 | 0.007171518
|  |  | 13812 | 0.9923783 | 0.9994304 | 0.0006155592 | 0.9999269 | 0.1110189 | 0.9999236 | 0.2182758 |  |  | 69246 | 0.9812694 | 0.9866385 | 0.001150604 | 0.9768264 | 0.005895792 | 0.9768235 | 0.005967518 |  |  | 7520 | 0.8956577 | 0.9669927 | 0.003458887 | 0.9051563 | 0.00648149 | 0.90516 | 0.005618495 |  |  | 134880 | 0.917845 | 0.9150489 | 0.005763688 | 0.9240988 | 0.008917165 | 0.924105 | 0.01069021 |  |  | 435660 | 0.9084681 | 0.8678712 | 0.01530374 | 0.9272357 | 0.0101779 | 0.927243 | 0.01096757 |  |  | 393460 | 0.8114612 | 0.7035679 | 0.011876 | 0.8093268 | 0.008204331 | 0.8093252 | 0.007169205
|  |  | 13932 | 0.9914823 | 0.9994304 | 0.0006155592 | 0.9999287 | 0.1110191 | 0.9999254 | 0.2182763 |  |  | 69546 | 0.980309 | 0.9866385 | 0.001150604 | 0.9768794 | 0.005899989 | 0.9768764 | 0.00597221 |  |  | 7525 | 0.8967368 | 0.9669929 | 0.003458884 | 0.9051588 | 0.006481515 | 0.9051625 | 0.005618521 |  |  | 135180 | 0.9195265 | 0.9150489 | 0.005763688 | 0.9242612 | 0.008916755 | 0.9242674 | 0.01069034 |  |  | 435960 | 0.912944 | 0.8678712 | 0.01530374 | 0.9273057 | 0.01017623 | 0.9273129 | 0.01096625 |  |  | 393760 | 0.8223384 | 0.7035679 | 0.011876 | 0.8093801 | 0.008201795 | 0.8093784 | 0.007166895
|  |  | 14052 | 0.9932742 | 0.9994304 | 0.0006155592 | 0.9999304 | 0.1110194 | 0.999927 | 0.2182767 |  |  | 69846 | 0.9812694 | 0.9866385 | 0.001150604 | 0.9769323 | 0.005904165 | 0.9769292 | 0.005976871 |  |  | 7530 | 0.8956577 | 0.9669931 | 0.003458881 | 0.9051613 | 0.00648154 | 0.9051649 | 0.005618547 |  |  | 135480 | 0.9144821 | 0.9150489 | 0.005763688 | 0.9244231 | 0.008916323 | 0.9244293 | 0.01069045 |  |  | 436260 | 0.912944 | 0.8678712 | 0.01530374 | 0.9273756 | 0.01017455 | 0.9273829 | 0.01096493 |  |  | 394060 | 0.8245138 | 0.7035679 | 0.011876 | 0.8094332 | 0.008199261 | 0.8094316 | 0.007164586
|  |  | 14172 | 0.9932742 | 0.9994304 | 0.0006155592 | 0.999932 | 0.1110196 | 0.9999285 | 0.2182771 |  |  | 70146 | 0.9812694 | 0.9866385 | 0.001150604 | 0.976985 | 0.005908321 | 0.9769819 | 0.005981501 |  |  | 7535 | 0.8956577 | 0.9669933 | 0.003458879 | 0.9051638 | 0.006481565 | 0.9051674 | 0.005618574 |  |  | 135780 | 0.9144821 | 0.9150489 | 0.005763688 | 0.9245846 | 0.00891587 | 0.9245908 | 0.01069055 |  |  | 436560 | 0.9084681 | 0.8678712 | 0.01530374 | 0.9274454 | 0.01017288 | 0.9274527 | 0.01096361 |  |  | 394360 | 0.820163 | 0.7035679 | 0.011876 | 0.8094863 | 0.008196729 | 0.8094846 | 0.007162279
|  |  | 14292 | 0.9923783 | 0.9994304 | 0.0006155592 | 0.9999334 | 0.1110198 | 0.9999299 | 0.2182775 |  |  | 70446 | 0.9812694 | 0.9866385 | 0.001150604 | 0.9770376 | 0.005912456 | 0.9770344 | 0.0059861 |  |  | 7540 | 0.8956577 | 0.9669935 | 0.003458876 | 0.9051663 | 0.00648159 | 0.9051699 | 0.0056186 |  |  | 136080 | 0.917845 | 0.9150489 | 0.005763688 | 0.9247456 | 0.008915395 | 0.9247519 | 0.01069062 |  |  | 436860 | 0.9084681 | 0.8678712 | 0.01530374 | 0.9275152 | 0.0101712 | 0.9275224 | 0.01096229 |  |  | 394660 | 0.820163 | 0.7035679 | 0.011876 | 0.8095393 | 0.0081942 | 0.8095376 | 0.007159974
|  |  | 14412 | 0.9932742 | 0.9994304 | 0.0006155592 | 0.9999348 | 0.11102 | 0.9999311 | 0.2182778 |  |  | 70746 | 0.9812694 | 0.9866385 | 0.001150604 | 0.97709 | 0.005916572 | 0.9770867 | 0.005990669 |  |  | 7545 | 0.8988948 | 0.9669937 | 0.003458874 | 0.9051688 | 0.006481615 | 0.9051724 | 0.005618626 |  |  | 136380 | 0.921208 | 0.9150489 | 0.005763688 | 0.9249063 | 0.008914899 | 0.9249125 | 0.01069067 |  |  | 437160 | 0.9084681 | 0.8678712 | 0.01530374 | 0.9275849 | 0.01016953 | 0.9275921 | 0.01096097 |  |  | 394960 | 0.8158121 | 0.7035679 | 0.011876 | 0.8095921 | 0.008191672 | 0.8095905 | 0.007157671
|  |  | 14532 | 0.9923783 | 0.9994304 | 0.0006155592 | 0.999936 | 0.1110202 | 0.9999323 | 0.2182781 |  |  | 71046 | 0.980309 | 0.9866385 | 0.001150604 | 0.9771423 | 0.005920668 | 0.977139 | 0.005995207 |  |  | 7550 | 0.8956577 | 0.9669939 | 0.003458872 | 0.9051713 | 0.00648164 | 0.9051749 | 0.005618652 |  |  | 136680 | 0.9195265 | 0.9150489 | 0.005763688 | 0.9250664 | 0.008914382 | 0.9250727 | 0.0106907 |  |  | 437460 | 0.9062302 | 0.8678712 | 0.01530374 | 0.9276545 | 0.01016785 | 0.9276617 | 0.01095965 |  |  | 395260 | 0.8158121 | 0.7035679 | 0.011876 | 0.8096449 | 0.008189146 | 0.8096432 | 0.00715537
|  |  | 14652 | 0.9923783 | 0.9994304 | 0.0006155592 | 0.9999371 | 0.1110203 | 0.9999334 | 0.2182784 |  |  | 71346 | 0.9793485 | 0.9866385 | 0.001150604 | 0.9771944 | 0.005924744 | 0.9771911 | 0.005999715 |  |  | 7555 | 0.8956577 | 0.9669941 | 0.003458869 | 0.9051738 | 0.006481666 | 0.9051774 | 0.005618678 |  |  | 136980 | 0.921208 | 0.9150489 | 0.005763688 | 0.9252262 | 0.008913844 | 0.9252324 | 0.01069071 |  |  | 437760 | 0.9017543 | 0.8678712 | 0.01530374 | 0.927724 | 0.01016618 | 0.9277312 | 0.01095832 |  |  | 395560 | 0.8179875 | 0.7035679 | 0.011876 | 0.8096977 | 0.008186623 | 0.8096959 | 0.007153071
|  |  | 14772 | 0.9932742 | 0.9994305 | 0.0006155592 | 0.9999381 | 0.1110205 | 0.9999344 | 0.2182787 |  |  | 71646 | 0.9822299 | 0.9866385 | 0.001150604 | 0.9772464 | 0.005928799 | 0.9772431 | 0.006004192 |  |  | 7560 | 0.8967368 | 0.9669942 | 0.003458867 | 0.9051763 | 0.006481691 | 0.9051799 | 0.005618704 |  |  | 137280 | 0.917845 | 0.9150489 | 0.005763688 | 0.9253855 | 0.008913286 | 0.9253917 | 0.0106907 |  |  | 438060 | 0.9084681 | 0.8678712 | 0.01530374 | 0.9277934 | 0.0101645 | 0.9278006 | 0.010957 |  |  | 395860 | 0.8158121 | 0.7035679 | 0.011876 | 0.8097503 | 0.008184101 | 0.8097485 | 0.007150774
|  |  | 14892 | 0.9932742 | 0.9994305 | 0.0006155592 | 0.9999391 | 0.1110206 | 0.9999353 | 0.218279 |  |  | 71946 | 0.9822299 | 0.9866385 | 0.001150604 | 0.9772983 | 0.005932835 | 0.9772949 | 0.006008639 |  |  | 7565 | 0.8945787 | 0.9669944 | 0.003458865 | 0.9051788 | 0.006481716 | 0.9051824 | 0.00561873 |  |  | 137580 | 0.917845 | 0.9150489 | 0.005763688 | 0.9255443 | 0.008912706 | 0.9255506 | 0.01069068 |  |  | 438360 | 0.9084681 | 0.8678712 | 0.01530374 | 0.9278628 | 0.01016282 | 0.92787 | 0.01095567 |  |  | 396160 | 0.8266893 | 0.7035679 | 0.011876 | 0.8098028 | 0.008181582 | 0.8098011 | 0.007148479
|  |  | 15012 | 0.9941702 | 0.9994305 | 0.0006155592 | 0.99994 | 0.1110207 | 0.9999361 | 0.2182792 |  |  | 72246 | 0.9812694 | 0.9866385 | 0.001150604 | 0.97735 | 0.00593685 | 0.9773466 | 0.006013056 |  |  | 7570 | 0.8945787 | 0.9669946 | 0.003458862 | 0.9051813 | 0.006481741 | 0.9051849 | 0.005618757 |  |  | 137880 | 0.917845 | 0.9150489 | 0.005763688 | 0.9257027 | 0.008912106 | 0.925709 | 0.01069063 |  |  | 438660 | 0.9084681 | 0.8678712 | 0.01530374 | 0.9279321 | 0.01016114 | 0.9279393 | 0.01095434 |  |  | 396460 | 0.8158121 | 0.7035679 | 0.011876 | 0.8098553 | 0.008179064 | 0.8098535 | 0.007146185
|  |  | 15132 | 0.9923783 | 0.9994305 | 0.0006155592 | 0.9999408 | 0.1110209 | 0.9999369 | 0.2182794 |  |  | 72546 | 0.9812694 | 0.9866385 | 0.001150604 | 0.9774016 | 0.005940846 | 0.9773981 | 0.006017442 |  |  | 7575 | 0.8945787 | 0.9669948 | 0.00345886 | 0.9051838 | 0.006481767 | 0.9051874 | 0.005618783 |  |  | 138180 | 0.9195265 | 0.9150489 | 0.005763688 | 0.9258607 | 0.008911486 | 0.925867 | 0.01069056 |  |  | 438960 | 0.9062302 | 0.8678712 | 0.01530374 | 0.9280013 | 0.01015946 | 0.9280085 | 0.01095302 |  |  | 396760 | 0.8179875 | 0.7035679 | 0.011876 | 0.8099076 | 0.008176549 | 0.8099058 | 0.007143894
|  |  | 15252 | 0.9932742 | 0.9994305 | 0.0006155592 | 0.9999415 | 0.111021 | 0.9999376 | 0.2182796 |  |  | 72846 | 0.9812694 | 0.9866385 | 0.001150604 | 0.9774531 | 0.005944821 | 0.9774495 | 0.006021798 |  |  | 7580 | 0.8956577 | 0.966995 | 0.003458858 | 0.9051863 | 0.006481792 | 0.9051899 | 0.005618809 |  |  | 138480 | 0.9228895 | 0.9150489 | 0.005763688 | 0.9260183 | 0.008910846 | 0.9260246 | 0.01069047 |  |  | 439260 | 0.9084681 | 0.8678712 | 0.01530374 | 0.9280704 | 0.01015778 | 0.9280776 | 0.01095169 |  |  | 397060 | 0.8136366 | 0.7035679 | 0.011876 | 0.8099599 | 0.008174036 | 0.8099581 | 0.007141605
|  |  | 15372 | 0.9923783 | 0.9994305 | 0.0006155592 | 0.9999422 | 0.1110211 | 0.9999382 | 0.2182798 |  |  | 73146 | 0.9822299 | 0.9866385 | 0.001150604 | 0.9775044 | 0.005948777 | 0.9775008 | 0.006026123 |  |  | 7585 | 0.8956577 | 0.9669952 | 0.003458856 | 0.9051888 | 0.006481817 | 0.9051924 | 0.005618835 |  |  | 138780 | 0.9228895 | 0.9150489 | 0.005763688 | 0.9261754 | 0.008910185 | 0.9261817 | 0.01069037 |  |  | 439560 | 0.9062302 | 0.8678712 | 0.01530374 | 0.9281394 | 0.0101561 | 0.9281466 | 0.01095036 |  |  | 397360 | 0.8158121 | 0.7035679 | 0.011876 | 0.8100121 | 0.008171525 | 0.8100103 | 0.007139318
|  |  | 15492 | 0.9941702 | 0.9994305 | 0.0006155592 | 0.9999428 | 0.1110211 | 0.9999388 | 0.2182799 |  |  | 73446 | 0.9812694 | 0.9866385 | 0.001150604 | 0.9775556 | 0.005952712 | 0.977552 | 0.006030418 |  |  | 7590 | 0.8956577 | 0.9669953 | 0.003458853 | 0.9051913 | 0.006481842 | 0.9051949 | 0.005618861 |  |  | 139080 | 0.921208 | 0.9150489 | 0.005763688 | 0.9263321 | 0.008909505 | 0.9263384 | 0.01069024 |  |  | 439860 | 0.9107061 | 0.8678712 | 0.01530374 | 0.9282084 | 0.01015441 | 0.9282156 | 0.01094903 |  |  | 397660 | 0.8179875 | 0.7035679 | 0.011876 | 0.8100642 | 0.008169016 | 0.8100624 | 0.007137032
|  |  | 15612 | 0.9932742 | 0.9994305 | 0.0006155592 | 0.9999434 | 0.1110212 | 0.9999394 | 0.2182801 |  |  | 73746 | 0.9812694 | 0.9866385 | 0.001150604 | 0.9776067 | 0.005956628 | 0.977603 | 0.006034684 |  |  | 7595 | 0.8945787 | 0.9669955 | 0.003458851 | 0.9051938 | 0.006481868 | 0.9051974 | 0.005618888 |  |  | 139380 | 0.9195265 | 0.9150489 | 0.005763688 | 0.9264884 | 0.008908805 | 0.9264947 | 0.0106901 |  |  | 440160 | 0.9084681 | 0.8678712 | 0.01530374 | 0.9282773 | 0.01015273 | 0.9282845 | 0.0109477 |  |  | 397960 | 0.8136366 | 0.7035679 | 0.011876 | 0.8101162 | 0.00816651 | 0.8101143 | 0.007134749
|  |  | 15732 | 0.9941702 | 0.9994305 | 0.0006155592 | 0.9999439 | 0.1110213 | 0.9999399 | 0.2182802 |  |  | 74046 | 0.9822299 | 0.9866385 | 0.001150604 | 0.9776576 | 0.005960524 | 0.9776538 | 0.006038919 |  |  | 7600 | 0.8945787 | 0.9669957 | 0.003458849 | 0.9051962 | 0.006481893 | 0.9051999 | 0.005618914 |  |  | 139680 | 0.917845 | 0.9150489 | 0.005763688 | 0.9266443 | 0.008908085 | 0.9266505 | 0.01068994 |  |  | 440460 | 0.912944 | 0.8678712 | 0.01530374 | 0.9283461 | 0.01015105 | 0.9283533 | 0.01094637 |  |  | 398260 | 0.8179875 | 0.7035679 | 0.011876 | 0.8101681 | 0.008164005 | 0.8101663 | 0.007132468
|  |  | 15852 | 0.9941702 | 0.9994305 | 0.0006155592 | 0.9999444 | 0.1110214 | 0.9999403 | 0.2182804 |  |  | 74346 | 0.9812694 | 0.9866385 | 0.001150604 | 0.9777084 | 0.005964399 | 0.9777046 | 0.006043124 |  |  | 7605 | 0.8956577 | 0.9669959 | 0.003458847 | 0.9051987 | 0.006481918 | 0.9052024 | 0.00561894 |  |  | 139980 | 0.917845 | 0.9150489 | 0.005763688 | 0.9267997 | 0.008907346 | 0.9268059 | 0.01068976 |  |  | 440760 | 0.9084681 | 0.8678712 | 0.01530374 | 0.9284148 | 0.01014936 | 0.928422 | 0.01094504 |  |  | 398560 | 0.8158121 | 0.7035679 | 0.011876 | 0.8102199 | 0.008161503 | 0.8102181 | 0.007130188
|  |  | 15972 | 0.9941702 | 0.9994305 | 0.0006155592 | 0.9999449 | 0.1110214 | 0.9999408 | 0.2182805 |  |  | 74646 | 0.9812694 | 0.9866385 | 0.001150604 | 0.977759 | 0.005968255 | 0.9777552 | 0.006047299 |  |  | 7610 | 0.8956577 | 0.966996 | 0.003458845 | 0.9052012 | 0.006481944 | 0.9052049 | 0.005618967 |  |  | 140280 | 0.9195265 | 0.9150489 | 0.005763688 | 0.9269547 | 0.008906587 | 0.9269609 | 0.01068956 |  |  | 441060 | 0.912944 | 0.8678712 | 0.01530374 | 0.9284835 | 0.01014768 | 0.9284906 | 0.0109437 |  |  | 398860 | 0.8092857 | 0.7035679 | 0.011876 | 0.8102717 | 0.008159003 | 0.8102698 | 0.007127911
|  |  | 16092 | 0.9923783 | 0.9994305 | 0.0006155592 | 0.9999453 | 0.1110215 | 0.9999412 | 0.2182806 |  |  | 74946 | 0.9831903 | 0.9866385 | 0.001150604 | 0.9778095 | 0.005972091 | 0.9778056 | 0.006051445 |  |  | 7615 | 0.8956577 | 0.9669962 | 0.003458843 | 0.9052037 | 0.006481969 | 0.9052074 | 0.005618993 |  |  | 140580 | 0.9195265 | 0.9150489 | 0.005763688 | 0.9271093 | 0.008905809 | 0.9271155 | 0.01068934 |  |  | 441360 | 0.9062302 | 0.8678712 | 0.01530374 | 0.928552 | 0.01014599 | 0.9285592 | 0.01094237 |  |  | 399160 | 0.8158121 | 0.7035679 | 0.011876 | 0.8103233 | 0.008156505 | 0.8103215 | 0.007125636
|  |  | 16212 | 0.9941702 | 0.9994305 | 0.0006155592 | 0.9999457 | 0.1110216 | 0.9999415 | 0.2182807 |  |  | 75246 | 0.980309 | 0.9866385 | 0.001150604 | 0.9778599 | 0.005975907 | 0.977856 | 0.00605556 |  |  | 7620 | 0.8967368 | 0.9669964 | 0.003458841 | 0.9052062 | 0.006481994 | 0.9052098 | 0.005619019 |  |  | 140880 | 0.9228895 | 0.9150489 | 0.005763688 | 0.9272634 | 0.008905013 | 0.9272697 | 0.0106891 |  |  | 441660 | 0.9062302 | 0.8678712 | 0.01530374 | 0.9286205 | 0.01014431 | 0.9286277 | 0.01094104 |  |  | 399460 | 0.8223384 | 0.7035679 | 0.011876 | 0.8103749 | 0.008154009 | 0.810373 | 0.007123362
|  |  | 16332 | 0.9932742 | 0.9994305 | 0.0006155592 | 0.999946 | 0.1110216 | 0.9999419 | 0.2182808 |  |  | 75546 | 0.9822299 | 0.9866385 | 0.001150604 | 0.9779102 | 0.005979703 | 0.9779062 | 0.006059646 |  |  | 7625 | 0.8956577 | 0.9669965 | 0.003458839 | 0.9052087 | 0.00648202 | 0.9052123 | 0.005619045 |  |  | 141180 | 0.9195265 | 0.9150489 | 0.005763688 | 0.9274171 | 0.008904197 | 0.9274234 | 0.01068885 |  |  | 441960 | 0.9039923 | 0.8678712 | 0.01530374 | 0.9286889 | 0.01014262 | 0.9286961 | 0.0109397 |  |  | 399760 | 0.8223384 | 0.7035679 | 0.011876 | 0.8104264 | 0.008151515 | 0.8104245 | 0.007121091
|  |  | 16452 | 0.9941702 | 0.9994305 | 0.0006155592 | 0.9999464 | 0.1110217 | 0.9999422 | 0.2182809 |  |  | 75846 | 0.9822299 | 0.9866385 | 0.001150604 | 0.9779603 | 0.005983479 | 0.9779562 | 0.006063702 |  |  | 7630 | 0.8956577 | 0.9669967 | 0.003458837 | 0.9052112 | 0.006482045 | 0.9052148 | 0.005619072 |  |  | 141480 | 0.9228895 | 0.9150489 | 0.005763688 | 0.9275705 | 0.008903362 | 0.9275767 | 0.01068858 |  |  | 442260 | 0.9107061 | 0.8678712 | 0.01530374 | 0.9287573 | 0.01014093 | 0.9287644 | 0.01093837 |  |  | 400060 | 0.8158121 | 0.7035679 | 0.011876 | 0.8104778 | 0.008149023 | 0.8104759 | 0.007118822
|  |  | 16572 | 0.9941702 | 0.9994305 | 0.0006155592 | 0.9999467 | 0.1110217 | 0.9999425 | 0.2182809 |  |  | 76146 | 0.9812694 | 0.9866385 | 0.001150604 | 0.9780103 | 0.005987236 | 0.9780062 | 0.006067728 |  |  | 7635 | 0.8967368 | 0.9669969 | 0.003458835 | 0.9052137 | 0.00648207 | 0.9052173 | 0.005619098 |  |  | 141780 | 0.9195265 | 0.9150489 | 0.005763688 | 0.9277234 | 0.008902509 | 0.9277296 | 0.01068829 |  |  | 442560 | 0.912944 | 0.8678712 | 0.01530374 | 0.9288255 | 0.01013924 | 0.9288327 | 0.01093703 |  |  | 400360 | 0.8179875 | 0.7035679 | 0.011876 | 0.8105291 | 0.008146534 | 0.8105272 | 0.007116554
|  |  | 16692 | 0.9941702 | 0.9994305 | 0.0006155592 | 0.9999469 | 0.1110217 | 0.9999427 | 0.218281 |  |  | 76446 | 0.9831903 | 0.9866385 | 0.001150604 | 0.9780601 | 0.005990973 | 0.978056 | 0.006071725 |  |  | 7640 | 0.8956577 | 0.966997 | 0.003458833 | 0.9052162 | 0.006482096 | 0.9052198 | 0.005619125 |  |  | 142080 | 0.921208 | 0.9150489 | 0.005763688 | 0.9278758 | 0.008901637 | 0.9278821 | 0.01068798 |  |  | 442860 | 0.9084681 | 0.8678712 | 0.01530374 | 0.9288937 | 0.01013756 | 0.9289008 | 0.01093569 |  |  | 400660 | 0.8179875 | 0.7035679 | 0.011876 | 0.8105803 | 0.008144047 | 0.8105784 | 0.007114289
|  |  | 16812 | 0.9950662 | 0.9994305 | 0.0006155592 | 0.9999472 | 0.1110218 | 0.999943 | 0.2182811 |  |  | 76746 | 0.9822299 | 0.9866385 | 0.001150604 | 0.9781098 | 0.005994689 | 0.9781056 | 0.006075692 |  |  | 7645 | 0.8967368 | 0.9669972 | 0.003458831 | 0.9052187 | 0.006482121 | 0.9052223 | 0.005619151 |  |  | 142380 | 0.9228895 | 0.9150489 | 0.005763688 | 0.9280279 | 0.008900747 | 0.9280342 | 0.01068765 |  |  | 443160 | 0.912944 | 0.8678712 | 0.01530374 | 0.9289618 | 0.01013587 | 0.9289689 | 0.01093435 |  |  | 400960 | 0.8223384 | 0.7035679 | 0.011876 | 0.8106315 | 0.008141562 | 0.8106295 | 0.007112026
|  |  | 16932 | 0.9941702 | 0.9994305 | 0.0006155592 | 0.9999474 | 0.1110218 | 0.9999432 | 0.2182811 |  |  | 77046 | 0.9831903 | 0.9866385 | 0.001150604 | 0.9781594 | 0.005998387 | 0.9781552 | 0.00607963 |  |  | 7650 | 0.8967368 | 0.9669974 | 0.00345883 | 0.9052212 | 0.006482147 | 0.9052248 | 0.005619177 |  |  | 142680 | 0.9228895 | 0.9150489 | 0.005763688 | 0.9281795 | 0.008899838 | 0.9281858 | 0.01068731 |  |  | 443460 | 0.915182 | 0.8678712 | 0.01530374 | 0.9290298 | 0.01013418 | 0.9290369 | 0.01093302 |  |  | 401260 | 0.8158121 | 0.7035679 | 0.011876 | 0.8106825 | 0.008139079 | 0.8106806 | 0.007109765
|  |  | 17052 | 0.9941702 | 0.9994305 | 0.0006155592 | 0.9999476 | 0.1110218 | 0.9999434 | 0.2182812 |  |  | 77346 | 0.9822299 | 0.9866385 | 0.001150604 | 0.9782089 | 0.006002064 | 0.9782046 | 0.006083538 |  |  | 7655 | 0.8967368 | 0.9669975 | 0.003458828 | 0.9052237 | 0.006482172 | 0.9052273 | 0.005619204 |  |  | 142980 | 0.9228895 | 0.9150489 | 0.005763688 | 0.9283308 | 0.008898912 | 0.928337 | 0.01068695 |  |  | 443760 | 0.9107061 | 0.8678712 | 0.01530374 | 0.9290978 | 0.01013249 | 0.9291049 | 0.01093168 |  |  | 401560 | 0.8179875 | 0.7035679 | 0.011876 | 0.8107335 | 0.008136599 | 0.8107315 | 0.007107506
|  |  | 17172 | 0.9941702 | 0.9994305 | 0.0006155592 | 0.9999478 | 0.1110219 | 0.9999436 | 0.2182812 |  |  | 77646 | 0.9822299 | 0.9866385 | 0.001150604 | 0.9782582 | 0.006005722 | 0.9782539 | 0.006087418 |  |  | 7660 | 0.8967368 | 0.9669977 | 0.003458826 | 0.9052262 | 0.006482198 | 0.9052298 | 0.00561923 |  |  | 143280 | 0.9195265 | 0.9150489 | 0.005763688 | 0.9284816 | 0.008897968 | 0.9284879 | 0.01068657 |  |  | 444060 | 0.912944 | 0.8678712 | 0.01530374 | 0.9291656 | 0.01013079 | 0.9291727 | 0.01093034 |  |  | 401860 | 0.8179875 | 0.7035679 | 0.011876 | 0.8107844 | 0.00813412 | 0.8107824 | 0.007105249
|  |  | 17292 | 0.9923783 | 0.9994305 | 0.0006155592 | 0.999948 | 0.1110219 | 0.9999438 | 0.2182813 |  |  | 77946 | 0.9831903 | 0.9866385 | 0.001150604 | 0.9783074 | 0.00600936 | 0.978303 | 0.006091267 |  |  | 7665 | 0.8967368 | 0.9669978 | 0.003458824 | 0.9052287 | 0.006482223 | 0.9052323 | 0.005619257 |  |  | 143580 | 0.9228895 | 0.9150489 | 0.005763688 | 0.928632 | 0.008897005 | 0.9286383 | 0.01068618 |  |  | 444360 | 0.9084681 | 0.8678712 | 0.01530374 | 0.9292334 | 0.0101291 | 0.9292405 | 0.01092899 |  |  | 402160 | 0.8179875 | 0.7035679 | 0.011876 | 0.8108352 | 0.008131644 | 0.8108332 | 0.007102994
|  |  | 17412 | 0.9932742 | 0.9994305 | 0.0006155592 | 0.9999482 | 0.1110219 | 0.9999439 | 0.2182813 |  |  | 78246 | 0.9831903 | 0.9866385 | 0.001150604 | 0.9783564 | 0.006012979 | 0.978352 | 0.006095088 |  |  | 7670 | 0.8978158 | 0.966998 | 0.003458822 | 0.9052311 | 0.006482249 | 0.9052348 | 0.005619283 |  |  | 143880 | 0.924571 | 0.9150489 | 0.005763688 | 0.928782 | 0.008896025 | 0.9287883 | 0.01068577 |  |  | 444660 | 0.9084681 | 0.8678712 | 0.01530374 | 0.9293011 | 0.01012741 | 0.9293082 | 0.01092765 |  |  | 402460 | 0.8179875 | 0.7035679 | 0.011876 | 0.8108859 | 0.00812917 | 0.8108839 | 0.007100741
|  |  | 17532 | 0.9941702 | 0.9994305 | 0.0006155592 | 0.9999483 | 0.1110219 | 0.9999441 | 0.2182814 |  |  | 78546 | 0.9831903 | 0.9866385 | 0.001150604 | 0.9784053 | 0.006016578 | 0.9784009 | 0.00609888 |  |  | 7675 | 0.8956577 | 0.9669982 | 0.003458821 | 0.9052336 | 0.006482274 | 0.9052373 | 0.00561931 |  |  | 144180 | 0.924571 | 0.9150489 | 0.005763688 | 0.9289316 | 0.008895028 | 0.9289378 | 0.01068534 |  |  | 444960 | 0.912944 | 0.8678712 | 0.01530374 | 0.9293688 | 0.01012572 | 0.9293759 | 0.01092631 |  |  | 402760 | 0.8158121 | 0.7035679 | 0.011876 | 0.8109366 | 0.008126698 | 0.8109345 | 0.00709849
|  |  | 17652 | 0.9923783 | 0.9994305 | 0.0006155592 | 0.9999485 | 0.111022 | 0.9999442 | 0.2182814 |  |  | 78846 | 0.9831903 | 0.9866385 | 0.001150604 | 0.9784541 | 0.006020157 | 0.9784497 | 0.006102642 |  |  | 7680 | 0.8967368 | 0.9669983 | 0.003458819 | 0.9052361 | 0.0064823 | 0.9052398 | 0.005619336 |  |  | 144480 | 0.9228895 | 0.9150489 | 0.005763688 | 0.9290808 | 0.008894013 | 0.929087 | 0.0106849 |  |  | 445260 | 0.915182 | 0.8678712 | 0.01530374 | 0.9294363 | 0.01012402 | 0.9294434 | 0.01092497 |  |  | 403060 | 0.8179875 | 0.7035679 | 0.011876 | 0.8109871 | 0.008124229 | 0.810985 | 0.007096241
|  |  | 17772 | 0.9932742 | 0.9994305 | 0.0006155592 | 0.9999486 | 0.111022 | 0.9999443 | 0.2182814 |  |  | 79146 | 0.9822299 | 0.9866385 | 0.001150604 | 0.9785028 | 0.006023717 | 0.9784983 | 0.006106376 |  |  | 7685 | 0.8967368 | 0.9669985 | 0.003458817 | 0.9052386 | 0.006482325 | 0.9052422 | 0.005619363 |  |  | 144780 | 0.9195265 | 0.9150489 | 0.005763688 | 0.9292295 | 0.00889298 | 0.9292358 | 0.01068443 |  |  | 445560 | 0.9107061 | 0.8678712 | 0.01530374 | 0.9295038 | 0.01012233 | 0.9295109 | 0.01092363 |  |  | 403360 | 0.8136366 | 0.7035679 | 0.011876 | 0.8110376 | 0.008121762 | 0.8110355 | 0.007093994
|  |  | 17892 | 0.9941702 | 0.9994305 | 0.0006155592 | 0.9999487 | 0.111022 | 0.9999444 | 0.2182815 |  |  | 79446 | 0.9812694 | 0.9866385 | 0.001150604 | 0.9785513 | 0.006027258 | 0.9785468 | 0.006110081 |  |  | 7690 | 0.8967368 | 0.9669986 | 0.003458816 | 0.9052411 | 0.006482351 | 0.9052447 | 0.005619389 |  |  | 145080 | 0.9228895 | 0.9150489 | 0.005763688 | 0.9293779 | 0.008891931 | 0.9293842 | 0.01068396 |  |  | 445860 | 0.9107061 | 0.8678712 | 0.01530374 | 0.9295712 | 0.01012063 | 0.9295783 | 0.01092228 |  |  | 403660 | 0.8245138 | 0.7035679 | 0.011876 | 0.8110879 | 0.008119297 | 0.8110859 | 0.00709175
|  |  | 18012 | 0.9941702 | 0.9994305 | 0.0006155592 | 0.9999489 | 0.111022 | 0.9999445 | 0.2182815 |  |  | 79746 | 0.9822299 | 0.9866385 | 0.001150604 | 0.9785998 | 0.006030779 | 0.9785952 | 0.006113757 |  |  | 7695 | 0.8956577 | 0.9669988 | 0.003458814 | 0.9052436 | 0.006482376 | 0.9052472 | 0.005619416 |  |  | 145380 | 0.921208 | 0.9150489 | 0.005763688 | 0.9295259 | 0.008890864 | 0.9295321 | 0.01068346 |  |  | 446160 | 0.912944 | 0.8678712 | 0.01530374 | 0.9296386 | 0.01011894 | 0.9296456 | 0.01092094 |  |  | 403960 | 0.8179875 | 0.7035679 | 0.011876 | 0.8111382 | 0.008116834 | 0.8111361 | 0.007089507
|  |  | 18132 | 0.9932742 | 0.9994305 | 0.0006155592 | 0.999949 | 0.111022 | 0.9999446 | 0.2182815 |  |  | 80046 | 0.9831903 | 0.9866385 | 0.001150604 | 0.978648 | 0.00603428 | 0.9786434 | 0.006117404 |  |  | 7700 | 0.8967368 | 0.9669989 | 0.003458813 | 0.9052461 | 0.006482402 | 0.9052497 | 0.005619442 |  |  | 145680 | 0.924571 | 0.9150489 | 0.005763688 | 0.9296734 | 0.008889781 | 0.9296797 | 0.01068295 |  |  | 446460 | 0.912944 | 0.8678712 | 0.01530374 | 0.9297058 | 0.01011724 | 0.9297129 | 0.01091959 |  |  | 404260 | 0.820163 | 0.7035679 | 0.011876 | 0.8111885 | 0.008114374 | 0.8111863 | 0.007087267
|  |  | 18252 | 0.9932742 | 0.9994305 | 0.0006155592 | 0.999949 | 0.111022 | 0.9999447 | 0.2182816 |  |  | 80346 | 0.9822299 | 0.9866385 | 0.001150604 | 0.9786962 | 0.006037762 | 0.9786915 | 0.006121023 |  |  | 7705 | 0.8967368 | 0.9669991 | 0.003458811 | 0.9052486 | 0.006482428 | 0.9052522 | 0.005619469 |  |  | 145980 | 0.9228895 | 0.9150489 | 0.005763688 | 0.9298206 | 0.008888681 | 0.9298268 | 0.01068242 |  |  | 446760 | 0.915182 | 0.8678712 | 0.01530374 | 0.929773 | 0.01011555 | 0.92978 | 0.01091825 |  |  | 404560 | 0.8179875 | 0.7035679 | 0.011876 | 0.8112386 | 0.008111916 | 0.8112365 | 0.007085028
|  |  | 18372 | 0.9932742 | 0.9994305 | 0.0006155592 | 0.9999491 | 0.111022 | 0.9999448 | 0.2182816 |  |  | 80646 | 0.9812694 | 0.9866385 | 0.001150604 | 0.9787442 | 0.006041225 | 0.9787395 | 0.006124613 |  |  | 7710 | 0.8956577 | 0.9669992 | 0.003458809 | 0.9052511 | 0.006482453 | 0.9052547 | 0.005619496 |  |  | 146280 | 0.9228895 | 0.9150489 | 0.005763688 | 0.9299673 | 0.008887564 | 0.9299736 | 0.01068188 |  |  | 447060 | 0.915182 | 0.8678712 | 0.01530374 | 0.9298401 | 0.01011385 | 0.9298471 | 0.0109169 |  |  | 404860 | 0.820163 | 0.7035679 | 0.011876 | 0.8112886 | 0.00810946 | 0.8112865 | 0.007082792
|  |  | 18492 | 0.9950662 | 0.9994305 | 0.0006155592 | 0.9999492 | 0.1110221 | 0.9999449 | 0.2182816 |  |  | 80946 | 0.9812694 | 0.9866385 | 0.001150604 | 0.9787921 | 0.006044669 | 0.9787874 | 0.006128174 |  |  | 7715 | 0.8956577 | 0.9669994 | 0.003458808 | 0.9052536 | 0.006482479 | 0.9052572 | 0.005619522 |  |  | 146580 | 0.924571 | 0.9150489 | 0.005763688 | 0.9301137 | 0.008886431 | 0.9301199 | 0.01068132 |  |  | 447360 | 0.915182 | 0.8678712 | 0.01530374 | 0.9299071 | 0.01011215 | 0.9299141 | 0.01091555 |  |  | 405160 | 0.8179875 | 0.7035679 | 0.011876 | 0.8113386 | 0.008107006 | 0.8113364 | 0.007080558
|  |  | 18612 | 0.9932742 | 0.9994305 | 0.0006155592 | 0.9999493 | 0.1110221 | 0.9999449 | 0.2182816 |  |  | 81246 | 0.9831903 | 0.9866385 | 0.001150604 | 0.9788399 | 0.006048093 | 0.9788351 | 0.006131707 |  |  | 7720 | 0.8956577 | 0.9669995 | 0.003458806 | 0.9052561 | 0.006482504 | 0.9052597 | 0.005619549 |  |  | 146880 | 0.9228895 | 0.9150489 | 0.005763688 | 0.9302596 | 0.008885281 | 0.9302659 | 0.01068075 |  |  | 447660 | 0.9062302 | 0.8678712 | 0.01530374 | 0.929974 | 0.01011045 | 0.9299811 | 0.0109142 |  |  | 405460 | 0.820163 | 0.7035679 | 0.011876 | 0.8113885 | 0.008104555 | 0.8113863 | 0.007078326
|  |  | 18732 | 0.9950662 | 0.9994305 | 0.0006155592 | 0.9999494 | 0.1110221 | 0.999945 | 0.2182816 |  |  | 104646 | 0.9831903 | 0.9866385 | 0.001150604 | 0.9822006 | 0.006259711 | 0.9821935 | 0.006327021 |  |  | 7725 | 0.8967368 | 0.9669997 | 0.003458805 | 0.9052586 | 0.00648253 | 0.9052622 | 0.005619575 |  |  | 147180 | 0.9262524 | 0.9150489 | 0.005763688 | 0.9304052 | 0.008884115 | 0.9304114 | 0.01068016 |  |  | 447960 | 0.9084681 | 0.8678712 | 0.01530374 | 0.9300409 | 0.01010875 | 0.9300479 | 0.01091285 |  |  | 405760 | 0.820163 | 0.7035679 | 0.011876 | 0.8114382 | 0.008102106 | 0.8114361 | 0.007076096
|  |  | 18852 | 0.9932742 | 0.9994305 | 0.0006155592 | 0.9999494 | 0.1110221 | 0.9999451 | 0.2182817 |  |  | 104946 | 0.9822299 | 0.9866385 | 0.001150604 | 0.9822393 | 0.00626177 | 0.9822322 | 0.006328595 |  |  | 7730 | 0.8956577 | 0.9669998 | 0.003458803 | 0.905261 | 0.006482556 | 0.9052647 | 0.005619602 |  |  | 147480 | 0.921208 | 0.9150489 | 0.005763688 | 0.9305503 | 0.008882933 | 0.9305566 | 0.01067956 |  |  | 448260 | 0.9084681 | 0.8678712 | 0.01530374 | 0.9301077 | 0.01010705 | 0.9301147 | 0.01091151 |  |  | 406060 | 0.8114612 | 0.7035679 | 0.011876 | 0.8114879 | 0.008099659 | 0.8114858 | 0.007073868
|  |  | 18972 | 0.9941702 | 0.9994305 | 0.0006155592 | 0.9999495 | 0.1110221 | 0.9999451 | 0.2182817 |  |  | 105246 | 0.9831903 | 0.9866385 | 0.001150604 | 0.9822779 | 0.006263814 | 0.9822708 | 0.006330148 |  |  | 7735 | 0.8956577 | 0.967 | 0.003458802 | 0.9052635 | 0.006482581 | 0.9052672 | 0.005619629 |  |  | 147780 | 0.924571 | 0.9150489 | 0.005763688 | 0.9306951 | 0.008881735 | 0.9307013 | 0.01067894 |  |  | 448560 | 0.9107061 | 0.8678712 | 0.01530374 | 0.9301744 | 0.01010536 | 0.9301814 | 0.01091016 |  |  | 406360 | 0.8223384 | 0.7035679 | 0.011876 | 0.8115376 | 0.008097214 | 0.8115354 | 0.007071642
|  |  | 19092 | 0.9932742 | 0.9994305 | 0.0006155592 | 0.9999495 | 0.1110221 | 0.9999452 | 0.2182817 |  |  | 105546 | 0.9831903 | 0.9866385 | 0.001150604 | 0.9823164 | 0.006265844 | 0.9823093 | 0.00633168 |  |  | 7740 | 0.8956577 | 0.9670001 | 0.003458801 | 0.905266 | 0.006482607 | 0.9052696 | 0.005619655 |  |  | 148080 | 0.9228895 | 0.9150489 | 0.005763688 | 0.9308394 | 0.008880521 | 0.9308457 | 0.0106783 |  |  | 448860 | 0.9107061 | 0.8678712 | 0.01530374 | 0.930241 | 0.01010365 | 0.930248 | 0.01090881 |  |  | 406660 | 0.8179875 | 0.7035679 | 0.011876 | 0.8115871 | 0.008094772 | 0.8115849 | 0.007069419
|  |  | 19212 | 0.9941702 | 0.9994305 | 0.0006155592 | 0.9999496 | 0.1110221 | 0.9999452 | 0.2182817 |  |  | 105846 | 0.9831903 | 0.9866385 | 0.001150604 | 0.9823549 | 0.006267858 | 0.9823477 | 0.006333192 |  |  | 7745 | 0.8956577 | 0.9670003 | 0.003458799 | 0.9052685 | 0.006482633 | 0.9052721 | 0.005619682 |  |  | 148380 | 0.9228895 | 0.9150489 | 0.005763688 | 0.9309834 | 0.008879291 | 0.9309897 | 0.01067765 |  |  | 449160 | 0.9084681 | 0.8678712 | 0.01530374 | 0.9303076 | 0.01010195 | 0.9303146 | 0.01090745 |  |  | 406960 | 0.8179875 | 0.7035679 | 0.011876 | 0.8116366 | 0.008092332 | 0.8116343 | 0.007067197
|  |  | 19332 | 0.9941702 | 0.9994305 | 0.0006155592 | 0.9999496 | 0.1110221 | 0.9999453 | 0.2182817 |  |  | 106146 | 0.9851113 | 0.9866385 | 0.001150604 | 0.9823932 | 0.006269858 | 0.9823859 | 0.006334683 |  |  | 7750 | 0.8967368 | 0.9670004 | 0.003458798 | 0.905271 | 0.006482659 | 0.9052746 | 0.005619709 |  |  | 148680 | 0.9228895 | 0.9150489 | 0.005763688 | 0.931127 | 0.008878045 | 0.9311332 | 0.01067698 |  |  | 449460 | 0.9084681 | 0.8678712 | 0.01530374 | 0.9303741 | 0.01010025 | 0.9303811 | 0.0109061 |  |  | 407260 | 0.8223384 | 0.7035679 | 0.011876 | 0.8116859 | 0.008089895 | 0.8116837 | 0.007064978
|  |  | 19452 | 0.9932742 | 0.9994305 | 0.0006155592 | 0.9999497 | 0.1110221 | 0.9999453 | 0.2182817 |  |  | 106446 | 0.9841508 | 0.9866385 | 0.001150604 | 0.9824314 | 0.006271843 | 0.9824241 | 0.006336153 |  |  | 7755 | 0.8956577 | 0.9670005 | 0.003458796 | 0.9052735 | 0.006482684 | 0.9052771 | 0.005619736 |  |  | 148980 | 0.9228895 | 0.9150489 | 0.005763688 | 0.9312702 | 0.008876785 | 0.9312764 | 0.0106763 |  |  | 449760 | 0.912944 | 0.8678712 | 0.01530374 | 0.9304405 | 0.01009855 | 0.9304475 | 0.01090475 |  |  | 407560 | 0.820163 | 0.7035679 | 0.011876 | 0.8117352 | 0.00808746 | 0.811733 | 0.00706276
|  |  | 19572 | 0.9923783 | 0.9994305 | 0.0006155592 | 0.9999497 | 0.1110221 | 0.9999453 | 0.2182817 |  |  | 106746 | 0.9851113 | 0.9866385 | 0.001150604 | 0.9824695 | 0.006273813 | 0.9824622 | 0.006337603 |  |  | 7760 | 0.8967368 | 0.9670007 | 0.003458795 | 0.905276 | 0.00648271 | 0.9052796 | 0.005619762 |  |  | 149280 | 0.9228895 | 0.9150489 | 0.005763688 | 0.931413 | 0.008875508 | 0.9314192 | 0.01067561 |  |  | 450060 | 0.915182 | 0.8678712 | 0.01530374 | 0.9305068 | 0.01009685 | 0.9305138 | 0.0109034 |  |  | 407860 | 0.8245138 | 0.7035679 | 0.011876 | 0.8117844 | 0.008085027 | 0.8117822 | 0.007060545
|  |  | 19692 | 0.9941702 | 0.9994305 | 0.0006155592 | 0.9999497 | 0.1110221 | 0.9999454 | 0.2182817 |  |  | 107046 | 0.9851113 | 0.9866385 | 0.001150604 | 0.9825075 | 0.006275768 | 0.9825002 | 0.006339032 |  |  | 7765 | 0.8978158 | 0.9670008 | 0.003458794 | 0.9052785 | 0.006482736 | 0.9052821 | 0.005619789 |  |  | 149580 | 0.921208 | 0.9150489 | 0.005763688 | 0.9315554 | 0.008874217 | 0.9315616 | 0.0106749 |  |  | 450360 | 0.912944 | 0.8678712 | 0.01530374 | 0.9305731 | 0.01009515 | 0.93058 | 0.01090204 |  |  | 408160 | 0.8158121 | 0.7035679 | 0.011876 | 0.8118336 | 0.008082596 | 0.8118313 | 0.007058332
|  |  | 19812 | 0.9932742 | 0.9994305 | 0.0006155592 | 0.9999498 | 0.1110221 | 0.9999454 | 0.2182817 |  |  | 107346 | 0.9851113 | 0.9866385 | 0.001150604 | 0.9825454 | 0.006277709 | 0.9825381 | 0.006340441 |  |  | 7770 | 0.8967368 | 0.967001 | 0.003458792 | 0.905281 | 0.006482762 | 0.9052846 | 0.005619816 |  |  | 149880 | 0.924571 | 0.9150489 | 0.005763688 | 0.9316974 | 0.00887291 | 0.9317036 | 0.01067417 |  |  | 450660 | 0.9107061 | 0.8678712 | 0.01530374 | 0.9306393 | 0.01009344 | 0.9306462 | 0.01090069 |  |  | 408460 | 0.8179875 | 0.7035679 | 0.011876 | 0.8118826 | 0.008080168 | 0.8118803 | 0.007056121
|  |  | 19932 | 0.9941702 | 0.9994305 | 0.0006155592 | 0.9999498 | 0.1110221 | 0.9999454 | 0.2182818 |  |  | 107646 | 0.9841508 | 0.9866385 | 0.001150604 | 0.9825832 | 0.006279636 | 0.9825759 | 0.00634183 |  |  | 7775 | 0.8956577 | 0.9670011 | 0.003458791 | 0.9052834 | 0.006482787 | 0.9052871 | 0.005619843 |  |  | 150180 | 0.924571 | 0.9150489 | 0.005763688 | 0.931839 | 0.008871589 | 0.9318452 | 0.01067343 |  |  | 450960 | 0.912944 | 0.8678712 | 0.01530374 | 0.9307054 | 0.01009174 | 0.9307123 | 0.01089934 |  |  | 408760 | 0.820163 | 0.7035679 | 0.011876 | 0.8119316 | 0.008077742 | 0.8119293 | 0.007053913
|  |  | 20052 | 0.9941702 | 0.9994305 | 0.0006155592 | 0.9999498 | 0.1110221 | 0.9999454 | 0.2182818 |  |  | 107946 | 0.9831903 | 0.9866385 | 0.001150604 | 0.9826209 | 0.006281548 | 0.9826136 | 0.006343199 |  |  | 7780 | 0.8956577 | 0.9670012 | 0.00345879 | 0.9052859 | 0.006482813 | 0.9052896 | 0.005619869 |  |  | 150480 | 0.9279339 | 0.9150489 | 0.005763688 | 0.9319802 | 0.008870252 | 0.9319865 | 0.01067268 |  |  | 451260 | 0.915182 | 0.8678712 | 0.01530374 | 0.9307714 | 0.01009003 | 0.9307783 | 0.01089798 |  |  | 409060 | 0.8266893 | 0.7035679 | 0.011876 | 0.8119805 | 0.008075318 | 0.8119781 | 0.007051706
|  |  | 20172 | 0.9950662 | 0.9994305 | 0.0006155592 | 0.9999498 | 0.1110221 | 0.9999455 | 0.2182818 |  |  | 108246 | 0.9822299 | 0.9866385 | 0.001150604 | 0.9826585 | 0.006283445 | 0.9826512 | 0.006344548 |  |  | 7785 | 0.8956577 | 0.9670014 | 0.003458789 | 0.9052884 | 0.006482839 | 0.905292 | 0.005619896 |  |  | 150780 | 0.9262524 | 0.9150489 | 0.005763688 | 0.9321211 | 0.008868901 | 0.9321273 | 0.01067191 |  |  | 451560 | 0.9107061 | 0.8678712 | 0.01530374 | 0.9308374 | 0.01008833 | 0.9308443 | 0.01089663 |  |  | 409360 | 0.820163 | 0.7035679 | 0.011876 | 0.8120293 | 0.008072897 | 0.8120269 | 0.007049502
|  |  | 20292 | 0.9941702 | 0.9994305 | 0.0006155592 | 0.9999499 | 0.1110222 | 0.9999455 | 0.2182818 |  |  | 108546 | 0.980309 | 0.9866385 | 0.001150604 | 0.982696 | 0.006285329 | 0.9826886 | 0.006345877 |  |  | 7790 | 0.8945787 | 0.9670015 | 0.003458787 | 0.9052909 | 0.006482865 | 0.9052945 | 0.005619923 |  |  | 151080 | 0.924571 | 0.9150489 | 0.005763688 | 0.9322616 | 0.008867535 | 0.9322678 | 0.01067113 |  |  | 451860 | 0.912944 | 0.8678712 | 0.01530374 | 0.9309032 | 0.01008663 | 0.9309102 | 0.01089527 |  |  | 409660 | 0.8136366 | 0.7035679 | 0.011876 | 0.812078 | 0.008070478 | 0.8120756 | 0.0070473
|  |  | 20412 | 0.9932742 | 0.9994305 | 0.0006155592 | 0.9999499 | 0.1110222 | 0.9999455 | 0.2182818 |  |  | 108846 | 0.9822299 | 0.9866385 | 0.001150604 | 0.9827334 | 0.006287198 | 0.982726 | 0.006347186 |  |  | 7795 | 0.8956577 | 0.9670016 | 0.003458786 | 0.9052934 | 0.006482891 | 0.905297 | 0.00561995 |  |  | 151380 | 0.9262524 | 0.9150489 | 0.005763688 | 0.9324016 | 0.008866154 | 0.9324079 | 0.01067033 |  |  | 452160 | 0.9107061 | 0.8678712 | 0.01530374 | 0.930969 | 0.01008492 | 0.930976 | 0.01089391 |  |  | 409960 | 0.8179875 | 0.7035679 | 0.011876 | 0.8121266 | 0.008068062 | 0.8121242 | 0.0070451
|  |  | 20532 | 0.9941702 | 0.9994305 | 0.0006155592 | 0.9999499 | 0.1110222 | 0.9999455 | 0.2182818 |  |  | 109146 | 0.9812694 | 0.9866385 | 0.001150604 | 0.9827707 | 0.006289053 | 0.9827633 | 0.006348475 |  |  | 7800 | 0.8967368 | 0.9670018 | 0.003458785 | 0.9052959 | 0.006482917 | 0.9052995 | 0.005619977 |  |  | 151680 | 0.9262524 | 0.9150489 | 0.005763688 | 0.9325414 | 0.00886476 | 0.9325476 | 0.01066953 |  |  | 452460 | 0.9107061 | 0.8678712 | 0.01530374 | 0.9310348 | 0.01008321 | 0.9310417 | 0.01089256 |  |  | 410260 | 0.8179875 | 0.7035679 | 0.011876 | 0.8121752 | 0.008065647 | 0.8121728 | 0.007042902
|  |  | 20652 | 0.9959621 | 0.9994305 | 0.0006155592 | 0.9999499 | 0.1110222 | 0.9999455 | 0.2182818 |  |  | 109446 | 0.980309 | 0.9866385 | 0.001150604 | 0.9828079 | 0.006290894 | 0.9828005 | 0.006349745 |  |  | 7805 | 0.8967368 | 0.9670019 | 0.003458784 | 0.9052984 | 0.006482942 | 0.905302 | 0.005620004 |  |  | 151980 | 0.9279339 | 0.9150489 | 0.005763688 | 0.9326807 | 0.00886335 | 0.9326869 | 0.0106687 |  |  | 452760 | 0.912944 | 0.8678712 | 0.01530374 | 0.9311004 | 0.01008151 | 0.9311073 | 0.0108912 |  |  | 410560 | 0.820163 | 0.7035679 | 0.011876 | 0.8122236 | 0.008063236 | 0.8122213 | 0.007040706
|  |  | 20772 | 0.9932742 | 0.9994305 | 0.0006155592 | 0.9999499 | 0.1110222 | 0.9999456 | 0.2182818 |  |  | 109746 | 0.980309 | 0.9866385 | 0.001150604 | 0.982845 | 0.00629272 | 0.9828376 | 0.006350996 |  |  | 7810 | 0.8967368 | 0.967002 | 0.003458783 | 0.9053009 | 0.006482968 | 0.9053045 | 0.005620031 |  |  | 152280 | 0.9279339 | 0.9150489 | 0.005763688 | 0.9328196 | 0.008861927 | 0.9328258 | 0.01066787 |  |  | 453060 | 0.9062302 | 0.8678712 | 0.01530374 | 0.931166 | 0.0100798 | 0.9311729 | 0.01088984 |  |  | 410860 | 0.8179875 | 0.7035679 | 0.011876 | 0.812272 | 0.008060826 | 0.8122696 | 0.007038513
|  |  | 20892 | 0.9932742 | 0.9994305 | 0.0006155592 | 0.99995 | 0.1110222 | 0.9999456 | 0.2182818 |  |  | 110046 | 0.9831903 | 0.9866385 | 0.001150604 | 0.9828821 | 0.006294533 | 0.9828746 | 0.006352227 |  |  | 7815 | 0.8956577 | 0.9670022 | 0.003458781 | 0.9053034 | 0.006482994 | 0.905307 | 0.005620057 |  |  | 152580 | 0.9279339 | 0.9150489 | 0.005763688 | 0.9329582 | 0.00886049 | 0.9329644 | 0.01066701 |  |  | 453360 | 0.9084681 | 0.8678712 | 0.01530374 | 0.9312315 | 0.01007809 | 0.9312384 | 0.01088848 |  |  | 411160 | 0.8158121 | 0.7035679 | 0.011876 | 0.8123204 | 0.008058419 | 0.8123179 | 0.007036321
|  |  | 21012 | 0.9941702 | 0.9994305 | 0.0006155592 | 0.99995 | 0.1110222 | 0.9999456 | 0.2182818 |  |  | 110346 | 0.9812694 | 0.9866385 | 0.001150604 | 0.982919 | 0.006296332 | 0.9829115 | 0.006353438 |  |  | 7820 | 0.8967368 | 0.9670023 | 0.00345878 | 0.9053058 | 0.00648302 | 0.9053095 | 0.005620084 |  |  | 152880 | 0.9279339 | 0.9150489 | 0.005763688 | 0.9330964 | 0.008859039 | 0.9331026 | 0.01066615 |  |  | 453660 | 0.912944 | 0.8678712 | 0.01530374 | 0.9312969 | 0.01007639 | 0.9313038 | 0.01088712 |  |  | 411460 | 0.8245138 | 0.7035679 | 0.011876 | 0.8123686 | 0.008056014 | 0.8123661 | 0.007034132
|  |  | 21132 | 0.9941702 | 0.9994305 | 0.0006155592 | 0.99995 | 0.1110222 | 0.9999456 | 0.2182818 |  |  | 110646 | 0.9812694 | 0.9866385 | 0.001150604 | 0.9829558 | 0.006298117 | 0.9829483 | 0.006354631 |  |  | 7825 | 0.8956577 | 0.9670024 | 0.003458779 | 0.9053083 | 0.006483046 | 0.9053119 | 0.005620111 |  |  | 153180 | 0.9262524 | 0.9150489 | 0.005763688 | 0.9332342 | 0.008857574 | 0.9332404 | 0.01066527 |  |  | 453960 | 0.9174199 | 0.8678712 | 0.01530374 | 0.9313623 | 0.01007468 | 0.9313692 | 0.01088576 |  |  | 411760 | 0.820163 | 0.7035679 | 0.011876 | 0.8124167 | 0.008053612 | 0.8124143 | 0.007031945
|  |  | 21252 | 0.9950662 | 0.9994305 | 0.0006155592 | 0.99995 | 0.1110222 | 0.9999456 | 0.2182818 |  |  | 110946 | 0.9812694 | 0.9866385 | 0.001150604 | 0.9829925 | 0.006299888 | 0.982985 | 0.006355804 |  |  | 7830 | 0.8967368 | 0.9670026 | 0.003458778 | 0.9053108 | 0.006483072 | 0.9053144 | 0.005620138 |  |  | 153480 | 0.9262524 | 0.9150489 | 0.005763688 | 0.9333716 | 0.008856095 | 0.9333778 | 0.01066438 |  |  | 454260 | 0.912944 | 0.8678712 | 0.01530374 | 0.9314276 | 0.01007297 | 0.9314344 | 0.0108844 |  |  | 412060 | 0.8179875 | 0.7035679 | 0.011876 | 0.8124648 | 0.008051212 | 0.8124623 | 0.00702976
|  |  | 21372 | 0.9950662 | 0.9994305 | 0.0006155592 | 0.99995 | 0.1110222 | 0.9999456 | 0.2182818 |  |  | 111246 | 0.9822299 | 0.9866385 | 0.001150604 | 0.9830291 | 0.006301645 | 0.9830216 | 0.006356958 |  |  | 7835 | 0.8956577 | 0.9670027 | 0.003458777 | 0.9053133 | 0.006483098 | 0.9053169 | 0.005620165 |  |  | 153780 | 0.9262524 | 0.9150489 | 0.005763688 | 0.9335086 | 0.008854603 | 0.9335149 | 0.01066348 |  |  | 454560 | 0.915182 | 0.8678712 | 0.01530374 | 0.9314928 | 0.01007126 | 0.9314996 | 0.01088304 |  |  | 412360 | 0.8158121 | 0.7035679 | 0.011876 | 0.8125128 | 0.008048815 | 0.8125103 | 0.007027578
|  |  | 21492 | 0.9950662 | 0.9994305 | 0.0006155592 | 0.99995 | 0.1110222 | 0.9999456 | 0.2182818 |  |  | 111546 | 0.9831903 | 0.9866385 | 0.001150604 | 0.9830656 | 0.006303389 | 0.9830581 | 0.006358093 |  |  | 7840 | 0.8956577 | 0.9670028 | 0.003458776 | 0.9053158 | 0.006483124 | 0.9053194 | 0.005620192 |  |  | 154080 | 0.9279339 | 0.9150489 | 0.005763688 | 0.9336453 | 0.008853097 | 0.9336515 | 0.01066256 |  |  | 454860 | 0.915182 | 0.8678712 | 0.01530374 | 0.9315579 | 0.01006955 | 0.9315647 | 0.01088168 |  |  | 412660 | 0.8158121 | 0.7035679 | 0.011876 | 0.8125607 | 0.00804642 | 0.8125582 | 0.007025397
|  |  | 21612 | 0.9932742 | 0.9994305 | 0.0006155592 | 0.99995 | 0.1110222 | 0.9999456 | 0.2182818 |  |  | 111846 | 0.9822299 | 0.9866385 | 0.001150604 | 0.9831021 | 0.006305118 | 0.9830945 | 0.00635921 |  |  | 7845 | 0.8956577 | 0.9670029 | 0.003458775 | 0.9053183 | 0.00648315 | 0.9053219 | 0.005620219 |  |  | 154380 | 0.9262524 | 0.9150489 | 0.005763688 | 0.9337816 | 0.008851578 | 0.9337878 | 0.01066163 |  |  | 455160 | 0.9174199 | 0.8678712 | 0.01530374 | 0.9316229 | 0.01006784 | 0.9316298 | 0.01088032 |  |  | 412960 | 0.8158121 | 0.7035679 | 0.011876 | 0.8126085 | 0.008044027 | 0.812606 | 0.007023219
|  |  | 21732 | 0.9932742 | 0.9994305 | 0.0006155592 | 0.99995 | 0.1110222 | 0.9999456 | 0.2182818 |  |  | 112146 | 0.9822299 | 0.9866385 | 0.001150604 | 0.9831384 | 0.006306835 | 0.9831308 | 0.006360307 |  |  | 7850 | 0.8956577 | 0.9670031 | 0.003458774 | 0.9053208 | 0.006483176 | 0.9053244 | 0.005620246 |  |  | 154680 | 0.924571 | 0.9150489 | 0.005763688 | 0.9339176 | 0.008850045 | 0.9339238 | 0.01066069 |  |  | 455460 | 0.9107061 | 0.8678712 | 0.01530374 | 0.9316879 | 0.01006613 | 0.9316948 | 0.01087896 |  |  | 413260 | 0.820163 | 0.7035679 | 0.011876 | 0.8126563 | 0.008041637 | 0.8126538 | 0.007021043
|  |  | 21852 | 0.9950662 | 0.9994305 | 0.0006155592 | 0.99995 | 0.1110222 | 0.9999457 | 0.2182818 |  |  | 112446 | 0.9822299 | 0.9866385 | 0.001150604 | 0.9831746 | 0.006308538 | 0.983167 | 0.006361387 |  |  | 7855 | 0.8956577 | 0.9670032 | 0.003458773 | 0.9053233 | 0.006483202 | 0.9053269 | 0.005620273 |  |  | 154980 | 0.9296154 | 0.9150489 | 0.005763688 | 0.9340531 | 0.0088485 | 0.9340593 | 0.01065974 |  |  | 455760 | 0.915182 | 0.8678712 | 0.01530374 | 0.9317528 | 0.01006442 | 0.9317597 | 0.01087759 |  |  | 413560 | 0.8158121 | 0.7035679 | 0.011876 | 0.8127039 | 0.008039249 | 0.8127014 | 0.007018869
|  |  | 21972 | 0.9941702 | 0.9994305 | 0.0006155592 | 0.9999501 | 0.1110222 | 0.9999457 | 0.2182818 |  |  | 112746 | 0.9822299 | 0.9866385 | 0.001150604 | 0.9832108 | 0.006310227 | 0.9832032 | 0.006362447 |  |  | 7860 | 0.8967368 | 0.9670033 | 0.003458772 | 0.9053257 | 0.006483228 | 0.9053294 | 0.0056203 |  |  | 155280 | 0.9279339 | 0.9150489 | 0.005763688 | 0.9341883 | 0.008846942 | 0.9341945 | 0.01065877 |  |  | 456060 | 0.915182 | 0.8678712 | 0.01530374 | 0.9318177 | 0.01006271 | 0.9318245 | 0.01087623 |  |  | 413860 | 0.8245138 | 0.7035679 | 0.011876 | 0.8127515 | 0.008036863 | 0.812749 | 0.007016698
|  |  | 22092 | 0.9941702 | 0.9994305 | 0.0006155592 | 0.9999501 | 0.1110222 | 0.9999457 | 0.2182818 |  |  | 113046 | 0.9831903 | 0.9866385 | 0.001150604 | 0.9832468 | 0.006311903 | 0.9832392 | 0.006363489 |  |  | 7865 | 0.8956577 | 0.9670034 | 0.003458771 | 0.9053282 | 0.006483254 | 0.9053318 | 0.005620327 |  |  | 155580 | 0.9279339 | 0.9150489 | 0.005763688 | 0.9343232 | 0.00884537 | 0.9343293 | 0.01065779 |  |  | 456360 | 0.9107061 | 0.8678712 | 0.01530374 | 0.9318824 | 0.010061 | 0.9318892 | 0.01087487 |  |  | 414160 | 0.8158121 | 0.7035679 | 0.011876 | 0.812799 | 0.00803448 | 0.8127965 | 0.007014528
|  |  | 22212 | 0.9950662 | 0.9994305 | 0.0006155592 | 0.9999501 | 0.1110222 | 0.9999457 | 0.2182818 |  |  | 113346 | 0.9822299 | 0.9866385 | 0.001150604 | 0.9832827 | 0.006313566 | 0.9832751 | 0.006364513 |  |  | 7870 | 0.8967368 | 0.9670035 | 0.00345877 | 0.9053307 | 0.00648328 | 0.9053343 | 0.005620354 |  |  | 155880 | 0.9279339 | 0.9150489 | 0.005763688 | 0.9344576 | 0.008843786 | 0.9344638 | 0.0106568 |  |  | 456660 | 0.9107061 | 0.8678712 | 0.01530374 | 0.9319471 | 0.01005929 | 0.9319539 | 0.0108735 |  |  | 414460 | 0.820163 | 0.7035679 | 0.011876 | 0.8128465 | 0.0080321 | 0.8128439 | 0.007012361
|  |  | 22332 | 0.9941702 | 0.9994305 | 0.0006155592 | 0.9999501 | 0.1110222 | 0.9999457 | 0.2182818 |  |  | 113646 | 0.9831903 | 0.9866385 | 0.001150604 | 0.9833186 | 0.006315215 | 0.9833109 | 0.006365518 |  |  | 7875 | 0.8945787 | 0.9670037 | 0.003458769 | 0.9053332 | 0.006483306 | 0.9053368 | 0.005620381 |  |  | 156180 | 0.9279339 | 0.9150489 | 0.005763688 | 0.9345917 | 0.008842189 | 0.9345979 | 0.0106558 |  |  | 456960 | 0.915182 | 0.8678712 | 0.01530374 | 0.9320117 | 0.01005757 | 0.9320185 | 0.01087214 |  |  | 414760 | 0.8179875 | 0.7035679 | 0.011876 | 0.8128938 | 0.008029721 | 0.8128912 | 0.007010196
|  |  | 22452 | 0.9950662 | 0.9994305 | 0.0006155592 | 0.9999501 | 0.1110222 | 0.9999457 | 0.2182818 |  |  | 113946 | 0.9822299 | 0.9866385 | 0.001150604 | 0.9833543 | 0.006316851 | 0.9833467 | 0.006366505 |  |  | 7880 | 0.8967368 | 0.9670038 | 0.003458768 | 0.9053357 | 0.006483332 | 0.9053393 | 0.005620409 |  |  | 156480 | 0.9279339 | 0.9150489 | 0.005763688 | 0.9347254 | 0.00884058 | 0.9347316 | 0.01065478 |  |  | 457260 | 0.9196579 | 0.8678712 | 0.01530374 | 0.9320763 | 0.01005586 | 0.9320831 | 0.01087077 |  |  | 415060 | 0.8158121 | 0.7035679 | 0.011876 | 0.8129411 | 0.008027346 | 0.8129385 | 0.007008034
|  |  | 22572 | 0.9950662 | 0.9994305 | 0.0006155592 | 0.9999501 | 0.1110222 | 0.9999457 | 0.2182818 |  |  | 114246 | 0.9851113 | 0.9866385 | 0.001150604 | 0.98339 | 0.006318474 | 0.9833823 | 0.006367474 |  |  | 7885 | 0.8956577 | 0.9670039 | 0.003458767 | 0.9053382 | 0.006483358 | 0.9053418 | 0.005620436 |  |  | 156780 | 0.9279339 | 0.9150489 | 0.005763688 | 0.9348588 | 0.008838958 | 0.9348649 | 0.01065375 |  |  | 457560 | 0.915182 | 0.8678712 | 0.01530374 | 0.9321407 | 0.01005415 | 0.9321475 | 0.01086941 |  |  | 415360 | 0.8245138 | 0.7035679 | 0.011876 | 0.8129883 | 0.008024972 | 0.8129857 | 0.007005873
|  |  | 22692 | 0.9941702 | 0.9994305 | 0.0006155592 | 0.9999501 | 0.1110222 | 0.9999457 | 0.2182818 |  |  | 114546 | 0.9822299 | 0.9866385 | 0.001150604 | 0.9834256 | 0.006320084 | 0.9834179 | 0.006368426 |  |  | 7890 | 0.8956577 | 0.967004 | 0.003458766 | 0.9053407 | 0.006483385 | 0.9053443 | 0.005620463 |  |  | 157080 | 0.9262524 | 0.9150489 | 0.005763688 | 0.9349918 | 0.008837324 | 0.9349979 | 0.01065271 |  |  | 457860 | 0.912944 | 0.8678712 | 0.01530374 | 0.9322051 | 0.01005244 | 0.9322119 | 0.01086804 |  |  | 415660 | 0.8114612 | 0.7035679 | 0.011876 | 0.8130354 | 0.008022601 | 0.8130328 | 0.007003715
|  |  | 22812 | 0.9950662 | 0.9994305 | 0.0006155592 | 0.9999501 | 0.1110222 | 0.9999457 | 0.2182818 |  |  | 114846 | 0.9831903 | 0.9866385 | 0.001150604 | 0.983461 | 0.006321681 | 0.9834533 | 0.006369359 |  |  | 7895 | 0.8978158 | 0.9670041 | 0.003458765 | 0.9053431 | 0.006483411 | 0.9053468 | 0.00562049 |  |  | 157380 | 0.9262524 | 0.9150489 | 0.005763688 | 0.9351244 | 0.008835678 | 0.9351306 | 0.01065166 |  |  | 458160 | 0.9218958 | 0.8678712 | 0.01530374 | 0.9322694 | 0.01005072 | 0.9322762 | 0.01086668 |  |  | 415960 | 0.8158121 | 0.7035679 | 0.011876 | 0.8130824 | 0.008020233 | 0.8130798 | 0.007001559
|  |  | 22932 | 0.9950662 | 0.9994305 | 0.0006155592 | 0.9999501 | 0.1110222 | 0.9999457 | 0.2182818 |  |  | 115146 | 0.9822299 | 0.9866385 | 0.001150604 | 0.9834964 | 0.006323265 | 0.9834887 | 0.006370274 |  |  | 7900 | 0.8967368 | 0.9670043 | 0.003458764 | 0.9053456 | 0.006483437 | 0.9053492 | 0.005620517 |  |  | 157680 | 0.9279339 | 0.9150489 | 0.005763688 | 0.9352567 | 0.00883402 | 0.9352628 | 0.0106506 |  |  | 458460 | 0.915182 | 0.8678712 | 0.01530374 | 0.9323337 | 0.01004901 | 0.9323404 | 0.01086531 |  |  | 416260 | 0.8223384 | 0.7035679 | 0.011876 | 0.8131294 | 0.008017867 | 0.8131267 | 0.006999405
|  |  | 23052 | 0.9950662 | 0.9994305 | 0.0006155592 | 0.9999501 | 0.1110222 | 0.9999457 | 0.2182818 |  |  | 115446 | 0.9822299 | 0.9866385 | 0.001150604 | 0.9835317 | 0.006324836 | 0.9835239 | 0.006371172 |  |  | 7905 | 0.8988948 | 0.9670044 | 0.003458763 | 0.9053481 | 0.006483463 | 0.9053517 | 0.005620544 |  |  | 157980 | 0.9262524 | 0.9150489 | 0.005763688 | 0.9353886 | 0.008832349 | 0.9353947 | 0.01064952 |  |  | 458760 | 0.915182 | 0.8678712 | 0.01530374 | 0.9323978 | 0.01004729 | 0.9324046 | 0.01086394 |  |  | 416560 | 0.8266893 | 0.7035679 | 0.011876 | 0.8131762 | 0.008015504 | 0.8131736 | 0.006997254
|  |  | 23172 | 0.9941702 | 0.9994305 | 0.0006155592 | 0.9999501 | 0.1110222 | 0.9999457 | 0.2182818 |  |  | 115746 | 0.9831903 | 0.9866385 | 0.001150604 | 0.9835669 | 0.006326394 | 0.9835591 | 0.006372052 |  |  | 7910 | 0.8956577 | 0.9670045 | 0.003458763 | 0.9053506 | 0.006483489 | 0.9053542 | 0.005620571 |  |  | 158280 | 0.9279339 | 0.9150489 | 0.005763688 | 0.9355201 | 0.008830667 | 0.9355263 | 0.01064843 |  |  | 459060 | 0.915182 | 0.8678712 | 0.01530374 | 0.9324619 | 0.01004558 | 0.9324687 | 0.01086257 |  |  | 416860 | 0.820163 | 0.7035679 | 0.011876 | 0.813223 | 0.008013142 | 0.8132204 | 0.006995105
|  |  | 23292 | 0.9941702 | 0.9994305 | 0.0006155592 | 0.9999501 | 0.1110222 | 0.9999457 | 0.2182818 |  |  | 116046 | 0.9822299 | 0.9866385 | 0.001150604 | 0.983602 | 0.006327939 | 0.9835942 | 0.006372915 |  |  | 7915 | 0.8967368 | 0.9670046 | 0.003458762 | 0.9053531 | 0.006483515 | 0.9053567 | 0.005620599 |  |  | 158580 | 0.9279339 | 0.9150489 | 0.005763688 | 0.9356513 | 0.008828973 | 0.9356575 | 0.01064734 |  |  | 459360 | 0.9107061 | 0.8678712 | 0.01530374 | 0.9325259 | 0.01004387 | 0.9325327 | 0.01086121 |  |  | 417160 | 0.8158121 | 0.7035679 | 0.011876 | 0.8132698 | 0.008010784 | 0.8132671 | 0.006992958
|  |  | 23412 | 0.9941702 | 0.9994305 | 0.0006155592 | 0.9999501 | 0.1110222 | 0.9999457 | 0.2182818 |  |  | 116346 | 0.9831903 | 0.9866385 | 0.001150604 | 0.983637 | 0.006329472 | 0.9836292 | 0.00637376 |  |  | 7920 | 0.8967368 | 0.9670047 | 0.003458761 | 0.9053556 | 0.006483542 | 0.9053592 | 0.005620626 |  |  | 158880 | 0.9296154 | 0.9150489 | 0.005763688 | 0.9357821 | 0.008827267 | 0.9357883 | 0.01064623 |  |  | 459660 | 0.9107061 | 0.8678712 | 0.01530374 | 0.9325899 | 0.01004215 | 0.9325966 | 0.01085984 |  |  | 417460 | 0.8158121 | 0.7035679 | 0.011876 | 0.8133164 | 0.008008428 | 0.8133137 | 0.006990813
|  |  | 23532 | 0.9950662 | 0.9994305 | 0.0006155592 | 0.9999501 | 0.1110222 | 0.9999457 | 0.2182818 |  |  | 116646 | 0.9822299 | 0.9866385 | 0.001150604 | 0.9836719 | 0.006330991 | 0.9836641 | 0.006374588 |  |  | 7925 | 0.8967368 | 0.9670048 | 0.00345876 | 0.9053581 | 0.006483568 | 0.9053617 | 0.005620653 |  |  | 159180 | 0.9279339 | 0.9150489 | 0.005763688 | 0.9359126 | 0.00882555 | 0.9359187 | 0.01064511 |  |  | 459960 | 0.9084681 | 0.8678712 | 0.01530374 | 0.9326538 | 0.01004044 | 0.9326605 | 0.01085847 |  |  | 417760 | 0.820163 | 0.7035679 | 0.011876 | 0.813363 | 0.008006074 | 0.8133602 | 0.00698867
|  |  | 23652 | 0.9950662 | 0.9994305 | 0.0006155592 | 0.9999501 | 0.1110222 | 0.9999457 | 0.2182818 |  |  | 116946 | 0.9831903 | 0.9866385 | 0.001150604 | 0.9837067 | 0.006332499 | 0.9836989 | 0.006375398 |  |  | 7930 | 0.8967368 | 0.9670049 | 0.003458759 | 0.9053605 | 0.006483594 | 0.9053642 | 0.00562068 |  |  | 159480 | 0.9296154 | 0.9150489 | 0.005763688 | 0.9360427 | 0.008823821 | 0.9360489 | 0.01064397 |  |  | 460260 | 0.912944 | 0.8678712 | 0.01530374 | 0.9327176 | 0.01003872 | 0.9327243 | 0.0108571 |  |  | 418060 | 0.8179875 | 0.7035679 | 0.011876 | 0.8134095 | 0.008003723 | 0.8134067 | 0.00698653
|  |  | 23772 | 0.9950662 | 0.9994305 | 0.0006155592 | 0.9999501 | 0.1110222 | 0.9999457 | 0.2182818 |  |  | 117246 | 0.9822299 | 0.9866385 | 0.001150604 | 0.9837414 | 0.006333993 | 0.9837336 | 0.006376191 |  |  | 7935 | 0.8956577 | 0.967005 | 0.003458758 | 0.905363 | 0.00648362 | 0.9053666 | 0.005620708 |  |  | 159780 | 0.9312969 | 0.9150489 | 0.005763688 | 0.9361725 | 0.008822081 | 0.9361786 | 0.01064283 |  |  | 460560 | 0.9174199 | 0.8678712 | 0.01530374 | 0.9327813 | 0.010037 | 0.932788 | 0.01085573 |  |  | 418360 | 0.820163 | 0.7035679 | 0.011876 | 0.8134559 | 0.008001374 | 0.8134531 | 0.006984392
|  |  | 23892 | 0.9950662 | 0.9994305 | 0.0006155592 | 0.9999501 | 0.1110222 | 0.9999457 | 0.2182818 |  |  | 117546 | 0.9831903 | 0.9866385 | 0.001150604 | 0.983776 | 0.006335476 | 0.9837682 | 0.006376968 |  |  | 7940 | 0.8956577 | 0.9670052 | 0.003458758 | 0.9053655 | 0.006483647 | 0.9053691 | 0.005620735 |  |  | 160080 | 0.9279339 | 0.9150489 | 0.005763688 | 0.9363019 | 0.00882033 | 0.936308 | 0.01064168 |  |  | 460860 | 0.912944 | 0.8678712 | 0.01530374 | 0.932845 | 0.01003529 | 0.9328517 | 0.01085436 |  |  | 418660 | 0.8223384 | 0.7035679 | 0.011876 | 0.8135022 | 0.007999028 | 0.8134994 | 0.006982256
|  |  | 24012 | 0.9941702 | 0.9994305 | 0.0006155592 | 0.9999501 | 0.1110222 | 0.9999457 | 0.2182818 |  |  | 117846 | 0.9831903 | 0.9866385 | 0.001150604 | 0.9838106 | 0.006336945 | 0.9838027 | 0.006377727 |  |  | 7945 | 0.8967368 | 0.9670053 | 0.003458757 | 0.905368 | 0.006483673 | 0.9053716 | 0.005620762 |  |  | 160380 | 0.9296154 | 0.9150489 | 0.005763688 | 0.9364309 | 0.008818568 | 0.9364371 | 0.01064051 |  |  | 461160 | 0.915182 | 0.8678712 | 0.01530374 | 0.9329085 | 0.01003357 | 0.9329152 | 0.01085299 |  |  | 418960 | 0.820163 | 0.7035679 | 0.011876 | 0.8135484 | 0.007996684 | 0.8135457 | 0.006980123
|  |  | 24132 | 0.9932742 | 0.9994305 | 0.0006155592 | 0.9999501 | 0.1110222 | 0.9999457 | 0.2182818 |  |  | 118146 | 0.9851113 | 0.9866385 | 0.001150604 | 0.983845 | 0.006338403 | 0.9838372 | 0.006378469 |  |  | 7950 | 0.8956577 | 0.9670054 | 0.003458756 | 0.9053705 | 0.006483699 | 0.9053741 | 0.005620789 |  |  | 160680 | 0.9296154 | 0.9150489 | 0.005763688 | 0.9365596 | 0.008816794 | 0.9365658 | 0.01063934 |  |  | 461460 | 0.915182 | 0.8678712 | 0.01530374 | 0.932972 | 0.01003185 | 0.9329787 | 0.01085162 |  |  | 419260 | 0.8114612 | 0.7035679 | 0.011876 | 0.8135946 | 0.007994343 | 0.8135918 | 0.006977992
|  |  | 24252 | 0.9941702 | 0.9994305 | 0.0006155592 | 0.9999501 | 0.1110222 | 0.9999457 | 0.2182818 |  |  | 118446 | 0.9841508 | 0.9866385 | 0.001150604 | 0.9838794 | 0.006339848 | 0.9838715 | 0.006379195 |  |  | 7955 | 0.8978158 | 0.9670055 | 0.003458755 | 0.905373 | 0.006483725 | 0.9053766 | 0.005620817 |  |  | 160980 | 0.9279339 | 0.9150489 | 0.005763688 | 0.936688 | 0.00881501 | 0.9366941 | 0.01063815 |  |  | 461760 | 0.9107061 | 0.8678712 | 0.01530374 | 0.9330355 | 0.01003014 | 0.9330422 | 0.01085025 |  |  | 419560 | 0.8179875 | 0.7035679 | 0.011876 | 0.8136407 | 0.007992004 | 0.8136379 | 0.006975863
|  |  | 24372 | 0.9932742 | 0.9994305 | 0.0006155592 | 0.9999501 | 0.1110222 | 0.9999457 | 0.2182818 |  |  | 118746 | 0.9851113 | 0.9866385 | 0.001150604 | 0.9839137 | 0.006341281 | 0.9839058 | 0.006379904 |  |  | 7960 | 0.8978158 | 0.9670056 | 0.003458754 | 0.9053755 | 0.006483752 | 0.9053791 | 0.005620844 |  |  | 161280 | 0.9279339 | 0.9150489 | 0.005763688 | 0.936816 | 0.008813215 | 0.9368221 | 0.01063696 |  |  | 462060 | 0.9107061 | 0.8678712 | 0.01530374 | 0.9330988 | 0.01002842 | 0.9331055 | 0.01084888 |  |  | 419860 | 0.8114612 | 0.7035679 | 0.011876 | 0.8136867 | 0.007989668 | 0.8136839 | 0.006973736
|  |  | 24492 | 0.9941702 | 0.9994305 | 0.0006155592 | 0.9999501 | 0.1110222 | 0.9999457 | 0.2182818 |  |  | 119046 | 0.9831903 | 0.9866385 | 0.001150604 | 0.9839478 | 0.006342701 | 0.9839399 | 0.006380596 |  |  | 7965 | 0.8978158 | 0.9670057 | 0.003458754 | 0.9053779 | 0.006483778 | 0.9053815 | 0.005620871 |  |  | 161580 | 0.924571 | 0.9150489 | 0.005763688 | 0.9369436 | 0.008811409 | 0.9369497 | 0.01063575 |  |  | 462360 | 0.9286096 | 0.8678712 | 0.01530374 | 0.9331621 | 0.0100267 | 0.9331688 | 0.0108475 |  |  | 420160 | 0.8158121 | 0.7035679 | 0.011876 | 0.8137327 | 0.007987334 | 0.8137298 | 0.006971612
|  |  | 24612 | 0.9950662 | 0.9994305 | 0.0006155592 | 0.9999501 | 0.1110222 | 0.9999457 | 0.2182818 |  |  | 119346 | 0.9851113 | 0.9866385 | 0.001150604 | 0.9839819 | 0.00634411 | 0.983974 | 0.006381272 |  |  | 7970 | 0.8978158 | 0.9670058 | 0.003458753 | 0.9053804 | 0.006483804 | 0.905384 | 0.005620899 |  |  | 161880 | 0.9279339 | 0.9150489 | 0.005763688 | 0.9370709 | 0.008809592 | 0.937077 | 0.01063453 |  |  | 462660 | 0.9218958 | 0.8678712 | 0.01530374 | 0.9332254 | 0.01002498 | 0.933232 | 0.01084613 |  |  | 420460 | 0.8158121 | 0.7035679 | 0.011876 | 0.8137785 | 0.007985003 | 0.8137757 | 0.00696949
|  |  | 24732 | 0.9950662 | 0.9994305 | 0.0006155592 | 0.9999501 | 0.1110222 | 0.9999457 | 0.2182818 |  |  | 119646 | 0.9841508 | 0.9866385 | 0.001150604 | 0.9840159 | 0.006345506 | 0.984008 | 0.006381932 |  |  | 7975 | 0.8967368 | 0.9670059 | 0.003458752 | 0.9053829 | 0.006483831 | 0.9053865 | 0.005620926 |  |  | 162180 | 0.9312969 | 0.9150489 | 0.005763688 | 0.9371979 | 0.008807765 | 0.937204 | 0.01063331 |  |  | 462960 | 0.912944 | 0.8678712 | 0.01530374 | 0.9332885 | 0.01002327 | 0.9332952 | 0.01084476 |  |  | 420760 | 0.8179875 | 0.7035679 | 0.011876 | 0.8138243 | 0.007982674 | 0.8138215 | 0.00696737
|  |  | 24852 | 0.9959621 | 0.9994305 | 0.0006155592 | 0.9999501 | 0.1110222 | 0.9999457 | 0.2182818 |  |  | 119946 | 0.9831903 | 0.9866385 | 0.001150604 | 0.9840498 | 0.006346891 | 0.9840419 | 0.006382575 |  |  | 7980 | 0.8967368 | 0.967006 | 0.003458752 | 0.9053854 | 0.006483857 | 0.905389 | 0.005620953 |  |  | 162480 | 0.9312969 | 0.9150489 | 0.005763688 | 0.9373245 | 0.008805927 | 0.9373306 | 0.01063207 |  |  | 463260 | 0.912944 | 0.8678712 | 0.01530374 | 0.9333516 | 0.01002155 | 0.9333582 | 0.01084339 |  |  | 421060 | 0.8223384 | 0.7035679 | 0.011876 | 0.81387 | 0.007980348 | 0.8138672 | 0.006965253
|  |  | 24972 | 0.9950662 | 0.9994305 | 0.0006155592 | 0.9999501 | 0.1110222 | 0.9999457 | 0.2182818 |  |  | 120246 | 0.9831903 | 0.9866385 | 0.001150604 | 0.9840836 | 0.006348263 | 0.9840757 | 0.006383201 |  |  | 7985 | 0.8967368 | 0.9670061 | 0.003458751 | 0.9053879 | 0.006483884 | 0.9053915 | 0.005620981 |  |  | 162780 | 0.9312969 | 0.9150489 | 0.005763688 | 0.9374508 | 0.00880408 | 0.9374568 | 0.01063082 |  |  | 463560 | 0.915182 | 0.8678712 | 0.01530374 | 0.9334146 | 0.01001983 | 0.9334212 | 0.01084201 |  |  | 421360 | 0.8158121 | 0.7035679 | 0.011876 | 0.8139157 | 0.007978024 | 0.8139128 | 0.006963137
|  |  | 25092 | 0.9959621 | 0.9994305 | 0.0006155592 | 0.9999501 | 0.1110222 | 0.9999457 | 0.2182818 |  |  | 120546 | 0.9831903 | 0.9866385 | 0.001150604 | 0.9841173 | 0.006349624 | 0.9841094 | 0.006383812 |  |  | 7990 | 0.8978158 | 0.9670062 | 0.00345875 | 0.9053904 | 0.00648391 | 0.905394 | 0.005621008 |  |  | 163080 | 0.9296154 | 0.9150489 | 0.005763688 | 0.9375767 | 0.008802222 | 0.9375828 | 0.01062957 |  |  | 463860 | 0.9174199 | 0.8678712 | 0.01530374 | 0.9334775 | 0.01001811 | 0.9334842 | 0.01084064 |  |  | 421660 | 0.8114612 | 0.7035679 | 0.011876 | 0.8139612 | 0.007975703 | 0.8139583 | 0.006961024
|  |  | 25212 | 0.9950662 | 0.9994305 | 0.0006155592 | 0.9999501 | 0.1110222 | 0.9999457 | 0.2182818 |  |  | 120846 | 0.9831903 | 0.9866385 | 0.001150604 | 0.984151 | 0.006350972 | 0.984143 | 0.006384406 |  |  | 7995 | 0.8956577 | 0.9670063 | 0.00345875 | 0.9053928 | 0.006483936 | 0.9053964 | 0.005621036 |  |  | 163380 | 0.9296154 | 0.9150489 | 0.005763688 | 0.9377022 | 0.008800353 | 0.9377083 | 0.0106283 |  |  | 464160 | 0.915182 | 0.8678712 | 0.01530374 | 0.9335404 | 0.01001639 | 0.933547 | 0.01083927 |  |  | 421960 | 0.8158121 | 0.7035679 | 0.011876 | 0.8140067 | 0.007973384 | 0.8140038 | 0.006958914
|  |  | 25332 | 0.9959621 | 0.9994305 | 0.0006155592 | 0.9999501 | 0.1110222 | 0.9999457 | 0.2182818 |  |  | 121146 | 0.9831903 | 0.9866385 | 0.001150604 | 0.9841845 | 0.006352309 | 0.9841765 | 0.006384985 |  |  | 8000 | 0.8945787 | 0.9670064 | 0.003458749 | 0.9053953 | 0.006483963 | 0.9053989 | 0.005621063 |  |  | 163680 | 0.9279339 | 0.9150489 | 0.005763688 | 0.9378275 | 0.008798475 | 0.9378335 | 0.01062702 |  |  | 464460 | 0.9174199 | 0.8678712 | 0.01530374 | 0.9336032 | 0.01001467 | 0.9336098 | 0.01083789 |  |  | 422260 | 0.8158121 | 0.7035679 | 0.011876 | 0.8140521 | 0.007971068 | 0.8140492 | 0.006956806
|  |  | 25452 | 0.9950662 | 0.9994305 | 0.0006155592 | 0.9999501 | 0.1110222 | 0.9999457 | 0.2182818 |  |  | 121446 | 0.9831903 | 0.9866385 | 0.001150604 | 0.984218 | 0.006353634 | 0.98421 | 0.006385548 |  |  | 8005 | 0.8956577 | 0.9670065 | 0.003458748 | 0.9053978 | 0.006483989 | 0.9054014 | 0.005621091 |  |  | 163980 | 0.9279339 | 0.9150489 | 0.005763688 | 0.9379524 | 0.008796587 | 0.9379584 | 0.01062574 |  |  | 464760 | 0.915182 | 0.8678712 | 0.01530374 | 0.9336659 | 0.01001295 | 0.9336725 | 0.01083652 |  |  | 422560 | 0.8179875 | 0.7035679 | 0.011876 | 0.8140974 | 0.007968754 | 0.8140945 | 0.0069547
|  |  | 25572 | 0.9950662 | 0.9994305 | 0.0006155592 | 0.9999501 | 0.1110222 | 0.9999457 | 0.2182818 |  |  | 121746 | 0.9841508 | 0.9866385 | 0.001150604 | 0.9842513 | 0.006354948 | 0.9842433 | 0.006386095 |  |  | 8010 | 0.8967368 | 0.9670066 | 0.003458748 | 0.9054003 | 0.006484016 | 0.9054039 | 0.005621118 |  |  | 164280 | 0.9279339 | 0.9150489 | 0.005763688 | 0.9380769 | 0.008794689 | 0.938083 | 0.01062444 |  |  | 465060 | 0.912944 | 0.8678712 | 0.01530374 | 0.9337285 | 0.01001123 | 0.9337351 | 0.01083514 |  |  | 422860 | 0.820163 | 0.7035679 | 0.011876 | 0.8141427 | 0.007966443 | 0.8141398 | 0.006952596
|  |  | 25692 | 0.9941702 | 0.9994305 | 0.0006155592 | 0.9999501 | 0.1110222 | 0.9999457 | 0.2182818 |  |  | 122046 | 0.9831903 | 0.9866385 | 0.001150604 | 0.9842846 | 0.00635625 | 0.9842766 | 0.006386626 |  |  | 8015 | 0.8967368 | 0.9670067 | 0.003458747 | 0.9054028 | 0.006484042 | 0.9054064 | 0.005621146 |  |  | 164580 | 0.9262524 | 0.9150489 | 0.005763688 | 0.9382011 | 0.008792782 | 0.9382072 | 0.01062313 |  |  | 465360 | 0.9174199 | 0.8678712 | 0.01530374 | 0.9337911 | 0.01000951 | 0.9337977 | 0.01083377 |  |  | 423160 | 0.8136366 | 0.7035679 | 0.011876 | 0.8141879 | 0.007964135 | 0.8141849 | 0.006950494
|  |  | 25812 | 0.9941702 | 0.9994305 | 0.0006155592 | 0.9999501 | 0.1110222 | 0.9999457 | 0.2182818 |  |  | 122346 | 0.9841508 | 0.9866385 | 0.001150604 | 0.9843178 | 0.00635754 | 0.9843098 | 0.006387141 |  |  | 8020 | 0.8967368 | 0.9670068 | 0.003458746 | 0.9054053 | 0.006484069 | 0.9054089 | 0.005621173 |  |  | 164880 | 0.9279339 | 0.9150489 | 0.005763688 | 0.938325 | 0.008790865 | 0.938331 | 0.01062182 |  |  | 465660 | 0.9174199 | 0.8678712 | 0.01530374 | 0.9338536 | 0.01000779 | 0.9338602 | 0.01083239 |  |  | 423460 | 0.8158121 | 0.7035679 | 0.011876 | 0.814233 | 0.007961829 | 0.81423 | 0.006948395
|  |  | 25932 | 0.9932742 | 0.9994305 | 0.0006155592 | 0.9999501 | 0.1110222 | 0.9999457 | 0.2182818 |  |  | 122646 | 0.9841508 | 0.9866385 | 0.001150604 | 0.9843509 | 0.006358819 | 0.9843429 | 0.006387641 |  |  | 8025 | 0.8988948 | 0.9670069 | 0.003458746 | 0.9054077 | 0.006484095 | 0.9054113 | 0.005621201 |  |  | 165180 | 0.9262524 | 0.9150489 | 0.005763688 | 0.9384485 | 0.008788938 | 0.9384545 | 0.0106205 |  |  | 465960 | 0.9174199 | 0.8678712 | 0.01530374 | 0.933916 | 0.01000607 | 0.9339226 | 0.01083101 |  |  | 423760 | 0.8223384 | 0.7035679 | 0.011876 | 0.814278 | 0.007959525 | 0.814275 | 0.006946299
|  |  | 26052 | 0.9950662 | 0.9994305 | 0.0006155592 | 0.9999501 | 0.1110222 | 0.9999457 | 0.2182818 |  |  | 122946 | 0.9841508 | 0.9866385 | 0.001150604 | 0.9843839 | 0.006360086 | 0.9843759 | 0.006388126 |  |  | 8030 | 0.8967368 | 0.967007 | 0.003458745 | 0.9054102 | 0.006484122 | 0.9054138 | 0.005621228 |  |  | 165480 | 0.9312969 | 0.9150489 | 0.005763688 | 0.9385717 | 0.008787002 | 0.9385777 | 0.01061916 |  |  | 466260 | 0.915182 | 0.8678712 | 0.01530374 | 0.9339784 | 0.01000435 | 0.933985 | 0.01082964 |  |  | 424060 | 0.8179875 | 0.7035679 | 0.011876 | 0.814323 | 0.007957224 | 0.81432 | 0.006944204
|  |  | 26172 | 0.9941702 | 0.9994305 | 0.0006155592 | 0.9999501 | 0.1110222 | 0.9999457 | 0.2182818 |  |  | 123246 | 0.9831903 | 0.9866385 | 0.001150604 | 0.9844168 | 0.006361342 | 0.9844088 | 0.006388595 |  |  | 8035 | 0.8967368 | 0.9670071 | 0.003458744 | 0.9054127 | 0.006484148 | 0.9054163 | 0.005621256 |  |  | 165780 | 0.9296154 | 0.9150489 | 0.005763688 | 0.9386946 | 0.008785056 | 0.9387006 | 0.01061782 |  |  | 466560 | 0.9174199 | 0.8678712 | 0.01530374 | 0.9340407 | 0.01000263 | 0.9340472 | 0.01082826 |  |  | 424360 | 0.8179875 | 0.7035679 | 0.011876 | 0.8143678 | 0.007954926 | 0.8143648 | 0.006942112
|  |  | 26292 | 0.9959621 | 0.9994305 | 0.0006155592 | 0.9999501 | 0.1110222 | 0.9999457 | 0.2182818 |  |  | 123546 | 0.9841508 | 0.9866385 | 0.001150604 | 0.9844497 | 0.006362587 | 0.9844416 | 0.006389049 |  |  | 8040 | 0.8956577 | 0.9670072 | 0.003458744 | 0.9054152 | 0.006484175 | 0.9054188 | 0.005621283 |  |  | 166080 | 0.9312969 | 0.9150489 | 0.005763688 | 0.9388171 | 0.008783102 | 0.9388231 | 0.01061647 |  |  | 466860 | 0.9174199 | 0.8678712 | 0.01530374 | 0.9341029 | 0.01000091 | 0.9341095 | 0.01082689 |  |  | 424660 | 0.8136366 | 0.7035679 | 0.011876 | 0.8144126 | 0.00795263 | 0.8144096 | 0.006940022
|  |  | 26412 | 0.9950662 | 0.9994305 | 0.0006155592 | 0.9999501 | 0.1110222 | 0.9999457 | 0.2182818 |  |  | 123846 | 0.9822299 | 0.9866385 | 0.001150604 | 0.9844824 | 0.00636382 | 0.9844743 | 0.006389487 |  |  | 8045 | 0.8967368 | 0.9670073 | 0.003458743 | 0.9054177 | 0.006484201 | 0.9054213 | 0.005621311 |  |  | 166380 | 0.9312969 | 0.9150489 | 0.005763688 | 0.9389393 | 0.008781138 | 0.9389453 | 0.01061511 |  |  | 467160 | 0.915182 | 0.8678712 | 0.01530374 | 0.934165 | 0.00999919 | 0.9341716 | 0.01082551 |  |  | 424960 | 0.8179875 | 0.7035679 | 0.011876 | 0.8144574 | 0.007950337 | 0.8144543 | 0.006937935
|  |  | 26532 | 0.9932742 | 0.9994305 | 0.0006155592 | 0.9999501 | 0.1110222 | 0.9999457 | 0.2182818 |  |  | 124146 | 0.9822299 | 0.9866385 | 0.001150604 | 0.9845151 | 0.006365042 | 0.984507 | 0.006389911 |  |  | 8050 | 0.8978158 | 0.9670074 | 0.003458743 | 0.9054202 | 0.006484228 | 0.9054238 | 0.005621338 |  |  | 166680 | 0.9312969 | 0.9150489 | 0.005763688 | 0.9390611 | 0.008779165 | 0.9390671 | 0.01061374 |  |  | 467460 | 0.9174199 | 0.8678712 | 0.01530374 | 0.9342271 | 0.009997469 | 0.9342337 | 0.01082413 |  |  | 425260 | 0.8136366 | 0.7035679 | 0.011876 | 0.814502 | 0.007948046 | 0.814499 | 0.00693585
|  |  | 26652 | 0.9950662 | 0.9994305 | 0.0006155592 | 0.9999501 | 0.1110222 | 0.9999457 | 0.2182818 |  |  | 124446 | 0.9831903 | 0.9866385 | 0.001150604 | 0.9845477 | 0.006366253 | 0.9845396 | 0.00639032 |  |  | 8055 | 0.8967368 | 0.9670075 | 0.003458742 | 0.9054226 | 0.006484254 | 0.9054262 | 0.005621366 |  |  | 166980 | 0.9296154 | 0.9150489 | 0.005763688 | 0.9391826 | 0.008777183 | 0.9391886 | 0.01061236 |  |  | 467760 | 0.9218958 | 0.8678712 | 0.01530374 | 0.9342891 | 0.009995747 | 0.9342957 | 0.01082275 |  |  | 425560 | 0.820163 | 0.7035679 | 0.011876 | 0.8145466 | 0.007945758 | 0.8145435 | 0.006933767
|  |  | 26772 | 0.9959621 | 0.9994305 | 0.0006155592 | 0.9999501 | 0.1110222 | 0.9999457 | 0.2182818 |  |  | 124746 | 0.9841508 | 0.9866385 | 0.001150604 | 0.9845801 | 0.006367453 | 0.984572 | 0.006390713 |  |  | 8060 | 0.8967368 | 0.9670076 | 0.003458742 | 0.9054251 | 0.006484281 | 0.9054287 | 0.005621394 |  |  | 167280 | 0.9312969 | 0.9150489 | 0.005763688 | 0.9393038 | 0.008775192 | 0.9393098 | 0.01061098 |  |  | 468060 | 0.9174199 | 0.8678712 | 0.01530374 | 0.934351 | 0.009994026 | 0.9343576 | 0.01082138 |  |  | 425860 | 0.8179875 | 0.7035679 | 0.011876 | 0.8145911 | 0.007943472 | 0.814588 | 0.006931686
|  |  | 26892 | 0.9950662 | 0.9994305 | 0.0006155592 | 0.9999501 | 0.1110222 | 0.9999457 | 0.2182818 |  |  | 125046 | 0.9822299 | 0.9866385 | 0.001150604 | 0.9846126 | 0.006368642 | 0.9846044 | 0.006391092 |  |  | 8065 | 0.8967368 | 0.9670077 | 0.003458741 | 0.9054276 | 0.006484308 | 0.9054312 | 0.005621421 |  |  | 167580 | 0.9279339 | 0.9150489 | 0.005763688 | 0.9394247 | 0.008773193 | 0.9394307 | 0.01060958 |  |  | 468360 | 0.915182 | 0.8678712 | 0.01530374 | 0.9344129 | 0.009992304 | 0.9344194 | 0.01082 |  |  | 426160 | 0.8179875 | 0.7035679 | 0.011876 | 0.8146355 | 0.00794119 | 0.8146324 | 0.006929608
|  |  | 27012 | 0.9950662 | 0.9994305 | 0.0006155592 | 0.9999501 | 0.1110222 | 0.9999457 | 0.2182818 |  |  | 125346 | 0.9831903 | 0.9866385 | 0.001150604 | 0.9846449 | 0.00636982 | 0.9846367 | 0.006391456 |  |  | 8070 | 0.8978158 | 0.9670078 | 0.003458741 | 0.9054301 | 0.006484334 | 0.9054337 | 0.005621449 |  |  | 167880 | 0.9296154 | 0.9150489 | 0.005763688 | 0.9395452 | 0.008771185 | 0.9395512 | 0.01060818 |  |  | 468660 | 0.915182 | 0.8678712 | 0.01530374 | 0.9344747 | 0.009990582 | 0.9344812 | 0.01081862 |  |  | 426460 | 0.8179875 | 0.7035679 | 0.011876 | 0.8146799 | 0.007938909 | 0.8146768 | 0.006927532
|  |  | 27132 | 0.9950662 | 0.9994305 | 0.0006155592 | 0.9999501 | 0.1110222 | 0.9999457 | 0.2182818 |  |  | 125646 | 0.9831903 | 0.9866385 | 0.001150604 | 0.9846771 | 0.006370987 | 0.984669 | 0.006391805 |  |  | 8075 | 0.8967368 | 0.9670079 | 0.00345874 | 0.9054326 | 0.006484361 | 0.9054362 | 0.005621477 |  |  | 168180 | 0.9296154 | 0.9150489 | 0.005763688 | 0.9396654 | 0.008769168 | 0.9396714 | 0.01060677 |  |  | 468960 | 0.912944 | 0.8678712 | 0.01530374 | 0.9345364 | 0.00998886 | 0.9345429 | 0.01081724 |  |  | 426760 | 0.8179875 | 0.7035679 | 0.011876 | 0.8147242 | 0.007936631 | 0.814721 | 0.006925459
|  |  | 27252 | 0.9950662 | 0.9994305 | 0.0006155592 | 0.9999501 | 0.1110222 | 0.9999457 | 0.2182818 |  |  | 125946 | 0.9841508 | 0.9866385 | 0.001150604 | 0.9847092 | 0.006372143 | 0.9847011 | 0.00639214 |  |  | 8080 | 0.8967368 | 0.967008 | 0.00345874 | 0.9054351 | 0.006484388 | 0.9054386 | 0.005621504 |  |  | 168480 | 0.9312969 | 0.9150489 | 0.005763688 | 0.9397853 | 0.008767143 | 0.9397912 | 0.01060535 |  |  | 469260 | 0.915182 | 0.8678712 | 0.01530374 | 0.9345981 | 0.009987138 | 0.9346046 | 0.01081586 |  |  | 427060 | 0.8114612 | 0.7035679 | 0.011876 | 0.8147684 | 0.007934356 | 0.8147652 | 0.006923388
|  |  | 27372 | 0.9941702 | 0.9994305 | 0.0006155592 | 0.9999501 | 0.1110222 | 0.9999457 | 0.2182818 |  |  | 126246 | 0.9841508 | 0.9866385 | 0.001150604 | 0.9847413 | 0.006373289 | 0.9847332 | 0.00639246 |  |  | 8085 | 0.8967368 | 0.967008 | 0.003458739 | 0.9054375 | 0.006484414 | 0.9054411 | 0.005621532 |  |  | 168780 | 0.9279339 | 0.9150489 | 0.005763688 | 0.9399048 | 0.00876511 | 0.9399108 | 0.01060392 |  |  | 469560 | 0.9174199 | 0.8678712 | 0.01530374 | 0.9346596 | 0.009985415263 | 0.9346661 | 0.01081448 |  |  | 427360 | 0.8179875 | 0.7035679 | 0.011876 | 0.8148125 | 0.007932083 | 0.8148093 | 0.006921319
|  |  | 27492 | 0.9950662 | 0.9994305 | 0.0006155592 | 0.9999501 | 0.1110222 | 0.9999457 | 0.2182818 |  |  | 126546 | 0.9841508 | 0.9866385 | 0.001150604 | 0.9847733 | 0.006374423 | 0.9847651 | 0.006392766 |  |  | 8090 | 0.8978158 | 0.9670081 | 0.003458739 | 0.90544 | 0.006484441 | 0.9054436 | 0.00562156 |  |  | 169080 | 0.9296154 | 0.9150489 | 0.005763688 | 0.940024 | 0.008763068 | 0.94003 | 0.01060248 |  |  | 469860 | 0.9107061 | 0.8678712 | 0.01530374 | 0.9347211 | 0.009983693 | 0.9347276 | 0.0108131 |  |  | 427660 | 0.8179875 | 0.7035679 | 0.011876 | 0.8148566 | 0.007929813 | 0.8148534 | 0.006919253
|  |  | 27612 | 0.9950662 | 0.9994305 | 0.0006155592 | 0.9999501 | 0.1110222 | 0.9999457 | 0.2182818 |  |  | 126846 | 0.9851113 | 0.9866385 | 0.001150604 | 0.9848052 | 0.006375547 | 0.984797 | 0.006393058 |  |  | 8095 | 0.8956577 | 0.9670082 | 0.003458738 | 0.9054425 | 0.006484468 | 0.9054461 | 0.005621587 |  |  | 169380 | 0.9296154 | 0.9150489 | 0.005763688 | 0.9401429 | 0.008761018 | 0.9401489 | 0.01060104 |  |  | 470160 | 0.9241337 | 0.8678712 | 0.01530374 | 0.9347826 | 0.00998197 | 0.9347891 | 0.01081172 |  |  | 427960 | 0.8136366 | 0.7035679 | 0.011876 | 0.8149005 | 0.007927546 | 0.8148974 | 0.006917188
|  |  | 27732 | 0.9950662 | 0.9994305 | 0.0006155592 | 0.9999501 | 0.1110222 | 0.9999457 | 0.2182818 |  |  | 127146 | 0.9841508 | 0.9866385 | 0.001150604 | 0.984837 | 0.00637666 | 0.9848288 | 0.006393335 |  |  | 8100 | 0.8967368 | 0.9670083 | 0.003458738 | 0.905445 | 0.006484494 | 0.9054486 | 0.005621615 |  |  | 169680 | 0.9296154 | 0.9150489 | 0.005763688 | 0.9402615 | 0.00875896 | 0.9402674 | 0.01059958 |  |  | 470460 | 0.9174199 | 0.8678712 | 0.01530374 | 0.9348439 | 0.009980247 | 0.9348504 | 0.01081034 |  |  | 428260 | 0.8158121 | 0.7035679 | 0.011876 | 0.8149444 | 0.007925281 | 0.8149413 | 0.006915127
|  |  | 27852 | 0.9968581 | 0.9994305 | 0.0006155592 | 0.9999501 | 0.1110222 | 0.9999457 | 0.2182818 |  |  | 127446 | 0.9841508 | 0.9866385 | 0.001150604 | 0.9848687 | 0.006377763 | 0.9848605 | 0.006393598 |  |  | 8105 | 0.8978158 | 0.9670084 | 0.003458737 | 0.9054475 | 0.006484521 | 0.9054511 | 0.005621643 |  |  | 169980 | 0.9312969 | 0.9150489 | 0.005763688 | 0.9403797 | 0.008756893 | 0.9403856 | 0.01059812 |  |  | 470760 | 0.912944 | 0.8678712 | 0.01530374 | 0.9349052 | 0.009978525 | 0.9349117 | 0.01080896 |  |  | 428560 | 0.8158121 | 0.7035679 | 0.011876 | 0.8149883 | 0.007923018 | 0.8149851 | 0.006913067
|  |  | 27972 | 0.9941702 | 0.9994305 | 0.0006155592 | 0.9999501 | 0.1110222 | 0.9999457 | 0.2182818 |  |  | 127746 | 0.9851113 | 0.9866385 | 0.001150604 | 0.9849003 | 0.006378855 | 0.9848921 | 0.006393847 |  |  | 8110 | 0.8956577 | 0.9670085 | 0.003458737 | 0.9054499 | 0.006484548 | 0.9054535 | 0.005621671 |  |  | 170280 | 0.9312969 | 0.9150489 | 0.005763688 | 0.9404976 | 0.008754819 | 0.9405036 | 0.01059666 |  |  | 471060 | 0.9174199 | 0.8678712 | 0.01530374 | 0.9349665 | 0.009976802 | 0.9349729 | 0.01080758 |  |  | 428860 | 0.8179875 | 0.7035679 | 0.011876 | 0.815032 | 0.007920759 | 0.8150288 | 0.00691101
|  |  | 28092 | 0.9959621 | 0.9994305 | 0.0006155592 | 0.9999501 | 0.1110222 | 0.9999457 | 0.2182818 |  |  | 128046 | 0.9851113 | 0.9866385 | 0.001150604 | 0.9849319 | 0.006379937 | 0.9849237 | 0.006394082 |  |  | 8115 | 0.8967368 | 0.9670086 | 0.003458736 | 0.9054524 | 0.006484575 | 0.905456 | 0.005621698 |  |  | 170580 | 0.9296154 | 0.9150489 | 0.005763688 | 0.9406152 | 0.008752737 | 0.9406211 | 0.01059518 |  |  | 471360 | 0.9218958 | 0.8678712 | 0.01530374 | 0.9350276 | 0.009975078 | 0.9350341 | 0.0108062 |  |  | 429160 | 0.8114612 | 0.7035679 | 0.011876 | 0.8150757 | 0.007918502 | 0.8150725 | 0.006908956
|  |  | 28212 | 0.9950662 | 0.9994305 | 0.0006155592 | 0.9999501 | 0.1110222 | 0.9999457 | 0.2182818 |  |  | 128346 | 0.9860717 | 0.9866385 | 0.001150604 | 0.9849634 | 0.006381008 | 0.9849551577 | 0.006394303 |  |  | 8120 | 0.8967368 | 0.9670087 | 0.003458736 | 0.9054549 | 0.006484601 | 0.9054585 | 0.005621726 |  |  | 170880 | 0.9312969 | 0.9150489 | 0.005763688 | 0.9407325 | 0.008750648 | 0.9407384 | 0.0105937 |  |  | 471660 | 0.9196579 | 0.8678712 | 0.01530374 | 0.9350887 | 0.009973355 | 0.9350952 | 0.01080482 |  |  | 429460 | 0.8179875 | 0.7035679 | 0.011876 | 0.8151193 | 0.007916247 | 0.8151161 | 0.006906903
|  |  | 28332 | 0.9941702 | 0.9994305 | 0.0006155592 | 0.9999501 | 0.1110222 | 0.9999457 | 0.2182818 |  |  | 128646 | 0.9851113 | 0.9866385 | 0.001150604 | 0.9849947 | 0.006382069 | 0.9849865 | 0.006394511 |  |  | 8125 | 0.8967368 | 0.9670087 | 0.003458735 | 0.9054574 | 0.006484628 | 0.905461 | 0.005621754 |  |  | 171180 | 0.9312969 | 0.9150489 | 0.005763688 | 0.9408495 | 0.00874855 | 0.9408554 | 0.01059221 |  |  | 471960 | 0.9174199 | 0.8678712 | 0.01530374 | 0.9351497 | 0.009971632 | 0.9351562 | 0.01080344 |  |  | 429760 | 0.8179875 | 0.7035679 | 0.011876 | 0.8151629 | 0.007913995 | 0.8151596 | 0.006904853
|  |  | 28452 | 0.9950662 | 0.9994305 | 0.0006155592 | 0.9999501 | 0.1110222 | 0.9999457 | 0.2182818 |  |  | 128946 | 0.9851113 | 0.9866385 | 0.001150604 | 0.9850261 | 0.00638312 | 0.9850178 | 0.006394704 |  |  | 8130 | 0.8978158 | 0.9670088 | 0.003458735 | 0.9054599 | 0.006484655 | 0.9054635 | 0.005621782 |  |  | 171480 | 0.9296154 | 0.9150489 | 0.005763688 | 0.9409661 | 0.008746446 | 0.940972 | 0.01059071 |  |  | 472260 | 0.9174199 | 0.8678712 | 0.01530374 | 0.9352107 | 0.009969909 | 0.9352171 | 0.01080206 |  |  | 430060 | 0.8136366 | 0.7035679 | 0.011876 | 0.8152064 | 0.007911746 | 0.8152031 | 0.006902806
|  |  | 28572 | 0.9950662 | 0.9994305 | 0.0006155592 | 0.9999501 | 0.1110222 | 0.9999457 | 0.2182818 |  |  | 129246 | 0.9851113 | 0.9866385 | 0.001150604 | 0.9850573 | 0.00638416 | 0.985049 | 0.006394884 |  |  | 8135 | 0.8967368 | 0.9670089 | 0.003458734 | 0.9054623 | 0.006484682 | 0.9054659 | 0.00562181 |  |  | 171780 | 0.9329784 | 0.9150489 | 0.005763688 | 0.9410824 | 0.008744333 | 0.9410883 | 0.0105892 |  |  | 472560 | 0.9218958 | 0.8678712 | 0.01530374 | 0.9352716 | 0.009968185 | 0.935278 | 0.01080068 |  |  | 430360 | 0.8114612 | 0.7035679 | 0.011876 | 0.8152498 | 0.007909499 | 0.8152465 | 0.006900761
|  |  | 28692 | 0.9959621 | 0.9994305 | 0.0006155592 | 0.9999501 | 0.1110222 | 0.9999457 | 0.2182818 |  |  | 129546 | 0.9860717 | 0.9866385 | 0.001150604 | 0.9850884 | 0.00638519 | 0.9850802 | 0.006395051 |  |  | 8140 | 0.8978158 | 0.967009 | 0.003458734 | 0.9054648 | 0.006484709 | 0.9054684 | 0.005621838 |  |  | 172080 | 0.9296154 | 0.9150489 | 0.005763688 | 0.9411984 | 0.008742213 | 0.9412043 | 0.01058769 |  |  | 472860 | 0.9174199 | 0.8678712 | 0.01530374 | 0.9353324 | 0.009966462 | 0.9353388 | 0.0107993 |  |  | 430660 | 0.8158121 | 0.7035679 | 0.011876 | 0.8152931 | 0.007907255 | 0.8152898 | 0.006898718
|  |  | 28812 | 0.9950662 | 0.9994305 | 0.0006155592 | 0.9999501 | 0.1110222 | 0.9999457 | 0.2182818 |  |  | 129846 | 0.9841508 | 0.9866385 | 0.001150604 | 0.9851195 | 0.00638621 | 0.9851112 | 0.006395204 |  |  | 8145 | 0.8956577 | 0.9670091 | 0.003458733 | 0.9054673 | 0.006484735 | 0.9054709 | 0.005621865 |  |  | 172380 | 0.9312969 | 0.9150489 | 0.005763688 | 0.9413141 | 0.008740086 | 0.94132 | 0.01058617 |  |  | 473160 | 0.9196579 | 0.8678712 | 0.01530374 | 0.9353931 | 0.009964738 | 0.9353995 | 0.01079792 |  |  | 430960 | 0.8179875 | 0.7035679 | 0.011876 | 0.8153363 | 0.007905014 | 0.815333 | 0.006896677
|  |  | 28932 | 0.9950662 | 0.9994305 | 0.0006155592 | 0.9999501 | 0.1110222 | 0.9999457 | 0.2182818 |  |  | 130146 | 0.9860717 | 0.9866385 | 0.001150604 | 0.9851504 | 0.00638722 | 0.9851422 | 0.006395343 |  |  | 8150 | 0.8967368 | 0.9670092 | 0.003458733 | 0.9054698 | 0.006484762 | 0.9054734 | 0.005621893 |  |  | 172680 | 0.9312969 | 0.9150489 | 0.005763688 | 0.9414295 | 0.008737952 | 0.9414353 | 0.01058464 |  |  | 473460 | 0.9218958 | 0.8678712 | 0.01530374 | 0.9354538 | 0.009963014 | 0.9354602 | 0.01079654 |  |  | 431260 | 0.8136366 | 0.7035679 | 0.011876 | 0.8153795 | 0.007902775 | 0.8153762 | 0.006894639
|  |  | 29052 | 0.9950662 | 0.9994305 | 0.0006155592 | 0.9999501 | 0.1110222 | 0.9999457 | 0.2182818 |  |  | 130446 | 0.9851113 | 0.9866385 | 0.001150604 | 0.9851813 | 0.00638822 | 0.9851731 | 0.006395469 |  |  | 8155 | 0.8978158 | 0.9670092 | 0.003458733 | 0.9054723 | 0.006484789 | 0.9054759 | 0.005621921 |  |  | 172980 | 0.9296154 | 0.9150489 | 0.005763688 | 0.9415445 | 0.00873581 | 0.9415504 | 0.01058311 |  |  | 473760 | 0.9196579 | 0.8678712 | 0.01530374 | 0.9355144 | 0.00996129 | 0.9355208 | 0.01079515 |  |  | 431560 | 0.8049348 | 0.7035679 | 0.011876 | 0.8154226 | 0.007900539 | 0.8154193 | 0.006892603
|  |  | 29172 | 0.9959621 | 0.9994305 | 0.0006155592 | 0.9999501 | 0.1110222 | 0.9999457 | 0.2182818 |  |  | 130746 | 0.9860717 | 0.9866385 | 0.001150604 | 0.9852121 | 0.006389209 | 0.9852039 | 0.006395582 |  |  | 8160 | 0.8967368 | 0.9670093 | 0.003458732 | 0.9054748 | 0.006484816 | 0.9054783 | 0.005621949 |  |  | 173280 | 0.9296154 | 0.9150489 | 0.005763688 | 0.9416592 | 0.008733662 | 0.9416651 | 0.01058157 |  |  | 474060 | 0.9174199 | 0.8678712 | 0.01530374 | 0.9355749 | 0.009959566 | 0.9355813 | 0.01079377 |  |  | 431860 | 0.8092857 | 0.7035679 | 0.011876 | 0.8154657 | 0.007898305 | 0.8154623 | 0.00689057
|  |  | 29292 | 0.9941702 | 0.9994305 | 0.0006155592 | 0.9999501 | 0.1110222 | 0.9999457 | 0.2182818 |  |  | 131046 | 0.9841508 | 0.9866385 | 0.001150604 | 0.9852429 | 0.006390189 | 0.9852346 | 0.006395682 |  |  | 8220 | 0.8978158 | 0.9670103 | 0.003458728 | 0.9055045 | 0.00648514 | 0.9055081 | 0.005622285 |  |  | 173580 | 0.9296154 | 0.9150489 | 0.005763688 | 0.9417737 | 0.008731506 | 0.9417795 | 0.01058002 |  |  | 474360 | 0.9174199 | 0.8678712 | 0.01530374 | 0.9356354 | 0.009957842 | 0.9356417 | 0.01079239 |  |  | 432160 | 0.8179875 | 0.7035679 | 0.011876 | 0.8155086 | 0.007896074 | 0.8155053 | 0.006888539
|  |  | 29412 | 0.9950662 | 0.9994305 | 0.0006155592 | 0.9999501 | 0.1110222 | 0.9999457 | 0.2182818 |  |  | 131346 | 0.9851113 | 0.9866385 | 0.001150604 | 0.9852735 | 0.006391159 | 0.9852652 | 0.006395768 |  |  | 8280 | 0.8978158 | 0.9670111 | 0.003458724 | 0.9055342 | 0.006485465 | 0.9055378 | 0.005622623 |  |  | 173880 | 0.9312969 | 0.9150489 | 0.005763688 | 0.9418878 | 0.008729344 | 0.9418936 | 0.01057846 |  |  | 474660 | 0.9174199 | 0.8678712 | 0.01530374 | 0.9356957 | 0.009956118 | 0.9357021 | 0.01079101 |  |  | 432460 | 0.8179875 | 0.7035679 | 0.011876 | 0.8155515 | 0.007893846 | 0.8155481 | 0.00688651
|  |  | 29532 | 0.9950662 | 0.9994305 | 0.0006155592 | 0.9999501 | 0.1110222 | 0.9999457 | 0.2182818 |  |  | 131646 | 0.9841508 | 0.9866385 | 0.001150604 | 0.9853041 | 0.00639212 | 0.9852958 | 0.006395842 |  |  | 8340 | 0.8978158 | 0.9670119 | 0.003458722 | 0.905564 | 0.006485793 | 0.9055676 | 0.005622964 |  |  | 174180 | 0.9329784 | 0.9150489 | 0.005763688 | 0.9420016 | 0.008727175 | 0.9420074 | 0.0105769 |  |  | 474960 | 0.9196579 | 0.8678712 | 0.01530374 | 0.9357561 | 0.009954394 | 0.9357624 | 0.01078962 |  |  | 432760 | 0.8158121 | 0.7035679 | 0.011876 | 0.8155943 | 0.00789162 | 0.8155909 | 0.006884484
|  |  | 29652 | 0.9950662 | 0.9994305 | 0.0006155592 | 0.9999501 | 0.1110222 | 0.9999457 | 0.2182818 |  |  | 131946 | 0.9851113 | 0.9866385 | 0.001150604 | 0.9853345 | 0.00639307 | 0.9853263 | 0.006395903 |  |  | 8400 | 0.8978158 | 0.9670127 | 0.003458719 | 0.9055937 | 0.006486123 | 0.9055973 | 0.005623306 |  |  | 174480 | 0.9329784 | 0.9150489 | 0.005763688 | 0.9421151 | 0.008724999 | 0.9421209 | 0.01057533 |  |  | 475260 | 0.9174199 | 0.8678712 | 0.01530374 | 0.9358163 | 0.00995267 | 0.9358227 | 0.01078824 |  |  | 433060 | 0.820163 | 0.7035679 | 0.011876 | 0.8156371 | 0.007889397 | 0.8156337 | 0.00688246
|  |  | 29772 | 0.9941702 | 0.9994305 | 0.0006155592 | 0.9999501 | 0.1110222 | 0.9999457 | 0.2182818 |  |  | 132246 | 0.9841508 | 0.9866385 | 0.001150604 | 0.9853649 | 0.006394011 | 0.9853567 | 0.00639595 |  |  | 8460 | 0.8978158 | 0.9670133 | 0.003458717 | 0.9056234 | 0.006486455 | 0.905627 | 0.005623651 |  |  | 174780 | 0.9329784 | 0.9150489 | 0.005763688 | 0.9422282 | 0.008722816 | 0.9422341 | 0.01057376 |  |  | 475560 | 0.915182 | 0.8678712 | 0.01530374 | 0.9358765 | 0.009950946 | 0.9358829 | 0.01078686 |  |  | 433360 | 0.8114612 | 0.7035679 | 0.011876 | 0.8156798 | 0.007887177 | 0.8156763 | 0.006880439
|  |  | 29892 | 0.9959621 | 0.9994305 | 0.0006155592 | 0.9999501 | 0.1110222 | 0.9999457 | 0.2182818 |  |  | 132546 | 0.9841508 | 0.9866385 | 0.001150604 | 0.9853953 | 0.006394942 | 0.985387 | 0.006395985 |  |  | 8520 | 0.8988948 | 0.967014 | 0.003458716 | 0.9056531 | 0.006486788 | 0.9056566 | 0.005623997 |  |  | 175080 | 0.9329784 | 0.9150489 | 0.005763688 | 0.9423411 | 0.008720627 | 0.9423469 | 0.01057217 |  |  | 475860 | 0.9196579 | 0.8678712 | 0.01530374 | 0.9359366 | 0.009949222 | 0.935943 | 0.01078547 |  |  | 433660 | 0.8179875 | 0.7035679 | 0.011876 | 0.8157224 | 0.007884959 | 0.8157189 | 0.00687842
|  |  | 30012 | 0.9959621 | 0.9994305 | 0.0006155592 | 0.9999501 | 0.1110222 | 0.9999457 | 0.2182818 |  |  | 132846 | 0.9860717 | 0.9866385 | 0.001150604 | 0.9854255 | 0.006395864 | 0.9854172 | 0.006396008 |  |  | 8580 | 0.8978158 | 0.9670145 | 0.003458715 | 0.9056828 | 0.006487124 | 0.9056863 | 0.005624346 |  |  | 175380 | 0.9312969 | 0.9150489 | 0.005763688 | 0.9424537 | 0.008718431 | 0.9424595 | 0.01057059 |  |  | 476160 | 0.9196579 | 0.8678712 | 0.01530374 | 0.9359967 | 0.009947498 | 0.936003 | 0.01078409 |  |  | 433960 | 0.8179875 | 0.7035679 | 0.011876 | 0.8157649 | 0.007882744 | 0.8157615 | 0.006876403
|  |  | 30132 | 0.9959621 | 0.9994305 | 0.0006155592 | 0.9999501 | 0.1110222 | 0.9999457 | 0.2182818 |  |  | 133146 | 0.9860717 | 0.9866385 | 0.001150604 | 0.9854557 | 0.006396776 | 0.9854474 | 0.006396018 |  |  | 8640 | 0.8988948 | 0.9670151 | 0.003458714 | 0.9057124 | 0.006487462 | 0.905716 | 0.005624697 |  |  | 175680 | 0.9312969 | 0.9150489 | 0.005763688 | 0.9425659 | 0.008716229 | 0.9425717 | 0.01056899 |  |  | 476460 | 0.9174199 | 0.8678712 | 0.01530374 | 0.9360567 | 0.009945774 | 0.936063 | 0.01078271 |  |  | 434260 | 0.8158121 | 0.7035679 | 0.011876 | 0.8158074 | 0.007880531 | 0.8158039 | 0.006874389
|  |  | 30252 | 0.9950662 | 0.9994305 | 0.0006155592 | 0.9999501 | 0.1110222 | 0.9999457 | 0.2182818 |  |  | 133446 | 0.9841508 | 0.9866385 | 0.001150604 | 0.9854857 | 0.006397678 | 0.9854774 | 0.006396015 |  |  | 8700 | 0.8988948 | 0.9670156 | 0.003458713 | 0.9057421 | 0.006487802 | 0.9057456 | 0.00562505 |  |  | 175980 | 0.9329784 | 0.9150489 | 0.005763688 | 0.9426779 | 0.008714021 | 0.9426837 | 0.01056739 |  |  | 476760 | 0.915182 | 0.8678712 | 0.01530374 | 0.9361166 | 0.009944049 | 0.9361229 | 0.01078132 |  |  | 434560 | 0.8136366 | 0.7035679 | 0.011876 | 0.8158497 | 0.007878321 | 0.8158463 | 0.006872377
|  |  | 30372 | 0.9959621 | 0.9994305 | 0.0006155592 | 0.9999501 | 0.1110222 | 0.9999457 | 0.2182818 |  |  | 133746 | 0.9860717 | 0.9866385 | 0.001150604 | 0.9855157 | 0.006398571 | 0.9855074 | 0.006396 |  |  | 8760 | 0.8988948 | 0.967016 | 0.003458713 | 0.9057717 | 0.006488144 | 0.9057753 | 0.005625405 |  |  | 176280 | 0.9346598 | 0.9150489 | 0.005763688 | 0.9427895 | 0.008711806 | 0.9427953 | 0.01056578 |  |  | 477060 | 0.9196579 | 0.8678712 | 0.01530374 | 0.9361764 | 0.009942325 | 0.9361827 | 0.01077994 |  |  | 434860 | 0.8136366 | 0.7035679 | 0.011876 | 0.8158921 | 0.007876114 | 0.8158886 | 0.006870368
|  |  | 30492 | 0.9941702 | 0.9994305 | 0.0006155592 | 0.9999501 | 0.1110222 | 0.9999457 | 0.2182818 |  |  | 134046 | 0.9851113 | 0.9866385 | 0.001150604 | 0.9855457 | 0.006399455 | 0.9855373 | 0.006395972 |  |  | 8820 | 0.8988948 | 0.9670164 | 0.003458713 | 0.9058014 | 0.006488487 | 0.9058049 | 0.005625762 |  |  | 176580 | 0.9329784 | 0.9150489 | 0.005763688 | 0.9429009 | 0.008709586 | 0.9429066 | 0.01056417 |  |  | 477360 | 0.9174199 | 0.8678712 | 0.01530374 | 0.9362362 | 0.009940601 | 0.9362425 | 0.01077856 |  |  | 435160 | 0.8179875 | 0.7035679 | 0.011876 | 0.8159343 | 0.00787391 | 0.8159308 | 0.006868361
|  |  | 30612 | 0.9968581 | 0.9994305 | 0.0006155592 | 0.9999501 | 0.1110222 | 0.9999457 | 0.2182818 |  |  | 134346 | 0.9841508 | 0.9866385 | 0.001150604 | 0.9855755 | 0.006400329 | 0.9855672 | 0.006395932 |  |  | 8880 | 0.8999738 | 0.9670168 | 0.003458713 | 0.905831 | 0.006488833 | 0.9058345 | 0.005626121 |  |  | 176880 | 0.9312969 | 0.9150489 | 0.005763688 | 0.9430119 | 0.008707359 | 0.9430177 | 0.01056255 |  |  | 477660 | 0.9196579 | 0.8678712 | 0.01530374 | 0.9362959 | 0.009938876 | 0.9363022 | 0.01077717 |  |  | 435460 | 0.8136366 | 0.7035679 | 0.011876 | 0.8159765 | 0.007871708 | 0.815973 | 0.006866356
|  |  | 30732 | 0.997754 | 0.9994305 | 0.0006155592 | 0.9999501 | 0.1110222 | 0.9999457 | 0.2182818 |  |  | 134646 | 0.9860717 | 0.9866385 | 0.001150604 | 0.9856053 | 0.006401194 | 0.9855969 | 0.00639588 |  |  | 8940 | 0.8999738 | 0.9670172 | 0.003458713 | 0.9058606 | 0.006489181 | 0.9058641 | 0.005626482 |  |  | 177180 | 0.9262524 | 0.9150489 | 0.005763688 | 0.9431226 | 0.008705126 | 0.9431284 | 0.01056093 |  |  | 477960 | 0.9218958 | 0.8678712 | 0.01530374 | 0.9363555 | 0.009937152 | 0.9363618 | 0.01077579 |  |  | 435760 | 0.820163 | 0.7035679 | 0.011876 | 0.8160186 | 0.007869509 | 0.8160151 | 0.006864354
|  |  | 30852 | 0.9950662 | 0.9994305 | 0.0006155592 | 0.9999501 | 0.1110222 | 0.9999457 | 0.2182818 |  |  | 134946 | 0.9841508 | 0.9866385 | 0.001150604 | 0.9856349 | 0.00640205 | 0.9856266 | 0.006395816 |  |  | 9000 | 0.8999738 | 0.9670175 | 0.003458713 | 0.9058902 | 0.006489531 | 0.9058937 | 0.005626845 |  |  | 177480 | 0.9312969 | 0.9150489 | 0.005763688 | 0.943233 | 0.008702887 | 0.9432388 | 0.0105593 |  |  | 478260 | 0.9218958 | 0.8678712 | 0.01530374 | 0.9364151 | 0.009935428 | 0.9364214 | 0.0107744 |  |  | 436060 | 0.8158121 | 0.7035679 | 0.011876 | 0.8160606 | 0.007867312 | 0.8160571 | 0.006862354
|  |  | 30972 | 0.9950662 | 0.9994305 | 0.0006155592 | 0.9999501 | 0.1110222 | 0.9999457 | 0.2182818 |  |  | 135246 | 0.9851113 | 0.9866385 | 0.001150604 | 0.9856645 | 0.006402896 | 0.9856562 | 0.00639574 |  |  | 9060 | 0.9010528 | 0.9670178 | 0.003458713 | 0.9059198 | 0.006489883 | 0.9059233 | 0.00562721 |  |  | 177780 | 0.9312969 | 0.9150489 | 0.005763688 | 0.9433432 | 0.008700643 | 0.9433489 | 0.01055766 |  |  | 478560 | 0.9218958 | 0.8678712 | 0.01530374 | 0.9364746 | 0.009933703 | 0.9364809 | 0.01077302 |  |  | 436360 | 0.8158121 | 0.7035679 | 0.011876 | 0.8161026 | 0.007865118 | 0.8160991 | 0.006860357
|  |  | 31092 | 0.9959621 | 0.9994305 | 0.0006155592 | 0.9999501 | 0.1110222 | 0.9999457 | 0.2182818 |  |  | 135546 | 0.9851113 | 0.9866385 | 0.001150604 | 0.9856941 | 0.006403734 | 0.9856857 | 0.006395652 |  |  | 9120 | 0.9010528 | 0.9670181 | 0.003458713 | 0.9059493 | 0.006490237 | 0.9059529 | 0.005627578 |  |  | 178080 | 0.9296154 | 0.9150489 | 0.005763688 | 0.943453 | 0.008698392 | 0.9434587 | 0.01055602 |  |  | 478860 | 0.9196579 | 0.8678712 | 0.01530374 | 0.936534 | 0.009931979 | 0.9365403 | 0.01077164 |  |  | 436660 | 0.8136366 | 0.7035679 | 0.011876 | 0.8161445 | 0.007862927 | 0.8161409 | 0.006858361
|  |  | 31212 | 0.9950662 | 0.9994305 | 0.0006155592 | 0.9999501 | 0.1110222 | 0.9999457 | 0.2182818 |  |  | 135846 | 0.9860717 | 0.9866385 | 0.001150604 | 0.9857235 | 0.006404562 | 0.9857152 | 0.006395552 |  |  | 9180 | 0.9010528 | 0.9670183 | 0.003458713 | 0.9059789 | 0.006490593 | 0.9059824 | 0.005627947 |  |  | 178380 | 0.9312969 | 0.9150489 | 0.005763688 | 0.9435625 | 0.008696136 | 0.9435683 | 0.01055437 |  |  | 479160 | 0.9174199 | 0.8678712 | 0.01530374 | 0.9365934 | 0.009930255 | 0.9365996 | 0.01077025 |  |  | 436960 | 0.820163 | 0.7035679 | 0.011876 | 0.8161863 | 0.007860738 | 0.8161828 | 0.006856369
|  |  | 31332 | 0.9941702 | 0.9994305 | 0.0006155592 | 0.9999501 | 0.1110222 | 0.9999457 | 0.2182818 |  |  | 136146 | 0.9851113 | 0.9866385 | 0.001150604 | 0.9857529 | 0.006405381 | 0.9857445 | 0.00639544 |  |  | 9240 | 0.9010528 | 0.9670185 | 0.003458713 | 0.9060085 | 0.00649095 | 0.906012 | 0.005628319 |  |  | 178680 | 0.9363413 | 0.9150489 | 0.005763688 | 0.9436718 | 0.008693875 | 0.9436775 | 0.01055272 |  |  | 479460 | 0.915182 | 0.8678712 | 0.01530374 | 0.9366527 | 0.00992853 | 0.9366589 | 0.01076887 |  |  | 437260 | 0.820163 | 0.7035679 | 0.011876 | 0.8162281 | 0.007858553 | 0.8162245 | 0.006854379
|  |  | 31452 | 0.9950662 | 0.9994305 | 0.0006155592 | 0.9999501 | 0.1110222 | 0.9999457 | 0.2182818 |  |  | 136446 | 0.9851113 | 0.9866385 | 0.001150604 | 0.9857822 | 0.006406192 | 0.9857738 | 0.006395316 |  |  | 9300 | 0.9021318 | 0.9670188 | 0.003458714 | 0.906038 | 0.00649131 | 0.9060415 | 0.005628692 |  |  | 178980 | 0.9329784 | 0.9150489 | 0.005763688 | 0.9437807 | 0.008691608 | 0.9437864 | 0.01055106 |  |  | 479760 | 0.9174199 | 0.8678712 | 0.01530374 | 0.9367119 | 0.009926806 | 0.9367182 | 0.01076748 |  |  | 437560 | 0.8136366 | 0.7035679 | 0.011876 | 0.8162698 | 0.007856369 | 0.8162662 | 0.006852391
|  |  | 31572 | 0.9959621 | 0.9994305 | 0.0006155592 | 0.9999501 | 0.1110222 | 0.9999457 | 0.2182818 |  |  | 136746 | 0.9860717 | 0.9866385 | 0.001150604 | 0.9858114 | 0.006406993 | 0.985803 | 0.006395181 |  |  | 9360 | 0.8999738 | 0.967019 | 0.003458714 | 0.9060675 | 0.006491672 | 0.9060711 | 0.005629068 |  |  | 179280 | 0.9329784 | 0.9150489 | 0.005763688 | 0.9438893 | 0.008689335 | 0.943895 | 0.01054939 |  |  | 480060 | 0.9218958 | 0.8678712 | 0.01530374 | 0.9367711 | 0.009925082 | 0.9367773 | 0.0107661 |  |  | 437860 | 0.8179875 | 0.7035679 | 0.011876 | 0.8163114 | 0.007854189 | 0.8163078 | 0.006850405
|  |  | 31692 | 0.9950662 | 0.9994305 | 0.0006155592 | 0.9999501 | 0.1110222 | 0.9999457 | 0.2182818 |  |  | 137046 | 0.9841508 | 0.9866385 | 0.001150604 | 0.9858405 | 0.006407786 | 0.9858322 | 0.006395034 |  |  | 9420 | 0.9010528 | 0.9670191 | 0.003458714 | 0.9060971 | 0.006492036 | 0.9061006 | 0.005629445 |  |  | 179580 | 0.9312969 | 0.9150489 | 0.005763688 | 0.9439976 | 0.008687057 | 0.9440033 | 0.01054772 |  |  | 480360 | 0.9218958 | 0.8678712 | 0.01530374 | 0.9368302 | 0.009923358 | 0.9368364 | 0.01076471 |  |  | 438160 | 0.8158121 | 0.7035679 | 0.011876 | 0.8163529 | 0.007852011 | 0.8163493 | 0.006848422
|  |  | 31812 | 0.9959621 | 0.9994305 | 0.0006155592 | 0.9999501 | 0.1110222 | 0.9999457 | 0.2182818 |  |  | 137346 | 0.9841508 | 0.9866385 | 0.001150604 | 0.9858696 | 0.00640857 | 0.9858612 | 0.006394876 |  |  | 9480 | 0.9010528 | 0.9670193 | 0.003458714 | 0.9061266 | 0.006492401 | 0.9061301 | 0.005629825 |  |  | 179880 | 0.9346598 | 0.9150489 | 0.005763688 | 0.9441057 | 0.008684774 | 0.9441114 | 0.01054605 |  |  | 480660 | 0.9218958 | 0.8678712 | 0.01530374 | 0.9368892 | 0.009921634 | 0.9368954 | 0.01076333 |  |  | 438460 | 0.8136366 | 0.7035679 | 0.011876 | 0.8163944 | 0.007849836 | 0.8163908 | 0.006846442
|  |  | 31932 | 0.9950662 | 0.9994305 | 0.0006155592 | 0.9999501 | 0.1110222 | 0.9999457 | 0.2182818 |  |  | 137646 | 0.9841508 | 0.9866385 | 0.001150604 | 0.9858986 | 0.006409345 | 0.9858902 | 0.006394706 |  |  | 9540 | 0.9010528 | 0.9670195 | 0.003458715 | 0.9061561 | 0.006492769 | 0.9061596 | 0.005630207 |  |  | 180180 | 0.9312969 | 0.9150489 | 0.005763688 | 0.9442134 | 0.008682486 | 0.9442191 | 0.01054437 |  |  | 480960 | 0.9107061 | 0.8678712 | 0.01530374 | 0.9369481 | 0.009919909 | 0.9369544 | 0.01076194 |  |  | 438760 | 0.8136366 | 0.7035679 | 0.011876 | 0.8164358 | 0.007847663 | 0.8164322 | 0.006844464
|  |  | 32052 | 0.9950662 | 0.9994305 | 0.0006155592 | 0.9999501 | 0.1110222 | 0.9999457 | 0.2182818 |  |  | 137946 | 0.9841508 | 0.9866385 | 0.001150604 | 0.9859275 | 0.006410111 | 0.9859191 | 0.006394525 |  |  | 9600 | 0.9010528 | 0.9670196 | 0.003458715 | 0.9061856 | 0.006493139 | 0.9061891 | 0.00563059 |  |  | 180480 | 0.9329784 | 0.9150489 | 0.005763688 | 0.9443209 | 0.008680192 | 0.9443265 | 0.01054268 |  |  | 481260 | 0.915182 | 0.8678712 | 0.01530374 | 0.937007 | 0.009918185 | 0.9370132 | 0.01076056 |  |  | 439060 | 0.8114612 | 0.7035679 | 0.011876 | 0.8164772 | 0.007845493 | 0.8164735 | 0.006842488
|  |  | 32172 | 0.9950662 | 0.9994305 | 0.0006155592 | 0.9999501 | 0.1110222 | 0.9999457 | 0.2182818 |  |  | 138246 | 0.9851113 | 0.9866385 | 0.001150604 | 0.9859563 | 0.006410868 | 0.9859479 | 0.006394332 |  |  | 9660 | 0.9021318 | 0.9670197 | 0.003458715 | 0.9062151 | 0.00649351 | 0.9062186 | 0.005630976 |  |  | 180780 | 0.9346598 | 0.9150489 | 0.005763688 | 0.944428 | 0.008677894 | 0.9444337 | 0.01054099 |  |  | 481560 | 0.9174199 | 0.8678712 | 0.01530374 | 0.9370659 | 0.009916461 | 0.9370721 | 0.01075917 |  |  | 439360 | 0.8158121 | 0.7035679 | 0.011876 | 0.8165184 | 0.007843326 | 0.8165148 | 0.006840515
|  |  | 32292 | 0.9950662 | 0.9994305 | 0.0006155592 | 0.9999501 | 0.1110222 | 0.9999457 | 0.2182818 |  |  | 138546 | 0.9860717 | 0.9866385 | 0.001150604 | 0.985985 | 0.006411617 | 0.9859767 | 0.006394129 |  |  | 9720 | 0.9021318 | 0.9670199 | 0.003458715 | 0.9062446 | 0.006493884 | 0.906248 | 0.005631364 |  |  | 181080 | 0.9363413 | 0.9150489 | 0.005763688 | 0.9445349 | 0.00867559 | 0.9445406 | 0.01053929 |  |  | 481860 | 0.9174199 | 0.8678712 | 0.01530374 | 0.9371246 | 0.009914737 | 0.9371308 | 0.01075779 |  |  | 439660 | 0.820163 | 0.7035679 | 0.011876 | 0.8165596 | 0.007841162 | 0.8165559 | 0.006838544
|  |  | 32412 | 0.9959621 | 0.9994305 | 0.0006155592 | 0.9999501 | 0.1110222 | 0.9999457 | 0.2182818 |  |  | 138846 | 0.9851113 | 0.9866385 | 0.001150604 | 0.9860137 | 0.006412358 | 0.9860053 | 0.006393914 |  |  | 9780 | 0.9032108 | 0.96702 | 0.003458716 | 0.906274 | 0.006494259 | 0.9062775 | 0.005631753 |  |  | 181380 | 0.9363413 | 0.9150489 | 0.005763688 | 0.9446415 | 0.008673281 | 0.9446471 | 0.01053759 |  |  | 482160 | 0.9196579 | 0.8678712 | 0.01530374 | 0.9371833 | 0.009913013 | 0.9371895 | 0.0107564 |  |  | 439960 | 0.8179875 | 0.7035679 | 0.011876 | 0.8166008 | 0.007839 | 0.8165971 | 0.006836575
|  |  | 32532 | 0.9950662 | 0.9994305 | 0.0006155592 | 0.9999501 | 0.1110222 | 0.9999457 | 0.2182818 |  |  | 139146 | 0.9860717 | 0.9866385 | 0.001150604 | 0.9860423 | 0.00641309 | 0.9860339 | 0.006393688 |  |  | 9840 | 0.9032108 | 0.9670201 | 0.003458716 | 0.9063035 | 0.006494637 | 0.906307 | 0.005632145 |  |  | 181680 | 0.9312969 | 0.9150489 | 0.005763688 | 0.9447477 | 0.008670968 | 0.9447534 | 0.01053589 |  |  | 482460 | 0.9286096 | 0.8678712 | 0.01530374 | 0.9372419 | 0.009911289 | 0.9372481 | 0.01075502 |  |  | 440260 | 0.8136366 | 0.7035679 | 0.011876 | 0.8166418 | 0.007836841 | 0.8166381 | 0.006834609
|  |  | 32652 | 0.9950662 | 0.9994305 | 0.0006155592 | 0.9999501 | 0.1110222 | 0.9999457 | 0.2182818 |  |  | 139446 | 0.9851113 | 0.9866385 | 0.001150604 | 0.9860708 | 0.006413813 | 0.9860624 | 0.006393451 |  |  | 9900 | 0.9021318 | 0.9670202 | 0.003458716 | 0.9063329 | 0.006495016 | 0.9063364 | 0.005632539 |  |  | 181980 | 0.9312969 | 0.9150489 | 0.005763688 | 0.9448537 | 0.00866865 | 0.9448594 | 0.01053417 |  |  | 482760 | 0.9196579 | 0.8678712 | 0.01530374 | 0.9373005 | 0.009909566 | 0.9373066 | 0.01075363 |  |  | 440560 | 0.8158121 | 0.7035679 | 0.011876 | 0.8166828 | 0.007834685 | 0.8166791 | 0.006832646
|  |  | 32772 | 0.9959621 | 0.9994305 | 0.0006155592 | 0.9999501 | 0.1110222 | 0.9999457 | 0.2182818 |  |  | 139746 | 0.9851113 | 0.9866385 | 0.001150604 | 0.9860993 | 0.006414528 | 0.9860909 | 0.006393203 |  |  | 9960 | 0.9021318 | 0.9670203 | 0.003458716 | 0.9063624 | 0.006495397 | 0.9063658 | 0.005632935 |  |  | 182280 | 0.9329784 | 0.9150489 | 0.005763688 | 0.9449594 | 0.008666327 | 0.9449651 | 0.01053246 |  |  | 483060 | 0.9196579 | 0.8678712 | 0.01530374 | 0.937359 | 0.009907842 | 0.9373651 | 0.01075225 |  |  | 440860 | 0.8114612 | 0.7035679 | 0.011876 | 0.8167237 | 0.007832531 | 0.81672 | 0.006830685
|  |  | 32892 | 0.9959621 | 0.9994305 | 0.0006155592 | 0.9999501 | 0.1110222 | 0.9999457 | 0.2182818 |  |  | 140046 | 0.9870322 | 0.9866385 | 0.001150604 | 0.9861277 | 0.006415235 | 0.9861192 | 0.006392945 |  |  | 10020 | 0.9021318 | 0.9670203 | 0.003458716 | 0.9063918 | 0.006495781 | 0.9063953 | 0.005633332 |  |  | 182580 | 0.9346598 | 0.9150489 | 0.005763688 | 0.9450649 | 0.008663999 | 0.9450705 | 0.01053074 |  |  | 483360 | 0.9174199 | 0.8678712 | 0.01530374 | 0.9374174 | 0.009906118 | 0.9374235 | 0.01075086 |  |  | 441160 | 0.8223384 | 0.7035679 | 0.011876 | 0.8167646 | 0.00783038 | 0.8167608 | 0.006828726
|  |  | 33012 | 0.9959621 | 0.9994305 | 0.0006155592 | 0.9999501 | 0.1110222 | 0.9999457 | 0.2182818 |  |  | 140346 | 0.9860717 | 0.9866385 | 0.001150604 | 0.9861559 | 0.006415933 | 0.9861475 | 0.006392675 |  |  | 10080 | 0.9042899 | 0.9670204 | 0.003458717 | 0.9064212 | 0.006496166 | 0.9064247 | 0.005633732 |  |  | 182880 | 0.9312969 | 0.9150489 | 0.005763688 | 0.94517 | 0.008661667 | 0.9451756 | 0.01052901 |  |  | 483660 | 0.9241337 | 0.8678712 | 0.01530374 | 0.9374757 | 0.009904395 | 0.9374819 | 0.01074948 |  |  | 441460 | 0.8114612 | 0.7035679 | 0.011876 | 0.8168054 | 0.007828232 | 0.8168016 | 0.00682677
|  |  | 33132 | 0.9959621 | 0.9994305 | 0.0006155592 | 0.9999501 | 0.1110222 | 0.9999457 | 0.2182818 |  |  | 140646 | 0.9851113 | 0.9866385 | 0.001150604 | 0.9861842 | 0.006416623 | 0.9861758 | 0.006392395 |  |  | 10140 | 0.9032108 | 0.9670205 | 0.003458717 | 0.9064506 | 0.006496553 | 0.9064541 | 0.005634134 |  |  | 183180 | 0.9346598 | 0.9150489 | 0.005763688 | 0.9452748 | 0.008659331 | 0.9452804 | 0.01052728 |  |  | 483960 | 0.9218958 | 0.8678712 | 0.01530374 | 0.937534 | 0.009902671 | 0.9375402 | 0.01074809 |  |  | 441760 | 0.8179875 | 0.7035679 | 0.011876 | 0.8168461 | 0.007826086 | 0.8168423 | 0.006824816
|  |  | 33252 | 0.9950662 | 0.9994305 | 0.0006155592 | 0.9999501 | 0.1110222 | 0.9999457 | 0.2182818 |  |  | 140946 | 0.9851113 | 0.9866385 | 0.001150604 | 0.9862123 | 0.006417305 | 0.9862039 | 0.006392104 |  |  | 10200 | 0.9032108 | 0.9670206 | 0.003458717 | 0.90648 | 0.006496942 | 0.9064835 | 0.005634538 |  |  | 183480 | 0.9363413 | 0.9150489 | 0.005763688 | 0.9453794 | 0.00865699 | 0.9453849 | 0.01052555 |  |  | 484260 | 0.9218958 | 0.8678712 | 0.01530374 | 0.9375922 | 0.009900948 | 0.9375984 | 0.0107467 |  |  | 442060 | 0.820163 | 0.7035679 | 0.011876 | 0.8168868 | 0.007823943 | 0.816883 | 0.006822864
|  |  | 33372 | 0.9959621 | 0.9994305 | 0.0006155592 | 0.9999501 | 0.1110222 | 0.9999457 | 0.2182818 |  |  | 141246 | 0.9851113 | 0.9866385 | 0.001150604 | 0.9862404 | 0.006417979 | 0.986232 | 0.006391803 |  |  | 10260 | 0.9042899 | 0.9670206 | 0.003458717 | 0.9065094 | 0.006497333 | 0.9065129 | 0.005634943 |  |  | 183780 | 0.9346598 | 0.9150489 | 0.005763688 | 0.9454836 | 0.008654645 | 0.9454892 | 0.01052381 |  |  | 484560 | 0.9174199 | 0.8678712 | 0.01530374 | 0.9376504 | 0.009899224 | 0.9376565 | 0.01074532 |  |  | 442360 | 0.8136366 | 0.7035679 | 0.011876 | 0.8169273 | 0.007821803 | 0.8169235 | 0.006820915
|  |  | 33492 | 0.9968581 | 0.9994305 | 0.0006155592 | 0.9999501 | 0.1110222 | 0.9999457 | 0.2182818 |  |  | 141546 | 0.9841508 | 0.9866385 | 0.001150604 | 0.9862684 | 0.006418644 | 0.98626 | 0.006391491 |  |  | 10320 | 0.9032108 | 0.9670207 | 0.003458717 | 0.9065388 | 0.006497726 | 0.9065422 | 0.005635351 |  |  | 184080 | 0.9329784 | 0.9150489 | 0.005763688 | 0.9455876 | 0.008652295 | 0.9455932 | 0.01052207 |  |  | 484860 | 0.9218958 | 0.8678712 | 0.01530374 | 0.9377085 | 0.009897501 | 0.9377146 | 0.01074393 |  |  | 442660 | 0.8158121 | 0.7035679 | 0.011876 | 0.8169679 | 0.007819665 | 0.816964 | 0.006818969
|  |  | 33612 | 0.9968581 | 0.9994305 | 0.0006155592 | 0.9999501 | 0.1110222 | 0.9999457 | 0.2182818 |  |  | 141846 | 0.9851113 | 0.9866385 | 0.001150604 | 0.9862963 | 0.006419302 | 0.9862879 | 0.006391169 |  |  | 10380 | 0.9053689 | 0.9670207 | 0.003458717 | 0.9065681 | 0.00649812 | 0.9065716 | 0.005635761 |  |  | 184380 | 0.9346598 | 0.9150489 | 0.005763688 | 0.9456913 | 0.008649941 | 0.9456969 | 0.01052032 |  |  | 485160 | 0.9241337 | 0.8678712 | 0.01530374 | 0.9377665 | 0.009895778 | 0.9377726 | 0.01074255 |  |  | 442960 | 0.8114612 | 0.7035679 | 0.011876 | 0.8170083 | 0.007817531 | 0.8170045 | 0.006817025
|  |  | 33732 | 0.9968581 | 0.9994305 | 0.0006155592 | 0.9999501 | 0.1110222 | 0.9999457 | 0.2182818 |  |  | 142146 | 0.9851113 | 0.9866385 | 0.001150604 | 0.9863241 | 0.006419951 | 0.9863157 | 0.006390837 |  |  | 10440 | 0.9053689 | 0.9670208 | 0.003458718 | 0.9065975 | 0.006498517 | 0.9066009 | 0.005636172 |  |  | 184680 | 0.9363413 | 0.9150489 | 0.005763688 | 0.9457947 | 0.008647583 | 0.9458003 | 0.01051857 |  |  | 485460 | 0.9218958 | 0.8678712 | 0.01530374 | 0.9378245 | 0.009894055 | 0.9378306 | 0.01074116 |  |  | 443260 | 0.8179875 | 0.7035679 | 0.011876 | 0.8170487 | 0.007815399 | 0.8170448 | 0.006815083
|  |  | 33852 | 0.9968581 | 0.9994305 | 0.0006155592 | 0.9999501 | 0.1110222 | 0.9999457 | 0.2182818 |  |  | 142446 | 0.9860717 | 0.9866385 | 0.001150604 | 0.9863519 | 0.006420592 | 0.9863435 | 0.006390494 |  |  | 10500 | 0.9032108 | 0.9670208 | 0.003458718 | 0.9066269 | 0.006498915 | 0.9066303 | 0.005636586 |  |  | 184980 | 0.9329784 | 0.9150489 | 0.005763688 | 0.9458979 | 0.008645221 | 0.9459034 | 0.01051682 |  |  | 485760 | 0.9263717 | 0.8678712 | 0.01530374 | 0.9378823 | 0.009892332 | 0.9378884 | 0.01073978 |  |  | 443560 | 0.8136366 | 0.7035679 | 0.011876 | 0.817089 | 0.007813269 | 0.8170851 | 0.006813144
|  |  | 33972 | 0.9959621 | 0.9994305 | 0.0006155592 | 0.9999501 | 0.1110222 | 0.9999457 | 0.2182818 |  |  | 142746 | 0.9851113 | 0.9866385 | 0.001150604 | 0.9863796 | 0.006421226 | 0.9863712 | 0.006390141 |  |  | 10560 | 0.9064479 | 0.9670208 | 0.003458718 | 0.9066562 | 0.006499316 | 0.9066596 | 0.005637001 |  |  | 185280 | 0.9329784 | 0.9150489 | 0.005763688 | 0.9460007 | 0.008642855 | 0.9460062 | 0.01051506 |  |  | 486060 | 0.9218958 | 0.8678712 | 0.01530374 | 0.9379402 | 0.009890609 | 0.9379463 | 0.01073839 |  |  | 443860 | 0.8114612 | 0.7035679 | 0.011876 | 0.8171292 | 0.007811143 | 0.8171254 | 0.006811207
|  |  | 34092 | 0.9959621 | 0.9994305 | 0.0006155592 | 0.9999501 | 0.1110222 | 0.9999457 | 0.2182818 |  |  | 143046 | 0.9860717 | 0.9866385 | 0.001150604 | 0.9864072 | 0.006421852 | 0.9863988 | 0.006389778 |  |  | 10620 | 0.9032108 | 0.9670209 | 0.003458718 | 0.9066855 | 0.006499718 | 0.906689 | 0.005637419 |  |  | 185580 | 0.9380228 | 0.9150489 | 0.005763688 | 0.9461033 | 0.008640485 | 0.9461088 | 0.01051329 |  |  | 486360 | 0.9218958 | 0.8678712 | 0.01530374 | 0.9379979 | 0.009888886 | 0.938004 | 0.01073701 |  |  | 444160 | 0.8136366 | 0.7035679 | 0.011876 | 0.8171694 | 0.007809019 | 0.8171655 | 0.006809273
|  |  | 34212 | 0.9959621 | 0.9994305 | 0.0006155592 | 0.9999501 | 0.1110222 | 0.9999457 | 0.2182818 |  |  | 143346 | 0.9841508 | 0.9866385 | 0.001150604 | 0.9864348 | 0.006422469 | 0.9864264 | 0.006389405 |  |  | 10680 | 0.9042899 | 0.9670209 | 0.003458718 | 0.9067148 | 0.006500122 | 0.9067183 | 0.005637838 |  |  | 185880 | 0.9363413 | 0.9150489 | 0.005763688 | 0.9462056 | 0.008638112 | 0.9462111 | 0.01051152 |  |  | 486660 | 0.9196579 | 0.8678712 | 0.01530374 | 0.9380556 | 0.009887164 | 0.9380617 | 0.01073562 |  |  | 444460 | 0.8179875 | 0.7035679 | 0.011876 | 0.8172095 | 0.007806897 | 0.8172056 | 0.006807341
|  |  | 34332 | 0.9959621 | 0.9994305 | 0.0006155592 | 0.9999501 | 0.1110222 | 0.9999457 | 0.2182818 |  |  | 143646 | 0.9860717 | 0.9866385 | 0.001150604 | 0.9864623 | 0.006423079 | 0.9864538 | 0.006389022 |  |  | 10740 | 0.9053689 | 0.9670209 | 0.003458718 | 0.9067442 | 0.006500529 | 0.9067476 | 0.005638259 |  |  | 186180 | 0.9346598 | 0.9150489 | 0.005763688 | 0.9463076 | 0.008635734 | 0.9463131 | 0.01050975 |  |  | 486960 | 0.9241337 | 0.8678712 | 0.01530374 | 0.9381132 | 0.009885441 | 0.9381193 | 0.01073423 |  |  | 444760 | 0.8179875 | 0.7035679 | 0.011876 | 0.8172496 | 0.007804779 | 0.8172457 | 0.006805411
|  |  | 34452 | 0.9950662 | 0.9994305 | 0.0006155592 | 0.9999501 | 0.1110222 | 0.9999457 | 0.2182818 |  |  | 143946 | 0.9860717 | 0.9866385 | 0.001150604 | 0.9864897 | 0.006423682 | 0.9864813 | 0.006388629 |  |  | 10800 | 0.9053689 | 0.967021 | 0.003458718 | 0.9067735 | 0.006500937 | 0.9067769 | 0.005638683 |  |  | 186480 | 0.9346598 | 0.9150489 | 0.005763688 | 0.9464093 | 0.008633353 | 0.9464148 | 0.01050798 |  |  | 487260 | 0.9263717 | 0.8678712 | 0.01530374 | 0.9381708 | 0.009883719 | 0.9381769 | 0.01073285 |  |  | 445060 | 0.820163 | 0.7035679 | 0.011876 | 0.8172896 | 0.007802663 | 0.8172856 | 0.006803485
|  |  | 34572 | 0.9968581 | 0.9994305 | 0.0006155592 | 0.9999501 | 0.1110222 | 0.9999457 | 0.2182818 |  |  | 144246 | 0.9860717 | 0.9866385 | 0.001150604 | 0.986517 | 0.006424276 | 0.9865086 | 0.006388227 |  |  | 10860 | 0.9053689 | 0.967021 | 0.003458718 | 0.9068027 | 0.006501346 | 0.9068062 | 0.005639108 |  |  | 186780 | 0.9329784 | 0.9150489 | 0.005763688 | 0.9465108 | 0.008630968 | 0.9465162 | 0.0105062 |  |  | 487560 | 0.9218958 | 0.8678712 | 0.01530374 | 0.9382283 | 0.009881997 | 0.9382343 | 0.01073146 |  |  | 445360 | 0.8158121 | 0.7035679 | 0.011876 | 0.8173295 | 0.00780055 | 0.8173255 | 0.00680156
|  |  | 34692 | 0.9959621 | 0.9994305 | 0.0006155592 | 0.9999501 | 0.1110222 | 0.9999457 | 0.2182818 |  |  | 144546 | 0.9860717 | 0.9866385 | 0.001150604 | 0.9865443 | 0.006424863 | 0.9865358 | 0.006387814 |  |  | 10920 | 0.9053689 | 0.967021 | 0.003458718 | 0.906832 | 0.006501758 | 0.9068354 | 0.005639535 |  |  | 187080 | 0.9346598 | 0.9150489 | 0.005763688 | 0.9466119 | 0.008628579 | 0.9466174 | 0.01050441 |  |  | 487860 | 0.9241337 | 0.8678712 | 0.01530374 | 0.9382857 | 0.009880275 | 0.9382918 | 0.01073008 |  |  | 445660 | 0.8136366 | 0.7035679 | 0.011876 | 0.8173693 | 0.00779844 | 0.8173653 | 0.006799638
|  |  | 34812 | 0.9959621 | 0.9994305 | 0.0006155592 | 0.9999501 | 0.1110222 | 0.9999457 | 0.2182818 |  |  | 144846 | 0.9860717 | 0.9866385 | 0.001150604 | 0.9865715 | 0.006425442 | 0.986563 | 0.006387392 |  |  | 10980 | 0.9053689 | 0.967021 | 0.003458718 | 0.9068613 | 0.006502172 | 0.9068647 | 0.005639964 |  |  | 187380 | 0.9329784 | 0.9150489 | 0.005763688 | 0.9467128 | 0.008626187 | 0.9467183 | 0.01050263 |  |  | 488160 | 0.9218958 | 0.8678712 | 0.01530374 | 0.9383431 | 0.009878553 | 0.9383491 | 0.01072869 |  |  | 445960 | 0.8158121 | 0.7035679 | 0.011876 | 0.8174091 | 0.007796332 | 0.8174051 | 0.006797718
|  |  | 34932 | 0.9950662 | 0.9994305 | 0.0006155592 | 0.9999501 | 0.1110222 | 0.9999457 | 0.2182818 |  |  | 145146 | 0.9860717 | 0.9866385 | 0.001150604 | 0.9865986 | 0.006426014 | 0.9865902 | 0.00638696 |  |  | 11040 | 0.9042899 | 0.9670211 | 0.003458719 | 0.9068906 | 0.006502587 | 0.906894 | 0.005640395 |  |  | 187680 | 0.9312969 | 0.9150489 | 0.005763688 | 0.9468135 | 0.008623792 | 0.9468189 | 0.01050084 |  |  | 488460 | 0.9241337 | 0.8678712 | 0.01530374 | 0.9384004 | 0.009876831 | 0.9384064 | 0.01072731 |  |  | 446260 | 0.8158121 | 0.7035679 | 0.011876 | 0.8174488 | 0.007794227 | 0.8174448 | 0.006795801
|  |  | 35052 | 0.9959621 | 0.9994305 | 0.0006155592 | 0.9999501 | 0.1110222 | 0.9999457 | 0.2182818 |  |  | 145446 | 0.9860717 | 0.9866385 | 0.001150604 | 0.9866256 | 0.006426578 | 0.9866172 | 0.006386519 |  |  | 11100 | 0.9042899 | 0.9670211 | 0.003458719 | 0.9069198 | 0.006503005 | 0.9069232 | 0.005640828 |  |  | 187980 | 0.9346598 | 0.9150489 | 0.005763688 | 0.9469138 | 0.008621393 | 0.9469193 | 0.01049904 |  |  | 488760 | 0.9263717 | 0.8678712 | 0.01530374 | 0.9384576 | 0.00987511 | 0.9384636 | 0.01072592 |  |  | 446560 | 0.8223384 | 0.7035679 | 0.011876 | 0.8174884 | 0.007792125 | 0.8174844 | 0.006793886
|  |  | 35172 | 0.9959621 | 0.9994305 | 0.0006155592 | 0.9999501 | 0.1110222 | 0.9999457 | 0.2182818 |  |  | 145746 | 0.9870322 | 0.9866385 | 0.001150604 | 0.9866526 | 0.006427135 | 0.9866442 | 0.006386068 |  |  | 11160 | 0.9064479 | 0.9670211 | 0.003458719 | 0.9069491 | 0.006503424 | 0.9069525 | 0.005641263 |  |  | 188280 | 0.9380228 | 0.9150489 | 0.005763688 | 0.9470139 | 0.00861899 | 0.9470193 | 0.01049725 |  |  | 489060 | 0.9218958 | 0.8678712 | 0.01530374 | 0.9385148 | 0.009873388 | 0.9385208 | 0.01072454 |  |  | 446860 | 0.8310402 | 0.7035679 | 0.011876 | 0.817528 | 0.007790026 | 0.817524 | 0.006791974
|  |  | 35292 | 0.9968581 | 0.9994305 | 0.0006155592 | 0.9999501 | 0.1110222 | 0.9999457 | 0.2182818 |  |  | 146046 | 0.9860717 | 0.9866385 | 0.001150604 | 0.9866795 | 0.006427685 | 0.9866711 | 0.006385608 |  |  | 11220 | 0.9053689 | 0.9670211 | 0.003458719 | 0.9069783 | 0.006503845 | 0.9069817 | 0.0056417 |  |  | 188580 | 0.9346598 | 0.9150489 | 0.005763688 | 0.9471137 | 0.008616585 | 0.9471191 | 0.01049545 |  |  | 489360 | 0.9196579 | 0.8678712 | 0.01530374 | 0.9385719 | 0.009871667 | 0.9385779 | 0.01072315 |  |  | 447160 | 0.8179875 | 0.7035679 | 0.011876 | 0.8175675 | 0.007787929 | 0.8175635 | 0.006790064
|  |  | 35412 | 0.9968581 | 0.9994305 | 0.0006155592 | 0.9999501 | 0.1110222 | 0.9999457 | 0.2182818 |  |  | 146346 | 0.9851113 | 0.9866385 | 0.001150604 | 0.9867063 | 0.006428227 | 0.9866979 | 0.006385138 |  |  | 11280 | 0.9053689 | 0.9670211 | 0.003458719 | 0.9070075 | 0.006504268 | 0.9070109 | 0.005642138 |  |  | 188880 | 0.9346598 | 0.9150489 | 0.005763688 | 0.9472132 | 0.008614176 | 0.9472186 | 0.01049364 |  |  | 489660 | 0.9196579 | 0.8678712 | 0.01530374 | 0.9386289 | 0.009869946 | 0.9386349 | 0.01072177 |  |  | 447460 | 0.8158121 | 0.7035679 | 0.011876 | 0.817607 | 0.007785835 | 0.8176029 | 0.006788157
|  |  | 35532 | 0.9959621 | 0.9994305 | 0.0006155592 | 0.9999501 | 0.1110222 | 0.9999457 | 0.2182818 |  |  | 146646 | 0.9870322 | 0.9866385 | 0.001150604 | 0.9867331 | 0.006428761 | 0.9867247 | 0.006384659 |  |  | 11340 | 0.9053689 | 0.9670211 | 0.003458719 | 0.9070367 | 0.006504692 | 0.9070401 | 0.005642579 |  |  | 189180 | 0.9346598 | 0.9150489 | 0.005763688 | 0.9473125 | 0.008611764 | 0.9473179 | 0.01049183 |  |  | 489960 | 0.9241337 | 0.8678712 | 0.01530374 | 0.9386859 | 0.009868225 | 0.9386919 | 0.01072038 |  |  | 447760 | 0.8179875 | 0.7035679 | 0.011876 | 0.8176463 | 0.007783744 | 0.8176423 | 0.006786252
|  |  | 35652 | 0.9959621 | 0.9994305 | 0.0006155592 | 0.9999501 | 0.1110222 | 0.9999457 | 0.2182818 |  |  | 146946 | 0.9860717 | 0.9866385 | 0.001150604 | 0.9867598 | 0.006429289 | 0.9867513 | 0.006384171 |  |  | 11400 | 0.9053689 | 0.9670212 | 0.003458719 | 0.9070659 | 0.006505119 | 0.9070693 | 0.005643021 |  |  | 189480 | 0.9346598 | 0.9150489 | 0.005763688 | 0.9474115 | 0.008609349 | 0.9474169 | 0.01049002 |  |  | 490260 | 0.9241337 | 0.8678712 | 0.01530374 | 0.9387428 | 0.009866504 | 0.9387487 | 0.010719 |  |  | 448060 | 0.820163 | 0.7035679 | 0.011876 | 0.8176856 | 0.007781655 | 0.8176816 | 0.00678435
|  |  | 35772 | 0.9968581 | 0.9994305 | 0.0006155592 | 0.9999501 | 0.1110222 | 0.9999457 | 0.2182818 |  |  | 147246 | 0.9860717 | 0.9866385 | 0.001150604 | 0.9867864 | 0.006429809 | 0.986778 | 0.006383674 |  |  | 11460 | 0.9053689 | 0.9670212 | 0.003458719 | 0.9070951 | 0.006505547 | 0.9070985 | 0.005643465 |  |  | 189780 | 0.9363413 | 0.9150489 | 0.005763688 | 0.9475102 | 0.008606931 | 0.9475156 | 0.01048821 |  |  | 490560 | 0.9218958 | 0.8678712 | 0.01530374 | 0.9387996 | 0.009864784 | 0.9388056 | 0.01071761 |  |  | 448360 | 0.8245138 | 0.7035679 | 0.011876 | 0.8177249 | 0.007779569 | 0.8177208 | 0.00678245
|  |  | 35892 | 0.9959621 | 0.9994305 | 0.0006155592 | 0.9999501 | 0.1110222 | 0.9999457 | 0.2182818 |  |  | 147546 | 0.9851113 | 0.9866385 | 0.001150604 | 0.9868129 | 0.006430322 | 0.9868045 | 0.006383167 |  |  | 11520 | 0.9064479 | 0.9670212 | 0.003458719 | 0.9071243 | 0.006505977 | 0.9071277 | 0.005643912 |  |  | 190080 | 0.9363413 | 0.9150489 | 0.005763688 | 0.9476086 | 0.00860451 | 0.947614 | 0.01048639 |  |  | 490860 | 0.9241337 | 0.8678712 | 0.01530374 | 0.9388564 | 0.009863063 | 0.9388623 | 0.01071623 |  |  | 448660 | 0.820163 | 0.7035679 | 0.011876 | 0.8177641 | 0.007777486 | 0.81776 | 0.006780552
|  |  | 36012 | 0.9959621 | 0.9994305 | 0.0006155592 | 0.9999501 | 0.1110222 | 0.9999457 | 0.2182818 |  |  | 147846 | 0.9870322 | 0.9866385 | 0.001150604 | 0.9868394 | 0.006430828 | 0.986831 | 0.006382652 |  |  | 11580 | 0.9064479 | 0.9670212 | 0.003458719 | 0.9071535 | 0.006506409 | 0.9071569 | 0.00564436 |  |  | 190380 | 0.9346598 | 0.9150489 | 0.005763688 | 0.9477068 | 0.008602087 | 0.9477122 | 0.01048457 |  |  | 491160 | 0.9218958 | 0.8678712 | 0.01530374 | 0.9389131 | 0.009861343 | 0.938919 | 0.01071484 |  |  | 448960 | 0.8136366 | 0.7035679 | 0.011876 | 0.8178032 | 0.007775406 | 0.8177991 | 0.006778657
|  |  | 36132 | 0.9959621 | 0.9994305 | 0.0006155592 | 0.9999501 | 0.1110222 | 0.9999457 | 0.2182818 |  |  | 148146 | 0.9860717 | 0.9866385 | 0.001150604 | 0.9868658 | 0.006431326 | 0.9868574 | 0.006382128 |  |  | 11640 | 0.9064479 | 0.9670212 | 0.003458719 | 0.9071827 | 0.006506843 | 0.9071861 | 0.00564481 |  |  | 190680 | 0.9363413 | 0.9150489 | 0.005763688 | 0.9478047 | 0.00859966 | 0.9478101 | 0.01048275 |  |  | 491460 | 0.9241337 | 0.8678712 | 0.01530374 | 0.9389697 | 0.009859623 | 0.9389757 | 0.01071346 |  |  | 449260 | 0.820163 | 0.7035679 | 0.011876 | 0.8178422 | 0.007773328 | 0.8178381 | 0.006776764
|  |  | 36252 | 0.9959621 | 0.9994305 | 0.0006155592 | 0.9999501 | 0.1110222 | 0.9999457 | 0.2182818 |  |  | 148446 | 0.9851113 | 0.9866385 | 0.001150604 | 0.9868922 | 0.006431818 | 0.9868837 | 0.006381595 |  |  | 11700 | 0.9053689 | 0.9670212 | 0.003458719 | 0.9072118 | 0.006507279 | 0.9072152 | 0.005645262 |  |  | 190980 | 0.9346598 | 0.9150489 | 0.005763688 | 0.9479024 | 0.008597231 | 0.9479077 | 0.01048092 |  |  | 491760 | 0.9218958 | 0.8678712 | 0.01530374 | 0.9390263 | 0.009857903 | 0.9390323 | 0.01071207 |  |  | 449560 | 0.820163 | 0.7035679 | 0.011876 | 0.8178812 | 0.007771253 | 0.8178771 | 0.006774874
|  |  | 36372 | 0.9959621 | 0.9994305 | 0.0006155592 | 0.9999501 | 0.1110222 | 0.9999457 | 0.2182818 |  |  | 148746 | 0.9860717 | 0.9866385 | 0.001150604 | 0.9869184 | 0.006432303 | 0.98691 | 0.006381053 |  |  | 11760 | 0.9064479 | 0.9670212 | 0.003458719 | 0.907241 | 0.006507717 | 0.9072444 | 0.005645715 |  |  | 191280 | 0.9363413 | 0.9150489 | 0.005763688 | 0.9479997 | 0.008594798 | 0.9480051 | 0.01047909 |  |  | 492060 | 0.9196579 | 0.8678712 | 0.01530374 | 0.9390828 | 0.009856184 | 0.9390888 | 0.01071069 |  |  | 449860 | 0.8223384 | 0.7035679 | 0.011876 | 0.8179201 | 0.007769181 | 0.817916 | 0.006772987
|  |  | 36492 | 0.997754 | 0.9994305 | 0.0006155592 | 0.9999501 | 0.1110222 | 0.9999457 | 0.2182818 |  |  | 149046 | 0.9870322 | 0.9866385 | 0.001150604 | 0.9869446 | 0.006432781 | 0.9869362 | 0.006380502 |  |  | 11820 | 0.9064479 | 0.9670212 | 0.003458719 | 0.9072701 | 0.006508156 | 0.9072735 | 0.005646171 |  |  | 191580 | 0.9363413 | 0.9150489 | 0.005763688 | 0.9480968 | 0.008592364 | 0.9481022 | 0.01047726 |  |  | 492360 | 0.9196579 | 0.8678712 | 0.01530374 | 0.9391393 | 0.009854464 | 0.9391452 | 0.0107093 |  |  | 450160 | 0.8136366 | 0.7035679 | 0.011876 | 0.817959 | 0.007767112 | 0.8179548 | 0.006771101
|  |  | 36612 | 0.997754 | 0.9994305 | 0.0006155592 | 0.9999501 | 0.1110222 | 0.9999457 | 0.2182818 |  |  | 149346 | 0.9860717 | 0.9866385 | 0.001150604 | 0.9869707 | 0.006433251 | 0.9869623 | 0.006379943 |  |  | 11880 | 0.9075269 | 0.9670212 | 0.003458719 | 0.9072993 | 0.006508597 | 0.9073026 | 0.005646628 |  |  | 191880 | 0.9363413 | 0.9150489 | 0.005763688 | 0.9481937 | 0.008589926 | 0.948199 | 0.01047543 |  |  | 492660 | 0.9218958 | 0.8678712 | 0.01530374 | 0.9391957 | 0.009852745 | 0.9392016 | 0.01070792 |  |  | 450460 | 0.8179875 | 0.7035679 | 0.011876 | 0.8179978 | 0.007765045 | 0.8179936 | 0.006769219
|  |  | 36732 | 0.9959621 | 0.9994305 | 0.0006155592 | 0.9999501 | 0.1110222 | 0.9999457 | 0.2182818 |  |  | 149646 | 0.9870322 | 0.9866385 | 0.001150604 | 0.9869968 | 0.006433715 | 0.9869884 | 0.006379375 |  |  | 11940 | 0.9075269 | 0.9670212 | 0.003458719 | 0.9073284 | 0.00650904 | 0.9073317 | 0.005647087 |  |  | 192180 | 0.9346598 | 0.9150489 | 0.005763688 | 0.9482903 | 0.008587487 | 0.9482956 | 0.01047359 |  |  | 492960 | 0.9218958 | 0.8678712 | 0.01530374 | 0.939252 | 0.009851026 | 0.9392579 | 0.01070653 |  |  | 450760 | 0.8179875 | 0.7035679 | 0.011876 | 0.8180365 | 0.007762982 | 0.8180323 | 0.006767338
|  |  | 36852 | 0.9941702 | 0.9994305 | 0.0006155592 | 0.9999501 | 0.1110222 | 0.9999457 | 0.2182818 |  |  | 149946 | 0.9879926 | 0.9866385 | 0.001150604 | 0.9870228 | 0.006434173 | 0.9870144 | 0.006378798 |  |  | 12000 | 0.9064479 | 0.9670212 | 0.003458719 | 0.9073575 | 0.006509485 | 0.9073609 | 0.005647549 |  |  | 192480 | 0.9363413 | 0.9150489 | 0.005763688 | 0.9483866 | 0.008585044 | 0.9483919 | 0.01047175 |  |  | 493260 | 0.9196579 | 0.8678712 | 0.01530374 | 0.9393082 | 0.009849307 | 0.9393141 | 0.01070515 |  |  | 451060 | 0.820163 | 0.7035679 | 0.011876 | 0.8180752 | 0.00776092 | 0.818071 | 0.006765461
|  |  | 36972 | 0.9959621 | 0.9994305 | 0.0006155592 | 0.9999501 | 0.1110222 | 0.9999457 | 0.2182818 |  |  | 150246 | 0.9879926 | 0.9866385 | 0.001150604 | 0.9870487 | 0.006434623 | 0.9870403 | 0.006378213 |  |  | 12060 | 0.9075269 | 0.9670212 | 0.003458719 | 0.9073866 | 0.006509931 | 0.90739 | 0.005648012 |  |  | 192780 | 0.9397043 | 0.9150489 | 0.005763688 | 0.9484826 | 0.008582599 | 0.9484879283 | 0.01046991 |  |  | 493560 | 0.9196579 | 0.8678712 | 0.01530374 | 0.9393644 | 0.009847588 | 0.9393703 | 0.01070376 |  |  | 451360 | 0.8266893 | 0.7035679 | 0.011876 | 0.8181138 | 0.007758862 | 0.8181096 | 0.006763585
|  |  | 37092 | 0.9968581 | 0.9994305 | 0.0006155592 | 0.9999501 | 0.1110222 | 0.9999457 | 0.2182818 |  |  | 150546 | 0.9870322 | 0.9866385 | 0.001150604 | 0.9870746 | 0.006435066 | 0.9870661 | 0.00637762 |  |  | 12120 | 0.9064479 | 0.9670212 | 0.003458719 | 0.9074157 | 0.006510379 | 0.907419 | 0.005648476 |  |  | 193080 | 0.9363413 | 0.9150489 | 0.005763688 | 0.9485784 | 0.008580152 | 0.9485837 | 0.01046806 |  |  | 493860 | 0.9174199 | 0.8678712 | 0.01530374 | 0.9394206 | 0.00984587 | 0.9394264 | 0.01070238 |  |  | 451660 | 0.820163 | 0.7035679 | 0.011876 | 0.8181523 | 0.007756806 | 0.8181481 | 0.006761712
|  |  | 37212 | 0.997754 | 0.9994305 | 0.0006155592 | 0.9999501 | 0.1110222 | 0.9999457 | 0.2182818 |  |  | 150846 | 0.9860717 | 0.9866385 | 0.001150604 | 0.9871003 | 0.006435503 | 0.9870919 | 0.006377018 |  |  | 12180 | 0.9086059 | 0.9670212 | 0.003458719 | 0.9074448 | 0.006510829 | 0.9074481 | 0.005648943 |  |  | 193380 | 0.9329784 | 0.9150489 | 0.005763688 | 0.948674 | 0.008577703 | 0.9486792 | 0.01046621 |  |  | 494160 | 0.915182 | 0.8678712 | 0.01530374 | 0.9394766 | 0.009844152 | 0.9394825 | 0.010701 |  |  | 451960 | 0.820163 | 0.7035679 | 0.011876 | 0.8181907 | 0.007754754 | 0.8181865 | 0.006759842
|  |  | 37332 | 0.9959621 | 0.9994305 | 0.0006155592 | 0.9999501 | 0.1110222 | 0.9999457 | 0.2182818 |  |  | 151146 | 0.9860717 | 0.9866385 | 0.001150604 | 0.987126 | 0.006435934 | 0.9871176 | 0.006376408 |  |  | 12240 | 0.9086059 | 0.9670213 | 0.003458719 | 0.9074739 | 0.006511281 | 0.9074772 | 0.005649411 |  |  | 193680 | 0.9312969 | 0.9150489 | 0.005763688 | 0.9487692 | 0.008575251 | 0.9487745 | 0.01046436 |  |  | 494460 | 0.9107061 | 0.8678712 | 0.01530374 | 0.9395326 | 0.009842434 | 0.9395385 | 0.01069961 |  |  | 452260 | 0.8245138 | 0.7035679 | 0.011876 | 0.8182291 | 0.007752703 | 0.8182249 | 0.006757974
|  |  | 37452 | 0.9959621 | 0.9994305 | 0.0006155592 | 0.9999501 | 0.1110222 | 0.9999457 | 0.2182818 |  |  | 151446 | 0.9870322 | 0.9866385 | 0.001150604 | 0.9871517 | 0.006436357 | 0.9871433 | 0.006375789 |  |  | 12300 | 0.9086059 | 0.9670213 | 0.003458719 | 0.9075029 | 0.006511735 | 0.9075063 | 0.005649882 |  |  | 193980 | 0.9346598 | 0.9150489 | 0.005763688 | 0.9488642 | 0.008572798 | 0.9488695 | 0.01046251 |  |  | 494760 | 0.9107061 | 0.8678712 | 0.01530374 | 0.9395885 | 0.009840716 | 0.9395944 | 0.01069823 |  |  | 452560 | 0.8179875 | 0.7035679 | 0.011876 | 0.8182675 | 0.007750656 | 0.8182632 | 0.006756109
|  |  | 37572 | 0.9959621 | 0.9994305 | 0.0006155592 | 0.9999501 | 0.1110222 | 0.9999457 | 0.2182818 |  |  | 151746 | 0.9870322 | 0.9866385 | 0.001150604 | 0.9871773 | 0.006436774 | 0.9871688 | 0.006375163 |  |  | 12360 | 0.910764 | 0.9670213 | 0.003458719 | 0.907532 | 0.00651219 | 0.9075353 | 0.005650354 |  |  | 194280 | 0.9346598 | 0.9150489 | 0.005763688 | 0.948959 | 0.008570342 | 0.9489642 | 0.01046065 |  |  | 495060 | 0.912944 | 0.8678712 | 0.01530374 | 0.9396444 | 0.009838999 | 0.9396503 | 0.01069684 |  |  | 452860 | 0.8223384 | 0.7035679 | 0.011876 | 0.8183058 | 0.007748611 | 0.8183015 | 0.006754246
|  |  | 37692 | 0.9968581 | 0.9994305 | 0.0006155592 | 0.9999501 | 0.1110222 | 0.9999457 | 0.2182818 |  |  | 152046 | 0.9870322 | 0.9866385 | 0.001150604 | 0.9872028 | 0.006437185 | 0.9871944 | 0.006374528 |  |  | 12420 | 0.9086059 | 0.9670213 | 0.003458719 | 0.907561 | 0.006512647 | 0.9075644 | 0.005650828 |  |  | 194580 | 0.9363413 | 0.9150489 | 0.005763688 | 0.9490535 | 0.008567884 | 0.9490587 | 0.0104588 |  |  | 495360 | 0.9196579 | 0.8678712 | 0.01530374 | 0.9397002 | 0.009837282 | 0.9397061 | 0.01069546 |  |  | 453160 | 0.8179875 | 0.7035679 | 0.011876 | 0.818344 | 0.007746569 | 0.8183397 | 0.006752385
|  |  | 37812 | 0.9959621 | 0.9994305 | 0.0006155592 | 0.9999501 | 0.1110222 | 0.9999457 | 0.2182818 |  |  | 152346 | 0.9860717 | 0.9866385 | 0.001150604 | 0.9872282 | 0.006437589 | 0.9872198 | 0.006373886 |  |  | 12480 | 0.9086059 | 0.9670213 | 0.003458719 | 0.9075901 | 0.006513106 | 0.9075934 | 0.005651304 |  |  | 194880 | 0.9346598 | 0.9150489 | 0.005763688 | 0.9491477 | 0.008565424 | 0.9491529 | 0.01045694 |  |  | 495660 | 0.915182 | 0.8678712 | 0.01530374 | 0.939756 | 0.009835565 | 0.9397618 | 0.01069408 |  |  | 453460 | 0.8179875 | 0.7035679 | 0.011876 | 0.8183821 | 0.00774453 | 0.8183778 | 0.006750527
|  |  | 37932 | 0.9968581 | 0.9994305 | 0.0006155592 | 0.9999501 | 0.1110222 | 0.9999457 | 0.2182818 |  |  | 152646 | 0.9870322 | 0.9866385 | 0.001150604 | 0.9872536 | 0.006437987 | 0.9872452 | 0.006373235 |  |  | 12540 | 0.9086059 | 0.9670213 | 0.003458719 | 0.9076191 | 0.006513567 | 0.9076224 | 0.005651781 |  |  | 195180 | 0.9363413 | 0.9150489 | 0.005763688 | 0.9492417 | 0.008562962 | 0.9492469 | 0.01045507 |  |  | 495960 | 0.9174199 | 0.8678712 | 0.01530374 | 0.9398116 | 0.009833848 | 0.9398175 | 0.01069269 |  |  | 453760 | 0.820163 | 0.7035679 | 0.011876 | 0.8184202 | 0.007742494 | 0.8184159 | 0.006748672
|  |  | 38052 | 0.9959621 | 0.9994305 | 0.0006155592 | 0.9999501 | 0.1110222 | 0.9999457 | 0.2182818 |  |  | 152946 | 0.9870322 | 0.9866385 | 0.001150604 | 0.9872789 | 0.006438378 | 0.9872705 | 0.006372577 |  |  | 12600 | 0.910764 | 0.9670213 | 0.003458719 | 0.9076481 | 0.006514029 | 0.9076514 | 0.005652261 |  |  | 195480 | 0.9380228 | 0.9150489 | 0.005763688 | 0.9493354 | 0.008560498 | 0.9493406 | 0.01045321 |  |  | 496260 | 0.915182 | 0.8678712 | 0.01530374 | 0.9398673 | 0.009832132 | 0.9398731 | 0.01069131 |  |  | 454060 | 0.8245138 | 0.7035679 | 0.011876 | 0.8184582 | 0.00774046 | 0.8184539 | 0.006746818
|  |  | 38172 | 0.9968581 | 0.9994305 | 0.0006155592 | 0.9999501 | 0.1110222 | 0.9999457 | 0.2182818 |  |  | 153246 | 0.9860717 | 0.9866385 | 0.001150604 | 0.9873041 | 0.006438763 | 0.9872957 | 0.00637191 |  |  | 12660 | 0.9096849 | 0.9670213 | 0.003458719 | 0.9076771 | 0.006514494 | 0.9076804 | 0.005652742 |  |  | 195780 | 0.9346598 | 0.9150489 | 0.005763688 | 0.9494289 | 0.008558033 | 0.9494341 | 0.01045134 |  |  | 496560 | 0.915182 | 0.8678712 | 0.01530374 | 0.9399228 | 0.009830415 | 0.9399286 | 0.01068993 |  |  | 454360 | 0.8245138 | 0.7035679 | 0.011876 | 0.8184962 | 0.007738429 | 0.8184918 | 0.006744968
|  |  | 38292 | 0.9959621 | 0.9994305 | 0.0006155592 | 0.9999501 | 0.1110222 | 0.9999457 | 0.2182818 |  |  | 153546 | 0.9870322 | 0.9866385 | 0.001150604 | 0.9873293 | 0.006439141 | 0.9873209 | 0.006371236 |  |  | 12960 | 0.9096849 | 0.9670213 | 0.003458719 | 0.907822 | 0.006516841 | 0.9078253 | 0.005655175 |  |  | 196080 | 0.9329784 | 0.9150489 | 0.005763688 | 0.9495221 | 0.008555566 | 0.9495273 | 0.01044948 |  |  | 496860 | 0.915182 | 0.8678712 | 0.01530374 | 0.9399783 | 0.009828699 | 0.9399841 | 0.01068854 |  |  | 454660 | 0.820163 | 0.7035679 | 0.011876 | 0.818534 | 0.007736401 | 0.8185297 | 0.00674312
|  |  | 38412 | 0.9950662 | 0.9994305 | 0.0006155592 | 0.9999501 | 0.1110222 | 0.9999457 | 0.2182818 |  |  | 153846 | 0.9879926 | 0.9866385 | 0.001150604 | 0.9873544 | 0.006439514 | 0.987346 | 0.006370554 |  |  | 13260 | 0.910764 | 0.9670213 | 0.003458719 | 0.9079667 | 0.006519231 | 0.90797 | 0.005657652 |  |  | 196380 | 0.9346598 | 0.9150489 | 0.005763688 | 0.949615 | 0.008553097 | 0.9496202 | 0.01044761 |  |  | 497160 | 0.9174199 | 0.8678712 | 0.01530374 | 0.9400337 | 0.009826984 | 0.9400395 | 0.01068716 |  |  | 454960 | 0.8266893 | 0.7035679 | 0.011876 | 0.8185719 | 0.007734376 | 0.8185675 | 0.006741274
|  |  | 38532 | 0.9968581 | 0.9994305 | 0.0006155592 | 0.9999501 | 0.1110222 | 0.9999457 | 0.2182818 |  |  | 154146 | 0.9860717 | 0.9866385 | 0.001150604 | 0.9873794 | 0.00643988 | 0.987371 | 0.006369865 |  |  | 13560 | 0.911843 | 0.9670213 | 0.003458719 | 0.9081111 | 0.006521664 | 0.9081144 | 0.005660173 |  |  | 196680 | 0.9346598 | 0.9150489 | 0.005763688 | 0.9497077 | 0.008550626 | 0.9497129 | 0.01044573 |  |  | 497460 | 0.9174199 | 0.8678712 | 0.01530374 | 0.9400891 | 0.009825268 | 0.9400949 | 0.01068578 |  |  | 455260 | 0.8288647 | 0.7035679 | 0.011876 | 0.8186096 | 0.007732353 | 0.8186053 | 0.006739431
|  |  | 38652 | 0.997754 | 0.9994305 | 0.0006155592 | 0.9999501 | 0.1110222 | 0.9999457 | 0.2182818 |  |  | 154446 | 0.9870322 | 0.9866385 | 0.001150604 | 0.9874044 | 0.006440239 | 0.987396 | 0.006369168 |  |  | 13860 | 0.911843 | 0.9670213 | 0.003458719 | 0.9082553 | 0.006524139 | 0.9082586 | 0.005662738 |  |  | 196980 | 0.9397043 | 0.9150489 | 0.005763688 | 0.9498002 | 0.008548153 | 0.9498053 | 0.01044386 |  |  | 497760 | 0.9107061 | 0.8678712 | 0.01530374 | 0.9401444 | 0.009823553 | 0.9401502 | 0.0106844 |  |  | 455560 | 0.8223384 | 0.7035679 | 0.011876 | 0.8186473 | 0.007730334 | 0.8186429 | 0.00673759
|  |  | 38772 | 0.9968581 | 0.9994305 | 0.0006155592 | 0.9999501 | 0.1110222 | 0.9999457 | 0.2182818 |  |  | 154746 | 0.9889531 | 0.9866385 | 0.001150604 | 0.9874293 | 0.006440593 | 0.9874209 | 0.006368463 |  |  | 14160 | 0.912922 | 0.9670213 | 0.003458719 | 0.9083993 | 0.006526656 | 0.9084025 | 0.005665345 |  |  | 197280 | 0.9380228 | 0.9150489 | 0.005763688 | 0.9498924 | 0.00854568 | 0.9498975 | 0.01044198 |  |  | 498060 | 0.915182 | 0.8678712 | 0.01530374 | 0.9401996 | 0.009821838 | 0.9402054 | 0.01068301 |  |  | 455860 | 0.8158121 | 0.7035679 | 0.011876 | 0.818685 | 0.007728317 | 0.8186806 | 0.006735752
|  |  | 38892 | 0.9959621 | 0.9994305 | 0.0006155592 | 0.9999501 | 0.1110222 | 0.9999457 | 0.2182818 |  |  | 155046 | 0.9879926 | 0.9866385 | 0.001150604 | 0.9874542 | 0.006440941 | 0.9874458 | 0.006367751 |  |  | 14460 | 0.911843 | 0.9670213 | 0.003458719 | 0.908543 | 0.006529214 | 0.9085462 | 0.005667994 |  |  | 197580 | 0.9363413 | 0.9150489 | 0.005763688 | 0.9499843 | 0.008543204 | 0.9499894 | 0.01044011 |  |  | 498360 | 0.9196579 | 0.8678712 | 0.01530374 | 0.9402548 | 0.009820124 | 0.9402606 | 0.01068163 |  |  | 456160 | 0.8310402 | 0.7035679 | 0.011876 | 0.8187225 | 0.007726302 | 0.8187181 | 0.006733916
|  |  | 39012 | 0.9959621 | 0.9994305 | 0.0006155592 | 0.9999501 | 0.1110222 | 0.9999457 | 0.2182818 |  |  | 155346 | 0.9879926 | 0.9866385 | 0.001150604 | 0.9874789 | 0.006441282 | 0.9874705 | 0.006367031 |  |  | 14760 | 0.911843 | 0.9670213 | 0.003458719 | 0.9086865 | 0.006531813 | 0.9086897 | 0.005670686 |  |  | 197880 | 0.9363413 | 0.9150489 | 0.005763688 | 0.950076 | 0.008540727 | 0.9500811 | 0.01043823 |  |  | 498660 | 0.9196579 | 0.8678712 | 0.01530374 | 0.9403099 | 0.00981841 | 0.9403157 | 0.01068025 |  |  | 456460 | 0.8223384 | 0.7035679 | 0.011876 | 0.81876 | 0.007724291 | 0.8187556 | 0.006732083
|  |  | 39132 | 0.9950662 | 0.9994305 | 0.0006155592 | 0.9999501 | 0.1110222 | 0.9999457 | 0.2182818 |  |  | 155646 | 0.9879926 | 0.9866385 | 0.001150604 | 0.9875036 | 0.006441618 | 0.9874952 | 0.006366304 |  |  | 15060 | 0.911843 | 0.9670213 | 0.003458719 | 0.9088298 | 0.006534452 | 0.908833 | 0.005673419 |  |  | 198180 | 0.9329784 | 0.9150489 | 0.005763688 | 0.9501674 | 0.008538249 | 0.9501726 | 0.01043634 |  |  | 498960 | 0.915182 | 0.8678712 | 0.01530374 | 0.9403649 | 0.009816696 | 0.9403707 | 0.01067887 |  |  | 456760 | 0.8245138 | 0.7035679 | 0.011876 | 0.8187975 | 0.007722282 | 0.8187931 | 0.006730252
|  |  | 39252 | 0.9950662 | 0.9994305 | 0.0006155592 | 0.9999501 | 0.1110222 | 0.9999457 | 0.2182818 |  |  | 155946 | 0.9879926 | 0.9866385 | 0.001150604 | 0.9875283 | 0.006441947 | 0.9875199 | 0.00636557 |  |  | 15360 | 0.914001 | 0.9670213 | 0.003458719 | 0.9089728 | 0.006537131 | 0.908976 | 0.005676192 |  |  | 198480 | 0.9380228 | 0.9150489 | 0.005763688 | 0.9502586 | 0.00853577 | 0.9502637 | 0.01043446 |  |  | 499260 | 0.912944 | 0.8678712 | 0.01530374 | 0.9404199 | 0.009814982 | 0.9404257 | 0.01067749 |  |  | 457060 | 0.820163 | 0.7035679 | 0.011876 | 0.8188349 | 0.007720276 | 0.8188304 | 0.006728424
|  |  | 39372 | 0.9968581 | 0.9994305 | 0.0006155592 | 0.9999501 | 0.1110222 | 0.9999457 | 0.2182818 |  |  | 156246 | 0.9870322 | 0.9866385 | 0.001150604 | 0.9875529 | 0.006442271 | 0.9875445 | 0.006364829 |  |  | 15660 | 0.91508 | 0.9670213 | 0.003458719 | 0.9091156 | 0.00653985 | 0.9091188 | 0.005679006 |  |  | 198780 | 0.9346598 | 0.9150489 | 0.005763688 | 0.9503496 | 0.008533289 | 0.9503547 | 0.01043258 |  |  | 499560 | 0.915182 | 0.8678712 | 0.01530374 | 0.9404749 | 0.009813268 | 0.9404806 | 0.0106761 |  |  | 457360 | 0.8223384 | 0.7035679 | 0.011876 | 0.8188722 | 0.007718273 | 0.8188677 | 0.006726598
|  |  | 39492 | 0.9968581 | 0.9994305 | 0.0006155592 | 0.9999501 | 0.1110222 | 0.9999457 | 0.2182818 |  |  | 156546 | 0.9879926 | 0.9866385 | 0.001150604 | 0.9875774 | 0.006442589 | 0.987569 | 0.00636408 |  |  | 15960 | 0.914001 | 0.9670213 | 0.003458719 | 0.9092582 | 0.006542607 | 0.9092613 | 0.005681859 |  |  | 199080 | 0.9363413 | 0.9150489 | 0.005763688 | 0.9504403 | 0.008530807 | 0.9504453 | 0.01043069 |  |  | 499860 | 0.9196579 | 0.8678712 | 0.01530374 | 0.9405297 | 0.009811555 | 0.9405354 | 0.01067472 |  |  | 457660 | 0.8288647 | 0.7035679 | 0.011876 | 0.8189095 | 0.007716272 | 0.818905 | 0.006724775
|  |  | 39612 | 0.9968581 | 0.9994305 | 0.0006155592 | 0.9999501 | 0.1110222 | 0.9999457 | 0.2182818 |  |  | 156846 | 0.9870322 | 0.9866385 | 0.001150604 | 0.9876018 | 0.006442901 | 0.9875934 | 0.006363325 |  |  | 16260 | 0.916159 | 0.9670213 | 0.003458719 | 0.9094006 | 0.006545402 | 0.9094037 | 0.005684752 |  |  | 199380 | 0.9346598 | 0.9150489 | 0.005763688 | 0.9505307 | 0.008528323 | 0.9505358 | 0.0104288 |  |  | 500160 | 0.9107061 | 0.8678712 | 0.01530374 | 0.9405845 | 0.009809843 | 0.9405902 | 0.01067334 |  |  | 457960 | 0.8288647 | 0.7035679 | 0.011876 | 0.8189466 | 0.007714274 | 0.8189422 | 0.006722954
|  |  | 39732 | 0.9959621 | 0.9994305 | 0.0006155592 | 0.9999501 | 0.1110222 | 0.9999457 | 0.2182818 |  |  | 157146 | 0.9870322 | 0.9866385 | 0.001150604 | 0.9876262 | 0.006443207 | 0.9876178 | 0.006362562 |  |  | 16560 | 0.912922 | 0.9670213 | 0.003458719 | 0.9095427 | 0.006548235 | 0.9095458 | 0.005687683 |  |  | 199680 | 0.9346598 | 0.9150489 | 0.005763688 | 0.9506209 | 0.008525839 | 0.950626 | 0.01042691 |  |  | 500460 | 0.9174199 | 0.8678712 | 0.01530374 | 0.9406392 | 0.00980813 | 0.9406449 | 0.01067196 |  |  | 458260 | 0.820163 | 0.7035679 | 0.011876 | 0.8189838 | 0.007712279 | 0.8189793 | 0.006721136
|  |  | 39852 | 0.9968581 | 0.9994305 | 0.0006155592 | 0.9999501 | 0.1110222 | 0.9999457 | 0.2182818 |  |  | 157446 | 0.9879926 | 0.9866385 | 0.001150604 | 0.9876505 | 0.006443507 | 0.9876421 | 0.006361792 |  |  | 16860 | 0.91508 | 0.9670213 | 0.003458719 | 0.9096846 | 0.006551106 | 0.9096876 | 0.005690652 |  |  | 199980 | 0.9380228 | 0.9150489 | 0.005763688 | 0.9507109 | 0.008523353 | 0.9507159 | 0.01042502 |  |  | 500760 | 0.912944 | 0.8678712 | 0.01530374 | 0.9406939 | 0.009806418 | 0.9406996 | 0.01067058 |  |  | 458560 | 0.8223384 | 0.7035679 | 0.011876 | 0.8190209 | 0.007710287 | 0.8190164 | 0.00671932
|  |  | 39972 | 0.997754 | 0.9994305 | 0.0006155592 | 0.9999501 | 0.1110222 | 0.9999457 | 0.2182818 |  |  | 157746 | 0.9879926 | 0.9866385 | 0.001150604 | 0.9876748 | 0.006443801 | 0.9876664 | 0.006361015 |  |  | 17160 | 0.9172381 | 0.9670213 | 0.003458719 | 0.9098262 | 0.006554013 | 0.9098293 | 0.00569366 |  |  | 200280 | 0.9397043 | 0.9150489 | 0.005763688 | 0.9508006 | 0.008520867 | 0.9508056 | 0.01042313 |  |  | 501060 | 0.915182 | 0.8678712 | 0.01530374 | 0.9407485 | 0.009804706 | 0.9407542 | 0.0106692 |  |  | 458860 | 0.8179875 | 0.7035679 | 0.011876 | 0.8190579 | 0.007708298 | 0.8190533 | 0.006717506
|  |  | 40092 | 0.997754 | 0.9994305 | 0.0006155592 | 0.9999501 | 0.1110222 | 0.9999457 | 0.2182818 |  |  | 158046 | 0.9870322 | 0.9866385 | 0.001150604 | 0.987699 | 0.00644409 | 0.9876906 | 0.006360232 |  |  | 17460 | 0.91508 | 0.9670213 | 0.003458719 | 0.9099676 | 0.006556957 | 0.9099707 | 0.005696704 |  |  | 200580 | 0.9363413 | 0.9150489 | 0.005763688 | 0.95089 | 0.008518379 | 0.9508951 | 0.01042124 |  |  | 501360 | 0.9084681 | 0.8678712 | 0.01530374 | 0.9408031 | 0.009802994 | 0.9408087 | 0.01066782 |  |  | 459160 | 0.820163 | 0.7035679 | 0.011876 | 0.8190948 | 0.007706311 | 0.8190903 | 0.006715695
|  |  | 40212 | 0.9959621 | 0.9994305 | 0.0006155592 | 0.9999501 | 0.1110222 | 0.9999457 | 0.2182818 |  |  | 158346 | 0.9870322 | 0.9866385 | 0.001150604 | 0.9877231 | 0.006444373 | 0.9877147 | 0.006359441 |  |  | 17760 | 0.9183171 | 0.9670213 | 0.003458719 | 0.9101088 | 0.006559938 | 0.9101119 | 0.005699786 |  |  | 200880 | 0.9380228 | 0.9150489 | 0.005763688 | 0.9509793 | 0.008515891 | 0.9509843 | 0.01041934 |  |  | 501660 | 0.912944 | 0.8678712 | 0.01530374 | 0.9408575 | 0.009801283 | 0.9408632 | 0.01066644 |  |  | 459460 | 0.820163 | 0.7035679 | 0.011876 | 0.8191317 | 0.007704327 | 0.8191272 | 0.006713887
|  |  | 40332 | 0.9959621 | 0.9994305 | 0.0006155592 | 0.9999501 | 0.1110222 | 0.9999457 | 0.2182818 |  |  | 158646 | 0.9870322 | 0.9866385 | 0.001150604 | 0.9877471 | 0.006444651 | 0.9877388 | 0.006358644 |  |  | 18060 | 0.9183171 | 0.9670213 | 0.003458719 | 0.9102498 | 0.006562953 | 0.9102528 | 0.005702903 |  |  | 201180 | 0.9380228 | 0.9150489 | 0.005763688 | 0.9510682 | 0.008513402 | 0.9510732 | 0.01041745 |  |  | 501960 | 0.9174199 | 0.8678712 | 0.01530374 | 0.940912 | 0.009799572 | 0.9409176 | 0.01066506 |  |  | 459760 | 0.8223384 | 0.7035679 | 0.011876 | 0.8191685 | 0.007702346 | 0.819164 | 0.006712081
|  |  | 40452 | 0.9959621 | 0.9994305 | 0.0006155592 | 0.9999501 | 0.1110222 | 0.9999457 | 0.2182818 |  |  | 158946 | 0.9870322 | 0.9866385 | 0.001150604 | 0.9877711 | 0.006444922 | 0.9877628 | 0.00635784 |  |  | 18360 | 0.9183171 | 0.9670213 | 0.003458719 | 0.9103906 | 0.006566004 | 0.9103936 | 0.005706056 |  |  | 201480 | 0.9380228 | 0.9150489 | 0.005763688 | 0.951157 | 0.008510912 | 0.951162 | 0.01041555 |  |  | 502260 | 0.915182 | 0.8678712 | 0.01530374 | 0.9409663 | 0.009797862 | 0.940972 | 0.01066368 |  |  | 460060 | 0.8223384 | 0.7035679 | 0.011876 | 0.8192053 | 0.007700368 | 0.8192007 | 0.006710278
|  |  | 40572 | 0.997754 | 0.9994305 | 0.0006155592 | 0.9999501 | 0.1110222 | 0.9999457 | 0.2182818 |  |  | 159246 | 0.9879926 | 0.9866385 | 0.001150604 | 0.9877951 | 0.006445189 | 0.9877867 | 0.00635703 |  |  | 18660 | 0.9183171 | 0.9670213 | 0.003458719 | 0.9105311 | 0.006569089 | 0.9105341 | 0.005709245 |  |  | 201780 | 0.9363413 | 0.9150489 | 0.005763688 | 0.9512455 | 0.008508421 | 0.9512504 | 0.01041365 |  |  | 502560 | 0.915182 | 0.8678712 | 0.01530374 | 0.9410206 | 0.009796152 | 0.9410263 | 0.0106623 |  |  | 460360 | 0.8245138 | 0.7035679 | 0.011876 | 0.819242 | 0.007698392 | 0.8192374 | 0.006708477
|  |  | 40692 | 0.997754 | 0.9994305 | 0.0006155592 | 0.9999501 | 0.1110222 | 0.9999457 | 0.2182818 |  |  | 159546 | 0.9879926 | 0.9866385 | 0.001150604 | 0.9878189 | 0.00644545 | 0.9878106 | 0.006356212 |  |  | 18960 | 0.9193961 | 0.9670213 | 0.003458719 | 0.9106714 | 0.006572209 | 0.9106743 | 0.005712468 |  |  | 202080 | 0.9380228 | 0.9150489 | 0.005763688 | 0.9513337 | 0.008505929 | 0.9513387 | 0.01041175 |  |  | 502860 | 0.915182 | 0.8678712 | 0.01530374 | 0.9410748 | 0.009794442 | 0.9410805 | 0.01066092 |  |  | 460660 | 0.820163 | 0.7035679 | 0.011876 | 0.8192786 | 0.007696419 | 0.819274 | 0.006706678
|  |  | 40812 | 0.9959621 | 0.9994305 | 0.0006155592 | 0.9999501 | 0.1110222 | 0.9999457 | 0.2182818 |  |  | 159846 | 0.9889531 | 0.9866385 | 0.001150604 | 0.9878427 | 0.006445705 | 0.9878344 | 0.006355389 |  |  | 19260 | 0.9204751 | 0.9670213 | 0.003458719 | 0.9108114 | 0.006575362 | 0.9108144 | 0.005715726 |  |  | 202380 | 0.9413858 | 0.9150489 | 0.005763688 | 0.9514217 | 0.008503437 | 0.9514267 | 0.01040985 |  |  | 503160 | 0.9196579 | 0.8678712 | 0.01530374 | 0.941129 | 0.009792732 | 0.9411347 | 0.01065954 |  |  | 460960 | 0.8158121 | 0.7035679 | 0.011876 | 0.8193152 | 0.007694449 | 0.8193106 | 0.006704882
|  |  | 40932 | 0.9959621 | 0.9994305 | 0.0006155592 | 0.9999501 | 0.1110222 | 0.9999457 | 0.2182818 |  |  | 160146 | 0.9870322 | 0.9866385 | 0.001150604 | 0.9878665 | 0.006445955 | 0.9878581 | 0.006354559 |  |  | 19560 | 0.9172381 | 0.9670213 | 0.003458719 | 0.9109513 | 0.006578549 | 0.9109542 | 0.005719018 |  |  | 202680 | 0.9380228 | 0.9150489 | 0.005763688 | 0.9515095 | 0.008500944 | 0.9515144 | 0.01040795 |  |  | 503460 | 0.9174199 | 0.8678712 | 0.01530374 | 0.9411831 | 0.009791023 | 0.9411888 | 0.01065816 |  |  | 461260 | 0.820163 | 0.7035679 | 0.011876 | 0.8193517 | 0.007692482 | 0.8193471 | 0.006703089
|  |  | 41052 | 0.997754 | 0.9994305 | 0.0006155592 | 0.9999501 | 0.1110222 | 0.9999457 | 0.2182818 |  |  | 160446 | 0.9899135 | 0.9866385 | 0.001150604 | 0.9878902 | 0.0064462 | 0.9878818 | 0.006353722 |  |  | 19860 | 0.9193961 | 0.9670213 | 0.003458719 | 0.9110909 | 0.006581769 | 0.9110938 | 0.005722343 |  |  | 202980 | 0.9380228 | 0.9150489 | 0.005763688 | 0.951597 | 0.00849845 | 0.9516019 | 0.01040605 |  |  | 503760 | 0.912944 | 0.8678712 | 0.01530374 | 0.9412372 | 0.009789314 | 0.9412428 | 0.01065678 |  |  | 461560 | 0.8223384 | 0.7035679 | 0.011876 | 0.8193882 | 0.007690518 | 0.8193835 | 0.006701297
|  |  | 41172 | 0.9950662 | 0.9994305 | 0.0006155592 | 0.9999501 | 0.1110222 | 0.9999457 | 0.2182818 |  |  | 160746 | 0.9879926 | 0.9866385 | 0.001150604 | 0.9879138 | 0.006446439 | 0.9879054 | 0.006352879 |  |  | 20160 | 0.9193961 | 0.9670213 | 0.003458719 | 0.9112302 | 0.006585021 | 0.9112331 | 0.005725701 |  |  | 203280 | 0.9397043 | 0.9150489 | 0.005763688 | 0.9516843 | 0.008495956 | 0.9516892 | 0.01040415 |  |  | 504060 | 0.915182 | 0.8678712 | 0.01530374 | 0.9412912 | 0.009787606 | 0.9412968 | 0.01065541 |  |  | 461860 | 0.8310402 | 0.7035679 | 0.011876 | 0.8194246 | 0.007688556 | 0.8194199 | 0.006699509
|  |  | 41292 | 0.9968581 | 0.9994305 | 0.0006155592 | 0.9999501 | 0.1110222 | 0.9999457 | 0.2182818 |  |  | 161046 | 0.9889531 | 0.9866385 | 0.001150604 | 0.9879373 | 0.006446673 | 0.987929 | 0.00635203 |  |  | 20460 | 0.9204751 | 0.9670213 | 0.003458719 | 0.9113694 | 0.006588305 | 0.9113723 | 0.005729091 |  |  | 203580 | 0.9397043 | 0.9150489 | 0.005763688 | 0.9517713 | 0.008493461 | 0.9517762 | 0.01040224 |  |  | 504360 | 0.912944 | 0.8678712 | 0.01530374 | 0.9413451 | 0.009785897 | 0.9413507 | 0.01065403 |  |  | 462160 | 0.8266893 | 0.7035679 | 0.011876 | 0.8194609 | 0.007686597 | 0.8194563 | 0.006697723
|  |  | 41412 | 0.997754 | 0.9994305 | 0.0006155592 | 0.9999501 | 0.1110222 | 0.9999457 | 0.2182818 |  |  | 161346 | 0.9879926 | 0.9866385 | 0.001150604 | 0.9879608 | 0.006446901 | 0.9879525 | 0.006351174 |  |  | 20760 | 0.9226331 | 0.9670213 | 0.003458719 | 0.9115083 | 0.006591621 | 0.9115112 | 0.005732514 |  |  | 203880 | 0.9397043 | 0.9150489 | 0.005763688 | 0.9518581 | 0.008490966 | 0.951863 | 0.01040034 |  |  | 504660 | 0.9107061 | 0.8678712 | 0.01530374 | 0.9413989 | 0.00978419 | 0.9414045 | 0.01065265 |  |  | 462460 | 0.8223384 | 0.7035679 | 0.011876 | 0.8194972 | 0.007684641 | 0.8194925 | 0.006695939
|  |  | 41532 | 0.9959621 | 0.9994305 | 0.0006155592 | 0.9999501 | 0.1110222 | 0.9999457 | 0.2182818 |  |  | 161646 | 0.9889531 | 0.9866385 | 0.001150604 | 0.9879842 | 0.006447125 | 0.9879759 | 0.006350313 |  |  | 21060 | 0.9215541 | 0.9670213 | 0.003458719 | 0.911647 | 0.006594967 | 0.9116499 | 0.005735968 |  |  | 204180 | 0.9397043 | 0.9150489 | 0.005763688 | 0.9519447 | 0.008488471 | 0.9519496 | 0.01039843 |  |  | 504960 | 0.9062302 | 0.8678712 | 0.01530374 | 0.9414527 | 0.009782482 | 0.9414583 | 0.01065127 |  |  | 462760 | 0.8245138 | 0.7035679 | 0.011876 | 0.8195334 | 0.007682687 | 0.8195287 | 0.006694158
|  |  | 41652 | 0.9968581 | 0.9994305 | 0.0006155592 | 0.9999501 | 0.1110222 | 0.9999457 | 0.2182818 |  |  | 161946 | 0.9870322 | 0.9866385 | 0.001150604 | 0.9880076 | 0.006447343 | 0.9879993 | 0.006349445 |  |  | 21360 | 0.9226331 | 0.9670213 | 0.003458719 | 0.9117855 | 0.006598345 | 0.9117884 | 0.005739453 |  |  | 204480 | 0.9397043 | 0.9150489 | 0.005763688 | 0.9520311 | 0.008485975 | 0.9520359 | 0.01039653 |  |  | 505260 | 0.915182 | 0.8678712 | 0.01530374 | 0.9415065 | 0.009780775 | 0.9415121 | 0.01064989 |  |  | 463060 | 0.820163 | 0.7035679 | 0.011876 | 0.8195695 | 0.007680737 | 0.8195649 | 0.00669238
|  |  | 41772 | 0.9968581 | 0.9994305 | 0.0006155592 | 0.9999501 | 0.1110222 | 0.9999457 | 0.2182818 |  |  | 162246 | 0.9870322 | 0.9866385 | 0.001150604 | 0.9880309 | 0.006447556 | 0.9880226 | 0.006348571 |  |  | 21660 | 0.9226331 | 0.9670213 | 0.003458719 | 0.9119238 | 0.006601753 | 0.9119266 | 0.005742969 |  |  | 204780 | 0.9380228 | 0.9150489 | 0.005763688 | 0.9521172 | 0.008483479 | 0.952122 | 0.01039462 |  |  | 505560 | 0.9084681 | 0.8678712 | 0.01530374 | 0.9415602 | 0.009779068 | 0.9415657 | 0.01064852 |  |  | 463360 | 0.8266893 | 0.7035679 | 0.011876 | 0.8196056 | 0.007678789 | 0.8196009 | 0.006690603
|  |  | 41892 | 0.9968581 | 0.9994305 | 0.0006155592 | 0.9999501 | 0.1110222 | 0.9999457 | 0.2182818 |  |  | 162546 | 0.9879926 | 0.9866385 | 0.001150604 | 0.9880542 | 0.006447763 | 0.9880458 | 0.006347691 |  |  | 21960 | 0.9226331 | 0.9670213 | 0.003458719 | 0.9120618 | 0.006605191 | 0.9120646 | 0.005746515 |  |  | 205080 | 0.9380228 | 0.9150489 | 0.005763688 | 0.952203 | 0.008480983 | 0.9522079 | 0.01039271 |  |  | 505860 | 0.9084681 | 0.8678712 | 0.01530374 | 0.9416138 | 0.009777362 | 0.9416193 | 0.01064714 |  |  | 463660 | 0.8266893 | 0.7035679 | 0.011876 | 0.8196417 | 0.007676844 | 0.8196369 | 0.00668883
|  |  | 42012 | 0.9959621 | 0.9994305 | 0.0006155592 | 0.9999501 | 0.1110222 | 0.9999457 | 0.2182818 |  |  | 162846 | 0.9860717 | 0.9866385 | 0.001150604 | 0.9880773 | 0.006447966 | 0.988069 | 0.006346805 |  |  | 22260 | 0.9226331 | 0.9670213 | 0.003458719 | 0.9121996 | 0.006608658 | 0.9122024 | 0.00575009 |  |  | 205380 | 0.9397043 | 0.9150489 | 0.005763688 | 0.9522887 | 0.008478486 | 0.9522935 | 0.0103908 |  |  | 506160 | 0.912944 | 0.8678712 | 0.01530374 | 0.9416673 | 0.009775656 | 0.9416729 | 0.01064576 |  |  | 463960 | 0.8223384 | 0.7035679 | 0.011876 | 0.8196776 | 0.007674901 | 0.8196729 | 0.006687059
|  |  | 42132 | 0.997754 | 0.9994305 | 0.0006155592 | 0.9999501 | 0.1110222 | 0.9999457 | 0.2182818 |  |  | 163146 | 0.9879926 | 0.9866385 | 0.001150604 | 0.9881005 | 0.006448164 | 0.9880921 | 0.006345913 |  |  | 22560 | 0.9226331 | 0.9670213 | 0.003458719 | 0.9123372 | 0.006612155 | 0.91234 | 0.005753696 |  |  | 205680 | 0.9413858 | 0.9150489 | 0.005763688 | 0.9523741 | 0.008475989 | 0.9523789 | 0.01038889 |  |  | 506460 | 0.9062302 | 0.8678712 | 0.01530374 | 0.9417208 | 0.009773951 | 0.9417264 | 0.01064439 |  |  | 464260 | 0.8288647 | 0.7035679 | 0.011876 | 0.8197135 | 0.007672962 | 0.8197088 | 0.00668529
|  |  | 42252 | 0.9968581 | 0.9994305 | 0.0006155592 | 0.9999501 | 0.1110222 | 0.9999457 | 0.2182818 |  |  | 163446 | 0.9879926 | 0.9866385 | 0.001150604 | 0.9881235 | 0.006448357 | 0.9881152 | 0.006345015 |  |  | 22860 | 0.9247912 | 0.9670213 | 0.003458719 | 0.9124746 | 0.00661568 | 0.9124773 | 0.00575733 |  |  | 205980 | 0.9363413 | 0.9150489 | 0.005763688 | 0.9524592 | 0.008473492 | 0.9524641 | 0.01038699 |  |  | 506760 | 0.9084681 | 0.8678712 | 0.01530374 | 0.9417743 | 0.009772245 | 0.9417798 | 0.01064301 |  |  | 464560 | 0.8158121 | 0.7035679 | 0.011876 | 0.8197494 | 0.007671025 | 0.8197446 | 0.006683524
|  |  | 42372 | 0.997754 | 0.9994305 | 0.0006155592 | 0.9999501 | 0.1110222 | 0.9999457 | 0.2182818 |  |  | 163746 | 0.9879926 | 0.9866385 | 0.001150604 | 0.9881465 | 0.006448544 | 0.9881382 | 0.006344111 |  |  | 23160 | 0.9247912 | 0.9670213 | 0.003458719 | 0.9126117 | 0.006619233 | 0.9126145 | 0.005760992 |  |  | 206280 | 0.9397043 | 0.9150489 | 0.005763688 | 0.9525442 | 0.008470995 | 0.952549 | 0.01038508 |  |  | 507060 | 0.9107061 | 0.8678712 | 0.01530374 | 0.9418276 | 0.009770541 | 0.9418332 | 0.01064163 |  |  | 464860 | 0.8288647 | 0.7035679 | 0.011876 | 0.8197852 | 0.007669091 | 0.8197804 | 0.00668176
|  |  | 42492 | 0.9959621 | 0.9994305 | 0.0006155592 | 0.9999501 | 0.1110222 | 0.9999457 | 0.2182818 |  |  | 164046 | 0.9879926 | 0.9866385 | 0.001150604 | 0.9881694 | 0.006448727 | 0.9881611 | 0.006343202 |  |  | 23460 | 0.9237122 | 0.9670213 | 0.003458719 | 0.9127486 | 0.006622814 | 0.9127514 | 0.005764683 |  |  | 206580 | 0.9430672 | 0.9150489 | 0.005763688 | 0.9526289 | 0.008468498 | 0.9526337 | 0.01038316 |  |  | 507360 | 0.912944 | 0.8678712 | 0.01530374 | 0.9418809 | 0.009768836 | 0.9418865 | 0.01064026 |  |  | 465160 | 0.8266893 | 0.7035679 | 0.011876 | 0.8198209 | 0.00766716 | 0.8198161 | 0.006679999
|  |  | 42612 | 0.9959621 | 0.9994305 | 0.0006155592 | 0.9999501 | 0.1110222 | 0.9999457 | 0.2182818 |  |  | 164346 | 0.9879926 | 0.9866385 | 0.001150604 | 0.9881923 | 0.006448905 | 0.988184 | 0.006342287 |  |  | 23760 | 0.9237122 | 0.9670213 | 0.003458719 | 0.9128853 | 0.006626423 | 0.9128881 | 0.005768401 |  |  | 206880 | 0.9413858 | 0.9150489 | 0.005763688 | 0.9527133 | 0.008466002 | 0.9527181 | 0.01038125 |  |  | 507660 | 0.912944 | 0.8678712 | 0.01530374 | 0.9419342 | 0.009767132 | 0.9419397 | 0.01063888 |  |  | 465460 | 0.8245138 | 0.7035679 | 0.011876 | 0.8198566 | 0.007665232 | 0.8198518 | 0.00667824
|  |  | 42732 | 0.9968581 | 0.9994305 | 0.0006155592 | 0.9999501 | 0.1110222 | 0.9999457 | 0.2182818 |  |  | 164646 | 0.9879926 | 0.9866385 | 0.001150604 | 0.9882151 | 0.006449078 | 0.9882068 | 0.006341366 |  |  | 24060 | 0.9237122 | 0.9670213 | 0.003458719 | 0.9130218 | 0.006630059 | 0.9130245 | 0.005772147 |  |  | 207180 | 0.9397043 | 0.9150489 | 0.005763688 | 0.9527976 | 0.008463505 | 0.9528023 | 0.01037934 |  |  | 507960 | 0.9107061 | 0.8678712 | 0.01530374 | 0.9419874 | 0.009765429 | 0.9419929 | 0.01063751 |  |  | 465760 | 0.8266893 | 0.7035679 | 0.011876 | 0.8198922 | 0.007663306 | 0.8198874 | 0.006676484
|  |  | 42852 | 0.9959621 | 0.9994305 | 0.0006155592 | 0.9999501 | 0.1110222 | 0.9999457 | 0.2182818 |  |  | 164946 | 0.9879926 | 0.9866385 | 0.001150604 | 0.9882379 | 0.006449246 | 0.9882296 | 0.00634044 |  |  | 24360 | 0.9247912 | 0.9670213 | 0.003458719 | 0.9131581 | 0.006633721 | 0.9131608 | 0.005775919 |  |  | 207480 | 0.9380228 | 0.9150489 | 0.005763688 | 0.9528816 | 0.008461008 | 0.9528863 | 0.01037743 |  |  | 508260 | 0.9107061 | 0.8678712 | 0.01530374 | 0.9420405 | 0.009763725 | 0.942046 | 0.01063613 |  |  | 466060 | 0.8310402 | 0.7035679 | 0.011876 | 0.8199277 | 0.007661383 | 0.8199229 | 0.00667473
|  |  | 42972 | 0.9959621 | 0.9994305 | 0.0006155592 | 0.9999501 | 0.1110222 | 0.9999457 | 0.2182818 |  |  | 165246 | 0.9889531 | 0.9866385 | 0.001150604 | 0.9882606 | 0.006449409 | 0.9882523 | 0.006339508 |  |  | 24660 | 0.9258702 | 0.9670213 | 0.003458719 | 0.9132941 | 0.00663741 | 0.9132968 | 0.005779718 |  |  | 207780 | 0.9413858 | 0.9150489 | 0.005763688 | 0.9529654 | 0.008458511 | 0.9529701 | 0.01037552 |  |  | 508560 | 0.9107061 | 0.8678712 | 0.01530374 | 0.9420936 | 0.009762023 | 0.9420991 | 0.01063476 |  |  | 466360 | 0.8245138 | 0.7035679 | 0.011876 | 0.8199632 | 0.007659463 | 0.8199584 | 0.006672979
|  |  | 43092 | 0.997754 | 0.9994305 | 0.0006155592 | 0.9999501 | 0.1110222 | 0.9999457 | 0.2182818 |  |  | 165546 | 0.9870322 | 0.9866385 | 0.001150604 | 0.9882832 | 0.006449568 | 0.9882749 | 0.006338571 |  |  | 24960 | 0.9269492 | 0.9670213 | 0.003458719 | 0.9134299 | 0.006641125 | 0.9134326 | 0.005783542 |  |  | 208080 | 0.9397043 | 0.9150489 | 0.005763688 | 0.9530489 | 0.008456015 | 0.9530537 | 0.01037361 |  |  | 508860 | 0.912944 | 0.8678712 | 0.01530374 | 0.9421466 | 0.00976032 | 0.9421521 | 0.01063338 |  |  | 466660 | 0.820163 | 0.7035679 | 0.011876 | 0.8199987 | 0.007657546 | 0.8199938 | 0.00667123
|  |  | 43212 | 0.9968581 | 0.9994305 | 0.0006155592 | 0.9999501 | 0.1110222 | 0.9999457 | 0.2182818 |  |  | 165846 | 0.9879926 | 0.9866385 | 0.001150604 | 0.9883058 | 0.006449721 | 0.9882975 | 0.006337628 |  |  | 25260 | 0.9269492 | 0.9670213 | 0.003458719 | 0.9135655 | 0.006644865 | 0.9135682 | 0.005787392 |  |  | 208380 | 0.9397043 | 0.9150489 | 0.005763688 | 0.9531322 | 0.008453518 | 0.953137 | 0.0103717 |  |  | 509160 | 0.9107061 | 0.8678712 | 0.01530374 | 0.9421995 | 0.009758618 | 0.942205 | 0.01063201 |  |  | 466960 | 0.8288647 | 0.7035679 | 0.011876 | 0.820034 | 0.007655631 | 0.8200292 | 0.006669484
|  |  | 43332 | 0.9968581 | 0.9994305 | 0.0006155592 | 0.9999501 | 0.1110222 | 0.9999457 | 0.2182818 |  |  | 166146 | 0.9860717 | 0.9866385 | 0.001150604 | 0.9883283 | 0.00644987 | 0.98832 | 0.006336679 |  |  | 25560 | 0.9291072 | 0.9670213 | 0.003458719 | 0.9137009 | 0.00664863 | 0.9137035 | 0.005791268 |  |  | 208680 | 0.9413858 | 0.9150489 | 0.005763688 | 0.9532153 | 0.008451022 | 0.9532201 | 0.01036978 |  |  | 509460 | 0.912944 | 0.8678712 | 0.01530374 | 0.9422524 | 0.009756917 | 0.9422579 | 0.01063063 |  |  | 467260 | 0.820163 | 0.7035679 | 0.011876 | 0.8200694 | 0.007653719 | 0.8200645 | 0.00666774
|  |  | 43452 | 0.9959621 | 0.9994305 | 0.0006155592 | 0.9999501 | 0.1110222 | 0.9999457 | 0.2182818 |  |  | 166446 | 0.9879926 | 0.9866385 | 0.001150604 | 0.9883507 | 0.006450015 | 0.9883425 | 0.006335726 |  |  | 25860 | 0.9280282 | 0.9670213 | 0.003458719 | 0.9138361 | 0.00665242 | 0.9138387 | 0.005795168 |  |  | 208980 | 0.9430672 | 0.9150489 | 0.005763688 | 0.9532982 | 0.008448527 | 0.9533029 | 0.01036787 |  |  | 509760 | 0.912944 | 0.8678712 | 0.01530374 | 0.9423052 | 0.009755215 | 0.9423107 | 0.01062926 |  |  | 467560 | 0.820163 | 0.7035679 | 0.011876 | 0.8201046 | 0.00765181 | 0.8200997 | 0.006665999
|  |  | 43572 | 0.9968581 | 0.9994305 | 0.0006155592 | 0.9999501 | 0.1110222 | 0.9999457 | 0.2182818 |  |  | 166746 | 0.9870322 | 0.9866385 | 0.001150604 | 0.9883731 | 0.006450155 | 0.9883649 | 0.006334767 |  |  | 26160 | 0.9280282 | 0.9670213 | 0.003458719 | 0.913971 | 0.006656235 | 0.9139736 | 0.005799092 |  |  | 209280 | 0.9413858 | 0.9150489 | 0.005763688 | 0.9533808 | 0.008446031 | 0.9533855 | 0.01036596 |  |  | 510060 | 0.915182 | 0.8678712 | 0.01530374 | 0.942358 | 0.009753515 | 0.9423634 | 0.01062789 |  |  | 467860 | 0.8288647 | 0.7035679 | 0.011876 | 0.8201398 | 0.007649904 | 0.8201349 | 0.00666426
|  |  | 43692 | 0.9959621 | 0.9994305 | 0.0006155592 | 0.9999501 | 0.1110222 | 0.9999457 | 0.2182818 |  |  | 167046 | 0.9879926 | 0.9866385 | 0.001150604 | 0.9883955 | 0.00645029 | 0.9883872 | 0.006333803 |  |  | 26460 | 0.9280282 | 0.9670213 | 0.003458719 | 0.9141058 | 0.006660073 | 0.9141083 | 0.00580304 |  |  | 209580 | 0.9413858 | 0.9150489 | 0.005763688 | 0.9534633 | 0.008443536 | 0.9534679 | 0.01036404 |  |  | 510360 | 0.912944 | 0.8678712 | 0.01530374 | 0.9424107 | 0.009751814 | 0.9424161 | 0.01062651 |  |  | 468160 | 0.8245138 | 0.7035679 | 0.011876 | 0.8201749 | 0.007648 | 0.82017 | 0.006662524
|  |  | 43812 | 0.9968581 | 0.9994305 | 0.0006155592 | 0.9999501 | 0.1110222 | 0.9999457 | 0.2182818 |  |  | 167346 | 0.9879926 | 0.9866385 | 0.001150604 | 0.9884177 | 0.006450421 | 0.9884095 | 0.006332833 |  |  | 26760 | 0.9269492 | 0.9670213 | 0.003458719 | 0.9142403 | 0.006663935 | 0.9142428 | 0.005807012 |  |  | 209880 | 0.9397043 | 0.9150489 | 0.005763688 | 0.9535454 | 0.008441042 | 0.9535501 | 0.01036213 |  |  | 510660 | 0.9084681 | 0.8678712 | 0.01530374 | 0.9424633 | 0.009750115 | 0.9424688 | 0.01062514 |  |  | 468460 | 0.8310402 | 0.7035679 | 0.011876 | 0.82021 | 0.0076461 | 0.8202051 | 0.00666079
|  |  | 43932 | 0.9950662 | 0.9994305 | 0.0006155592 | 0.9999501 | 0.1110222 | 0.9999457 | 0.2182818 |  |  | 167646 | 0.9879926 | 0.9866385 | 0.001150604 | 0.98844 | 0.006450547 | 0.9884317 | 0.006331859 |  |  | 27060 | 0.9258702 | 0.9670213 | 0.003458719 | 0.9143745 | 0.006667821 | 0.9143771 | 0.005811007 |  |  | 210180 | 0.9413858 | 0.9150489 | 0.005763688 | 0.9536274 | 0.008438548 | 0.9536321 | 0.01036022 |  |  | 510960 | 0.9174199 | 0.8678712 | 0.01530374 | 0.9425159 | 0.009748415 | 0.9425213 | 0.01062377 |  |  | 468760 | 0.8266893 | 0.7035679 | 0.011876 | 0.820245 | 0.007644202 | 0.8202401 | 0.006659058
|  |  | 44052 | 0.9959621 | 0.9994305 | 0.0006155592 | 0.9999501 | 0.1110222 | 0.9999457 | 0.2182818 |  |  | 167946 | 0.9889531 | 0.9866385 | 0.001150604 | 0.9884621 | 0.006450668 | 0.9884539 | 0.006330879 |  |  | 27360 | 0.9247912 | 0.9670213 | 0.003458719 | 0.9145086 | 0.006671729 | 0.9145111 | 0.005815025 |  |  | 210480 | 0.9397043 | 0.9150489 | 0.005763688 | 0.9537092 | 0.008436054 | 0.9537138 | 0.01035831 |  |  | 511260 | 0.915182 | 0.8678712 | 0.01530374 | 0.9425684 | 0.009746716 | 0.9425739 | 0.0106224 |  |  | 469060 | 0.8266893 | 0.7035679 | 0.011876 | 0.82028 | 0.007642307 | 0.8202751 | 0.00665733
|  |  | 44172 | 0.9959621 | 0.9994305 | 0.0006155592 | 0.9999501 | 0.1110222 | 0.9999457 | 0.2182818 |  |  | 168246 | 0.9879926 | 0.9866385 | 0.001150604 | 0.9884842 | 0.006450785 | 0.988476 | 0.006329895 |  |  | 27660 | 0.9269492 | 0.9670213 | 0.003458719 | 0.9146425 | 0.00667566 | 0.914645 | 0.005819065 |  |  | 210780 | 0.9380228 | 0.9150489 | 0.005763688 | 0.9537907 | 0.008433561 | 0.9537953 | 0.01035639 |  |  | 511560 | 0.9107061 | 0.8678712 | 0.01530374 | 0.9426209 | 0.009745018 | 0.9426263 | 0.01062103 |  |  | 469360 | 0.8245138 | 0.7035679 | 0.011876 | 0.8203149 | 0.007640414 | 0.8203099 | 0.006655603
|  |  | 44292 | 0.9968581 | 0.9994305 | 0.0006155592 | 0.9999501 | 0.1110222 | 0.9999457 | 0.2182818 |  |  | 168546 | 0.9879926 | 0.9866385 | 0.001150604 | 0.9885063 | 0.006450898 | 0.988498 | 0.006328905 |  |  | 27960 | 0.9280282 | 0.9670213 | 0.003458719 | 0.9147761 | 0.006679613 | 0.9147786 | 0.005823128 |  |  | 211080 | 0.9397043 | 0.9150489 | 0.005763688 | 0.953872 | 0.008431069 | 0.9538766 | 0.01035448 |  |  | 511860 | 0.9084681 | 0.8678712 | 0.01530374 | 0.9426733 | 0.00974332 | 0.9426787 | 0.01061965 |  |  | 469660 | 0.8245138 | 0.7035679 | 0.011876 | 0.8203497 | 0.007638525 | 0.8203448 | 0.006653879
|  |  | 44412 | 0.9968581 | 0.9994305 | 0.0006155592 | 0.9999501 | 0.1110222 | 0.9999457 | 0.2182818 |  |  | 168846 | 0.9889531 | 0.9866385 | 0.001150604 | 0.9885282 | 0.006451006 | 0.98852 | 0.006327911 |  |  | 28260 | 0.9301863 | 0.9670213 | 0.003458719 | 0.9149095 | 0.006683588 | 0.914912 | 0.005827211 |  |  | 211380 | 0.9397043 | 0.9150489 | 0.005763688 | 0.9539531 | 0.008428577 | 0.9539577 | 0.01035257 |  |  | 512160 | 0.9107061 | 0.8678712 | 0.01530374 | 0.9427257 | 0.009741622 | 0.942731 | 0.01061828 |  |  | 469960 | 0.8266893 | 0.7035679 | 0.011876 | 0.8203845 | 0.007636638 | 0.8203795 | 0.006652158
|  |  | 44532 | 0.9968581 | 0.9994305 | 0.0006155592 | 0.9999501 | 0.1110222 | 0.9999457 | 0.2182818 |  |  | 169146 | 0.9870322 | 0.9866385 | 0.001150604 | 0.9885502 | 0.00645111 | 0.9885419 | 0.006326911 |  |  | 28560 | 0.9312653 | 0.9670213 | 0.003458719 | 0.9150427 | 0.006687584 | 0.9150452 | 0.005831317 |  |  | 211680 | 0.9413858 | 0.9150489 | 0.005763688 | 0.9540339 | 0.008426086 | 0.9540385 | 0.01035066 |  |  | 512460 | 0.9174199 | 0.8678712 | 0.01530374 | 0.9427779 | 0.009739925 | 0.9427833 | 0.01061691 |  |  | 470260 | 0.8266893 | 0.7035679 | 0.011876 | 0.8204192 | 0.007634754 | 0.8204143 | 0.006650439
|  |  | 44652 | 0.99865 | 0.9994305 | 0.0006155592 | 0.9999501 | 0.1110222 | 0.9999457 | 0.2182818 |  |  | 169446 | 0.9879926 | 0.9866385 | 0.001150604 | 0.988572 | 0.00645121 | 0.9885638 | 0.006325907 |  |  | 28860 | 0.9312653 | 0.9670213 | 0.003458719 | 0.9151757 | 0.006691602 | 0.9151782 | 0.005835443 |  |  | 211980 | 0.9447487 | 0.9150489 | 0.005763688 | 0.9541145 | 0.008423595 | 0.9541191 | 0.01034875 |  |  | 512760 | 0.912944 | 0.8678712 | 0.01530374 | 0.9428302 | 0.009738228 | 0.9428355 | 0.01061554 |  |  | 470560 | 0.8223384 | 0.7035679 | 0.011876 | 0.8204539 | 0.007632873 | 0.8204489 | 0.006648722
|  |  | 44772 | 0.9968581 | 0.9994305 | 0.0006155592 | 0.9999501 | 0.1110222 | 0.9999457 | 0.2182818 |  |  | 169746 | 0.9879926 | 0.9866385 | 0.001150604 | 0.9885938 | 0.006451305 | 0.9885856 | 0.006324898 |  |  | 29160 | 0.9312653 | 0.9670213 | 0.003458719 | 0.9153085 | 0.00669564 | 0.9153109 | 0.005839589 |  |  | 212280 | 0.9430672 | 0.9150489 | 0.005763688 | 0.954195 | 0.008421106 | 0.9541995 | 0.01034683 |  |  | 513060 | 0.9107061 | 0.8678712 | 0.01530374 | 0.9428823 | 0.009736532 | 0.9428877 | 0.01061417 |  |  | 470860 | 0.8245138 | 0.7035679 | 0.011876 | 0.8204885 | 0.007630994 | 0.8204835 | 0.006647009
|  |  | 44892 | 0.9968581 | 0.9994305 | 0.0006155592 | 0.9999501 | 0.1110222 | 0.9999457 | 0.2182818 |  |  | 170046 | 0.9879926 | 0.9866385 | 0.001150604 | 0.9886156 | 0.006451396 | 0.9886074 | 0.006323884 |  |  | 29460 | 0.9312653 | 0.9670213 | 0.003458719 | 0.9154411 | 0.006699698 | 0.9154435 | 0.005843756 |  |  | 212580 | 0.9397043 | 0.9150489 | 0.005763688 | 0.9542751 | 0.008418617 | 0.9542797 | 0.01034492 |  |  | 513360 | 0.912944 | 0.8678712 | 0.01530374 | 0.9429344 | 0.009734836 | 0.9429398 | 0.0106128 |  |  | 471160 | 0.8266893 | 0.7035679 | 0.011876 | 0.8205231 | 0.007629119 | 0.8205181 | 0.006645297
|  |  | 45012 | 0.9968581 | 0.9994305 | 0.0006155592 | 0.9999501 | 0.1110222 | 0.9999457 | 0.2182818 |  |  | 170346 | 0.9870322 | 0.9866385 | 0.001150604 | 0.9886373 | 0.006451483 | 0.9886291 | 0.006322865 |  |  | 29760 | 0.9301863 | 0.9670213 | 0.003458719 | 0.9155734 | 0.006703777 | 0.9155758 | 0.005847943 |  |  | 212880 | 0.9397043 | 0.9150489 | 0.005763688 | 0.9543551 | 0.008416129 | 0.9543597 | 0.01034301 |  |  | 513660 | 0.915182 | 0.8678712 | 0.01530374 | 0.9429865 | 0.00973314 | 0.9429918 | 0.01061143 |  |  | 471460 | 0.8266893 | 0.7035679 | 0.011876 | 0.8205576 | 0.007627246 | 0.8205525 | 0.006643588
|  |  | 45132 | 0.9968581 | 0.9994305 | 0.0006155592 | 0.9999501 | 0.1110222 | 0.9999457 | 0.2182818 |  |  | 170646 | 0.9870322 | 0.9866385 | 0.001150604 | 0.9886589 | 0.006451566 | 0.9886507 | 0.006321842 |  |  | 30060 | 0.9301863 | 0.9670213 | 0.003458719 | 0.9157055 | 0.006707876 | 0.9157079 | 0.005852149 |  |  | 213180 | 0.9397043 | 0.9150489 | 0.005763688 | 0.9544349 | 0.008413642 | 0.9544394 | 0.0103411 |  |  | 513960 | 0.9174199 | 0.8678712 | 0.01530374 | 0.9430385 | 0.009731445 | 0.9430438 | 0.01061006 |  |  | 471760 | 0.8288647 | 0.7035679 | 0.011876 | 0.820592 | 0.007625376 | 0.820587 | 0.006641882
|  |  | 45252 | 0.99865 | 0.9994305 | 0.0006155592 | 0.9999501 | 0.1110222 | 0.9999457 | 0.2182818 |  |  | 170946 | 0.9879926 | 0.9866385 | 0.001150604 | 0.9886805 | 0.006451645 | 0.9886723 | 0.006320814 |  |  | 30360 | 0.9301863 | 0.9670213 | 0.003458719 | 0.9158375 | 0.006711993 | 0.9158398 | 0.005856374 |  |  | 213480 | 0.9397043 | 0.9150489 | 0.005763688 | 0.9545144 | 0.008411156 | 0.954519 | 0.01033919 |  |  | 514260 | 0.915182 | 0.8678712 | 0.01530374 | 0.9430904 | 0.009729751 | 0.9430957 | 0.01060869 |  |  | 472060 | 0.8266893 | 0.7035679 | 0.011876 | 0.8206264 | 0.007623508 | 0.8206213 | 0.006640178
|  |  | 45372 | 0.997754 | 0.9994305 | 0.0006155592 | 0.9999501 | 0.1110222 | 0.9999457 | 0.2182818 |  |  | 171246 | 0.9879926 | 0.9866385 | 0.001150604 | 0.988702 | 0.006451719 | 0.9886938 | 0.006319782 |  |  | 30660 | 0.9312653 | 0.9670213 | 0.003458719 | 0.9159692 | 0.00671613 | 0.9159715 | 0.005860618 |  |  | 213780 | 0.9430672 | 0.9150489 | 0.005763688 | 0.9545937 | 0.00840867 | 0.9545983 | 0.01033728 |  |  | 514560 | 0.9107061 | 0.8678712 | 0.01530374 | 0.9431422 | 0.009728057 | 0.9431476 | 0.01060732 |  |  | 472360 | 0.820163 | 0.7035679 | 0.011876 | 0.8206607 | 0.007621644 | 0.8206556 | 0.006638476
|  |  | 45492 | 0.997754 | 0.9994305 | 0.0006155592 | 0.9999501 | 0.1110222 | 0.9999457 | 0.2182818 |  |  | 171546 | 0.9879926 | 0.9866385 | 0.001150604 | 0.9887234 | 0.006451789 | 0.9887153 | 0.006318745 |  |  | 30960 | 0.9312653 | 0.9670213 | 0.003458719 | 0.9161007 | 0.006720286 | 0.916103 | 0.00586488 |  |  | 214080 | 0.9447487 | 0.9150489 | 0.005763688 | 0.9546728 | 0.008406186 | 0.9546774 | 0.01033537 |  |  | 514860 | 0.912944 | 0.8678712 | 0.01530374 | 0.9431941 | 0.009726363 | 0.9431994 | 0.01060596 |  |  | 472660 | 0.8288647 | 0.7035679 | 0.011876 | 0.820695 | 0.007619782 | 0.8206899 | 0.006636777
|  |  | 45612 | 0.9968581 | 0.9994305 | 0.0006155592 | 0.9999501 | 0.1110222 | 0.9999457 | 0.2182818 |  |  | 171846 | 0.9879926 | 0.9866385 | 0.001150604 | 0.9887448 | 0.006451855 | 0.9887367 | 0.006317704 |  |  | 31260 | 0.9312653 | 0.9670213 | 0.003458719 | 0.9162319 | 0.00672446 | 0.9162343 | 0.00586916 |  |  | 214380 | 0.9430672 | 0.9150489 | 0.005763688 | 0.9547517 | 0.008403703 | 0.9547562 | 0.01033346 |  |  | 515160 | 0.9196579 | 0.8678712 | 0.01530374 | 0.9432458 | 0.00972467 | 0.9432511 | 0.01060459 |  |  | 472960 | 0.8310402 | 0.7035679 | 0.011876 | 0.8207292 | 0.007617923 | 0.8207241 | 0.00663508
|  |  | 45732 | 0.997754 | 0.9994305 | 0.0006155592 | 0.9999501 | 0.1110222 | 0.9999457 | 0.2182818 |  |  | 172146 | 0.9860717 | 0.9866385 | 0.001150604 | 0.9887662 | 0.006451918 | 0.988758 | 0.006316658 |  |  | 31560 | 0.9323443 | 0.9670213 | 0.003458719 | 0.916363 | 0.006728652 | 0.9163653 | 0.005873458 |  |  | 214680 | 0.9413858 | 0.9150489 | 0.005763688 | 0.9548304 | 0.00840122 | 0.9548349 | 0.01033155 |  |  | 515460 | 0.9174199 | 0.8678712 | 0.01530374 | 0.9432975 | 0.009722978 | 0.9433028 | 0.01060322 |  |  | 473260 | 0.8310402 | 0.7035679 | 0.011876 | 0.8207633 | 0.007616066 | 0.8207582 | 0.006633386
|  |  | 45852 | 0.997754 | 0.9994305 | 0.0006155592 | 0.9999501 | 0.1110222 | 0.9999457 | 0.2182818 |  |  | 172446 | 0.9879926 | 0.9866385 | 0.001150604 | 0.9887875 | 0.006451976 | 0.9887793 | 0.006315608 |  |  | 31860 | 0.9334233 | 0.9670213 | 0.003458719 | 0.9164939 | 0.006732862 | 0.9164962 | 0.005877773 |  |  | 214980 | 0.9430672 | 0.9150489 | 0.005763688 | 0.9549089 | 0.008398739 | 0.9549133 | 0.01032965 |  |  | 515760 | 0.9107061 | 0.8678712 | 0.01530374 | 0.9433491 | 0.009721286 | 0.9433544 | 0.01060185 |  |  | 473560 | 0.8288647 | 0.7035679 | 0.011876 | 0.8207974 | 0.007614213 | 0.8207923 | 0.006631695
|  |  | 45972 | 0.997754 | 0.9994305 | 0.0006155592 | 0.9999501 | 0.1110222 | 0.9999457 | 0.2182818 |  |  | 172746 | 0.9879926 | 0.9866385 | 0.001150604 | 0.9888087 | 0.00645203 | 0.9888006 | 0.006314553 |  |  | 32160 | 0.9323443 | 0.9670213 | 0.003458719 | 0.9166245 | 0.00673709 | 0.9166268 | 0.005882106 |  |  | 215280 | 0.9413858 | 0.9150489 | 0.005763688 | 0.9549871 | 0.008396259 | 0.9549916 | 0.01032774 |  |  | 516060 | 0.915182 | 0.8678712 | 0.01530374 | 0.9434007 | 0.009719594 | 0.943406 | 0.01060049 |  |  | 473860 | 0.8353911 | 0.7035679 | 0.011876 | 0.8208315 | 0.007612362 | 0.8208263 | 0.006630006
|  |  | 46092 | 0.9968581 | 0.9994305 | 0.0006155592 | 0.9999501 | 0.1110222 | 0.9999457 | 0.2182818 |  |  | 173046 | 0.9870322 | 0.9866385 | 0.001150604 | 0.9888299 | 0.00645208 | 0.9888218 | 0.006313495 |  |  | 32460 | 0.9334233 | 0.9670213 | 0.003458719 | 0.9167549 | 0.006741334 | 0.9167572 | 0.005886455 |  |  | 215580 | 0.9447487 | 0.9150489 | 0.005763688 | 0.9550651 | 0.00839378 | 0.9550696 | 0.01032583 |  |  | 516360 | 0.912944 | 0.8678712 | 0.01530374 | 0.9434522 | 0.009717903 | 0.9434575 | 0.01059912 |  |  | 474160 | 0.8310402 | 0.7035679 | 0.011876 | 0.8208654 | 0.007610514 | 0.8208603 | 0.006628319
|  |  | 46212 | 0.99865 | 0.9994305 | 0.0006155592 | 0.9999501 | 0.1110222 | 0.9999457 | 0.2182818 |  |  | 173346 | 0.9860717 | 0.9866385 | 0.001150604 | 0.988851 | 0.006452127 | 0.9888429 | 0.006312432 |  |  | 32760 | 0.9334233 | 0.9670213 | 0.003458719 | 0.9168852 | 0.006745596 | 0.9168874 | 0.00589082 |  |  | 215880 | 0.9430672 | 0.9150489 | 0.005763688 | 0.955143 | 0.008391303 | 0.9551474 | 0.01032393 |  |  | 516660 | 0.9107061 | 0.8678712 | 0.01530374 | 0.9435036 | 0.009716213 | 0.9435089 | 0.01059775 |  |  | 474460 | 0.8266893 | 0.7035679 | 0.011876 | 0.8208994 | 0.007608669 | 0.8208942 | 0.006626635
|  |  | 46332 | 0.9959621 | 0.9994305 | 0.0006155592 | 0.9999501 | 0.1110222 | 0.9999457 | 0.2182818 |  |  | 173646 | 0.9870322 | 0.9866385 | 0.001150604 | 0.9888721 | 0.006452169 | 0.988864 | 0.006311365 |  |  | 33060 | 0.9334233 | 0.9670213 | 0.003458719 | 0.9170152 | 0.006749874 | 0.9170174 | 0.005895201 |  |  | 216180 | 0.9413858 | 0.9150489 | 0.005763688 | 0.9552206 | 0.008388826 | 0.955225 | 0.01032202 |  |  | 516960 | 0.912944 | 0.8678712 | 0.01530374 | 0.943555 | 0.009714523 | 0.9435603 | 0.01059639 |  |  | 474760 | 0.8266893 | 0.7035679 | 0.011876 | 0.8209332 | 0.007606827 | 0.820928 | 0.006624953
|  |  | 46452 | 0.997754 | 0.9994305 | 0.0006155592 | 0.9999501 | 0.1110222 | 0.9999457 | 0.2182818 |  |  | 173946 | 0.9879926 | 0.9866385 | 0.001150604 | 0.9888931 | 0.006452208 | 0.988885 | 0.006310293 |  |  | 33360 | 0.9323443 | 0.9670213 | 0.003458719 | 0.917145 | 0.006754168 | 0.9171472 | 0.005899598 |  |  | 216480 | 0.9447487 | 0.9150489 | 0.005763688 | 0.955298 | 0.008386351 | 0.9553024 | 0.01032012 |  |  | 517260 | 0.915182 | 0.8678712 | 0.01530374 | 0.9436064 | 0.009712833 | 0.9436116 | 0.01059502 |  |  | 475060 | 0.8310402 | 0.7035679 | 0.011876 | 0.820967 | 0.007604987 | 0.8209618 | 0.006623274
|  |  | 46572 | 0.99865 | 0.9994305 | 0.0006155592 | 0.9999501 | 0.1110222 | 0.9999457 | 0.2182818 |  |  | 174246 | 0.9889531 | 0.9866385 | 0.001150604 | 0.988914 | 0.006452243 | 0.9889059 | 0.006309218 |  |  | 33660 | 0.9323443 | 0.9670213 | 0.003458719 | 0.9172746 | 0.006758478 | 0.9172768 | 0.005904011 |  |  | 216780 | 0.9430672 | 0.9150489 | 0.005763688 | 0.9553751 | 0.008383877 | 0.9553795 | 0.01031821 |  |  | 517560 | 0.9174199 | 0.8678712 | 0.01530374 | 0.9436577 | 0.009711144 | 0.9436629 | 0.01059366 |  |  | 475360 | 0.8266893 | 0.7035679 | 0.011876 | 0.8210008 | 0.00760315 | 0.8209956 | 0.006621597
|  |  | 46692 | 0.9968581 | 0.9994305 | 0.0006155592 | 0.9999501 | 0.1110222 | 0.9999457 | 0.2182818 |  |  | 174546 | 0.9889531 | 0.9866385 | 0.001150604 | 0.9889349 | 0.006452274 | 0.9889268 | 0.006308139 |  |  | 33960 | 0.9312653 | 0.9670213 | 0.003458719 | 0.9174039 | 0.006762803 | 0.9174061 | 0.005908439 |  |  | 217080 | 0.9430672 | 0.9150489 | 0.005763688 | 0.9554521 | 0.008381404 | 0.9554565 | 0.01031631 |  |  | 517860 | 0.915182 | 0.8678712 | 0.01530374 | 0.9437089 | 0.009709455 | 0.9437141 | 0.01059229 |  |  | 475660 | 0.8288647 | 0.7035679 | 0.011876 | 0.8210345 | 0.007601316 | 0.8210293 | 0.006619923
|  |  | 46812 | 0.9968581 | 0.9994305 | 0.0006155592 | 0.9999501 | 0.1110222 | 0.9999457 | 0.2182818 |  |  | 174846 | 0.9879926 | 0.9866385 | 0.001150604 | 0.9889558 | 0.006452301 | 0.9889477 | 0.006307055 |  |  | 69960 | 0.9355813 | 0.9670213 | 0.003458719 | 0.9315035 | 0.007326019 | 0.9315043 | 0.006477538 |  |  | 217380 | 0.9430672 | 0.9150489 | 0.005763688 | 0.9555289 | 0.008378933 | 0.9555332 | 0.01031441 |  |  | 518160 | 0.915182 | 0.8678712 | 0.01530374 | 0.94376 | 0.009707767 | 0.9437653 | 0.01059093 |  |  | 475960 | 0.8245138 | 0.7035679 | 0.011876 | 0.8210681 | 0.007599485 | 0.8210629 | 0.006618251
|  |  | 46932 | 0.9968581 | 0.9994305 | 0.0006155592 | 0.9999501 | 0.1110222 | 0.9999457 | 0.2182818 |  |  | 175146 | 0.9879926 | 0.9866385 | 0.001150604 | 0.9889766 | 0.006452325 | 0.9889685 | 0.006305968 |  |  | 70260 | 0.9420554 | 0.9670213 | 0.003458719 | 0.9316098 | 0.007330653 | 0.9316106 | 0.006482159 |  |  | 217680 | 0.9447487 | 0.9150489 | 0.005763688 | 0.9556054 | 0.008376463 | 0.9556098 | 0.01031251 |  |  | 518460 | 0.912944 | 0.8678712 | 0.01530374 | 0.9438111 | 0.00970608 | 0.9438164 | 0.01058957 |  |  | 476260 | 0.8310402 | 0.7035679 | 0.011876 | 0.8211017 | 0.007597656 | 0.8210965 | 0.006616582
|  |  | 47052 | 0.997754 | 0.9994305 | 0.0006155592 | 0.9999501 | 0.1110222 | 0.9999457 | 0.2182818 |  |  | 175446 | 0.9879926 | 0.9866385 | 0.001150604 | 0.9889973 | 0.006452344 | 0.9889892 | 0.006304877 |  |  | 70560 | 0.9442135 | 0.9670213 | 0.003458719 | 0.931716 | 0.007335281 | 0.9317168 | 0.006486774 |  |  | 217980 | 0.9430672 | 0.9150489 | 0.005763688 | 0.9556818 | 0.008373995 | 0.9556861 | 0.01031061 |  |  | 518760 | 0.915182 | 0.8678712 | 0.01530374 | 0.9438622 | 0.009704393 | 0.9438674 | 0.0105882 |  |  | 476560 | 0.8310402 | 0.7035679 | 0.011876 | 0.8211352 | 0.00759583 | 0.82113 | 0.006614915
|  |  | 47172 | 0.997754 | 0.9994305 | 0.0006155592 | 0.9999501 | 0.1110222 | 0.9999457 | 0.2182818 |  |  | 175746 | 0.9879926 | 0.9866385 | 0.001150604 | 0.989018 | 0.006452361 | 0.9890099 | 0.006303781 |  |  | 70860 | 0.9442135 | 0.9670213 | 0.003458719 | 0.9318221 | 0.007339903 | 0.9318228 | 0.006491382 |  |  | 218280 | 0.9430672 | 0.9150489 | 0.005763688 | 0.9557579 | 0.008371528 | 0.9557622 | 0.01030871 |  |  | 519060 | 0.9174199 | 0.8678712 | 0.01530374 | 0.9439132 | 0.009702706 | 0.9439184 | 0.01058684 |  |  | 476860 | 0.8266893 | 0.7035679 | 0.011876 | 0.8211687 | 0.007594007 | 0.8211634 | 0.006613251
|  |  | 47292 | 0.997754 | 0.9994305 | 0.0006155592 | 0.9999501 | 0.1110222 | 0.9999457 | 0.2182818 |  |  | 176046 | 0.9889531 | 0.9866385 | 0.001150604 | 0.9890386 | 0.006452373 | 0.9890305 | 0.006302683 |  |  | 71160 | 0.9377394 | 0.9670213 | 0.003458719 | 0.9319279 | 0.007344519 | 0.9319287 | 0.006495982 |  |  | 218580 | 0.9430672 | 0.9150489 | 0.005763688 | 0.9558338 | 0.008369063 | 0.9558382 | 0.01030681 |  |  | 519360 | 0.912944 | 0.8678712 | 0.01530374 | 0.9439641 | 0.00970102 | 0.9439693 | 0.01058548 |  |  | 477160 | 0.8310402 | 0.7035679 | 0.011876 | 0.8212021 | 0.007592187 | 0.8211968 | 0.006611589
|  |  | 47412 | 0.9968581 | 0.9994305 | 0.0006155592 | 0.9999501 | 0.1110222 | 0.9999457 | 0.2182818 |  |  | 176346 | 0.9870322 | 0.9866385 | 0.001150604 | 0.9890592 | 0.006452382 | 0.9890511 | 0.00630158 |  |  | 71460 | 0.9388184 | 0.9670213 | 0.003458719 | 0.9320336 | 0.007349129 | 0.9320344 | 0.006500575 |  |  | 218880 | 0.9447487 | 0.9150489 | 0.005763688 | 0.9559095 | 0.008366599 | 0.9559139 | 0.01030491 |  |  | 519660 | 0.9196579 | 0.8678712 | 0.01530374 | 0.9440149 | 0.009699335 | 0.9440201 | 0.01058411 |  |  | 477460 | 0.8332156 | 0.7035679 | 0.011876 | 0.8212355 | 0.00759037 | 0.8212302 | 0.006609929
|  |  | 47532 | 0.9968581 | 0.9994305 | 0.0006155592 | 0.9999501 | 0.1110222 | 0.9999457 | 0.2182818 |  |  | 176646 | 0.9870322 | 0.9866385 | 0.001150604 | 0.9890797 | 0.006452388 | 0.9890716 | 0.006300473 |  |  | 71760 | 0.9377394 | 0.9670213 | 0.003458719 | 0.9321391 | 0.007353733 | 0.9321399 | 0.006505161 |  |  | 219180 | 0.9430672 | 0.9150489 | 0.005763688 | 0.955985 | 0.008364137 | 0.9559894 | 0.01030302 |  |  | 519960 | 0.912944 | 0.8678712 | 0.01530374 | 0.9440658 | 0.00969765 | 0.9440709 | 0.01058275 |  |  | 477760 | 0.8288647 | 0.7035679 | 0.011876 | 0.8212688 | 0.007588555 | 0.8212635 | 0.006608272
|  |  | 47652 | 0.997754 | 0.9994305 | 0.0006155592 | 0.9999501 | 0.1110222 | 0.9999457 | 0.2182818 |  |  | 176946 | 0.9889531 | 0.9866385 | 0.001150604 | 0.9891001 | 0.00645239 | 0.9890921 | 0.006299363 |  |  | 72060 | 0.9398974 | 0.9670213 | 0.003458719 | 0.9322445 | 0.00735833 | 0.9322452 | 0.00650974 |  |  | 219480 | 0.9464302 | 0.9150489 | 0.005763688 | 0.9560604 | 0.008361676 | 0.9560647 | 0.01030112 |  |  | 520260 | 0.9174199 | 0.8678712 | 0.01530374 | 0.9441165 | 0.009695966 | 0.9441217 | 0.01058139 |  |  | 478060 | 0.8332156 | 0.7035679 | 0.011876 | 0.821302 | 0.007586743 | 0.8212967 | 0.006606618
|  |  | 47772 | 0.9959621 | 0.9994305 | 0.0006155592 | 0.9999501 | 0.1110222 | 0.9999457 | 0.2182818 |  |  | 177246 | 0.9879926 | 0.9866385 | 0.001150604 | 0.9891205 | 0.006452388 | 0.9891125 | 0.006298249 |  |  | 72360 | 0.9388184 | 0.9670213 | 0.003458719 | 0.9323496 | 0.00736292 | 0.9323503 | 0.006514311 |  |  | 219780 | 0.9430672 | 0.9150489 | 0.005763688 | 0.9561355 | 0.008359217 | 0.9561397 | 0.01029923 |  |  | 520560 | 0.915182 | 0.8678712 | 0.01530374 | 0.9441672 | 0.009694282 | 0.9441724 | 0.01058003 |  |  | 478360 | 0.8266893 | 0.7035679 | 0.011876 | 0.8213352 | 0.007584934 | 0.8213299 | 0.006604966
|  |  | 47892 | 0.9959621 | 0.9994305 | 0.0006155592 | 0.9999501 | 0.1110222 | 0.9999457 | 0.2182818 |  |  | 177546 | 0.9870322 | 0.9866385 | 0.001150604 | 0.9891409 | 0.006452383 | 0.9891329 | 0.006297132 |  |  | 72660 | 0.9388184 | 0.9670213 | 0.003458719 | 0.9324546 | 0.007367504 | 0.9324553 | 0.006518874 |  |  | 220080 | 0.9447487 | 0.9150489 | 0.005763688 | 0.9562103 | 0.00835676 | 0.9562146 | 0.01029733 |  |  | 520860 | 0.915182 | 0.8678712 | 0.01530374 | 0.9442178 | 0.009692599 | 0.944223 | 0.01057867 |  |  | 478660 | 0.8310402 | 0.7035679 | 0.011876 | 0.8213683 | 0.007583128 | 0.821363 | 0.006603317
|  |  | 48012 | 0.997754 | 0.9994305 | 0.0006155592 | 0.9999501 | 0.1110222 | 0.9999457 | 0.2182818 |  |  | 177846 | 0.9879926 | 0.9866385 | 0.001150604 | 0.9891612 | 0.006452374 | 0.9891532 | 0.006296011 |  |  | 72960 | 0.9388184 | 0.9670213 | 0.003458719 | 0.9325595 | 0.007372082 | 0.9325602 | 0.00652343 |  |  | 220380 | 0.9447487 | 0.9150489 | 0.005763688 | 0.956285 | 0.008354304 | 0.9562893 | 0.01029544 |  |  | 521160 | 0.915182 | 0.8678712 | 0.01530374 | 0.9442684 | 0.009690916 | 0.9442736 | 0.01057731 |  |  | 478960 | 0.8332156 | 0.7035679 | 0.011876 | 0.8214014 | 0.007581324 | 0.8213961 | 0.00660167
|  |  | 48132 | 0.9968581 | 0.9994305 | 0.0006155592 | 0.9999501 | 0.1110222 | 0.9999457 | 0.2182818 |  |  | 178146 | 0.9889531 | 0.9866385 | 0.001150604 | 0.9891814 | 0.006452362 | 0.9891734 | 0.006294887 |  |  | 73260 | 0.9398974 | 0.9670213 | 0.003458719 | 0.9326641 | 0.007376652 | 0.9326648 | 0.006527978 |  |  | 220680 | 0.9447487 | 0.9150489 | 0.005763688 | 0.9563595 | 0.00835185 | 0.9563638 | 0.01029355 |  |  | 521460 | 0.9174199 | 0.8678712 | 0.01530374 | 0.9443189 | 0.009689234 | 0.9443241 | 0.01057595 |  |  | 479260 | 0.8332156 | 0.7035679 | 0.011876 | 0.8214344 | 0.007579523 | 0.8214291 | 0.006600025
|  |  | 48252 | 0.9968581 | 0.9994305 | 0.0006155592 | 0.9999501 | 0.1110222 | 0.9999457 | 0.2182818 |  |  | 178446 | 0.9889531 | 0.9866385 | 0.001150604 | 0.9892016 | 0.006452347 | 0.9891936 | 0.006293759 |  |  | 73560 | 0.9377394 | 0.9670213 | 0.003458719 | 0.9327686 | 0.007381216 | 0.9327693 | 0.006532518 |  |  | 220980 | 0.9464302 | 0.9150489 | 0.005763688 | 0.9564338 | 0.008349398 | 0.956438 | 0.01029166 |  |  | 521760 | 0.9174199 | 0.8678712 | 0.01530374 | 0.9443694 | 0.009687552 | 0.9443745 | 0.01057459 |  |  | 479560 | 0.8310402 | 0.7035679 | 0.011876 | 0.8214674 | 0.007577725 | 0.821462 | 0.006598383
|  |  | 48372 | 0.9968581 | 0.9994305 | 0.0006155592 | 0.9999501 | 0.1110222 | 0.9999457 | 0.2182818 |  |  | 178746 | 0.9879926 | 0.9866385 | 0.001150604 | 0.9892217 | 0.006452328 | 0.9892137 | 0.006292627 |  |  | 73860 | 0.9366604 | 0.9670213 | 0.003458719 | 0.9328729 | 0.007385773 | 0.9328736 | 0.006537051 |  |  | 221280 | 0.9447487 | 0.9150489 | 0.005763688 | 0.9565079 | 0.008346947 | 0.9565121 | 0.01028977 |  |  | 522060 | 0.912944 | 0.8678712 | 0.01530374 | 0.9444198 | 0.009685871 | 0.9444249 | 0.01057323 |  |  | 479860 | 0.8223384 | 0.7035679 | 0.011876 | 0.8215003 | 0.00757593 | 0.8214949 | 0.006596743
|  |  | 48492 | 0.997754 | 0.9994305 | 0.0006155592 | 0.9999501 | 0.1110222 | 0.9999457 | 0.2182818 |  |  | 179046 | 0.9889531 | 0.9866385 | 0.001150604 | 0.9892418 | 0.006452306 | 0.9892338 | 0.006291492 |  |  | 74160 | 0.9377394 | 0.9670213 | 0.003458719 | 0.9329771 | 0.007390323 | 0.9329777 | 0.006541575 |  |  | 221580 | 0.9447487 | 0.9150489 | 0.005763688 | 0.9565818 | 0.008344499 | 0.956586 | 0.01028788 |  |  | 522360 | 0.912944 | 0.8678712 | 0.01530374 | 0.9444701 | 0.00968419 | 0.9444753 | 0.01057187 |  |  | 480160 | 0.8288647 | 0.7035679 | 0.011876 | 0.8215332 | 0.007574137 | 0.8215278 | 0.006595106
|  |  | 48612 | 0.99865 | 0.9994305 | 0.0006155592 | 0.9999501 | 0.1110222 | 0.9999457 | 0.2182818 |  |  | 179346 | 0.9879926 | 0.9866385 | 0.001150604 | 0.9892618 | 0.00645228 | 0.9892539 | 0.006290354 |  |  | 74460 | 0.9388184 | 0.9670213 | 0.003458719 | 0.9330811 | 0.007394866 | 0.9330817 | 0.006546092 |  |  | 221880 | 0.9413858 | 0.9150489 | 0.005763688 | 0.9566554 | 0.008342052 | 0.9566596 | 0.010286 |  |  | 522660 | 0.915182 | 0.8678712 | 0.01530374 | 0.9445204 | 0.00968251 | 0.9445255 | 0.01057051 |  |  | 480460 | 0.8288647 | 0.7035679 | 0.011876 | 0.821566 | 0.007572347 | 0.8215606 | 0.006593472
|  |  | 48732 | 0.99865 | 0.9994305 | 0.0006155592 | 0.9999501 | 0.1110222 | 0.9999457 | 0.2182818 |  |  | 179646 | 0.9879926 | 0.9866385 | 0.001150604 | 0.9892818 | 0.006452252 | 0.9892738 | 0.006289213 |  |  | 74760 | 0.9398974 | 0.9670213 | 0.003458719 | 0.9331849 | 0.007399402 | 0.9331855 | 0.006550601 |  |  | 222180 | 0.9413858 | 0.9150489 | 0.005763688 | 0.9567289 | 0.008339607 | 0.9567331 | 0.01028411 |  |  | 522960 | 0.912944 | 0.8678712 | 0.01530374 | 0.9445707 | 0.009680831 | 0.9445758 | 0.01056916 |  |  | 480760 | 0.8288647 | 0.7035679 | 0.011876 | 0.8215987 | 0.00757056 | 0.8215933 | 0.006591839
|  |  | 48852 | 0.99865 | 0.9994305 | 0.0006155592 | 0.9999501 | 0.1110222 | 0.9999457 | 0.2182818 |  |  | 179946 | 0.9879926 | 0.9866385 | 0.001150604 | 0.9893017 | 0.00645222 | 0.9892938 | 0.006288068 |  |  | 75060 | 0.9398974 | 0.9670213 | 0.003458719 | 0.9332885 | 0.007403931 | 0.9332892 | 0.006555101 |  |  | 222480 | 0.9430672 | 0.9150489 | 0.005763688 | 0.9568022 | 0.008337164 | 0.9568064 | 0.01028223 |  |  | 523260 | 0.9107061 | 0.8678712 | 0.01530374 | 0.9446208 | 0.009679152 | 0.9446259 | 0.0105678 |  |  | 481060 | 0.8288647 | 0.7035679 | 0.011876 | 0.8216314 | 0.007568776 | 0.821626 | 0.00659021
|  |  | 48972 | 0.997754 | 0.9994305 | 0.0006155592 | 0.9999501 | 0.1110222 | 0.9999457 | 0.2182818 |  |  | 180246 | 0.9879926 | 0.9866385 | 0.001150604 | 0.9893216 | 0.006452185 | 0.9893137 | 0.00628692 |  |  | 75360 | 0.9398974 | 0.9670213 | 0.003458719 | 0.933392 | 0.007408453 | 0.9333926 | 0.006559593 |  |  | 222780 | 0.9481117 | 0.9150489 | 0.005763688 | 0.9568753 | 0.008334723 | 0.9568794 | 0.01028035 |  |  | 523560 | 0.9174199 | 0.8678712 | 0.01530374 | 0.9446709 | 0.009677474 | 0.944676 | 0.01056644 |  |  | 481360 | 0.8310402 | 0.7035679 | 0.011876 | 0.8216641 | 0.007566994 | 0.8216586 | 0.006588582
|  |  | 49092 | 0.9968581 | 0.9994305 | 0.0006155592 | 0.9999501 | 0.1110222 | 0.9999457 | 0.2182818 |  |  | 180546 | 0.9879926 | 0.9866385 | 0.001150604 | 0.9893414 | 0.006452146 | 0.9893335 | 0.006285769 |  |  | 75660 | 0.9388184 | 0.9670213 | 0.003458719 | 0.9334953 | 0.007412967 | 0.9334959 | 0.006564077 |  |  | 223080 | 0.9464302 | 0.9150489 | 0.005763688 | 0.9569481 | 0.008332284 | 0.9569523 | 0.01027847 |  |  | 523860 | 0.915182 | 0.8678712 | 0.01530374 | 0.944721 | 0.009675796 | 0.9447261 | 0.01056509 |  |  | 481660 | 0.8266893 | 0.7035679 | 0.011876 | 0.8216966 | 0.007565215 | 0.8216912 | 0.006586958
|  |  | 49212 | 0.99865 | 0.9994305 | 0.0006155592 | 0.9999501 | 0.1110222 | 0.9999457 | 0.2182818 |  |  | 180846 | 0.9879926 | 0.9866385 | 0.001150604 | 0.9893612 | 0.006452105 | 0.9893532 | 0.006284615 |  |  | 75960 | 0.9388184 | 0.9670213 | 0.003458719 | 0.9335985 | 0.007417475 | 0.9335991 | 0.006568553 |  |  | 223380 | 0.9430672 | 0.9150489 | 0.005763688 | 0.9570208 | 0.008329847 | 0.957025 | 0.01027659 |  |  | 524160 | 0.9107061 | 0.8678712 | 0.01530374 | 0.944771 | 0.009674119 | 0.9447761 | 0.01056373 |  |  | 481960 | 0.8245138 | 0.7035679 | 0.011876 | 0.8217292 | 0.007563439 | 0.8217237 | 0.006585335
|  |  | 49332 | 0.9968581 | 0.9994305 | 0.0006155592 | 0.9999501 | 0.1110222 | 0.9999457 | 0.2182818 |  |  | 181146 | 0.9879926 | 0.9866385 | 0.001150604 | 0.9893809 | 0.00645206 | 0.989373 | 0.006283457 |  |  | 76260 | 0.9388184 | 0.9670213 | 0.003458719 | 0.9337015 | 0.007421974 | 0.9337021 | 0.00657302 |  |  | 223680 | 0.9430672 | 0.9150489 | 0.005763688 | 0.9570933 | 0.008327413 | 0.9570974 | 0.01027471 |  |  | 524460 | 0.915182 | 0.8678712 | 0.01530374 | 0.9448209 | 0.009672442 | 0.944826 | 0.01056237 |  |  | 482260 | 0.8332156 | 0.7035679 | 0.011876 | 0.8217616 | 0.007561666 | 0.8217562 | 0.006583715
|  |  | 49452 | 0.99865 | 0.9994305 | 0.0006155592 | 0.9999501 | 0.1110222 | 0.9999457 | 0.2182818 |  |  | 181446 | 0.9879926 | 0.9866385 | 0.001150604 | 0.9894005 | 0.006452012 | 0.9893926 | 0.006282297 |  |  | 76560 | 0.9366604 | 0.9670213 | 0.003458719 | 0.9338043 | 0.007426467 | 0.9338049 | 0.006577479 |  |  | 223980 | 0.9464302 | 0.9150489 | 0.005763688 | 0.9571656 | 0.00832498 | 0.9571697 | 0.01027283 |  |  | 524760 | 0.912944 | 0.8678712 | 0.01530374 | 0.9448708 | 0.009670766 | 0.9448759 | 0.01056102 |  |  | 482560 | 0.8266893 | 0.7035679 | 0.011876 | 0.8217941 | 0.007559896 | 0.8217886 | 0.006582098
|  |  | 49572 | 0.997754 | 0.9994305 | 0.0006155592 | 0.9999501 | 0.1110222 | 0.9999457 | 0.2182818 |  |  | 181746 | 0.9879926 | 0.9866385 | 0.001150604 | 0.9894202 | 0.006451961 | 0.9894122 | 0.006281133 |  |  | 76860 | 0.9398974 | 0.9670213 | 0.003458719 | 0.9339069 | 0.007430951 | 0.9339075 | 0.00658193 |  |  | 224280 | 0.9464302 | 0.9150489 | 0.005763688 | 0.9572377 | 0.008322549 | 0.9572418 | 0.01027096 |  |  | 525060 | 0.9174199 | 0.8678712 | 0.01530374 | 0.9449207 | 0.009669091 | 0.9449257 | 0.01055966 |  |  | 482860 | 0.8245138 | 0.7035679 | 0.011876 | 0.8218264 | 0.007558128 | 0.8218209 | 0.006580483
|  |  | 49692 | 0.997754 | 0.9994305 | 0.0006155592 | 0.9999501 | 0.1110222 | 0.9999457 | 0.2182818 |  |  | 182046 | 0.9889531 | 0.9866385 | 0.001150604 | 0.9894397 | 0.006451907 | 0.9894318 | 0.006279967 |  |  | 77160 | 0.9388184 | 0.9670213 | 0.003458719 | 0.9340094 | 0.007435428 | 0.93401 | 0.006586372 |  |  | 224580 | 0.9464302 | 0.9150489 | 0.005763688 | 0.9573095 | 0.00832012 | 0.9573136 | 0.01026909 |  |  | 525360 | 0.9174199 | 0.8678712 | 0.01530374 | 0.9449704 | 0.009667416 | 0.9449755 | 0.01055831 |  |  | 483160 | 0.8266893 | 0.7035679 | 0.011876 | 0.8218587 | 0.007556363 | 0.8218532 | 0.006578871
|  |  | 49812 | 0.997754 | 0.9994305 | 0.0006155592 | 0.9999501 | 0.1110222 | 0.9999457 | 0.2182818 |  |  | 182346 | 0.9879926 | 0.9866385 | 0.001150604 | 0.9894592 | 0.00645185 | 0.9894513 | 0.006278798 |  |  | 77460 | 0.9388184 | 0.9670213 | 0.003458719 | 0.9341117 | 0.007439898 | 0.9341123 | 0.006590805 |  |  | 224880 | 0.9447487 | 0.9150489 | 0.005763688 | 0.9573812 | 0.008317694 | 0.9573853 | 0.01026721 |  |  | 525660 | 0.912944 | 0.8678712 | 0.01530374 | 0.9450202 | 0.009665742 | 0.9450252 | 0.01055696 |  |  | 483460 | 0.8353911 | 0.7035679 | 0.011876 | 0.821891 | 0.007554601 | 0.8218855 | 0.006577261
|  |  | 49932 | 0.9968581 | 0.9994305 | 0.0006155592 | 0.9999501 | 0.1110222 | 0.9999457 | 0.2182818 |  |  | 182646 | 0.9889531 | 0.9866385 | 0.001150604 | 0.9894787 | 0.00645179 | 0.9894708 | 0.006277625 |  |  | 77760 | 0.9398974 | 0.9670213 | 0.003458719 | 0.9342139 | 0.00744436 | 0.9342144 | 0.00659523 |  |  | 225180 | 0.9464302 | 0.9150489 | 0.005763688 | 0.9574527 | 0.008315269 | 0.9574568 | 0.01026534 |  |  | 525960 | 0.9107061 | 0.8678712 | 0.01530374 | 0.9450698 | 0.009664068 | 0.9450748 | 0.0105556 |  |  | 483760 | 0.8310402 | 0.7035679 | 0.011876 | 0.8219232 | 0.007552841 | 0.8219177 | 0.006575653
|  |  | 50052 | 0.99865 | 0.9994305 | 0.0006155592 | 0.9999501 | 0.1110222 | 0.9999457 | 0.2182818 |  |  | 182946 | 0.9889531 | 0.9866385 | 0.001150604 | 0.9894981 | 0.006451727 | 0.9894902 | 0.00627645 |  |  | 78060 | 0.9398974 | 0.9670213 | 0.003458719 | 0.9343158 | 0.007448814 | 0.9343164 | 0.006599646 |  |  | 225480 | 0.9481117 | 0.9150489 | 0.005763688 | 0.957524 | 0.008312847 | 0.9575281 | 0.01026348 |  |  | 526260 | 0.915182 | 0.8678712 | 0.01530374 | 0.9451194 | 0.009662395 | 0.9451244 | 0.01055425 |  |  | 484060 | 0.8288647 | 0.7035679 | 0.011876 | 0.8219553 | 0.007551084 | 0.8219498 | 0.006574048
|  |  | 50172 | 0.997754 | 0.9994305 | 0.0006155592 | 0.9999501 | 0.1110222 | 0.9999457 | 0.2182818 |  |  | 183246 | 0.9889531 | 0.9866385 | 0.001150604 | 0.9895174 | 0.006451661 | 0.9895095 | 0.006275272 |  |  | 78360 | 0.9398974 | 0.9670213 | 0.003458719 | 0.9344177 | 0.00745326 | 0.9344182 | 0.006604053 |  |  | 225780 | 0.9447487 | 0.9150489 | 0.005763688 | 0.9575951 | 0.008310427 | 0.9575992 | 0.01026161 |  |  | 526560 | 0.915182 | 0.8678712 | 0.01530374 | 0.945169 | 0.009660723 | 0.945174 | 0.0105529 |  |  | 484360 | 0.8310402 | 0.7035679 | 0.011876 | 0.8219874 | 0.007549331 | 0.8219819 | 0.006572446
|  |  | 50292 | 0.997754 | 0.9994305 | 0.0006155592 | 0.9999501 | 0.1110222 | 0.9999457 | 0.2182818 |  |  | 183546 | 0.9879926 | 0.9866385 | 0.001150604 | 0.9895367 | 0.006451592 | 0.9895288 | 0.006274091 |  |  | 78660 | 0.9409764 | 0.9670213 | 0.003458719 | 0.9345193 | 0.007457698 | 0.9345198 | 0.006608451 |  |  | 226080 | 0.9430672 | 0.9150489 | 0.005763688 | 0.957666 | 0.008308009 | 0.9576701 | 0.01025974 |  |  | 526860 | 0.915182 | 0.8678712 | 0.01530374 | 0.9452184 | 0.009659051 | 0.9452234 | 0.01055154 |  |  | 484660 | 0.8332156 | 0.7035679 | 0.011876 | 0.8220195 | 0.007547579 | 0.8220139 | 0.006570845
|  |  | 50412 | 0.997754 | 0.9994305 | 0.0006155592 | 0.9999501 | 0.1110222 | 0.9999457 | 0.2182818 |  |  | 183846 | 0.9899135 | 0.9866385 | 0.001150604 | 0.9895559 | 0.006451521 | 0.9895481 | 0.006272908 |  |  | 78960 | 0.9388184 | 0.9670213 | 0.003458719 | 0.9346208 | 0.007462128 | 0.9346213 | 0.006612841 |  |  | 226380 | 0.9464302 | 0.9150489 | 0.005763688 | 0.9577367 | 0.008305594 | 0.9577408 | 0.01025788 |  |  | 527160 | 0.915182 | 0.8678712 | 0.01530374 | 0.9452679 | 0.00965738 | 0.9452729 | 0.01055019 |  |  | 484960 | 0.8332156 | 0.7035679 | 0.011876 | 0.8220515 | 0.007545831 | 0.8220459 | 0.006569248
|  |  | 50532 | 0.9968581 | 0.9994305 | 0.0006155592 | 0.9999501 | 0.1110222 | 0.9999457 | 0.2182818 |  |  | 184146 | 0.9879926 | 0.9866385 | 0.001150604 | 0.9895751 | 0.006451446 | 0.9895673 | 0.006271721 |  |  | 79260 | 0.9398974 | 0.9670213 | 0.003458719 | 0.9347221 | 0.007466551 | 0.9347226 | 0.006617221 |  |  | 226680 | 0.9447487 | 0.9150489 | 0.005763688 | 0.9578073 | 0.008303181 | 0.9578113 | 0.01025602 |  |  | 527460 | 0.915182 | 0.8678712 | 0.01530374 | 0.9453173 | 0.009655709 | 0.9453222 | 0.01054884 |  |  | 485260 | 0.8332156 | 0.7035679 | 0.011876 | 0.8220834 | 0.007544085 | 0.8220778 | 0.006567652
|  |  | 50652 | 0.99865 | 0.9994305 | 0.0006155592 | 0.9999501 | 0.1110222 | 0.9999457 | 0.2182818 |  |  | 184446 | 0.9889531 | 0.9866385 | 0.001150604 | 0.9895943 | 0.006451368 | 0.9895864 | 0.006270533 |  |  | 79560 | 0.9398974 | 0.9670213 | 0.003458719 | 0.9348233 | 0.007470965 | 0.9348238 | 0.006621593 |  |  | 226980 | 0.9447487 | 0.9150489 | 0.005763688 | 0.9578776 | 0.00830077 | 0.9578816 | 0.01025416 |  |  | 527760 | 0.912944 | 0.8678712 | 0.01530374 | 0.9453666 | 0.009654039 | 0.9453715 | 0.01054749 |  |  | 485560 | 0.8310402 | 0.7035679 | 0.011876 | 0.8221153 | 0.007542342 | 0.8221097 | 0.00656606
|  |  | 50772 | 0.997754 | 0.9994305 | 0.0006155592 | 0.9999501 | 0.1110222 | 0.9999457 | 0.2182818 |  |  | 184746 | 0.9879926 | 0.9866385 | 0.001150604 | 0.9896134 | 0.006451288 | 0.9896055 | 0.006269341 |  |  | 79860 | 0.9388184 | 0.9670213 | 0.003458719 | 0.9349243 | 0.007475371 | 0.9349248 | 0.006625955 |  |  | 227280 | 0.9464302 | 0.9150489 | 0.005763688 | 0.9579477 | 0.008298362 | 0.9579517 | 0.0102523 |  |  | 528060 | 0.9196579 | 0.8678712 | 0.01530374 | 0.9454158 | 0.009652369 | 0.9454208 | 0.01054614 |  |  | 485860 | 0.8310402 | 0.7035679 | 0.011876 | 0.8221471 | 0.007540602 | 0.8221415 | 0.006564469
|  |  | 50892 | 0.997754 | 0.9994305 | 0.0006155592 | 0.9999501 | 0.1110222 | 0.9999457 | 0.2182818 |  |  | 185046 | 0.9889531 | 0.9866385 | 0.001150604 | 0.9896324 | 0.006451205 | 0.9896246 | 0.006268147 |  |  | 80160 | 0.9388184 | 0.9670213 | 0.003458719 | 0.9350251 | 0.007479769 | 0.9350256 | 0.006630309 |  |  | 227580 | 0.9430672 | 0.9150489 | 0.005763688 | 0.9580177 | 0.008295956 | 0.9580217 | 0.01025044 |  |  | 528360 | 0.915182 | 0.8678712 | 0.01530374 | 0.945465 | 0.009650701 | 0.94547 | 0.01054479 |  |  | 486160 | 0.8353911 | 0.7035679 | 0.011876 | 0.8221789 | 0.007538864 | 0.8221733 | 0.006562881
|  |  | 51012 | 0.997754 | 0.9994305 | 0.0006155592 | 0.9999501 | 0.1110222 | 0.9999457 | 0.2182818 |  |  | 185346 | 0.9870322 | 0.9866385 | 0.001150604 | 0.9896514 | 0.006451119 | 0.9896436 | 0.00626695 |  |  | 80460 | 0.9398974 | 0.9670213 | 0.003458719 | 0.9351258 | 0.007484159 | 0.9351263 | 0.006634653 |  |  | 227880 | 0.9430672 | 0.9150489 | 0.005763688 | 0.9580874 | 0.008293552 | 0.9580914 | 0.01024858 |  |  | 528660 | 0.9174199 | 0.8678712 | 0.01530374 | 0.9455142 | 0.009649032 | 0.9455191 | 0.01054344 |  |  | 486460 | 0.8310402 | 0.7035679 | 0.011876 | 0.8222106 | 0.00753713 | 0.822205 | 0.006561296
|  |  | 51132 | 0.997754 | 0.9994305 | 0.0006155592 | 0.9999501 | 0.1110222 | 0.9999457 | 0.2182818 |  |  | 185646 | 0.9870322 | 0.9866385 | 0.001150604 | 0.9896703 | 0.00645103 | 0.9896625 | 0.006265751 |  |  | 80760 | 0.9388184 | 0.9670213 | 0.003458719 | 0.9352263 | 0.007488541 | 0.9352268 | 0.006638988 |  |  | 228180 | 0.9481117 | 0.9150489 | 0.005763688 | 0.958157 | 0.008291151 | 0.9581609 | 0.01024673 |  |  | 528960 | 0.915182 | 0.8678712 | 0.01530374 | 0.9455633 | 0.009647365 | 0.9455682 | 0.01054209 |  |  | 486760 | 0.8353911 | 0.7035679 | 0.011876 | 0.8222423 | 0.007535398 | 0.8222366 | 0.006559713
|  |  | 51252 | 0.9995459 | 0.9994305 | 0.0006155592 | 0.9999501 | 0.1110222 | 0.9999457 | 0.2182818 |  |  | 185946 | 0.9879926 | 0.9866385 | 0.001150604 | 0.9896892 | 0.006450939 | 0.9896814 | 0.006264549 |  |  | 81060 | 0.9388184 | 0.9670213 | 0.003458719 | 0.9353267 | 0.007492914 | 0.9353271 | 0.006643314 |  |  | 228480 | 0.9497932 | 0.9150489 | 0.005763688 | 0.9582264 | 0.008288752 | 0.9582303 | 0.01024488 |  |  | 529260 | 0.915182 | 0.8678712 | 0.01530374 | 0.9456123 | 0.009645698 | 0.9456173 | 0.01054074 |  |  | 487060 | 0.8266893 | 0.7035679 | 0.011876 | 0.8222739 | 0.007533669 | 0.8222682 | 0.006558133
|  |  | 51372 | 0.997754 | 0.9994305 | 0.0006155592 | 0.9999501 | 0.1110222 | 0.9999457 | 0.2182818 |  |  | 186246 | 0.9870322 | 0.9866385 | 0.001150604 | 0.9897081 | 0.006450845 | 0.9897003 | 0.006263345 |  |  | 81360 | 0.9409764 | 0.9670213 | 0.003458719 | 0.9354268 | 0.007497279 | 0.9354273 | 0.00664763 |  |  | 228780 | 0.9514747 | 0.9150489 | 0.005763688 | 0.9582956 | 0.008286356 | 0.9582995 | 0.01024303 |  |  | 529560 | 0.915182 | 0.8678712 | 0.01530374 | 0.9456613 | 0.009644031 | 0.9456662 | 0.0105394 |  |  | 487360 | 0.8288647 | 0.7035679 | 0.011876 | 0.8223055 | 0.007531942 | 0.8222998 | 0.006556555
|  |  | 51492 | 0.9968581 | 0.9994305 | 0.0006155592 | 0.9999501 | 0.1110222 | 0.9999457 | 0.2182818 |  |  | 186546 | 0.9879926 | 0.9866385 | 0.001150604 | 0.9897269 | 0.006450748 | 0.9897191 | 0.006262138 |  |  | 81660 | 0.9409764 | 0.9670213 | 0.003458719 | 0.9355269 | 0.007501635 | 0.9355273 | 0.006651938 |  |  | 229080 | 0.9464302 | 0.9150489 | 0.005763688 | 0.9583646 | 0.008283962 | 0.9583685 | 0.01024118 |  |  | 529860 | 0.915182 | 0.8678712 | 0.01530374 | 0.9457102 | 0.009642366 | 0.9457151 | 0.01053805 |  |  | 487660 | 0.8310402 | 0.7035679 | 0.011876 | 0.822337 | 0.007530218 | 0.8223313 | 0.006554979
|  |  | 51612 | 0.997754 | 0.9994305 | 0.0006155592 | 0.9999501 | 0.1110222 | 0.9999457 | 0.2182818 |  |  | 186846 | 0.9889531 | 0.9866385 | 0.001150604 | 0.9897456 | 0.006450648 | 0.9897378 | 0.006260929 |  |  | 81960 | 0.9420554 | 0.9670213 | 0.003458719 | 0.9356267 | 0.007505983 | 0.9356272 | 0.006656236 |  |  | 229380 | 0.9481117 | 0.9150489 | 0.005763688 | 0.9584334 | 0.008281571 | 0.9584373 | 0.01023934 |  |  | 530160 | 0.9218958 | 0.8678712 | 0.01530374 | 0.9457591 | 0.009640701 | 0.945764 | 0.0105367 |  |  | 487960 | 0.8332156 | 0.7035679 | 0.011876 | 0.8223684 | 0.007528497 | 0.8223627 | 0.006553406
|  |  | 51732 | 0.9968581 | 0.9994305 | 0.0006155592 | 0.9999501 | 0.1110222 | 0.9999457 | 0.2182818 |  |  | 187146 | 0.9870322 | 0.9866385 | 0.001150604 | 0.9897643 | 0.006450546 | 0.9897565 | 0.006259718 |  |  | 82260 | 0.9398974 | 0.9670213 | 0.003458719 | 0.9357264 | 0.007510322 | 0.9357269 | 0.006660524 |  |  | 229680 | 0.9481117 | 0.9150489 | 0.005763688 | 0.958502 | 0.008279182 | 0.9585059 | 0.01023749 |  |  | 530460 | 0.9174199 | 0.8678712 | 0.01530374 | 0.9458079 | 0.009639036 | 0.9458128 | 0.01053536 |  |  | 488260 | 0.8266893 | 0.7035679 | 0.011876 | 0.8223998 | 0.007526779 | 0.8223941 | 0.006551835
|  |  | 51852 | 0.997754 | 0.9994305 | 0.0006155592 | 0.9999501 | 0.1110222 | 0.9999457 | 0.2182818 |  |  | 187446 | 0.9879926 | 0.9866385 | 0.001150604 | 0.9897829 | 0.006450442 | 0.9897752 | 0.006258505 |  |  | 82560 | 0.9398974 | 0.9670213 | 0.003458719 | 0.935826 | 0.007514653 | 0.9358264 | 0.006664803 |  |  | 229980 | 0.9464302 | 0.9150489 | 0.005763688 | 0.9585704 | 0.008276796 | 0.9585743 | 0.01023565 |  |  | 530760 | 0.9218958 | 0.8678712 | 0.01530374 | 0.9458567 | 0.009637372 | 0.9458616 | 0.01053401 |  |  | 488560 | 0.8332156 | 0.7035679 | 0.011876 | 0.8224312 | 0.007525063 | 0.8224255 | 0.006550267
|  |  | 51972 | 0.9968581 | 0.9994305 | 0.0006155592 | 0.9999501 | 0.1110222 | 0.9999457 | 0.2182818 |  |  | 187746 | 0.990874 | 0.9866385 | 0.001150604 | 0.9898015 | 0.006450334 | 0.9897938 | 0.006257289 |  |  | 82860 | 0.9398974 | 0.9670213 | 0.003458719 | 0.9359253 | 0.007518975 | 0.9359258 | 0.006669073 |  |  | 230280 | 0.9497932 | 0.9150489 | 0.005763688 | 0.9586387 | 0.008274413 | 0.9586425 | 0.01023381 |  |  | 531060 | 0.9218958 | 0.8678712 | 0.01530374 | 0.9459054 | 0.009635709 | 0.9459103 | 0.01053266 |  |  | 488860 | 0.8353911 | 0.7035679 | 0.011876 | 0.8224625 | 0.007523351 | 0.8224567 | 0.006548701
|  |  | 52092 | 0.997754 | 0.9994305 | 0.0006155592 | 0.9999501 | 0.1110222 | 0.9999457 | 0.2182818 |  |  | 188046 | 0.9889531 | 0.9866385 | 0.001150604 | 0.9898201 | 0.006450225 | 0.9898123 | 0.006256071 |  |  | 83160 | 0.9409764 | 0.9670213 | 0.003458719 | 0.9360246 | 0.007523289 | 0.936025 | 0.006673333 |  |  | 230580 | 0.9464302 | 0.9150489 | 0.005763688 | 0.9587067 | 0.008272032 | 0.9587106 | 0.01023197 |  |  | 531360 | 0.9218958 | 0.8678712 | 0.01530374 | 0.945954 | 0.009634047 | 0.9459589 | 0.01053132 |  |  | 489160 | 0.8332156 | 0.7035679 | 0.011876 | 0.8224937 | 0.007521641 | 0.822488 | 0.006547138
|  |  | 52212 | 0.997754 | 0.9994305 | 0.0006155592 | 0.9999501 | 0.1110222 | 0.9999457 | 0.2182818 |  |  | 188346 | 0.9889531 | 0.9866385 | 0.001150604 | 0.9898385 | 0.006450112 | 0.9898308 | 0.00625485 |  |  | 83460 | 0.9398974 | 0.9670213 | 0.003458719 | 0.9361236 | 0.007527594 | 0.936124 | 0.006677583 |  |  | 230880 | 0.9464302 | 0.9150489 | 0.005763688 | 0.9587746 | 0.008269654 | 0.9587784 | 0.01023014 |  |  | 531660 | 0.912944 | 0.8678712 | 0.01530374 | 0.9460026 | 0.009632385 | 0.9460075 | 0.01052998 |  |  | 489460 | 0.8353911 | 0.7035679 | 0.011876 | 0.8225249 | 0.007519933 | 0.8225192 | 0.006545577
|  |  | 52332 | 0.997754 | 0.9994305 | 0.0006155592 | 0.9999501 | 0.1110222 | 0.9999457 | 0.2182818 |  |  | 188646 | 0.9889531 | 0.9866385 | 0.001150604 | 0.989857 | 0.006449998 | 0.9898493 | 0.006253628 |  |  | 83760 | 0.9431345 | 0.9670213 | 0.003458719 | 0.9362225 | 0.00753189 | 0.9362229 | 0.006681824 |  |  | 231180 | 0.9464302 | 0.9150489 | 0.005763688 | 0.9588423 | 0.008267279 | 0.9588461 | 0.0102283 |  |  | 531960 | 0.915182 | 0.8678712 | 0.01530374 | 0.9460512 | 0.009630724 | 0.946056 | 0.01052863 |  |  | 489760 | 0.8332156 | 0.7035679 | 0.011876 | 0.8225561 | 0.007518229 | 0.8225503 | 0.006544018
|  |  | 52452 | 0.997754 | 0.9994305 | 0.0006155592 | 0.9999501 | 0.1110222 | 0.9999457 | 0.2182818 |  |  | 188946 | 0.9889531 | 0.9866385 | 0.001150604 | 0.9898754 | 0.00644988 | 0.9898677 | 0.006252403 |  |  | 84060 | 0.9409764 | 0.9670213 | 0.003458719 | 0.9363213 | 0.007536177 | 0.9363216 | 0.006686055 |  |  | 231480 | 0.9481117 | 0.9150489 | 0.005763688 | 0.9589098 | 0.008264906 | 0.9589136 | 0.01022647 |  |  | 532260 | 0.9196579 | 0.8678712 | 0.01530374 | 0.9460996 | 0.009629063 | 0.9461045 | 0.01052729 |  |  | 490060 | 0.8332156 | 0.7035679 | 0.011876 | 0.8225872 | 0.007516527 | 0.8225814 | 0.006542462
|  |  | 52572 | 0.9968581 | 0.9994305 | 0.0006155592 | 0.9999501 | 0.1110222 | 0.9999457 | 0.2182818 |  |  | 189246 | 0.9889531 | 0.9866385 | 0.001150604 | 0.9898937 | 0.00644976 | 0.989886 | 0.006251177 |  |  | 84360 | 0.9409764 | 0.9670213 | 0.003458719 | 0.9364198 | 0.007540456 | 0.9364202 | 0.006690276 |  |  | 231780 | 0.9481117 | 0.9150489 | 0.005763688 | 0.9589771 | 0.008262536 | 0.9589809 | 0.01022464 |  |  | 532560 | 0.9196579 | 0.8678712 | 0.01530374 | 0.9461481 | 0.009627403 | 0.9461529 | 0.01052595 |  |  | 490360 | 0.8332156 | 0.7035679 | 0.011876 | 0.8226182 | 0.007514828 | 0.8226124 | 0.006540909
|  |  | 52692 | 0.997754 | 0.9994305 | 0.0006155592 | 0.9999501 | 0.1110222 | 0.9999457 | 0.2182818 |  |  | 189546 | 0.9879926 | 0.9866385 | 0.001150604 | 0.989912 | 0.006449638 | 0.9899043 | 0.006249948 |  |  | 84660 | 0.9420554 | 0.9670213 | 0.003458719 | 0.9365182 | 0.007544725 | 0.9365186 | 0.006694488 |  |  | 232080 | 0.9481117 | 0.9150489 | 0.005763688 | 0.9590442 | 0.008260169 | 0.959048 | 0.01022281 |  |  | 532860 | 0.9218958 | 0.8678712 | 0.01530374 | 0.9461964 | 0.009625744 | 0.9462013 | 0.0105246 |  |  | 490660 | 0.8353911 | 0.7035679 | 0.011876 | 0.8226492 | 0.007513131 | 0.8226434 | 0.006539357
|  |  | 52812 | 0.9968581 | 0.9994305 | 0.0006155592 | 0.9999501 | 0.1110222 | 0.9999457 | 0.2182818 |  |  | 189846 | 0.9870322 | 0.9866385 | 0.001150604 | 0.9899303 | 0.006449514 | 0.9899226 | 0.006248717 |  |  | 84960 | 0.9398974 | 0.9670213 | 0.003458719 | 0.9366165 | 0.007548986 | 0.9366169 | 0.006698689 |  |  | 232380 | 0.9497932 | 0.9150489 | 0.005763688 | 0.9591112 | 0.008257804 | 0.959115 | 0.01022098 |  |  | 533160 | 0.9174199 | 0.8678712 | 0.01530374 | 0.9462447 | 0.009624085 | 0.9462496 | 0.01052326 |  |  | 490960 | 0.8310402 | 0.7035679 | 0.011876 | 0.8226801 | 0.007511438 | 0.8226743 | 0.006537809
|  |  | 52932 | 0.997754 | 0.9994305 | 0.0006155592 | 0.9999501 | 0.1110222 | 0.9999457 | 0.2182818 |  |  | 190146 | 0.9879926 | 0.9866385 | 0.001150604 | 0.9899485 | 0.006449387 | 0.9899408 | 0.006247484 |  |  | 85260 | 0.9420554 | 0.9670213 | 0.003458719 | 0.9367146 | 0.007553238 | 0.9367149 | 0.006702881 |  |  | 232680 | 0.9481117 | 0.9150489 | 0.005763688 | 0.959178 | 0.008255443 | 0.9591817 | 0.01021916 |  |  | 533460 | 0.9174199 | 0.8678712 | 0.01530374 | 0.946293 | 0.009622427 | 0.9462978 | 0.01052192 |  |  | 491260 | 0.8332156 | 0.7035679 | 0.011876 | 0.822711 | 0.007509747 | 0.8227052 | 0.006536262
|  |  | 53052 | 0.997754 | 0.9994305 | 0.0006155592 | 0.9999501 | 0.1110222 | 0.9999457 | 0.2182818 |  |  | 190446 | 0.9879926 | 0.9866385 | 0.001150604 | 0.9899666 | 0.006449257 | 0.989959 | 0.00624625 |  |  | 85560 | 0.9388184 | 0.9670213 | 0.003458719 | 0.9368125 | 0.007557481 | 0.9368129 | 0.006707063 |  |  | 232980 | 0.9447487 | 0.9150489 | 0.005763688 | 0.9592446 | 0.008253084 | 0.9592483 | 0.01021734 |  |  | 533760 | 0.915182 | 0.8678712 | 0.01530374 | 0.9463412 | 0.00962077 | 0.946346 | 0.01052058 |  |  | 491560 | 0.8288647 | 0.7035679 | 0.011876 | 0.8227418 | 0.007508059 | 0.822736 | 0.006534719
|  |  | 53172 | 0.9968581 | 0.9994305 | 0.0006155592 | 0.9999501 | 0.1110222 | 0.9999457 | 0.2182818 |  |  | 190746 | 0.9879926 | 0.9866385 | 0.001150604 | 0.9899847 | 0.006449126 | 0.9899771 | 0.006245013 |  |  | 85860 | 0.9409764 | 0.9670213 | 0.003458719 | 0.9369103 | 0.007561714 | 0.9369107 | 0.006711236 |  |  | 233280 | 0.9481117 | 0.9150489 | 0.005763688 | 0.959311 | 0.008250728 | 0.9593147 | 0.01021552 |  |  | 534060 | 0.915182 | 0.8678712 | 0.01530374 | 0.9463893 | 0.009619113 | 0.9463941 | 0.01051924 |  |  | 491860 | 0.8310402 | 0.7035679 | 0.011876 | 0.8227726 | 0.007506373 | 0.8227667 | 0.006533177
|  |  | 53292 | 0.9968581 | 0.9994305 | 0.0006155592 | 0.9999501 | 0.1110222 | 0.9999457 | 0.2182818 |  |  | 191046 | 0.9870322 | 0.9866385 | 0.001150604 | 0.9900028 | 0.006448992 | 0.9899952 | 0.006243775 |  |  | 86160 | 0.9398974 | 0.9670213 | 0.003458719 | 0.9370079 | 0.007565939 | 0.9370083 | 0.006715398 |  |  | 233580 | 0.9481117 | 0.9150489 | 0.005763688 | 0.9593772 | 0.008248375 | 0.9593809 | 0.0102137 |  |  | 534360 | 0.9196579 | 0.8678712 | 0.01530374 | 0.9464374 | 0.009617457 | 0.9464422 | 0.0105179 |  |  | 492160 | 0.8353911 | 0.7035679 | 0.011876 | 0.8228033 | 0.00750469 | 0.8227975 | 0.006531638
|  |  | 53412 | 0.99865 | 0.9994305 | 0.0006155592 | 0.9999501 | 0.1110222 | 0.9999457 | 0.2182818 |  |  | 191346 | 0.9879926 | 0.9866385 | 0.001150604 | 0.9900208 | 0.006448855 | 0.9900132 | 0.006242534 |  |  | 86460 | 0.9409764 | 0.9670213 | 0.003458719 | 0.9371054 | 0.007570154 | 0.9371057 | 0.00671955 |  |  | 233880 | 0.9481117 | 0.9150489 | 0.005763688 | 0.9594432 | 0.008246024 | 0.9594469 | 0.01021189 |  |  | 534660 | 0.912944 | 0.8678712 | 0.01530374 | 0.9464855 | 0.009615802 | 0.9464903 | 0.01051656 |  |  | 492460 | 0.8332156 | 0.7035679 | 0.011876 | 0.822834 | 0.00750301 | 0.8228281 | 0.006530102
|  |  | 53532 | 0.997754 | 0.9994305 | 0.0006155592 | 0.9999501 | 0.1110222 | 0.9999457 | 0.2182818 |  |  | 191646 | 0.9870322 | 0.9866385 | 0.001150604 | 0.9900387 | 0.006448717 | 0.9900311 | 0.006241292 |  |  | 86760 | 0.9409764 | 0.9670213 | 0.003458719 | 0.9372027 | 0.007574361 | 0.937203 | 0.006723692 |  |  | 234180 | 0.9481117 | 0.9150489 | 0.005763688 | 0.9595091 | 0.008243677 | 0.9595128 | 0.01021007 |  |  | 534960 | 0.9196579 | 0.8678712 | 0.01530374 | 0.9465335 | 0.009614147 | 0.9465382 | 0.01051522 |  |  | 492760 | 0.8310402 | 0.7035679 | 0.011876 | 0.8228646 | 0.007501333 | 0.8228587 | 0.006528568
|  |  | 53652 | 0.997754 | 0.9994305 | 0.0006155592 | 0.9999501 | 0.1110222 | 0.9999457 | 0.2182818 |  |  | 191946 | 0.9870322 | 0.9866385 | 0.001150604 | 0.9900567 | 0.006448576 | 0.9900491 | 0.006240048 |  |  | 87060 | 0.9398974 | 0.9670213 | 0.003458719 | 0.9372999 | 0.007578558 | 0.9373002 | 0.006727825 |  |  | 234480 | 0.9497932 | 0.9150489 | 0.005763688 | 0.9595748 | 0.008241333 | 0.9595785 | 0.01020826 |  |  | 535260 | 0.9196579 | 0.8678712 | 0.01530374 | 0.9465814 | 0.009612494 | 0.9465862 | 0.01051388 |  |  | 493060 | 0.8288647 | 0.7035679 | 0.011876 | 0.8228952 | 0.007499659 | 0.8228893 | 0.006527036
|  |  | 53772 | 0.997754 | 0.9994305 | 0.0006155592 | 0.9999501 | 0.1110222 | 0.9999457 | 0.2182818 |  |  | 192246 | 0.9860717 | 0.9866385 | 0.001150604 | 0.9900745 | 0.006448433 | 0.9900669 | 0.006238803 |  |  | 87360 | 0.9409764 | 0.9670213 | 0.003458719 | 0.9373969 | 0.007582746 | 0.9373972 | 0.006731947 |  |  | 234780 | 0.9514747 | 0.9150489 | 0.005763688 | 0.9596403 | 0.008238991 | 0.9596439 | 0.01020645 |  |  | 535560 | 0.915182 | 0.8678712 | 0.01530374 | 0.9466293 | 0.00961084 | 0.946634 | 0.01051255 |  |  | 493360 | 0.8288647 | 0.7035679 | 0.011876 | 0.8229257 | 0.007497987 | 0.8229198 | 0.006525507
|  |  | 53892 | 0.9968581 | 0.9994305 | 0.0006155592 | 0.9999501 | 0.1110222 | 0.9999457 | 0.2182818 |  |  | 192546 | 0.9870322 | 0.9866385 | 0.001150604 | 0.9900923 | 0.006448288 | 0.9900848 | 0.006237555 |  |  | 87660 | 0.9409764 | 0.9670213 | 0.003458719 | 0.9374937 | 0.007586924 | 0.937494 | 0.006736059 |  |  | 235080 | 0.9497932 | 0.9150489 | 0.005763688 | 0.9597056 | 0.008236653 | 0.9597093 | 0.01020465 |  |  | 535860 | 0.9218958 | 0.8678712 | 0.01530374 | 0.9466771 | 0.009609188 | 0.9466818 | 0.01051121 |  |  | 493660 | 0.8353911 | 0.7035679 | 0.011876 | 0.8229562 | 0.007496318 | 0.8229503 | 0.00652398
|  |  | 54012 | 0.997754 | 0.9994305 | 0.0006155592 | 0.9999501 | 0.1110222 | 0.9999457 | 0.2182818 |  |  | 192846 | 0.9870322 | 0.9866385 | 0.001150604 | 0.9901101 | 0.00644814 | 0.9901025 | 0.006236306 |  |  | 87960 | 0.9398974 | 0.9670213 | 0.003458719 | 0.9375904 | 0.007591093 | 0.9375907 | 0.006740161 |  |  | 235380 | 0.9481117 | 0.9150489 | 0.005763688 | 0.9597707 | 0.008234317 | 0.9597744 | 0.01020284 |  |  | 536160 | 0.9196579 | 0.8678712 | 0.01530374 | 0.9467248 | 0.009607536 | 0.9467296 | 0.01050987 |  |  | 493960 | 0.8266893 | 0.7035679 | 0.011876 | 0.8229866 | 0.007494651 | 0.8229807 | 0.006522456
|  |  | 54132 | 0.997754 | 0.9994305 | 0.0006155592 | 0.9999501 | 0.1110222 | 0.9999457 | 0.2182818 |  |  | 193146 | 0.9860717 | 0.9866385 | 0.001150604 | 0.9901278 | 0.006447991 | 0.9901203 | 0.006235055 |  |  | 88260 | 0.9409764 | 0.9670213 | 0.003458719 | 0.9376869 | 0.007595253 | 0.9376872 | 0.006744252 |  |  | 235680 | 0.9464302 | 0.9150489 | 0.005763688 | 0.9598357 | 0.008231985 | 0.9598393 | 0.01020104 |  |  | 536460 | 0.9196579 | 0.8678712 | 0.01530374 | 0.9467726 | 0.009605885 | 0.9467773 | 0.01050854 |  |  | 494260 | 0.8332156 | 0.7035679 | 0.011876 | 0.823017 | 0.007492988 | 0.823011 | 0.006520934
|  |  | 54252 | 0.99865 | 0.9994305 | 0.0006155592 | 0.9999501 | 0.1110222 | 0.9999457 | 0.2182818 |  |  | 193446 | 0.9860717 | 0.9866385 | 0.001150604 | 0.9901455 | 0.006447839 | 0.990138 | 0.006233803 |  |  | 88560 | 0.9398974 | 0.9670213 | 0.003458719 | 0.9377833 | 0.007599404 | 0.9377835 | 0.006748334 |  |  | 235980 | 0.9464302 | 0.9150489 | 0.005763688 | 0.9599005 | 0.008229655 | 0.9599041 | 0.01019924 |  |  | 536760 | 0.9196579 | 0.8678712 | 0.01530374 | 0.9468202 | 0.009604234 | 0.9468249 | 0.0105072 |  |  | 494560 | 0.8353911 | 0.7035679 | 0.011876 | 0.8230473 | 0.007491327 | 0.8230413 | 0.006519414
|  |  | 54372 | 0.99865 | 0.9994305 | 0.0006155592 | 0.9999501 | 0.1110222 | 0.9999457 | 0.2182818 |  |  | 193746 | 0.9870322 | 0.9866385 | 0.001150604 | 0.9901631 | 0.006447685 | 0.9901556 | 0.006232549 |  |  | 88860 | 0.9409764 | 0.9670213 | 0.003458719 | 0.9378795 | 0.007603545 | 0.9378797 | 0.006752405 |  |  | 236280 | 0.9497932 | 0.9150489 | 0.005763688 | 0.9599651 | 0.008227329 | 0.9599687 | 0.01019745 |  |  | 537060 | 0.9218958 | 0.8678712 | 0.01530374 | 0.9468678 | 0.009602584 | 0.9468725 | 0.01050587 |  |  | 494860 | 0.8332156 | 0.7035679 | 0.011876 | 0.8230776 | 0.007489668 | 0.8230716 | 0.006517897
|  |  | 54492 | 0.9968581 | 0.9994305 | 0.0006155592 | 0.9999501 | 0.1110222 | 0.9999457 | 0.2182818 |  |  | 194046 | 0.9860717 | 0.9866385 | 0.001150604 | 0.9901807 | 0.006447529 | 0.9901732 | 0.006231294 |  |  | 89160 | 0.9420554 | 0.9670213 | 0.003458719 | 0.9379755 | 0.007607677 | 0.9379758 | 0.006756466 |  |  | 236580 | 0.9514747 | 0.9150489 | 0.005763688 | 0.9600296 | 0.008225006 | 0.9600331 | 0.01019565 |  |  | 537360 | 0.9218958 | 0.8678712 | 0.01530374 | 0.9469154 | 0.009600935 | 0.9469201 | 0.01050453 |  |  | 495160 | 0.8353911 | 0.7035679 | 0.011876 | 0.8231078 | 0.007488013 | 0.8231018 | 0.006516382
|  |  | 54612 | 0.997754 | 0.9994305 | 0.0006155592 | 0.9999501 | 0.1110222 | 0.9999457 | 0.2182818 |  |  | 194346 | 0.9860717 | 0.9866385 | 0.001150604 | 0.9901982 | 0.006447371 | 0.9901907 | 0.006230037 |  |  | 89460 | 0.9442135 | 0.9670213 | 0.003458719 | 0.9380714 | 0.007611799 | 0.9380717 | 0.006760517 |  |  | 236880 | 0.9497932 | 0.9150489 | 0.005763688 | 0.9600938 | 0.008222685 | 0.9600974 | 0.01019386 |  |  | 537660 | 0.9263717 | 0.8678712 | 0.01530374 | 0.9469628 | 0.009599287 | 0.9469675 | 0.0105032 |  |  | 495460 | 0.8288647 | 0.7035679 | 0.011876 | 0.823138 | 0.00748636 | 0.823132 | 0.00651487
|  |  | 54732 | 0.99865 | 0.9994305 | 0.0006155592 | 0.9999501 | 0.1110222 | 0.9999457 | 0.2182818 |  |  | 194646 | 0.9860717 | 0.9866385 | 0.001150604 | 0.9902157 | 0.006447211 | 0.9902082 | 0.006228778 |  |  | 89760 | 0.9431345 | 0.9670213 | 0.003458719 | 0.9381672 | 0.007615912 | 0.9381674 | 0.006764558 |  |  | 237180 | 0.9481117 | 0.9150489 | 0.005763688 | 0.9601579 | 0.008220368 | 0.9601615 | 0.01019207 |  |  | 537960 | 0.9218958 | 0.8678712 | 0.01530374 | 0.9470103 | 0.009597639 | 0.947015 | 0.01050186 |  |  | 495760 | 0.8310402 | 0.7035679 | 0.011876 | 0.8231681 | 0.00748471 | 0.8231621 | 0.00651336
|  |  | 54852 | 0.9968581 | 0.9994305 | 0.0006155592 | 0.9999501 | 0.1110222 | 0.9999457 | 0.2182818 |  |  | 194946 | 0.9870322 | 0.9866385 | 0.001150604 | 0.9902332 | 0.006447049 | 0.9902257 | 0.006227518 |  |  | 90060 | 0.9431345 | 0.9670213 | 0.003458719 | 0.9382628 | 0.007620015 | 0.938263 | 0.006768588 |  |  | 237480 | 0.9497932 | 0.9150489 | 0.005763688 | 0.9602218 | 0.008218054 | 0.9602254 | 0.01019028 |  |  | 538260 | 0.9286096 | 0.8678712 | 0.01530374 | 0.9470577 | 0.009595992 | 0.9470623 | 0.01050053 |  |  | 496060 | 0.8310402 | 0.7035679 | 0.011876 | 0.8231981 | 0.007483062 | 0.8231921 | 0.006511853
|  |  | 54972 | 0.997754 | 0.9994305 | 0.0006155592 | 0.9999501 | 0.1110222 | 0.9999457 | 0.2182818 |  |  | 195246 | 0.9860717 | 0.9866385 | 0.001150604 | 0.9902506 | 0.006446885 | 0.9902431 | 0.006226257 |  |  | 90360 | 0.9420554 | 0.9670213 | 0.003458719 | 0.9383582 | 0.007624109 | 0.9383584 | 0.006772607 |  |  | 237780 | 0.9497932 | 0.9150489 | 0.005763688 | 0.9602855 | 0.008215743 | 0.9602891 | 0.0101885 |  |  | 538560 | 0.9218958 | 0.8678712 | 0.01530374 | 0.947105 | 0.009594346 | 0.9471097 | 0.0104992 |  |  | 496360 | 0.8332156 | 0.7035679 | 0.011876 | 0.8232281 | 0.007481418 | 0.8232221 | 0.006510348
|  |  | 55092 | 0.99865 | 0.9994305 | 0.0006155592 | 0.9999501 | 0.1110222 | 0.9999457 | 0.2182818 |  |  | 195546 | 0.9870322 | 0.9866385 | 0.001150604 | 0.9902679 | 0.006446719 | 0.9902604 | 0.006224994 |  |  | 90660 | 0.9398974 | 0.9670213 | 0.003458719 | 0.9384535 | 0.007628193 | 0.9384537 | 0.006776617 |  |  | 238080 | 0.9481117 | 0.9150489 | 0.005763688 | 0.9603491 | 0.008213436 | 0.9603526 | 0.01018672 |  |  | 538860 | 0.9241337 | 0.8678712 | 0.01530374 | 0.9471523 | 0.0095927 | 0.9471569 | 0.01049787 |  |  | 496660 | 0.8375665 | 0.7035679 | 0.011876 | 0.8232581 | 0.007479776 | 0.8232521 | 0.006508845
|  |  | 55212 | 0.99865 | 0.9994305 | 0.0006155592 | 0.9999501 | 0.1110222 | 0.9999457 | 0.2182818 |  |  | 195846 | 0.9860717 | 0.9866385 | 0.001150604 | 0.9902852 | 0.006446551 | 0.9902778 | 0.00622373 |  |  | 90960 | 0.9420554 | 0.9670213 | 0.003458719 | 0.9385486 | 0.007632267 | 0.9385488 | 0.006780616 |  |  | 238380 | 0.9464302 | 0.9150489 | 0.005763688 | 0.9604125 | 0.008211131 | 0.960416 | 0.01018494 |  |  | 539160 | 0.9308476 | 0.8678712 | 0.01530374 | 0.9471995 | 0.009591055 | 0.9472041 | 0.01049654 |  |  | 496960 | 0.8419174 | 0.7035679 | 0.011876 | 0.823288 | 0.007478137 | 0.823282 | 0.006507345
|  |  | 55332 | 0.99865 | 0.9994305 | 0.0006155592 | 0.9999501 | 0.1110222 | 0.9999457 | 0.2182818 |  |  | 196146 | 0.9860717 | 0.9866385 | 0.001150604 | 0.9903025 | 0.006446381 | 0.990295 | 0.006222464 |  |  | 91260 | 0.9420554 | 0.9670213 | 0.003458719 | 0.9386436 | 0.007636332 | 0.9386438 | 0.006784604 |  |  | 238680 | 0.9497932 | 0.9150489 | 0.005763688 | 0.9604757 | 0.00820883 | 0.9604792 | 0.01018316 |  |  | 539460 | 0.9241337 | 0.8678712 | 0.01530374 | 0.9472467 | 0.009589411 | 0.9472513 | 0.01049521 |  |  | 497260 | 0.8332156 | 0.7035679 | 0.011876 | 0.8233179 | 0.0074765 | 0.8233118 | 0.006505847
|  |  | 55452 | 0.99865 | 0.9994305 | 0.0006155592 | 0.9999501 | 0.1110222 | 0.9999457 | 0.2182818 |  |  | 196446 | 0.9879926 | 0.9866385 | 0.001150604 | 0.9903197 | 0.006446209 | 0.9903122 | 0.006221197 |  |  | 91560 | 0.9420554 | 0.9670213 | 0.003458719 | 0.9387384 | 0.007640387 | 0.9387386 | 0.006788582 |  |  | 238980 | 0.9481117 | 0.9150489 | 0.005763688 | 0.9605388 | 0.008206532 | 0.9605423 | 0.01018138 |  |  | 539760 | 0.9308476 | 0.8678712 | 0.01530374 | 0.9472938 | 0.009587768 | 0.9472984 | 0.01049388 |  |  | 497560 | 0.8353911 | 0.7035679 | 0.011876 | 0.8233477 | 0.007474866 | 0.8233416 | 0.006504352
|  |  | 55572 | 0.997754 | 0.9994305 | 0.0006155592 | 0.9999501 | 0.1110222 | 0.9999457 | 0.2182818 |  |  | 196746 | 0.9870322 | 0.9866385 | 0.001150604 | 0.9903368 | 0.006446035 | 0.9903294 | 0.006219929 |  |  | 91860 | 0.9431345 | 0.9670213 | 0.003458719 | 0.9388331 | 0.007644433 | 0.9388333 | 0.00679255 |  |  | 239280 | 0.9497932 | 0.9150489 | 0.005763688 | 0.9606016 | 0.008204237 | 0.9606051 | 0.01017961 |  |  | 540060 | 0.9241337 | 0.8678712 | 0.01530374 | 0.9473408 | 0.009586125 | 0.9473455 | 0.01049255 |  |  | 497860 | 0.8332156 | 0.7035679 | 0.011876 | 0.8233775 | 0.007473235 | 0.8233714 | 0.006502859
|  |  | 55692 | 0.997754 | 0.9994305 | 0.0006155592 | 0.9999501 | 0.1110222 | 0.9999457 | 0.2182818 |  |  | 197046 | 0.9870322 | 0.9866385 | 0.001150604 | 0.990354 | 0.00644586 | 0.9903465 | 0.00621866 |  |  | 92160 | 0.9431345 | 0.9670213 | 0.003458719 | 0.9389276 | 0.007648468 | 0.9389278 | 0.006796507 |  |  | 239580 | 0.9514747 | 0.9150489 | 0.005763688 | 0.9606643 | 0.008201945 | 0.9606678 | 0.01017784 |  |  | 540360 | 0.9286096 | 0.8678712 | 0.01530374 | 0.9473878 | 0.009584483 | 0.9473925 | 0.01049122 |  |  | 498160 | 0.8266893 | 0.7035679 | 0.011876 | 0.8234072 | 0.007471606 | 0.8234011 | 0.006501368
|  |  | 55812 | 0.997754 | 0.9994305 | 0.0006155592 | 0.9999501 | 0.1110222 | 0.9999457 | 0.2182818 |  |  | 197346 | 0.9870322 | 0.9866385 | 0.001150604 | 0.990371 | 0.006445682 | 0.9903636 | 0.00621739 |  |  | 92460 | 0.9431345 | 0.9670213 | 0.003458719 | 0.939022 | 0.007652494 | 0.9390221 | 0.006800453 |  |  | 239880 | 0.9497932 | 0.9150489 | 0.005763688 | 0.9607269 | 0.008199657 | 0.9607303 | 0.01017607 |  |  | 540660 | 0.9241337 | 0.8678712 | 0.01530374 | 0.9474348 | 0.009582841 | 0.9474394 | 0.01048989 |  |  | 498460 | 0.8332156 | 0.7035679 | 0.011876 | 0.8234368 | 0.007469981 | 0.8234307 | 0.00649988
|  |  | 55932 | 0.99865 | 0.9994305 | 0.0006155592 | 0.9999501 | 0.1110222 | 0.9999457 | 0.2182818 |  |  | 197646 | 0.9860717 | 0.9866385 | 0.001150604 | 0.9903881 | 0.006445503 | 0.9903807 | 0.006216118 |  |  | 92760 | 0.9409764 | 0.9670213 | 0.003458719 | 0.9391162 | 0.007656511 | 0.9391163 | 0.006804389 |  |  | 240180 | 0.9497932 | 0.9150489 | 0.005763688 | 0.9607892 | 0.008197372 | 0.9607927 | 0.01017431 |  |  | 540960 | 0.9241337 | 0.8678712 | 0.01530374 | 0.9474817 | 0.009581201 | 0.9474863 | 0.01048856 |  |  | 498760 | 0.8332156 | 0.7035679 | 0.011876 | 0.8234665 | 0.007468358 | 0.8234603 | 0.006498395
|  |  | 56052 | 0.99865 | 0.9994305 | 0.0006155592 | 0.9999501 | 0.1110222 | 0.9999457 | 0.2182818 |  |  | 197946 | 0.9870322 | 0.9866385 | 0.001150604 | 0.9904051 | 0.006445322 | 0.9903977 | 0.006214845 |  |  | 93060 | 0.9420554 | 0.9670213 | 0.003458719 | 0.9392102 | 0.007660517 | 0.9392104 | 0.006808314 |  |  | 240480 | 0.9497932 | 0.9150489 | 0.005763688 | 0.9608514 | 0.00819509 | 0.9608548 | 0.01017255 |  |  | 541260 | 0.9263717 | 0.8678712 | 0.01530374 | 0.9475285 | 0.009579561 | 0.9475331 | 0.01048724 |  |  | 499060 | 0.8353911 | 0.7035679 | 0.011876 | 0.823496 | 0.007466737 | 0.8234899 | 0.006496911
|  |  | 56172 | 0.9968581 | 0.9994305 | 0.0006155592 | 0.9999501 | 0.1110222 | 0.9999457 | 0.2182818 |  |  | 198246 | 0.9879926 | 0.9866385 | 0.001150604 | 0.990422 | 0.006445139 | 0.9904146 | 0.006213571 |  |  | 93360 | 0.9442135 | 0.9670213 | 0.003458719 | 0.9393041 | 0.007664513 | 0.9393043 | 0.006812229 |  |  | 240780 | 0.9514747 | 0.9150489 | 0.005763688 | 0.9609134 | 0.008192812 | 0.9609168 | 0.01017079 |  |  | 541560 | 0.9286096 | 0.8678712 | 0.01530374 | 0.9475753 | 0.009577922 | 0.9475799 | 0.01048591 |  |  | 499360 | 0.839742 | 0.7035679 | 0.011876 | 0.8235255 | 0.00746512 | 0.8235194 | 0.00649543
|  |  | 56292 | 0.997754 | 0.9994305 | 0.0006155592 | 0.9999501 | 0.1110222 | 0.9999457 | 0.2182818 |  |  | 198546 | 0.9879926 | 0.9866385 | 0.001150604 | 0.9904389 | 0.006444954 | 0.9904315 | 0.006212296 |  |  | 93660 | 0.9442135 | 0.9670213 | 0.003458719 | 0.9393979 | 0.0076685 | 0.939398 | 0.006816133 |  |  | 241080 | 0.9497932 | 0.9150489 | 0.005763688 | 0.9609753 | 0.008190537 | 0.9609787 | 0.01016903 |  |  | 541860 | 0.9286096 | 0.8678712 | 0.01530374 | 0.9476221 | 0.009576283 | 0.9476266 | 0.01048458 |  |  | 499660 | 0.8353911 | 0.7035679 | 0.011876 | 0.823555 | 0.007463505 | 0.8235488 | 0.006493952
|  |  | 56412 | 0.997754 | 0.9994305 | 0.0006155592 | 0.9999501 | 0.1110222 | 0.9999457 | 0.2182818 |  |  | 198846 | 0.9860717 | 0.9866385 | 0.001150604 | 0.9904557 | 0.006444767 | 0.9904484 | 0.00621102 |  |  | 93960 | 0.9442135 | 0.9670213 | 0.003458719 | 0.9394915 | 0.007672477 | 0.9394916 | 0.006820026 |  |  | 241380 | 0.9497932 | 0.9150489 | 0.005763688 | 0.9610369 | 0.008188265 | 0.9610403 | 0.01016727 |  |  | 542160 | 0.9286096 | 0.8678712 | 0.01530374 | 0.9476687 | 0.009574646 | 0.9476733 | 0.01048326 |  |  | 499960 | 0.8353911 | 0.7035679 | 0.011876 | 0.8235844 | 0.007461892 | 0.8235783 | 0.006492476
|  |  | 56532 | 0.9995459 | 0.9994305 | 0.0006155592 | 0.9999501 | 0.1110222 | 0.9999457 | 0.2182818 |  |  | 199146 | 0.9870322 | 0.9866385 | 0.001150604 | 0.9904725 | 0.006444579 | 0.9904652 | 0.006209742 |  |  | 94260 | 0.9420554 | 0.9670213 | 0.003458719 | 0.9395849 | 0.007676443 | 0.939585 | 0.006823909 |  |  | 241680 | 0.9464302 | 0.9150489 | 0.005763688 | 0.9610985 | 0.008185997 | 0.9611018 | 0.01016552 |  |  | 542460 | 0.9308476 | 0.8678712 | 0.01530374 | 0.9477154 | 0.009573009 | 0.9477199 | 0.01048193 |  |  | 500260 | 0.8353911 | 0.7035679 | 0.011876 | 0.8236138 | 0.007460283 | 0.8236076 | 0.006491002
|  |  | 56652 | 0.9968581 | 0.9994305 | 0.0006155592 | 0.9999501 | 0.1110222 | 0.9999457 | 0.2182818 |  |  | 199446 | 0.9860717 | 0.9866385 | 0.001150604 | 0.9904893 | 0.006444389 | 0.990482 | 0.006208464 |  |  | 94560 | 0.9420554 | 0.9670213 | 0.003458719 | 0.9396782 | 0.0076804 | 0.9396783 | 0.006827781 |  |  | 241980 | 0.9497932 | 0.9150489 | 0.005763688 | 0.9611598 | 0.008183732 | 0.9611632 | 0.01016377 |  |  | 542760 | 0.9263717 | 0.8678712 | 0.01530374 | 0.9477619 | 0.009571373 | 0.9477665 | 0.01048061 |  |  | 500560 | 0.8353911 | 0.7035679 | 0.011876 | 0.8236431 | 0.007458676 | 0.8236369 | 0.006489531
|  |  | 56772 | 0.997754 | 0.9994305 | 0.0006155592 | 0.9999501 | 0.1110222 | 0.9999457 | 0.2182818 |  |  | 199746 | 0.9870322 | 0.9866385 | 0.001150604 | 0.990506 | 0.006444197 | 0.9904987 | 0.006207185 |  |  | 94860 | 0.9420554 | 0.9670213 | 0.003458719 | 0.9397714 | 0.007684347 | 0.9397715 | 0.006831642 |  |  | 242280 | 0.9514747 | 0.9150489 | 0.005763688 | 0.961221 | 0.00818147 | 0.9612243 | 0.01016203 |  |  | 543060 | 0.9286096 | 0.8678712 | 0.01530374 | 0.9478085 | 0.009569737 | 0.947813 | 0.01047929 |  |  | 500860 | 0.839742 | 0.7035679 | 0.011876 | 0.8236724 | 0.007457071 | 0.8236662 | 0.006488062
|  |  | 56892 | 0.997754 | 0.9994305 | 0.0006155592 | 0.9999501 | 0.1110222 | 0.9999457 | 0.2182818 |  |  | 200046 | 0.9889531 | 0.9866385 | 0.001150604 | 0.9905227 | 0.006444004 | 0.9905154 | 0.006205905 |  |  | 95160 | 0.9442135 | 0.9670213 | 0.003458719 | 0.9398644 | 0.007688284 | 0.9398645 | 0.006835493 |  |  | 242580 | 0.9531561 | 0.9150489 | 0.005763688 | 0.961282 | 0.008179212 | 0.9612853 | 0.01016028 |  |  | 543360 | 0.9286096 | 0.8678712 | 0.01530374 | 0.9478549 | 0.009568103 | 0.9478595 | 0.01047796 |  |  | 501160 | 0.8332156 | 0.7035679 | 0.011876 | 0.8237016 | 0.00745547 | 0.8236954 | 0.006486596
|  |  | 57012 | 0.9995459 | 0.9994305 | 0.0006155592 | 0.9999501 | 0.1110222 | 0.9999457 | 0.2182818 |  |  | 200346 | 0.9870322 | 0.9866385 | 0.001150604 | 0.9905393 | 0.006443809 | 0.990532 | 0.006204624 |  |  | 95460 | 0.9420554 | 0.9670213 | 0.003458719 | 0.9399572 | 0.007692211 | 0.9399573 | 0.006839333 |  |  | 242880 | 0.9481117 | 0.9150489 | 0.005763688 | 0.9613428 | 0.008176958 | 0.9613462 | 0.01015854 |  |  | 543660 | 0.9330855 | 0.8678712 | 0.01530374 | 0.9479014 | 0.009566469 | 0.9479059 | 0.01047664 |  |  | 501460 | 0.8310402 | 0.7035679 | 0.011876 | 0.8237308 | 0.007453871 | 0.8237245 | 0.006485131
|  |  | 57132 | 0.99865 | 0.9994305 | 0.0006155592 | 0.9999501 | 0.1110222 | 0.9999457 | 0.2182818 |  |  | 200646 | 0.9870322 | 0.9866385 | 0.001150604 | 0.9905559 | 0.006443612 | 0.9905486 | 0.006203342 |  |  | 95760 | 0.9420554 | 0.9670213 | 0.003458719 | 0.9400499 | 0.007696128 | 0.94005 | 0.006843162 |  |  | 243180 | 0.9531561 | 0.9150489 | 0.005763688 | 0.9614035 | 0.008174706 | 0.9614068 | 0.0101568 |  |  | 543960 | 0.9263717 | 0.8678712 | 0.01530374 | 0.9479477 | 0.009564835 | 0.9479522 | 0.01047532 |  |  | 501760 | 0.8353911 | 0.7035679 | 0.011876 | 0.8237599 | 0.007452275 | 0.8237537 | 0.00648367
|  |  | 57252 | 0.9968581 | 0.9994305 | 0.0006155592 | 0.9999501 | 0.1110222 | 0.9999457 | 0.2182818 |  |  | 200946 | 0.9879926 | 0.9866385 | 0.001150604 | 0.9905724 | 0.006443414 | 0.9905651 | 0.006202059 |  |  | 96060 | 0.9420554 | 0.9670213 | 0.003458719 | 0.9401425 | 0.007700035 | 0.9401425 | 0.00684698 |  |  | 243480 | 0.9497932 | 0.9150489 | 0.005763688 | 0.961464 | 0.008172459 | 0.9614673 | 0.01015507 |  |  | 544260 | 0.9308476 | 0.8678712 | 0.01530374 | 0.947994 | 0.009563203 | 0.9479985 | 0.010474 |  |  | 502060 | 0.839742 | 0.7035679 | 0.011876 | 0.823789 | 0.007450681 | 0.8237827 | 0.006482211
|  |  | 57372 | 0.99865 | 0.9994305 | 0.0006155592 | 0.9999501 | 0.1110222 | 0.9999457 | 0.2182818 |  |  | 201246 | 0.9879926 | 0.9866385 | 0.001150604 | 0.9905889 | 0.006443214 | 0.9905817 | 0.006200775 |  |  | 96360 | 0.9420554 | 0.9670213 | 0.003458719 | 0.9402349 | 0.007703932 | 0.9402349 | 0.006850788 |  |  | 243780 | 0.9464302 | 0.9150489 | 0.005763688 | 0.9615244 | 0.008170215 | 0.9615276 | 0.01015333 |  |  | 544560 | 0.9263717 | 0.8678712 | 0.01530374 | 0.9480403 | 0.009561571 | 0.9480448 | 0.01047268 |  |  | 502360 | 0.8375665 | 0.7035679 | 0.011876 | 0.823818 | 0.007449091 | 0.8238117 | 0.006480754
|  |  | 57492 | 0.9959621 | 0.9994305 | 0.0006155592 | 0.9999501 | 0.1110222 | 0.9999457 | 0.2182818 |  |  | 201546 | 0.9870322 | 0.9866385 | 0.001150604 | 0.9906054 | 0.006443012 | 0.9905981 | 0.006199491 |  |  | 96660 | 0.9431345 | 0.9670213 | 0.003458719 | 0.9403271053 | 0.007707818 | 0.9403272 | 0.006854584 |  |  | 244080 | 0.9464302 | 0.9150489 | 0.005763688 | 0.9615845 | 0.008167974 | 0.9615878 | 0.0101516 |  |  | 544860 | 0.9263717 | 0.8678712 | 0.01530374 | 0.9480865 | 0.00955994 | 0.948091 | 0.01047136 |  |  | 502660 | 0.8288647 | 0.7035679 | 0.011876 | 0.823847 | 0.007447502 | 0.8238407 | 0.006479299
|  |  | 57612 | 0.99865 | 0.9994305 | 0.0006155592 | 0.9999501 | 0.1110222 | 0.9999457 | 0.2182818 |  |  | 201846 | 0.9870322 | 0.9866385 | 0.001150604 | 0.9906218 | 0.006442809 | 0.9906145 | 0.006198205 |  |  | 96960 | 0.9409764 | 0.9670213 | 0.003458719 | 0.9404192 | 0.007711695 | 0.9404193 | 0.00685837 |  |  | 244380 | 0.9481117 | 0.9150489 | 0.005763688 | 0.9616445 | 0.008165737 | 0.9616478 | 0.01014988 |  |  | 545160 | 0.9308476 | 0.8678712 | 0.01530374 | 0.9481326 | 0.00955831 | 0.9481371 | 0.01047004 |  |  | 502960 | 0.8288647 | 0.7035679 | 0.011876 | 0.8238759 | 0.007445917 | 0.8238696 | 0.006477847
|  |  | 57732 | 0.997754 | 0.9994305 | 0.0006155592 | 0.9999501 | 0.1110222 | 0.9999457 | 0.2182818 |  |  | 202146 | 0.9889531 | 0.9866385 | 0.001150604 | 0.9906381 | 0.006442605 | 0.9906309 | 0.006196919 |  |  | 97260 | 0.9420554 | 0.9670213 | 0.003458719 | 0.9405112 | 0.007715562 | 0.9405112 | 0.006862145 |  |  | 244680 | 0.9481117 | 0.9150489 | 0.005763688 | 0.9617044 | 0.008163503 | 0.9617077 | 0.01014815 |  |  | 545460 | 0.9308476 | 0.8678712 | 0.01530374 | 0.9481787 | 0.009556681 | 0.9481832 | 0.01046872 |  |  | 503260 | 0.8332156 | 0.7035679 | 0.011876 | 0.8239048 | 0.007444334 | 0.8238985 | 0.006476397
|  |  | 57852 | 0.99865 | 0.9994305 | 0.0006155592 | 0.9999501 | 0.1110222 | 0.9999457 | 0.2182818 |  |  | 202446 | 0.9870322 | 0.9866385 | 0.001150604 | 0.9906545 | 0.006442398 | 0.9906472 | 0.006195633 |  |  | 97560 | 0.9420554 | 0.9670213 | 0.003458719 | 0.940603 | 0.007719418 | 0.940603 | 0.006865909 |  |  | 244980 | 0.9464302 | 0.9150489 | 0.005763688 | 0.9617641 | 0.008161273 | 0.9617673 | 0.01014643 |  |  | 545760 | 0.9263717 | 0.8678712 | 0.01530374 | 0.9482248 | 0.009555052 | 0.9482293 | 0.0104674 |  |  | 503560 | 0.8375665 | 0.7035679 | 0.011876 | 0.8239336 | 0.007442754 | 0.8239273 | 0.00647495
|  |  | 57972 | 0.99865 | 0.9994305 | 0.0006155592 | 0.9999501 | 0.1110222 | 0.9999457 | 0.2182818 |  |  | 202746 | 0.9870322 | 0.9866385 | 0.001150604 | 0.9906707 | 0.006442191 | 0.9906635 | 0.006194345 |  |  | 97860 | 0.9420554 | 0.9670213 | 0.003458719 | 0.9406946 | 0.007723264 | 0.9406946 | 0.006869663 |  |  | 245280 | 0.9481117 | 0.9150489 | 0.005763688 | 0.9618236 | 0.008159046 | 0.9618268 | 0.01014471 |  |  | 546060 | 0.9308476 | 0.8678712 | 0.01530374 | 0.9482708 | 0.009553424 | 0.9482752 | 0.01046608 |  |  | 503860 | 0.8288647 | 0.7035679 | 0.011876 | 0.8239624 | 0.007441177 | 0.8239561 | 0.006473505
|  |  | 58092 | 0.997754 | 0.9994305 | 0.0006155592 | 0.9999501 | 0.1110222 | 0.9999457 | 0.2182818 |  |  | 203046 | 0.9879926 | 0.9866385 | 0.001150604 | 0.990687 | 0.006441981 | 0.9906798 | 0.006193057 |  |  | 98160 | 0.9420554 | 0.9670213 | 0.003458719 | 0.9407861 | 0.0077271 | 0.9407861 | 0.006873405 |  |  | 245580 | 0.9514747 | 0.9150489 | 0.005763688 | 0.961883 | 0.008156823 | 0.9618862 | 0.01014299 |  |  | 546360 | 0.9308476 | 0.8678712 | 0.01530374 | 0.9483167 | 0.009551797 | 0.9483212 | 0.01046477 |  |  | 504160 | 0.8288647 | 0.7035679 | 0.011876 | 0.8239911 | 0.007439602 | 0.8239848 | 0.006472062
|  |  | 58212 | 0.9968581 | 0.9994305 | 0.0006155592 | 0.9999501 | 0.1110222 | 0.9999457 | 0.2182818 |  |  | 203346 | 0.9860717 | 0.9866385 | 0.001150604 | 0.9907032 | 0.006441771 | 0.990696 | 0.006191768 |  |  | 98460 | 0.9409764 | 0.9670213 | 0.003458719 | 0.9408775 | 0.007730926 | 0.9408775 | 0.006877137 |  |  | 245880 | 0.9548376 | 0.9150489 | 0.005763688 | 0.9619422 | 0.008154604 | 0.9619454 | 0.01014128 |  |  | 546660 | 0.9286096 | 0.8678712 | 0.01530374 | 0.9483626 | 0.009550171 | 0.9483671 | 0.01046345 |  |  | 504460 | 0.8419174 | 0.7035679 | 0.011876 | 0.8240198 | 0.00743803 | 0.8240135 | 0.006470622
|  |  | 58332 | 0.997754 | 0.9994305 | 0.0006155592 | 0.9999501 | 0.1110222 | 0.9999457 | 0.2182818 |  |  | 203646 | 0.9870322 | 0.9866385 | 0.001150604 | 0.9907193 | 0.006441559 | 0.9907121 | 0.006190479 |  |  | 98760 | 0.9420554 | 0.9670213 | 0.003458719 | 0.9409687 | 0.007734742 | 0.9409687 | 0.006880857 |  |  | 246180 | 0.9548376 | 0.9150489 | 0.005763688 | 0.9620012 | 0.008152388 | 0.9620044 | 0.01013957 |  |  | 546960 | 0.9353235 | 0.8678712 | 0.01530374 | 0.9484085 | 0.009548545 | 0.9484129 | 0.01046214 |  |  | 504760 | 0.839742 | 0.7035679 | 0.011876 | 0.8240485 | 0.00743646 | 0.8240421 | 0.006469184
|  |  | 58452 | 0.997754 | 0.9994305 | 0.0006155592 | 0.9999501 | 0.1110222 | 0.9999457 | 0.2182818 |  |  | 203946 | 0.9870322 | 0.9866385 | 0.001150604 | 0.9907354 | 0.006441345 | 0.9907282 | 0.006189188 |  |  | 99060 | 0.9420554 | 0.9670213 | 0.003458719 | 0.9410597 | 0.007738547 | 0.9410597 | 0.006884567 |  |  | 246480 | 0.9531561 | 0.9150489 | 0.005763688 | 0.9620601 | 0.008150176 | 0.9620633 | 0.01013786 |  |  | 547260 | 0.9286096 | 0.8678712 | 0.01530374 | 0.9484542 | 0.00954692 | 0.9484587 | 0.01046082 |  |  | 505060 | 0.8353911 | 0.7035679 | 0.011876 | 0.8240771 | 0.007434893 | 0.8240707 | 0.006467749
|  |  | 58572 | 0.99865 | 0.9994305 | 0.0006155592 | 0.9999501 | 0.1110222 | 0.9999457 | 0.2182818 |  |  | 204246 | 0.9870322 | 0.9866385 | 0.001150604 | 0.9907515 | 0.00644113 | 0.9907443 | 0.006187898 |  |  | 99360 | 0.9431345 | 0.9670213 | 0.003458719 | 0.9411506 | 0.007742342 | 0.9411506 | 0.006888266 |  |  | 246780 | 0.9514747 | 0.9150489 | 0.005763688 | 0.9621188 | 0.008147968 | 0.962122 | 0.01013616 |  |  | 547560 | 0.9263717 | 0.8678712 | 0.01530374 | 0.9485 | 0.009545296 | 0.9485044 | 0.01045951 |  |  | 505360 | 0.8310402 | 0.7035679 | 0.011876 | 0.8241056 | 0.007433329 | 0.8240992 | 0.006466316
|  |  | 58692 | 0.99865 | 0.9994305 | 0.0006155592 | 0.9999501 | 0.1110222 | 0.9999457 | 0.2182818 |  |  | 204546 | 0.9870322 | 0.9866385 | 0.001150604 | 0.9907675 | 0.006440914 | 0.9907603 | 0.006186607 |  |  | 99660 | 0.9431345 | 0.9670213 | 0.003458719 | 0.9412414 | 0.007746127 | 0.9412414 | 0.006891954 |  |  | 247080 | 0.9514747 | 0.9150489 | 0.005763688 | 0.9621774 | 0.008145763 | 0.9621805 | 0.01013445 |  |  | 547860 | 0.9308476 | 0.8678712 | 0.01530374 | 0.9485457 | 0.009543673 | 0.9485501 | 0.01045819 |  |  | 505660 | 0.8332156 | 0.7035679 | 0.011876 | 0.8241341 | 0.007431768 | 0.8241277 | 0.006464885
|  |  | 58812 | 0.997754 | 0.9994305 | 0.0006155592 | 0.9999501 | 0.1110222 | 0.9999457 | 0.2182818 |  |  | 204846 | 0.9870322 | 0.9866385 | 0.001150604 | 0.9907835 | 0.006440696 | 0.9907763 | 0.006185315 |  |  | 99960 | 0.9442135 | 0.9670213 | 0.003458719 | 0.941332 | 0.007749902 | 0.941332 | 0.00689563 |  |  | 247380 | 0.9514747 | 0.9150489 | 0.005763688 | 0.9622358 | 0.008143562 | 0.9622389 | 0.01013276 |  |  | 548160 | 0.9330855 | 0.8678712 | 0.01530374 | 0.9485913 | 0.009542051 | 0.9485957 | 0.01045688 |  |  | 505960 | 0.8288647 | 0.7035679 | 0.011876 | 0.8241625 | 0.007430209 | 0.8241561 | 0.006463457
|  |  | 58932 | 0.99865 | 0.9994305 | 0.0006155592 | 0.9999501 | 0.1110222 | 0.9999457 | 0.2182818 |  |  | 205146 | 0.9870322 | 0.9866385 | 0.001150604 | 0.9907994 | 0.006440477 | 0.9907923 | 0.006184023 |  |  | 100260 | 0.9431345 | 0.9670213 | 0.003458719 | 0.9414225 | 0.007753667 | 0.9414225 | 0.006899296 |  |  | 247680 | 0.9497932 | 0.9150489 | 0.005763688 | 0.962294 | 0.008141364 | 0.9622971 | 0.01013106 |  |  | 548460 | 0.9308476 | 0.8678712 | 0.01530374 | 0.9486369 | 0.009540429 | 0.9486412 | 0.01045557 |  |  | 506260 | 0.8332156 | 0.7035679 | 0.011876 | 0.8241909 | 0.007428653 | 0.8241845 | 0.006462031
|  |  | 59052 | 0.997754 | 0.9994305 | 0.0006155592 | 0.9999501 | 0.1110222 | 0.9999457 | 0.2182818 |  |  | 205446 | 0.9879926 | 0.9866385 | 0.001150604 | 0.9908153 | 0.006440256 | 0.9908082 | 0.00618273 |  |  | 100560 | 0.9420554 | 0.9670213 | 0.003458719 | 0.9415128 | 0.007757421 | 0.9415128 | 0.006902951 |  |  | 247980 | 0.9514747 | 0.9150489 | 0.005763688 | 0.9623521 | 0.00813917 | 0.9623552 | 0.01012937 |  |  | 548760 | 0.9330855 | 0.8678712 | 0.01530374 | 0.9486824 | 0.009538808 | 0.9486868 | 0.01045425 |  |  | 506560 | 0.8310402 | 0.7035679 | 0.011876 | 0.8242193 | 0.007427099 | 0.8242129 | 0.006460607
|  |  | 59172 | 0.997754 | 0.9994305 | 0.0006155592 | 0.9999501 | 0.1110222 | 0.9999457 | 0.2182818 |  |  | 205746 | 0.9870322 | 0.9866385 | 0.001150604 | 0.9908311 | 0.006440034 | 0.990824 | 0.006181437 |  |  | 100860 | 0.9431345 | 0.9670213 | 0.003458719 | 0.941603 | 0.007761164 | 0.941603 | 0.006906595 |  |  | 248280 | 0.9514747 | 0.9150489 | 0.005763688 | 0.96241 | 0.00813698 | 0.9624131 | 0.01012767 |  |  | 549060 | 0.9308476 | 0.8678712 | 0.01530374 | 0.9487278 | 0.009537188 | 0.9487322 | 0.01045294 |  |  | 506860 | 0.8332156 | 0.7035679 | 0.011876 | 0.8242476 | 0.007425549 | 0.8242412 | 0.006459186
|  |  | 59292 | 0.99865 | 0.9994305 | 0.0006155592 | 0.9999501 | 0.1110222 | 0.9999457 | 0.2182818 |  |  | 206046 | 0.9870322 | 0.9866385 | 0.001150604 | 0.990847 | 0.006439811 | 0.9908399 | 0.006180143 |  |  | 101160 | 0.9431345 | 0.9670213 | 0.003458719 | 0.941693 | 0.007764898 | 0.941693 | 0.006910228 |  |  | 248580 | 0.9514747 | 0.9150489 | 0.005763688 | 0.9624678 | 0.008134794 | 0.9624708 | 0.01012599 |  |  | 549360 | 0.9397993 | 0.8678712 | 0.01530374 | 0.9487733 | 0.009535569 | 0.9487776 | 0.01045163 |  |  | 507160 | 0.8375665 | 0.7035679 | 0.011876 | 0.8242758 | 0.007424 | 0.8242694 | 0.006457767
|  |  | 59412 | 0.997754 | 0.9994305 | 0.0006155592 | 0.9999501 | 0.1110222 | 0.9999457 | 0.2182818 |  |  | 206346 | 0.9870322 | 0.9866385 | 0.001150604 | 0.9908627 | 0.006439587 | 0.9908556 | 0.006178849 |  |  | 101460 | 0.9442135 | 0.9670213 | 0.003458719 | 0.9417829 | 0.007768621 | 0.9417829 | 0.00691385 |  |  | 248880 | 0.9514747 | 0.9150489 | 0.005763688 | 0.9625254 | 0.008132611 | 0.9625284 | 0.0101243 |  |  | 549660 | 0.9375614 | 0.8678712 | 0.01530374 | 0.9488186 | 0.00953395 | 0.948823 | 0.01045032 |  |  | 507460 | 0.8332156 | 0.7035679 | 0.011876 | 0.8243041 | 0.007422455 | 0.8242976 | 0.006456351
|  |  | 59532 | 0.99865 | 0.9994305 | 0.0006155592 | 0.9999501 | 0.1110222 | 0.9999457 | 0.2182818 |  |  | 206646 | 0.9879926 | 0.9866385 | 0.001150604 | 0.9908784 | 0.006439361 | 0.9908714 | 0.006177555 |  |  | 101760 | 0.9409764 | 0.9670213 | 0.003458719 | 0.9418727 | 0.007772334 | 0.9418726 | 0.006917461 |  |  | 249180 | 0.9514747 | 0.9150489 | 0.005763688 | 0.9625828 | 0.008130432 | 0.9625859 | 0.01012262 |  |  | 549960 | 0.9330855 | 0.8678712 | 0.01530374 | 0.9488639 | 0.009532332 | 0.9488683 | 0.01044901 |  |  | 507760 | 0.8245138 | 0.7035679 | 0.011876 | 0.8243322 | 0.007420912 | 0.8243257 | 0.006454937
|  |  | 59652 | 0.99865 | 0.9994305 | 0.0006155592 | 0.9999501 | 0.1110222 | 0.9999457 | 0.2182818 |  |  | 206946 | 0.9879926 | 0.9866385 | 0.001150604 | 0.9908941 | 0.006439134 | 0.9908871 | 0.006176261 |  |  | 102060 | 0.9420554 | 0.9670213 | 0.003458719 | 0.9419623 | 0.007776036 | 0.9419622 | 0.006921061 |  |  | 249480 | 0.9497932 | 0.9150489 | 0.005763688 | 0.9626401 | 0.008128257 | 0.9626431 | 0.01012094 |  |  | 550260 | 0.9308476 | 0.8678712 | 0.01530374 | 0.9489092 | 0.009530716 | 0.9489135 | 0.01044771 |  |  | 508060 | 0.8310402 | 0.7035679 | 0.011876 | 0.8243603 | 0.007419372 | 0.8243539 | 0.006453525
|  |  | 59772 | 0.9959621 | 0.9994305 | 0.0006155592 | 0.9999501 | 0.1110222 | 0.9999457 | 0.2182818 |  |  | 207246 | 0.9879926 | 0.9866385 | 0.001150604 | 0.9909098 | 0.006438906 | 0.9909027 | 0.006174966 |  |  | 102360 | 0.9409764 | 0.9670213 | 0.003458719 | 0.9420517 | 0.007779729 | 0.9420517 | 0.00692465 |  |  | 249780 | 0.9514747 | 0.9150489 | 0.005763688 | 0.9626972 | 0.008126086 | 0.9627003 | 0.01011927 |  |  | 550560 | 0.9308476 | 0.8678712 | 0.01530374 | 0.9489544 | 0.009529099 | 0.9489588 | 0.0104464 |  |  | 508360 | 0.8288647 | 0.7035679 | 0.011876 | 0.8243884 | 0.007417834 | 0.8243819 | 0.006452115
|  |  | 59892 | 0.997754 | 0.9994305 | 0.0006155592 | 0.9999501 | 0.1110222 | 0.9999457 | 0.2182818 |  |  | 207546 | 0.9870322 | 0.9866385 | 0.001150604 | 0.9909254 | 0.006438676 | 0.9909183 | 0.00617367 |  |  | 102660 | 0.9420554 | 0.9670213 | 0.003458719 | 0.942141 | 0.00778341 | 0.942141 | 0.006928228 |  |  | 250080 | 0.9514747 | 0.9150489 | 0.005763688 | 0.9627542 | 0.008123918 | 0.9627572 | 0.01011759 |  |  | 550860 | 0.9353235 | 0.8678712 | 0.01530374 | 0.9489996 | 0.009527484 | 0.9490039 | 0.01044509 |  |  | 508660 | 0.8353911 | 0.7035679 | 0.011876 | 0.8244164 | 0.007416299 | 0.8244099 | 0.006450708
|  |  | 60012 | 0.99865 | 0.9994305 | 0.0006155592 | 0.9999501 | 0.1110222 | 0.9999457 | 0.2182818 |  |  | 207846 | 0.9870322 | 0.9866385 | 0.001150604 | 0.9909409 | 0.006438445 | 0.9909339 | 0.006172375 |  |  | 102960 | 0.9420554 | 0.9670213 | 0.003458719 | 0.9422302 | 0.007787082 | 0.9422301 | 0.006931794 |  |  | 250380 | 0.9497932 | 0.9150489 | 0.005763688 | 0.962811 | 0.008121754 | 0.962814 | 0.01011592 |  |  | 551160 | 0.9308476 | 0.8678712 | 0.01530374 | 0.9490447 | 0.00952587 | 0.949049 | 0.01044378 |  |  | 508960 | 0.8332156 | 0.7035679 | 0.011876 | 0.8244444 | 0.007414767 | 0.8244379 | 0.006449304
|  |  | 60132 | 0.997754 | 0.9994305 | 0.0006155592 | 0.9999501 | 0.1110222 | 0.9999457 | 0.2182818 |  |  | 208146 | 0.9870322 | 0.9866385 | 0.001150604 | 0.9909564 | 0.006438213 | 0.9909494 | 0.006171079 |  |  | 103260 | 0.9431345 | 0.9670213 | 0.003458719 | 0.9423192 | 0.007790743 | 0.9423191 | 0.00693535 |  |  | 250680 | 0.9497932 | 0.9150489 | 0.005763688 | 0.9628677 | 0.008119594 | 0.9628707 | 0.01011426 |  |  | 551460 | 0.9353235 | 0.8678712 | 0.01530374 | 0.9490897 | 0.009524256 | 0.9490941 | 0.01044248 |  |  | 509260 | 0.839742 | 0.7035679 | 0.011876 | 0.8244723 | 0.007413237 | 0.8244658 | 0.006447901
|  |  | 60252 | 0.997754 | 0.9994305 | 0.0006155592 | 0.9999501 | 0.1110222 | 0.9999457 | 0.2182818 |  |  | 208446 | 0.9879926 | 0.9866385 | 0.001150604 | 0.9909719 | 0.00643798 | 0.9909649 | 0.006169783 |  |  | 103560 | 0.9420554 | 0.9670213 | 0.003458719 | 0.9424081 | 0.007794393 | 0.942408 | 0.006938895 |  |  | 250980 | 0.9548376 | 0.9150489 | 0.005763688 | 0.9629242 | 0.008117438 | 0.9629272 | 0.01011259 |  |  | 551760 | 0.9308476 | 0.8678712 | 0.01530374 | 0.9491348 | 0.009522643 | 0.949139 | 0.01044117 |  |  | 509560 | 0.8332156 | 0.7035679 | 0.011876 | 0.8245002 | 0.00741171 | 0.8244937 | 0.006446501
|  |  | 60372 | 0.9968581 | 0.9994305 | 0.0006155592 | 0.9999501 | 0.1110222 | 0.9999457 | 0.2182818 |  |  | 208746 | 0.9870322 | 0.9866385 | 0.001150604 | 0.9909873 | 0.006437746 | 0.9909804 | 0.006168487 |  |  | 103860 | 0.9431345 | 0.9670213 | 0.003458719 | 0.9424968 | 0.007798033 | 0.9424967 | 0.006942428 |  |  | 251280 | 0.9514747 | 0.9150489 | 0.005763688 | 0.9629806 | 0.008115285 | 0.9629835 | 0.01011093 |  |  | 552060 | 0.9330855 | 0.8678712 | 0.01530374 | 0.9491797 | 0.009521031 | 0.949184 | 0.01043987 |  |  | 509860 | 0.8332156 | 0.7035679 | 0.011876 | 0.824528 | 0.007410186 | 0.8245215 | 0.006445104
|  |  | 60492 | 0.99865 | 0.9994305 | 0.0006155592 | 0.9999501 | 0.1110222 | 0.9999457 | 0.2182818 |  |  | 209046 | 0.9860717 | 0.9866385 | 0.001150604 | 0.9910027 | 0.006437511 | 0.9909958 | 0.00616719 |  |  | 104160 | 0.9420554 | 0.9670213 | 0.003458719 | 0.9425854 | 0.007801663 | 0.9425853 | 0.006945951 |  |  | 251580 | 0.9514747 | 0.9150489 | 0.005763688 | 0.9630368 | 0.008113137 | 0.9630397 | 0.01010928 |  |  | 552360 | 0.9330855 | 0.8678712 | 0.01530374 | 0.9492246 | 0.00951942 | 0.9492289 | 0.01043856 |  |  | 510160 | 0.8353911 | 0.7035679 | 0.011876 | 0.8245558 | 0.007408664 | 0.8245493 | 0.006443708
|  |  | 60612 | 0.9968581 | 0.9994305 | 0.0006155592 | 0.9999501 | 0.1110222 | 0.9999457 | 0.2182818 |  |  | 209346 | 0.9860717 | 0.9866385 | 0.001150604 | 0.9910181 | 0.006437274 | 0.9910111 | 0.006165894 |  |  | 104460 | 0.9431345 | 0.9670213 | 0.003458719 | 0.9426739 | 0.007805282 | 0.9426737 | 0.006949462 |  |  | 251880 | 0.9531561 | 0.9150489 | 0.005763688 | 0.9630928 | 0.008110992 | 0.9630958 | 0.01010762 |  |  | 552660 | 0.9353235 | 0.8678712 | 0.01530374 | 0.9492695 | 0.009517809 | 0.9492737 | 0.01043726 |  |  | 510460 | 0.8332156 | 0.7035679 | 0.011876 | 0.8245836 | 0.007407145 | 0.824577 | 0.006442316
|  |  | 60732 | 0.99865 | 0.9994305 | 0.0006155592 | 0.9999501 | 0.1110222 | 0.9999457 | 0.2182818 |  |  | 209646 | 0.9870322 | 0.9866385 | 0.001150604 | 0.9910334 | 0.006437036 | 0.9910264 | 0.006164597 |  |  | 104760 | 0.9420554 | 0.9670213 | 0.003458719 | 0.9427622 | 0.007808891 | 0.942762 | 0.006952963 |  |  | 252180 | 0.9514747 | 0.9150489 | 0.005763688 | 0.9631487 | 0.008108851 | 0.9631517 | 0.01010597 |  |  | 552960 | 0.9308476 | 0.8678712 | 0.01530374 | 0.9493143 | 0.0095162 | 0.9493185 | 0.01043596 |  |  | 510760 | 0.8353911 | 0.7035679 | 0.011876 | 0.8246113 | 0.007405629 | 0.8246047 | 0.006440925
|  |  | 60852 | 0.9995459 | 0.9994305 | 0.0006155592 | 0.9999501 | 0.1110222 | 0.9999457 | 0.2182818 |  |  | 209946 | 0.9870322 | 0.9866385 | 0.001150604 | 0.9910487 | 0.006436797 | 0.9910417 | 0.0061633 |  |  | 105060 | 0.9442135 | 0.9670213 | 0.003458719 | 0.9428503 | 0.007812489 | 0.9428502 | 0.006956452 |  |  | 252480 | 0.9531561 | 0.9150489 | 0.005763688 | 0.9632045 | 0.008106714 | 0.9632074 | 0.01010432 |  |  | 553260 | 0.9397993 | 0.8678712 | 0.01530374 | 0.949359 | 0.009514591 | 0.9493633 | 0.01043465 |  |  | 511060 | 0.8310402 | 0.7035679 | 0.011876 | 0.8246389 | 0.007404115 | 0.8246323 | 0.006439537
|  |  | 60972 | 0.99865 | 0.9994305 | 0.0006155592 | 0.9999501 | 0.1110222 | 0.9999457 | 0.2182818 |  |  | 210246 | 0.9860717 | 0.9866385 | 0.001150604 | 0.9910639 | 0.006436557 | 0.991057 | 0.006162003 |  |  | 105360 | 0.9431345 | 0.9670213 | 0.003458719 | 0.9429383 | 0.007816077 | 0.9429382 | 0.00695993 |  |  | 252780 | 0.9531561 | 0.9150489 | 0.005763688 | 0.9632601 | 0.008104581 | 0.963263 | 0.01010268 |  |  | 553560 | 0.9353235 | 0.8678712 | 0.01530374 | 0.9494037 | 0.009512983 | 0.9494079 | 0.01043335 |  |  | 511360 | 0.8288647 | 0.7035679 | 0.011876 | 0.8246665 | 0.007402604 | 0.8246599 | 0.006438151
|  |  | 61092 | 0.9995459 | 0.9994305 | 0.0006155592 | 0.9999501 | 0.1110222 | 0.9999457 | 0.2182818 |  |  | 210546 | 0.9879926 | 0.9866385 | 0.001150604 | 0.9910791 | 0.006436316 | 0.9910722 | 0.006160706 |  |  | 105660 | 0.9420554 | 0.9670213 | 0.003458719 | 0.9430262 | 0.007819655 | 0.9430261 | 0.006963397 |  |  | 253080 | 0.9514747 | 0.9150489 | 0.005763688 | 0.9633155 | 0.008102452 | 0.9633184 | 0.01010103 |  |  | 553860 | 0.9330855 | 0.8678712 | 0.01530374 | 0.9494483 | 0.009511376 | 0.9494526 | 0.01043205 |  |  | 511660 | 0.8310402 | 0.7035679 | 0.011876 | 0.8246941 | 0.007401095 | 0.8246875 | 0.006436767
|  |  | 61212 | 0.99865 | 0.9994305 | 0.0006155592 | 0.9999501 | 0.1110222 | 0.9999457 | 0.2182818 |  |  | 210846 | 0.9879926 | 0.9866385 | 0.001150604 | 0.9910942 | 0.006436074 | 0.9910873 | 0.006159409 |  |  | 105960 | 0.9442135 | 0.9670213 | 0.003458719 | 0.9431139 | 0.007823222 | 0.9431138 | 0.006966853 |  |  | 253380 | 0.9531561 | 0.9150489 | 0.005763688 | 0.9633708 | 0.008100326 | 0.9633737 | 0.01009939 |  |  | 554160 | 0.9308476 | 0.8678712 | 0.01530374 | 0.9494929 | 0.009509769 | 0.9494972 | 0.01043075 |  |  | 511960 | 0.8375665 | 0.7035679 | 0.011876 | 0.8247216 | 0.007399589 | 0.824715 | 0.006435386
|  |  | 61332 | 0.9995459 | 0.9994305 | 0.0006155592 | 0.9999501 | 0.1110222 | 0.9999457 | 0.2182818 |  |  | 211146 | 0.9870322 | 0.9866385 | 0.001150604 | 0.9911093 | 0.006435831 | 0.9911025 | 0.006158112 |  |  | 106260 | 0.9431345 | 0.9670213 | 0.003458719 | 0.9432015 | 0.007826778 | 0.9432014 | 0.006970298 |  |  | 253680 | 0.9548376 | 0.9150489 | 0.005763688 | 0.9634259 | 0.008098205 | 0.9634288 | 0.01009776 |  |  | 554460 | 0.9397993 | 0.8678712 | 0.01530374 | 0.9495375 | 0.009508164 | 0.9495417 | 0.01042945 |  |  | 512260 | 0.8332156 | 0.7035679 | 0.011876 | 0.824749 | 0.007398086 | 0.8247424 | 0.006434007
|  |  | 61452 | 0.99865 | 0.9994305 | 0.0006155592 | 0.9999501 | 0.1110222 | 0.9999457 | 0.2182818 |  |  | 211446 | 0.9870322 | 0.9866385 | 0.001150604 | 0.9911244 | 0.006435587 | 0.9911175 | 0.006156815 |  |  | 106560 | 0.9431345 | 0.9670213 | 0.003458719 | 0.943289 | 0.007830324 | 0.9432888 | 0.006973732 |  |  | 253980 | 0.9514747 | 0.9150489 | 0.005763688 | 0.9634809 | 0.008096087 | 0.9634838 | 0.01009612 |  |  | 554760 | 0.9308476 | 0.8678712 | 0.01530374 | 0.949582 | 0.009506559 | 0.9495862 | 0.01042815 |  |  | 512560 | 0.839742 | 0.7035679 | 0.011876 | 0.8247765 | 0.007396585 | 0.8247698 | 0.006432631
|  |  | 61572 | 0.99865 | 0.9994305 | 0.0006155592 | 0.9999501 | 0.1110222 | 0.9999457 | 0.2182818 |  |  | 211746 | 0.9889531 | 0.9866385 | 0.001150604 | 0.9911394 | 0.006435342 | 0.9911326 | 0.006155518 |  |  | 106860 | 0.9442135 | 0.9670213 | 0.003458719 | 0.9433763 | 0.00783386 | 0.9433761 | 0.006977155 |  |  | 254280 | 0.9497932 | 0.9150489 | 0.005763688 | 0.9635357 | 0.008093973 | 0.9635386 | 0.01009449 |  |  | 555060 | 0.9353235 | 0.8678712 | 0.01530374 | 0.9496264 | 0.009504955 | 0.9496306 | 0.01042686 |  |  | 512860 | 0.8332156 | 0.7035679 | 0.011876 | 0.8248038 | 0.007395087 | 0.8247972 | 0.006431257
|  |  | 61692 | 0.9995459 | 0.9994305 | 0.0006155592 | 0.9999501 | 0.1110222 | 0.9999457 | 0.2182818 |  |  | 212046 | 0.9870322 | 0.9866385 | 0.001150604 | 0.9911544 | 0.006435096 | 0.9911476 | 0.006154221 |  |  | 107160 | 0.9442135 | 0.9670213 | 0.003458719 | 0.9434635 | 0.007837385 | 0.9434633 | 0.006980566 |  |  | 254580 | 0.9497932 | 0.9150489 | 0.005763688 | 0.9635904 | 0.008091864 | 0.9635933 | 0.01009287 |  |  | 555360 | 0.9330855 | 0.8678712 | 0.01530374 | 0.9496708 | 0.009503352 | 0.949675 | 0.01042556 |  |  | 513160 | 0.8353911 | 0.7035679 | 0.011876 | 0.8248312 | 0.007393591 | 0.8248245 | 0.006429885
|  |  | 61812 | 0.99865 | 0.9994305 | 0.0006155592 | 0.9999501 | 0.1110222 | 0.9999457 | 0.2182818 |  |  | 212346 | 0.9879926 | 0.9866385 | 0.001150604 | 0.9911694 | 0.006434849 | 0.9911625 | 0.006152924 |  |  | 107460 | 0.9431345 | 0.9670213 | 0.003458719 | 0.9435505 | 0.007840899 | 0.9435503 | 0.006983967 |  |  | 254880 | 0.9514747 | 0.9150489 | 0.005763688 | 0.963645 | 0.008089758 | 0.9636478 | 0.01009124 |  |  | 555660 | 0.9353235 | 0.8678712 | 0.01530374 | 0.9497152 | 0.00950175 | 0.9497193 | 0.01042426 |  |  | 513460 | 0.839742 | 0.7035679 | 0.011876 | 0.8248584 | 0.007392098 | 0.8248518 | 0.006428515
|  |  | 61932 | 0.9995459 | 0.9994305 | 0.0006155592 | 0.9999501 | 0.1110222 | 0.9999457 | 0.2182818 |  |  | 212646 | 0.9870322 | 0.9866385 | 0.001150604 | 0.9911843 | 0.006434601 | 0.9911775 | 0.006151627 |  |  | 107760 | 0.9442135 | 0.9670213 | 0.003458719 | 0.9436374 | 0.007844403 | 0.9436372 | 0.006987356 |  |  | 255180 | 0.9514747 | 0.9150489 | 0.005763688 | 0.9636994 | 0.008087656 | 0.9637022 | 0.01008962 |  |  | 555960 | 0.9330855 | 0.8678712 | 0.01530374 | 0.9497594 | 0.009500149 | 0.9497636 | 0.01042297 |  |  | 513760 | 0.8375665 | 0.7035679 | 0.011876 | 0.8248857 | 0.007390608 | 0.824879 | 0.006427148
|  |  | 62052 | 0.9995459 | 0.9994305 | 0.0006155592 | 0.9999501 | 0.1110222 | 0.9999457 | 0.2182818 |  |  | 212946 | 0.9879926 | 0.9866385 | 0.001150604 | 0.9911992 | 0.006434352 | 0.9911923 | 0.006150331 |  |  | 108060 | 0.9463715 | 0.9670213 | 0.003458719 | 0.9437241 | 0.007847897 | 0.9437239 | 0.006990734 |  |  | 255480 | 0.9514747 | 0.9150489 | 0.005763688 | 0.9637536 | 0.008085558 | 0.9637564 | 0.01008801 |  |  | 556260 | 0.9353235 | 0.8678712 | 0.01530374 | 0.9498037 | 0.009498548 | 0.9498078 | 0.01042167 |  |  | 514060 | 0.839742 | 0.7035679 | 0.011876 | 0.8249129 | 0.00738912 | 0.8249062 | 0.006425783
|  |  | 62172 | 1.000442 | 0.9994305 | 0.0006155592 | 0.9999501 | 0.1110222 | 0.9999457 | 0.2182818 |  |  | 213246 | 0.9889531 | 0.9866385 | 0.001150604 | 0.991214 | 0.006434102 | 0.9912072 | 0.006149034 |  |  | 108360 | 0.9463715 | 0.9670213 | 0.003458719 | 0.9438107 | 0.00785138 | 0.9438105 | 0.006994102 |  |  | 255780 | 0.9514747 | 0.9150489 | 0.005763688 | 0.9638077 | 0.008083465 | 0.9638105 | 0.01008639 |  |  | 556560 | 0.9330855 | 0.8678712 | 0.01530374 | 0.9498479 | 0.009496948 | 0.949852 | 0.01042038 |  |  | 514360 | 0.8375665 | 0.7035679 | 0.011876 | 0.82494 | 0.007387635 | 0.8249333 | 0.006424421
|  |  | 62292 | 1.000442 | 0.9994305 | 0.0006155592 | 0.9999501 | 0.1110222 | 0.9999457 | 0.2182818 |  |  | 213546 | 0.9879926 | 0.9866385 | 0.001150604 | 0.9912288 | 0.006433851 | 0.991222 | 0.006147738 |  |  | 108660 | 0.9442135 | 0.9670213 | 0.003458719 | 0.9438972 | 0.007854853 | 0.943897 | 0.006997458 |  |  | 256080 | 0.9531561 | 0.9150489 | 0.005763688 | 0.9638616 | 0.008081375 | 0.9638644 | 0.01008478 |  |  | 556860 | 0.9353235 | 0.8678712 | 0.01530374 | 0.949892 | 0.00949535 | 0.9498962 | 0.01041908 |  |  | 514660 | 0.8353911 | 0.7035679 | 0.011876 | 0.8249671 | 0.007386153 | 0.8249604 | 0.006423061
|  |  | 62412 | 0.9995459 | 0.9994305 | 0.0006155592 | 0.9999501 | 0.1110222 | 0.9999457 | 0.2182818 |  |  | 213846 | 0.9879926 | 0.9866385 | 0.001150604 | 0.9912435 | 0.006433599 | 0.9912367 | 0.006146442 |  |  | 108960 | 0.9452925 | 0.9670213 | 0.003458719 | 0.9439835 | 0.007858314 | 0.9439833 | 0.007000802 |  |  | 256380 | 0.9531561 | 0.9150489 | 0.005763688 | 0.9639154 | 0.008079289 | 0.9639182 | 0.01008317 |  |  | 557160 | 0.9353235 | 0.8678712 | 0.01530374 | 0.9499361 | 0.009493752 | 0.9499402 | 0.01041779 |  |  | 514960 | 0.8332156 | 0.7035679 | 0.011876 | 0.8249942 | 0.007384673 | 0.8249874 | 0.006421703
|  |  | 62532 | 0.9995459 | 0.9994305 | 0.0006155592 | 0.9999501 | 0.1110222 | 0.9999457 | 0.2182818 |  |  | 214146 | 0.9889531 | 0.9866385 | 0.001150604 | 0.9912582 | 0.006433346 | 0.9912515 | 0.006145146 |  |  | 109260 | 0.9442135 | 0.9670213 | 0.003458719 | 0.9440697 | 0.007861766 | 0.9440695 | 0.007004136 |  |  | 256680 | 0.9531561 | 0.9150489 | 0.005763688 | 0.9639691 | 0.008077207 | 0.9639718 | 0.01008157 |  |  | 557460 | 0.9375614 | 0.8678712 | 0.01530374 | 0.9499801 | 0.009492154 | 0.9499843 | 0.0104165 |  |  | 515260 | 0.8332156 | 0.7035679 | 0.011876 | 0.8250212 | 0.007383196 | 0.8250144 | 0.006420347
|  |  | 62652 | 0.99865 | 0.9994305 | 0.0006155592 | 0.9999501 | 0.1110222 | 0.9999457 | 0.2182818 |  |  | 214446 | 0.9870322 | 0.9866385 | 0.001150604 | 0.9912729 | 0.006433093 | 0.9912662 | 0.00614385 |  |  | 109560 | 0.9442135 | 0.9670213 | 0.003458719 | 0.9441557 | 0.007865207 | 0.9441555 | 0.007007459 |  |  | 256980 | 0.9514747 | 0.9150489 | 0.005763688 | 0.9640226 | 0.008075129 | 0.9640253 | 0.01007997 |  |  | 557760 | 0.9353235 | 0.8678712 | 0.01530374 | 0.9500241 | 0.009490558 | 0.9500282 | 0.0104152 |  |  | 515560 | 0.8332156 | 0.7035679 | 0.011876 | 0.8250481 | 0.007381721 | 0.8250414 | 0.006418994
|  |  | 62772 | 0.997754 | 0.9994305 | 0.0006155592 | 0.9999501 | 0.1110222 | 0.9999457 | 0.2182818 |  |  | 214746 | 0.9870322 | 0.9866385 | 0.001150604 | 0.9912876 | 0.006432838 | 0.9912808 | 0.006142554 |  |  | 109860 | 0.9442135 | 0.9670213 | 0.003458719 | 0.9442416 | 0.007868637 | 0.9442414 | 0.007010771 |  |  | 257280 | 0.9497932 | 0.9150489 | 0.005763688 | 0.9640759 | 0.008073055 | 0.9640787 | 0.01007837 |  |  | 558060 | 0.9308476 | 0.8678712 | 0.01530374 | 0.9500681 | 0.009488963 | 0.9500722 | 0.01041391 |  |  | 515860 | 0.8332156 | 0.7035679 | 0.011876 | 0.825075 | 0.007380249 | 0.8250683 | 0.006417643
|  |  | 62892 | 0.99865 | 0.9994305 | 0.0006155592 | 0.9999501 | 0.1110222 | 0.9999457 | 0.2182818 |  |  | 215046 | 0.9870322 | 0.9866385 | 0.001150604 | 0.9913021 | 0.006432583 | 0.9912954 | 0.006141259 |  |  | 110160 | 0.9452925 | 0.9670213 | 0.003458719 | 0.9443274 | 0.007872057 | 0.9443272 | 0.007014071 |  |  | 257580 | 0.9531561 | 0.9150489 | 0.005763688 | 0.9641292 | 0.008070985 | 0.9641319 | 0.01007677 |  |  | 558360 | 0.9375614 | 0.8678712 | 0.01530374 | 0.9501119 | 0.009487368 | 0.950116 | 0.01041262 |  |  | 516160 | 0.8332156 | 0.7035679 | 0.011876 | 0.8251019 | 0.00737878 | 0.8250951 | 0.006416294
|  |  | 63012 | 0.997754 | 0.9994305 | 0.0006155592 | 0.9999501 | 0.1110222 | 0.9999457 | 0.2182818 |  |  | 215346 | 0.9889531 | 0.9866385 | 0.001150604 | 0.9913167 | 0.006432327 | 0.99131 | 0.006139964 |  |  | 110460 | 0.9431345 | 0.9670213 | 0.003458719 | 0.944413 | 0.007875466 | 0.9444128 | 0.00701736 |  |  | 257880 | 0.9514747 | 0.9150489 | 0.005763688 | 0.9641822 | 0.00806892 | 0.9641849 | 0.01007518 |  |  | 558660 | 0.9353235 | 0.8678712 | 0.01530374 | 0.9501558 | 0.009485774 | 0.9501599 | 0.01041133 |  |  | 516460 | 0.8353911 | 0.7035679 | 0.011876 | 0.8251287 | 0.007377313 | 0.8251219 | 0.006414948
|  |  | 63132 | 0.997754 | 0.9994305 | 0.0006155592 | 0.9999501 | 0.1110222 | 0.9999457 | 0.2182818 |  |  | 215646 | 0.9889531 | 0.9866385 | 0.001150604 | 0.9913312 | 0.00643207 | 0.9913245 | 0.006138669 |  |  | 110760 | 0.9431345 | 0.9670213 | 0.003458719 | 0.9444985 | 0.007878865 | 0.9444983 | 0.007020639 |  |  | 258180 | 0.9531561 | 0.9150489 | 0.005763688 | 0.9642351 | 0.008066858 | 0.9642378 | 0.01007359 |  |  | 558960 | 0.9308476 | 0.8678712 | 0.01530374 | 0.9501996 | 0.009484182 | 0.9502037 | 0.01041004 |  |  | 516760 | 0.8353911 | 0.7035679 | 0.011876 | 0.8251555 | 0.007375848 | 0.8251487 | 0.006413604
|  |  | 63252 | 0.9995459 | 0.9994305 | 0.0006155592 | 0.9999501 | 0.1110222 | 0.9999457 | 0.2182818 |  |  | 215946 | 0.9889531 | 0.9866385 | 0.001150604 | 0.9913457 | 0.006431812 | 0.991339 | 0.006137375 |  |  | 111060 | 0.9431345 | 0.9670213 | 0.003458719 | 0.9445839 | 0.007882253 | 0.9445836 | 0.007023906 |  |  | 258480 | 0.9531561 | 0.9150489 | 0.005763688 | 0.9642879 | 0.0080648 | 0.9642906 | 0.01007201 |  |  | 559260 | 0.9330855 | 0.8678712 | 0.01530374 | 0.9502433 | 0.00948259 | 0.9502474 | 0.01040876 |  |  | 517060 | 0.8375665 | 0.7035679 | 0.011876 | 0.8251823 | 0.007374387 | 0.8251754 | 0.006412262
|  |  | 63372 | 0.997754 | 0.9994305 | 0.0006155592 | 0.9999501 | 0.1110222 | 0.9999457 | 0.2182818 |  |  | 216246 | 0.9870322 | 0.9866385 | 0.001150604 | 0.9913601 | 0.006431553 | 0.9913535 | 0.00613608 |  |  | 111360 | 0.9452925 | 0.9670213 | 0.003458719 | 0.9446691 | 0.007885631 | 0.9446688 | 0.007027162 |  |  | 258780 | 0.9514747 | 0.9150489 | 0.005763688 | 0.9643406 | 0.008062746 | 0.9643432 | 0.01007043 |  |  | 559560 | 0.9420373 | 0.8678712 | 0.01530374 | 0.950287 | 0.009480998 | 0.9502911 | 0.01040747 |  |  | 517360 | 0.839742 | 0.7035679 | 0.011876 | 0.825209 | 0.007372928 | 0.8252021 | 0.006410923
|  |  | 63492 | 0.997754 | 0.9994305 | 0.0006155592 | 0.9999501 | 0.1110222 | 0.9999457 | 0.2182818 |  |  | 216546 | 0.9889531 | 0.9866385 | 0.001150604 | 0.9913745 | 0.006431294 | 0.9913679 | 0.006134787 |  |  | 111660 | 0.9463715 | 0.9670213 | 0.003458719 | 0.9447542 | 0.007888998 | 0.9447539 | 0.007030407 |  |  | 259080 | 0.9531561 | 0.9150489 | 0.005763688 | 0.964393 | 0.008060697 | 0.9643957 | 0.01006885 |  |  | 559860 | 0.9375614 | 0.8678712 | 0.01530374 | 0.9503306 | 0.009479408 | 0.9503347 | 0.01040618 |  |  | 517660 | 0.839742 | 0.7035679 | 0.011876 | 0.8252356 | 0.007371471 | 0.8252288 | 0.006409586
|  |  | 63612 | 0.9995459 | 0.9994305 | 0.0006155592 | 0.9999501 | 0.1110222 | 0.9999457 | 0.2182818 |  |  | 216846 | 0.9879926 | 0.9866385 | 0.001150604 | 0.9913889 | 0.006431034 | 0.9913822 | 0.006133493 |  |  | 111960 | 0.9452925 | 0.9670213 | 0.003458719 | 0.9448391 | 0.007892355 | 0.9448388 | 0.007033641 |  |  | 259380 | 0.9514747 | 0.9150489 | 0.005763688 | 0.9644454 | 0.008058651 | 0.964448 | 0.01006727 |  |  | 560160 | 0.9353235 | 0.8678712 | 0.01530374 | 0.9503742 | 0.009477819 | 0.9503783 | 0.01040489 |  |  | 517960 | 0.8375665 | 0.7035679 | 0.011876 | 0.8252622 | 0.007370017 | 0.8252554 | 0.006408251
|  |  | 63732 | 0.997754 | 0.9994305 | 0.0006155592 | 0.9999501 | 0.1110222 | 0.9999457 | 0.2182818 |  |  | 217146 | 0.9889531 | 0.9866385 | 0.001150604 | 0.9914032 | 0.006430773 | 0.9913966 | 0.0061322 |  |  | 112260 | 0.9431345 | 0.9670213 | 0.003458719 | 0.9449239 | 0.007895701 | 0.9449236 | 0.007036863 |  |  | 259680 | 0.9497932 | 0.9150489 | 0.005763688 | 0.9644976 | 0.00805661 | 0.9645002 | 0.0100657 |  |  | 560460 | 0.9375614 | 0.8678712 | 0.01530374 | 0.9504177 | 0.00947623 | 0.9504218 | 0.01040361 |  |  | 518260 | 0.8310402 | 0.7035679 | 0.011876 | 0.8252888 | 0.007368566 | 0.8252819 | 0.006406919
|  |  | 63852 | 0.9968581 | 0.9994305 | 0.0006155592 | 0.9999501 | 0.1110222 | 0.9999457 | 0.2182818 |  |  | 217446 | 0.9889531 | 0.9866385 | 0.001150604 | 0.9914175 | 0.006430511 | 0.9914109 | 0.006130908 |  |  | 112560 | 0.9452925 | 0.9670213 | 0.003458719 | 0.9450086 | 0.007899037 | 0.9450083 | 0.007040075 |  |  | 259980 | 0.9514747 | 0.9150489 | 0.005763688 | 0.9645497 | 0.008054573 | 0.9645523 | 0.01006413 |  |  | 560760 | 0.9353235 | 0.8678712 | 0.01530374 | 0.9504612 | 0.009474643 | 0.9504653 | 0.01040232 |  |  | 518560 | 0.8353911 | 0.7035679 | 0.011876 | 0.8253153 | 0.007367117 | 0.8253084 | 0.006405589
|  |  | 63972 | 0.997754 | 0.9994305 | 0.0006155592 | 0.9999501 | 0.1110222 | 0.9999457 | 0.2182818 |  |  | 217746 | 0.9889531 | 0.9866385 | 0.001150604 | 0.9914318 | 0.006430249 | 0.9914252 | 0.006129616 |  |  | 112860 | 0.9452925 | 0.9670213 | 0.003458719 | 0.9450931 | 0.007902362 | 0.9450928 | 0.007043276 |  |  | 260280 | 0.9531561 | 0.9150489 | 0.005763688 | 0.9646016 | 0.008052539 | 0.9646042 | 0.01006256 |  |  | 561060 | 0.9330855 | 0.8678712 | 0.01530374 | 0.9505047 | 0.009473056 | 0.9505087 | 0.01040104 |  |  | 518860 | 0.8332156 | 0.7035679 | 0.011876 | 0.8253417 | 0.007365671 | 0.8253349 | 0.006404261
|  |  | 64092 | 0.99865 | 0.9994305 | 0.0006155592 | 0.9999501 | 0.1110222 | 0.9999457 | 0.2182818 |  |  | 218046 | 0.9889531 | 0.9866385 | 0.001150604 | 0.991446 | 0.006429985 | 0.9914394 | 0.006128324 |  |  | 113160 | 0.9452925 | 0.9670213 | 0.003458719 | 0.9451775 | 0.007905676 | 0.9451772 | 0.007046465 |  |  | 260580 | 0.9531561 | 0.9150489 | 0.005763688 | 0.9646534 | 0.00805051 | 0.9646559 | 0.010061 |  |  | 561360 | 0.9375614 | 0.8678712 | 0.01530374 | 0.9505481 | 0.00947147 | 0.9505521 | 0.01039976 |  |  | 519160 | 0.8375665 | 0.7035679 | 0.011876 | 0.8253682 | 0.007364227 | 0.8253613 | 0.006402935
|  |  | 64212 | 0.997754 | 0.9994305 | 0.0006155592 | 0.9999501 | 0.1110222 | 0.9999457 | 0.2182818 |  |  | 218346 | 0.9889531 | 0.9866385 | 0.001150604 | 0.9914602 | 0.006429722 | 0.9914536 | 0.006127033 |  |  | 113460 | 0.9442135 | 0.9670213 | 0.003458719 | 0.9452617 | 0.00790898 | 0.9452614 | 0.007049643 |  |  | 260880 | 0.9514747 | 0.9150489 | 0.005763688 | 0.964705 | 0.008048485 | 0.9647076 | 0.01005944 |  |  | 561660 | 0.9375614 | 0.8678712 | 0.01530374 | 0.9505914 | 0.009469885 | 0.9505954 | 0.01039847 |  |  | 519460 | 0.839742 | 0.7035679 | 0.011876 | 0.8253946 | 0.007362786 | 0.8253876 | 0.006401612
|  |  | 64332 | 0.99865 | 0.9994305 | 0.0006155592 | 0.9999501 | 0.1110222 | 0.9999457 | 0.2182818 |  |  | 218646 | 0.9879926 | 0.9866385 | 0.001150604 | 0.9914743 | 0.006429457 | 0.9914677 | 0.006125742 |  |  | 113760 | 0.9452925 | 0.9670213 | 0.003458719 | 0.9453458 | 0.007912273 | 0.9453455 | 0.007052811 |  |  | 261180 | 0.9497932 | 0.9150489 | 0.005763688 | 0.9647565 | 0.008046464 | 0.964759 | 0.01005789 |  |  | 561960 | 0.9353235 | 0.8678712 | 0.01530374 | 0.9506347 | 0.009468301 | 0.9506387 | 0.01039719 |  |  | 519760 | 0.8332156 | 0.7035679 | 0.011876 | 0.8254209 | 0.007361348 | 0.825414 | 0.006400291
|  |  | 64452 | 0.99865 | 0.9994305 | 0.0006155592 | 0.9999501 | 0.1110222 | 0.9999457 | 0.2182818 |  |  | 218946 | 0.9879926 | 0.9866385 | 0.001150604 | 0.9914884 | 0.006429192 | 0.9914818 | 0.006124452 |  |  | 114060 | 0.9442135 | 0.9670213 | 0.003458719 | 0.9454298 | 0.007915556 | 0.9454295 | 0.007055967 |  |  | 261480 | 0.9497932 | 0.9150489 | 0.005763688 | 0.9648078 | 0.008044448 | 0.9648104 | 0.01005633 |  |  | 562260 | 0.9397993 | 0.8678712 | 0.01530374 | 0.9506779 | 0.009466717 | 0.9506819 | 0.01039591 |  |  | 520060 | 0.839742 | 0.7035679 | 0.011876 | 0.8254472 | 0.007359912 | 0.8254403 | 0.006398973
|  |  | 64572 | 0.99865 | 0.9994305 | 0.0006155592 | 0.9999501 | 0.1110222 | 0.9999457 | 0.2182818 |  |  | 219246 | 0.9870322 | 0.9866385 | 0.001150604 | 0.9915025 | 0.006428926 | 0.9914959 | 0.006123162 |  |  | 114360 | 0.9452925 | 0.9670213 | 0.003458719 | 0.9455137 | 0.007918828 | 0.9455134 | 0.007059112 |  |  | 261780 | 0.9514747 | 0.9150489 | 0.005763688 | 0.9648591 | 0.008042435 | 0.9648616 | 0.01005478 |  |  | 562560 | 0.9330855 | 0.8678712 | 0.01530374 | 0.9507211 | 0.009465135 | 0.9507251 | 0.01039463 |  |  | 520360 | 0.8419174 | 0.7035679 | 0.011876 | 0.8254734 | 0.007358479 | 0.8254665 | 0.006397656
|  |  | 64692 | 0.9995459 | 0.9994305 | 0.0006155592 | 0.9999501 | 0.1110222 | 0.9999457 | 0.2182818 |  |  | 219546 | 0.9879926 | 0.9866385 | 0.001150604 | 0.9915165 | 0.006428659 | 0.9915099 | 0.006121873 |  |  | 114660 | 0.9452925 | 0.9670213 | 0.003458719 | 0.9455974 | 0.00792209 | 0.9455971 | 0.007062246 |  |  | 262080 | 0.9548376 | 0.9150489 | 0.005763688 | 0.9649101 | 0.008040426 | 0.9649126 | 0.01005324 |  |  | 562860 | 0.9286096 | 0.8678712 | 0.01530374 | 0.9507642 | 0.009463553 | 0.9507682 | 0.01039335 |  |  | 520660 | 0.839742 | 0.7035679 | 0.011876 | 0.8254996 | 0.007357048 | 0.8254927 | 0.006396342
|  |  | 64812 | 0.997754 | 0.9994305 | 0.0006155592 | 0.9999501 | 0.1110222 | 0.9999457 | 0.2182818 |  |  | 219846 | 0.9879926 | 0.9866385 | 0.001150604 | 0.9915305 | 0.006428392 | 0.9915239 | 0.006120585 |  |  | 114960 | 0.9442135 | 0.9670213 | 0.003458719 | 0.945681 | 0.007925341 | 0.9456806 | 0.007065369 |  |  | 262380 | 0.9531561 | 0.9150489 | 0.005763688 | 0.9649611 | 0.008038422 | 0.9649636 | 0.0100517 |  |  | 563160 | 0.9375614 | 0.8678712 | 0.01530374 | 0.9508073 | 0.009461973 | 0.9508113 | 0.01039207 |  |  | 520960 | 0.8310402 | 0.7035679 | 0.011876 | 0.8255258 | 0.00735562 | 0.8255188 | 0.00639503
|  |  | 64932 | 0.997754 | 0.9994305 | 0.0006155592 | 0.9999501 | 0.1110222 | 0.9999457 | 0.2182818 |  |  | 220146 | 0.9879926 | 0.9866385 | 0.001150604 | 0.9915444 | 0.006428125 | 0.9915379 | 0.006119297 |  |  | 115260 | 0.9463715 | 0.9670213 | 0.003458719 | 0.9457644 | 0.007928582 | 0.9457641 | 0.007068481 |  |  | 262680 | 0.9531561 | 0.9150489 | 0.005763688 | 0.9650119 | 0.008036422 | 0.9650143 | 0.01005016 |  |  | 563460 | 0.9375614 | 0.8678712 | 0.01530374 | 0.9508504 | 0.009460393 | 0.9508543 | 0.01039079 |  |  | 521260 | 0.8353911 | 0.7035679 | 0.011876 | 0.8255519 | 0.007354194 | 0.8255449 | 0.006393721
|  |  | 65052 | 0.9995459 | 0.9994305 | 0.0006155592 | 0.9999501 | 0.1110222 | 0.9999457 | 0.2182818 |  |  | 220446 | 0.9889531 | 0.9866385 | 0.001150604 | 0.9915583 | 0.006427856 | 0.9915518 | 0.006118009 |  |  | 115560 | 0.9452925 | 0.9670213 | 0.003458719 | 0.9458477 | 0.007931812 | 0.9458474 | 0.007071582 |  |  | 262980 | 0.9531561 | 0.9150489 | 0.005763688 | 0.9650625 | 0.008034426 | 0.965065 | 0.01004862 |  |  | 563760 | 0.9330855 | 0.8678712 | 0.01530374 | 0.9508934 | 0.009458814 | 0.9508973 | 0.01038951 |  |  | 521560 | 0.839742 | 0.7035679 | 0.011876 | 0.825578 | 0.007352771 | 0.825571 | 0.006392414
|  |  | 65172 | 0.9995459 | 0.9994305 | 0.0006155592 | 0.9999501 | 0.1110222 | 0.9999457 | 0.2182818 |  |  | 220746 | 0.9879926 | 0.9866385 | 0.001150604 | 0.9915722 | 0.006427587 | 0.9915657 | 0.006116723 |  |  | 115860 | 0.9442135 | 0.9670213 | 0.003458719 | 0.9459309 | 0.007935032 | 0.9459305 | 0.007074672 |  |  | 263280 | 0.9531561 | 0.9150489 | 0.005763688 | 0.965113 | 0.008032434 | 0.9651155 | 0.01004709 |  |  | 564060 | 0.9353235 | 0.8678712 | 0.01530374 | 0.9509363 | 0.009457236 | 0.9509403 | 0.01038824 |  |  | 521860 | 0.839742 | 0.7035679 | 0.011876 | 0.825604 | 0.00735135 | 0.825597 | 0.006391109
|  |  | 65292 | 0.99865 | 0.9994305 | 0.0006155592 | 0.9999501 | 0.1110222 | 0.9999457 | 0.2182818 |  |  | 221046 | 0.9889531 | 0.9866385 | 0.001150604 | 0.9915861 | 0.006427318 | 0.9915796 | 0.006115437 |  |  | 116160 | 0.9442135 | 0.9670213 | 0.003458719 | 0.9460139 | 0.007938241 | 0.9460135 | 0.007077751 |  |  | 263580 | 0.9514747 | 0.9150489 | 0.005763688 | 0.9651634 | 0.008030446 | 0.9651659 | 0.01004556 |  |  | 564360 | 0.9353235 | 0.8678712 | 0.01530374 | 0.9509792 | 0.009455659 | 0.9509831 | 0.01038696 |  |  | 522160 | 0.8440929 | 0.7035679 | 0.011876 | 0.82563 | 0.007349932 | 0.825623 | 0.006389806
|  |  | 65412 | 0.99865 | 0.9994305 | 0.0006155592 | 0.9999501 | 0.1110222 | 0.9999457 | 0.2182818 |  |  | 221346 | 0.9889531 | 0.9866385 | 0.001150604 | 0.9915999 | 0.006427047 | 0.9915934 | 0.006114151 |  |  | 116460 | 0.9452925 | 0.9670213 | 0.003458719 | 0.9460968 | 0.00794144 | 0.9460964 | 0.007080819 |  |  | 263880 | 0.9548376 | 0.9150489 | 0.005763688 | 0.9652137 | 0.008028463 | 0.9652161 | 0.01004403 |  |  | 564660 | 0.9353235 | 0.8678712 | 0.01530374 | 0.951022 | 0.009454083 | 0.951026 | 0.01038569 |  |  | 522460 | 0.8375665 | 0.7035679 | 0.011876 | 0.8256559 | 0.007348517 | 0.8256489 | 0.006388506
|  |  | 65532 | 0.9995459 | 0.9994305 | 0.0006155592 | 0.9999501 | 0.1110222 | 0.9999457 | 0.2182818 |  |  | 221646 | 0.9899135 | 0.9866385 | 0.001150604 | 0.9916136 | 0.006426777 | 0.9916072 | 0.006112866 |  |  | 116760 | 0.9463715 | 0.9670213 | 0.003458719 | 0.9461796 | 0.007944628 | 0.9461792 | 0.007083875 |  |  | 264180 | 0.9514747 | 0.9150489 | 0.005763688 | 0.9652638 | 0.008026483 | 0.9652662 | 0.01004251 |  |  | 564960 | 0.9375614 | 0.8678712 | 0.01530374 | 0.9510648 | 0.009452508 | 0.9510688 | 0.01038441 |  |  | 522760 | 0.839742 | 0.7035679 | 0.011876 | 0.8256818 | 0.007347104 | 0.8256748 | 0.006387208
|  |  | 65652 | 0.9995459 | 0.9994305 | 0.0006155592 | 0.9999501 | 0.1110222 | 0.9999457 | 0.2182818 |  |  | 221946 | 0.9879926 | 0.9866385 | 0.001150604 | 0.9916274 | 0.006426505 | 0.9916209 | 0.006111582 |  |  | 117060 | 0.9452925 | 0.9670213 | 0.003458719 | 0.9462622 | 0.007947805 | 0.9462618 | 0.007086921 |  |  | 264480 | 0.9514747 | 0.9150489 | 0.005763688 | 0.9653137 | 0.008024508 | 0.9653161 | 0.01004099 |  |  | 565260 | 0.9375614 | 0.8678712 | 0.01530374 | 0.9511076 | 0.009450933 | 0.9511115 | 0.01038314 |  |  | 523060 | 0.8353911 | 0.7035679 | 0.011876 | 0.8257077 | 0.007345694 | 0.8257007 | 0.006385912
|  |  | 65772 | 0.997754 | 0.9994305 | 0.0006155592 | 0.9999501 | 0.1110222 | 0.9999457 | 0.2182818 |  |  | 222246 | 0.9889531 | 0.9866385 | 0.001150604 | 0.991641 | 0.006426233 | 0.9916346 | 0.006110299 |  |  | 117360 | 0.9452925 | 0.9670213 | 0.003458719 | 0.9463447 | 0.007950972 | 0.9463443 | 0.007089956 |  |  | 264780 | 0.9531561 | 0.9150489 | 0.005763688 | 0.9653636 | 0.008022537 | 0.965366 | 0.01003947 |  |  | 565560 | 0.9308476 | 0.8678712 | 0.01530374 | 0.9511503 | 0.00944936 | 0.9511542 | 0.01038186 |  |  | 523360 | 0.8375665 | 0.7035679 | 0.011876 | 0.8257335 | 0.007344286 | 0.8257265 | 0.006384618
|  |  | 65892 | 0.99865 | 0.9994305 | 0.0006155592 | 0.9999501 | 0.1110222 | 0.9999457 | 0.2182818 |  |  | 222546 | 0.9889531 | 0.9866385 | 0.001150604 | 0.9916547 | 0.006425961 | 0.9916483 | 0.006109016 |  |  | 117660 | 0.9474505 | 0.9670213 | 0.003458719 | 0.9464271 | 0.007954129 | 0.9464267 | 0.007092979 |  |  | 265080 | 0.9531561 | 0.9150489 | 0.005763688 | 0.9654133 | 0.00802057 | 0.9654156 | 0.01003796 |  |  | 565860 | 0.9353235 | 0.8678712 | 0.01530374 | 0.9511929 | 0.009447787 | 0.9511968 | 0.01038059 |  |  | 523660 | 0.8353911 | 0.7035679 | 0.011876 | 0.8257593 | 0.007342881 | 0.8257522 | 0.006383327
|  |  | 66012 | 0.9995459 | 0.9994305 | 0.0006155592 | 0.9999501 | 0.1110222 | 0.9999457 | 0.2182818 |  |  | 222846 | 0.9879926 | 0.9866385 | 0.001150604 | 0.9916683 | 0.006425688 | 0.9916619 | 0.006107734 |  |  | 117960 | 0.9474505 | 0.9670213 | 0.003458719 | 0.9465093 | 0.007957275 | 0.9465089 | 0.007095992 |  |  | 265380 | 0.9548376 | 0.9150489 | 0.005763688 | 0.9654628 | 0.008018607 | 0.9654652 | 0.01003645 |  |  | 566160 | 0.9397993 | 0.8678712 | 0.01530374 | 0.9512355 | 0.009446215 | 0.9512394 | 0.01037932 |  |  | 523960 | 0.8353911 | 0.7035679 | 0.011876 | 0.825785 | 0.007341478 | 0.8257779 | 0.006382038
|  |  | 66132 | 0.99865 | 0.9994305 | 0.0006155592 | 0.9999501 | 0.1110222 | 0.9999457 | 0.2182818 |  |  | 223146 | 0.9879926 | 0.9866385 | 0.001150604 | 0.9916819 | 0.006425415 | 0.9916755 | 0.006106453 |  |  | 118260 | 0.9452925 | 0.9670213 | 0.003458719 | 0.9465914 | 0.007960411 | 0.946591 | 0.007098994 |  |  | 265680 | 0.9531561 | 0.9150489 | 0.005763688 | 0.9655122 | 0.008016649 | 0.9655146 | 0.01003494 |  |  | 566460 | 0.9375614 | 0.8678712 | 0.01530374 | 0.9512781 | 0.009444645 | 0.951282 | 0.01037805 |  |  | 524260 | 0.8332156 | 0.7035679 | 0.011876 | 0.8258107 | 0.007340078 | 0.8258036 | 0.006380751
|  |  | 66252 | 1.000442 | 0.9994305 | 0.0006155592 | 0.9999501 | 0.1110222 | 0.9999457 | 0.2182818 |  |  | 223446 | 0.9879926 | 0.9866385 | 0.001150604 | 0.9916955 | 0.006425141 | 0.9916891 | 0.006105173 |  |  | 118560 | 0.9474505 | 0.9670213 | 0.003458719 | 0.9466734 | 0.007963536 | 0.946673 | 0.007101985 |  |  | 265980 | 0.9548376 | 0.9150489 | 0.005763688 | 0.9655615 | 0.008014695 | 0.9655639 | 0.01003344 |  |  | 566760 | 0.9375614 | 0.8678712 | 0.01530374 | 0.9513206 | 0.009443075 | 0.9513245 | 0.01037678 |  |  | 524560 | 0.8375665 | 0.7035679 | 0.011876 | 0.8258363 | 0.00733868 | 0.8258292 | 0.006379467
|  |  | 66372 | 0.9995459 | 0.9994305 | 0.0006155592 | 0.9999501 | 0.1110222 | 0.9999457 | 0.2182818 |  |  | 223746 | 0.9889531 | 0.9866385 | 0.001150604 | 0.991709 | 0.006424867 | 0.9917026 | 0.006103893 |  |  | 118860 | 0.9463715 | 0.9670213 | 0.003458719 | 0.9467552 | 0.00796665 | 0.9467548 | 0.007104964 |  |  | 266280 | 0.9531561 | 0.9150489 | 0.005763688 | 0.9656107 | 0.008012745 | 0.965613 | 0.01003194 |  |  | 567060 | 0.9375614 | 0.8678712 | 0.01530374 | 0.951363 | 0.009441506 | 0.9513669 | 0.01037551 |  |  | 524860 | 0.8375665 | 0.7035679 | 0.011876 | 0.8258619 | 0.007337285 | 0.8258548 | 0.006378184
|  |  | 66492 | 0.9995459 | 0.9994305 | 0.0006155592 | 0.9999501 | 0.1110222 | 0.9999457 | 0.2182818 |  |  | 224046 | 0.9889531 | 0.9866385 | 0.001150604 | 0.9917224 | 0.006424592 | 0.9917161 | 0.006102615 |  |  | 119160 | 0.9463715 | 0.9670213 | 0.003458719 | 0.9468369 | 0.007969755 | 0.9468365 | 0.007107933 |  |  | 266580 | 0.9531561 | 0.9150489 | 0.005763688 | 0.9656597 | 0.008010799 | 0.965662 | 0.01003045 |  |  | 567360 | 0.9397993 | 0.8678712 | 0.01530374 | 0.9514054 | 0.009439938 | 0.9514093 | 0.01037424 |  |  | 525160 | 0.8375665 | 0.7035679 | 0.011876 | 0.8258875 | 0.007335893 | 0.8258804 | 0.006376904
|  |  | 66612 | 0.9995459 | 0.9994305 | 0.0006155592 | 0.9999501 | 0.1110222 | 0.9999457 | 0.2182818 |  |  | 224346 | 0.9879926 | 0.9866385 | 0.001150604 | 0.9917359 | 0.006424316 | 0.9917295 | 0.006101337 |  |  | 119460 | 0.9463715 | 0.9670213 | 0.003458719 | 0.9469185 | 0.007972848 | 0.9469181 | 0.007110891 |  |  | 266880 | 0.9531561 | 0.9150489 | 0.005763688 | 0.9657086 | 0.008008857 | 0.9657109 | 0.01002895 |  |  | 567660 | 0.9375614 | 0.8678712 | 0.01530374 | 0.9514478 | 0.009438371 | 0.9514516 | 0.01037297 |  |  | 525460 | 0.8419174 | 0.7035679 | 0.011876 | 0.825913 | 0.007334503 | 0.8259059 | 0.006375627
|  |  | 66732 | 0.9995459 | 0.9994305 | 0.0006155592 | 0.9999501 | 0.1110222 | 0.9999457 | 0.2182818 |  |  | 224646 | 0.9889531 | 0.9866385 | 0.001150604 | 0.9917493 | 0.006424041 | 0.991743 | 0.00610006 |  |  | 119760 | 0.9452925 | 0.9670213 | 0.003458719 | 0.9469999 | 0.007975931 | 0.9469995 | 0.007113838 |  |  | 267180 | 0.9497932 | 0.9150489 | 0.005763688 | 0.9657574 | 0.00800692 | 0.9657597 | 0.01002747 |  |  | 567960 | 0.9308476 | 0.8678712 | 0.01530374 | 0.9514901 | 0.009436804 | 0.9514939 | 0.01037171 |  |  | 525760 | 0.839742 | 0.7035679 | 0.011876 | 0.8259385 | 0.007333115 | 0.8259313 | 0.006374351
|  |  | 66852 | 0.99865 | 0.9994305 | 0.0006155592 | 0.9999501 | 0.1110222 | 0.9999457 | 0.2182818 |  |  | 224946 | 0.9889531 | 0.9866385 | 0.001150604 | 0.9917627 | 0.006423764 | 0.9917563 | 0.006098783 |  |  | 120060 | 0.9463715 | 0.9670213 | 0.003458719 | 0.9470812 | 0.007979004 | 0.9470808 | 0.007116774 |  |  | 267480 | 0.9531561 | 0.9150489 | 0.005763688 | 0.965806 | 0.008004987 | 0.9658083 | 0.01002598 |  |  | 568260 | 0.9375614 | 0.8678712 | 0.01530374 | 0.9515324 | 0.009435239 | 0.9515362 | 0.01037044 |  |  | 526060 | 0.8375665 | 0.7035679 | 0.011876 | 0.8259639 | 0.00733173 | 0.8259567 | 0.006373078
|  |  | 66972 | 0.9995459 | 0.9994305 | 0.0006155592 | 0.9999501 | 0.1110222 | 0.9999457 | 0.2182818 |  |  | 225246 | 0.9899135 | 0.9866385 | 0.001150604 | 0.991776 | 0.006423488 | 0.9917697 | 0.006097508 |  |  | 120360 | 0.9452925 | 0.9670213 | 0.003458719 | 0.9471624 | 0.007982066 | 0.947162 | 0.007119699 |  |  | 267780 | 0.9548376 | 0.9150489 | 0.005763688 | 0.9658545 | 0.008003058 | 0.9658567 | 0.0100245 |  |  | 568560 | 0.9375614 | 0.8678712 | 0.01530374 | 0.9515746 | 0.009433675 | 0.9515784 | 0.01036917 |  |  | 526360 | 0.8375665 | 0.7035679 | 0.011876 | 0.8259893 | 0.007330348 | 0.8259821 | 0.006371807
|  |  | 67092 | 0.99865 | 0.9994305 | 0.0006155592 | 0.9999501 | 0.1110222 | 0.9999457 | 0.2182818 |  |  | 225546 | 0.9889531 | 0.9866385 | 0.001150604 | 0.9917893 | 0.006423211 | 0.991783 | 0.006096233 |  |  | 120660 | 0.9452925 | 0.9670213 | 0.003458719 | 0.9472434 | 0.007985118 | 0.947243 | 0.007122613 |  |  | 268080 | 0.9565191 | 0.9150489 | 0.005763688 | 0.9659028 | 0.008001134 | 0.9659051 | 0.01002302 |  |  | 568860 | 0.9420373 | 0.8678712 | 0.01530374 | 0.9516167 | 0.009432111 | 0.9516205 | 0.01036791 |  |  | 526660 | 0.8353911 | 0.7035679 | 0.011876 | 0.8260146 | 0.007328968 | 0.8260074 | 0.006370538
|  |  | 67212 | 0.997754 | 0.9994305 | 0.0006155592 | 0.9999501 | 0.1110222 | 0.9999457 | 0.2182818 |  |  | 225846 | 0.9889531 | 0.9866385 | 0.001150604 | 0.9918026 | 0.006422933 | 0.9917963 | 0.00609496 |  |  | 120960 | 0.9485295 | 0.9670213 | 0.003458719 | 0.9473243 | 0.00798816 | 0.9473239 | 0.007125516 |  |  | 268380 | 0.9548376 | 0.9150489 | 0.005763688 | 0.965951 | 0.007999213 | 0.9659533 | 0.01002154 |  |  | 569160 | 0.9420373 | 0.8678712 | 0.01530374 | 0.9516589 | 0.009430549 | 0.9516627 | 0.01036664 |  |  | 526960 | 0.8332156 | 0.7035679 | 0.011876 | 0.8260399 | 0.00732759 | 0.8260327 | 0.006369272
|  |  | 67332 | 0.99865 | 0.9994305 | 0.0006155592 | 0.9999501 | 0.1110222 | 0.9999457 | 0.2182818 |  |  | 226146 | 0.9889531 | 0.9866385 | 0.001150604 | 0.9918158 | 0.006422655 | 0.9918095 | 0.006093687 |  |  | 121260 | 0.9452925 | 0.9670213 | 0.003458719 | 0.9474051 | 0.007991191 | 0.9474047 | 0.007128409 |  |  | 268680 | 0.9531561 | 0.9150489 | 0.005763688 | 0.9659991 | 0.007997297 | 0.9660014 | 0.01002007 |  |  | 569460 | 0.9353235 | 0.8678712 | 0.01530374 | 0.9517009 | 0.009428987 | 0.9517047 | 0.01036538 |  |  | 527260 | 0.839742 | 0.7035679 | 0.011876 | 0.8260652 | 0.007326216 | 0.826058 | 0.006368008
|  |  | 67452 | 0.99865 | 0.9994305 | 0.0006155592 | 0.9999501 | 0.1110222 | 0.9999457 | 0.2182818 |  |  | 226446 | 0.9879926 | 0.9866385 | 0.001150604 | 0.991829 | 0.006422377 | 0.9918227 | 0.006092415 |  |  | 121560 | 0.9452925 | 0.9670213 | 0.003458719 | 0.9474858 | 0.007994211 | 0.9474853 | 0.00713129 |  |  | 268980 | 0.9531561 | 0.9150489 | 0.005763688 | 0.9660471 | 0.007995385 | 0.9660493 | 0.0100186 |  |  | 569760 | 0.9353235 | 0.8678712 | 0.01530374 | 0.9517429 | 0.009427426 | 0.9517467 | 0.01036412 |  |  | 527560 | 0.8419174 | 0.7035679 | 0.011876 | 0.8260904 | 0.007324843 | 0.8260832 | 0.006366746
|  |  | 67572 | 0.9995459 | 0.9994305 | 0.0006155592 | 0.9999501 | 0.1110222 | 0.9999457 | 0.2182818 |  |  | 226746 | 0.9889531 | 0.9866385 | 0.001150604 | 0.9918421 | 0.006422099 | 0.9918359 | 0.006091145 |  |  | 121860 | 0.9463715 | 0.9670213 | 0.003458719 | 0.9475663 | 0.007997221 | 0.9475658 | 0.007134161 |  |  | 269280 | 0.9531561 | 0.9150489 | 0.005763688 | 0.9660949 | 0.007993478 | 0.9660971 | 0.01001714 |  |  | 570060 | 0.9375614 | 0.8678712 | 0.01530374 | 0.9517849 | 0.009425867 | 0.9517887 | 0.01036286 |  |  | 527860 | 0.839742 | 0.7035679 | 0.011876 | 0.8261155 | 0.007323473 | 0.8261083 | 0.006365486
|  |  | 67692 | 0.99865 | 0.9994305 | 0.0006155592 | 0.9999501 | 0.1110222 | 0.9999457 | 0.2182818 |  |  | 227046 | 0.9899135 | 0.9866385 | 0.001150604 | 0.9918553 | 0.00642182 | 0.991849 | 0.006089875 |  |  | 122160 | 0.9474505 | 0.9670213 | 0.003458719 | 0.9476467 | 0.008000221 | 0.9476462 | 0.00713702 |  |  | 269580 | 0.9531561 | 0.9150489 | 0.005763688 | 0.9661426 | 0.007991574 | 0.9661448 | 0.01001567 |  |  | 570360 | 0.9353235 | 0.8678712 | 0.01530374 | 0.9518268 | 0.009424308 | 0.9518306 | 0.01036159 |  |  | 528160 | 0.839742 | 0.7035679 | 0.011876 | 0.8261407 | 0.007322106 | 0.8261335 | 0.006364228
|  |  | 67812 | 0.997754 | 0.9994305 | 0.0006155592 | 0.9999501 | 0.1110222 | 0.9999457 | 0.2182818 |  |  | 227346 | 0.9899135 | 0.9866385 | 0.001150604 | 0.9918683 | 0.00642154 | 0.9918621 | 0.006088606 |  |  | 122460 | 0.9463715 | 0.9670213 | 0.003458719 | 0.9477269 | 0.00800321 | 0.9477265 | 0.007139869 |  |  | 269880 | 0.9531561 | 0.9150489 | 0.005763688 | 0.9661902 | 0.007989675 | 0.9661924 | 0.01001422 |  |  | 570660 | 0.9353235 | 0.8678712 | 0.01530374 | 0.9518687 | 0.00942275 | 0.9518725 | 0.01036033 |  |  | 528460 | 0.8353911 | 0.7035679 | 0.011876 | 0.8261658 | 0.007320741 | 0.8261585 | 0.006362973
|  |  | 67932 | 0.997754 | 0.9994305 | 0.0006155592 | 0.9999501 | 0.1110222 | 0.9999457 | 0.2182818 |  |  | 227646 | 0.9889531 | 0.9866385 | 0.001150604 | 0.9918814 | 0.006421261 | 0.9918752 | 0.006087338 |  |  | 122760 | 0.9474505 | 0.9670213 | 0.003458719 | 0.9478071 | 0.008006189 | 0.9478066 | 0.007142707 |  |  | 270180 | 0.9531561 | 0.9150489 | 0.005763688 | 0.9662376 | 0.00798778 | 0.9662398 | 0.01001276 |  |  | 570960 | 0.9330855 | 0.8678712 | 0.01530374 | 0.9519105 | 0.009421193 | 0.9519143 | 0.01035907
|  |  | 68052 | 0.99865 | 0.9994305 | 0.0006155592 | 0.9999501 | 0.1110222 | 0.9999457 | 0.2182818 |  |  | 227946 | 0.9889531 | 0.9866385 | 0.001150604 | 0.9918944 | 0.006420981 | 0.9918882 | 0.006086071 |  |  | 123060 | 0.9485295 | 0.9670213 | 0.003458719 | 0.9478871 | 0.008009158 | 0.9478866 | 0.007145534 |  |  | 270480 | 0.9514747 | 0.9150489 | 0.005763688 | 0.9662849 | 0.00798589 | 0.9662871 | 0.01001131 |  |  | 571260 | 0.9353235 | 0.8678712 | 0.01530374 | 0.9519523 | 0.009419637 | 0.9519561 | 0.01035782
|  |  | 68172 | 1.000442 | 0.9994305 | 0.0006155592 | 0.9999501 | 0.1110222 | 0.9999457 | 0.2182818 |  |  | 228246 | 0.9889531 | 0.9866385 | 0.001150604 | 0.9919074 | 0.0064207 | 0.9919012 | 0.006084806 |  |  | 123360 | 0.9463715 | 0.9670213 | 0.003458719 | 0.9479669 | 0.008012116 | 0.9479665 | 0.00714835 |  |  | 270780 | 0.9531561 | 0.9150489 | 0.005763688 | 0.9663321 | 0.007984003 | 0.9663343 | 0.01000986 |  |  | 571560 | 0.9375614 | 0.8678712 | 0.01530374 | 0.951994 | 0.009418082 | 0.9519978 | 0.01035656
|  |  | 68292 | 0.99865 | 0.9994305 | 0.0006155592 | 0.9999501 | 0.1110222 | 0.9999457 | 0.2182818 |  |  | 228546 | 0.9889531 | 0.9866385 | 0.001150604 | 0.9919204 | 0.00642042 | 0.9919142 | 0.006083541 |  |  | 123660 | 0.9463715 | 0.9670213 | 0.003458719 | 0.9480467 | 0.008015063 | 0.9480462 | 0.007151156 |  |  | 271080 | 0.9531561 | 0.9150489 | 0.005763688 | 0.9663792 | 0.007982121 | 0.9663813 | 0.01000841 |  |  | 571860 | 0.9397993 | 0.8678712 | 0.01530374 | 0.9520357 | 0.009416527 | 0.9520395 | 0.0103553
|  |  | 68412 | 0.99865 | 0.9994305 | 0.0006155592 | 0.9999501 | 0.1110222 | 0.9999457 | 0.2182818 |  |  | 228846 | 0.9889531 | 0.9866385 | 0.001150604 | 0.9919333 | 0.006420139 | 0.9919271 | 0.006082277 |  |  | 123960 | 0.9474505 | 0.9670213 | 0.003458719 | 0.9481263 | 0.008018001 | 0.9481258 | 0.00715395 |  |  | 271380 | 0.9548376 | 0.9150489 | 0.005763688 | 0.9664261 | 0.007980244 | 0.9664282 | 0.01000697 |  |  | 572160 | 0.9465132 | 0.8678712 | 0.01530374 | 0.9520774 | 0.009414974 | 0.9520811 | 0.01035404
|  |  | 68532 | 0.997754 | 0.9994305 | 0.0006155592 | 0.9999501 | 0.1110222 | 0.9999457 | 0.2182818 |  |  | 229146 | 0.9879926 | 0.9866385 | 0.001150604 | 0.9919462 | 0.006419857 | 0.99194 | 0.006081014 |  |  | 124260 | 0.9485295 | 0.9670213 | 0.003458719 | 0.9482058 | 0.008020928 | 0.9482053 | 0.007156734 |  |  | 271680 | 0.9548376 | 0.9150489 | 0.005763688 | 0.9664729 | 0.00797837 | 0.966475 | 0.01000554 |  |  | 572460 | 0.9375614 | 0.8678712 | 0.01530374 | 0.952119 | 0.009413422 | 0.9521227 | 0.01035279
|  |  | 68652 | 0.9995459 | 0.9994305 | 0.0006155592 | 0.9999501 | 0.1110222 | 0.9999457 | 0.2182818 |  |  | 229446 | 0.9899135 | 0.9866385 | 0.001150604 | 0.991959 | 0.006419576 | 0.9919529 | 0.006079753 |  |  | 124560 | 0.9452925 | 0.9670213 | 0.003458719 | 0.9482851 | 0.008023844 | 0.9482846 | 0.007159507 |  |  | 271980 | 0.9514747 | 0.9150489 | 0.005763688 | 0.9665196 | 0.007976501 | 0.9665217 | 0.0100041 |  |  | 572760 | 0.9397993 | 0.8678712 | 0.01530374 | 0.9521605 | 0.00941187 | 0.9521642 | 0.01035153
|  |  | 68772 | 0.9995459 | 0.9994305 | 0.0006155592 | 0.9999501 | 0.1110222 | 0.9999457 | 0.2182818 |  |  | 229746 | 0.9889531 | 0.9866385 | 0.001150604 | 0.9919718 | 0.006419294 | 0.9919657 | 0.006078492 |  |  | 124860 | 0.9463715 | 0.9670213 | 0.003458719 | 0.9483644 | 0.008026751 | 0.9483639 | 0.007162269 |  |  | 272280 | 0.9548376 | 0.9150489 | 0.005763688 | 0.9665661 | 0.007974636 | 0.9665682 | 0.01000267 |  |  | 573060 | 0.9353235 | 0.8678712 | 0.01530374 | 0.952202 | 0.00941032 | 0.9522057 | 0.01035028
|  |  | 68892 | 0.99865 | 0.9994305 | 0.0006155592 | 0.9999501 | 0.1110222 | 0.9999457 | 0.2182818 |  |  | 230046 | 0.9879926 | 0.9866385 | 0.001150604 | 0.9919846 | 0.006419012 | 0.9919785 | 0.006077233 |  |  | 125160 | 0.9463715 | 0.9670213 | 0.003458719 | 0.9484435 | 0.008029647 | 0.9484429 | 0.007165021 |  |  | 272580 | 0.9531561 | 0.9150489 | 0.005763688 | 0.9666125 | 0.007972775 | 0.9666146 | 0.01000124 |  |  | 573360 | 0.9375614 | 0.8678712 | 0.01530374 | 0.9522434 | 0.009408771 | 0.9522471 | 0.01034902
|  |  | 69012 | 1.001338 | 0.9994305 | 0.0006155592 | 0.9999501 | 0.1110222 | 0.9999457 | 0.2182818 |  |  | 230346 | 0.9899135 | 0.9866385 | 0.001150604 | 0.9919973 | 0.00641873 | 0.9919913 | 0.006075975 |  |  | 125460 | 0.9485295 | 0.9670213 | 0.003458719 | 0.9485224 | 0.008032532 | 0.9485219 | 0.007167762 |  |  | 272880 | 0.9531561 | 0.9150489 | 0.005763688 | 0.9666588 | 0.007970919 | 0.9666609 | 0.009999817 |  |  | 573660 | 0.9375614 | 0.8678712 | 0.01530374 | 0.9522848 | 0.009407222 | 0.9522885 | 0.01034777
|  |  | 69132 | 0.99865 | 0.9994305 | 0.0006155592 | 0.9999501 | 0.1110222 | 0.9999457 | 0.2182818 |  |  | 230646 | 0.9889531 | 0.9866385 | 0.001150604 | 0.99201 | 0.006418447 | 0.992004 | 0.006074718 |  |  | 125760 | 0.9474505 | 0.9670213 | 0.003458719 | 0.9486013 | 0.008035408 | 0.9486008 | 0.007170491 |  |  | 273180 | 0.9531561 | 0.9150489 | 0.005763688 | 0.966705 | 0.007969067 | 0.966707 | 0.009998396 |  |  | 573960 | 0.9397993 | 0.8678712 | 0.01530374 | 0.9523262 | 0.009405674 | 0.9523298 | 0.01034652
|  |  | 69252 | 1.000442 | 0.9994305 | 0.0006155592 | 0.9999501 | 0.1110222 | 0.9999457 | 0.2182818 |  |  | 230946 | 0.9889531 | 0.9866385 | 0.001150604 | 0.9920227 | 0.006418165 | 0.9920167 | 0.006073462 |  |  | 126060 | 0.9474505 | 0.9670213 | 0.003458719 | 0.94868 | 0.008038273 | 0.9486795 | 0.007173211 |  |  | 273480 | 0.9514747 | 0.9150489 | 0.005763688 | 0.966751 | 0.007967219 | 0.966753 | 0.009996979 |  |  | 574260 | 0.9375614 | 0.8678712 | 0.01530374 | 0.9523675 | 0.009404128 | 0.9523711 | 0.01034527
|  |  | 69372 | 0.9995459 | 0.9994305 | 0.0006155592 | 0.9999501 | 0.1110222 | 0.9999457 | 0.2182818 |  |  | 231246 | 0.9899135 | 0.9866385 | 0.001150604 | 0.9920354 | 0.006417882 | 0.9920293 | 0.006072207 |  |  | 126360 | 0.9474505 | 0.9670213 | 0.003458719 | 0.9487586 | 0.008041128 | 0.948758 | 0.007175919 |  |  | 273780 | 0.9514747 | 0.9150489 | 0.005763688 | 0.9667969 | 0.007965376 | 0.9667989 | 0.009995565 |  |  | 574560 | 0.9375614 | 0.8678712 | 0.01530374 | 0.9524087 | 0.009402582 | 0.9524124 | 0.01034402
|  |  | 69492 | 0.9995459 | 0.9994305 | 0.0006155592 | 0.9999501 | 0.1110222 | 0.9999457 | 0.2182818 |  |  | 231546 | 0.9899135 | 0.9866385 | 0.001150604 | 0.992048 | 0.006417598 | 0.9920419 | 0.006070953 |  |  | 126660 | 0.9474505 | 0.9670213 | 0.003458719 | 0.948837 | 0.008043972 | 0.9488365 | 0.007178617 |  |  | 274080 | 0.9531561 | 0.9150489 | 0.005763688 | 0.9668427 | 0.007963537 | 0.9668447 | 0.009994154 |  |  | 574860 | 0.9353235 | 0.8678712 | 0.01530374 | 0.95245 | 0.009401037 | 0.9524536 | 0.01034277
|  |  | 69612 | 1.000442 | 0.9994305 | 0.0006155592 | 0.9999501 | 0.1110222 | 0.9999457 | 0.2182818 |  |  | 231846 | 0.9889531 | 0.9866385 | 0.001150604 | 0.9920606 | 0.006417315 | 0.9920545 | 0.006069701 |  |  | 126960 | 0.9474505 | 0.9670213 | 0.003458719 | 0.9489154 | 0.008046806 | 0.9489148 | 0.007181304 |  |  | 274380 | 0.9514747 | 0.9150489 | 0.005763688 | 0.9668883 | 0.007961702 | 0.9668903 | 0.009992747 |  |  | 575160 | 0.9375614 | 0.8678712 | 0.01530374 | 0.9524911 | 0.009399494 | 0.9524947 | 0.01034152
|  |  | 69732 | 0.99865 | 0.9994305 | 0.0006155592 | 0.9999501 | 0.1110222 | 0.9999457 | 0.2182818 |  |  | 232146 | 0.9879926 | 0.9866385 | 0.001150604 | 0.9920731 | 0.006417031 | 0.9920671 | 0.00606845 |  |  | 127260 | 0.9474505 | 0.9670213 | 0.003458719 | 0.9489936 | 0.00804963 | 0.948993 | 0.007183981 |  |  | 274680 | 0.9531561 | 0.9150489 | 0.005763688 | 0.9669339 | 0.007959871 | 0.9669359 | 0.009991343 |  |  | 575460 | 0.9420373 | 0.8678712 | 0.01530374 | 0.9525322 | 0.009397951 | 0.9525358 | 0.01034027
|  |  | 69852 | 0.99865 | 0.9994305 | 0.0006155592 | 0.9999501 | 0.1110222 | 0.9999457 | 0.2182818 |  |  | 232446 | 0.9899135 | 0.9866385 | 0.001150604 | 0.9920856 | 0.006416748 | 0.9920796 | 0.0060672 |  |  | 127560 | 0.9485295 | 0.9670213 | 0.003458719 | 0.9490717 | 0.008052444 | 0.9490711 | 0.007186647 |  |  | 274980 | 0.9531561 | 0.9150489 | 0.005763688 | 0.9669793 | 0.007958045 | 0.9669813 | 0.009989943 |  |  | 575760 | 0.9397993 | 0.8678712 | 0.01530374 | 0.9525733 | 0.009396409 | 0.9525769 | 0.01033903
|  |  | 69972 | 0.99865 | 0.9994305 | 0.0006155592 | 0.9999501 | 0.1110222 | 0.9999457 | 0.2182818 |  |  | 232746 | 0.9899135 | 0.9866385 | 0.001150604 | 0.9920981 | 0.006416464 | 0.9920921 | 0.006065951 |  |  | 127860 | 0.9474505 | 0.9670213 | 0.003458719 | 0.9491496 | 0.008055247 | 0.9491491 | 0.007189302 |  |  | 275280 | 0.9531561 | 0.9150489 | 0.005763688 | 0.9670246 | 0.007956223 | 0.9670265 | 0.009988546 |  |  | 576060 | 0.9465132 | 0.8678712 | 0.01530374 | 0.9526143 | 0.009394868 | 0.9526179 | 0.01033778
|  |  | 70092 | 0.9995459 | 0.9994305 | 0.0006155592 | 0.9999501 | 0.1110222 | 0.9999457 | 0.2182818 |  |  | 233046 | 0.9889531 | 0.9866385 | 0.001150604 | 0.9921105 | 0.00641618 | 0.9921046 | 0.006064703 |  |  | 128160 | 0.9485295 | 0.9670213 | 0.003458719 | 0.9492274 | 0.008058041 | 0.9492269 | 0.007191946 |  |  | 275580 | 0.9531561 | 0.9150489 | 0.005763688 | 0.9670697 | 0.007954406 | 0.9670717 | 0.009987153 |  |  | 576360 | 0.9375614 | 0.8678712 | 0.01530374 | 0.9526553 | 0.009393328 | 0.9526589 | 0.01033653
|  |  | 70212 | 0.9995459 | 0.9994305 | 0.0006155592 | 0.9999501 | 0.1110222 | 0.9999457 | 0.2182818 |  |  | 233346 | 0.9889531 | 0.9866385 | 0.001150604 | 0.9921229 | 0.006415895 | 0.992117 | 0.006063457 |  |  | 128460 | 0.9474505 | 0.9670213 | 0.003458719 | 0.9493051 | 0.008060824 | 0.9493046 | 0.00719458 |  |  | 275880 | 0.9548376 | 0.9150489 | 0.005763688 | 0.9671148 | 0.007952592 | 0.9671167 | 0.009985763 |  |  | 576660 | 0.9397993 | 0.8678712 | 0.01530374 | 0.9526962 | 0.009391789 | 0.9526998 | 0.01033529
|  |  | 70332 | 0.9995459 | 0.9994305 | 0.0006155592 | 0.9999501 | 0.1110222 | 0.9999457 | 0.2182818 |  |  | 233646 | 0.9879926 | 0.9866385 | 0.001150604 | 0.9921353 | 0.006415611 | 0.9921294 | 0.006062212 |  |  | 128760 | 0.9474505 | 0.9670213 | 0.003458719 | 0.9493827 | 0.008063596 | 0.9493822 | 0.007197203 |  |  | 276180 | 0.9565191 | 0.9150489 | 0.005763688 | 0.9671597 | 0.007950783 | 0.9671616 | 0.009984376 |  |  | 576960 | 0.9353235 | 0.8678712 | 0.01530374 | 0.9527371 | 0.009390251 | 0.9527407 | 0.01033404
|  |  | 70452 | 0.99865 | 0.9994305 | 0.0006155592 | 0.9999501 | 0.1110222 | 0.9999457 | 0.2182818 |  |  | 233946 | 0.9879926 | 0.9866385 | 0.001150604 | 0.9921477 | 0.006415326 | 0.9921417 | 0.006060969 |  |  | 129060 | 0.9474505 | 0.9670213 | 0.003458719 | 0.9494602 | 0.008066359 | 0.9494596 | 0.007199816 |  |  | 276480 | 0.9531561 | 0.9150489 | 0.005763688 | 0.9672045 | 0.007948979 | 0.9672064 | 0.009982993 |  |  | 577260 | 0.9397993 | 0.8678712 | 0.01530374 | 0.9527779 | 0.009388714 | 0.9527815 | 0.0103328
|  |  | 70572 | 0.9995459 | 0.9994305 | 0.0006155592 | 0.9999501 | 0.1110222 | 0.9999457 | 0.2182818 |  |  | 234246 | 0.9879926 | 0.9866385 | 0.001150604 | 0.99216 | 0.006415042 | 0.9921541 | 0.006059726 |  |  | 129360 | 0.9463715 | 0.9670213 | 0.003458719 | 0.9495375 | 0.008069111 | 0.9495369 | 0.007202418 |  |  | 276780 | 0.9531561 | 0.9150489 | 0.005763688 | 0.9672491 | 0.007947178 | 0.967251 | 0.009981614 |  |  | 577560 | 0.9375614 | 0.8678712 | 0.01530374 | 0.9528187 | 0.009387178 | 0.9528223 | 0.01033156
|  |  | 70692 | 1.000442 | 0.9994305 | 0.0006155592 | 0.9999501 | 0.1110222 | 0.9999457 | 0.2182818 |  |  | 234546 | 0.9889531 | 0.9866385 | 0.001150604 | 0.9921722 | 0.006414757 | 0.9921664 | 0.006058485 |  |  | 129660 | 0.9506876 | 0.9670213 | 0.003458719 | 0.9496147 | 0.008071854 | 0.9496141 | 0.00720501 |  |  | 277080 | 0.9531561 | 0.9150489 | 0.005763688 | 0.9672937 | 0.007945382 | 0.9672956 | 0.009980238 |  |  | 577860 | 0.9397993 | 0.8678712 | 0.01530374 | 0.9528595 | 0.009385643 | 0.952863 | 0.01033032
|  |  | 70812 | 0.9995459 | 0.9994305 | 0.0006155592 | 0.9999501 | 0.1110222 | 0.9999457 | 0.2182818 |  |  | 234846 | 0.9879926 | 0.9866385 | 0.001150604 | 0.9921845 | 0.006414472 | 0.9921786 | 0.006057245 |  |  | 129960 | 0.9496086 | 0.9670213 | 0.003458719 | 0.9496918 | 0.008074586 | 0.9496912 | 0.007207591 |  |  | 277380 | 0.9548376 | 0.9150489 | 0.005763688 | 0.9673381 | 0.007943591 | 0.96734 | 0.009978865 |  |  | 578160 | 0.9442752 | 0.8678712 | 0.01530374 | 0.9529002 | 0.009384109 | 0.9529037 | 0.01032908
|  |  | 70932 | 0.99865 | 0.9994305 | 0.0006155592 | 0.9999501 | 0.1110222 | 0.9999457 | 0.2182818 |  |  | 235146 | 0.9879926 | 0.9866385 | 0.001150604 | 0.9921967 | 0.006414187 | 0.9921908 | 0.006056007 |  |  | 130260 | 0.9485295 | 0.9670213 | 0.003458719 | 0.9497687 | 0.008077308 | 0.9497681 | 0.007210161 |  |  | 277680 | 0.9565191 | 0.9150489 | 0.005763688 | 0.9673824 | 0.007941803 | 0.9673843 | 0.009977496 |  |  | 578460 | 0.9420373 | 0.8678712 | 0.01530374 | 0.9529408 | 0.009382575 | 0.9529443 | 0.01032784
|  |  | 71052 | 0.9995459 | 0.9994305 | 0.0006155592 | 0.9999501 | 0.1110222 | 0.9999457 | 0.2182818 |  |  | 235446 | 0.9889531 | 0.9866385 | 0.001150604 | 0.9922089 | 0.006413902 | 0.992203 | 0.00605477 |  |  | 130560 | 0.9496086 | 0.9670213 | 0.003458719 | 0.9498456 | 0.008080019 | 0.949845 | 0.007212721 |  |  | 277980 | 0.9582006 | 0.9150489 | 0.005763688 | 0.9674266 | 0.00794002 | 0.9674284 | 0.00997613 |  |  | 578760 | 0.9442752 | 0.8678712 | 0.01530374 | 0.9529814 | 0.009381043 | 0.9529849 | 0.0103266
|  |  | 71172 | 0.99865 | 0.9994305 | 0.0006155592 | 0.9999501 | 0.1110222 | 0.9999457 | 0.2182818 |  |  | 235746 | 0.9879926 | 0.9866385 | 0.001150604 | 0.992221 | 0.006413617 | 0.9922152 | 0.006053534 |  |  | 130860 | 0.9485295 | 0.9670213 | 0.003458719 | 0.9499223 | 0.008082721 | 0.9499217 | 0.007215271 |  |  | 278280 | 0.9548376 | 0.9150489 | 0.005763688 | 0.9674707 | 0.007938241 | 0.9674725 | 0.009974768 |  |  | 579060 | 0.9420373 | 0.8678712 | 0.01530374 | 0.953022 | 0.009379512 | 0.9530255 | 0.01032536
|  |  | 71292 | 0.9995459 | 0.9994305 | 0.0006155592 | 0.9999501 | 0.1110222 | 0.9999457 | 0.2182818 |  |  | 236046 | 0.9889531 | 0.9866385 | 0.001150604 | 0.9922332 | 0.006413331 | 0.9922273 | 0.006052299 |  |  | 131160 | 0.9496086 | 0.9670213 | 0.003458719 | 0.9499988 | 0.008085413 | 0.9499982 | 0.007217809 |  |  | 278580 | 0.9531561 | 0.9150489 | 0.005763688 | 0.9675146 | 0.007936467 | 0.9675164 | 0.009973409 |  |  | 579360 | 0.9420373 | 0.8678712 | 0.01530374 | 0.9530625 | 0.009377982 | 0.953066 | 0.01032412
|  |  | 71412 | 0.997754 | 0.9994305 | 0.0006155592 | 0.9999501 | 0.1110222 | 0.9999457 | 0.2182818 |  |  | 236346 | 0.9889531 | 0.9866385 | 0.001150604 | 0.9922452 | 0.006413046 | 0.9922394 | 0.006051066 |  |  | 131460 | 0.9485295 | 0.9670213 | 0.003458719 | 0.9500753 | 0.008088094 | 0.9500747 | 0.007220338 |  |  | 278880 | 0.9548376 | 0.9150489 | 0.005763688 | 0.9675584 | 0.007934697 | 0.9675602 | 0.009972054 |  |  | 579660 | 0.9375614 | 0.8678712 | 0.01530374 | 0.9531029 | 0.009376452 | 0.9531064 | 0.01032288
|  |  | 71532 | 0.99865 | 0.9994305 | 0.0006155592 | 0.9999501 | 0.1110222 | 0.9999457 | 0.2182818 |  |  | 236646 | 0.9889531 | 0.9866385 | 0.001150604 | 0.9922573 | 0.00641276 | 0.9922515 | 0.006049835 |  |  | 131760 | 0.9474505 | 0.9670213 | 0.003458719 | 0.9501516 | 0.008090765 | 0.950151 | 0.007222856 |  |  | 279180 | 0.9565191 | 0.9150489 | 0.005763688 | 0.9676021 | 0.007932931 | 0.9676039 | 0.009970702 |  |  | 579960 | 0.9442752 | 0.8678712 | 0.01530374 | 0.9531433 | 0.009374924 | 0.9531468 | 0.01032165
|  |  | 71652 | 0.9995459 | 0.9994305 | 0.0006155592 | 0.9999501 | 0.1110222 | 0.9999457 | 0.2182818 |  |  | 236946 | 0.9889531 | 0.9866385 | 0.001150604 | 0.9922693 | 0.006412475 | 0.9922635 | 0.006048605 |  |  | 132060 | 0.9485295 | 0.9670213 | 0.003458719 | 0.9502278 | 0.008093427 | 0.9502272 | 0.007225363 |  |  | 279480 | 0.9548376 | 0.9150489 | 0.005763688 | 0.9676457 | 0.00793117 | 0.9676475 | 0.009969354 |  |  | 580260 | 0.9420373 | 0.8678712 | 0.01530374 | 0.9531837 | 0.009373397 | 0.9531872 | 0.01032041
|  |  | 71772 | 0.9995459 | 0.9994305 | 0.0006155592 | 0.9999501 | 0.1110222 | 0.9999457 | 0.2182818 |  |  | 237246 | 0.9889531 | 0.9866385 | 0.001150604 | 0.9922813 | 0.006412189 | 0.9922755 | 0.006047376 |  |  | 132360 | 0.9496086 | 0.9670213 | 0.003458719 | 0.9503039 | 0.008096078 | 0.9503033 | 0.00722786 |  |  | 279780 | 0.9531561 | 0.9150489 | 0.005763688 | 0.9676892 | 0.007929412 | 0.967691 | 0.009968009 |  |  | 580560 | 0.9442752 | 0.8678712 | 0.01530374 | 0.953224 | 0.009371871 | 0.9532275 | 0.01031918
|  |  | 71892 | 0.9995459 | 0.9994305 | 0.0006155592 | 0.9999501 | 0.1110222 | 0.9999457 | 0.2182818 |  |  | 237546 | 0.9899135 | 0.9866385 | 0.001150604 | 0.9922933 | 0.006411904 | 0.9922875 | 0.006046148 |  |  | 132660 | 0.9485295 | 0.9670213 | 0.003458719 | 0.9503799 | 0.008098719 | 0.9503793 | 0.007230347 |  |  | 280080 | 0.9548376 | 0.9150489 | 0.005763688 | 0.9677325 | 0.00792766 | 0.9677343 | 0.009966667 |  |  | 580860 | 0.9397993 | 0.8678712 | 0.01530374 | 0.9532643 | 0.009370345 | 0.9532678 | 0.01031795
|  |  | 72012 | 0.9995459 | 0.9994305 | 0.0006155592 | 0.9999501 | 0.1110222 | 0.9999457 | 0.2182818 |  |  | 237846 | 0.9899135 | 0.9866385 | 0.001150604 | 0.9923052 | 0.006411618 | 0.9922994 | 0.006044922 |  |  | 132960 | 0.9496086 | 0.9670213 | 0.003458719 | 0.9504557 | 0.00810135 | 0.9504551 | 0.007232823 |  |  | 280380 | 0.9548376 | 0.9150489 | 0.005763688 | 0.9677758 | 0.007925911 | 0.9677775 | 0.009965329 |  |  | 581160 | 0.9420373 | 0.8678712 | 0.01530374 | 0.9533045 | 0.009368821 | 0.953308 | 0.01031671
|  |  | 72132 | 0.9995459 | 0.9994305 | 0.0006155592 | 0.9999501 | 0.1110222 | 0.9999457 | 0.2182818 |  |  | 238146 | 0.990874 | 0.9866385 | 0.001150604 | 0.9923171 | 0.006411333 | 0.9923113 | 0.006043698 |  |  | 133260 | 0.9496086 | 0.9670213 | 0.003458719 | 0.9505314 | 0.008103971 | 0.9505308 | 0.007235289 |  |  | 280680 | 0.9548376 | 0.9150489 | 0.005763688 | 0.9678189 | 0.007924167 | 0.9678206 | 0.009963995 |  |  | 581460 | 0.9420373 | 0.8678712 | 0.01530374 | 0.9533447 | 0.009367297 | 0.9533482 | 0.01031548
|  |  | 72252 | 0.99865 | 0.9994305 | 0.0006155592 | 0.9999501 | 0.1110222 | 0.9999457 | 0.2182818 |  |  | 238446 | 0.9899135 | 0.9866385 | 0.001150604 | 0.9923289 | 0.006411047 | 0.9923232 | 0.006042475 |  |  | 133560 | 0.9474505 | 0.9670213 | 0.003458719 | 0.950607 | 0.008106582 | 0.9506064 | 0.007237745 |  |  | 280980 | 0.9531561 | 0.9150489 | 0.005763688 | 0.9678619 | 0.007922427 | 0.9678636 | 0.009962663 |  |  | 581760 | 0.9442752 | 0.8678712 | 0.01530374 | 0.9533849 | 0.009365775 | 0.9533883 | 0.01031425
|  |  | 72372 | 0.99865 | 0.9994305 | 0.0006155592 | 0.9999501 | 0.1110222 | 0.9999457 | 0.2182818 |  |  | 238746 | 0.9889531 | 0.9866385 | 0.001150604 | 0.9923408 | 0.006410761 | 0.9923351 | 0.006041253 |  |  | 133860 | 0.9485295 | 0.9670213 | 0.003458719 | 0.9506825 | 0.008109183 | 0.9506819 | 0.00724019 |  |  | 281280 | 0.9548376 | 0.9150489 | 0.005763688 | 0.9679047 | 0.007920691 | 0.9679064 | 0.009961336 |  |  | 582060 | 0.9420373 | 0.8678712 | 0.01530374 | 0.953425 | 0.009364254 | 0.9534284 | 0.01031302
|  |  | 72492 | 0.9995459 | 0.9994305 | 0.0006155592 | 0.9999501 | 0.1110222 | 0.9999457 | 0.2182818 |  |  | 239046 | 0.9899135 | 0.9866385 | 0.001150604 | 0.9923526 | 0.006410476 | 0.9923469 | 0.006040033 |  |  | 134160 | 0.9506876 | 0.9670213 | 0.003458719 | 0.9507579 | 0.008111775 | 0.9507572 | 0.007242624 |  |  | 281580 | 0.9548376 | 0.9150489 | 0.005763688 | 0.9679475 | 0.00791896 | 0.9679492 | 0.009960012 |  |  | 582360 | 0.9420373 | 0.8678712 | 0.01530374 | 0.953465 | 0.009362733 | 0.9534684 | 0.01031179
|  |  | 72612 | 0.9995459 | 0.9994305 | 0.0006155592 | 0.9999501 | 0.1110222 | 0.9999457 | 0.2182818 |  |  | 239346 | 0.9899135 | 0.9866385 | 0.001150604 | 0.9923643 | 0.00641019 | 0.9923587 | 0.006038815 |  |  | 134460 | 0.9485295 | 0.9670213 | 0.003458719 | 0.9508331 | 0.008114356 | 0.9508324 | 0.007245049 |  |  | 281880 | 0.9548376 | 0.9150489 | 0.005763688 | 0.9679901 | 0.007917233 | 0.9679918 | 0.009958691 |  |  | 582660 | 0.9465132 | 0.8678712 | 0.01530374 | 0.953505 | 0.009361214 | 0.9535084 | 0.01031056
|  |  | 72732 | 0.997754 | 0.9994305 | 0.0006155592 | 0.9999501 | 0.1110222 | 0.9999457 | 0.2182818 |  |  | 239646 | 0.9889531 | 0.9866385 | 0.001150604 | 0.9923761 | 0.006409905 | 0.9923704 | 0.006037598 |  |  | 134760 | 0.9496086 | 0.9670213 | 0.003458719 | 0.9509082 | 0.008116927 | 0.9509075 | 0.007247463 |  |  | 282180 | 0.9548376 | 0.9150489 | 0.005763688 | 0.9680327 | 0.007915511 | 0.9680343 | 0.009957374 |  |  | 582960 | 0.9420373 | 0.8678712 | 0.01530374 | 0.953545 | 0.009359695 | 0.9535484 | 0.01030933
|  |  | 72852 | 0.9995459 | 0.9994305 | 0.0006155592 | 0.9999501 | 0.1110222 | 0.9999457 | 0.2182818 |  |  | 239946 | 0.9889531 | 0.9866385 | 0.001150604 | 0.9923878 | 0.006409619 | 0.9923821 | 0.006036382 |  |  | 135060 | 0.9496086 | 0.9670213 | 0.003458719 | 0.9509832 | 0.008119488 | 0.9509825 | 0.007249867 |  |  | 282480 | 0.9565191 | 0.9150489 | 0.005763688 | 0.9680751 | 0.007913792 | 0.9680767 | 0.00995606 |  |  | 583260 | 0.9487511 | 0.8678712 | 0.01530374 | 0.9535849 | 0.009358178 | 0.9535883 | 0.01030811
|  |  | 72972 | 0.99865 | 0.9994305 | 0.0006155592 | 0.9999501 | 0.1110222 | 0.9999457 | 0.2182818 |  |  | 240246 | 0.9889531 | 0.9866385 | 0.001150604 | 0.9923995 | 0.006409334 | 0.9923938 | 0.006035168 |  |  | 135360 | 0.9485295 | 0.9670213 | 0.003458719 | 0.951058 | 0.008122039 | 0.9510574 | 0.00725226 |  |  | 282780 | 0.9565191 | 0.9150489 | 0.005763688 | 0.9681174 | 0.007912078 | 0.968119 | 0.00995475 |  |  | 583560 | 0.9420373 | 0.8678712 | 0.01530374 | 0.9536247 | 0.009356661 | 0.9536281 | 0.01030688
|  |  | 73092 | 0.99865 | 0.9994305 | 0.0006155592 | 0.9999501 | 0.1110222 | 0.9999457 | 0.2182818 |  |  | 240546 | 0.9889531 | 0.9866385 | 0.001150604 | 0.9924111 | 0.006409048 | 0.9924055 | 0.006033955 |  |  | 135660 | 0.9485295 | 0.9670213 | 0.003458719 | 0.9511328 | 0.008124581 | 0.9511321 | 0.007254644 |  |  | 283080 | 0.9531561 | 0.9150489 | 0.005763688 | 0.9681595 | 0.007910369 | 0.9681612 | 0.009953443 |  |  | 583860 | 0.9420373 | 0.8678712 | 0.01530374 | 0.9536646 | 0.009355146 | 0.9536679 | 0.01030566
|  |  | 73212 | 0.997754 | 0.9994305 | 0.0006155592 | 0.9999501 | 0.1110222 | 0.9999457 | 0.2182818 |  |  | 240846 | 0.9899135 | 0.9866385 | 0.001150604 | 0.9924227 | 0.006408763 | 0.9924171 | 0.006032744 |  |  | 135960 | 0.9474505 | 0.9670213 | 0.003458719 | 0.9512074 | 0.008127112 | 0.9512067 | 0.007257017 |  |  | 283380 | 0.9565191 | 0.9150489 | 0.005763688 | 0.9682016 | 0.007908663 | 0.9682032 | 0.009952139 |  |  | 584160 | 0.9397993 | 0.8678712 | 0.01530374 | 0.9537043 | 0.009353631 | 0.9537077 | 0.01030443
|  |  | 73332 | 0.99865 | 0.9994305 | 0.0006155592 | 0.9999501 | 0.1110222 | 0.9999457 | 0.2182818 |  |  | 241146 | 0.9899135 | 0.9866385 | 0.001150604 | 0.9924343 | 0.006408477 | 0.9924287 | 0.006031535 |  |  | 136260 | 0.9496086 | 0.9670213 | 0.003458719 | 0.9512819 | 0.008129634 | 0.9512812 | 0.00725938 |  |  | 283680 | 0.9548376 | 0.9150489 | 0.005763688 | 0.9682435 | 0.007906963 | 0.9682451 | 0.009950839 |  |  | 584460 | 0.9397993 | 0.8678712 | 0.01530374 | 0.9537441 | 0.009352118 | 0.9537474 | 0.01030321
|  |  | 73452 | 0.9995459 | 0.9994305 | 0.0006155592 | 0.9999501 | 0.1110222 | 0.9999457 | 0.2182818 |  |  | 241446 | 0.990874 | 0.9866385 | 0.001150604 | 0.9924458 | 0.006408192 | 0.9924403 | 0.006030327 |  |  | 136560 | 0.9474505 | 0.9670213 | 0.003458719 | 0.9513563 | 0.008132145 | 0.9513556 | 0.007261732 |  |  | 283980 | 0.9565191 | 0.9150489 | 0.005763688 | 0.9682854 | 0.007905266 | 0.968287 | 0.009949543 |  |  | 584760 | 0.9397993 | 0.8678712 | 0.01530374 | 0.9537837 | 0.009350606 | 0.9537871 | 0.01030198
|  |  | 73572 | 0.9995459 | 0.9994305 | 0.0006155592 | 0.9999501 | 0.1110222 | 0.9999457 | 0.2182818 |  |  | 241746 | 0.9899135 | 0.9866385 | 0.001150604 | 0.9924574 | 0.006407907 | 0.9924518 | 0.006029121 |  |  | 136860 | 0.9496086 | 0.9670213 | 0.003458719 | 0.9514305 | 0.008134647 | 0.9514299 | 0.007264075 |  |  | 284280 | 0.9531561 | 0.9150489 | 0.005763688 | 0.9683271 | 0.007903573 | 0.9683287 | 0.00994825 |  |  | 585060 | 0.9487511 | 0.8678712 | 0.01530374 | 0.9538234 | 0.009349094 | 0.9538267 | 0.01030076
|  |  | 73692 | 0.99865 | 0.9994305 | 0.0006155592 | 0.9999501 | 0.1110222 | 0.9999457 | 0.2182818 |  |  | 242046 | 0.9889531 | 0.9866385 | 0.001150604 | 0.9924689 | 0.006407621 | 0.9924633 | 0.006027916 |  |  | 137160 | 0.9496086 | 0.9670213 | 0.003458719 | 0.9515047 | 0.008137139 | 0.951504 | 0.007266407 |  |  | 284580 | 0.9565191 | 0.9150489 | 0.005763688 | 0.9683687 | 0.007901885 | 0.9683703 | 0.00994696 |  |  | 585360 | 0.953227 | 0.8678712 | 0.01530374 | 0.953863 | 0.009347584 | 0.9538663 | 0.01029954
|  |  | 73812 | 0.9995459 | 0.9994305 | 0.0006155592 | 0.9999501 | 0.1110222 | 0.9999457 | 0.2182818 |  |  | 242346 | 0.9899135 | 0.9866385 | 0.001150604 | 0.9924803 | 0.006407336 | 0.9924748 | 0.006026713 |  |  | 137460 | 0.9496086 | 0.9670213 | 0.003458719 | 0.9515787 | 0.008139622 | 0.951578 | 0.007268729 |  |  | 284880 | 0.9582006 | 0.9150489 | 0.005763688 | 0.9684102 | 0.007900202 | 0.9684117 | 0.009945674 |  |  | 585660 | 0.9420373 | 0.8678712 | 0.01530374 | 0.9539025 | 0.009346074 | 0.9539058 | 0.01029832
|  |  | 73932 | 0.9995459 | 0.9994305 | 0.0006155592 | 0.9999501 | 0.1110222 | 0.9999457 | 0.2182818 |  |  | 242646 | 0.9889531 | 0.9866385 | 0.001150604 | 0.9924917 | 0.006407051 | 0.9924862 | 0.006025511 |  |  | 137760 | 0.9506876 | 0.9670213 | 0.003458719 | 0.9516526 | 0.008142094 | 0.9516519 | 0.007271041 |  |  | 285180 | 0.9565191 | 0.9150489 | 0.005763688 | 0.9684516 | 0.007898522 | 0.9684531 | 0.009944391 |  |  | 585960 | 0.9420373 | 0.8678712 | 0.01530374 | 0.953942 | 0.009344566 | 0.9539453 | 0.0102971
|  |  | 74052 | 0.9995459 | 0.9994305 | 0.0006155592 | 0.9999501 | 0.1110222 | 0.9999457 | 0.2182818 |  |  | 242946 | 0.9889531 | 0.9866385 | 0.001150604 | 0.9925031 | 0.006406766 | 0.9924976 | 0.006024311 |  |  | 138060 | 0.9485295 | 0.9670213 | 0.003458719 | 0.9517264 | 0.008144556 | 0.9517257 | 0.007273342 |  |  | 285480 | 0.9565191 | 0.9150489 | 0.005763688 | 0.9684928 | 0.007896847 | 0.9684944 | 0.009943112 |  |  | 586260 | 0.9420373 | 0.8678712 | 0.01530374 | 0.9539815 | 0.009343058 | 0.9539848 | 0.01029588
|  |  | 74172 | 1.000442 | 0.9994305 | 0.0006155592 | 0.9999501 | 0.1110222 | 0.9999457 | 0.2182818 |  |  | 243246 | 0.9899135 | 0.9866385 | 0.001150604 | 0.9925145 | 0.006406482 | 0.992509 | 0.006023113 |  |  | 138360 | 0.9485295 | 0.9670213 | 0.003458719 | 0.9518 | 0.008147009 | 0.9517993 | 0.007275634 |  |  | 285780 | 0.9565191 | 0.9150489 | 0.005763688 | 0.968534 | 0.007895176 | 0.9685355 | 0.009941836 |  |  | 586560 | 0.9442752 | 0.8678712 | 0.01530374 | 0.9540209 | 0.009341552 | 0.9540242 | 0.01029467
|  |  | 74292 | 0.9995459 | 0.9994305 | 0.0006155592 | 0.9999501 | 0.1110222 | 0.9999457 | 0.2182818 |  |  | 243546 | 0.9889531 | 0.9866385 | 0.001150604 | 0.9925258 | 0.006406197 | 0.9925204 | 0.006021916 |  |  | 138660 | 0.9496086 | 0.9670213 | 0.003458719 | 0.9518736 | 0.008149452 | 0.9518729 | 0.007277916 |  |  | 286080 | 0.9531561 | 0.9150489 | 0.005763688 | 0.968575 | 0.00789351 | 0.9685765 | 0.009940564 |  |  | 586860 | 0.9442752 | 0.8678712 | 0.01530374 | 0.9540602 | 0.009340047 | 0.9540635 | 0.01029345
|  |  | 74412 | 1.000442 | 0.9994305 | 0.0006155592 | 0.9999501 | 0.1110222 | 0.9999457 | 0.2182818 |  |  | 243846 | 0.9879926 | 0.9866385 | 0.001150604 | 0.9925372 | 0.006405912 | 0.9925317 | 0.006020721 |  |  | 138960 | 0.9485295 | 0.9670213 | 0.003458719 | 0.951947 | 0.008151886 | 0.9519463 | 0.007280187 |  |  | 286380 | 0.9565191 | 0.9150489 | 0.005763688 | 0.9686159 | 0.007891848 | 0.9686174 | 0.009939295 |  |  | 587160 | 0.953227 | 0.8678712 | 0.01530374 | 0.9540996 | 0.009338542 | 0.9541028 | 0.01029223
|  |  | 74532 | 0.99865 | 0.9994305 | 0.0006155592 | 0.9999501 | 0.1110222 | 0.9999457 | 0.2182818 |  |  | 244146 | 0.9889531 | 0.9866385 | 0.001150604 | 0.9925484 | 0.006405628 | 0.992543 | 0.006019528 |  |  | 139260 | 0.9517666 | 0.9670213 | 0.003458719 | 0.9520203 | 0.008154309 | 0.9520196 | 0.007282449 |  |  | 286680 | 0.9548376 | 0.9150489 | 0.005763688 | 0.9686568 | 0.00789019 | 0.9686582 | 0.00993803 |  |  | 587460 | 0.9375614 | 0.8678712 | 0.01530374 | 0.9541388 | 0.009337039 | 0.9541421 | 0.01029102
|  |  | 74652 | 0.997754 | 0.9994305 | 0.0006155592 | 0.9999501 | 0.1110222 | 0.9999457 | 0.2182818 |  |  | 244446 | 0.9889531 | 0.9866385 | 0.001150604 | 0.9925597 | 0.006405343 | 0.9925542 | 0.006018336 |  |  | 139560 | 0.9506876 | 0.9670213 | 0.003458719 | 0.9520935 | 0.008156723 | 0.9520928 | 0.0072847 |  |  | 286980 | 0.9582006 | 0.9150489 | 0.005763688 | 0.9686975 | 0.007888536 | 0.9686989 | 0.009936768 |  |  | 587760 | 0.9420373 | 0.8678712 | 0.01530374 | 0.9541781 | 0.009335536 | 0.9541813 | 0.0102898
|  |  | 74772 | 0.9995459 | 0.9994305 | 0.0006155592 | 0.9999501 | 0.1110222 | 0.9999457 | 0.2182818 |  |  | 244746 | 0.9899135 | 0.9866385 | 0.001150604 | 0.9925709 | 0.006405059 | 0.9925655 | 0.006017146 |  |  | 139860 | 0.9506876 | 0.9670213 | 0.003458719 | 0.9521666 | 0.008159127 | 0.9521658 | 0.007286941 |  |  | 287280 | 0.9565191 | 0.9150489 | 0.005763688 | 0.9687381 | 0.007886887 | 0.9687395 | 0.009935509 |  |  | 588060 | 0.9420373 | 0.8678712 | 0.01530374 | 0.9542173 | 0.009334035 | 0.9542205 | 0.01028859
|  |  | 74892 | 0.9995459 | 0.9994305 | 0.0006155592 | 0.9999501 | 0.1110222 | 0.9999457 | 0.2182818 |  |  | 245046 | 0.9889531 | 0.9866385 | 0.001150604 | 0.9925821 | 0.006404775 | 0.9925767 | 0.006015957 |  |  | 140160 | 0.9517666 | 0.9670213 | 0.003458719 | 0.9522395 | 0.008161521 | 0.9522388 | 0.007289173 |  |  | 287580 | 0.9582006 | 0.9150489 | 0.005763688 | 0.9687785 | 0.007885242 | 0.96878 | 0.009934254 |  |  | 588360 | 0.9442752 | 0.8678712 | 0.01530374 | 0.9542564 | 0.009332535 | 0.9542596 | 0.01028738
|  |  | 75012 | 0.99865 | 0.9994305 | 0.0006155592 | 0.9999501 | 0.1110222 | 0.9999457 | 0.2182818 |  |  | 245346 | 0.9889531 | 0.9866385 | 0.001150604 | 0.9925932 | 0.006404491 | 0.9925878 | 0.00601477 |  |  | 140460 | 0.9506876 | 0.9670213 | 0.003458719 | 0.9523124 | 0.008163906 | 0.9523116 | 0.007291394 |  |  | 287880 | 0.9598821 | 0.9150489 | 0.005763688 | 0.9688189 | 0.007883602 | 0.9688203 | 0.009933002 |  |  | 588660 | 0.9442752 | 0.8678712 | 0.01530374 | 0.9542955 | 0.009331035 | 0.9542987 | 0.01028616
|  |  | 75132 | 0.9995459 | 0.9994305 | 0.0006155592 | 0.9999501 | 0.1110222 | 0.9999457 | 0.2182818 |  |  | 245646 | 0.990874 | 0.9866385 | 0.001150604 | 0.9926044 | 0.006404208 | 0.992599 | 0.006013585 |  |  | 140760 | 0.9496086 | 0.9670213 | 0.003458719 | 0.9523851 | 0.008166281 | 0.9523843 | 0.007293605 |  |  | 288180 | 0.9565191 | 0.9150489 | 0.005763688 | 0.9688592 | 0.007881965 | 0.9688606 | 0.009931754 |  |  | 588960 | 0.9487511 | 0.8678712 | 0.01530374 | 0.9543345 | 0.009329537 | 0.9543378 | 0.01028495
|  |  | 75252 | 0.99865 | 0.9994305 | 0.0006155592 | 0.9999501 | 0.1110222 | 0.9999457 | 0.2182818 |  |  | 245946 | 0.990874 | 0.9866385 | 0.001150604 | 0.9926155 | 0.006403924 | 0.9926101 | 0.006012402 |  |  | 141060 | 0.9496086 | 0.9670213 | 0.003458719 | 0.9524577 | 0.008168646 | 0.9524569 | 0.007295807 |  |  | 288480 | 0.9565191 | 0.9150489 | 0.005763688 | 0.9688993 | 0.007880333 | 0.9689007 | 0.009930509 |  |  | 589260 | 0.9465132 | 0.8678712 | 0.01530374 | 0.9543736 | 0.00932804 | 0.9543768 | 0.01028374
|  |  | 75372 | 0.99865 | 0.9994305 | 0.0006155592 | 0.9999501 | 0.1110222 | 0.9999457 | 0.2182818 |  |  | 246246 | 0.9899135 | 0.9866385 | 0.001150604 | 0.9926265 | 0.006403641 | 0.9926212 | 0.00601122 |  |  | 141360 | 0.9517666 | 0.9670213 | 0.003458719 | 0.9525301 | 0.008171002 | 0.9525294 | 0.007297998 |  |  | 288780 | 0.9582006 | 0.9150489 | 0.005763688 | 0.9689394 | 0.007878705 | 0.9689408 | 0.009929268 |  |  | 589560 | 0.9465132 | 0.8678712 | 0.01530374 | 0.9544125 | 0.009326544 | 0.9544157 | 0.01028253
|  |  | 75492 | 0.9995459 | 0.9994305 | 0.0006155592 | 0.9999501 | 0.1110222 | 0.9999457 | 0.2182818 |  |  | 246546 | 0.9899135 | 0.9866385 | 0.001150604 | 0.9926376 | 0.006403357 | 0.9926322 | 0.00601004 |  |  | 141660 | 0.9528456 | 0.9670213 | 0.003458719 | 0.9526025 | 0.008173348 | 0.9526018 | 0.00730018 |  |  | 289080 | 0.9582006 | 0.9150489 | 0.005763688 | 0.9689793 | 0.007877082 | 0.9689807 | 0.00992803 |  |  | 589860 | 0.9465132 | 0.8678712 | 0.01530374 | 0.9544514 | 0.009325048 | 0.9544546 | 0.01028133
|  |  | 75612 | 0.99865 | 0.9994305 | 0.0006155592 | 0.9999501 | 0.1110222 | 0.9999457 | 0.2182818 |  |  | 246846 | 0.990874 | 0.9866385 | 0.001150604 | 0.9926486 | 0.006403074 | 0.9926433 | 0.006008862 |  |  | 141960 | 0.9517666 | 0.9670213 | 0.003458719 | 0.9526747 | 0.008175685 | 0.952674 | 0.007302352 |  |  | 289380 | 0.9565191 | 0.9150489 | 0.005763688 | 0.9690191 | 0.007875463 | 0.9690205 | 0.009926796 |  |  | 590160 | 0.9465132 | 0.8678712 | 0.01530374 | 0.9544903 | 0.009323554 | 0.9544935 | 0.01028012
|  |  | 75732 | 0.9995459 | 0.9994305 | 0.0006155592 | 0.9999501 | 0.1110222 | 0.9999457 | 0.2182818 |  |  | 247146 | 0.9889531 | 0.9866385 | 0.001150604 | 0.9926596 | 0.006402791 | 0.9926542 | 0.006007686 |  |  | 142260 | 0.9506876 | 0.9670213 | 0.003458719 | 0.9527469 | 0.008178012 | 0.9527461 | 0.007304513 |  |  | 289680 | 0.9598821 | 0.9150489 | 0.005763688 | 0.9690588 | 0.007873848 | 0.9690602 | 0.009925565 |  |  | 590460 | 0.9397993 | 0.8678712 | 0.01530374 | 0.9545291 | 0.009322061 | 0.9545323 | 0.01027891
|  |  | 75852 | 0.997754 | 0.9994305 | 0.0006155592 | 0.9999501 | 0.1110222 | 0.9999457 | 0.2182818 |  |  | 247446 | 0.9889531 | 0.9866385 | 0.001150604 | 0.9926705 | 0.006402509 | 0.9926652 | 0.006006511 |  |  | 142560 | 0.9517666 | 0.9670213 | 0.003458719 | 0.9528189 | 0.008180329 | 0.9528181 | 0.007306665 |  |  | 289980 | 0.9598821 | 0.9150489 | 0.005763688 | 0.9690984 | 0.007872237 | 0.9690998 | 0.009924337 |  |  | 590760 | 0.9420373 | 0.8678712 | 0.01530374 | 0.9545679 | 0.009320569 | 0.9545711 | 0.0102777
|  |  | 75972 | 0.9995459 | 0.9994305 | 0.0006155592 | 0.9999501 | 0.1110222 | 0.9999457 | 0.2182818 |  |  | 247746 | 0.9899135 | 0.9866385 | 0.001150604 | 0.9926815 | 0.006402226 | 0.9926762 | 0.006005338 |  |  | 142860 | 0.9517666 | 0.9670213 | 0.003458719 | 0.9528908 | 0.008182637 | 0.95289 | 0.007308807 |  |  | 290280 | 0.9615635 | 0.9150489 | 0.005763688 | 0.9691379 | 0.007870631 | 0.9691393 | 0.009923113 |  |  | 591060 | 0.9420373 | 0.8678712 | 0.01530374 | 0.9546067 | 0.009319078 | 0.9546098 | 0.0102765
|  |  | 76092 | 0.9995459 | 0.9994305 | 0.0006155592 | 0.9999501 | 0.1110222 | 0.9999457 | 0.2182818 |  |  | 248046 | 0.9889531 | 0.9866385 | 0.001150604 | 0.9926923 | 0.006401944 | 0.9926871 | 0.006004167 |  |  | 143160 | 0.9517666 | 0.9670213 | 0.003458719 | 0.9529626 | 0.008184936 | 0.9529618 | 0.00731094 |  |  | 290580 | 0.9598821 | 0.9150489 | 0.005763688 | 0.9691773 | 0.007869029 | 0.9691787 | 0.009921892 |  |  | 591360 | 0.9420373 | 0.8678712 | 0.01530374 | 0.9546454 | 0.009317588 | 0.9546485 | 0.0102753
|  |  | 76212 | 0.9995459 | 0.9994305 | 0.0006155592 | 0.9999501 | 0.1110222 | 0.9999457 | 0.2182818 |  |  | 248346 | 0.990874 | 0.9866385 | 0.001150604 | 0.9927032 | 0.006401662 | 0.9926979 | 0.006002997 |  |  | 143460 | 0.9496086 | 0.9670213 | 0.003458719 | 0.9530342 | 0.008187224 | 0.9530334 | 0.007313062 |  |  | 290880 | 0.9598821 | 0.9150489 | 0.005763688 | 0.9692166 | 0.007867431 | 0.9692179 | 0.009920675 |  |  | 591660 | 0.9509891 | 0.8678712 | 0.01530374 | 0.954684 | 0.009316099 | 0.9546872 | 0.01027409
|  |  | 76332 | 0.9995459 | 0.9994305 | 0.0006155592 | 0.9999501 | 0.1110222 | 0.9999457 | 0.2182818 |  |  | 248646 | 0.9899135 | 0.9866385 | 0.001150604 | 0.9927141 | 0.00640138 | 0.9927088 | 0.00600183 |  |  | 143760 | 0.9496086 | 0.9670213 | 0.003458719 | 0.9531058 | 0.008189504 | 0.953105 | 0.007315175 |  |  | 291180 | 0.9582006 | 0.9150489 | 0.005763688 | 0.9692558 | 0.007865838 | 0.9692571 | 0.009919461 |  |  | 591960 | 0.9465132 | 0.8678712 | 0.01530374 | 0.9547226 | 0.00931461 | 0.9547258 | 0.01027289
|  |  | 76452 | 0.9995459 | 0.9994305 | 0.0006155592 | 0.9999501 | 0.1110222 | 0.9999457 | 0.2182818 |  |  | 248946 | 0.9899135 | 0.9866385 | 0.001150604 | 0.9927249 | 0.006401099 | 0.9927196 | 0.006000664 |  |  | 144060 | 0.9496086 | 0.9670213 | 0.003458719 | 0.9531772 | 0.008191774 | 0.9531764 | 0.007317278 |  |  | 291480 | 0.9582006 | 0.9150489 | 0.005763688 | 0.9692949 | 0.007864249 | 0.9692961 | 0.00991825 |  |  | 592260 | 0.9375614 | 0.8678712 | 0.01530374 | 0.9547612 | 0.009313123 | 0.9547643 | 0.01027169
|  |  | 76572 | 0.9995459 | 0.9994305 | 0.0006155592 | 0.9999501 | 0.1110222 | 0.9999457 | 0.2182818 |  |  | 249246 | 0.9879926 | 0.9866385 | 0.001150604 | 0.9927356 | 0.006400817 | 0.9927304 | 0.005999499 |  |  | 144360 | 0.9506876 | 0.9670213 | 0.003458719 | 0.9532485 | 0.008194034 | 0.9532477 | 0.007319371 |  |  | 291780 | 0.9598821 | 0.9150489 | 0.005763688 | 0.9693338 | 0.007862664 | 0.9693351 | 0.009917043 |  |  | 592560 | 0.9442752 | 0.8678712 | 0.01530374 | 0.9547997 | 0.009311638 | 0.9548028 | 0.01027049
|  |  | 76692 | 0.9995459 | 0.9994305 | 0.0006155592 | 0.9999501 | 0.1110222 | 0.9999457 | 0.2182818 |  |  | 249546 | 0.9899135 | 0.9866385 | 0.001150604 | 0.9927464 | 0.006400536 | 0.9927412 | 0.005998337 |  |  | 144660 | 0.9496086 | 0.9670213 | 0.003458719 | 0.9533197 | 0.008196285 | 0.9533189 | 0.007321454 |  |  | 292080 | 0.9582006 | 0.9150489 | 0.005763688 | 0.9693727 | 0.007861083 | 0.9693739 | 0.00991584 |  |  | 592860 | 0.9420373 | 0.8678712 | 0.01530374 | 0.9548382 | 0.009310153 | 0.9548413 | 0.01026929
|  |  | 76812 | 0.99865 | 0.9994305 | 0.0006155592 | 0.9999501 | 0.1110222 | 0.9999457 | 0.2182818 |  |  | 249846 | 0.990874 | 0.9866385 | 0.001150604 | 0.9927571 | 0.006400255 | 0.9927519 | 0.005997177 |  |  | 144960 | 0.9506876 | 0.9670213 | 0.003458719 | 0.9533908 | 0.008198526 | 0.95339 | 0.007323528 |  |  | 292380 | 0.9598821 | 0.9150489 | 0.005763688 | 0.9694114 | 0.007859507 | 0.9694127 | 0.009914639 |  |  | 593160 | 0.9420373 | 0.8678712 | 0.01530374 | 0.9548766 | 0.009308669 | 0.9548797 | 0.01026809
|  |  | 76932 | 0.99865 | 0.9994305 | 0.0006155592 | 0.9999501 | 0.1110222 | 0.9999457 | 0.2182818 |  |  | 250146 | 0.9889531 | 0.9866385 | 0.001150604 | 0.9927678 | 0.006399975 | 0.9927626 | 0.005996018 |  |  | 145260 | 0.9528456 | 0.9670213 | 0.003458719 | 0.9534618 | 0.008200758 | 0.953461 | 0.007325592 |  |  | 292680 | 0.9598821 | 0.9150489 | 0.005763688 | 0.9694501 | 0.007857935 | 0.9694513 | 0.009913443 |  |  | 593460 | 0.9397993 | 0.8678712 | 0.01530374 | 0.954915 | 0.009307186 | 0.9549181 | 0.01026689
|  |  | 77052 | 1.000442 | 0.9994305 | 0.0006155592 | 0.9999501 | 0.1110222 | 0.9999457 | 0.2182818 |  |  | 250446 | 0.9899135 | 0.9866385 | 0.001150604 | 0.9927785 | 0.006399694 | 0.9927733 | 0.005994861 |  |  | 145560 | 0.9496086 | 0.9670213 | 0.003458719 | 0.9535326 | 0.008202981 | 0.9535318 | 0.007327646 |  |  | 292980 | 0.9598821 | 0.9150489 | 0.005763688 | 0.9694886 | 0.007856367 | 0.9694898 | 0.009912249 |  |  | 593760 | 0.9442752 | 0.8678712 | 0.01530374 | 0.9549533 | 0.009305704 | 0.9549564 | 0.01026569
|  |  | 77172 | 0.9995459 | 0.9994305 | 0.0006155592 | 0.9999501 | 0.1110222 | 0.9999457 | 0.2182818 |  |  | 250746 | 0.9899135 | 0.9866385 | 0.001150604 | 0.9927891 | 0.006399414 | 0.9927839 | 0.005993706 |  |  | 145860 | 0.9496086 | 0.9670213 | 0.003458719 | 0.9536034 | 0.008205194 | 0.9536026 | 0.007329691 |  |  | 293280 | 0.9582006 | 0.9150489 | 0.005763688 | 0.969527 | 0.007854803 | 0.9695283 | 0.009911059 |  |  | 594060 | 0.9442752 | 0.8678712 | 0.01530374 | 0.9549916 | 0.009304223 | 0.9549947 | 0.0102645
|  |  | 77292 | 0.9995459 | 0.9994305 | 0.0006155592 | 0.9999501 | 0.1110222 | 0.9999457 | 0.2182818 |  |  | 251046 | 0.9889531 | 0.9866385 | 0.001150604 | 0.9927997 | 0.006399134 | 0.9927946 | 0.005992552 |  |  | 146160 | 0.9506876 | 0.9670213 | 0.003458719 | 0.953674 | 0.008207398 | 0.9536732 | 0.007331726 |  |  | 293580 | 0.9582006 | 0.9150489 | 0.005763688 | 0.9695654 | 0.007853244 | 0.9695666 | 0.009909872 |  |  | 594360 | 0.9487511 | 0.8678712 | 0.01530374 | 0.9550299 | 0.009302744 | 0.955033 | 0.0102633
|  |  | 77412 | 0.9995459 | 0.9994305 | 0.0006155592 | 0.9999501 | 0.1110222 | 0.9999457 | 0.2182818 |  |  | 251346 | 0.9889531 | 0.9866385 | 0.001150604 | 0.9928103 | 0.006398855 | 0.9928052 | 0.005991401 |  |  | 146460 | 0.9506876 | 0.9670213 | 0.003458719 | 0.9537445 | 0.008209593 | 0.9537437 | 0.007333751 |  |  | 293880 | 0.9598821 | 0.9150489 | 0.005763688 | 0.9696036 | 0.007851689 | 0.9696048 | 0.009908689 |  |  | 594660 | 0.9397993 | 0.8678712 | 0.01530374 | 0.9550681 | 0.009301265 | 0.9550712 | 0.01026211
|  |  | 77532 | 0.9995459 | 0.9994305 | 0.0006155592 | 0.9999501 | 0.1110222 | 0.9999457 | 0.2182818 |  |  | 251646 | 0.9889531 | 0.9866385 | 0.001150604 | 0.9928209 | 0.006398575 | 0.9928157 | 0.005990251 |  |  | 146760 | 0.9517666 | 0.9670213 | 0.003458719 | 0.9538149 | 0.008211778 | 0.9538141 | 0.007335767 |  |  | 294180 | 0.9582006 | 0.9150489 | 0.005763688 | 0.9696417 | 0.007850138 | 0.9696429 | 0.009907509 |  |  | 594960 | 0.9442752 | 0.8678712 | 0.01530374 | 0.9551063 | 0.009299787 | 0.9551093 | 0.01026091
|  |  | 77652 | 0.99865 | 0.9994305 | 0.0006155592 | 0.9999501 | 0.1110222 | 0.9999457 | 0.2182818 |  |  | 251946 | 0.9899135 | 0.9866385 | 0.001150604 | 0.9928314 | 0.006398296 | 0.9928263 | 0.005989104 |  |  | 147060 | 0.9517666 | 0.9670213 | 0.003458719 | 0.9538852 | 0.008213954 | 0.9538844 | 0.007337773 |  |  | 294480 | 0.9615635 | 0.9150489 | 0.005763688 | 0.9696797 | 0.007848591 | 0.9696809 | 0.009906333 |  |  | 595260 | 0.9420373 | 0.8678712 | 0.01530374 | 0.9551444 | 0.009298311 | 0.9551474 | 0.01025972
|  |  | 77772 | 1.000442 | 0.9994305 | 0.0006155592 | 0.9999501 | 0.1110222 | 0.9999457 | 0.2182818 |  |  | 252246 | 0.990874 | 0.9866385 | 0.001150604 | 0.9928419 | 0.006398018 | 0.9928368 | 0.005987958 |  |  | 147360 | 0.9517666 | 0.9670213 | 0.003458719 | 0.9539553 | 0.008216121 | 0.9539545 | 0.00733977 |  |  | 294780 | 0.963245 | 0.9150489 | 0.005763688 | 0.9697176 | 0.007847049 | 0.9697188 | 0.00990516 |  |  | 595560 | 0.9397993 | 0.8678712 | 0.01530374 | 0.9551825 | 0.009296835 | 0.9551855 | 0.01025853
|  |  | 77892 | 0.9995459 | 0.9994305 | 0.0006155592 | 0.9999501 | 0.1110222 | 0.9999457 | 0.2182818 |  |  | 252546 | 0.9889531 | 0.9866385 | 0.001150604 | 0.9928523 | 0.006397739 | 0.9928473 | 0.005986814 |  |  | 147660 | 0.9517666 | 0.9670213 | 0.003458719 | 0.9540254 | 0.008218278 | 0.9540246 | 0.007341757 |  |  | 295080 | 0.9598821 | 0.9150489 | 0.005763688 | 0.9697554 | 0.007845511 | 0.9697566 | 0.00990399 |  |  | 595860 | 0.9420373 | 0.8678712 | 0.01530374 | 0.9552205 | 0.009295361 | 0.9552235 | 0.01025734
|  |  | 78012 | 0.99865 | 0.9994305 | 0.0006155592 | 0.9999501 | 0.1110222 | 0.9999457 | 0.2182818 |  |  | 252846 | 0.9899135 | 0.9866385 | 0.001150604 | 0.9928628 | 0.006397461 | 0.9928577 | 0.005985672 |  |  | 147960 | 0.9496086 | 0.9670213 | 0.003458719 | 0.9540953 | 0.008220426 | 0.9540945 | 0.007343734 |  |  | 295380 | 0.9615635 | 0.9150489 | 0.005763688 | 0.9697931 | 0.007843977 | 0.9697943 | 0.009902824 |  |  | 596160 | 0.9465132 | 0.8678712 | 0.01530374 | 0.9552585 | 0.009293887 | 0.9552615 | 0.01025615
|  |  | 78132 | 0.99865 | 0.9994305 | 0.0006155592 | 0.9999501 | 0.1110222 | 0.9999457 | 0.2182818 |  |  | 253146 | 0.9899135 | 0.9866385 | 0.001150604 | 0.9928732 | 0.006397183 | 0.9928681 | 0.005984531 |  |  | 148260 | 0.9506876 | 0.9670213 | 0.003458719 | 0.9541652 | 0.008222565 | 0.9541643 | 0.007345702 |  |  | 295680 | 0.9598821 | 0.9150489 | 0.005763688 | 0.9698307 | 0.007842447 | 0.9698319 | 0.009901661 |  |  | 596460 | 0.9442752 | 0.8678712 | 0.01530374 | 0.9552964 | 0.009292415 | 0.9552995 | 0.01025496
|  |  | 78252 | 0.9995459 | 0.9994305 | 0.0006155592 | 0.9999501 | 0.1110222 | 0.9999457 | 0.2182818 |  |  | 253446 | 0.9899135 | 0.9866385 | 0.001150604 | 0.9928836 | 0.006396905 | 0.9928785 | 0.005983393 |  |  | 148560 | 0.9506876 | 0.9670213 | 0.003458719 | 0.9542349 | 0.008224695 | 0.9542341 | 0.007347661 |  |  | 295980 | 0.9598821 | 0.9150489 | 0.005763688 | 0.9698682 | 0.007840922 | 0.9698693 | 0.009900502 |  |  | 596760 | 0.9442752 | 0.8678712 | 0.01530374 | 0.9553344 | 0.009290943 | 0.9553374 | 0.01025377
|  |  | 78372 | 1.000442 | 0.9994305 | 0.0006155592 | 0.9999501 | 0.1110222 | 0.9999457 | 0.2182818 |  |  | 253746 | 0.9899135 | 0.9866385 | 0.001150604 | 0.9928939 | 0.006396628 | 0.9928889 | 0.005982256 |  |  | 148860 | 0.9528456 | 0.9670213 | 0.003458719 | 0.9543045 | 0.008226815 | 0.9543037 | 0.00734961 |  |  | 296280 | 0.9598821 | 0.9150489 | 0.005763688 | 0.9699056 | 0.007839401 | 0.9699067 | 0.009899345 |  |  | 597060 | 0.9442752 | 0.8678712 | 0.01530374 | 0.9553722 | 0.009289473 | 0.9553752 | 0.01025258
|  |  | 78492 | 0.99865 | 0.9994305 | 0.0006155592 | 0.9999501 | 0.1110222 | 0.9999457 | 0.2182818 |  |  | 254046 | 0.9899135 | 0.9866385 | 0.001150604 | 0.9929043 | 0.006396351 | 0.9928993 | 0.005981122 |  |  | 149160 | 0.9528456 | 0.9670213 | 0.003458719 | 0.954374 | 0.008228926 | 0.9543731 | 0.00735155 |  |  | 296580 | 0.9598821 | 0.9150489 | 0.005763688 | 0.9699429 | 0.007837884 | 0.969944 | 0.009898193 |  |  | 597360 | 0.9465132 | 0.8678712 | 0.01530374 | 0.95541 | 0.009288004 | 0.955413 | 0.01025139
|  |  | 78612 | 0.9995459 | 0.9994305 | 0.0006155592 | 0.9999501 | 0.1110222 | 0.9999457 | 0.2182818 |  |  | 254346 | 0.990874 | 0.9866385 | 0.001150604 | 0.9929146 | 0.006396075 | 0.9929096 | 0.005979989 |  |  | 149460 | 0.9517666 | 0.9670213 | 0.003458719 | 0.9544434 | 0.008231028 | 0.9544425 | 0.00735348 |  |  | 296880 | 0.9598821 | 0.9150489 | 0.005763688 | 0.9699801 | 0.007836371 | 0.9699812 | 0.009897043 |  |  | 597660 | 0.9420373 | 0.8678712 | 0.01530374 | 0.9554478 | 0.009286536 | 0.9554508 | 0.01025021
|  |  | 78732 | 0.9995459 | 0.9994305 | 0.0006155592 | 0.9999501 | 0.1110222 | 0.9999457 | 0.2182818 |  |  | 254646 | 0.9899135 | 0.9866385 | 0.001150604 | 0.9929248 | 0.006395798 | 0.9929199 | 0.005978858 |  |  | 149760 | 0.9517666 | 0.9670213 | 0.003458719 | 0.9545126 | 0.008233121 | 0.9545118 | 0.007355401 |  |  | 297180 | 0.9615635 | 0.9150489 | 0.005763688 | 0.9700172 | 0.007834863 | 0.9700183 | 0.009895897 |  |  | 597960 | 0.9465132 | 0.8678712 | 0.01530374 | 0.9554855 | 0.009285068 | 0.9554885 | 0.01024902
|  |  | 78852 | 1.000442 | 0.9994305 | 0.0006155592 | 0.9999501 | 0.1110222 | 0.9999457 | 0.2182818 |  |  | 254946 | 0.9899135 | 0.9866385 | 0.001150604 | 0.9929351 | 0.006395522 | 0.9929301 | 0.005977729 |  |  | 150060 | 0.9506876 | 0.9670213 | 0.003458719 | 0.9545818 | 0.008235205 | 0.9545809 | 0.007357312 |  |  | 297480 | 0.9582006 | 0.9150489 | 0.005763688 | 0.9700542 | 0.007833358 | 0.9700552 | 0.009894755 |  |  | 598260 | 0.9442752 | 0.8678712 | 0.01530374 | 0.9555232 | 0.009283602 | 0.9555262 | 0.01024784
|  |  | 78972 | 0.9995459 | 0.9994305 | 0.0006155592 | 0.9999501 | 0.1110222 | 0.9999457 | 0.2182818 |  |  | 255246 | 0.9889531 | 0.9866385 | 0.001150604 | 0.9929453 | 0.006395247 | 0.9929404 | 0.005976603 |  |  | 150360 | 0.9496086 | 0.9670213 | 0.003458719 | 0.9546508 | 0.00823728 | 0.95465 | 0.007359214 |  |  | 297780 | 0.9615635 | 0.9150489 | 0.005763688 | 0.9700911 | 0.007831858 | 0.9700921 | 0.009893615 |  |  | 598560 | 0.9509891 | 0.8678712 | 0.01530374 | 0.9555609 | 0.009282137 | 0.9555638 | 0.01024665
|  |  | 79092 | 0.99865 | 0.9994305 | 0.0006155592 | 0.9999501 | 0.1110222 | 0.9999457 | 0.2182818 |  |  | 255546 | 0.9899135 | 0.9866385 | 0.001150604 | 0.9929555 | 0.006394972 | 0.9929506 | 0.005975477 |  |  | 150660 | 0.9506876 | 0.9670213 | 0.003458719 | 0.9547198 | 0.008239345 | 0.9547189 | 0.007361107 |  |  | 298080 | 0.9598821 | 0.9150489 | 0.005763688 | 0.9701279 | 0.007830362 | 0.9701289 | 0.009892479 |  |  | 598860 | 0.9509891 | 0.8678712 | 0.01530374 | 0.9555985 | 0.009280673 | 0.9556014 | 0.01024547
|  |  | 79212 | 0.99865 | 0.9994305 | 0.0006155592 | 0.9999501 | 0.1110222 | 0.9999457 | 0.2182818 |  |  | 255846 | 0.9899135 | 0.9866385 | 0.001150604 | 0.9929657 | 0.006394697 | 0.9929607 | 0.005974354 |  |  | 150960 | 0.9517666 | 0.9670213 | 0.003458719 | 0.9547886 | 0.008241402 | 0.9547877 | 0.007362991 |  |  | 298380 | 0.9598821 | 0.9150489 | 0.005763688 | 0.9701646 | 0.007828871 | 0.9701656 | 0.009891347 |  |  | 599160 | 0.9442752 | 0.8678712 | 0.01530374 | 0.9556361 | 0.00927921 | 0.955639 | 0.01024429
|  |  | 79332 | 0.99865 | 0.9994305 | 0.0006155592 | 0.9999501 | 0.1110222 | 0.9999457 | 0.2182818 |  |  | 256146 | 0.9899135 | 0.9866385 | 0.001150604 | 0.9929758 | 0.006394422 | 0.9929709 | 0.005973233 |  |  | 151260 | 0.9496086 | 0.9670213 | 0.003458719 | 0.9548573 | 0.008243449 | 0.9548564 | 0.007364865 |  |  | 298680 | 0.9615635 | 0.9150489 | 0.005763688 | 0.9702011 | 0.007827383 | 0.9702021 | 0.009890218 |  |  | 599460 | 0.9397993 | 0.8678712 | 0.01530374 | 0.9556736 | 0.009277748 | 0.9556765 | 0.01024311
|  |  | 79452 | 0.99865 | 0.9994305 | 0.0006155592 | 0.9999501 | 0.1110222 | 0.9999457 | 0.2182818 |  |  | 256446 | 0.9899135 | 0.9866385 | 0.001150604 | 0.9929859 | 0.006394148 | 0.992981 | 0.005972114 |  |  | 151560 | 0.9528456 | 0.9670213 | 0.003458719 | 0.9549259 | 0.008245487 | 0.954925 | 0.00736673 |  |  | 298980 | 0.9615635 | 0.9150489 | 0.005763688 | 0.9702376 | 0.0078259 | 0.9702386 | 0.009889092 |  |  | 599760 | 0.9442752 | 0.8678712 | 0.01530374 | 0.955711 | 0.009276288 | 0.955714 | 0.01024193
|  |  | 79572 | 0.9995459 | 0.9994305 | 0.0006155592 | 0.9999501 | 0.1110222 | 0.9999457 | 0.2182818 |  |  | 256746 | 0.9889531 | 0.9866385 | 0.001150604 | 0.992996 | 0.006393874 | 0.9929911 | 0.005970997 |  |  | 151860 | 0.9528456 | 0.9670213 | 0.003458719 | 0.9549944 | 0.008247517 | 0.9549935 | 0.007368585 |  |  | 299280 | 0.9615635 | 0.9150489 | 0.005763688 | 0.970274 | 0.007824421 | 0.970275 | 0.009887969 |  |  | 600060 | 0.9420373 | 0.8678712 | 0.01530374 | 0.9557485 | 0.009274828 | 0.9557514 | 0.01024075
|  |  | 79692 | 1.001338 | 0.9994305 | 0.0006155592 | 0.9999501 | 0.1110222 | 0.9999457 | 0.2182818 |  |  | 257046 | 0.9889531 | 0.9866385 | 0.001150604 | 0.9930061 | 0.0063936 | 0.9930012 | 0.005969881 |  |  | 152160 | 0.9517666 | 0.9670213 | 0.003458719 | 0.9550628 | 0.008249537 | 0.9550619 | 0.007370431 |  |  | 299580 | 0.9598821 | 0.9150489 | 0.005763688 | 0.9703103 | 0.007822946 | 0.9703113 | 0.00988685 |  |  | 600360 | 0.9420373 | 0.8678712 | 0.01530374 | 0.9557859 | 0.009273369 | 0.9557888 | 0.01023957
|  |  | 79812 | 0.99865 | 0.9994305 | 0.0006155592 | 0.9999501 | 0.1110222 | 0.9999457 | 0.2182818 |  |  | 257346 | 0.9899135 | 0.9866385 | 0.001150604 | 0.9930161 | 0.006393327 | 0.9930112 | 0.005968768 |  |  | 152460 | 0.9528456 | 0.9670213 | 0.003458719 | 0.955131 | 0.008251548 | 0.9551301 | 0.007372268 |  |  | 299880 | 0.9615635 | 0.9150489 | 0.005763688 | 0.9703465 | 0.007821475 | 0.9703475 | 0.009885734 |  |  | 600660 | 0.9442752 | 0.8678712 | 0.01530374 | 0.9558232 | 0.009271912 | 0.9558261 | 0.0102384
|  |  | 79932 | 0.99865 | 0.9994305 | 0.0006155592 | 0.9999501 | 0.1110222 | 0.9999457 | 0.2182818 |  |  | 257646 | 0.990874 | 0.9866385 | 0.001150604 | 0.9930261 | 0.006393054 | 0.9930213 | 0.005967657 |  |  | 152760 | 0.9528456 | 0.9670213 | 0.003458719 | 0.9551992 | 0.008253551 | 0.9551983 | 0.007374096 |  |  | 300180 | 0.9615635 | 0.9150489 | 0.005763688 | 0.9703826 | 0.007820008 | 0.9703835 | 0.009884622 |  |  | 600960 | 0.9442752 | 0.8678712 | 0.01530374 | 0.9558605 | 0.009270455 | 0.9558634 | 0.01023722
|  |  | 80052 | 1.000442 | 0.9994305 | 0.0006155592 | 0.9999501 | 0.1110222 | 0.9999457 | 0.2182818 |  |  | 257946 | 0.9899135 | 0.9866385 | 0.001150604 | 0.9930361 | 0.006392782 | 0.9930313 | 0.005966547 |  |  | 153060 | 0.9517666 | 0.9670213 | 0.003458719 | 0.9552672 | 0.008255544 | 0.9552663 | 0.007375915 |  |  | 300480 | 0.9598821 | 0.9150489 | 0.005763688 | 0.9704186 | 0.007818546 | 0.9704195 | 0.009883512 |  |  | 601260 | 0.9465132 | 0.8678712 | 0.01530374 | 0.9558978 | 0.009269 | 0.9559007 | 0.01023604
|  |  | 80172 | 0.99865 | 0.9994305 | 0.0006155592 | 0.9999501 | 0.1110222 | 0.9999457 | 0.2182818 |  |  | 258246 | 0.990874 | 0.9866385 | 0.001150604 | 0.993046 | 0.00639251 | 0.9930412 | 0.00596544 |  |  | 153360 | 0.9528456 | 0.9670213 | 0.003458719 | 0.9553352 | 0.008257529 | 0.9553343 | 0.007377725 |  |  | 300780 | 0.9598821 | 0.9150489 | 0.005763688 | 0.9704545 | 0.007817088 | 0.9704554 | 0.009882407 |  |  | 601560 | 0.9465132 | 0.8678712 | 0.01530374 | 0.955935 | 0.009267545 | 0.9559379 | 0.01023487
|  |  | 80292 | 0.9995459 | 0.9994305 | 0.0006155592 | 0.9999501 | 0.1110222 | 0.9999457 | 0.2182818 |  |  | 258546 | 0.9899135 | 0.9866385 | 0.001150604 | 0.993056 | 0.006392238 | 0.9930512 | 0.005964334 |  |  | 153660 | 0.9528456 | 0.9670213 | 0.003458719 | 0.955403 | 0.008259504 | 0.9554021 | 0.007379525 |  |  | 301080 | 0.963245 | 0.9150489 | 0.005763688 | 0.9704903 | 0.007815634 | 0.9704912 | 0.009881304 |  |  | 601860 | 0.9420373 | 0.8678712 | 0.01530374 | 0.9559722 | 0.009266092 | 0.955975 | 0.0102337
|  |  | 80412 | 0.9995459 | 0.9994305 | 0.0006155592 | 0.9999501 | 0.1110222 | 0.9999457 | 0.2182818 |  |  | 258846 | 0.990874 | 0.9866385 | 0.001150604 | 0.9930659 | 0.006391967 | 0.9930611 | 0.005963231 |  |  | 153960 | 0.9517666 | 0.9670213 | 0.003458719 | 0.9554707 | 0.008261471 | 0.9554698 | 0.007381316 |  |  | 301380 | 0.9615635 | 0.9150489 | 0.005763688 | 0.970526 | 0.007814184 | 0.9705269 | 0.009880205 |  |  | 602160 | 0.9397993 | 0.8678712 | 0.01530374 | 0.9560093 | 0.00926464 | 0.9560122 | 0.01023252
|  |  | 80532 | 0.9995459 | 0.9994305 | 0.0006155592 | 0.9999501 | 0.1110222 | 0.9999457 | 0.2182818 |  |  | 259146 | 0.9899135 | 0.9866385 | 0.001150604 | 0.9930758 | 0.006391696 | 0.993071 | 0.005962129 |  |  | 154260 | 0.9539246 | 0.9670213 | 0.003458719 | 0.9555383 | 0.008263428 | 0.9555374 | 0.007383098 |  |  | 301680 | 0.9615635 | 0.9150489 | 0.005763688 | 0.9705616 | 0.007812738 | 0.9705624 | 0.009879109 |  |  | 602460 | 0.9420373 | 0.8678712 | 0.01530374 | 0.9560464 | 0.009263188 | 0.9560492 | 0.01023135
|  |  | 80652 | 0.99865 | 0.9994305 | 0.0006155592 | 0.9999501 | 0.1110222 | 0.9999457 | 0.2182818 |  |  | 259446 | 0.9899135 | 0.9866385 | 0.001150604 | 0.9930856 | 0.006391426 | 0.9930808 | 0.00596103 |  |  | 154560 | 0.9539246 | 0.9670213 | 0.003458719 | 0.9556058 | 0.008265377 | 0.9556049 | 0.007384871 |  |  | 301980 | 0.9615635 | 0.9150489 | 0.005763688 | 0.9705971 | 0.007811296 | 0.9705979 | 0.009878016 |  |  | 602760 | 0.9420373 | 0.8678712 | 0.01530374 | 0.9560835 | 0.009261738 | 0.9560863 | 0.01023018
|  |  | 80772 | 0.9995459 | 0.9994305 | 0.0006155592 | 0.9999501 | 0.1110222 | 0.9999457 | 0.2182818 |  |  | 259746 | 0.9879926 | 0.9866385 | 0.001150604 | 0.9930954 | 0.006391156 | 0.9930907 | 0.005959932 |  |  | 154860 | 0.9528456 | 0.9670213 | 0.003458719 | 0.9556732 | 0.008267317 | 0.9556723 | 0.007386635 |  |  | 302280 | 0.9598821 | 0.9150489 | 0.005763688 | 0.9706325 | 0.007809859 | 0.9706333 | 0.009876927 |  |  | 603060 | 0.9420373 | 0.8678712 | 0.01530374 | 0.9561205 | 0.009260289 | 0.9561233 | 0.01022901
|  |  | 80892 | 1.000442 | 0.9994305 | 0.0006155592 | 0.9999501 | 0.1110222 | 0.9999457 | 0.2182818 |  |  | 260046 | 0.9889531 | 0.9866385 | 0.001150604 | 0.9931052 | 0.006390886 | 0.9931005 | 0.005958837 |  |  | 155160 | 0.9528456 | 0.9670213 | 0.003458719 | 0.9557405 | 0.008269249 | 0.9557396 | 0.00738839 |  |  | 302580 | 0.9615635 | 0.9150489 | 0.005763688 | 0.9706678 | 0.007808426 | 0.9706686 | 0.009875841 |  |  | 603360 | 0.9420373 | 0.8678712 | 0.01530374 | 0.9561574 | 0.009258841 | 0.9561602 | 0.01022784
|  |  | 81012 | 0.9995459 | 0.9994305 | 0.0006155592 | 0.9999501 | 0.1110222 | 0.9999457 | 0.2182818 |  |  | 260346 | 0.9899135 | 0.9866385 | 0.001150604 | 0.993115 | 0.006390617 | 0.9931103 | 0.005957743 |  |  | 155460 | 0.9528456 | 0.9670213 | 0.003458719 | 0.9558076 | 0.008271171 | 0.9558067 | 0.007390136 |  |  | 302880 | 0.963245 | 0.9150489 | 0.005763688 | 0.970703 | 0.007806997 | 0.9707038 | 0.009874758 |  |  | 603660 | 0.9397993 | 0.8678712 | 0.01530374 | 0.9561943 | 0.009257394 | 0.9561972 | 0.01022667
|  |  | 81132 | 0.9995459 | 0.9994305 | 0.0006155592 | 0.9999501 | 0.1110222 | 0.9999457 | 0.2182818 |  |  | 260646 | 0.9899135 | 0.9866385 | 0.001150604 | 0.9931247 | 0.006390348 | 0.99312 | 0.005956652 |  |  | 155760 | 0.9528456 | 0.9670213 | 0.003458719 | 0.9558747 | 0.008273085 | 0.9558738 | 0.007391873 |  |  | 303180 | 0.963245 | 0.9150489 | 0.005763688 | 0.9707381 | 0.007805571 | 0.9707389 | 0.009873679 |  |  | 603960 | 0.9442752 | 0.8678712 | 0.01530374 | 0.9562312 | 0.009255949 | 0.956234 | 0.01022551
|  |  | 81252 | 1.000442 | 0.9994305 | 0.0006155592 | 0.9999501 | 0.1110222 | 0.9999457 | 0.2182818 |  |  | 260946 | 0.9889531 | 0.9866385 | 0.001150604 | 0.9931344 | 0.00639008 | 0.9931297 | 0.005955563 |  |  | 156060 | 0.9517666 | 0.9670213 | 0.003458719 | 0.9559416 | 0.00827499 | 0.9559407 | 0.007393601 |  |  | 303480 | 0.963245 | 0.9150489 | 0.005763688 | 0.9707731 | 0.007804151 | 0.9707739 | 0.009872603 |  |  | 604260 | 0.9487511 | 0.8678712 | 0.01530374 | 0.9562681 | 0.009254504 | 0.9562709 | 0.01022434
|  |  | 81372 | 0.9995459 | 0.9994305 | 0.0006155592 | 0.9999501 | 0.1110222 | 0.9999457 | 0.2182818 |  |  | 261246 | 0.9899135 | 0.9866385 | 0.001150604 | 0.9931441 | 0.006389812 | 0.9931395 | 0.005954475 |  |  | 156360 | 0.9517666 | 0.9670213 | 0.003458719 | 0.9560085 | 0.008276886 | 0.9560076 | 0.00739532 |  |  | 303780 | 0.9615635 | 0.9150489 | 0.005763688 | 0.9708081 | 0.007802734 | 0.9708089 | 0.00987153 |  |  | 604560 | 0.9465132 | 0.8678712 | 0.01530374 | 0.9563049 | 0.00925306 | 0.9563076 | 0.01022318
|  |  | 81492 | 0.99865 | 0.9994305 | 0.0006155592 | 0.9999501 | 0.1110222 | 0.9999457 | 0.2182818 |  |  | 261546 | 0.9899135 | 0.9866385 | 0.001150604 | 0.9931538 | 0.006389544 | 0.9931491 | 0.00595339 |  |  | 156660 | 0.9517666 | 0.9670213 | 0.003458719 | 0.9560752 | 0.008278773 | 0.9560743 | 0.00739703 |  |  | 304080 | 0.9598821 | 0.9150489 | 0.005763688 | 0.9708429 | 0.007801321 | 0.9708437 | 0.00987046 |  |  | 604860 | 0.9442752 | 0.8678712 | 0.01530374 | 0.9563416 | 0.009251618 | 0.9563444 | 0.01022201
|  |  | 81612 | 0.9995459 | 0.9994305 | 0.0006155592 | 0.9999501 | 0.1110222 | 0.9999457 | 0.2182818 |  |  | 261846 | 0.9889531 | 0.9866385 | 0.001150604 | 0.9931634 | 0.006389277 | 0.9931588 | 0.005952306 |  |  | 156960 | 0.9539246 | 0.9670213 | 0.003458719 | 0.9561419 | 0.008280652 | 0.9561409 | 0.007398731 |  |  | 304380 | 0.963245 | 0.9150489 | 0.005763688 | 0.9708776 | 0.007799913 | 0.9708784 | 0.009869394 |  |  | 605160 | 0.9487511 | 0.8678712 | 0.01530374 | 0.9563783 | 0.009250176 | 0.9563811 | 0.01022085
|  |  | 81732 | 0.9995459 | 0.9994305 | 0.0006155592 | 0.9999501 | 0.1110222 | 0.9999457 | 0.2182818 |  |  | 262146 | 0.9899135 | 0.9866385 | 0.001150604 | 0.9931731 | 0.00638901 | 0.9931684 | 0.005951225 |  |  | 157260 | 0.9517666 | 0.9670213 | 0.003458719 | 0.9562084 | 0.008282522 | 0.9562074 | 0.007400423 |  |  | 304680 | 0.963245 | 0.9150489 | 0.005763688 | 0.9709123 | 0.007798508 | 0.970913 | 0.009868331 |  |  | 605460 | 0.9442752 | 0.8678712 | 0.01530374 | 0.956415 | 0.009248736 | 0.9564178 | 0.01021968
|  |  | 81852 | 1.000442 | 0.9994305 | 0.0006155592 | 0.9999501 | 0.1110222 | 0.9999457 | 0.2182818 |  |  | 262446 | 0.9899135 | 0.9866385 | 0.001150604 | 0.9931826 | 0.006388744 | 0.993178 | 0.005950146 |  |  | 157560 | 0.9539246 | 0.9670213 | 0.003458719 | 0.9562748 | 0.008284383 | 0.9562739 | 0.007402106 |  |  | 304980 | 0.9615635 | 0.9150489 | 0.005763688 | 0.9709468 | 0.007797108 | 0.9709476 | 0.009867271 |  |  | 605760 | 0.9442752 | 0.8678712 | 0.01530374 | 0.9564516 | 0.009247296 | 0.9564544 | 0.01021852
|  |  | 81972 | 0.9995459 | 0.9994305 | 0.0006155592 | 0.9999501 | 0.1110222 | 0.9999457 | 0.2182818 |  |  | 262746 | 0.9889531 | 0.9866385 | 0.001150604 | 0.9931922 | 0.006388478 | 0.9931876 | 0.005949069 |  |  | 157860 | 0.9539246 | 0.9670213 | 0.003458719 | 0.9563411 | 0.008286236 | 0.9563402 | 0.007403781 |  |  | 305280 | 0.9649265 | 0.9150489 | 0.005763688 | 0.9709813 | 0.007795711 | 0.970982 | 0.009866215 |  |  | 606060 | 0.9420373 | 0.8678712 | 0.01530374 | 0.9564882 | 0.009245858 | 0.9564909 | 0.01021736
|  |  | 82092 | 0.9995459 | 0.9994305 | 0.0006155592 | 0.9999501 | 0.1110222 | 0.9999457 | 0.2182818 |  |  | 263046 | 0.9889531 | 0.9866385 | 0.001150604 | 0.9932018 | 0.006388213 | 0.9931972 | 0.005947993 |  |  | 158160 | 0.9539246 | 0.9670213 | 0.003458719 | 0.9564073 | 0.00828808 | 0.9564064 | 0.007405447 |  |  | 305580 | 0.963245 | 0.9150489 | 0.005763688 | 0.9710156 | 0.007794319 | 0.9710163 | 0.009865162 |  |  | 606360 | 0.9442752 | 0.8678712 | 0.01530374 | 0.9565247 | 0.009244421 | 0.9565275 | 0.0102162
|  |  | 82212 | 1.000442 | 0.9994305 | 0.0006155592 | 0.9999501 | 0.1110222 | 0.9999457 | 0.2182818 |  |  | 263346 | 0.9899135 | 0.9866385 | 0.001150604 | 0.9932113 | 0.006387948 | 0.9932067 | 0.00594692 |  |  | 158460 | 0.9539246 | 0.9670213 | 0.003458719 | 0.9564734 | 0.008289915 | 0.9564724 | 0.007407103 |  |  | 305880 | 0.9615635 | 0.9150489 | 0.005763688 | 0.9710499 | 0.007792931 | 0.9710506 | 0.009864112 |  |  | 606660 | 0.9420373 | 0.8678712 | 0.01530374 | 0.9565613 | 0.009242985 | 0.956564 | 0.01021504
|  |  | 82332 | 0.9995459 | 0.9994305 | 0.0006155592 | 0.9999501 | 0.1110222 | 0.9999457 | 0.2182818 |  |  | 263646 | 0.9889531 | 0.9866385 | 0.001150604 | 0.9932208 | 0.006387683 | 0.9932162 | 0.005945849 |  |  | 158760 | 0.9539246 | 0.9670213 | 0.003458719 | 0.9565394 | 0.008291742 | 0.9565384 | 0.007408751 |  |  | 306180 | 0.963245 | 0.9150489 | 0.005763688 | 0.971084 | 0.007791547 | 0.9710848 | 0.009863065 |  |  | 606960 | 0.9465132 | 0.8678712 | 0.01530374 | 0.9565977 | 0.00924155 | 0.9566004 | 0.01021388
|  |  | 82452 | 1.001338 | 0.9994305 | 0.0006155592 | 0.9999501 | 0.1110222 | 0.9999457 | 0.2182818 |  |  | 263946 | 0.9889531 | 0.9866385 | 0.001150604 | 0.9932302 | 0.006387419 | 0.9932257 | 0.00594478 |  |  | 159060 | 0.9528456 | 0.9670213 | 0.003458719 | 0.9566052 | 0.00829356 | 0.9566043 | 0.00741039 |  |  | 306480 | 0.9615635 | 0.9150489 | 0.005763688 | 0.9711181 | 0.007790167 | 0.9711188 | 0.009862022 |  |  | 607260 | 0.9442752 | 0.8678712 | 0.01530374 | 0.9566341 | 0.009240116 | 0.9566368 | 0.01021273
|  |  | 82572 | 1.000442 | 0.9994305 | 0.0006155592 | 0.9999501 | 0.1110222 | 0.9999457 | 0.2182818 |  |  | 264246 | 0.9899135 | 0.9866385 | 0.001150604 | 0.9932397 | 0.006387156 | 0.9932351 | 0.005943713 |  |  | 159360 | 0.9528456 | 0.9670213 | 0.003458719 | 0.956671 | 0.00829537 | 0.9566701 | 0.007412021 |  |  | 306780 | 0.963245 | 0.9150489 | 0.005763688 | 0.9711521 | 0.007788792 | 0.9711528 | 0.009860982 |  |  | 607560 | 0.9442752 | 0.8678712 | 0.01530374 | 0.9566705 | 0.009238683 | 0.9566732 | 0.01021157
|  |  | 82692 | 1.000442 | 0.9994305 | 0.0006155592 | 0.9999501 | 0.1110222 | 0.9999457 | 0.2182818 |  |  | 264546 | 0.9899135 | 0.9866385 | 0.001150604 | 0.9932491 | 0.006386892 | 0.9932445 | 0.005942648 |  |  | 159660 | 0.9528456 | 0.9670213 | 0.003458719 | 0.9567367 | 0.008297171 | 0.9567357 | 0.007413643 |  |  | 307080 | 0.963245 | 0.9150489 | 0.005763688 | 0.971186 | 0.00778742 | 0.9711867 | 0.009859945 |  |  | 607860 | 0.9442752 | 0.8678712 | 0.01530374 | 0.9567068 | 0.009237251 | 0.9567095 | 0.01021042
|  |  | 82812 | 1.001338 | 0.9994305 | 0.0006155592 | 0.9999501 | 0.1110222 | 0.9999457 | 0.2182818 |  |  | 264846 | 0.9899135 | 0.9866385 | 0.001150604 | 0.9932585 | 0.00638663 | 0.9932539 | 0.005941585 |  |  | 159960 | 0.9528456 | 0.9670213 | 0.003458719 | 0.9568022 | 0.008298964 | 0.9568013 | 0.007415256 |  |  | 307380 | 0.9615635 | 0.9150489 | 0.005763688 | 0.9712198 | 0.007786052 | 0.9712205 | 0.009858911 |  |  | 608160 | 0.9442752 | 0.8678712 | 0.01530374 | 0.9567431 | 0.00923582 | 0.9567458 | 0.01020926
|  |  | 82932 | 0.9995459 | 0.9994305 | 0.0006155592 | 0.9999501 | 0.1110222 | 0.9999457 | 0.2182818 |  |  | 265146 | 0.9899135 | 0.9866385 | 0.001150604 | 0.9932678 | 0.006386368 | 0.9932633 | 0.005940525 |  |  | 160260 | 0.9539246 | 0.9670213 | 0.003458719 | 0.9568677 | 0.008300748 | 0.9568667 | 0.00741686 |  |  | 307680 | 0.9598821 | 0.9150489 | 0.005763688 | 0.9712535 | 0.007784688 | 0.9712541 | 0.009857881 |  |  | 608460 | 0.9420373 | 0.8678712 | 0.01530374 | 0.9567794 | 0.009234391 | 0.9567821 | 0.01020811
|  |  | 83052 | 0.9995459 | 0.9994305 | 0.0006155592 | 0.9999501 | 0.1110222 | 0.9999457 | 0.2182818 |  |  | 265446 | 0.9899135 | 0.9866385 | 0.001150604 | 0.9932772 | 0.006386106 | 0.9932727 | 0.005939466 |  |  | 160560 | 0.9528456 | 0.9670213 | 0.003458719 | 0.956933 | 0.008302523 | 0.9569321 | 0.007418456 |  |  | 307980 | 0.9598821 | 0.9150489 | 0.005763688 | 0.9712871 | 0.007783329 | 0.9712877 | 0.009856853 |  |  | 608760 | 0.9465132 | 0.8678712 | 0.01530374 | 0.9568156 | 0.009232962 | 0.9568183 | 0.01020695
|  |  | 83172 | 0.9995459 | 0.9994305 | 0.0006155592 | 0.9999501 | 0.1110222 | 0.9999457 | 0.2182818 |  |  | 265746 | 0.9899135 | 0.9866385 | 0.001150604 | 0.9932865 | 0.006385845 | 0.993282 | 0.00593841 |  |  | 160860 | 0.9528456 | 0.9670213 | 0.003458719 | 0.9569983 | 0.008304291 | 0.9569973 | 0.007420043 |  |  | 308280 | 0.9615635 | 0.9150489 | 0.005763688 | 0.9713206 | 0.007781973 | 0.9713213 | 0.009855829 |  |  | 609060 | 0.9465132 | 0.8678712 | 0.01530374 | 0.9568518 | 0.009231535 | 0.9568544 | 0.0102058
|  |  | 83292 | 0.9995459 | 0.9994305 | 0.0006155592 | 0.9999501 | 0.1110222 | 0.9999457 | 0.2182818 |  |  | 266046 | 0.9899135 | 0.9866385 | 0.001150604 | 0.9932958 | 0.006385584 | 0.9932913 | 0.005937355 |  |  | 161160 | 0.9528456 | 0.9670213 | 0.003458719 | 0.9570634 | 0.008306049 | 0.9570624 | 0.007421621 |  |  | 308580 | 0.9598821 | 0.9150489 | 0.005763688 | 0.9713541 | 0.007780622 | 0.9713547 | 0.009854809 |  |  | 609360 | 0.9465132 | 0.8678712 | 0.01530374 | 0.9568879 | 0.009230109 | 0.9568905 | 0.01020465
|  |  | 83412 | 0.9995459 | 0.9994305 | 0.0006155592 | 0.9999501 | 0.1110222 | 0.9999457 | 0.2182818 |  |  | 266346 | 0.9899135 | 0.9866385 | 0.001150604 | 0.993305 | 0.006385324 | 0.9933006 | 0.005936303 |  |  | 161460 | 0.9550036 | 0.9670213 | 0.003458719 | 0.9571284 | 0.0083078 | 0.9571275 | 0.007423191 |  |  | 308880 | 0.9582006 | 0.9150489 | 0.005763688 | 0.9713874 | 0.007779274 | 0.971388 | 0.009853791 |  |  | 609660 | 0.9465132 | 0.8678712 | 0.01530374 | 0.956924 | 0.009228683 | 0.9569266 | 0.0102035
|  |  | 83532 | 0.9995459 | 0.9994305 | 0.0006155592 | 0.9999501 | 0.1110222 | 0.9999457 | 0.2182818 |  |  | 266646 | 0.990874 | 0.9866385 | 0.001150604 | 0.9933143 | 0.006385064 | 0.9933098 | 0.005935252 |  |  | 161760 | 0.9517666 | 0.9670213 | 0.003458719 | 0.9571934 | 0.008309541 | 0.9571924 | 0.007424752 |  |  | 309180 | 0.9615635 | 0.9150489 | 0.005763688 | 0.9714206 | 0.007777931 | 0.9714212 | 0.009852777 |  |  | 609960 | 0.9465132 | 0.8678712 | 0.01530374 | 0.95696 | 0.009227259 | 0.9569627 | 0.01020235
|  |  | 83652 | 0.9995459 | 0.9994305 | 0.0006155592 | 0.9999501 | 0.1110222 | 0.9999457 | 0.2182818 |  |  | 266946 | 0.9899135 | 0.9866385 | 0.001150604 | 0.9933235 | 0.006384804 | 0.9933191 | 0.005934204 |  |  | 162060 | 0.9528456 | 0.9670213 | 0.003458719 | 0.9572582 | 0.008311275 | 0.9572572 | 0.007426304 |  |  | 309480 | 0.963245 | 0.9150489 | 0.005763688 | 0.9714538 | 0.007776592 | 0.9714544 | 0.009851766 |  |  | 610260 | 0.9465132 | 0.8678712 | 0.01530374 | 0.956996 | 0.009225836 | 0.9569987 | 0.0102012
|  |  | 83772 | 0.9995459 | 0.9994305 | 0.0006155592 | 0.9999501 | 0.1110222 | 0.9999457 | 0.2182818 |  |  | 267246 | 0.9899135 | 0.9866385 | 0.001150604 | 0.9933327 | 0.006384546 | 0.9933283 | 0.005933158 |  |  | 162360 | 0.9539246 | 0.9670213 | 0.003458719 | 0.9573229 | 0.008313 | 0.9573219 | 0.007427848 |  |  | 309780 | 0.963245 | 0.9150489 | 0.005763688 | 0.9714869 | 0.007775256 | 0.9714874 | 0.009850758 |  |  | 610560 | 0.9442752 | 0.8678712 | 0.01530374 | 0.957032 | 0.009224414 | 0.9570346 | 0.01020006
|  |  | 83892 | 1.000442 | 0.9994305 | 0.0006155592 | 0.9999501 | 0.1110222 | 0.9999457 | 0.2182818 |  |  | 267546 | 0.9889531 | 0.9866385 | 0.001150604 | 0.9933418 | 0.006384287 | 0.9933374 | 0.005932114 |  |  | 162660 | 0.9539246 | 0.9670213 | 0.003458719 | 0.9573875 | 0.008314717 | 0.9573865 | 0.007429384 |  |  | 310080 | 0.963245 | 0.9150489 | 0.005763688 | 0.9715198 | 0.007773925 | 0.9715204 | 0.009849753 |  |  | 610860 | 0.9465132 | 0.8678712 | 0.01530374 | 0.9570679 | 0.009222993 | 0.9570705 | 0.01019891
|  |  | 84012 | 1.000442 | 0.9994305 | 0.0006155592 | 0.9999501 | 0.1110222 | 0.9999457 | 0.2182818 |  |  | 267846 | 0.9889531 | 0.9866385 | 0.001150604 | 0.993351 | 0.006384029 | 0.9933466 | 0.005931072 |  |  | 162960 | 0.9528456 | 0.9670213 | 0.003458719 | 0.957452 | 0.008316425 | 0.957451 | 0.007430911 |  |  | 310380 | 0.9615635 | 0.9150489 | 0.005763688 | 0.9715527 | 0.007772597 | 0.9715533 | 0.009848751 |  |  | 611160 | 0.9487511 | 0.8678712 | 0.01530374 | 0.9571038 | 0.009221574 | 0.9571064 | 0.01019777
|  |  | 84132 | 0.9995459 | 0.9994305 | 0.0006155592 | 0.9999501 | 0.1110222 | 0.9999457 | 0.2182818 |  |  | 268146 | 0.9899135 | 0.9866385 | 0.001150604 | 0.9933601 | 0.006383772 | 0.9933557 | 0.005930032 |  |  | 163260 | 0.9539246 | 0.9670213 | 0.003458719 | 0.9575164 | 0.008318126 | 0.9575154 | 0.007432429 |  |  | 310680 | 0.9649265 | 0.9150489 | 0.005763688 | 0.9715855 | 0.007771274 | 0.9715861 | 0.009847753 |  |  | 611460 | 0.9442752 | 0.8678712 | 0.01530374 | 0.9571396 | 0.009220155 | 0.9571422 | 0.01019662
|  |  | 84252 | 1.000442 | 0.9994305 | 0.0006155592 | 0.9999501 | 0.1110222 | 0.9999457 | 0.2182818 |  |  | 268446 | 0.9899135 | 0.9866385 | 0.001150604 | 0.9933692 | 0.006383515 | 0.9933648 | 0.005928995 |  |  | 163560 | 0.9550036 | 0.9670213 | 0.003458719 | 0.9575807 | 0.008319817 | 0.9575797 | 0.007433939 |  |  | 310980 | 0.963245 | 0.9150489 | 0.005763688 | 0.9716182 | 0.007769955 | 0.9716188 | 0.009846758 |  |  | 611760 | 0.9487511 | 0.8678712 | 0.01530374 | 0.9571754 | 0.009218737 | 0.957178 | 0.01019548
|  |  | 84372 | 0.9995459 | 0.9994305 | 0.0006155592 | 0.9999501 | 0.1110222 | 0.9999457 | 0.2182818 |  |  | 268746 | 0.9899135 | 0.9866385 | 0.001150604 | 0.9933782 | 0.006383259 | 0.9933739 | 0.005927959 |  |  | 163860 | 0.9539246 | 0.9670213 | 0.003458719 | 0.9576449 | 0.008321501 | 0.9576439 | 0.007435441 |  |  | 311280 | 0.963245 | 0.9150489 | 0.005763688 | 0.9716508 | 0.007768639 | 0.9716514 | 0.009845766 |  |  | 612060 | 0.9465132 | 0.8678712 | 0.01530374 | 0.9572112 | 0.009217321 | 0.9572138 | 0.01019433
|  |  | 84492 | 1.000442 | 0.9994305 | 0.0006155592 | 0.9999501 | 0.1110222 | 0.9999457 | 0.2182818 |  |  | 269046 | 0.9899135 | 0.9866385 | 0.001150604 | 0.9933873 | 0.006383003 | 0.993383 | 0.005926926 |  |  | 164160 | 0.9528456 | 0.9670213 | 0.003458719 | 0.957709 | 0.008323176 | 0.957708 | 0.007436934 |  |  | 311580 | 0.9615635 | 0.9150489 | 0.005763688 | 0.9716834 | 0.007767328 | 0.9716839 | 0.009844777 |  |  | 612360 | 0.9375614 | 0.8678712 | 0.01530374 | 0.9572469 | 0.009215906 | 0.9572495 | 0.01019319
|  |  | 84612 | 1.000442 | 0.9994305 | 0.0006155592 | 0.9999501 | 0.1110222 | 0.9999457 | 0.2182818 |  |  | 269346 | 0.990874 | 0.9866385 | 0.001150604 | 0.9933963 | 0.006382748 | 0.993392 | 0.005925894 |  |  | 164460 | 0.9528456 | 0.9670213 | 0.003458719 | 0.957773 | 0.008324844 | 0.957772 | 0.007438419 |  |  | 311880 | 0.963245 | 0.9150489 | 0.005763688 | 0.9717158 | 0.007766021 | 0.9717163 | 0.009843791 |  |  | 612660 | 0.9420373 | 0.8678712 | 0.01530374 | 0.9572826 | 0.009214491 | 0.9572851 | 0.01019205
|  |  | 84732 | 1.000442 | 0.9994305 | 0.0006155592 | 0.9999501 | 0.1110222 | 0.9999457 | 0.2182818 |  |  | 269646 | 0.9899135 | 0.9866385 | 0.001150604 | 0.9934053 | 0.006382493 | 0.993401 | 0.005924865 |  |  | 164760 | 0.9550036 | 0.9670213 | 0.003458719 | 0.9578369 | 0.008326502 | 0.9578359 | 0.007439895 |  |  | 312180 | 0.9649265 | 0.9150489 | 0.005763688 | 0.9717482 | 0.007764717 | 0.9717486 | 0.009842808 |  |  | 612960 | 0.9487511 | 0.8678712 | 0.01530374 | 0.9573182 | 0.009213078 | 0.9573208 | 0.01019091
|  |  | 84852 | 0.9995459 | 0.9994305 | 0.0006155592 | 0.9999501 | 0.1110222 | 0.9999457 | 0.2182818 |  |  | 269946 | 0.9899135 | 0.9866385 | 0.001150604 | 0.9934143 | 0.006382238 | 0.99341 | 0.005923838 |  |  | 165060 | 0.9550036 | 0.9670213 | 0.003458719 | 0.9579006 | 0.008328153 | 0.9578996 | 0.007441363 |  |  | 312480 | 0.963245 | 0.9150489 | 0.005763688 | 0.9717804 | 0.007763418 | 0.9717809 | 0.009841829 |  |  | 613260 | 0.9465132 | 0.8678712 | 0.01530374 | 0.9573538 | 0.009211666 | 0.9573564 | 0.01018977
|  |  | 84972 | 0.9995459 | 0.9994305 | 0.0006155592 | 0.9999501 | 0.1110222 | 0.9999457 | 0.2182818 |  |  | 270246 | 0.9889531 | 0.9866385 | 0.001150604 | 0.9934232 | 0.006381985 | 0.993419 | 0.005922813 |  |  | 165360 | 0.9539246 | 0.9670213 | 0.003458719 | 0.9579643 | 0.008329796 | 0.9579633 | 0.007442823 |  |  | 312780 | 0.9598821 | 0.9150489 | 0.005763688 | 0.9718126 | 0.007762122 | 0.9718131 | 0.009840853 |  |  | 613560 | 0.9442752 | 0.8678712 | 0.01530374 | 0.9573894 | 0.009210255 | 0.9573919 | 0.01018863
|  |  | 85092 | 1.000442 | 0.9994305 | 0.0006155592 | 0.9999501 | 0.1110222 | 0.9999457 | 0.2182818 |  |  | 270546 | 0.9879926 | 0.9866385 | 0.001150604 | 0.9934322 | 0.006381731 | 0.9934279 | 0.00592179 |  |  | 165660 | 0.9550036 | 0.9670213 | 0.003458719 | 0.9580279 | 0.00833143 | 0.9580269 | 0.007444274 |  |  | 313080 | 0.9649265 | 0.9150489 | 0.005763688 | 0.9718447 | 0.007760831 | 0.9718451 | 0.00983988 |  |  | 613860 | 0.9509891 | 0.8678712 | 0.01530374 | 0.9574249 | 0.009208845 | 0.9574274 | 0.0101875
|  |  | 85212 | 1.000442 | 0.9994305 | 0.0006155592 | 0.9999501 | 0.1110222 | 0.9999457 | 0.2182818 |  |  | 270846 | 0.9889531 | 0.9866385 | 0.001150604 | 0.9934411 | 0.006381479 | 0.9934368 | 0.00592077 |  |  | 165960 | 0.9528456 | 0.9670213 | 0.003458719 | 0.9580914 | 0.008333056 | 0.9580903 | 0.007445717 |  |  | 313380 | 0.963245 | 0.9150489 | 0.005763688 | 0.9718767 | 0.007759543 | 0.9718771 | 0.00983891 |  |  | 614160 | 0.9465132 | 0.8678712 | 0.01530374 | 0.9574604 | 0.009207437 | 0.9574629 | 0.01018636
|  |  | 85332 | 1.000442 | 0.9994305 | 0.0006155592 | 0.9999501 | 0.1110222 | 0.9999457 | 0.2182818 |  |  | 271146 | 0.990874 | 0.9866385 | 0.001150604 | 0.9934499 | 0.006381226 | 0.9934457 | 0.005919751 |  |  | 166260 | 0.9517666 | 0.9670213 | 0.003458719 | 0.9581547 | 0.008334675 | 0.9581537 | 0.007447152 |  |  | 313680 | 0.963245 | 0.9150489 | 0.005763688 | 0.9719086 | 0.00775826 | 0.971909 | 0.009837943 |  |  | 614460 | 0.9487511 | 0.8678712 | 0.01530374 | 0.9574958 | 0.009206029 | 0.9574983 | 0.01018523
|  |  | 85452 | 1.001338 | 0.9994305 | 0.0006155592 | 0.9999501 | 0.1110222 | 0.9999457 | 0.2182818 |  |  | 271446 | 0.9899135 | 0.9866385 | 0.001150604 | 0.9934588 | 0.006380975 | 0.9934546 | 0.005918735 |  |  | 166560 | 0.9539246 | 0.9670213 | 0.003458719 | 0.958218 | 0.008336285 | 0.958217 | 0.007448579 |  |  | 313980 | 0.9649265 | 0.9150489 | 0.005763688 | 0.9719404 | 0.00775698 | 0.9719408 | 0.009836979 |  |  | 614760 | 0.9420373 | 0.8678712 | 0.01530374 | 0.9575312 | 0.009204623 | 0.9575337 | 0.01018409
|  |  | 85572 | 1.001338 | 0.9994305 | 0.0006155592 | 0.9999501 | 0.1110222 | 0.9999457 | 0.2182818 |  |  | 271746 | 0.9899135 | 0.9866385 | 0.001150604 | 0.9934676 | 0.006380723 | 0.9934634 | 0.005917721 |  |  | 166860 | 0.9528456 | 0.9670213 | 0.003458719 | 0.9582812 | 0.008337887 | 0.9582801 | 0.007449997 |  |  | 314280 | 0.9682895 | 0.9150489 | 0.005763688 | 0.9719722 | 0.007755704 | 0.9719726 | 0.009836019 |  |  | 615060 | 0.9442752 | 0.8678712 | 0.01530374 | 0.9575665 | 0.009203217 | 0.957569 | 0.01018296
|  |  | 85692 | 1.000442 | 0.9994305 | 0.0006155592 | 0.9999501 | 0.1110222 | 0.9999457 | 0.2182818 |  |  | 272046 | 0.9889531 | 0.9866385 | 0.001150604 | 0.9934764 | 0.006380473 | 0.9934722 | 0.005916708 |  |  | 167160 | 0.9539246 | 0.9670213 | 0.003458719 | 0.9583442 | 0.008339481 | 0.9583432 | 0.007451407 |  |  | 314580 | 0.9649265 | 0.9150489 | 0.005763688 | 0.9720038 | 0.007754432 | 0.9720042 | 0.009835061 |  |  | 615360 | 0.9509891 | 0.8678712 | 0.01530374 | 0.9576018 | 0.009201813 | 0.9576043 | 0.01018183
|  |  | 85812 | 0.9995459 | 0.9994305 | 0.0006155592 | 0.9999501 | 0.1110222 | 0.9999457 | 0.2182818 |  |  | 272346 | 0.990874 | 0.9866385 | 0.001150604 | 0.9934852 | 0.006380223 | 0.993481 | 0.005915698 |  |  | 167460 | 0.9550036 | 0.9670213 | 0.003458719 | 0.9584072 | 0.008341067 | 0.9584061 | 0.007452809 |  |  | 314880 | 0.9649265 | 0.9150489 | 0.005763688 | 0.9720354 | 0.007753164 | 0.9720358 | 0.009834107 |  |  | 615660 | 0.9487511 | 0.8678712 | 0.01530374 | 0.9576371 | 0.00920041 | 0.9576396 | 0.01018069
|  |  | 85932 | 0.9995459 | 0.9994305 | 0.0006155592 | 0.9999501 | 0.1110222 | 0.9999457 | 0.2182818 |  |  | 272646 | 0.9899135 | 0.9866385 | 0.001150604 | 0.993494 | 0.006379973 | 0.9934898 | 0.005914691 |  |  | 167760 | 0.9539246 | 0.9670213 | 0.003458719 | 0.95847 | 0.008342644 | 0.958469 | 0.007454203 |  |  | 315180 | 0.9649265 | 0.9150489 | 0.005763688 | 0.9720669 | 0.0077519 | 0.9720672 | 0.009833156 |  |  | 615960 | 0.9487511 | 0.8678712 | 0.01530374 | 0.9576723 | 0.009199008 | 0.9576748 | 0.01017956
|  |  | 86052 | 1.000442 | 0.9994305 | 0.0006155592 | 0.9999501 | 0.1110222 | 0.9999457 | 0.2182818 |  |  | 272946 | 0.9899135 | 0.9866385 | 0.001150604 | 0.9935027 | 0.006379724 | 0.9934986 | 0.005913685 |  |  | 168060 | 0.9550036 | 0.9670213 | 0.003458719 | 0.9585328 | 0.008344214 | 0.9585318 | 0.007455588 |  |  | 315480 | 0.9649265 | 0.9150489 | 0.005763688 | 0.9720982 | 0.00775064 | 0.9720986 | 0.009832208 |  |  | 616260 | 0.9509891 | 0.8678712 | 0.01530374 | 0.9577075 | 0.009197607 | 0.95771 | 0.01017843
|  |  | 86172 | 0.9995459 | 0.9994305 | 0.0006155592 | 0.9999501 | 0.1110222 | 0.9999457 | 0.2182818 |  |  | 273246 | 0.9899135 | 0.9866385 | 0.001150604 | 0.9935114 | 0.006379476 | 0.9935073 | 0.005912681 |  |  | 168360 | 0.9539246 | 0.9670213 | 0.003458719 | 0.9585954 | 0.008345776 | 0.9585944 | 0.007456966 |  |  | 315780 | 0.963245 | 0.9150489 | 0.005763688 | 0.9721296 | 0.007749384 | 0.9721299 | 0.009831263 |  |  | 616560 | 0.9465132 | 0.8678712 | 0.01530374 | 0.9577427 | 0.009196207 | 0.9577451 | 0.01017731
|  |  | 86292 | 1.000442 | 0.9994305 | 0.0006155592 | 0.9999501 | 0.1110222 | 0.9999457 | 0.2182818 |  |  | 273546 | 0.9899135 | 0.9866385 | 0.001150604 | 0.9935201 | 0.006379228 | 0.993516 | 0.00591168 |  |  | 168660 | 0.9539246 | 0.9670213 | 0.003458719 | 0.958658 | 0.00834733 | 0.958657 | 0.007458335 |  |  | 316080 | 0.9649265 | 0.9150489 | 0.005763688 | 0.9721608 | 0.007748132 | 0.9721611 | 0.009830321 |  |  | 616860 | 0.9487511 | 0.8678712 | 0.01530374 | 0.9577778 | 0.009194808 | 0.9577802 | 0.01017618
|  |  | 86412 | 1.000442 | 0.9994305 | 0.0006155592 | 0.9999501 | 0.1110222 | 0.9999457 | 0.2182818 |  |  | 273846 | 0.9889531 | 0.9866385 | 0.001150604 | 0.9935288 | 0.00637898 | 0.9935247 | 0.005910681 |  |  | 168960 | 0.9539246 | 0.9670213 | 0.003458719 | 0.9587204 | 0.008348876 | 0.9587194 | 0.007459697 |  |  | 316380 | 0.9682895 | 0.9150489 | 0.005763688 | 0.9721919 | 0.007746884 | 0.9721922 | 0.009829382 |  |  | 617160 | 0.953227 | 0.8678712 | 0.01530374 | 0.9578129 | 0.00919341 | 0.9578153 | 0.01017505
|  |  | 86532 | 1.000442 | 0.9994305 | 0.0006155592 | 0.9999501 | 0.1110222 | 0.9999457 | 0.2182818 |  |  | 274146 | 0.9889531 | 0.9866385 | 0.001150604 | 0.9935374 | 0.006378733 | 0.9935333 | 0.005909684 |  |  | 169260 | 0.9539246 | 0.9670213 | 0.003458719 | 0.9587828 | 0.008350415 | 0.9587817 | 0.00746105 |  |  | 316680 | 0.966608 | 0.9150489 | 0.005763688 | 0.972223 | 0.007745639 | 0.9722233 | 0.009828446 |  |  | 617460 | 0.9465132 | 0.8678712 | 0.01530374 | 0.9578479 | 0.009192014 | 0.9578503 | 0.01017392
|  |  | 86652 | 0.9995459 | 0.9994305 | 0.0006155592 | 0.9999501 | 0.1110222 | 0.9999457 | 0.2182818 |  |  | 274446 | 0.9899135 | 0.9866385 | 0.001150604 | 0.9935461 | 0.006378487 | 0.993542 | 0.005908689 |  |  | 169560 | 0.9528456 | 0.9670213 | 0.003458719 | 0.958845 | 0.008351945 | 0.958844 | 0.007462395 |  |  | 316980 | 0.966608 | 0.9150489 | 0.005763688 | 0.9722539 | 0.007744398 | 0.9722542 | 0.009827514 |  |  | 617760 | 0.9487511 | 0.8678712 | 0.01530374 | 0.9578829 | 0.009190618 | 0.9578853 | 0.0101728
|  |  | 86772 | 1.000442 | 0.9994305 | 0.0006155592 | 0.9999501 | 0.1110222 | 0.9999457 | 0.2182818 |  |  | 274746 | 0.9889531 | 0.9866385 | 0.001150604 | 0.9935547 | 0.006378241 | 0.9935506 | 0.005907696 |  |  | 169860 | 0.9528456 | 0.9670213 | 0.003458719 | 0.9589072 | 0.008353467 | 0.9589061 | 0.007463732 |  |  | 317280 | 0.9649265 | 0.9150489 | 0.005763688 | 0.9722848 | 0.007743162 | 0.9722851 | 0.009826584 |  |  | 618060 | 0.9509891 | 0.8678712 | 0.01530374 | 0.9579178 | 0.009189224 | 0.9579202 | 0.01017168
|  |  | 86892 | 1.000442 | 0.9994305 | 0.0006155592 | 0.9999501 | 0.1110222 | 0.9999457 | 0.2182818 |  |  | 275046 | 0.9899135 | 0.9866385 | 0.001150604 | 0.9935632 | 0.006377996 | 0.9935592 | 0.005906706 |  |  | 170160 | 0.9539246 | 0.9670213 | 0.003458719 | 0.9589692 | 0.008354982 | 0.9589682 | 0.007465061 |  |  | 317580 | 0.966608 | 0.9150489 | 0.005763688 | 0.9723156 | 0.007741929 | 0.9723159 | 0.009825658 |  |  | 618360 | 0.9465132 | 0.8678712 | 0.01530374 | 0.9579527 | 0.009187831 | 0.9579551 | 0.01017055
|  |  | 87012 | 1.000442 | 0.9994305 | 0.0006155592 | 0.9999501 | 0.1110222 | 0.9999457 | 0.2182818 |  |  | 275346 | 0.9889531 | 0.9866385 | 0.001150604 | 0.9935718 | 0.006377752 | 0.9935677 | 0.005905717 |  |  | 170460 | 0.9550036 | 0.9670213 | 0.003458719 | 0.9590312 | 0.008356488 | 0.9590301 | 0.007466382 |  |  | 317880 | 0.963245 | 0.9150489 | 0.005763688 | 0.9723463 | 0.0077407 | 0.9723466 | 0.009824734 |  |  | 618660 | 0.9487511 | 0.8678712 | 0.01530374 | 0.9579876 | 0.009186439 | 0.95799 | 0.01016943
|  |  | 87132 | 1.001338 | 0.9994305 | 0.0006155592 | 0.9999501 | 0.1110222 | 0.9999457 | 0.2182818 |  |  | 275646 | 0.9899135 | 0.9866385 | 0.001150604 | 0.9935803 | 0.006377507 | 0.9935763 | 0.005904731 |  |  | 170760 | 0.9560827 | 0.9670213 | 0.003458719 | 0.959093 | 0.008357987 | 0.959092 | 0.007467696 |  |  | 318180 | 0.966608 | 0.9150489 | 0.005763688 | 0.9723769 | 0.007739475 | 0.9723772 | 0.009823814 |  |  | 618960 | 0.9487511 | 0.8678712 | 0.01530374 | 0.9580224 | 0.009185048 | 0.9580248 | 0.01016831
|  |  | 87252 | 1.000442 | 0.9994305 | 0.0006155592 | 0.9999501 | 0.1110222 | 0.9999457 | 0.2182818 |  |  | 275946 | 0.9889531 | 0.9866385 | 0.001150604 | 0.9935888 | 0.006377264 | 0.9935848 | 0.005903747 |  |  | 171060 | 0.9560827 | 0.9670213 | 0.003458719 | 0.9591548 | 0.008359478 | 0.9591537 | 0.007469001 |  |  | 318480 | 0.9649265 | 0.9150489 | 0.005763688 | 0.9724075 | 0.007738253 | 0.9724077 | 0.009822897 |  |  | 619260 | 0.953227 | 0.8678712 | 0.01530374 | 0.9580572 | 0.009183658 | 0.9580596 | 0.01016719
|  |  | 87372 | 1.000442 | 0.9994305 | 0.0006155592 | 0.9999501 | 0.1110222 | 0.9999457 | 0.2182818 |  |  | 276246 | 0.9889531 | 0.9866385 | 0.001150604 | 0.9935973 | 0.006377021 | 0.9935933 | 0.005902765 |  |  | 171360 | 0.9571617 | 0.9670213 | 0.003458719 | 0.9592164 | 0.008360962 | 0.9592154 | 0.007470298 |  |  | 318780 | 0.963245 | 0.9150489 | 0.005763688 | 0.972438 | 0.007737036 | 0.9724382 | 0.009821982 |  |  | 619560 | 0.953227 | 0.8678712 | 0.01530374 | 0.958092 | 0.009182269 | 0.9580943 | 0.01016607
|  |  | 87492 | 1.000442 | 0.9994305 | 0.0006155592 | 0.9999501 | 0.1110222 | 0.9999457 | 0.2182818 |  |  | 276546 | 0.9879926 | 0.9866385 | 0.001150604 | 0.9936058 | 0.006376779 | 0.9936018 | 0.005901785 |  |  | 171660 | 0.9582407 | 0.9670213 | 0.003458719 | 0.959278 | 0.008362437 | 0.9592769 | 0.007471588 |  |  | 319080 | 0.963245 | 0.9150489 | 0.005763688 | 0.9724683 | 0.007735822 | 0.9724686 | 0.009821071 |  |  | 619860 | 0.9487511 | 0.8678712 | 0.01530374 | 0.9581267 | 0.009180882 | 0.958129 | 0.01016495
|  |  | 87612 | 1.001338 | 0.9994305 | 0.0006155592 | 0.9999501 | 0.1110222 | 0.9999457 | 0.2182818 |  |  | 276846 | 0.9899135 | 0.9866385 | 0.001150604 | 0.9936142 | 0.006376537 | 0.9936102 | 0.005900808 |  |  | 171960 | 0.9593197 | 0.9670213 | 0.003458719 | 0.9593394 | 0.008363905 | 0.9593384 | 0.007472869 |  |  | 319380 | 0.9649265 | 0.9150489 | 0.005763688 | 0.9724986 | 0.007734612 | 0.9724988 | 0.009820163 |  |  | 620160 | 0.9442752 | 0.8678712 | 0.01530374 | 0.9581614 | 0.009179495 | 0.9581637 | 0.01016383
|  |  | 87732 | 1.002234 | 0.9994305 | 0.0006155592 | 0.9999501 | 0.1110222 | 0.9999457 | 0.2182818 |  |  | 277146 | 0.9879926 | 0.9866385 | 0.001150604 | 0.9936226 | 0.006376296 | 0.9936187 | 0.005899832 |  |  | 172260 | 0.9571617 | 0.9670213 | 0.003458719 | 0.9594008 | 0.008365365 | 0.9593997 | 0.007474143 |  |  | 319680 | 0.966608 | 0.9150489 | 0.005763688 | 0.9725288 | 0.007733406 | 0.972529 | 0.009819258 |  |  | 620460 | 0.9465132 | 0.8678712 | 0.01530374 | 0.958196 | 0.00917811 | 0.9581983 | 0.01016272
|  |  | 87852 | 0.9995459 | 0.9994305 | 0.0006155592 | 0.9999501 | 0.1110222 | 0.9999457 | 0.2182818 |  |  | 277446 | 0.9889531 | 0.9866385 | 0.001150604 | 0.993631 | 0.006376055 | 0.9936271 | 0.005898859 |  |  | 172560 | 0.9560827 | 0.9670213 | 0.003458719 | 0.959462 | 0.008366817 | 0.959461 | 0.007475409 |  |  | 319980 | 0.963245 | 0.9150489 | 0.005763688 | 0.972559 | 0.007732204 | 0.9725592 | 0.009818356 |  |  | 620760 | 0.9465132 | 0.8678712 | 0.01530374 | 0.9582306 | 0.009176726 | 0.9582329 | 0.0101616
|  |  | 87972 | 1.000442 | 0.9994305 | 0.0006155592 | 0.9999501 | 0.1110222 | 0.9999457 | 0.2182818 |  |  | 277746 | 0.9889531 | 0.9866385 | 0.001150604 | 0.9936394 | 0.006375815 | 0.9936355 | 0.005897888 |  |  | 172860 | 0.9571617 | 0.9670213 | 0.003458719 | 0.9595232 | 0.008368262 | 0.9595221 | 0.007476667 |  |  | 320280 | 0.966608 | 0.9150489 | 0.005763688 | 0.972589 | 0.007731006 | 0.9725892 | 0.009817456 |  |  | 621060 | 0.9465132 | 0.8678712 | 0.01530374 | 0.9582651 | 0.009175343 | 0.9582674 | 0.01016049
|  |  | 88092 | 1.001338 | 0.9994305 | 0.0006155592 | 0.9999501 | 0.1110222 | 0.9999457 | 0.2182818 |  |  | 278046 | 0.9879926 | 0.9866385 | 0.001150604 | 0.9936477 | 0.006375575 | 0.9936438 | 0.005896919 |  |  | 173160 | 0.9571617 | 0.9670213 | 0.003458719 | 0.9595842 | 0.008369699 | 0.9595831 | 0.007477917 |  |  | 320580 | 0.9649265 | 0.9150489 | 0.005763688 | 0.972619 | 0.007729811 | 0.9726192 | 0.00981656 |  |  | 621360 | 0.9465132 | 0.8678712 | 0.01530374 | 0.9582996 | 0.009173961 | 0.9583019 | 0.01015937
|  |  | 88212 | 0.9995459 | 0.9994305 | 0.0006155592 | 0.9999501 | 0.1110222 | 0.9999457 | 0.2182818 |  |  | 278346 | 0.9879926 | 0.9866385 | 0.001150604 | 0.9936561 | 0.006375336 | 0.9936522 | 0.005895952 |  |  | 173460 | 0.9582407 | 0.9670213 | 0.003458719 | 0.9596452 | 0.008371129 | 0.9596441 | 0.00747916 |  |  | 320880 | 0.9682895 | 0.9150489 | 0.005763688 | 0.9726489 | 0.00772862 | 0.972649 | 0.009815667 |  |  | 621660 | 0.9487511 | 0.8678712 | 0.01530374 | 0.9583341 | 0.00917258 | 0.9583364 | 0.01015826
|  |  | 88332 | 1.000442 | 0.9994305 | 0.0006155592 | 0.9999501 | 0.1110222 | 0.9999457 | 0.2182818 |  |  | 278646 | 0.9899135 | 0.9866385 | 0.001150604 | 0.9936644 | 0.006375098 | 0.9936605 | 0.005894988 |  |  | 173760 | 0.9582407 | 0.9670213 | 0.003458719 | 0.959706 | 0.008372551 | 0.959705 | 0.007480394 |  |  | 321180 | 0.963245 | 0.9150489 | 0.005763688 | 0.9726787 | 0.007727433 | 0.9726788 | 0.009814777 |  |  | 621960 | 0.9487511 | 0.8678712 | 0.01530374 | 0.9583685 | 0.0091712 | 0.9583708 | 0.01015715
|  |  | 88452 | 1.000442 | 0.9994305 | 0.0006155592 | 0.9999501 | 0.1110222 | 0.9999457 | 0.2182818 |  |  | 278946 | 0.9889531 | 0.9866385 | 0.001150604 | 0.9936727 | 0.00637486 | 0.9936688 | 0.005894026 |  |  | 174060 | 0.9582407 | 0.9670213 | 0.003458719 | 0.9597668 | 0.008373965 | 0.9597657 | 0.007481622 |  |  | 321480 | 0.9649265 | 0.9150489 | 0.005763688 | 0.9727084 | 0.00772625 | 0.9727085 | 0.00981389 |  |  | 622260 | 0.9442752 | 0.8678712 | 0.01530374 | 0.9584029 | 0.009169821 | 0.9584052 | 0.01015604
|  |  | 88572 | 1.000442 | 0.9994305 | 0.0006155592 | 0.9999501 | 0.1110222 | 0.9999457 | 0.2182818 |  |  | 279246 | 0.9899135 | 0.9866385 | 0.001150604 | 0.9936809 | 0.006374623 | 0.9936771 | 0.005893066 |  |  | 174360 | 0.9582407 | 0.9670213 | 0.003458719 | 0.9598274 | 0.008375371 | 0.9598264 | 0.007482841 |  |  | 321780 | 0.9649265 | 0.9150489 | 0.005763688 | 0.972738 | 0.007725071 | 0.9727382 | 0.009813006 |  |  | 622560 | 0.9442752 | 0.8678712 | 0.01530374 | 0.9584373 | 0.009168444 | 0.9584396 | 0.01015493
|  |  | 88692 | 1.000442 | 0.9994305 | 0.0006155592 | 0.9999501 | 0.1110222 | 0.9999457 | 0.2182818 |  |  | 279546 | 0.9889531 | 0.9866385 | 0.001150604 | 0.9936892 | 0.006374386 | 0.9936853 | 0.005892108 |  |  | 174660 | 0.9593197 | 0.9670213 | 0.003458719 | 0.959888 | 0.008376771 | 0.9598869 | 0.007484053 |  |  | 322080 | 0.963245 | 0.9150489 | 0.005763688 | 0.9727676 | 0.007723895 | 0.9727677 | 0.009812125 |  |  | 622860 | 0.9465132 | 0.8678712 | 0.01530374 | 0.9584716 | 0.009167068 | 0.9584739 | 0.01015382
|  |  | 88812 | 0.9995459 | 0.9994305 | 0.0006155592 | 0.9999501 | 0.1110222 | 0.9999457 | 0.2182818 |  |  | 279846 | 0.9879926 | 0.9866385 | 0.001150604 | 0.9936974 | 0.00637415 | 0.9936936 | 0.005891152 |  |  | 174960 | 0.9582407 | 0.9670213 | 0.003458719 | 0.9599485 | 0.008378162 | 0.9599474 | 0.007485257 |  |  | 322380 | 0.963245 | 0.9150489 | 0.005763688 | 0.9727971 | 0.007722723 | 0.9727972 | 0.009811247 |  |  | 623160 | 0.9465132 | 0.8678712 | 0.01530374 | 0.9585059 | 0.009165692 | 0.9585081 | 0.01015271
|  |  | 88932 | 1.001338 | 0.9994305 | 0.0006155592 | 0.9999501 | 0.1110222 | 0.9999457 | 0.2182818 |  |  | 280146 | 0.9889531 | 0.9866385 | 0.001150604 | 0.9937056 | 0.006373915 | 0.9937018 | 0.005890198 |  |  | 175260 | 0.9603987 | 0.9670213 | 0.003458719 | 0.9600088 | 0.008379546 | 0.9600077 | 0.007486453 |  |  | 322680 | 0.9649265 | 0.9150489 | 0.005763688 | 0.9728265 | 0.007721555 | 0.9728266 | 0.009810371 |  |  | 623460 | 0.9554649 | 0.8678712 | 0.01530374 | 0.9585401 | 0.009164318 | 0.9585424 | 0.0101516
|  |  | 89052 | 1.000442 | 0.9994305 | 0.0006155592 | 0.9999501 | 0.1110222 | 0.9999457 | 0.2182818 |  |  | 280446 | 0.9889531 | 0.9866385 | 0.001150604 | 0.9937138 | 0.00637368 | 0.99371 | 0.005889247 |  |  | 175560 | 0.9603987 | 0.9670213 | 0.003458719 | 0.9600691 | 0.008380923 | 0.960068 | 0.007487642 |  |  | 322980 | 0.966608 | 0.9150489 | 0.005763688 | 0.9728558 | 0.007720391 | 0.9728559 | 0.009809499 |  |  | 623760 | 0.9509891 | 0.8678712 | 0.01530374 | 0.9585743 | 0.009162945 | 0.9585765 | 0.0101505
|  |  | 89172 | 1.000442 | 0.9994305 | 0.0006155592 | 0.9999501 | 0.1110222 | 0.9999457 | 0.2182818 |  |  | 280746 | 0.9899135 | 0.9866385 | 0.001150604 | 0.9937219 | 0.006373446 | 0.9937181 | 0.005888298 |  |  | 175860 | 0.9582407 | 0.9670213 | 0.003458719 | 0.9601293 | 0.008382292 | 0.9601282 | 0.007488823 |  |  | 323280 | 0.966608 | 0.9150489 | 0.005763688 | 0.972885 | 0.00771923 | 0.9728851 | 0.00980863 |  |  | 624060 | 0.9487511 | 0.8678712 | 0.01530374 | 0.9586085 | 0.009161573 | 0.9586107 | 0.01014939
|  |  | 89292 | 0.9995459 | 0.9994305 | 0.0006155592 | 0.9999501 | 0.1110222 | 0.9999457 | 0.2182818 |  |  | 281046 | 0.9899135 | 0.9866385 | 0.001150604 | 0.9937301 | 0.006373212 | 0.9937263 | 0.005887351 |  |  | 176160 | 0.9593197 | 0.9670213 | 0.003458719 | 0.9601893 | 0.008383653 | 0.9601882 | 0.007489996 |  |  | 323580 | 0.9649265 | 0.9150489 | 0.005763688 | 0.9729142 | 0.007718073 | 0.9729142 | 0.009807764 |  |  | 624360 | 0.9420373 | 0.8678712 | 0.01530374 | 0.9586426 | 0.009160203 | 0.9586448 | 0.01014829
|  |  | 89412 | 1.001338 | 0.9994305 | 0.0006155592 | 0.9999501 | 0.1110222 | 0.9999457 | 0.2182818 |  |  | 281346 | 0.990874 | 0.9866385 | 0.001150604 | 0.9937382 | 0.006372979 | 0.9937344 | 0.005886406 |  |  | 176460 | 0.9582407 | 0.9670213 | 0.003458719 | 0.9602493 | 0.008385008 | 0.9602482 | 0.007491162 |  |  | 323880 | 0.9682895 | 0.9150489 | 0.005763688 | 0.9729433 | 0.00771692 | 0.9729433 | 0.0098069 |  |  | 624660 | 0.9509891 | 0.8678712 | 0.01530374 | 0.9586767 | 0.009158833 | 0.9586789 | 0.01014718
|  |  | 89532 | 0.9995459 | 0.9994305 | 0.0006155592 | 0.9999501 | 0.1110222 | 0.9999457 | 0.2182818 |  |  | 281646 | 0.9889531 | 0.9866385 | 0.001150604 | 0.9937463 | 0.006372746 | 0.9937425 | 0.005885463 |  |  | 176760 | 0.9603987 | 0.9670213 | 0.003458719 | 0.9603092 | 0.008386354 | 0.9603081 | 0.007492321 |  |  | 324180 | 0.9682895 | 0.9150489 | 0.005763688 | 0.9729723 | 0.00771577 | 0.9729723 | 0.00980604 |  |  | 624960 | 0.953227 | 0.8678712 | 0.01530374 | 0.9587107 | 0.009157465 | 0.9587129 | 0.01014608
|  |  | 89652 | 1.000442 | 0.9994305 | 0.0006155592 | 0.9999501 | 0.1110222 | 0.9999457 | 0.2182818 |  |  | 281946 | 0.9899135 | 0.9866385 | 0.001150604 | 0.9937543 | 0.006372514 | 0.9937506 | 0.005884523 |  |  | 177060 | 0.9582407 | 0.9670213 | 0.003458719 | 0.960369 | 0.008387694 | 0.9603679 | 0.007493472 |  |  | 324480 | 0.966608 | 0.9150489 | 0.005763688 | 0.9730012 | 0.007714625 | 0.9730012 | 0.009805183 |  |  | 625260 | 0.9487511 | 0.8678712 | 0.01530374 | 0.9587447 | 0.009156097 | 0.9587469 | 0.01014498
|  |  | 89772 | 1.000442 | 0.9994305 | 0.0006155592 | 0.9999501 | 0.1110222 | 0.9999457 | 0.2182818 |  |  | 282246 | 0.9879926 | 0.9866385 | 0.001150604 | 0.9937624 | 0.006372283 | 0.9937586 | 0.005883584 |  |  | 177360 | 0.9603987 | 0.9670213 | 0.003458719 | 0.9604286 | 0.008389026 | 0.9604275 | 0.007494615 |  |  | 324780 | 0.9615635 | 0.9150489 | 0.005763688 | 0.97303 | 0.007713482 | 0.97303 | 0.009804328 |  |  | 625560 | 0.9554649 | 0.8678712 | 0.01530374 | 0.9587787 | 0.009154731 | 0.9587809 | 0.01014388
|  |  | 89892 | 1.000442 | 0.9994305 | 0.0006155592 | 0.9999501 | 0.1110222 | 0.9999457 | 0.2182818 |  |  | 282546 | 0.9889531 | 0.9866385 | 0.001150604 | 0.9937704 | 0.006372052 | 0.9937667 | 0.005882648 |  |  | 177660 | 0.9614777 | 0.9670213 | 0.003458719 | 0.9604882 | 0.00839035 | 0.9604871 | 0.007495751 |  |  | 325080 | 0.9682895 | 0.9150489 | 0.005763688 | 0.9730588 | 0.007712344 | 0.9730588 | 0.009803476 |  |  | 625860 | 0.953227 | 0.8678712 | 0.01530374 | 0.9588126 | 0.009153366 | 0.9588148 | 0.01014278
|  |  | 90012 | 1.000442 | 0.9994305 | 0.0006155592 | 0.9999501 | 0.1110222 | 0.9999457 | 0.2182818 |  |  | 282846 | 0.9889531 | 0.9866385 | 0.001150604 | 0.9937784 | 0.006371822 | 0.9937747 | 0.005881714 |  |  | 177960 | 0.9625568 | 0.9670213 | 0.003458719 | 0.9605477 | 0.008391668 | 0.9605466 | 0.00749688 |  |  | 325380 | 0.966608 | 0.9150489 | 0.005763688 | 0.9730875 | 0.007711209 | 0.9730875 | 0.009802628 |  |  | 626160 | 0.9509891 | 0.8678712 | 0.01530374 | 0.9588465 | 0.009152002 | 0.9588487 | 0.01014168
|  |  | 90132 | 0.9995459 | 0.9994305 | 0.0006155592 | 0.9999501 | 0.1110222 | 0.9999457 | 0.2182818 |  |  | 283146 | 0.9899135 | 0.9866385 | 0.001150604 | 0.9937864 | 0.006371593 | 0.9937827 | 0.005880783 |  |  | 178260 | 0.9614777 | 0.9670213 | 0.003458719 | 0.9606071 | 0.008392978 | 0.960606 | 0.007498001 |  |  | 325680 | 0.9682895 | 0.9150489 | 0.005763688 | 0.9731161 | 0.007710078 | 0.9731161 | 0.009801782 |  |  | 626460 | 0.9509891 | 0.8678712 | 0.01530374 | 0.9588803 | 0.009150639 | 0.9588825 | 0.01014058
|  |  | 90252 | 1.000442 | 0.9994305 | 0.0006155592 | 0.9999501 | 0.1110222 | 0.9999457 | 0.2182818 |  |  | 283446 | 0.9899135 | 0.9866385 | 0.001150604 | 0.9937943 | 0.006371364 | 0.9937907 | 0.005879853 |  |  | 178560 | 0.9603987 | 0.9670213 | 0.003458719 | 0.9606664 | 0.00839428 | 0.9606653 | 0.007499114 |  |  | 325980 | 0.9682895 | 0.9150489 | 0.005763688 | 0.9731446 | 0.007708951 | 0.9731446 | 0.009800939 |  |  | 626760 | 0.9465132 | 0.8678712 | 0.01530374 | 0.9589141 | 0.009149277 | 0.9589163 | 0.01013949
|  |  | 90372 | 1.000442 | 0.9994305 | 0.0006155592 | 0.9999501 | 0.1110222 | 0.9999457 | 0.2182818 |  |  | 283746 | 0.9889531 | 0.9866385 | 0.001150604 | 0.9938023 | 0.006371136 | 0.9937986 | 0.005878926 |  |  | 178860 | 0.9614777 | 0.9670213 | 0.003458719 | 0.9607256 | 0.008395576 | 0.9607245 | 0.007500221 |  |  | 326280 | 0.966608 | 0.9150489 | 0.005763688 | 0.9731731 | 0.007707827 | 0.973173 | 0.009800099 |  |  | 627060 | 0.9465132 | 0.8678712 | 0.01530374 | 0.9589479 | 0.009147917 | 0.9589501 | 0.01013839
|  |  | 90492 | 1.000442 | 0.9994305 | 0.0006155592 | 0.9999501 | 0.1110222 | 0.9999457 | 0.2182818 |  |  | 284046 | 0.9899135 | 0.9866385 | 0.001150604 | 0.9938102 | 0.006370908 | 0.9938066 | 0.005878001 |  |  | 179160 | 0.9614777 | 0.9670213 | 0.003458719 | 0.9607847 | 0.008396864 | 0.9607836 | 0.00750132 |  |  | 326580 | 0.9649265 | 0.9150489 | 0.005763688 | 0.9732014 | 0.007706708 | 0.9732014 | 0.009799262 |  |  | 627360 | 0.9487511 | 0.8678712 | 0.01530374 | 0.9589816 | 0.009146558 | 0.9589838 | 0.0101373
|  |  | 90612 | 1.000442 | 0.9994305 | 0.0006155592 | 0.9999501 | 0.1110222 | 0.9999457 | 0.2182818 |  |  | 284346 | 0.9899135 | 0.9866385 | 0.001150604 | 0.9938181 | 0.006370681 | 0.9938145 | 0.005877078 |  |  | 179460 | 0.9636358 | 0.9670213 | 0.003458719 | 0.9608437 | 0.008398145 | 0.9608426 | 0.007502411 |  |  | 326880 | 0.966608 | 0.9150489 | 0.005763688 | 0.9732297 | 0.007705591 | 0.9732297 | 0.009798428 |  |  | 627660 | 0.9487511 | 0.8678712 | 0.01530374 | 0.9590153 | 0.009145199 | 0.9590175 | 0.0101362
|  |  | 90732 | 0.9995459 | 0.9994305 | 0.0006155592 | 0.9999501 | 0.1110222 | 0.9999457 | 0.2182818 |  |  | 284646 | 0.9899135 | 0.9866385 | 0.001150604 | 0.993826 | 0.006370454 | 0.9938224 | 0.005876157 |  |  | 179760 | 0.9603987 | 0.9670213 | 0.003458719 | 0.9609027 | 0.008399418 | 0.9609015 | 0.007503496 |  |  | 327180 | 0.9682895 | 0.9150489 | 0.005763688 | 0.9732579 | 0.007704479 | 0.9732579 | 0.009797597 |  |  | 627960 | 0.9487511 | 0.8678712 | 0.01530374 | 0.959049 | 0.009143842 | 0.9590511 | 0.01013511
|  |  | 90852 | 1.000442 | 0.9994305 | 0.0006155592 | 0.9999501 | 0.1110222 | 0.9999457 | 0.2182818 |  |  | 284946 | 0.9889531 | 0.9866385 | 0.001150604 | 0.9938338 | 0.006370228 | 0.9938302 | 0.005875238 |  |  | 180060 | 0.9614777 | 0.9670213 | 0.003458719 | 0.9609615 | 0.008400685 | 0.9609604 | 0.007504572 |  |  | 327480 | 0.9682895 | 0.9150489 | 0.005763688 | 0.9732861 | 0.00770337 | 0.973286 | 0.009796769 |  |  | 628260 | 0.953227 | 0.8678712 | 0.01530374 | 0.9590826 | 0.009142486 | 0.9590847 | 0.01013402
|  |  | 90972 | 1.000442 | 0.9994305 | 0.0006155592 | 0.9999501 | 0.1110222 | 0.9999457 | 0.2182818 |  |  | 285246 | 0.9899135 | 0.9866385 | 0.001150604 | 0.9938417 | 0.006370003 | 0.9938381 | 0.005874322 |  |  | 180360 | 0.9593197 | 0.9670213 | 0.003458719 | 0.9610202 | 0.008401944 | 0.9610191 | 0.007505642 |  |  | 327780 | 0.963245 | 0.9150489 | 0.005763688 | 0.9733141 | 0.007702264 | 0.973314 | 0.009795943 |  |  | 628560 | 0.953227 | 0.8678712 | 0.01530374 | 0.9591162 | 0.009141131 | 0.9591183 | 0.01013293
|  |  | 91092 | 1.000442 | 0.9994305 | 0.0006155592 | 0.9999501 | 0.1110222 | 0.9999457 | 0.2182818 |  |  | 285546 | 0.9899135 | 0.9866385 | 0.001150604 | 0.9938495 | 0.006369778 | 0.9938459 | 0.005873408 |  |  | 180660 | 0.9603987 | 0.9670213 | 0.003458719 | 0.9610788 | 0.008403196 | 0.9610777 | 0.007506705 |  |  | 328080 | 0.963245 | 0.9150489 | 0.005763688 | 0.9733421 | 0.007701162 | 0.973342 | 0.00979512 |  |  | 628860 | 0.9509891 | 0.8678712 | 0.01530374 | 0.9591497 | 0.009139777 | 0.9591518 | 0.01013184
|  |  | 91212 | 1.000442 | 0.9994305 | 0.0006155592 | 0.9999501 | 0.1110222 | 0.9999457 | 0.2182818 |  |  | 285846 | 0.9889531 | 0.9866385 | 0.001150604 | 0.9938573 | 0.006369554 | 0.9938537 | 0.005872496 |  |  | 180960 | 0.9625568 | 0.9670213 | 0.003458719 | 0.9611374 | 0.008404441 | 0.9611362 | 0.00750776 |  |  | 328380 | 0.966608 | 0.9150489 | 0.005763688 | 0.97337 | 0.007700064 | 0.9733699 | 0.009794301 |  |  | 629160 | 0.9509891 | 0.8678712 | 0.01530374 | 0.9591832 | 0.009138425 | 0.9591853 | 0.01013075
|  |  | 91332 | 1.000442 | 0.9994305 | 0.0006155592 | 0.9999501 | 0.1110222 | 0.9999457 | 0.2182818 |  |  | 286146 | 0.9899135 | 0.9866385 | 0.001150604 | 0.993865 | 0.006369331 | 0.9938615 | 0.005871586 |  |  | 181260 | 0.9636358 | 0.9670213 | 0.003458719 | 0.9611958 | 0.008405679 | 0.9611947 | 0.007508808 |  |  | 328680 | 0.9682895 | 0.9150489 | 0.005763688 | 0.9733979 | 0.00769897 | 0.9733977 | 0.009793484 |  |  | 629460 | 0.9487511 | 0.8678712 | 0.01530374 | 0.9592167 | 0.009137073 | 0.9592188 | 0.01012966
|  |  | 91452 | 0.9995459 | 0.9994305 | 0.0006155592 | 0.9999501 | 0.1110222 | 0.9999457 | 0.2182818 |  |  | 286446 | 0.9899135 | 0.9866385 | 0.001150604 | 0.9938728 | 0.006369108 | 0.9938693 | 0.005870679 |  |  | 181560 | 0.9614777 | 0.9670213 | 0.003458719 | 0.9612542 | 0.00840691 | 0.961253 | 0.007509848 |  |  | 328980 | 0.966608 | 0.9150489 | 0.005763688 | 0.9734256 | 0.007697879 | 0.9734255 | 0.00979267 |  |  | 629760 | 0.9465132 | 0.8678712 | 0.01530374 | 0.9592501 | 0.009135723 | 0.9592522 | 0.01012857
|  |  | 91572 | 0.9995459 | 0.9994305 | 0.0006155592 | 0.9999501 | 0.1110222 | 0.9999457 | 0.2182818 |  |  | 286746 | 0.9889531 | 0.9866385 | 0.001150604 | 0.9938805 | 0.006368886 | 0.993877 | 0.005869773 |  |  | 181860 | 0.9625568 | 0.9670213 | 0.003458719 | 0.9613124 | 0.008408134 | 0.9613113 | 0.007510882 |  |  | 329280 | 0.966608 | 0.9150489 | 0.005763688 | 0.9734533 | 0.007696792 | 0.9734532 | 0.009791859 |  |  | 630060 | 0.9465132 | 0.8678712 | 0.01530374 | 0.9592835 | 0.009134374 | 0.9592855 | 0.01012748
|  |  | 91692 | 1.000442 | 0.9994305 | 0.0006155592 | 0.9999501 | 0.1110222 | 0.9999457 | 0.2182818 |  |  | 287046 | 0.9889531 | 0.9866385 | 0.001150604 | 0.9938882 | 0.006368664 | 0.9938847 | 0.00586887 |  |  | 182160 | 0.9625568 | 0.9670213 | 0.003458719 | 0.9613706 | 0.00840935 | 0.9613694 | 0.007511908 |  |  | 329580 | 0.9682895 | 0.9150489 | 0.005763688 | 0.9734809 | 0.007695708 | 0.9734808 | 0.00979105 |  |  | 630360 | 0.953227 | 0.8678712 | 0.01530374 | 0.9593168 | 0.009133026 | 0.9593189 | 0.0101264
|  |  | 91812 | 1.001338 | 0.9994305 | 0.0006155592 | 0.9999501 | 0.1110222 | 0.9999457 | 0.2182818 |  |  | 287346 | 0.9899135 | 0.9866385 | 0.001150604 | 0.9938959 | 0.006368443 | 0.9938924 | 0.005867969 |  |  | 182460 | 0.9636358 | 0.9670213 | 0.003458719 | 0.9614286 | 0.00841056 | 0.9614275 | 0.007512928 |  |  | 329880 | 0.966608 | 0.9150489 | 0.005763688 | 0.9735084 | 0.007694628 | 0.9735083 | 0.009790245 |  |  | 630660 | 0.9509891 | 0.8678712 | 0.01530374 | 0.9593501 | 0.009131679 | 0.9593522 | 0.01012531
|  |  | 91932 | 0.9995459 | 0.9994305 | 0.0006155592 | 0.9999501 | 0.1110222 | 0.9999457 | 0.2182818 |  |  | 287646 | 0.990874 | 0.9866385 | 0.001150604 | 0.9939036 | 0.006368223 | 0.9939001 | 0.00586707 |  |  | 182760 | 0.9636358 | 0.9670213 | 0.003458719 | 0.9614866 | 0.008411763 | 0.9614855 | 0.00751394 |  |  | 330180 | 0.966608 | 0.9150489 | 0.005763688 | 0.9735359 | 0.007693551 | 0.9735357 | 0.009789442 |  |  | 630960 | 0.9577029 | 0.8678712 | 0.01530374 | 0.9593834 | 0.009130333 | 0.9593854 | 0.01012423
|  |  | 92052 | 0.9995459 | 0.9994305 | 0.0006155592 | 0.9999501 | 0.1110222 | 0.9999457 | 0.2182818 |  |  | 287946 | 0.990874 | 0.9866385 | 0.001150604 | 0.9939112 | 0.006368003 | 0.9939078 | 0.005866174 |  |  | 183060 | 0.9636358 | 0.9670213 | 0.003458719 | 0.9615445 | 0.008412958 | 0.9615433 | 0.007514945 |  |  | 330480 | 0.966608 | 0.9150489 | 0.005763688 | 0.9735633 | 0.007692478 | 0.9735631 | 0.009788642 |  |  | 631260 | 0.953227 | 0.8678712 | 0.01530374 | 0.9594166 | 0.009128989 | 0.9594187 | 0.01012315
|  |  | 92172 | 1.000442 | 0.9994305 | 0.0006155592 | 0.9999501 | 0.1110222 | 0.9999457 | 0.2182818 |  |  | 288246 | 0.990874 | 0.9866385 | 0.001150604 | 0.9939189 | 0.006367784 | 0.9939154 | 0.005865279 |  |  | 183360 | 0.9636358 | 0.9670213 | 0.003458719 | 0.9616023 | 0.008414147 | 0.9616011 | 0.007515943 |  |  | 330780 | 0.966608 | 0.9150489 | 0.005763688 | 0.9735906 | 0.007691409 | 0.9735904 | 0.009787845 |  |  | 631560 | 0.9442752 | 0.8678712 | 0.01530374 | 0.9594498 | 0.009127645 | 0.9594519 | 0.01012207
|  |  | 92292 | 1.000442 | 0.9994305 | 0.0006155592 | 0.9999501 | 0.1110222 | 0.9999457 | 0.2182818 |  |  | 288546 | 0.9899135 | 0.9866385 | 0.001150604 | 0.9939265 | 0.006367566 | 0.993923 | 0.005864387 |  |  | 183660 | 0.9636358 | 0.9670213 | 0.003458719 | 0.9616599 | 0.008415328 | 0.9616588 | 0.007516934 |  |  | 331080 | 0.9699709 | 0.9150489 | 0.005763688 | 0.9736178 | 0.007690343 | 0.9736176 | 0.009787051 |  |  | 631860 | 0.9509891 | 0.8678712 | 0.01530374 | 0.959483 | 0.009126303 | 0.959485 | 0.01012099
|  |  | 92412 | 0.9995459 | 0.9994305 | 0.0006155592 | 0.9999501 | 0.1110222 | 0.9999457 | 0.2182818 |  |  | 288846 | 0.9899135 | 0.9866385 | 0.001150604 | 0.9939341 | 0.006367348 | 0.9939306 | 0.005863497 |  |  | 183960 | 0.9614777 | 0.9670213 | 0.003458719 | 0.9617175 | 0.008416503 | 0.9617164 | 0.007517918 |  |  | 331380 | 0.9682895 | 0.9150489 | 0.005763688 | 0.973645 | 0.007689281 | 0.9736447 | 0.009786259 |  |  | 632160 | 0.9577029 | 0.8678712 | 0.01530374 | 0.9595161 | 0.009124962 | 0.9595181 | 0.01011991
|  |  | 92532 | 0.9995459 | 0.9994305 | 0.0006155592 | 0.9999501 | 0.1110222 | 0.9999457 | 0.2182818 |  |  | 289146 | 0.9899135 | 0.9866385 | 0.001150604 | 0.9939416 | 0.006367131 | 0.9939382 | 0.005862609 |  |  | 184260 | 0.9647148 | 0.9670213 | 0.003458719 | 0.961775 | 0.008417671 | 0.9617739 | 0.007518894 |  |  | 331680 | 0.9682895 | 0.9150489 | 0.005763688 | 0.9736721 | 0.007688222 | 0.9736718 | 0.009785471 |  |  | 632460 | 0.9554649 | 0.8678712 | 0.01530374 | 0.9595492 | 0.009123622 | 0.9595512 | 0.01011883
|  |  | 92652 | 1.000442 | 0.9994305 | 0.0006155592 | 0.9999501 | 0.1110222 | 0.9999457 | 0.2182818 |  |  | 289446 | 0.990874 | 0.9866385 | 0.001150604 | 0.9939492 | 0.006366914 | 0.9939458 | 0.005861723 |  |  | 184560 | 0.9668728 | 0.9670213 | 0.003458719 | 0.9618325 | 0.008418832 | 0.9618313 | 0.007519864 |  |  | 331980 | 0.9699709 | 0.9150489 | 0.005763688 | 0.9736991 | 0.007687167 | 0.9736988 | 0.009784685 |  |  | 632760 | 0.9599408 | 0.8678712 | 0.01530374 | 0.9595822 | 0.009122283 | 0.9595842 | 0.01011775
|  |  | 92772 | 0.9995459 | 0.9994305 | 0.0006155592 | 0.9999501 | 0.1110222 | 0.9999457 | 0.2182818 |  |  | 289746 | 0.990874 | 0.9866385 | 0.001150604 | 0.9939567 | 0.006366698 | 0.9939533 | 0.00586084 |  |  | 184860 | 0.9647148 | 0.9670213 | 0.003458719 | 0.9618898 | 0.008419986 | 0.9618886 | 0.007520827 |  |  | 332280 | 0.9699709 | 0.9150489 | 0.005763688 | 0.973726 | 0.007686115 | 0.9737257 | 0.009783902 |  |  | 633060 | 0.9509891 | 0.8678712 | 0.01530374 | 0.9596153 | 0.009120945 | 0.9596172 | 0.01011667
|  |  | 92892 | 0.9995459 | 0.9994305 | 0.0006155592 | 0.9999501 | 0.1110222 | 0.9999457 | 0.2182818 |  |  | 290046 | 0.9918345 | 0.9866385 | 0.001150604 | 0.9939642 | 0.006366483 | 0.9939609 | 0.005859959 |  |  | 185160 | 0.9636358 | 0.9670213 | 0.003458719 | 0.961947 | 0.008421133 | 0.9619458 | 0.007521783 |  |  | 332580 | 0.966608 | 0.9150489 | 0.005763688 | 0.9737529 | 0.007685067 | 0.9737526 | 0.009783121 |  |  | 633360 | 0.9487511 | 0.8678712 | 0.01530374 | 0.9596482 | 0.009119608 | 0.9596502 | 0.0101156
|  |  | 93012 | 1.000442 | 0.9994305 | 0.0006155592 | 0.9999501 | 0.1110222 | 0.9999457 | 0.2182818 |  |  | 290346 | 0.990874 | 0.9866385 | 0.001150604 | 0.9939717 | 0.006366268 | 0.9939684 | 0.00585908 |  |  | 185460 | 0.9614777 | 0.9670213 | 0.003458719 | 0.9620041 | 0.008422273 | 0.962003 | 0.007522732 |  |  | 332880 | 0.9649265 | 0.9150489 | 0.005763688 | 0.9737797 | 0.007684022 | 0.9737794 | 0.009782344 |  |  | 633660 | 0.9577029 | 0.8678712 | 0.01530374 | 0.9596811 | 0.009118273 | 0.9596831 | 0.01011452
|  |  | 93132 | 1.000442 | 0.9994305 | 0.0006155592 | 0.9999501 | 0.1110222 | 0.9999457 | 0.2182818 |  |  | 290646 | 0.9918345 | 0.9866385 | 0.001150604 | 0.9939792 | 0.006366054 | 0.9939758 | 0.005858203 |  |  | 185760 | 0.9625568 | 0.9670213 | 0.003458719 | 0.9620612 | 0.008423407 | 0.96206 | 0.007523674 |  |  | 333180 | 0.966608 | 0.9150489 | 0.005763688 | 0.9738064 | 0.007682981 | 0.9738061 | 0.009781569 |  |  | 633960 | 0.9577029 | 0.8678712 | 0.01530374 | 0.959714 | 0.009116938 | 0.959716 | 0.01011345
|  |  | 93252 | 1.000442 | 0.9994305 | 0.0006155592 | 0.9999501 | 0.1110222 | 0.9999457 | 0.2182818 |  |  | 290946 | 0.9899135 | 0.9866385 | 0.001150604 | 0.9939866 | 0.00636584 | 0.9939833 | 0.005857328 |  |  | 186060 | 0.9647148 | 0.9670213 | 0.003458719 | 0.9621181 | 0.008424533 | 0.9621169 | 0.00752461 |  |  | 333480 | 0.9699709 | 0.9150489 | 0.005763688 | 0.973833 | 0.007681943 | 0.9738327 | 0.009780797 |  |  | 634260 | 0.9554649 | 0.8678712 | 0.01530374 | 0.9597469 | 0.009115605 | 0.9597488 | 0.01011238
|  |  | 93372 | 0.9995459 | 0.9994305 | 0.0006155592 | 0.9999501 | 0.1110222 | 0.9999457 | 0.2182818 |  |  | 291246 | 0.990874 | 0.9866385 | 0.001150604 | 0.9939941 | 0.006365628 | 0.9939907 | 0.005856455 |  |  | 186360 | 0.9647148 | 0.9670213 | 0.003458719 | 0.962175 | 0.008425653 | 0.9621738 | 0.007525538 |  |  | 333780 | 0.966608 | 0.9150489 | 0.005763688 | 0.9738596 | 0.007680909 | 0.9738593 | 0.009780028 |  |  | 634560 | 0.953227 | 0.8678712 | 0.01530374 | 0.9597797 | 0.009114273 | 0.9597816 | 0.01011131
|  |  | 93492 | 1.000442 | 0.9994305 | 0.0006155592 | 0.9999501 | 0.1110222 | 0.9999457 | 0.2182818 |  |  | 291546 | 0.990874 | 0.9866385 | 0.001150604 | 0.9940015 | 0.006365415 | 0.9939982 | 0.005855585 |  |  | 186660 | 0.9647148 | 0.9670213 | 0.003458719 | 0.9622317 | 0.008426766 | 0.9622306 | 0.007526459 |  |  | 334080 | 0.966608 | 0.9150489 | 0.005763688 | 0.9738861 | 0.007679879 | 0.9738858 | 0.009779261 |  |  | 634860 | 0.9509891 | 0.8678712 | 0.01530374 | 0.9598125 | 0.009112942 | 0.9598144 | 0.01011023
|  |  | 93612 | 1.000442 | 0.9994305 | 0.0006155592 | 0.9999501 | 0.1110222 | 0.9999457 | 0.2182818 |  |  | 291846 | 0.9899135 | 0.9866385 | 0.001150604 | 0.9940089 | 0.006365204 | 0.9940056 | 0.005854717 |  |  | 186960 | 0.9625568 | 0.9670213 | 0.003458719 | 0.9622884 | 0.008427873 | 0.9622872 | 0.007527374 |  |  | 334380 | 0.9682895 | 0.9150489 | 0.005763688 | 0.9739125 | 0.007678851 | 0.9739122 | 0.009778498 |  |  | 635160 | 0.9599408 | 0.8678712 | 0.01530374 | 0.9598452 | 0.009111613 | 0.9598471 | 0.01010917
|  |  | 93732 | 1.000442 | 0.9994305 | 0.0006155592 | 0.9999501 | 0.1110222 | 0.9999457 | 0.2182818 |  |  | 292146 | 0.990874 | 0.9866385 | 0.001150604 | 0.9940162 | 0.006364993 | 0.994013 | 0.005853851 |  |  | 187260 | 0.9603987 | 0.9670213 | 0.003458719 | 0.962345 | 0.008428973 | 0.9623438 | 0.007528282 |  |  | 334680 | 0.963245 | 0.9150489 | 0.005763688 | 0.9739389 | 0.007677828 | 0.9739385 | 0.009777737 |  |  | 635460 | 0.953227 | 0.8678712 | 0.01530374 | 0.9598779 | 0.009110284 | 0.9598798 | 0.0101081
|  |  | 93852 | 0.9995459 | 0.9994305 | 0.0006155592 | 0.9999501 | 0.1110222 | 0.9999457 | 0.2182818 |  |  | 292446 | 0.990874 | 0.9866385 | 0.001150604 | 0.9940236 | 0.006364782 | 0.9940203 | 0.005852987 |  |  | 187560 | 0.9636358 | 0.9670213 | 0.003458719 | 0.9624015 | 0.008430066 | 0.9624003 | 0.007529183 |  |  | 334980 | 0.9682895 | 0.9150489 | 0.005763688 | 0.9739651 | 0.007676808 | 0.9739648 | 0.009776978 |  |  | 635760 | 0.9509891 | 0.8678712 | 0.01530374 | 0.9599106 | 0.009108957 | 0.9599125 | 0.01010703
|  |  | 93972 | 1.000442 | 0.9994305 | 0.0006155592 | 0.9999501 | 0.1110222 | 0.9999457 | 0.2182818 |  |  | 292746 | 0.990874 | 0.9866385 | 0.001150604 | 0.9940309 | 0.006364573 | 0.9940277 | 0.005852126 |  |  | 187860 | 0.9636358 | 0.9670213 | 0.003458719 | 0.9624579 | 0.008431152 | 0.9624567 | 0.007530077 |  |  | 335280 | 0.966608 | 0.9150489 | 0.005763688 | 0.9739913 | 0.007675791 | 0.973991 | 0.009776223 |  |  | 636060 | 0.9554649 | 0.8678712 | 0.01530374 | 0.9599432 | 0.00910763 | 0.9599451 | 0.01010596
|  |  | 94092 | 0.9995459 | 0.9994305 | 0.0006155592 | 0.9999501 | 0.1110222 | 0.9999457 | 0.2182818 |  |  | 293046 | 0.9918345 | 0.9866385 | 0.001150604 | 0.9940382 | 0.006364364 | 0.994035 | 0.005851266 |  |  | 188160 | 0.9657938 | 0.9670213 | 0.003458719 | 0.9625142 | 0.008432231 | 0.962513 | 0.007530965 |  |  | 335580 | 0.9682895 | 0.9150489 | 0.005763688 | 0.9740175 | 0.007674777 | 0.9740171 | 0.00977547 |  |  | 636360 | 0.953227 | 0.8678712 | 0.01530374 | 0.9599758 | 0.009106305 | 0.9599777 | 0.01010489
|  |  | 94212 | 1.000442 | 0.9994305 | 0.0006155592 | 0.9999501 | 0.1110222 | 0.9999457 | 0.2182818 |  |  | 293346 | 0.990874 | 0.9866385 | 0.001150604 | 0.9940455 | 0.006364155 | 0.9940423 | 0.005850409 |  |  | 188460 | 0.9647148 | 0.9670213 | 0.003458719 | 0.9625704 | 0.008433304 | 0.9625692 | 0.007531846 |  |  | 335880 | 0.9649265 | 0.9150489 | 0.005763688 | 0.9740435 | 0.007673767 | 0.9740432 | 0.00977472 |  |  | 636660 | 0.9509891 | 0.8678712 | 0.01530374 | 0.9600084 | 0.009104981 | 0.9600103 | 0.01010383
|  |  | 94332 | 1.001338 | 0.9994305 | 0.0006155592 | 0.9999501 | 0.1110222 | 0.9999457 | 0.2182818 |  |  | 293646 | 0.9927949 | 0.9866385 | 0.001150604 | 0.9940528 | 0.006363947 | 0.9940496 | 0.005849554 |  |  | 188760 | 0.9636358 | 0.9670213 | 0.003458719 | 0.9626265 | 0.008434371 | 0.9626253 | 0.00753272 |  |  | 336180 | 0.966608 | 0.9150489 | 0.005763688 | 0.9740695 | 0.007672761 | 0.9740691 | 0.009773973 |  |  | 636960 | 0.9554649 | 0.8678712 | 0.01530374 | 0.9600409 | 0.009103658 | 0.9600428 | 0.01010277
|  |  | 94452 | 1.000442 | 0.9994305 | 0.0006155592 | 0.9999501 | 0.1110222 | 0.9999457 | 0.2182818 |  |  | 293946 | 0.9918345 | 0.9866385 | 0.001150604 | 0.9940601 | 0.00636374 | 0.9940568 | 0.005848701 |  |  | 189060 | 0.9636358 | 0.9670213 | 0.003458719 | 0.9626825 | 0.00843543 | 0.9626814 | 0.007533588 |  |  | 336480 | 0.966608 | 0.9150489 | 0.005763688 | 0.9740955 | 0.007671758 | 0.9740951 | 0.009773228 |  |  | 637260 | 0.9599408 | 0.8678712 | 0.01530374 | 0.9600734 | 0.009102337 | 0.9600752 | 0.0101017
|  |  | 94572 | 1.000442 | 0.9994305 | 0.0006155592 | 0.9999501 | 0.1110222 | 0.9999457 | 0.2182818 |  |  | 294246 | 0.9927949 | 0.9866385 | 0.001150604 | 0.9940673 | 0.006363534 | 0.9940641 | 0.00584785 |  |  | 189360 | 0.9636358 | 0.9670213 | 0.003458719 | 0.9627385 | 0.008436484 | 0.9627373 | 0.007534448 |  |  | 336780 | 0.9699709 | 0.9150489 | 0.005763688 | 0.9741213 | 0.007670758 | 0.9741209 | 0.009772486 |  |  | 637560 | 0.9577029 | 0.8678712 | 0.01530374 | 0.9601058 | 0.009101016 | 0.9601077 | 0.01010064
|  |  | 94692 | 1.000442 | 0.9994305 | 0.0006155592 | 0.9999501 | 0.1110222 | 0.9999457 | 0.2182818 |  |  | 294546 | 0.990874 | 0.9866385 | 0.001150604 | 0.9940745 | 0.006363328 | 0.9940713 | 0.005847002 |  |  | 189660 | 0.9668728 | 0.9670213 | 0.003458719 | 0.9627943 | 0.00843753 | 0.9627931 | 0.007535303 |  |  | 337080 | 0.9649265 | 0.9150489 | 0.005763688 | 0.9741471 | 0.007669762 | 0.9741467 | 0.009771746 |  |  | 637860 | 0.9509891 | 0.8678712 | 0.01530374 | 0.9601382 | 0.009099697 | 0.9601401 | 0.01009958
|  |  | 94812 | 1.000442 | 0.9994305 | 0.0006155592 | 0.9999501 | 0.1110222 | 0.9999457 | 0.2182818 |  |  | 294846 | 0.9899135 | 0.9866385 | 0.001150604 | 0.9940817 | 0.006363123 | 0.9940785 | 0.005846156 |  |  | 189960 | 0.9657938 | 0.9670213 | 0.003458719 | 0.9628501 | 0.00843857 | 0.9628489 | 0.00753615 |  |  | 337380 | 0.966608 | 0.9150489 | 0.005763688 | 0.9741728 | 0.007668769 | 0.9741724 | 0.00977101 |  |  | 638160 | 0.9509891 | 0.8678712 | 0.01530374 | 0.9601706 | 0.009098378 | 0.9601724 | 0.01009852
|  |  | 94932 | 0.9995459 | 0.9994305 | 0.0006155592 | 0.9999501 | 0.1110222 | 0.9999457 | 0.2182818 |  |  | 295146 | 0.990874 | 0.9866385 | 0.001150604 | 0.9940889 | 0.006362918 | 0.9940857 | 0.005845311 |  |  | 190260 | 0.9657938 | 0.9670213 | 0.003458719 | 0.9629058 | 0.008439604 | 0.9629046 | 0.007536991 |  |  | 337680 | 0.9699709 | 0.9150489 | 0.005763688 | 0.9741985 | 0.00766778 | 0.974198 | 0.009770276 |  |  | 638460 | 0.9577029 | 0.8678712 | 0.01530374 | 0.9602029 | 0.009097061 | 0.9602048 | 0.01009746
|  |  | 95052 | 0.9995459 | 0.9994305 | 0.0006155592 | 0.9999501 | 0.1110222 | 0.9999457 | 0.2182818 |  |  | 295446 | 0.9899135 | 0.9866385 | 0.001150604 | 0.994096 | 0.006362714 | 0.9940929 | 0.005844469 |  |  | 190560 | 0.9647148 | 0.9670213 | 0.003458719 | 0.9629613 | 0.008440631 | 0.9629602 | 0.007537825 |  |  | 337980 | 0.966608 | 0.9150489 | 0.005763688 | 0.974224 | 0.007666794 | 0.9742236 | 0.009769544 |  |  | 638760 | 0.9554649 | 0.8678712 | 0.01530374 | 0.9602352 | 0.009095745 | 0.960237 | 0.0100964
|  |  | 95172 | 1.001338 | 0.9994305 | 0.0006155592 | 0.9999501 | 0.1110222 | 0.9999457 | 0.2182818 |  |  | 295746 | 0.990874 | 0.9866385 | 0.001150604 | 0.9941032 | 0.006362511 | 0.9941 | 0.00584363 |  |  | 190860 | 0.9625568 | 0.9670213 | 0.003458719 | 0.9630168 | 0.008441651 | 0.9630156 | 0.007538653 |  |  | 338280 | 0.963245 | 0.9150489 | 0.005763688 | 0.9742495 | 0.007665811 | 0.9742491 | 0.009768816 |  |  | 639060 | 0.9599408 | 0.8678712 | 0.01530374 | 0.9602675 | 0.009094431 | 0.9602693 | 0.01009534
|  |  | 95292 | 1.000442 | 0.9994305 | 0.0006155592 | 0.9999501 | 0.1110222 | 0.9999457 | 0.2182818 |  |  | 296046 | 0.9918345 | 0.9866385 | 0.001150604 | 0.9941103 | 0.006362308 | 0.9941072 | 0.005842792 |  |  | 191160 | 0.9636358 | 0.9670213 | 0.003458719 | 0.9630722 | 0.008442665 | 0.963071 | 0.007539474 |  |  | 338580 | 0.966608 | 0.9150489 | 0.005763688 | 0.974275 | 0.007664832 | 0.9742745 | 0.00976809 |  |  | 639360 | 0.9599408 | 0.8678712 | 0.01530374 | 0.9602997 | 0.009093117 | 0.9603015 | 0.01009429
|  |  | 95412 | 0.9995459 | 0.9994305 | 0.0006155592 | 0.9999501 | 0.1110222 | 0.9999457 | 0.2182818 |  |  | 296346 | 0.9899135 | 0.9866385 | 0.001150604 | 0.9941174 | 0.006362106 | 0.9941143 | 0.005841956 |  |  | 191460 | 0.9647148 | 0.9670213 | 0.003458719 | 0.9631275 | 0.008443673 | 0.9631264 | 0.007540289 |  |  | 338880 | 0.966608 | 0.9150489 | 0.005763688 | 0.9743003 | 0.007663856 | 0.9742998 | 0.009767366 |  |  | 639660 | 0.9554649 | 0.8678712 | 0.01530374 | 0.9603319 | 0.009091804 | 0.9603337 | 0.01009323
|  |  | 95532 | 1.000442 | 0.9994305 | 0.0006155592 | 0.9999501 | 0.1110222 | 0.9999457 | 0.2182818 |  |  | 296646 | 0.9899135 | 0.9866385 | 0.001150604 | 0.9941245 | 0.006361904 | 0.9941214 | 0.005841123 |  |  | 191760 | 0.9636358 | 0.9670213 | 0.003458719 | 0.9631828 | 0.008444674 | 0.9631816 | 0.007541097 |  |  | 339180 | 0.9699709 | 0.9150489 | 0.005763688 | 0.9743256 | 0.007662884 | 0.9743251 | 0.009766646 |  |  | 639960 | 0.953227 | 0.8678712 | 0.01530374 | 0.960364 | 0.009090493 | 0.9603658 | 0.01009218
|  |  | 95652 | 0.9995459 | 0.9994305 | 0.0006155592 | 0.9999501 | 0.1110222 | 0.9999457 | 0.2182818 |  |  | 296946 | 0.9899135 | 0.9866385 | 0.001150604 | 0.9941315 | 0.006361704 | 0.9941285 | 0.005840292 |  |  | 192060 | 0.9647148 | 0.9670213 | 0.003458719 | 0.9632379 | 0.008445669 | 0.9632367 | 0.007541899 |  |  | 339480 | 0.966608 | 0.9150489 | 0.005763688 | 0.9743508 | 0.007661914 | 0.9743503 | 0.009765928 |  |  | 640260 | 0.9554649 | 0.8678712 | 0.01530374 | 0.9603962 | 0.009089183 | 0.9603979 | 0.01009112
|  |  | 95772 | 1.000442 | 0.9994305 | 0.0006155592 | 0.9999501 | 0.1110222 | 0.9999457 | 0.2182818 |  |  | 297246 | 0.9899135 | 0.9866385 | 0.001150604 | 0.9941386 | 0.006361503 | 0.9941355 | 0.005839463 |  |  | 192360 | 0.9668728 | 0.9670213 | 0.003458719 | 0.9632929 | 0.008446657 | 0.9632918 | 0.007542695 |  |  | 339780 | 0.966608 | 0.9150489 | 0.005763688 | 0.974376 | 0.007660948 | 0.9743755 | 0.009765212 |  |  | 640560 | 0.9554649 | 0.8678712 | 0.01530374 | 0.9604282 | 0.009087874 | 0.96043 | 0.01009007
|  |  | 95892 | 1.000442 | 0.9994305 | 0.0006155592 | 0.9999501 | 0.1110222 | 0.9999457 | 0.2182818 |  |  | 297546 | 0.990874 | 0.9866385 | 0.001150604 | 0.9941456 | 0.006361304 | 0.9941426 | 0.005838636 |  |  | 192660 | 0.9636358 | 0.9670213 | 0.003458719 | 0.9633479 | 0.008447639 | 0.9633467 | 0.007543483 |  |  | 340080 | 0.966608 | 0.9150489 | 0.005763688 | 0.9744011 | 0.007659986 | 0.9744006 | 0.009764499 |  |  | 640860 | 0.9599408 | 0.8678712 | 0.01530374 | 0.9604603 | 0.009086566 | 0.960462 | 0.01008902
|  |  | 96012 | 1.001338 | 0.9994305 | 0.0006155592 | 0.9999501 | 0.1110222 | 0.9999457 | 0.2182818 |  |  | 297846 | 0.9899135 | 0.9866385 | 0.001150604 | 0.9941526 | 0.006361105 | 0.9941496 | 0.005837812 |  |  | 192960 | 0.9636358 | 0.9670213 | 0.003458719 | 0.9634028 | 0.008448614 | 0.9634016 | 0.007544266 |  |  | 340380 | 0.966608 | 0.9150489 | 0.005763688 | 0.9744261 | 0.007659027 | 0.9744256 | 0.009763789 |  |  | 641160 | 0.9554649 | 0.8678712 | 0.01530374 | 0.9604923 | 0.009085259 | 0.960494 | 0.01008797
|  |  | 96132 | 1.000442 | 0.9994305 | 0.0006155592 | 0.9999501 | 0.1110222 | 0.9999457 | 0.2182818 |  |  | 298146 | 0.9889531 | 0.9866385 | 0.001150604 | 0.9941596 | 0.006360907 | 0.9941566 | 0.005836989 |  |  | 193260 | 0.9636358 | 0.9670213 | 0.003458719 | 0.9634575 | 0.008449584 | 0.9634563 | 0.007545042 |  |  | 340680 | 0.966608 | 0.9150489 | 0.005763688 | 0.9744511 | 0.007658071 | 0.9744505 | 0.009763082 |  |  | 641460 | 0.9577029 | 0.8678712 | 0.01530374 | 0.9605242 | 0.009083954 | 0.960526 | 0.01008692
|  |  | 96252 | 1.000442 | 0.9994305 | 0.0006155592 | 0.9999501 | 0.1110222 | 0.9999457 | 0.2182818 |  |  | 298446 | 0.9899135 | 0.9866385 | 0.001150604 | 0.9941666 | 0.006360709 | 0.9941636 | 0.005836169 |  |  | 193560 | 0.9647148 | 0.9670213 | 0.003458719 | 0.9635122 | 0.008450547 | 0.963511 | 0.007545812 |  |  | 340980 | 0.9649265 | 0.9150489 | 0.005763688 | 0.9744759 | 0.007657118 | 0.9744754 | 0.009762377 |  |  | 641760 | 0.9599408 | 0.8678712 | 0.01530374 | 0.9605562 | 0.009082649 | 0.9605579 | 0.01008587
|  |  | 96372 | 1.000442 | 0.9994305 | 0.0006155592 | 0.9999501 | 0.1110222 | 0.9999457 | 0.2182818 |  |  | 298746 | 0.9899135 | 0.9866385 | 0.001150604 | 0.9941735 | 0.006360512 | 0.9941705 | 0.005835351 |  |  | 193860 | 0.9657938 | 0.9670213 | 0.003458719 | 0.9635668 | 0.008451503 | 0.9635656 | 0.007546575 |  |  | 341280 | 0.966608 | 0.9150489 | 0.005763688 | 0.9745007 | 0.007656169 | 0.9745002 | 0.009761674 |  |  | 642060 | 0.9599408 | 0.8678712 | 0.01530374 | 0.9605881 | 0.009081346 | 0.9605898 | 0.01008482
|  |  | 96492 | 1.000442 | 0.9994305 | 0.0006155592 | 0.9999501 | 0.1110222 | 0.9999457 | 0.2182818 |  |  | 299046 | 0.990874 | 0.9866385 | 0.001150604 | 0.9941805 | 0.006360316 | 0.9941775 | 0.005834535 |  |  | 194160 | 0.9647148 | 0.9670213 | 0.003458719 | 0.9636213 | 0.008452454 | 0.9636201 | 0.007547332 |  |  | 341580 | 0.9682895 | 0.9150489 | 0.005763688 | 0.9745255 | 0.007655223 | 0.9745249 | 0.009760975 |  |  | 642360 | 0.9554649 | 0.8678712 | 0.01530374 | 0.9606199 | 0.009080044 | 0.9606216 | 0.01008378
|  |  | 96612 | 1.001338 | 0.9994305 | 0.0006155592 | 0.9999501 | 0.1110222 | 0.9999457 | 0.2182818 |  |  | 299346 | 0.9899135 | 0.9866385 | 0.001150604 | 0.9941874 | 0.00636012 | 0.9941844 | 0.005833721 |  |  | 194460 | 0.9668728 | 0.9670213 | 0.003458719 | 0.9636758 | 0.008453398 | 0.9636746 | 0.007548083 |  |  | 341880 | 0.9682895 | 0.9150489 | 0.005763688 | 0.9745502 | 0.00765428 | 0.9745496 | 0.009760277 |  |  | 642660 | 0.9577029 | 0.8678712 | 0.01530374 | 0.9606517 | 0.009078743 | 0.9606534 | 0.01008273
|  |  | 96732 | 1.000442 | 0.9994305 | 0.0006155592 | 0.9999501 | 0.1110222 | 0.9999457 | 0.2182818 |  |  | 299646 | 0.9918345 | 0.9866385 | 0.001150604 | 0.9941943 | 0.006359925 | 0.9941913 | 0.005832909 |  |  | 194760 | 0.9657938 | 0.9670213 | 0.003458719 | 0.9637301 | 0.008454336 | 0.9637289 | 0.007548827 |  |  | 342180 | 0.966608 | 0.9150489 | 0.005763688 | 0.9745748 | 0.007653341 | 0.9745742 | 0.009759583 |  |  | 642960 | 0.9554649 | 0.8678712 | 0.01530374 | 0.9606835 | 0.009077443 | 0.9606852 | 0.01008169
|  |  | 96852 | 0.9995459 | 0.9994305 | 0.0006155592 | 0.9999501 | 0.1110222 | 0.9999457 | 0.2182818 |  |  | 299946 | 0.990874 | 0.9866385 | 0.001150604 | 0.9942012 | 0.006359731 | 0.9941982 | 0.0058321 |  |  | 195060 | 0.9636358 | 0.9670213 | 0.003458719 | 0.9637844 | 0.008455267 | 0.9637831 | 0.007549565 |  |  | 342480 | 0.9682895 | 0.9150489 | 0.005763688 | 0.9745993 | 0.007652405 | 0.9745987 | 0.009758891 |  |  | 643260 | 0.9577029 | 0.8678712 | 0.01530374 | 0.9607153 | 0.009076145 | 0.9607169 | 0.01008064
|  |  | 96972 | 1.000442 | 0.9994305 | 0.0006155592 | 0.9999501 | 0.1110222 | 0.9999457 | 0.2182818 |  |  | 300246 | 0.990874 | 0.9866385 | 0.001150604 | 0.994208 | 0.006359537 | 0.9942051 | 0.005831293 |  |  | 195360 | 0.9657938 | 0.9670213 | 0.003458719 | 0.9638385 | 0.008456193 | 0.9638373 | 0.007550297 |  |  | 342780 | 0.9716524 | 0.9150489 | 0.005763688 | 0.9746238 | 0.007651472 | 0.9746232 | 0.009758201 |  |  | 643560 | 0.9599408 | 0.8678712 | 0.01530374 | 0.960747 | 0.009074847 | 0.9607486 | 0.0100796
|  |  | 97092 | 1.001338 | 0.9994305 | 0.0006155592 | 0.9999501 | 0.1110222 | 0.9999457 | 0.2182818 |  |  | 300546 | 0.9918345 | 0.9866385 | 0.001150604 | 0.9942149 | 0.006359344 | 0.9942119 | 0.005830487 |  |  | 195660 | 0.9647148 | 0.9670213 | 0.003458719 | 0.9638926 | 0.008457112 | 0.9638914 | 0.007551022 |  |  | 343080 | 0.966608 | 0.9150489 | 0.005763688 | 0.9746482 | 0.007650543 | 0.9746476 | 0.009757514 |  |  | 643860 | 0.953227 | 0.8678712 | 0.01530374 | 0.9607786 | 0.009073551 | 0.9607803 | 0.01007856
|  |  | 97212 | 1.001338 | 0.9994305 | 0.0006155592 | 0.9999501 | 0.1110222 | 0.9999457 | 0.2182818 |  |  | 300846 | 0.9918345 | 0.9866385 | 0.001150604 | 0.9942217 | 0.006359151 | 0.9942188 | 0.005829684 |  |  | 195960 | 0.9668728 | 0.9670213 | 0.003458719 | 0.9639466 | 0.008458025 | 0.9639454 | 0.007551742 |  |  | 343380 | 0.966608 | 0.9150489 | 0.005763688 | 0.9746726 | 0.007649616 | 0.9746719 | 0.00975683 |  |  | 644160 | 0.9554649 | 0.8678712 | 0.01530374 | 0.9608103 | 0.009072256 | 0.9608119 | 0.01007752
|  |  | 97332 | 1.000442 | 0.9994305 | 0.0006155592 | 0.9999501 | 0.1110222 | 0.9999457 | 0.2182818 |  |  | 301146 | 0.9918345 | 0.9866385 | 0.001150604 | 0.9942285 | 0.006358959 | 0.9942256 | 0.005828883 |  |  | 196260 | 0.9647148 | 0.9670213 | 0.003458719 | 0.9640005 | 0.008458932 | 0.9639992 | 0.007552455 |  |  | 343680 | 0.9649265 | 0.9150489 | 0.005763688 | 0.9746968 | 0.007648693 | 0.9746962 | 0.009756148 |  |  | 644460 | 0.9577029 | 0.8678712 | 0.01530374 | 0.9608419 | 0.009070962 | 0.9608435 | 0.01007648
|  |  | 97452 | 1.000442 | 0.9994305 | 0.0006155592 | 0.9999501 | 0.1110222 | 0.9999457 | 0.2182818 |  |  | 301446 | 0.9918345 | 0.9866385 | 0.001150604 | 0.9942353 | 0.006358768 | 0.9942324 | 0.005828085 |  |  | 196560 | 0.9647148 | 0.9670213 | 0.003458719 | 0.9640543 | 0.008459833 | 0.9640531 | 0.007553162 |  |  | 343980 | 0.966608 | 0.9150489 | 0.005763688 | 0.974721 | 0.007647773 | 0.9747204 | 0.009755469 |  |  | 644760 | 0.9599408 | 0.8678712 | 0.01530374 | 0.9608734 | 0.009069669 | 0.9608751 | 0.01007544
|  |  | 97572 | 1.001338 | 0.9994305 | 0.0006155592 | 0.9999501 | 0.1110222 | 0.9999457 | 0.2182818 |  |  | 301746 | 0.9918345 | 0.9866385 | 0.001150604 | 0.994242 | 0.006358577 | 0.9942392 | 0.005827288 |  |  | 196860 | 0.9657938 | 0.9670213 | 0.003458719 | 0.964108 | 0.008460728 | 0.9641068 | 0.007553863 |  |  | 344280 | 0.9649265 | 0.9150489 | 0.005763688 | 0.9747452 | 0.007646857 | 0.9747445 | 0.009754792 |  |  | 645060 | 0.9644167 | 0.8678712 | 0.01530374 | 0.960905 | 0.009068377 | 0.9609066 | 0.0100744
|  |  | 97692 | 0.99865 | 0.9994305 | 0.0006155592 | 0.9999501 | 0.1110222 | 0.9999457 | 0.2182818 |  |  | 302046 | 0.990874 | 0.9866385 | 0.001150604 | 0.9942488 | 0.006358388 | 0.9942459 | 0.005826494 |  |  | 197160 | 0.9657938 | 0.9670213 | 0.003458719 | 0.9641616 | 0.008461616 | 0.9641604 | 0.007554557 |  |  | 344580 | 0.9649265 | 0.9150489 | 0.005763688 | 0.9747693 | 0.007645943 | 0.9747686 | 0.009754118 |  |  | 645360 | 0.9599408 | 0.8678712 | 0.01530374 | 0.9609365 | 0.009067087 | 0.9609381 | 0.01007336
|  |  | 97812 | 1.000442 | 0.9994305 | 0.0006155592 | 0.9999501 | 0.1110222 | 0.9999457 | 0.2182818 |  |  | 302346 | 0.990874 | 0.9866385 | 0.001150604 | 0.9942555 | 0.006358198 | 0.9942527 | 0.005825701 |  |  | 197460 | 0.9647148 | 0.9670213 | 0.003458719 | 0.9642152 | 0.008462499 | 0.964214 | 0.007555246 |  |  | 344880 | 0.966608 | 0.9150489 | 0.005763688 | 0.9747933 | 0.007645033 | 0.9747926 | 0.009753446 |  |  | 645660 | 0.9599408 | 0.8678712 | 0.01530374 | 0.9609679 | 0.009065797 | 0.9609695 | 0.01007233
|  |  | 97932 | 1.000442 | 0.9994305 | 0.0006155592 | 0.9999501 | 0.1110222 | 0.9999457 | 0.2182818 |  |  | 302646 | 0.990874 | 0.9866385 | 0.001150604 | 0.9942622 | 0.00635801 | 0.9942594 | 0.005824911 |  |  | 197760 | 0.9647148 | 0.9670213 | 0.003458719 | 0.9642686 | 0.008463375 | 0.9642674 | 0.007555929 |  |  | 345180 | 0.9716524 | 0.9150489 | 0.005763688 | 0.9748172 | 0.007644126 | 0.9748165 | 0.009752777 |  |  | 645960 | 0.9577029 | 0.8678712 | 0.01530374 | 0.9609993 | 0.009064509 | 0.9610009 | 0.01007129
|  |  | 98052 | 1.000442 | 0.9994305 | 0.0006155592 | 0.9999501 | 0.1110222 | 0.9999457 | 0.2182818 |  |  | 302946 | 0.9918345 | 0.9866385 | 0.001150604 | 0.9942689 | 0.006357822 | 0.9942661 | 0.005824123 |  |  | 198060 | 0.9657938 | 0.9670213 | 0.003458719 | 0.964322 | 0.008464246 | 0.9643208 | 0.007556605 |  |  | 345480 | 0.9699709 | 0.9150489 | 0.005763688 | 0.9748411 | 0.007643222 | 0.9748404 | 0.00975211 |  |  | 646260 | 0.9577029 | 0.8678712 | 0.01530374 | 0.9610307 | 0.009063222 | 0.9610323 | 0.01007026
|  |  | 98172 | 1.001338 | 0.9994305 | 0.0006155592 | 0.9999501 | 0.1110222 | 0.9999457 | 0.2182818 |  |  | 303246 | 0.990874 | 0.9866385 | 0.001150604 | 0.9942756 | 0.006357634 | 0.9942728 | 0.005823337 |  |  | 198360 | 0.9668728 | 0.9670213 | 0.003458719 | 0.9643753 | 0.00846511 | 0.9643741 | 0.007557275 |  |  | 345780 | 0.9649265 | 0.9150489 | 0.005763688 | 0.9748649 | 0.007642322 | 0.9748642 | 0.009751446 |  |  | 646560 | 0.9577029 | 0.8678712 | 0.01530374 | 0.9610621 | 0.009061936 | 0.9610637 | 0.01006922
|  |  | 98292 | 1.001338 | 0.9994305 | 0.0006155592 | 0.9999501 | 0.1110222 | 0.9999457 | 0.2182818 |  |  | 303546 | 0.9918345 | 0.9866385 | 0.001150604 | 0.9942823 | 0.006357447 | 0.9942795 | 0.005822554 |  |  | 198660 | 0.9657938 | 0.9670213 | 0.003458719 | 0.9644285 | 0.008465969 | 0.9644273 | 0.00755794 |  |  | 346080 | 0.9649265 | 0.9150489 | 0.005763688 | 0.9748887 | 0.007641425 | 0.9748879 | 0.009750785 |  |  | 646860 | 0.9599408 | 0.8678712 | 0.01530374 | 0.9610934 | 0.009060652 | 0.961095 | 0.01006819
|  |  | 98412 | 0.9995459 | 0.9994305 | 0.0006155592 | 0.9999501 | 0.1110222 | 0.9999457 | 0.2182818 |  |  | 303846 | 0.9899135 | 0.9866385 | 0.001150604 | 0.9942889 | 0.006357261 | 0.9942862 | 0.005821772 |  |  | 198960 | 0.9668728 | 0.9670213 | 0.003458719 | 0.9644816 | 0.008466821 | 0.9644804 | 0.007558598 |  |  | 346380 | 0.966608 | 0.9150489 | 0.005763688 | 0.9749124 | 0.00764053 | 0.9749116 | 0.009750126 |  |  | 647160 | 0.9554649 | 0.8678712 | 0.01530374 | 0.9611247 | 0.009059368 | 0.9611262 | 0.01006716
|  |  | 98532 | 0.9995459 | 0.9994305 | 0.0006155592 | 0.9999501 | 0.1110222 | 0.9999457 | 0.2182818 |  |  | 304146 | 0.990874 | 0.9866385 | 0.001150604 | 0.9942955 | 0.006357076 | 0.9942928 | 0.005820992 |  |  | 199260 | 0.9647148 | 0.9670213 | 0.003458719 | 0.9645347 | 0.008467668 | 0.9645334 | 0.00755925 |  |  | 346680 | 0.966608 | 0.9150489 | 0.005763688 | 0.974936 | 0.007639639 | 0.9749352 | 0.009749469 |  |  | 647460 | 0.9577029 | 0.8678712 | 0.01530374 | 0.9611559 | 0.009058086 | 0.9611575 | 0.01006613
|  |  | 98652 | 1.000442 | 0.9994305 | 0.0006155592 | 0.9999501 | 0.1110222 | 0.9999457 | 0.2182818 |  |  | 304446 | 0.990874 | 0.9866385 | 0.001150604 | 0.9943022 | 0.006356891 | 0.9942994 | 0.005820215 |  |  | 199560 | 0.9657938 | 0.9670213 | 0.003458719 | 0.9645876 | 0.008468508 | 0.9645864 | 0.007559896 |  |  | 346980 | 0.9682895 | 0.9150489 | 0.005763688 | 0.9749595 | 0.007638751 | 0.9749588 | 0.009748815 |  |  | 647760 | 0.9599408 | 0.8678712 | 0.01530374 | 0.9611871 | 0.009056804 | 0.9611887 | 0.0100651
|  |  | 98772 | 1.001338 | 0.9994305 | 0.0006155592 | 0.9999501 | 0.1110222 | 0.9999457 | 0.2182818 |  |  | 304746 | 0.990874 | 0.9866385 | 0.001150604 | 0.9943088 | 0.006356707 | 0.994306 | 0.00581944 |  |  | 199860 | 0.9668728 | 0.9670213 | 0.003458719 | 0.9646405 | 0.008469343 | 0.9646392 | 0.007560537 |  |  | 347280 | 0.9649265 | 0.9150489 | 0.005763688 | 0.974983 | 0.007637867 | 0.9749823 | 0.009748163 |  |  | 648060 | 0.9577029 | 0.8678712 | 0.01530374 | 0.9612183 | 0.009055524 | 0.9612198 | 0.01006407
|  |  | 98892 | 1.001338 | 0.9994305 | 0.0006155592 | 0.9999501 | 0.1110222 | 0.9999457 | 0.2182818 |  |  | 305046 | 0.9918345 | 0.9866385 | 0.001150604 | 0.9943153 | 0.006356523 | 0.9943126 | 0.005818667 |  |  | 200160 | 0.9668728 | 0.9670213 | 0.003458719 | 0.9646933 | 0.008470172 | 0.964692 | 0.007561171 |  |  | 347580 | 0.9649265 | 0.9150489 | 0.005763688 | 0.9750065 | 0.007636985 | 0.9750057 | 0.009747514 |  |  | 648360 | 0.9621788 | 0.8678712 | 0.01530374 | 0.9612494 | 0.009054245 | 0.961251 | 0.01006305
|  |  | 99012 | 1.000442 | 0.9994305 | 0.0006155592 | 0.9999501 | 0.1110222 | 0.9999457 | 0.2182818 |  |  | 305346 | 0.990874 | 0.9866385 | 0.001150604 | 0.9943219 | 0.00635634 | 0.9943192 | 0.005817896 |  |  | 200460 | 0.9668728 | 0.9670213 | 0.003458719 | 0.9647459 | 0.008470995 | 0.9647447 | 0.0075618 |  |  | 347880 | 0.9649265 | 0.9150489 | 0.005763688 | 0.9750298 | 0.007636107 | 0.975029 | 0.009746867 |  |  | 648660 | 0.953227 | 0.8678712 | 0.01530374 | 0.9612805 | 0.009052968 | 0.961282 | 0.01006202
|  |  | 99132 | 0.9995459 | 0.9994305 | 0.0006155592 | 0.9999501 | 0.1110222 | 0.9999457 | 0.2182818 |  |  | 305646 | 0.9918345 | 0.9866385 | 0.001150604 | 0.9943284 | 0.006356158 | 0.9943257 | 0.005817127 |  |  | 200760 | 0.9657938 | 0.9670213 | 0.003458719 | 0.9647985 | 0.008471812 | 0.9647973 | 0.007562422 |  |  | 348180 | 0.9682895 | 0.9150489 | 0.005763688 | 0.9750531 | 0.007635231 | 0.9750523 | 0.009746223 |  |  | 648960 | 0.9577029 | 0.8678712 | 0.01530374 | 0.9613116 | 0.009051691 | 0.9613131 | 0.01006099
|  |  | 99252 | 0.9995459 | 0.9994305 | 0.0006155592 | 0.9999501 | 0.1110222 | 0.9999457 | 0.2182818 |  |  | 305946 | 0.9918345 | 0.9866385 | 0.001150604 | 0.9943349 | 0.006355977 | 0.9943323 | 0.00581636 |  |  | 201060 | 0.9690308 | 0.9670213 | 0.003458719 | 0.9648511 | 0.008472623 | 0.9648498 | 0.007563039 |  |  | 348480 | 0.9733339 | 0.9150489 | 0.005763688 | 0.9750764 | 0.007634359 | 0.9750756 | 0.009745581 |  |  | 649260 | 0.9554649 | 0.8678712 | 0.01530374 | 0.9613426 | 0.009050416 | 0.9613441 | 0.01005997
|  |  | 99372 | 1.000442 | 0.9994305 | 0.0006155592 | 0.9999501 | 0.1110222 | 0.9999457 | 0.2182818 |  |  | 306246 | 0.9918345 | 0.9866385 | 0.001150604 | 0.9943414 | 0.006355796 | 0.9943388 | 0.005815595 |  |  | 201360 | 0.9690308 | 0.9670213 | 0.003458719 | 0.9649035 | 0.008473429 | 0.9649023 | 0.00756365 |  |  | 348780 | 0.9682895 | 0.9150489 | 0.005763688 | 0.9750995 | 0.00763349 | 0.9750987 | 0.009744941 |  |  | 649560 | 0.9599408 | 0.8678712 | 0.01530374 | 0.9613736 | 0.009049141 | 0.9613751 | 0.01005895
|  |  | 99492 | 1.001338 | 0.9994305 | 0.0006155592 | 0.9999501 | 0.1110222 | 0.9999457 | 0.2182818 |  |  | 306546 | 0.990874 | 0.9866385 | 0.001150604 | 0.9943479 | 0.006355615 | 0.9943453 | 0.005814833 |  |  | 201660 | 0.9679518 | 0.9670213 | 0.003458719 | 0.9649559 | 0.008474228 | 0.9649546 | 0.007564255 |  |  | 349080 | 0.963245 | 0.9150489 | 0.005763688 | 0.9751227 | 0.007632624 | 0.9751218 | 0.009744304 |  |  | 649860 | 0.9577029 | 0.8678712 | 0.01530374 | 0.9614046 | 0.009047868 | 0.9614061 | 0.01005792
|  |  | 99612 | 1.001338 | 0.9994305 | 0.0006155592 | 0.9999501 | 0.1110222 | 0.9999457 | 0.2182818 |  |  | 306846 | 0.990874 | 0.9866385 | 0.001150604 | 0.9943544 | 0.006355436 | 0.9943518 | 0.005814073 |  |  | 201960 | 0.9657938 | 0.9670213 | 0.003458719 | 0.9650081 | 0.008475022 | 0.9650069 | 0.007564854 |  |  | 349380 | 0.9649265 | 0.9150489 | 0.005763688 | 0.9751457 | 0.007631761 | 0.9751449 | 0.00974367 |  |  | 650160 | 0.9621788 | 0.8678712 | 0.01530374 | 0.9614355 | 0.009046596 | 0.961437 | 0.0100569
|  |  | 99732 | 1.000442 | 0.9994305 | 0.0006155592 | 0.9999501 | 0.1110222 | 0.9999457 | 0.2182818 |  |  | 307146 | 0.990874 | 0.9866385 | 0.001150604 | 0.9943609 | 0.006355256 | 0.9943582 | 0.005813314 |  |  | 202260 | 0.9657938 | 0.9670213 | 0.003458719 | 0.9650603 | 0.00847581 | 0.9650591 | 0.007565447 |  |  | 349680 | 0.9699709 | 0.9150489 | 0.005763688 | 0.9751687 | 0.007630901 | 0.9751678 | 0.009743037 |  |  | 650460 | 0.9599408 | 0.8678712 | 0.01530374 | 0.9614664 | 0.009045326 | 0.9614678 | 0.01005588
|  |  | 99852 | 0.9995459 | 0.9994305 | 0.0006155592 | 0.9999501 | 0.1110222 | 0.9999457 | 0.2182818 |  |  | 307446 | 0.9918345 | 0.9866385 | 0.001150604 | 0.9943673 | 0.006355078 | 0.9943647 | 0.005812558 |  |  | 202560 | 0.9679518 | 0.9670213 | 0.003458719 | 0.9651124 | 0.008476592 | 0.9651111 | 0.007566035 |  |  | 349980 | 0.9682895 | 0.9150489 | 0.005763688 | 0.9751916 | 0.007630045 | 0.9751907 | 0.009742408 |  |  | 650760 | 0.9644167 | 0.8678712 | 0.01530374 | 0.9614972 | 0.009044056 | 0.9614987 | 0.01005486
|  |  | 99972 | 1.001338 | 0.9994305 | 0.0006155592 | 0.9999501 | 0.1110222 | 0.9999457 | 0.2182818 |  |  | 307746 | 0.990874 | 0.9866385 | 0.001150604 | 0.9943737 | 0.0063549 | 0.9943711 | 0.005811804 |  |  | 202860 | 0.9679518 | 0.9670213 | 0.003458719 | 0.9651644 | 0.008477369 | 0.9651632 | 0.007566617 |  |  | 350280 | 0.9699709 | 0.9150489 | 0.005763688 | 0.9752145 | 0.007629191 | 0.9752136 | 0.00974178 |  |  | 651060 | 0.9644167 | 0.8678712 | 0.01530374 | 0.961528 | 0.009042788 | 0.9615295 | 0.01005385
|  |  | 100092 | 1.001338 | 0.9994305 | 0.0006155592 | 0.9999501 | 0.1110222 | 0.9999457 | 0.2182818 |  |  | 308046 | 0.990874 | 0.9866385 | 0.001150604 | 0.9943801 | 0.006354723 | 0.9943775 | 0.005811052 |  |  | 203160 | 0.9668728 | 0.9670213 | 0.003458719 | 0.9652163 | 0.00847814 | 0.9652151 | 0.007567193 |  |  | 350580 | 0.9699709 | 0.9150489 | 0.005763688 | 0.9752373 | 0.007628341 | 0.9752364 | 0.009741155 |  |  | 651360 | 0.9577029 | 0.8678712 | 0.01530374 | 0.9615588 | 0.00904152 | 0.9615603 | 0.01005283
|  |  | 100212 | 1.000442 | 0.9994305 | 0.0006155592 | 0.9999501 | 0.1110222 | 0.9999457 | 0.2182818 |  |  | 308346 | 0.990874 | 0.9866385 | 0.001150604 | 0.9943865 | 0.006354547 | 0.9943839 | 0.005810302 |  |  | 203460 | 0.9679518 | 0.9670213 | 0.003458719 | 0.9652682 | 0.008478905 | 0.9652669 | 0.007567763 |  |  | 350880 | 0.9699709 | 0.9150489 | 0.005763688 | 0.97526 | 0.007627493 | 0.9752591 | 0.009740533 |  |  | 651660 | 0.9509891 | 0.8678712 | 0.01530374 | 0.9615896 | 0.009040254 | 0.961591 | 0.01005181
|  |  | 100332 | 0.9995459 | 0.9994305 | 0.0006155592 | 0.9999501 | 0.1110222 | 0.9999457 | 0.2182818 |  |  | 308646 | 0.990874 | 0.9866385 | 0.001150604 | 0.9943929 | 0.006354371 | 0.9943903 | 0.005809554 |  |  | 203760 | 0.9690308 | 0.9670213 | 0.003458719 | 0.9653199 | 0.008479664 | 0.9653187 | 0.007568328 |  |  | 351180 | 0.9649265 | 0.9150489 | 0.005763688 | 0.9752827 | 0.007626649 | 0.9752818 | 0.009739913 |  |  | 651960 | 0.9666547 | 0.8678712 | 0.01530374 | 0.9616203 | 0.009038989 | 0.9616217 | 0.0100508
|  |  | 100452 | 1.000442 | 0.9994305 | 0.0006155592 | 0.9999501 | 0.1110222 | 0.9999457 | 0.2182818 |  |  | 308946 | 0.9899135 | 0.9866385 | 0.001150604 | 0.9943992 | 0.006354195 | 0.9943967 | 0.005808809 |  |  | 204060 | 0.9690308 | 0.9670213 | 0.003458719 | 0.9653716 | 0.008480418 | 0.9653704 | 0.007568887 |  |  | 351480 | 0.9682895 | 0.9150489 | 0.005763688 | 0.9753053 | 0.007625807 | 0.9753044 | 0.009739295 |  |  | 652260 | 0.9621788 | 0.8678712 | 0.01530374 | 0.9616509 | 0.009037726 | 0.9616524 | 0.01004978
|  |  | 100572 | 1.000442 | 0.9994305 | 0.0006155592 | 0.9999501 | 0.1110222 | 0.9999457 | 0.2182818 |  |  | 309246 | 0.990874 | 0.9866385 | 0.001150604 | 0.9944056 | 0.006354021 | 0.994403 | 0.005808065 |  |  | 204360 | 0.9690308 | 0.9670213 | 0.003458719 | 0.9654232 | 0.008481166 | 0.965422 | 0.00756944 |  |  | 351780 | 0.966608 | 0.9150489 | 0.005763688 | 0.9753278 | 0.007624969 | 0.9753269 | 0.00973868 |  |  | 652560 | 0.9577029 | 0.8678712 | 0.01530374 | 0.9616816 | 0.009036463 | 0.961683 | 0.01004877
|  |  | 100692 | 0.9995459 | 0.9994305 | 0.0006155592 | 0.9999501 | 0.1110222 | 0.9999457 | 0.2182818 |  |  | 309546 | 0.990874 | 0.9866385 | 0.001150604 | 0.9944119 | 0.006353847 | 0.9944093 | 0.005807324 |  |  | 204660 | 0.9668728 | 0.9670213 | 0.003458719 | 0.9654747 | 0.008481909 | 0.9654735 | 0.007569988 |  |  | 352080 | 0.9649265 | 0.9150489 | 0.005763688 | 0.9753503 | 0.007624134 | 0.9753494 | 0.009738067 |  |  | 652860 | 0.9599408 | 0.8678712 | 0.01530374 | 0.9617122 | 0.009035202 | 0.9617136 | 0.01004775
|  |  | 100812 | 1.001338 | 0.9994305 | 0.0006155592 | 0.9999501 | 0.1110222 | 0.9999457 | 0.2182818 |  |  | 309846 | 0.9918345 | 0.9866385 | 0.001150604 | 0.9944182 | 0.006353674 | 0.9944157 | 0.005806584 |  |  | 204960 | 0.9690308 | 0.9670213 | 0.003458719 | 0.9655261 | 0.008482646 | 0.9655249 | 0.00757053 |  |  | 352380 | 0.9682895 | 0.9150489 | 0.005763688 | 0.9753728 | 0.007623301 | 0.9753718 | 0.009737456 |  |  | 653160 | 0.9554649 | 0.8678712 | 0.01530374 | 0.9617428 | 0.009033941 | 0.9617442 | 0.01004674
|  |  | 100932 | 0.9995459 | 0.9994305 | 0.0006155592 | 0.9999501 | 0.1110222 | 0.9999457 | 0.2182818 |  |  | 310146 | 0.990874 | 0.9866385 | 0.001150604 | 0.9944245 | 0.006353501 | 0.994422 | 0.005805847 |  |  | 205260 | 0.9679518 | 0.9670213 | 0.003458719 | 0.9655775 | 0.008483377 | 0.9655762 | 0.007571066 |  |  | 352680 | 0.966608 | 0.9150489 | 0.005763688 | 0.9753951 | 0.007622472 | 0.9753942 | 0.009736848 |  |  | 653460 | 0.9577029 | 0.8678712 | 0.01530374 | 0.9617733 | 0.009032682 | 0.9617747 | 0.01004573
|  |  | 101052 | 0.9995459 | 0.9994305 | 0.0006155592 | 0.9999501 | 0.1110222 | 0.9999457 | 0.2182818 |  |  | 310446 | 0.9918345 | 0.9866385 | 0.001150604 | 0.9944307 | 0.006353329 | 0.9944282 | 0.005805112 |  |  | 205560 | 0.9690308 | 0.9670213 | 0.003458719 | 0.9656287 | 0.008484103 | 0.9656275 | 0.007571597 |  |  | 352980 | 0.9682895 | 0.9150489 | 0.005763688 | 0.9754174 | 0.007621646 | 0.9754165 | 0.009736242 |  |  | 653760 | 0.9577029 | 0.8678712 | 0.01530374 | 0.9618038 | 0.009031424 | 0.9618052 | 0.01004472
|  |  | 101172 | 0.9995459 | 0.9994305 | 0.0006155592 | 0.9999501 | 0.1110222 | 0.9999457 | 0.2182818 |  |  | 310746 | 0.990874 | 0.9866385 | 0.001150604 | 0.994437 | 0.006353157 | 0.9944345 | 0.005804379 |  |  | 205860 | 0.9668728 | 0.9670213 | 0.003458719 | 0.9656799 | 0.008484823 | 0.9656787 | 0.007572122 |  |  | 353280 | 0.966608 | 0.9150489 | 0.005763688 | 0.9754397 | 0.007620822 | 0.9754387 | 0.009735638 |  |  | 654060 | 0.9621788 | 0.8678712 | 0.01530374 | 0.9618343 | 0.009030167 | 0.9618356 | 0.01004371
|  |  | 101292 | 1.001338 | 0.9994305 | 0.0006155592 | 0.9999501 | 0.1110222 | 0.9999457 | 0.2182818 |  |  | 311046 | 0.9918345 | 0.9866385 | 0.001150604 | 0.9944432 | 0.006352987 | 0.9944407 | 0.005803648 |  |  | 206160 | 0.9701099 | 0.9670213 | 0.003458719 | 0.965731 | 0.008485538 | 0.9657298 | 0.007572642 |  |  | 353580 | 0.9682895 | 0.9150489 | 0.005763688 | 0.9754618 | 0.007620002 | 0.9754609 | 0.009735037 |  |  | 654360 | 0.9599408 | 0.8678712 | 0.01530374 | 0.9618647 | 0.009028912 | 0.9618661 | 0.01004271
|  |  | 101412 | 1.000442 | 0.9994305 | 0.0006155592 | 0.9999501 | 0.1110222 | 0.9999457 | 0.2182818 |  |  | 311346 | 0.9918345 | 0.9866385 | 0.001150604 | 0.9944494 | 0.006352816 | 0.994447 | 0.005802919 |  |  | 206460 | 0.9701099 | 0.9670213 | 0.003458719 | 0.965782 | 0.008486247 | 0.9657808 | 0.007573156 |  |  | 353880 | 0.9716524 | 0.9150489 | 0.005763688 | 0.975484 | 0.007619185 | 0.975483 | 0.009734438 |  |  | 654660 | 0.9599408 | 0.8678712 | 0.01530374 | 0.9618951 | 0.009027657 | 0.9618964 | 0.0100417
|  |  | 101532 | 1.001338 | 0.9994305 | 0.0006155592 | 0.9999501 | 0.1110222 | 0.9999457 | 0.2182818 |  |  | 311646 | 0.9918345 | 0.9866385 | 0.001150604 | 0.9944556 | 0.006352647 | 0.9944532 | 0.005802192 |  |  | 206760 | 0.9668728 | 0.9670213 | 0.003458719 | 0.965833 | 0.008486951 | 0.9658317 | 0.007573664 |  |  | 354180 | 0.9716524 | 0.9150489 | 0.005763688 | 0.975506 | 0.007618371 | 0.975505 | 0.009733841 |  |  | 654960 | 0.9599408 | 0.8678712 | 0.01530374 | 0.9619254 | 0.009026404 | 0.9619268 | 0.01004069
|  |  | 101652 | 1.000442 | 0.9994305 | 0.0006155592 | 0.9999501 | 0.1110222 | 0.9999457 | 0.2182818 |  |  | 311946 | 0.990874 | 0.9866385 | 0.001150604 | 0.9944618 | 0.006352478 | 0.9944594 | 0.005801467 |  |  | 207060 | 0.9690308 | 0.9670213 | 0.003458719 | 0.9658838 | 0.008487649 | 0.9658825 | 0.007574168 |  |  | 354480 | 0.9699709 | 0.9150489 | 0.005763688 | 0.975528 | 0.007617559 | 0.975527 | 0.009733247 |  |  | 655260 | 0.9599408 | 0.8678712 | 0.01530374 | 0.9619558 | 0.009025152 | 0.9619571 | 0.01003969
|  |  | 101772 | 1.000442 | 0.9994305 | 0.0006155592 | 0.9999501 | 0.1110222 | 0.9999457 | 0.2182818 |  |  | 312246 | 0.9899135 | 0.9866385 | 0.001150604 | 0.994468 | 0.00635231 | 0.9944656 | 0.005800744 |  |  | 207360 | 0.9668728 | 0.9670213 | 0.003458719 | 0.9659346 | 0.008488342 | 0.9659333 | 0.007574665 |  |  | 354780 | 0.9682895 | 0.9150489 | 0.005763688 | 0.97555 | 0.007616751 | 0.975549 | 0.009732655 |  |  | 655560 | 0.9577029 | 0.8678712 | 0.01530374 | 0.9619861 | 0.009023901 | 0.9619874 | 0.01003869
|  |  | 101892 | 1.000442 | 0.9994305 | 0.0006155592 | 0.9999501 | 0.1110222 | 0.9999457 | 0.2182818 |  |  | 312546 | 0.9918345 | 0.9866385 | 0.001150604 | 0.9944741 | 0.006352142 | 0.9944717 | 0.005800023 |  |  | 207660 | 0.9701099 | 0.9670213 | 0.003458719 | 0.9659852 | 0.00848903 | 0.965984 | 0.007575157 |  |  | 355080 | 0.9682895 | 0.9150489 | 0.005763688 | 0.9755719 | 0.007615945 | 0.9755708 | 0.009732066 |  |  | 655860 | 0.9599408 | 0.8678712 | 0.01530374 | 0.9620163 | 0.009022651 | 0.9620176 | 0.01003768
|  |  | 102012 | 1.000442 | 0.9994305 | 0.0006155592 | 0.9999501 | 0.1110222 | 0.9999457 | 0.2182818 |  |  | 312846 | 0.9918345 | 0.9866385 | 0.001150604 | 0.9944803 | 0.006351975 | 0.9944779 | 0.005799305 |  |  | 207960 | 0.9679518 | 0.9670213 | 0.003458719 | 0.9660358 | 0.008489711 | 0.9660346 | 0.007575644 |  |  | 355380 | 0.9682895 | 0.9150489 | 0.005763688 | 0.9755937 | 0.007615143 | 0.9755926 | 0.009731478 |  |  | 656160 | 0.9644167 | 0.8678712 | 0.01530374 | 0.9620465 | 0.009021403 | 0.9620479 | 0.01003668
|  |  | 102132 | 1.000442 | 0.9994305 | 0.0006155592 | 0.9999501 | 0.1110222 | 0.9999457 | 0.2182818 |  |  | 313146 | 0.990874 | 0.9866385 | 0.001150604 | 0.9944864 | 0.006351809 | 0.994484 | 0.005798588 |  |  | 208260 | 0.9690308 | 0.9670213 | 0.003458719 | 0.9660864 | 0.008490388 | 0.9660851 | 0.007576125 |  |  | 355680 | 0.9699709 | 0.9150489 | 0.005763688 | 0.9756154 | 0.007614343 | 0.9756144 | 0.009730893 |  |  | 656460 | 0.9666547 | 0.8678712 | 0.01530374 | 0.9620767 | 0.009020155 | 0.962078 | 0.01003568
|  |  | 102252 | 0.99865 | 0.9994305 | 0.0006155592 | 0.9999501 | 0.1110222 | 0.9999457 | 0.2182818 |  |  | 313446 | 0.9918345 | 0.9866385 | 0.001150604 | 0.9944925 | 0.006351643 | 0.9944901 | 0.005797874 |  |  | 208560 | 0.9679518 | 0.9670213 | 0.003458719 | 0.9661368 | 0.008491059 | 0.9661355 | 0.007576601 |  |  | 355980 | 0.9682895 | 0.9150489 | 0.005763688 | 0.9756371 | 0.007613547 | 0.9756360788 | 0.00973031 |  |  | 656760 | 0.9621788 | 0.8678712 | 0.01530374 | 0.9621069 | 0.009018909 | 0.9621082 | 0.01003468
|  |  | 102372 | 1.000442 | 0.9994305 | 0.0006155592 | 0.9999501 | 0.1110222 | 0.9999457 | 0.2182818 |  |  | 313746 | 0.9918345 | 0.9866385 | 0.001150604 | 0.9944986 | 0.006351478 | 0.9944962 | 0.005797161 |  |  | 208860 | 0.9690308 | 0.9670213 | 0.003458719 | 0.9661872 | 0.008491725 | 0.9661859 | 0.007577072 |  |  | 356280 | 0.9682895 | 0.9150489 | 0.005763688 | 0.9756588 | 0.007612753 | 0.9756577 | 0.00972973 |  |  | 657060 | 0.9644167 | 0.8678712 | 0.01530374 | 0.962137 | 0.009017664 | 0.9621383 | 0.01003368
|  |  | 102492 | 1.000442 | 0.9994305 | 0.0006155592 | 0.9999501 | 0.1110222 | 0.9999457 | 0.2182818 |  |  | 314046 | 0.990874 | 0.9866385 | 0.001150604 | 0.9945046 | 0.006351313 | 0.9945023 | 0.005796451 |  |  | 209160 | 0.9679518 | 0.9670213 | 0.003458719 | 0.9662374 | 0.008492385 | 0.9662362 | 0.007577537 |  |  | 356580 | 0.9682895 | 0.9150489 | 0.005763688 | 0.9756804 | 0.007611962 | 0.9756793 | 0.009729152 |  |  | 657360 | 0.9599408 | 0.8678712 | 0.01530374 | 0.9621671 | 0.00901642 | 0.9621684 | 0.01003268
|  |  | 102612 | 1.000442 | 0.9994305 | 0.0006155592 | 0.9999501 | 0.1110222 | 0.9999457 | 0.2182818 |  |  | 314346 | 0.990874 | 0.9866385 | 0.001150604 | 0.9945107 | 0.006351149 | 0.9945084 | 0.005795742 |  |  | 209460 | 0.9679518 | 0.9670213 | 0.003458719 | 0.9662876 | 0.008493041 | 0.9662864 | 0.007577997 |  |  | 356880 | 0.9682895 | 0.9150489 | 0.005763688 | 0.9757019 | 0.007611174 | 0.9757008 | 0.009728576 |  |  | 657660 | 0.9599408 | 0.8678712 | 0.01530374 | 0.9621971 | 0.009015177 | 0.9621984 | 0.01003169
|  |  | 102732 | 0.9995459 | 0.9994305 | 0.0006155592 | 0.9999501 | 0.1110222 | 0.9999457 | 0.2182818 |  |  | 314646 | 0.990874 | 0.9866385 | 0.001150604 | 0.9945167 | 0.006350986 | 0.9945144 | 0.005795036 |  |  | 209760 | 0.9701099 | 0.9670213 | 0.003458719 | 0.9663377 | 0.00849369 | 0.9663365 | 0.007578451 |  |  | 357180 | 0.9682895 | 0.9150489 | 0.005763688 | 0.9757234 | 0.007610389 | 0.9757223 | 0.009728002 |  |  | 657960 | 0.9577029 | 0.8678712 | 0.01530374 | 0.9622271 | 0.009013935 | 0.9622284 | 0.01003069
|  |  | 102852 | 1.000442 | 0.9994305 | 0.0006155592 | 0.9999501 | 0.1110222 | 0.9999457 | 0.2182818 |  |  | 314946 | 0.990874 | 0.9866385 | 0.001150604 | 0.9945228 | 0.006350824 | 0.9945205 | 0.005794332 |  |  | 210060 | 0.9711889 | 0.9670213 | 0.003458719 | 0.9663878 | 0.008494335 | 0.9663865 | 0.0075789 |  |  | 357480 | 0.966608 | 0.9150489 | 0.005763688 | 0.9757448 | 0.007609607 | 0.9757437 | 0.009727431 |  |  | 658260 | 0.9577029 | 0.8678712 | 0.01530374 | 0.9622571 | 0.009012695 | 0.9622584 | 0.0100297
|  |  | 102972 | 1.000442 | 0.9994305 | 0.0006155592 | 0.9999501 | 0.1110222 | 0.9999457 | 0.2182818 |  |  | 315246 | 0.9918345 | 0.9866385 | 0.001150604 | 0.9945288 | 0.006350662 | 0.9945265 | 0.00579363 |  |  | 210360 | 0.9690308 | 0.9670213 | 0.003458719 | 0.9664377 | 0.008494974 | 0.9664364 | 0.007579344 |  |  | 357780 | 0.9699709 | 0.9150489 | 0.005763688 | 0.9757661 | 0.007608828 | 0.975765 | 0.009726862 |  |  | 658560 | 0.9666547 | 0.8678712 | 0.01530374 | 0.9622871 | 0.009011456 | 0.9622883 | 0.0100287
|  |  | 103092 | 1.000442 | 0.9994305 | 0.0006155592 | 0.9999501 | 0.1110222 | 0.9999457 | 0.2182818 |  |  | 315546 | 0.9918345 | 0.9866385 | 0.001150604 | 0.9945347 | 0.0063505 | 0.9945325 | 0.00579293 |  |  | 210660 | 0.9701099 | 0.9670213 | 0.003458719 | 0.9664876 | 0.008495608 | 0.9664863 | 0.007579783 |  |  | 358080 | 0.9682895 | 0.9150489 | 0.005763688 | 0.9757874 | 0.007608052 | 0.9757863 | 0.009726295 |  |  | 658860 | 0.9599408 | 0.8678712 | 0.01530374 | 0.962317 | 0.009010217 | 0.9623182 | 0.01002771
|  |  | 103212 | 1.000442 | 0.9994305 | 0.0006155592 | 0.9999501 | 0.1110222 | 0.9999457 | 0.2182818 |  |  | 315846 | 0.9889531 | 0.9866385 | 0.001150604 | 0.9945407 | 0.006350339 | 0.9945385 | 0.005792231 |  |  | 210960 | 0.9679518 | 0.9670213 | 0.003458719 | 0.9665374 | 0.008496237 | 0.9665361 | 0.007580216 |  |  | 358380 | 0.9649265 | 0.9150489 | 0.005763688 | 0.9758086 | 0.007607278 | 0.9758075 | 0.00972573 |  |  | 659160 | 0.9644167 | 0.8678712 | 0.01530374 | 0.9623469 | 0.009008981 | 0.9623481 | 0.01002672
|  |  | 103332 | 1.001338 | 0.9994305 | 0.0006155592 | 0.9999501 | 0.1110222 | 0.9999457 | 0.2182818 |  |  | 316146 | 0.990874 | 0.9866385 | 0.001150604 | 0.9945467 | 0.006350179 | 0.9945444 | 0.005791535 |  |  | 211260 | 0.9679518 | 0.9670213 | 0.003458719 | 0.9665871 | 0.008496861 | 0.9665858 | 0.007580644 |  |  | 358680 | 0.9649265 | 0.9150489 | 0.005763688 | 0.9758298 | 0.007606508 | 0.9758287 | 0.009725168 |  |  | 659460 | 0.9577029 | 0.8678712 | 0.01530374 | 0.9623767 | 0.009007745 | 0.9623779 | 0.01002573
|  |  | 103452 | 1.001338 | 0.9994305 | 0.0006155592 | 0.9999501 | 0.1110222 | 0.9999457 | 0.2182818 |  |  | 316446 | 0.9927949 | 0.9866385 | 0.001150604 | 0.9945526 | 0.00635002 | 0.9945504 | 0.005790841 |  |  | 211560 | 0.9690308 | 0.9670213 | 0.003458719 | 0.9666367 | 0.008497479 | 0.9666354 | 0.007581067 |  |  | 358980 | 0.966608 | 0.9150489 | 0.005763688 | 0.9758509 | 0.00760574 | 0.9758498 | 0.009724607 |  |  | 659760 | 0.9621788 | 0.8678712 | 0.01530374 | 0.9624065 | 0.00900651 | 0.9624077 | 0.01002474
|  |  | 103572 | 1.000442 | 0.9994305 | 0.0006155592 | 0.9999501 | 0.1110222 | 0.9999457 | 0.2182818 |  |  | 316746 | 0.990874 | 0.9866385 | 0.001150604 | 0.9945586 | 0.006349861 | 0.9945563 | 0.005790149 |  |  | 211860 | 0.9679518 | 0.9670213 | 0.003458719 | 0.9666863 | 0.008498092 | 0.966685 | 0.007581485 |  |  | 359280 | 0.9699709 | 0.9150489 | 0.005763688 | 0.975872 | 0.007604975 | 0.9758708 | 0.009724049 |  |  | 660060 | 0.9621788 | 0.8678712 | 0.01530374 | 0.9624363 | 0.009005277 | 0.9624375 | 0.01002375
|  |  | 103692 | 1.000442 | 0.9994305 | 0.0006155592 | 0.9999501 | 0.1110222 | 0.9999457 | 0.2182818 |  |  | 317046 | 0.990874 | 0.9866385 | 0.001150604 | 0.9945645 | 0.006349703 | 0.9945623 | 0.005789459 |  |  | 212160 | 0.9690308 | 0.9670213 | 0.003458719 | 0.9667357 | 0.0084987 | 0.9667344 | 0.007581898 |  |  | 359580 | 0.9682895 | 0.9150489 | 0.005763688 | 0.975893 | 0.007604213 | 0.9758918 | 0.009723494 |  |  | 660360 | 0.9577029 | 0.8678712 | 0.01530374 | 0.962466 | 0.009004044 | 0.9624672 | 0.01002276
|  |  | 103812 | 1.000442 | 0.9994305 | 0.0006155592 | 0.9999501 | 0.1110222 | 0.9999457 | 0.2182818 |  |  | 317346 | 0.9918345 | 0.9866385 | 0.001150604 | 0.9945704 | 0.006349545 | 0.9945682 | 0.005788771 |  |  | 212460 | 0.9690308 | 0.9670213 | 0.003458719 | 0.9667851 | 0.008499303 | 0.9667838 | 0.007582305 |  |  | 359880 | 0.9716524 | 0.9150489 | 0.005763688 | 0.9759139 | 0.007603454 | 0.9759128 | 0.00972294 |  |  | 660660 | 0.9621788 | 0.8678712 | 0.01530374 | 0.9624957 | 0.009002813 | 0.9624969 | 0.01002177
|  |  | 103932 | 1.001338 | 0.9994305 | 0.0006155592 | 0.9999501 | 0.1110222 | 0.9999457 | 0.2182818 |  |  | 317646 | 0.9918345 | 0.9866385 | 0.001150604 | 0.9945762 | 0.006349388 | 0.9945741 | 0.005788085 |  |  | 212760 | 0.9690308 | 0.9670213 | 0.003458719 | 0.9668344 | 0.008499901 | 0.9668331 | 0.007582707 |  |  | 360180 | 0.9682895 | 0.9150489 | 0.005763688 | 0.9759348 | 0.007602698 | 0.9759336 | 0.009722389 |  |  | 660960 | 0.9666547 | 0.8678712 | 0.01530374 | 0.9625254 | 0.009001583 | 0.9625266 | 0.01002079
|  |  | 104052 | 1.001338 | 0.9994305 | 0.0006155592 | 0.9999501 | 0.1110222 | 0.9999457 | 0.2182818 |  |  | 317946 | 0.9918345 | 0.9866385 | 0.001150604 | 0.9945821 | 0.006349232 | 0.9945799 | 0.005787401 |  |  | 213060 | 0.9690308 | 0.9670213 | 0.003458719 | 0.9668836 | 0.008500493 | 0.9668824 | 0.007583104 |  |  | 360480 | 0.9699709 | 0.9150489 | 0.005763688 | 0.9759557 | 0.007601944 | 0.9759544 | 0.00972184 |  |  | 661260 | 0.9711305 | 0.8678712 | 0.01530374 | 0.962555 | 0.009000355 | 0.9625562 | 0.0100198
|  |  | 104172 | 1.000442 | 0.9994305 | 0.0006155592 | 0.9999501 | 0.1110222 | 0.9999457 | 0.2182818 |  |  | 318246 | 0.9927949 | 0.9866385 | 0.001150604 | 0.9945879 | 0.006349076 | 0.9945858 | 0.00578672 |  |  | 213360 | 0.9690308 | 0.9670213 | 0.003458719 | 0.9669328 | 0.008501081 | 0.9669315 | 0.007583496 |  |  | 360780 | 0.966608 | 0.9150489 | 0.005763688 | 0.9759764 | 0.007601193 | 0.9759752 | 0.009721293 |  |  | 661560 | 0.9644167 | 0.8678712 | 0.01530374 | 0.9625847 | 0.008999127 | 0.9625858 | 0.01001882
|  |  | 104292 | 1.000442 | 0.9994305 | 0.0006155592 | 0.9999501 | 0.1110222 | 0.9999457 | 0.2182818 |  |  | 318546 | 0.9918345 | 0.9866385 | 0.001150604 | 0.9945938 | 0.006348921 | 0.9945916 | 0.00578604 |  |  | 213660 | 0.9701099 | 0.9670213 | 0.003458719 | 0.9669819 | 0.008501663 | 0.9669806 | 0.007583883 |  |  | 361080 | 0.9699709 | 0.9150489 | 0.005763688 | 0.9759971 | 0.007600445 | 0.9759959 | 0.009720748 |  |  | 661860 | 0.9577029 | 0.8678712 | 0.01530374 | 0.9626142 | 0.008997901 | 0.9626154 | 0.01001783
|  |  | 104412 | 0.9995459 | 0.9994305 | 0.0006155592 | 0.9999501 | 0.1110222 | 0.9999457 | 0.2182818 |  |  | 318846 | 0.990874 | 0.9866385 | 0.001150604 | 0.9945996 | 0.006348766 | 0.9945975 | 0.005785362 |  |  | 213960 | 0.9701099 | 0.9670213 | 0.003458719 | 0.9670308 | 0.00850224 | 0.9670296 | 0.007584265 |  |  | 361380 | 0.9682895 | 0.9150489 | 0.005763688 | 0.9760178 | 0.0075997 | 0.9760166 | 0.009720205 |  |  | 662160 | 0.9554649 | 0.8678712 | 0.01530374 | 0.9626438 | 0.008996675 | 0.9626449 | 0.01001685
|  |  | 104532 | 1.000442 | 0.9994305 | 0.0006155592 | 0.9999501 | 0.1110222 | 0.9999457 | 0.2182818 |  |  | 319146 | 0.9918345 | 0.9866385 | 0.001150604 | 0.9946054 | 0.006348613 | 0.9946033 | 0.005784686 |  |  | 214260 | 0.9679518 | 0.9670213 | 0.003458719 | 0.9670798 | 0.008502813 | 0.9670785 | 0.007584642 |  |  | 361680 | 0.966608 | 0.9150489 | 0.005763688 | 0.9760384 | 0.007598958 | 0.9760372 | 0.009719665 |  |  | 662460 | 0.9577029 | 0.8678712 | 0.01530374 | 0.9626733 | 0.008995451 | 0.9626744 | 0.01001587
|  |  | 104652 | 0.9995459 | 0.9994305 | 0.0006155592 | 0.9999501 | 0.1110222 | 0.9999457 | 0.2182818 |  |  | 319446 | 0.9918345 | 0.9866385 | 0.001150604 | 0.9946112 | 0.006348459 | 0.9946091 | 0.005784012 |  |  | 214560 | 0.9701099 | 0.9670213 | 0.003458719 | 0.9671286 | 0.00850338 | 0.9671273 | 0.007585014 |  |  | 361980 | 0.9682895 | 0.9150489 | 0.005763688 | 0.976059 | 0.007598218 | 0.9760577 | 0.009719126 |  |  | 662760 | 0.9599408 | 0.8678712 | 0.01530374 | 0.9627027 | 0.008994228 | 0.9627039 | 0.01001489
|  |  | 104772 | 1.000442 | 0.9994305 | 0.0006155592 | 0.9999501 | 0.1110222 | 0.9999457 | 0.2182818 |  |  | 319746 | 0.9927949 | 0.9866385 | 0.001150604 | 0.994617 | 0.006348307 | 0.9946149 | 0.00578334 |  |  | 214860 | 0.9690308 | 0.9670213 | 0.003458719 | 0.9671773 | 0.008503942 | 0.9671761 | 0.00758538 |  |  | 362280 | 0.9682895 | 0.9150489 | 0.005763688 | 0.9760794 | 0.007597481 | 0.9760782 | 0.00971859 |  |  | 663060 | 0.9666547 | 0.8678712 | 0.01530374 | 0.9627322 | 0.008993007 | 0.9627333 | 0.01001391
|  |  | 104892 | 0.9995459 | 0.9994305 | 0.0006155592 | 0.9999501 | 0.1110222 | 0.9999457 | 0.2182818 |  |  | 320046 | 0.9918345 | 0.9866385 | 0.001150604 | 0.9946227 | 0.006348155 | 0.9946206 | 0.00578267 |  |  | 215160 | 0.9690308 | 0.9670213 | 0.003458719 | 0.967226 | 0.008504499 | 0.9672247 | 0.007585742 |  |  | 362580 | 0.9682895 | 0.9150489 | 0.005763688 | 0.9760999 | 0.007596747 | 0.9760986 | 0.009718056 |  |  | 663360 | 0.9666547 | 0.8678712 | 0.01530374 | 0.9627616 | 0.008991786 | 0.9627627 | 0.01001293
|  |  | 105012 | 1.000442 | 0.9994305 | 0.0006155592 | 0.9999501 | 0.1110222 | 0.9999457 | 0.2182818 |  |  | 320346 | 0.990874 | 0.9866385 | 0.001150604 | 0.9946285 | 0.006348003 | 0.9946264 | 0.005782002 |  |  | 215460 | 0.9711889 | 0.9670213 | 0.003458719 | 0.9672746 | 0.008505052 | 0.9672733 | 0.007586099 |  |  | 362880 | 0.9682895 | 0.9150489 | 0.005763688 | 0.9761203 | 0.007596016 | 0.976119 | 0.009717525 |  |  | 663660 | 0.9599408 | 0.8678712 | 0.01530374 | 0.9627909 | 0.008990567 | 0.9627921 | 0.01001195
|  |  | 105132 | 1.000442 | 0.9994305 | 0.0006155592 | 0.9999501 | 0.1110222 | 0.9999457 | 0.2182818 |  |  | 320646 | 0.990874 | 0.9866385 | 0.001150604 | 0.9946342 | 0.006347852 | 0.9946321 | 0.005781337 |  |  | 215760 | 0.9711889 | 0.9670213 | 0.003458719 | 0.9673231 | 0.008505599 | 0.9673218 | 0.007586451 |  |  | 363180 | 0.9682895 | 0.9150489 | 0.005763688 | 0.9761406 | 0.007595287 | 0.9761393 | 0.009716995 |  |  | 663960 | 0.9711305 | 0.8678712 | 0.01530374 | 0.9628203 | 0.008989348 | 0.9628214 | 0.01001098
|  |  | 105252 | 1.001338 | 0.9994305 | 0.0006155592 | 0.9999501 | 0.1110222 | 0.9999457 | 0.2182818 |  |  | 320946 | 0.9918345 | 0.9866385 | 0.001150604 | 0.9946399 | 0.006347702 | 0.9946378 | 0.005780673 |  |  | 216060 | 0.9690308 | 0.9670213 | 0.003458719 | 0.9673716 | 0.008506142 | 0.9673703 | 0.007586797 |  |  | 363480 | 0.9699709 | 0.9150489 | 0.005763688 | 0.9761609 | 0.007594562 | 0.9761596 | 0.009716467 |  |  | 664260 | 0.9666547 | 0.8678712 | 0.01530374 | 0.9628496 | 0.008988131 | 0.9628507 | 0.01001
|  |  | 105372 | 0.9995459 | 0.9994305 | 0.0006155592 | 0.9999501 | 0.1110222 | 0.9999457 | 0.2182818 |  |  | 321246 | 0.990874 | 0.9866385 | 0.001150604 | 0.9946456 | 0.006347553 | 0.9946436 | 0.005780011 |  |  | 216360 | 0.9679518 | 0.9670213 | 0.003458719 | 0.9674199 | 0.008506679 | 0.9674186 | 0.007587139 |  |  | 363780 | 0.9699709 | 0.9150489 | 0.005763688 | 0.9761811 | 0.007593839 | 0.9761798 | 0.009715942 |  |  | 664560 | 0.9621788 | 0.8678712 | 0.01530374 | 0.9628789 | 0.008986915 | 0.9628799 | 0.01000903
|  |  | 105492 | 1.001338 | 0.9994305 | 0.0006155592 | 0.9999501 | 0.1110222 | 0.9999457 | 0.2182818 |  |  | 321546 | 0.990874 | 0.9866385 | 0.001150604 | 0.9946513 | 0.006347404 | 0.9946492 | 0.005779351 |  |  | 216660 | 0.9701099 | 0.9670213 | 0.003458719 | 0.9674682 | 0.008507212 | 0.9674669 | 0.007587476 |  |  | 364080 | 0.966608 | 0.9150489 | 0.005763688 | 0.9762012 | 0.007593118 | 0.9761999 | 0.009715419 |  |  | 664860 | 0.9621788 | 0.8678712 | 0.01530374 | 0.9629081 | 0.008985701 | 0.9629092 | 0.01000806
|  |  | 105612 | 1.000442 | 0.9994305 | 0.0006155592 | 0.9999501 | 0.1110222 | 0.9999457 | 0.2182818 |  |  | 321846 | 0.990874 | 0.9866385 | 0.001150604 | 0.9946569 | 0.006347255 | 0.9946549 | 0.005778693 |  |  | 216960 | 0.9690308 | 0.9670213 | 0.003458719 | 0.9675164 | 0.008507739 | 0.9675151 | 0.007587808 |  |  | 364380 | 0.9682895 | 0.9150489 | 0.005763688 | 0.9762213 | 0.007592401 | 0.97622 | 0.009714897 |  |  | 665160 | 0.9599408 | 0.8678712 | 0.01530374 | 0.9629373 | 0.008984487 | 0.9629384 | 0.01000708
|  |  | 105732 | 0.9995459 | 0.9994305 | 0.0006155592 | 0.9999501 | 0.1110222 | 0.9999457 | 0.2182818 |  |  | 322146 | 0.990874 | 0.9866385 | 0.001150604 | 0.9946626 | 0.006347107 | 0.9946606 | 0.005778037 |  |  | 217260 | 0.9701099 | 0.9670213 | 0.003458719 | 0.9675645 | 0.008508262 | 0.9675632 | 0.007588136 |  |  | 364680 | 0.9682895 | 0.9150489 | 0.005763688 | 0.9762414 | 0.007591686 | 0.97624 | 0.009714378 |  |  | 665460 | 0.9599408 | 0.8678712 | 0.01530374 | 0.9629665 | 0.008983275 | 0.9629675 | 0.01000611
|  |  | 105852 | 1.000442 | 0.9994305 | 0.0006155592 | 0.9999501 | 0.1110222 | 0.9999457 | 0.2182818 |  |  | 322446 | 0.9899135 | 0.9866385 | 0.001150604 | 0.9946682 | 0.00634696 | 0.9946662 | 0.005777383 |  |  | 217560 | 0.9701099 | 0.9670213 | 0.003458719 | 0.9676126 | 0.00850878 | 0.9676113 | 0.007588458 |  |  | 364980 | 0.9682895 | 0.9150489 | 0.005763688 | 0.9762614 | 0.007590973 | 0.97626 | 0.009713861 |  |  | 665760 | 0.9644167 | 0.8678712 | 0.01530374 | 0.9629956 | 0.008982063 | 0.9629966 | 0.01000514
|  |  | 105972 | 1.000442 | 0.9994305 | 0.0006155592 | 0.9999501 | 0.1110222 | 0.9999457 | 0.2182818 |  |  | 322746 | 0.9918345 | 0.9866385 | 0.001150604 | 0.9946738 | 0.006346814 | 0.9946719 | 0.005776731 |  |  | 217860 | 0.9701099 | 0.9670213 | 0.003458719 | 0.9676605 | 0.008509293 | 0.9676592 | 0.007588776 |  |  | 365280 | 0.9649265 | 0.9150489 | 0.005763688 | 0.9762813 | 0.007590264 | 0.97628 | 0.009713346 |  |  | 666060 | 0.9577029 | 0.8678712 | 0.01530374 | 0.9630247 | 0.008980853 | 0.9630257 | 0.01000417
|  |  | 106092 | 1.000442 | 0.9994305 | 0.0006155592 | 0.9999501 | 0.1110222 | 0.9999457 | 0.2182818 |  |  | 323046 | 0.9918345 | 0.9866385 | 0.001150604 | 0.9946794 | 0.006346668 | 0.9946775 | 0.005776081 |  |  | 218160 | 0.9722679 | 0.9670213 | 0.003458719 | 0.9677084 | 0.008509801 | 0.9677071 | 0.007589088 |  |  | 365580 | 0.9699709 | 0.9150489 | 0.005763688 | 0.9763012 | 0.007589557 | 0.9762998 | 0.009712834 |  |  | 666360 | 0.9644167 | 0.8678712 | 0.01530374 | 0.9630538 | 0.008979644 | 0.9630548 | 0.0100032
|  |  | 106212 | 1.001338 | 0.9994305 | 0.0006155592 | 0.9999501 | 0.1110222 | 0.9999457 | 0.2182818 |  |  | 323346 | 0.9918345 | 0.9866385 | 0.001150604 | 0.994685 | 0.006346523 | 0.9946831 | 0.005775433 |  |  | 218460 | 0.9722679 | 0.9670213 | 0.003458719 | 0.9677562 | 0.008510305 | 0.9677549 | 0.007589396 |  |  | 365880 | 0.9716524 | 0.9150489 | 0.005763688 | 0.976321 | 0.007588853 | 0.9763196 | 0.009712323 |  |  | 666660 | 0.9621788 | 0.8678712 | 0.01530374 | 0.9630828 | 0.008978437 | 0.9630838 | 0.01000224
|  |  | 106332 | 1.000442 | 0.9994305 | 0.0006155592 | 0.9999501 | 0.1110222 | 0.9999457 | 0.2182818 |  |  | 323646 | 0.9918345 | 0.9866385 | 0.001150604 | 0.9946906 | 0.006346378 | 0.9946887 | 0.005774787 |  |  | 218760 | 0.9711889 | 0.9670213 | 0.003458719 | 0.967804 | 0.008510804 | 0.9678027 | 0.0075897 |  |  | 366180 | 0.9716524 | 0.9150489 | 0.005763688 | 0.9763408 | 0.007588151 | 0.9763394 | 0.009711814 |  |  | 666960 | 0.9599408 | 0.8678712 | 0.01530374 | 0.9631118 | 0.00897723 | 0.9631128 | 0.01000127
|  |  | 106452 | 0.9995459 | 0.9994305 | 0.0006155592 | 0.9999501 | 0.1110222 | 0.9999457 | 0.2182818 |  |  | 323946 | 0.9918345 | 0.9866385 | 0.001150604 | 0.9946962 | 0.006346234 | 0.9946942 | 0.005774142 |  |  | 219060 | 0.9701099 | 0.9670213 | 0.003458719 | 0.9678516 | 0.008511298 | 0.9678503 | 0.007589998 |  |  | 366480 | 0.9716524 | 0.9150489 | 0.005763688 | 0.9763605 | 0.007587452 | 0.9763591 | 0.009711308 |  |  | 667260 | 0.9554649 | 0.8678712 | 0.01530374 | 0.9631408 | 0.008976025 | 0.9631418 | 0.0100003
|  |  | 106572 | 0.9995459 | 0.9994305 | 0.0006155592 | 0.9999501 | 0.1110222 | 0.9999457 | 0.2182818 |  |  | 324246 | 0.9918345 | 0.9866385 | 0.001150604 | 0.9947017 | 0.00634609 | 0.9946998 | 0.0057735 |  |  | 219360 | 0.9711889 | 0.9670213 | 0.003458719 | 0.9678992 | 0.008511787 | 0.9678979 | 0.007590292 |  |  | 366780 | 0.9682895 | 0.9150489 | 0.005763688 | 0.9763802 | 0.007586756 | 0.9763788 | 0.009710803 |  |  | 667560 | 0.9599408 | 0.8678712 | 0.01530374 | 0.9631697 | 0.008974821 | 0.9631707 | 0.009999339
|  |  | 106692 | 0.9995459 | 0.9994305 | 0.0006155592 | 0.9999501 | 0.1110222 | 0.9999457 | 0.2182818 |  |  | 324546 | 0.9918345 | 0.9866385 | 0.001150604 | 0.9947072 | 0.006345947 | 0.9947053 | 0.00577286 |  |  | 219660 | 0.9690308 | 0.9670213 | 0.003458719 | 0.9679467 | 0.008512271 | 0.9679454 | 0.007590581 |  |  | 367080 | 0.9699709 | 0.9150489 | 0.005763688 | 0.9763998 | 0.007586063 | 0.9763984 | 0.009710301 |  |  | 667860 | 0.9621788 | 0.8678712 | 0.01530374 | 0.9631986 | 0.008973618 | 0.9631996 | 0.009998376
|  |  | 106812 | 0.9995459 | 0.9994305 | 0.0006155592 | 0.9999501 | 0.1110222 | 0.9999457 | 0.2182818 |  |  | 324846 | 0.9918345 | 0.9866385 | 0.001150604 | 0.9947128 | 0.006345805 | 0.9947109 | 0.005772222 |  |  | 219960 | 0.9690308 | 0.9670213 | 0.003458719 | 0.9679941 | 0.008512751 | 0.9679928 | 0.007590865 |  |  | 367380 | 0.9699709 | 0.9150489 | 0.005763688 | 0.9764194 | 0.007585372 | 0.9764179 | 0.0097098 |  |  | 668160 | 0.9644167 | 0.8678712 | 0.01530374 | 0.9632275 | 0.008972416 | 0.9632285 | 0.009997413
|  |  | 106932 | 1.000442 | 0.9994305 | 0.0006155592 | 0.9999501 | 0.1110222 | 0.9999457 | 0.2182818 |  |  | 325146 | 0.9918345 | 0.9866385 | 0.001150604 | 0.9947183 | 0.006345663 | 0.9947164 | 0.005771585 |  |  | 220260 | 0.9722679 | 0.9670213 | 0.003458719 | 0.9680415 | 0.008513226 | 0.9680402 | 0.007591144 |  |  | 367680 | 0.9682895 | 0.9150489 | 0.005763688 | 0.9764389 | 0.007584684 | 0.9764374 | 0.009709302 |  |  | 668460 | 0.9599408 | 0.8678712 | 0.01530374 | 0.9632563 | 0.008971215 | 0.9632573 | 0.009996451
|  |  | 107052 | 1.001338 | 0.9994305 | 0.0006155592 | 0.9999501 | 0.1110222 | 0.9999457 | 0.2182818 |  |  | 325446 | 0.9918345 | 0.9866385 | 0.001150604 | 0.9947237 | 0.006345522 | 0.9947219 | 0.005770951 |  |  | 220560 | 0.9711889 | 0.9670213 | 0.003458719 | 0.9680888 | 0.008513696 | 0.9680875 | 0.007591419 |  |  | 367980 | 0.9682895 | 0.9150489 | 0.005763688 | 0.9764583 | 0.007583998 | 0.9764569 | 0.009708806 |  |  | 668760 | 0.9599408 | 0.8678712 | 0.01530374 | 0.9632851 | 0.008970015 | 0.9632861 | 0.009995491
|  |  | 107172 | 1.001338 | 0.9994305 | 0.0006155592 | 0.9999501 | 0.1110222 | 0.9999457 | 0.2182818 |  |  | 325746 | 0.990874 | 0.9866385 | 0.001150604 | 0.9947292 | 0.006345382 | 0.9947274 | 0.005770318 |  |  | 220860 | 0.9711889 | 0.9670213 | 0.003458719 | 0.968136 | 0.008514162 | 0.9681347 | 0.007591689 |  |  | 368280 | 0.9699709 | 0.9150489 | 0.005763688 | 0.9764777 | 0.007583315 | 0.9764763 | 0.009708312 |  |  | 669060 | 0.9554649 | 0.8678712 | 0.01530374 | 0.9633139 | 0.008968817 | 0.9633148 | 0.009994531
|  |  | 107292 | 1.000442 | 0.9994305 | 0.0006155592 | 0.9999501 | 0.1110222 | 0.9999457 | 0.2182818 |  |  | 326046 | 0.9927949 | 0.9866385 | 0.001150604 | 0.9947347 | 0.006345242 | 0.9947328 | 0.005769688 |  |  | 221160 | 0.9711889 | 0.9670213 | 0.003458719 | 0.9681831 | 0.008514623 | 0.9681818 | 0.007591955 |  |  | 368580 | 0.9649265 | 0.9150489 | 0.005763688 | 0.9764971 | 0.007582635 | 0.9764956 | 0.009707819 |  |  | 669360 | 0.9688926 | 0.8678712 | 0.01530374 | 0.9633426 | 0.00896762 | 0.9633436 | 0.009993573
|  |  | 107412 | 1.000442 | 0.9994305 | 0.0006155592 | 0.9999501 | 0.1110222 | 0.9999457 | 0.2182818 |  |  | 326346 | 0.9918345 | 0.9866385 | 0.001150604 | 0.9947401 | 0.006345103 | 0.9947383 | 0.005769059 |  |  | 221460 | 0.9722679 | 0.9670213 | 0.003458719 | 0.9682301 | 0.00851508 | 0.9682288 | 0.007592216 |  |  | 368880 | 0.9682895 | 0.9150489 | 0.005763688 | 0.9765164 | 0.007581957 | 0.9765149 | 0.009707329 |  |  | 669660 | 0.9621788 | 0.8678712 | 0.01530374 | 0.9633713 | 0.008966424 | 0.9633723 | 0.009992615
|  |  | 107532 | 1.000442 | 0.9994305 | 0.0006155592 | 0.9999501 | 0.1110222 | 0.9999457 | 0.2182818 |  |  | 326646 | 0.9937554 | 0.9866385 | 0.001150604 | 0.9947455 | 0.006344964 | 0.9947437 | 0.005768433 |  |  | 221760 | 0.9711889 | 0.9670213 | 0.003458719 | 0.9682771 | 0.008515531 | 0.9682758 | 0.007592472 |  |  | 369180 | 0.9716524 | 0.9150489 | 0.005763688 | 0.9765356 | 0.007581282 | 0.9765341 | 0.009706841 |  |  | 669960 | 0.9644167 | 0.8678712 | 0.01530374 | 0.9634 | 0.008965229 | 0.9634009 | 0.009991658
|  |  | 107652 | 1.000442 | 0.9994305 | 0.0006155592 | 0.9999501 | 0.1110222 | 0.9999457 | 0.2182818 |  |  | 326946 | 0.9918345 | 0.9866385 | 0.001150604 | 0.994751 | 0.006344826 | 0.9947492 | 0.005767808 |  |  | 222060 | 0.9701099 | 0.9670213 | 0.003458719 | 0.968324 | 0.008515979 | 0.9683227 | 0.007592724 |  |  | 369480 | 0.9716524 | 0.9150489 | 0.005763688 | 0.9765548 | 0.007580609 | 0.9765533 | 0.009706355 |  |  | 670260 | 0.9554649 | 0.8678712 | 0.01530374 | 0.9634286 | 0.008964035 | 0.9634296 | 0.009990703
|  |  | 107772 | 1.001338 | 0.9994305 | 0.0006155592 | 0.9999501 | 0.1110222 | 0.9999457 | 0.2182818 |  |  | 327246 | 0.9918345 | 0.9866385 | 0.001150604 | 0.9947564 | 0.006344688 | 0.9947546 | 0.005767185 |  |  | 222360 | 0.9711889 | 0.9670213 | 0.003458719 | 0.9683708 | 0.008516421 | 0.9683695 | 0.007592971 |  |  | 369780 | 0.9716524 | 0.9150489 | 0.005763688 | 0.9765739 | 0.007579939 | 0.9765724 | 0.009705871 |  |  | 670560 | 0.9577029 | 0.8678712 | 0.01530374 | 0.9634572 | 0.008962843 | 0.9634582 | 0.009989748
|  |  | 107892 | 0.9995459 | 0.9994305 | 0.0006155592 | 0.9999501 | 0.1110222 | 0.9999457 | 0.2182818 |  |  | 327546 | 0.9918345 | 0.9866385 | 0.001150604 | 0.9947618 | 0.006344551 | 0.99476 | 0.005766564 |  |  | 222660 | 0.9733469 | 0.9670213 | 0.003458719 | 0.9684176 | 0.008516859 | 0.9684163 | 0.007593213 |  |  | 370080 | 0.9716524 | 0.9150489 | 0.005763688 | 0.976593 | 0.007579272 | 0.9765915 | 0.009705388 |  |  | 670860 | 0.9644167 | 0.8678712 | 0.01530374 | 0.9634858 | 0.008961651 | 0.9634867 | 0.009988794
|  |  | 108012 | 0.9995459 | 0.9994305 | 0.0006155592 | 0.9999501 | 0.1110222 | 0.9999457 | 0.2182818 |  |  | 327846 | 0.9918345 | 0.9866385 | 0.001150604 | 0.9947671 | 0.006344415 | 0.9947654 | 0.005765945 |  |  | 222960 | 0.9722679 | 0.9670213 | 0.003458719 | 0.9684642 | 0.008517293 | 0.9684629 | 0.007593451 |  |  | 370380 | 0.9699709 | 0.9150489 | 0.005763688 | 0.9766121 | 0.007578607 | 0.9766105 | 0.009704908 |  |  | 671160 | 0.9577029 | 0.8678712 | 0.01530374 | 0.9635144 | 0.008960461 | 0.9635153 | 0.009987841
|  |  | 108132 | 1.001338 | 0.9994305 | 0.0006155592 | 0.9999501 | 0.1110222 | 0.9999457 | 0.2182818 |  |  | 328146 | 0.990874 | 0.9866385 | 0.001150604 | 0.9947725 | 0.006344279 | 0.9947707 | 0.005765328 |  |  | 223260 | 0.9722679 | 0.9670213 | 0.003458719 | 0.9685108 | 0.008517722 | 0.9685095 | 0.007593685 |  |  | 370680 | 0.9682895 | 0.9150489 | 0.005763688 | 0.976631 | 0.007577945 | 0.9766295 | 0.00970443 |  |  | 671460 | 0.9621788 | 0.8678712 | 0.01530374 | 0.9635429 | 0.008959272 | 0.9635438 | 0.00998689
|  |  | 108252 | 1.001338 | 0.9994305 | 0.0006155592 | 0.9999501 | 0.1110222 | 0.9999457 | 0.2182818 |  |  | 328446 | 0.9918345 | 0.9866385 | 0.001150604 | 0.9947778 | 0.006344144 | 0.9947761 | 0.005764713 |  |  | 223560 | 0.9711889 | 0.9670213 | 0.003458719 | 0.9685573 | 0.008518146 | 0.968556 | 0.007593914 |  |  | 370980 | 0.9682895 | 0.9150489 | 0.005763688 | 0.97665 | 0.007577285 | 0.9766484 | 0.009703954 |  |  | 671760 | 0.9599408 | 0.8678712 | 0.01530374 | 0.9635713 | 0.008958084 | 0.9635722 | 0.009985939
|  |  | 108372 | 1.001338 | 0.9994305 | 0.0006155592 | 0.9999501 | 0.1110222 | 0.9999457 | 0.2182818 |  |  | 328746 | 0.9918345 | 0.9866385 | 0.001150604 | 0.9947832 | 0.00634401 | 0.9947814 | 0.0057641 |  |  | 223860 | 0.9711889 | 0.9670213 | 0.003458719 | 0.9686038 | 0.008518566 | 0.9686025 | 0.007594139 |  |  | 371280 | 0.9682895 | 0.9150489 | 0.005763688 | 0.9766688 | 0.007576628 | 0.9766673 | 0.00970348 |  |  | 672060 | 0.9599408 | 0.8678712 | 0.01530374 | 0.9635998 | 0.008956898 | 0.9636007 | 0.009984989
|  |  | 108492 | 1.000442 | 0.9994305 | 0.0006155592 | 0.9999501 | 0.1110222 | 0.9999457 | 0.2182818 |  |  | 329046 | 0.9918345 | 0.9866385 | 0.001150604 | 0.9947885 | 0.006343876 | 0.9947867 | 0.005763488 |  |  | 224160 | 0.9701099 | 0.9670213 | 0.003458719 | 0.9686501 | 0.008518982 | 0.9686488 | 0.007594359 |  |  | 371580 | 0.9716524 | 0.9150489 | 0.005763688 | 0.9766877 | 0.007575973 | 0.9766861 | 0.009703007 |  |  | 672360 | 0.9666547 | 0.8678712 | 0.01530374 | 0.9636282 | 0.008955712 | 0.9636291 | 0.00998404
|  |  | 108612 | 1.001338 | 0.9994305 | 0.0006155592 | 0.9999501 | 0.1110222 | 0.9999457 | 0.2182818 |  |  | 329346 | 0.9927949 | 0.9866385 | 0.001150604 | 0.9947938 | 0.006343742 | 0.9947921 | 0.005762879 |  |  | 224460 | 0.9711889 | 0.9670213 | 0.003458719 | 0.9686964 | 0.008519393 | 0.9686951 | 0.007594574 |  |  | 371880 | 0.9716524 | 0.9150489 | 0.005763688 | 0.9767064 | 0.007575321 | 0.9767049 | 0.009702537 |  |  | 672660 | 0.9599408 | 0.8678712 | 0.01530374 | 0.9636566 | 0.008954528 | 0.9636574 | 0.009983092
|  |  | 108732 | 1.000442 | 0.9994305 | 0.0006155592 | 0.9999501 | 0.1110222 | 0.9999457 | 0.2182818 |  |  | 329646 | 0.9918345 | 0.9866385 | 0.001150604 | 0.9947991 | 0.006343609 | 0.9947974 | 0.005762271 |  |  | 224760 | 0.9722679 | 0.9670213 | 0.003458719 | 0.9687426 | 0.008519799 | 0.9687413 | 0.007594785 |  |  | 372180 | 0.9682895 | 0.9150489 | 0.005763688 | 0.9767252 | 0.007574671 | 0.9767236 | 0.009702069 |  |  | 672960 | 0.9644167 | 0.8678712 | 0.01530374 | 0.9636849 | 0.008953345 | 0.9636858 | 0.009982145
|  |  | 108852 | 1.000442 | 0.9994305 | 0.0006155592 | 0.9999501 | 0.1110222 | 0.9999457 | 0.2182818 |  |  | 329946 | 0.990874 | 0.9866385 | 0.001150604 | 0.9948043 | 0.006343477 | 0.9948026 | 0.005761666 |  |  | 225060 | 0.9711889 | 0.9670213 | 0.003458719 | 0.9687888 | 0.008520201 | 0.9687875 | 0.007594992 |  |  | 372480 | 0.9716524 | 0.9150489 | 0.005763688 | 0.9767438 | 0.007574024 | 0.9767423 | 0.009701602 |  |  | 673260 | 0.9621788 | 0.8678712 | 0.01530374 | 0.9637132 | 0.008952163 | 0.9637141 | 0.0099812
|  |  | 108972 | 1.001338 | 0.9994305 | 0.0006155592 | 0.9999501 | 0.1110222 | 0.9999457 | 0.2182818 |  |  | 330246 | 0.9918345 | 0.9866385 | 0.001150604 | 0.9948096 | 0.006343346 | 0.9948079 | 0.005761062 |  |  | 225360 | 0.9690308 | 0.9670213 | 0.003458719 | 0.9688349 | 0.008520599 | 0.9688335 | 0.007595195 |  |  | 372780 | 0.9716524 | 0.9150489 | 0.005763688 | 0.9767625 | 0.00757338 | 0.9767609 | 0.009701138 |  |  | 673560 | 0.9599408 | 0.8678712 | 0.01530374 | 0.9637415 | 0.008950982 | 0.9637424 | 0.009980255
|  |  | 109092 | 1.002234 | 0.9994305 | 0.0006155592 | 0.9999501 | 0.1110222 | 0.9999457 | 0.2182818 |  |  | 330546 | 0.9937554 | 0.9866385 | 0.001150604 | 0.9948148 | 0.006343215 | 0.9948132 | 0.00576046 |  |  | 225660 | 0.9722679 | 0.9670213 | 0.003458719 | 0.9688808 | 0.008520992 | 0.9688795 | 0.007595393 |  |  | 373080 | 0.9699709 | 0.9150489 | 0.005763688 | 0.976781 | 0.007572738 | 0.9767794 | 0.009700675 |  |  | 673860 | 0.9599408 | 0.8678712 | 0.01530374 | 0.9637698 | 0.008949802 | 0.9637706 | 0.009979311
|  |  | 109212 | 0.9995459 | 0.9994305 | 0.0006155592 | 0.9999501 | 0.1110222 | 0.9999457 | 0.2182818 |  |  | 330846 | 0.9918345 | 0.9866385 | 0.001150604 | 0.9948201 | 0.006343084 | 0.9948184 | 0.00575986 |  |  | 225960 | 0.9722679 | 0.9670213 | 0.003458719 | 0.9689268 | 0.008521381 | 0.9689255 | 0.007595586 |  |  | 373380 | 0.9699709 | 0.9150489 | 0.005763688 | 0.9767995 | 0.007572098 | 0.9767979 | 0.009700215 |  |  | 674160 | 0.9577029 | 0.8678712 | 0.01530374 | 0.963798 | 0.008948624 | 0.9637988 | 0.009978368
|  |  | 109332 | 1.000442 | 0.9994305 | 0.0006155592 | 0.9999501 | 0.1110222 | 0.9999457 | 0.2182818 |  |  | 331146 | 0.9927949 | 0.9866385 | 0.001150604 | 0.9948253 | 0.006342954 | 0.9948236 | 0.005759262 |  |  | 226260 | 0.9744259 | 0.9670213 | 0.003458719 | 0.9689726 | 0.008521766 | 0.9689713 | 0.007595775 |  |  | 373680 | 0.9699709 | 0.9150489 | 0.005763688 | 0.976818 | 0.007571461 | 0.9768164 | 0.009699756 |  |  | 674460 | 0.9577029 | 0.8678712 | 0.01530374 | 0.9638262 | 0.008947446 | 0.963827 | 0.009977426
|  |  | 109452 | 0.9995459 | 0.9994305 | 0.0006155592 | 0.9999501 | 0.1110222 | 0.9999457 | 0.2182818 |  |  | 331446 | 0.9927949 | 0.9866385 | 0.001150604 | 0.9948305 | 0.006342825 | 0.9948289 | 0.005758666 |  |  | 226560 | 0.9711889 | 0.9670213 | 0.003458719 | 0.9690184 | 0.008522146 | 0.9690171 | 0.00759596 |  |  | 373980 | 0.9716524 | 0.9150489 | 0.005763688 | 0.9768364 | 0.007570826 | 0.9768348 | 0.009699299 |  |  | 674760 | 0.9599408 | 0.8678712 | 0.01530374 | 0.9638543 | 0.00894627 | 0.9638551 | 0.009976485
|  |  | 109572 | 1.000442 | 0.9994305 | 0.0006155592 | 0.9999501 | 0.1110222 | 0.9999457 | 0.2182818 |  |  | 331746 | 0.9927949 | 0.9866385 | 0.001150604 | 0.9948357 | 0.006342696 | 0.9948341 | 0.005758071 |  |  | 226860 | 0.9733469 | 0.9670213 | 0.003458719 | 0.9690641 | 0.008522522 | 0.9690628 | 0.007596141 |  |  | 374280 | 0.9716524 | 0.9150489 | 0.005763688 | 0.9768548 | 0.007570194 | 0.9768532 | 0.009698845 |  |  | 675060 | 0.9599408 | 0.8678712 | 0.01530374 | 0.9638824 | 0.008945095 | 0.9638832 | 0.009975545
|  |  | 109692 | 1.000442 | 0.9994305 | 0.0006155592 | 0.9999501 | 0.1110222 | 0.9999457 | 0.2182818 |  |  | 332046 | 0.9927949 | 0.9866385 | 0.001150604 | 0.9948408 | 0.006342568 | 0.9948392 | 0.005757479 |  |  | 227160 | 0.9711889 | 0.9670213 | 0.003458719 | 0.9691097 | 0.008522893 | 0.9691084 | 0.007596317 |  |  | 374580 | 0.9716524 | 0.9150489 | 0.005763688 | 0.9768731 | 0.007569564 | 0.9768715 | 0.009698392 |  |  | 675360 | 0.9599408 | 0.8678712 | 0.01530374 | 0.9639105 | 0.008943922 | 0.9639113 | 0.009974606
|  |  | 109812 | 1.001338 | 0.9994305 | 0.0006155592 | 0.9999501 | 0.1110222 | 0.9999457 | 0.2182818 |  |  | 332346 | 0.9937554 | 0.9866385 | 0.001150604 | 0.994846 | 0.006342441 | 0.9948444 | 0.005756888 |  |  | 227460 | 0.9722679 | 0.9670213 | 0.003458719 | 0.9691552 | 0.00852326 | 0.9691539 | 0.007596489 |  |  | 374880 | 0.9699709 | 0.9150489 | 0.005763688 | 0.9768914 | 0.007568937 | 0.9768897 | 0.009697941 |  |  | 675660 | 0.9577029 | 0.8678712 | 0.01530374 | 0.9639386 | 0.008942749 | 0.9639394 | 0.009973668
|  |  | 109932 | 1.000442 | 0.9994305 | 0.0006155592 | 0.9999501 | 0.1110222 | 0.9999457 | 0.2182818 |  |  | 332646 | 0.9918345 | 0.9866385 | 0.001150604 | 0.9948512 | 0.006342314 | 0.9948496 | 0.005756299 |  |  | 227760 | 0.9733469 | 0.9670213 | 0.003458719 | 0.9692007 | 0.008523623 | 0.9691994 | 0.007596657 |  |  | 375180 | 0.9716524 | 0.9150489 | 0.005763688 | 0.9769096 | 0.007568313 | 0.976908 | 0.009697491 |  |  | 675960 | 0.9599408 | 0.8678712 | 0.01530374 | 0.9639666 | 0.008941577 | 0.9639674 | 0.009972731
|  |  | 110052 | 1.000442 | 0.9994305 | 0.0006155592 | 0.9999501 | 0.1110222 | 0.9999457 | 0.2182818 |  |  | 332946 | 0.9927949 | 0.9866385 | 0.001150604 | 0.9948563 | 0.006342187 | 0.9948547 | 0.005755712 |  |  | 228060 | 0.9722679 | 0.9670213 | 0.003458719 | 0.9692461 | 0.008523982 | 0.9692448 | 0.00759682 |  |  | 375480 | 0.9699709 | 0.9150489 | 0.005763688 | 0.9769278 | 0.00756769 | 0.9769261 | 0.009697044 |  |  | 676260 | 0.9621788 | 0.8678712 | 0.01530374 | 0.9639946 | 0.008940407 | 0.9639954 | 0.009971795
|  |  | 110172 | 1.000442 | 0.9994305 | 0.0006155592 | 0.9999501 | 0.1110222 | 0.9999457 | 0.2182818 |  |  | 333246 | 0.9927949 | 0.9866385 | 0.001150604 | 0.9948614 | 0.006342062 | 0.9948599 | 0.005755127 |  |  | 228360 | 0.9722679 | 0.9670213 | 0.003458719 | 0.9692914 | 0.008524337 | 0.9692901 | 0.00759698 |  |  | 375780 | 0.9699709 | 0.9150489 | 0.005763688 | 0.9769459 | 0.00756707 | 0.9769442 | 0.009696599 |  |  | 676560 | 0.9599408 | 0.8678712 | 0.01530374 | 0.9640226 | 0.008939238 | 0.9640233 | 0.009970859
|  |  | 110292 | 1.000442 | 0.9994305 | 0.0006155592 | 0.9999501 | 0.1110222 | 0.9999457 | 0.2182818 |  |  | 333546 | 0.9937554 | 0.9866385 | 0.001150604 | 0.9948665 | 0.006341936 | 0.994865 | 0.005754544 |  |  | 228660 | 0.9722679 | 0.9670213 | 0.003458719 | 0.9693367 | 0.008524687 | 0.9693354 | 0.007597135 |  |  | 376080 | 0.9716524 | 0.9150489 | 0.005763688 | 0.976964 | 0.007566453 | 0.9769623 | 0.009696155 |  |  | 676860 | 0.9621788 | 0.8678712 | 0.01530374 | 0.9640505 | 0.00893807 | 0.9640512 | 0.009969925
|  |  | 110412 | 1.000442 | 0.9994305 | 0.0006155592 | 0.9999501 | 0.1110222 | 0.9999457 | 0.2182818 |  |  | 333846 | 0.9927949 | 0.9866385 | 0.001150604 | 0.9948716 | 0.006341812 | 0.9948701 | 0.005753963 |  |  | 228960 | 0.9733469 | 0.9670213 | 0.003458719 | 0.9693819 | 0.008525033 | 0.9693806 | 0.007597286 |  |  | 376380 | 0.9733339 | 0.9150489 | 0.005763688 | 0.976982 | 0.007565838 | 0.9769803 | 0.009695714 |  |  | 677160 | 0.9577029 | 0.8678712 | 0.01530374 | 0.9640784 | 0.008936903 | 0.9640791 | 0.009968992
|  |  | 110532 | 1.000442 | 0.9994305 | 0.0006155592 | 0.9999501 | 0.1110222 | 0.9999457 | 0.2182818 |  |  | 334146 | 0.9937554 | 0.9866385 | 0.001150604 | 0.9948767 | 0.006341688 | 0.9948752 | 0.005753383 |  |  | 229260 | 0.9701099 | 0.9670213 | 0.003458719 | 0.969427 | 0.008525374 | 0.9694257 | 0.007597432 |  |  | 376680 | 0.9733339 | 0.9150489 | 0.005763688 | 0.977 | 0.007565225 | 0.9769983 | 0.009695274 |  |  | 677460 | 0.9644167 | 0.8678712 | 0.01530374 | 0.9641062 | 0.008935738 | 0.964107 | 0.00996806
|  |  | 110652 | 1.000442 | 0.9994305 | 0.0006155592 | 0.9999501 | 0.1110222 | 0.9999457 | 0.2182818 |  |  | 334446 | 0.9927949 | 0.9866385 | 0.001150604 | 0.9948818 | 0.006341564 | 0.9948802 | 0.005752806 |  |  | 229560 | 0.9711889 | 0.9670213 | 0.003458719 | 0.969472 | 0.008525712 | 0.9694707 | 0.007597575 |  |  | 376980 | 0.9699709 | 0.9150489 | 0.005763688 | 0.9770179 | 0.007564615 | 0.9770162 | 0.009694836 |  |  | 677760 | 0.9621788 | 0.8678712 | 0.01530374 | 0.9641341 | 0.008934573 | 0.9641348 | 0.009967129
|  |  | 110772 | 0.9995459 | 0.9994305 | 0.0006155592 | 0.9999501 | 0.1110222 | 0.9999457 | 0.2182818 |  |  | 334746 | 0.9937554 | 0.9866385 | 0.001150604 | 0.9948868 | 0.006341441 | 0.9948853 | 0.00575223 |  |  | 229860 | 0.9722679 | 0.9670213 | 0.003458719 | 0.969517 | 0.008526045 | 0.9695157 | 0.007597713 |  |  | 377280 | 0.9716524 | 0.9150489 | 0.005763688 | 0.9770358 | 0.007564007 | 0.977034 | 0.0096944 |  |  | 678060 | 0.9554649 | 0.8678712 | 0.01530374 | 0.9641619 | 0.00893341 | 0.9641626 | 0.009966199
|  |  | 110892 | 1.001338 | 0.9994305 | 0.0006155592 | 0.9999501 | 0.1110222 | 0.9999457 | 0.2182818 |  |  | 335046 | 0.9927949 | 0.9866385 | 0.001150604 | 0.9948918 | 0.006341319 | 0.9948904 | 0.005751656 |  |  | 230160 | 0.9722679 | 0.9670213 | 0.003458719 | 0.9695619 | 0.008526375 | 0.9695605 | 0.007597847 |  |  | 377580 | 0.9699709 | 0.9150489 | 0.005763688 | 0.9770536 | 0.007563402 | 0.9770519 | 0.009693966 |  |  | 678360 | 0.9599408 | 0.8678712 | 0.01530374 | 0.9641896 | 0.008932248 | 0.9641903 | 0.009965269
|  |  | 111192 | 1.001338 | 0.9994305 | 0.0006155592 | 0.9999501 | 0.1110222 | 0.9999457 | 0.2182818 |  |  | 335346 | 0.9927949 | 0.9866385 | 0.001150604 | 0.9948969 | 0.006341197 | 0.9948954 | 0.005751084 |  |  | 230460 | 0.9690308 | 0.9670213 | 0.003458719 | 0.9696067 | 0.0085267 | 0.9696054 | 0.007597977 |  |  | 377880 | 0.9733339 | 0.9150489 | 0.005763688 | 0.9770714 | 0.007562799 | 0.9770696 | 0.009693534 |  |  | 678660 | 0.9554649 | 0.8678712 | 0.01530374 | 0.9642174 | 0.008931087 | 0.9642181 | 0.009964341
|  |  | 111492 | 1.000442 | 0.9994305 | 0.0006155592 | 0.9999501 | 0.1110222 | 0.9999457 | 0.2182818 |  |  | 335646 | 0.9927949 | 0.9866385 | 0.001150604 | 0.9949019 | 0.006341076 | 0.9949004 | 0.005750513 |  |  | 230760 | 0.9733469 | 0.9670213 | 0.003458719 | 0.9696514 | 0.008527021 | 0.9696501 | 0.007598103 |  |  | 378180 | 0.9699709 | 0.9150489 | 0.005763688 | 0.9770891 | 0.007562198 | 0.9770873 | 0.009693103 |  |  | 678960 | 0.953227 | 0.8678712 | 0.01530374 | 0.9642451 | 0.008929927 | 0.9642458 | 0.009963414
|  |  | 111792 | 1.000442 | 0.9994305 | 0.0006155592 | 0.9999501 | 0.1110222 | 0.9999457 | 0.2182818 |  |  | 335946 | 0.9927949 | 0.9866385 | 0.001150604 | 0.9949069 | 0.006340955 | 0.9949054 | 0.005749945 |  |  | 231060 | 0.9722679 | 0.9670213 | 0.003458719 | 0.9696961 | 0.008527337 | 0.9696948 | 0.007598225 |  |  | 378480 | 0.9733339 | 0.9150489 | 0.005763688 | 0.9771068 | 0.0075616 | 0.977105 | 0.009692675 |  |  | 679260 | 0.9621788 | 0.8678712 | 0.01530374 | 0.9642728 | 0.008928768 | 0.9642734 | 0.009962488
|  |  | 112092 | 1.000442 | 0.9994305 | 0.0006155592 | 0.9999501 | 0.1110222 | 0.9999457 | 0.2182818 |  |  | 336246 | 0.9927949 | 0.9866385 | 0.001150604 | 0.9949119 | 0.006340835 | 0.9949104 | 0.005749378 |  |  | 231360 | 0.9722679 | 0.9670213 | 0.003458719 | 0.9697407 | 0.00852765 | 0.9697394 | 0.007598343 |  |  | 378780 | 0.9733339 | 0.9150489 | 0.005763688 | 0.9771244 | 0.007561004 | 0.9771226 | 0.009692248 |  |  | 679560 | 0.9621788 | 0.8678712 | 0.01530374 | 0.9643004 | 0.008927611 | 0.9643011 | 0.009961562
|  |  | 112392 | 1.000442 | 0.9994305 | 0.0006155592 | 0.9999501 | 0.1110222 | 0.9999457 | 0.2182818 |  |  | 336546 | 0.9937554 | 0.9866385 | 0.001150604 | 0.9949168 | 0.006340715 | 0.9949154 | 0.005748813 |  |  | 231660 | 0.9711889 | 0.9670213 | 0.003458719 | 0.9697852 | 0.008527959 | 0.9697839 | 0.007598457 |  |  | 379080 | 0.9716524 | 0.9150489 | 0.005763688 | 0.977142 | 0.00756041 | 0.9771402 | 0.009691823 |  |  | 679860 | 0.9577029 | 0.8678712 | 0.01530374 | 0.964328 | 0.008926454 | 0.9643287 | 0.009960638
|  |  | 112692 | 1.000442 | 0.9994305 | 0.0006155592 | 0.9999501 | 0.1110222 | 0.9999457 | 0.2182818 |  |  | 336846 | 0.9937554 | 0.9866385 | 0.001150604 | 0.9949218 | 0.006340596 | 0.9949204 | 0.00574825 |  |  | 231960 | 0.9711889 | 0.9670213 | 0.003458719 | 0.9698297 | 0.008528263 | 0.9698284 | 0.007598567 |  |  | 379380 | 0.9716524 | 0.9150489 | 0.005763688 | 0.9771595 | 0.007559819 | 0.9771577 | 0.0096914 |  |  | 680160 | 0.9599408 | 0.8678712 | 0.01530374 | 0.9643556 | 0.008925299 | 0.9643562 | 0.009959715
|  |  | 112992 | 1.000442 | 0.9994305 | 0.0006155592 | 0.9999501 | 0.1110222 | 0.9999457 | 0.2182818 |  |  | 337146 | 0.9937554 | 0.9866385 | 0.001150604 | 0.9949267 | 0.006340478 | 0.9949254 | 0.005747689 |  |  | 232260 | 0.9668728 | 0.9670213 | 0.003458719 | 0.9698741 | 0.008528564 | 0.9698727 | 0.007598672 |  |  | 379680 | 0.9716524 | 0.9150489 | 0.005763688 | 0.977177 | 0.00755923 | 0.9771752 | 0.009690978 |  |  | 680460 | 0.9599408 | 0.8678712 | 0.01530374 | 0.9643831 | 0.008924145 | 0.9643838 | 0.009958792
|  |  | 113292 | 1.000442 | 0.9994305 | 0.0006155592 | 0.9999501 | 0.1110222 | 0.9999457 | 0.2182818 |  |  | 337446 | 0.9927949 | 0.9866385 | 0.001150604 | 0.9949317 | 0.00634036 | 0.9949303 | 0.00574713 |  |  | 232560 | 0.9733469 | 0.9670213 | 0.003458719 | 0.9699184 | 0.00852886 | 0.969917 | 0.007598774 |  |  | 379980 | 0.9699709 | 0.9150489 | 0.005763688 | 0.9771944 | 0.007558644 | 0.9771926 | 0.009690559 |  |  | 680760 | 0.9599408 | 0.8678712 | 0.01530374 | 0.9644106 | 0.008922993 | 0.9644113 | 0.009957871
|  |  | 113592 | 0.9995459 | 0.9994305 | 0.0006155592 | 0.9999501 | 0.1110222 | 0.9999457 | 0.2182818 |  |  | 337746 | 0.9937554 | 0.9866385 | 0.001150604 | 0.9949366 | 0.006340243 | 0.9949352 | 0.005746572 |  |  | 232860 | 0.9722679 | 0.9670213 | 0.003458719 | 0.9699626 | 0.008529153 | 0.9699613 | 0.007598872 |  |  | 380280 | 0.9733339 | 0.9150489 | 0.005763688 | 0.9772118 | 0.00755806 | 0.97721 | 0.009690141 |  |  | 681060 | 0.9644167 | 0.8678712 | 0.01530374 | 0.9644381 | 0.008921841 | 0.9644388 | 0.00995695
|  |  | 113892 | 1.000442 | 0.9994305 | 0.0006155592 | 0.9999501 | 0.1110222 | 0.9999457 | 0.2182818 |  |  | 338046 | 0.9927949 | 0.9866385 | 0.001150604 | 0.9949415 | 0.006340126 | 0.9949401 | 0.005746016 |  |  | 233160 | 0.9722679 | 0.9670213 | 0.003458719 | 0.9700068 | 0.008529441 | 0.9700055 | 0.007598966 |  |  | 380580 | 0.9750154 | 0.9150489 | 0.005763688 | 0.9772292 | 0.007557478 | 0.9772274 | 0.009689725 |  |  | 681360 | 0.9621788 | 0.8678712 | 0.01530374 | 0.9644656 | 0.00892069 | 0.9644662 | 0.009956031
|  |  | 114192 | 0.9995459 | 0.9994305 | 0.0006155592 | 0.9999501 | 0.1110222 | 0.9999457 | 0.2182818 |  |  | 338346 | 0.9947158 | 0.9866385 | 0.001150604 | 0.9949464 | 0.00634001 | 0.9949451 | 0.005745462 |  |  | 233460 | 0.9755049 | 0.9670213 | 0.003458719 | 0.9700509 | 0.008529726 | 0.9700495 | 0.007599056 |  |  | 380880 | 0.9766969 | 0.9150489 | 0.005763688 | 0.9772465 | 0.007556898 | 0.9772446 | 0.009689311 |  |  | 681660 | 0.9599408 | 0.8678712 | 0.01530374 | 0.964493 | 0.008919541 | 0.9644936 | 0.009955112
|  |  | 114492 | 1.000442 | 0.9994305 | 0.0006155592 | 0.9999501 | 0.1110222 | 0.9999457 | 0.2182818 |  |  | 338646 | 0.9937554 | 0.9866385 | 0.001150604 | 0.9949513 | 0.006339894 | 0.9949499 | 0.00574491 |  |  | 233760 | 0.9722679 | 0.9670213 | 0.003458719 | 0.9700949 | 0.008530006 | 0.9700936 | 0.007599141 |  |  | 381180 | 0.9733339 | 0.9150489 | 0.005763688 | 0.9772637 | 0.007556321 | 0.9772619 | 0.009688899 |  |  | 681960 | 0.9621788 | 0.8678712 | 0.01530374 | 0.9645204 | 0.008918393 | 0.964521 | 0.009954195
|  |  | 114792 | 0.9995459 | 0.9994305 | 0.0006155592 | 0.9999501 | 0.1110222 | 0.9999457 | 0.2182818 |  |  | 338946 | 0.9947158 | 0.9866385 | 0.001150604 | 0.9949562 | 0.006339779 | 0.9949548 | 0.005744359 |  |  | 234060 | 0.9711889 | 0.9670213 | 0.003458719 | 0.9701388 | 0.008530283 | 0.9701375 | 0.007599223 |  |  | 381480 | 0.9733339 | 0.9150489 | 0.005763688 | 0.9772809 | 0.007555746 | 0.9772791 | 0.009688488 |  |  | 682260 | 0.9554649 | 0.8678712 | 0.01530374 | 0.9645478 | 0.008917246 | 0.9645483 | 0.009953278
|  |  | 115092 | 1.000442 | 0.9994305 | 0.0006155592 | 0.9999501 | 0.1110222 | 0.9999457 | 0.2182818 |  |  | 339246 | 0.9927949 | 0.9866385 | 0.001150604 | 0.994961 | 0.006339665 | 0.9949597 | 0.005743811 |  |  | 234360 | 0.9722679 | 0.9670213 | 0.003458719 | 0.9701827 | 0.008530556 | 0.9701814 | 0.007599301 |  |  | 381780 | 0.9733339 | 0.9150489 | 0.005763688 | 0.9772981 | 0.007555173 | 0.9772962 | 0.009688079 |  |  | 682560 | 0.9599408 | 0.8678712 | 0.01530374 | 0.9645751 | 0.0089161 | 0.9645757 | 0.009952363
|  |  | 115392 | 1.000442 | 0.9994305 | 0.0006155592 | 0.9999501 | 0.1110222 | 0.9999457 | 0.2182818 |  |  | 339546 | 0.9937554 | 0.9866385 | 0.001150604 | 0.9949659 | 0.006339551 | 0.9949645 | 0.005743264 |  |  | 234660 | 0.9711889 | 0.9670213 | 0.003458719 | 0.9702265 | 0.008530824 | 0.9702252 | 0.007599375 |  |  | 382080 | 0.9699709 | 0.9150489 | 0.005763688 | 0.9773152 | 0.007554603 | 0.9773133 | 0.009687672 |  |  | 682860 | 0.9621788 | 0.8678712 | 0.01530374 | 0.9646024 | 0.008914956 | 0.964603 | 0.009951448
|  |  | 115692 | 1.000442 | 0.9994305 | 0.0006155592 | 0.9999501 | 0.1110222 | 0.9999457 | 0.2182818 |  |  | 339846 | 0.9927949 | 0.9866385 | 0.001150604 | 0.9949707 | 0.006339437 | 0.9949694 | 0.005742719 |  |  | 234960 | 0.9711889 | 0.9670213 | 0.003458719 | 0.9702703 | 0.008531089 | 0.970269 | 0.007599446 |  |  | 382380 | 0.9716524 | 0.9150489 | 0.005763688 | 0.9773322 | 0.007554035 | 0.9773304 | 0.009687267 |  |  | 683160 | 0.9644167 | 0.8678712 | 0.01530374 | 0.9646296 | 0.008913812 | 0.9646302 | 0.009950535
|  |  | 115992 | 0.9995459 | 0.9994305 | 0.0006155592 | 0.9999501 | 0.1110222 | 0.9999457 | 0.2182818 |  |  | 340146 | 0.9918345 | 0.9866385 | 0.001150604 | 0.9949755 | 0.006339324 | 0.9949742 | 0.005742175 |  |  | 235260 | 0.9722679 | 0.9670213 | 0.003458719 | 0.9703139 | 0.00853135 | 0.9703126 | 0.007599512 |  |  | 382680 | 0.9733339 | 0.9150489 | 0.005763688 | 0.9773492 | 0.007553469 | 0.9773474 | 0.009686863 |  |  | 683460 | 0.9599408 | 0.8678712 | 0.01530374 | 0.9646569 | 0.00891267 | 0.9646574 | 0.009949622
|  |  | 116292 | 1.000442 | 0.9994305 | 0.0006155592 | 0.9999501 | 0.1110222 | 0.9999457 | 0.2182818 |  |  | 340446 | 0.9927949 | 0.9866385 | 0.001150604 | 0.9949803 | 0.006339212 | 0.994979 | 0.005741634 |  |  | 235560 | 0.9733469 | 0.9670213 | 0.003458719 | 0.9703575 | 0.008531607 | 0.9703562 | 0.007599575 |  |  | 382980 | 0.9750154 | 0.9150489 | 0.005763688 | 0.9773662 | 0.007552906 | 0.9773643 | 0.009686461 |  |  | 683760 | 0.9577029 | 0.8678712 | 0.01530374 | 0.9646841 | 0.008911529 | 0.9646846 | 0.009948711
|  |  | 116592 | 1.000442 | 0.9994305 | 0.0006155592 | 0.9999501 | 0.1110222 | 0.9999457 | 0.2182818 |  |  | 340746 | 0.9937554 | 0.9866385 | 0.001150604 | 0.9949851 | 0.0063391 | 0.9949838 | 0.005741094 |  |  | 235860 | 0.9733469 | 0.9670213 | 0.003458719 | 0.9704011 | 0.00853186 | 0.9703998 | 0.007599633 |  |  | 383280 | 0.9733339 | 0.9150489 | 0.005763688 | 0.9773831 | 0.007552344 | 0.9773812 | 0.009686061 |  |  | 684060 | 0.9621788 | 0.8678712 | 0.01530374 | 0.9647112 | 0.008910389 | 0.9647118 | 0.0099478
|  |  | 116892 | 1.000442 | 0.9994305 | 0.0006155592 | 0.9999501 | 0.1110222 | 0.9999457 | 0.2182818 |  |  | 341046 | 0.9927949 | 0.9866385 | 0.001150604 | 0.9949899 | 0.006338989 | 0.9949886 | 0.005740556 |  |  | 236160 | 0.9722679 | 0.9670213 | 0.003458719 | 0.9704445 | 0.00853211 | 0.9704432 | 0.007599688 |  |  | 383580 | 0.9733339 | 0.9150489 | 0.005763688 | 0.9774 | 0.007551785 | 0.9773981 | 0.009685663 |  |  | 684360 | 0.9621788 | 0.8678712 | 0.01530374 | 0.9647384 | 0.00890925 | 0.9647389 | 0.00994689
|  |  | 117192 | 0.9995459 | 0.9994305 | 0.0006155592 | 0.9999501 | 0.1110222 | 0.9999457 | 0.2182818 |  |  | 341346 | 0.9937554 | 0.9866385 | 0.001150604 | 0.9949946 | 0.006338878 | 0.9949934 | 0.00574002 |  |  | 236460 | 0.9733469 | 0.9670213 | 0.003458719 | 0.9704879 | 0.008532355 | 0.9704866 | 0.007599739 |  |  | 383880 | 0.9716524 | 0.9150489 | 0.005763688 | 0.9774168 | 0.007551228 | 0.9774149 | 0.009685266 |  |  | 684660 | 0.9599408 | 0.8678712 | 0.01530374 | 0.9647655 | 0.008908112 | 0.964766 | 0.009945982
|  |  | 117492 | 1.000442 | 0.9994305 | 0.0006155592 | 0.9999501 | 0.1110222 | 0.9999457 | 0.2182818 |  |  | 341646 | 0.9937554 | 0.9866385 | 0.001150604 | 0.9949994 | 0.006338768 | 0.9949982 | 0.005739485 |  |  | 236760 | 0.9755049 | 0.9670213 | 0.003458719 | 0.9705312 | 0.008532597 | 0.9705299 | 0.007599787 |  |  | 384180 | 0.9733339 | 0.9150489 | 0.005763688 | 0.9774336 | 0.007550674 | 0.9774317 | 0.009684871 |  |  | 684960 | 0.9599408 | 0.8678712 | 0.01530374 | 0.9647926 | 0.008906976 | 0.9647931 | 0.009945074
|  |  | 117792 | 1.001338 | 0.9994305 | 0.0006155592 | 0.9999501 | 0.1110222 | 0.9999457 | 0.2182818 |  |  | 341946 | 0.9937554 | 0.9866385 | 0.001150604 | 0.9950041 | 0.006338658 | 0.9950029 | 0.005738952 |  |  | 237060 | 0.9733469 | 0.9670213 | 0.003458719 | 0.9705745 | 0.008532834 | 0.9705732 | 0.00759983 |  |  | 384480 | 0.9733339 | 0.9150489 | 0.005763688 | 0.9774504 | 0.007550121 | 0.9774484 | 0.009684478 |  |  | 685260 | 0.9621788 | 0.8678712 | 0.01530374 | 0.9648196 | 0.00890584 | 0.9648201 | 0.009944167
|  |  | 118092 | 0.9995459 | 0.9994305 | 0.0006155592 | 0.9999501 | 0.1110222 | 0.9999457 | 0.2182818 |  |  | 342246 | 0.9937554 | 0.9866385 | 0.001150604 | 0.9950089 | 0.006338549 | 0.9950077 | 0.005738421 |  |  | 237360 | 0.9755049 | 0.9670213 | 0.003458719 | 0.9706177 | 0.008533069 | 0.9706163 | 0.00759987 |  |  | 384780 | 0.9716524 | 0.9150489 | 0.005763688 | 0.9774671 | 0.007549571 | 0.9774651 | 0.009684086 |  |  | 685560 | 0.9554649 | 0.8678712 | 0.01530374 | 0.9648466 | 0.008904706 | 0.9648471 | 0.009943261
|  |  | 118392 | 1.001338 | 0.9994305 | 0.0006155592 | 0.9999501 | 0.1110222 | 0.9999457 | 0.2182818 |  |  | 342546 | 0.9937554 | 0.9866385 | 0.001150604 | 0.9950136 | 0.006338441 | 0.9950124 | 0.005737892 |  |  | 237660 | 0.9733469 | 0.9670213 | 0.003458719 | 0.9706608 | 0.008533299 | 0.9706595 | 0.007599906 |  |  | 385080 | 0.9750154 | 0.9150489 | 0.005763688 | 0.9774837 | 0.007549023 | 0.9774818 | 0.009683697 |  |  | 685860 | 0.9621788 | 0.8678712 | 0.01530374 | 0.9648736 | 0.008903573 | 0.9648741 | 0.009942356
|  |  | 118692 | 0.9995459 | 0.9994305 | 0.0006155592 | 0.9999501 | 0.1110222 | 0.9999457 | 0.2182818 |  |  | 342846 | 0.9937554 | 0.9866385 | 0.001150604 | 0.9950183 | 0.006338333 | 0.9950171 | 0.005737364 |  |  | 237960 | 0.9733469 | 0.9670213 | 0.003458719 | 0.9707038 | 0.008533525 | 0.9707025 | 0.007599939 |  |  | 385380 | 0.9733339 | 0.9150489 | 0.005763688 | 0.9775003 | 0.007548478 | 0.9774984 | 0.009683309 |  |  | 686160 | 0.953227 | 0.8678712 | 0.01530374 | 0.9649006 | 0.008902441 | 0.9649011 | 0.009941453
|  |  | 118992 | 1.001338 | 0.9994305 | 0.0006155592 | 0.9999501 | 0.1110222 | 0.9999457 | 0.2182818 |  |  | 343146 | 0.9947158 | 0.9866385 | 0.001150604 | 0.995023 | 0.006338225 | 0.9950218 | 0.005736839 |  |  | 238260 | 0.9733469 | 0.9670213 | 0.003458719 | 0.9707468 | 0.008533748 | 0.9707455 | 0.007599967 |  |  | 385680 | 0.9699709 | 0.9150489 | 0.005763688 | 0.9775169 | 0.007547934 | 0.9775149 | 0.009682922 |  |  | 686460 | 0.9644167 | 0.8678712 | 0.01530374 | 0.9649275 | 0.008901311 | 0.964928 | 0.00994055
|  |  | 119292 | 1.000442 | 0.9994305 | 0.0006155592 | 0.9999501 | 0.1110222 | 0.9999457 | 0.2182818 |  |  | 343446 | 0.9918345 | 0.9866385 | 0.001150604 | 0.9950276 | 0.006338118 | 0.9950265 | 0.005736315 |  |  | 238560 | 0.9744259 | 0.9670213 | 0.003458719 | 0.9707897 | 0.008533967 | 0.9707884 | 0.007599992 |  |  | 385980 | 0.9766969 | 0.9150489 | 0.005763688 | 0.9775334 | 0.007547393 | 0.9775314 | 0.009682537 |  |  | 686760 | 0.9599408 | 0.8678712 | 0.01530374 | 0.9649544 | 0.008900181 | 0.9649549 | 0.009939648
|  |  | 119592 | 0.9995459 | 0.9994305 | 0.0006155592 | 0.9999501 | 0.1110222 | 0.9999457 | 0.2182818 |  |  | 343746 | 0.9937554 | 0.9866385 | 0.001150604 | 0.9950323 | 0.006338012 | 0.9950312 | 0.005735792 |  |  | 238860 | 0.9733469 | 0.9670213 | 0.003458719 | 0.9708325 | 0.008534183 | 0.9708312 | 0.007600014 |  |  | 386280 | 0.9750154 | 0.9150489 | 0.005763688 | 0.9775498 | 0.007546854 | 0.9775479 | 0.009682154 |  |  | 687060 | 0.9599408 | 0.8678712 | 0.01530374 | 0.9649812 | 0.008899053 | 0.9649817 | 0.009938747
|  |  | 119892 | 1.001338 | 0.9994305 | 0.0006155592 | 0.9999501 | 0.1110222 | 0.9999457 | 0.2182818 |  |  | 344046 | 0.9918345 | 0.9866385 | 0.001150604 | 0.995037 | 0.006337906 | 0.9950358 | 0.005735272 |  |  | 239160 | 0.9733469 | 0.9670213 | 0.003458719 | 0.9708753 | 0.008534394 | 0.970874 | 0.007600031 |  |  | 386580 | 0.9750154 | 0.9150489 | 0.005763688 | 0.9775663 | 0.007546317 | 0.9775643 | 0.009681773 |  |  | 687360 | 0.9599408 | 0.8678712 | 0.01530374 | 0.9650081 | 0.008897926 | 0.9650085 | 0.009937847
|  |  | 120192 | 1.000442 | 0.9994305 | 0.0006155592 | 0.9999501 | 0.1110222 | 0.9999457 | 0.2182818 |  |  | 344346 | 0.9927949 | 0.9866385 | 0.001150604 | 0.9950416 | 0.006337801 | 0.9950405 | 0.005734753 |  |  | 239460 | 0.9722679 | 0.9670213 | 0.003458719 | 0.970918 | 0.008534602 | 0.9709166 | 0.007600045 |  |  | 386880 | 0.9750154 | 0.9150489 | 0.005763688 | 0.9775826 | 0.007545782 | 0.9775806 | 0.009681393 |  |  | 687660 | 0.9621788 | 0.8678712 | 0.01530374 | 0.9650349 | 0.0088968 | 0.9650353 | 0.009936948
|  |  | 120492 | 1.002234 | 0.9994305 | 0.0006155592 | 0.9999501 | 0.1110222 | 0.9999457 | 0.2182818 |  |  | 344646 | 0.9927949 | 0.9866385 | 0.001150604 | 0.9950462 | 0.006337696 | 0.9950451 | 0.005734235 |  |  | 239760 | 0.9722679 | 0.9670213 | 0.003458719 | 0.9709606 | 0.008534806 | 0.9709593 | 0.007600056 |  |  | 387180 | 0.9733339 | 0.9150489 | 0.005763688 | 0.977599 | 0.00754525 | 0.977597 | 0.009681015 |  |  | 687960 | 0.9577029 | 0.8678712 | 0.01530374 | 0.9650617 | 0.008895675 | 0.9650621 | 0.00993605
|  |  | 120792 | 0.9995459 | 0.9994305 | 0.0006155592 | 0.9999501 | 0.1110222 | 0.9999457 | 0.2182818 |  |  | 344946 | 0.9927949 | 0.9866385 | 0.001150604 | 0.9950508 | 0.006337592 | 0.9950498 | 0.00573372 |  |  | 240060 | 0.9733469 | 0.9670213 | 0.003458719 | 0.9710031 | 0.008535007 | 0.9710018 | 0.007600062 |  |  | 387480 | 0.9733339 | 0.9150489 | 0.005763688 | 0.9776152 | 0.007544719 | 0.9776132 | 0.009680639 |  |  | 688260 | 0.9577029 | 0.8678712 | 0.01530374 | 0.9650884 | 0.008894551 | 0.9650888 | 0.009935153
|  |  | 121092 | 1.001338 | 0.9994305 | 0.0006155592 | 0.9999501 | 0.1110222 | 0.9999457 | 0.2182818 |  |  | 345246 | 0.9937554 | 0.9866385 | 0.001150604 | 0.9950555 | 0.006337488 | 0.9950544 | 0.005733206 |  |  | 240360 | 0.9722679 | 0.9670213 | 0.003458719 | 0.9710456 | 0.008535204 | 0.9710443 | 0.007600065 |  |  | 387780 | 0.9766969 | 0.9150489 | 0.005763688 | 0.9776315 | 0.007544191 | 0.9776295 | 0.009680264 |  |  | 688560 | 0.9554649 | 0.8678712 | 0.01530374 | 0.9651151 | 0.008893429 | 0.9651155 | 0.009934257
|  |  | 121392 | 1.000442 | 0.9994305 | 0.0006155592 | 0.9999501 | 0.1110222 | 0.9999457 | 0.2182818 |  |  | 345546 | 0.9918345 | 0.9866385 | 0.001150604 | 0.99506 | 0.006337385 | 0.995059 | 0.005732694 |  |  | 240660 | 0.9733469 | 0.9670213 | 0.003458719 | 0.971088 | 0.008535397 | 0.9710867 | 0.007600065 |  |  | 388080 | 0.9750154 | 0.9150489 | 0.005763688 | 0.9776477 | 0.007543665 | 0.9776457 | 0.009679891 |  |  | 688860 | 0.9621788 | 0.8678712 | 0.01530374 | 0.9651418 | 0.008892307 | 0.9651422 | 0.009933362
|  |  | 121692 | 1.001338 | 0.9994305 | 0.0006155592 | 0.9999501 | 0.1110222 | 0.9999457 | 0.2182818 |  |  | 345846 | 0.9927949 | 0.9866385 | 0.001150604 | 0.9950646 | 0.006337282 | 0.9950636 | 0.005732184 |  |  | 240960 | 0.9733469 | 0.9670213 | 0.003458719 | 0.9711304 | 0.008535587 | 0.9711291 | 0.007600061 |  |  | 388380 | 0.9750154 | 0.9150489 | 0.005763688 | 0.9776638 | 0.007543141 | 0.9776618 | 0.00967952 |  |  | 689160 | 0.9577029 | 0.8678712 | 0.01530374 | 0.9651684 | 0.008891187 | 0.9651688 | 0.009932468
|  |  | 121992 | 1.000442 | 0.9994305 | 0.0006155592 | 0.9999501 | 0.1110222 | 0.9999457 | 0.2182818 |  |  | 346146 | 0.9937554 | 0.9866385 | 0.001150604 | 0.9950692 | 0.00633718 | 0.9950681 | 0.005731675 |  |  | 241260 | 0.9744259 | 0.9670213 | 0.003458719 | 0.9711727 | 0.008535773 | 0.9711713 | 0.007600053 |  |  | 388680 | 0.9766969 | 0.9150489 | 0.005763688 | 0.9776799 | 0.007542619 | 0.9776779 | 0.00967915 |  |  | 689460 | 0.9577029 | 0.8678712 | 0.01530374 | 0.965195 | 0.008890068 | 0.9651954 | 0.009931575
|  |  | 122292 | 1.001338 | 0.9994305 | 0.0006155592 | 0.9999501 | 0.1110222 | 0.9999457 | 0.2182818 |  |  | 346446 | 0.9927949 | 0.9866385 | 0.001150604 | 0.9950737 | 0.006337078 | 0.9950727 | 0.005731168 |  |  | 241560 | 0.9733469 | 0.9670213 | 0.003458719 | 0.9712149 | 0.008535956 | 0.9712136 | 0.007600042 |  |  | 388980 | 0.9750154 | 0.9150489 | 0.005763688 | 0.977696 | 0.007542099 | 0.977694 | 0.009678782 |  |  | 689760 | 0.953227 | 0.8678712 | 0.01530374 | 0.9652216 | 0.00888895 | 0.965222 | 0.009930683
|  |  | 122592 | 1.001338 | 0.9994305 | 0.0006155592 | 0.9999501 | 0.1110222 | 0.9999457 | 0.2182818 |  |  | 346746 | 0.9937554 | 0.9866385 | 0.001150604 | 0.9950783 | 0.006336977 | 0.9950773 | 0.005730663 |  |  | 241860 | 0.9733469 | 0.9670213 | 0.003458719 | 0.971257 | 0.008536135 | 0.9712557 | 0.007600028 |  |  | 389280 | 0.9733339 | 0.9150489 | 0.005763688 | 0.977712 | 0.007541582 | 0.97771 | 0.009678416 |  |  | 690060 | 0.953227 | 0.8678712 | 0.01530374 | 0.9652482 | 0.008887833 | 0.9652486 | 0.009929792
|  |  | 122892 | 0.9995459 | 0.9994305 | 0.0006155592 | 0.9999501 | 0.1110222 | 0.9999457 | 0.2182818 |  |  | 347046 | 0.9937554 | 0.9866385 | 0.001150604 | 0.9950828 | 0.006336877 | 0.9950818 | 0.00573016 |  |  | 242160 | 0.9722679 | 0.9670213 | 0.003458719 | 0.9712991 | 0.00853631 | 0.9712978 | 0.00760001 |  |  | 389580 | 0.9750154 | 0.9150489 | 0.005763688 | 0.977728 | 0.007541066 | 0.9777259 | 0.009678051 |  |  | 690360 | 0.9577029 | 0.8678712 | 0.01530374 | 0.9652747 | 0.008886718 | 0.9652751 | 0.009928901
|  |  | 123192 | 1.000442 | 0.9994305 | 0.0006155592 | 0.9999501 | 0.1110222 | 0.9999457 | 0.2182818 |  |  | 347346 | 0.9937554 | 0.9866385 | 0.001150604 | 0.9950873 | 0.006336777 | 0.9950863 | 0.005729658 |  |  | 242460 | 0.9744259 | 0.9670213 | 0.003458719 | 0.9713411 | 0.008536482 | 0.9713398 | 0.007599988 |  |  | 389880 | 0.9733339 | 0.9150489 | 0.005763688 | 0.9777439 | 0.007540553 | 0.9777419 | 0.009677688 |  |  | 690660 | 0.9599408 | 0.8678712 | 0.01530374 | 0.9653012 | 0.008885603 | 0.9653016 | 0.009928012
|  |  | 123492 | 1.002234 | 0.9994305 | 0.0006155592 | 0.9999501 | 0.1110222 | 0.9999457 | 0.2182818 |  |  | 347646 | 0.9937554 | 0.9866385 | 0.001150604 | 0.9950918 | 0.006336677 | 0.9950909 | 0.005729157 |  |  | 242760 | 0.9733469 | 0.9670213 | 0.003458719 | 0.971383 | 0.008536651 | 0.9713817 | 0.007599963 |  |  | 390180 | 0.9750154 | 0.9150489 | 0.005763688 | 0.9777598 | 0.007540042 | 0.9777578 | 0.009677326 |  |  | 690960 | 0.9644167 | 0.8678712 | 0.01530374 | 0.9653277 | 0.00888449 | 0.965328 | 0.009927124
|  |  | 123792 | 1.000442 | 0.9994305 | 0.0006155592 | 0.9999501 | 0.1110222 | 0.9999457 | 0.2182818 |  |  | 347946 | 0.9937554 | 0.9866385 | 0.001150604 | 0.9950963 | 0.006336578 | 0.9950954 | 0.005728659 |  |  | 243060 | 0.9733469 | 0.9670213 | 0.003458719 | 0.9714249 | 0.008536816 | 0.9714236 | 0.007599934 |  |  | 390480 | 0.9733339 | 0.9150489 | 0.005763688 | 0.9777757 | 0.007539533 | 0.9777736 | 0.009676966 |  |  | 691260 | 0.9599408 | 0.8678712 | 0.01530374 | 0.9653541 | 0.008883378 | 0.9653545 | 0.009926237
|  |  | 124092 | 0.9995459 | 0.9994305 | 0.0006155592 | 0.9999501 | 0.1110222 | 0.9999457 | 0.2182818 |  |  | 348246 | 0.9927949 | 0.9866385 | 0.001150604 | 0.9951008 | 0.006336479 | 0.9950999 | 0.005728162 |  |  | 243360 | 0.9744259 | 0.9670213 | 0.003458719 | 0.9714667 | 0.008536977 | 0.9714654 | 0.007599902 |  |  | 390780 | 0.9750154 | 0.9150489 | 0.005763688 | 0.9777915 | 0.007539026 | 0.9777894 | 0.009676608 |  |  | 691560 | 0.9577029 | 0.8678712 | 0.01530374 | 0.9653805 | 0.008882267 | 0.9653809 | 0.00992535
|  |  | 124392 | 1.000442 | 0.9994305 | 0.0006155592 | 0.9999501 | 0.1110222 | 0.9999457 | 0.2182818 |  |  | 348546 | 0.9918345 | 0.9866385 | 0.001150604 | 0.9951053 | 0.006336381 | 0.9951043 | 0.005727667 |  |  | 243660 | 0.9744259 | 0.9670213 | 0.003458719 | 0.9715084 | 0.008537135 | 0.9715071 | 0.007599867 |  |  | 391080 | 0.9766969 | 0.9150489 | 0.005763688 | 0.9778072 | 0.007538521 | 0.9778051 | 0.009676251 |  |  | 691860 | 0.9621788 | 0.8678712 | 0.01530374 | 0.9654069 | 0.008881157 | 0.9654072 | 0.009924465
|  |  | 124692 | 1.000442 | 0.9994305 | 0.0006155592 | 0.9999501 | 0.1110222 | 0.9999457 | 0.2182818 |  |  | 348846 | 0.990874 | 0.9866385 | 0.001150604 | 0.9951098 | 0.006336284 | 0.9951088 | 0.005727173 |  |  | 243960 | 0.9744259 | 0.9670213 | 0.003458719 | 0.9715501 | 0.008537289 | 0.9715488 | 0.007599828 |  |  | 391380 | 0.9750154 | 0.9150489 | 0.005763688 | 0.977823 | 0.007538018 | 0.9778208 | 0.009675896 |  |  | 692160 | 0.9599408 | 0.8678712 | 0.01530374 | 0.9654332 | 0.008880049 | 0.9654336 | 0.009923581
|  |  | 124992 | 0.9995459 | 0.9994305 | 0.0006155592 | 0.9999501 | 0.1110222 | 0.9999457 | 0.2182818 |  |  | 349146 | 0.9918345 | 0.9866385 | 0.001150604 | 0.9951142 | 0.006336187 | 0.9951133 | 0.005726682 |  |  | 244260 | 0.9744259 | 0.9670213 | 0.003458719 | 0.9715917 | 0.00853744 | 0.9715904 | 0.007599786 |  |  | 391680 | 0.9750154 | 0.9150489 | 0.005763688 | 0.9778386 | 0.007537517 | 0.9778365 | 0.009675542 |  |  | 692460 | 0.9554649 | 0.8678712 | 0.01530374 | 0.9654595 | 0.008878941 | 0.9654599 | 0.009922697
|  |  | 125292 | 1.001338 | 0.9994305 | 0.0006155592 | 0.9999501 | 0.1110222 | 0.9999457 | 0.2182818 |  |  | 349446 | 0.9918345 | 0.9866385 | 0.001150604 | 0.9951186 | 0.00633609 | 0.9951177 | 0.005726191 |  |  | 244560 | 0.9711889 | 0.9670213 | 0.003458719 | 0.9716333 | 0.008537588 | 0.9716319 | 0.00759974 |  |  | 391980 | 0.9783783 | 0.9150489 | 0.005763688 | 0.9778543 | 0.007537018 | 0.9778521 | 0.00967519 |  |  | 692760 | 0.9554649 | 0.8678712 | 0.01530374 | 0.9654858 | 0.008877835 | 0.9654861 | 0.009921815
|  |  | 125592 | 0.9995459 | 0.9994305 | 0.0006155592 | 0.9999501 | 0.1110222 | 0.9999457 | 0.2182818 |  |  | 349746 | 0.9918345 | 0.9866385 | 0.001150604 | 0.9951231 | 0.006335995 | 0.9951221 | 0.005725703 |  |  | 244860 | 0.9722679 | 0.9670213 | 0.003458719 | 0.9716747 | 0.008537732 | 0.9716734 | 0.007599691 |  |  | 392280 | 0.9783783 | 0.9150489 | 0.005763688 | 0.9778699 | 0.007536521 | 0.9778677 | 0.009674839 |  |  | 693060 | 0.9509891 | 0.8678712 | 0.01530374 | 0.9655121 | 0.00887673 | 0.9655124 | 0.009920933
|  |  | 125892 | 1.001338 | 0.9994305 | 0.0006155592 | 0.9999501 | 0.1110222 | 0.9999457 | 0.2182818 |  |  | 350046 | 0.9918345 | 0.9866385 | 0.001150604 | 0.9951275 | 0.006335899 | 0.9951266 | 0.005725216 |  |  | 245160 | 0.9722679 | 0.9670213 | 0.003458719 | 0.9717161 | 0.008537873 | 0.9717148 | 0.007599639 |  |  | 392580 | 0.9766969 | 0.9150489 | 0.005763688 | 0.9778854 | 0.007536027 | 0.9778833 | 0.009674491 |  |  | 693360 | 0.9554649 | 0.8678712 | 0.01530374 | 0.9655383 | 0.008875626 | 0.9655386 | 0.009920053
|  |  | 126192 | 1.000442 | 0.9994305 | 0.0006155592 | 0.9999501 | 0.1110222 | 0.9999457 | 0.2182818 |  |  | 350346 | 0.9927949 | 0.9866385 | 0.001150604 | 0.9951319 | 0.006335804 | 0.995131 | 0.005724731 |  |  | 245460 | 0.9744259 | 0.9670213 | 0.003458719 | 0.9717574 | 0.00853801 | 0.9717561 | 0.007599583 |  |  | 392880 | 0.9766969 | 0.9150489 | 0.005763688 | 0.9779009 | 0.007535534 | 0.9778988 | 0.009674143 |  |  | 693660 | 0.9577029 | 0.8678712 | 0.01530374 | 0.9655645 | 0.008874523 | 0.9655648 | 0.009919173
|  |  | 126492 | 1.000442 | 0.9994305 | 0.0006155592 | 0.9999501 | 0.1110222 | 0.9999457 | 0.2182818 |  |  | 350646 | 0.9927949 | 0.9866385 | 0.001150604 | 0.9951363 | 0.00633571 | 0.9951354 | 0.005724247 |  |  | 245760 | 0.9733469 | 0.9670213 | 0.003458719 | 0.9717987 | 0.008538144 | 0.9717974 | 0.007599524 |  |  | 393180 | 0.9733339 | 0.9150489 | 0.005763688 | 0.9779164 | 0.007535043 | 0.9779142 | 0.009673797 |  |  | 693960 | 0.9644167 | 0.8678712 | 0.01530374 | 0.9655907 | 0.008873421 | 0.9655909 | 0.009918295
|  |  | 126792 | 1.000442 | 0.9994305 | 0.0006155592 | 0.9999501 | 0.1110222 | 0.9999457 | 0.2182818 |  |  | 350946 | 0.9937554 | 0.9866385 | 0.001150604 | 0.9951406 | 0.006335616 | 0.9951398 | 0.005723765 |  |  | 246060 | 0.9733469 | 0.9670213 | 0.003458719 | 0.9718399 | 0.008538275 | 0.9718386 | 0.007599462 |  |  | 393480 | 0.9733339 | 0.9150489 | 0.005763688 | 0.9779318 | 0.007534555 | 0.9779296 | 0.009673453 |  |  | 694260 | 0.9621788 | 0.8678712 | 0.01530374 | 0.9656168 | 0.008872321 | 0.9656171 | 0.009917417
|  |  | 127092 | 1.000442 | 0.9994305 | 0.0006155592 | 0.9999501 | 0.1110222 | 0.9999457 | 0.2182818 |  |  | 351246 | 0.9927949 | 0.9866385 | 0.001150604 | 0.995145 | 0.006335522 | 0.9951441 | 0.005723285 |  |  | 246360 | 0.9701099 | 0.9670213 | 0.003458719 | 0.971881 | 0.008538402 | 0.9718797 | 0.007599396 |  |  | 393780 | 0.9766969 | 0.9150489 | 0.005763688 | 0.9779472 | 0.007534068 | 0.977945 | 0.009673111 |  |  | 694560 | 0.9554649 | 0.8678712 | 0.01530374 | 0.9656429 | 0.008871221 | 0.9656432 | 0.009916541
|  |  | 127392 | 1.000442 | 0.9994305 | 0.0006155592 | 0.9999501 | 0.1110222 | 0.9999457 | 0.2182818 |  |  | 351546 | 0.9927949 | 0.9866385 | 0.001150604 | 0.9951494 | 0.006335429 | 0.9951485 | 0.005722806 |  |  | 246660 | 0.9701099 | 0.9670213 | 0.003458719 | 0.9719221 | 0.008538526 | 0.9719208 | 0.007599327 |  |  | 394080 | 0.9783783 | 0.9150489 | 0.005763688 | 0.9779625 | 0.007533584 | 0.9779603 | 0.009672769 |  |  | 694860 | 0.9599408 | 0.8678712 | 0.01530374 | 0.965669 | 0.008870123 | 0.9656692 | 0.009915665
|  |  | 127692 | 1.000442 | 0.9994305 | 0.0006155592 | 0.9999501 | 0.1110222 | 0.9999457 | 0.2182818 |  |  | 351846 | 0.9927949 | 0.9866385 | 0.001150604 | 0.9951537 | 0.006335337 | 0.9951529 | 0.005722329 |  |  | 246960 | 0.9711889 | 0.9670213 | 0.003458719 | 0.9719631 | 0.008538646 | 0.9719618 | 0.007599255 |  |  | 394380 | 0.9783783 | 0.9150489 | 0.005763688 | 0.9779778 | 0.007533101 | 0.9779756 | 0.00967243 |  |  | 695160 | 0.9644167 | 0.8678712 | 0.01530374 | 0.965695 | 0.008869026 | 0.9656953 | 0.00991479
|  |  | 127992 | 0.9995459 | 0.9994305 | 0.0006155592 | 0.9999501 | 0.1110222 | 0.9999457 | 0.2182818 |  |  | 352146 | 0.9937554 | 0.9866385 | 0.001150604 | 0.995158 | 0.006335245 | 0.9951572 | 0.005721854 |  |  | 247260 | 0.9711889 | 0.9670213 | 0.003458719 | 0.972004 | 0.008538764 | 0.9720027 | 0.00759918 |  |  | 394680 | 0.9750154 | 0.9150489 | 0.005763688 | 0.977993 | 0.00753262 | 0.9779908 | 0.009672092 |  |  | 695460 | 0.9599408 | 0.8678712 | 0.01530374 | 0.965721 | 0.00886793 | 0.9657213 | 0.009913917
|  |  | 128292 | 1.001338 | 0.9994305 | 0.0006155592 | 0.9999501 | 0.1110222 | 0.9999457 | 0.2182818 |  |  | 352446 | 0.9918345 | 0.9866385 | 0.001150604 | 0.9951624 | 0.006335154 | 0.9951615 | 0.00572138 |  |  | 247560 | 0.9701099 | 0.9670213 | 0.003458719 | 0.9720449 | 0.008538878 | 0.9720436 | 0.007599101 |  |  | 394980 | 0.9733339 | 0.9150489 | 0.005763688 | 0.9780083 | 0.007532142 | 0.978006 | 0.009671755 |  |  | 695760 | 0.9621788 | 0.8678712 | 0.01530374 | 0.965747 | 0.008866836 | 0.9657472 | 0.009913044
|  |  | 128592 | 1.000442 | 0.9994305 | 0.0006155592 | 0.9999501 | 0.1110222 | 0.9999457 | 0.2182818 |  |  | 352746 | 0.9927949 | 0.9866385 | 0.001150604 | 0.9951667 | 0.006335063 | 0.9951659 | 0.005720908 |  |  | 247860 | 0.9679518 | 0.9670213 | 0.003458719 | 0.9720857 | 0.008538988 | 0.9720844 | 0.007599019 |  |  | 395280 | 0.9766969 | 0.9150489 | 0.005763688 | 0.9780234 | 0.007531665 | 0.9780212 | 0.00967142 |  |  | 696060 | 0.9599408 | 0.8678712 | 0.01530374 | 0.965773 | 0.008865742 | 0.9657732 | 0.009912172
|  |  | 128892 | 1.000442 | 0.9994305 | 0.0006155592 | 0.9999501 | 0.1110222 | 0.9999457 | 0.2182818 |  |  | 353046 | 0.9927949 | 0.9866385 | 0.001150604 | 0.995171 | 0.006334972 | 0.9951702 | 0.005720437 |  |  | 248160 | 0.9668728 | 0.9670213 | 0.003458719 | 0.9721264 | 0.008539096 | 0.9721251 | 0.007598934 |  |  | 395580 | 0.9800598 | 0.9150489 | 0.005763688 | 0.9780386 | 0.007531191 | 0.9780363 | 0.009671087 |  |  | 696360 | 0.9554649 | 0.8678712 | 0.01530374 | 0.9657989 | 0.00886465 | 0.9657991 | 0.009911301
|  |  | 129192 | 1.000442 | 0.9994305 | 0.0006155592 | 0.9999501 | 0.1110222 | 0.9999457 | 0.2182818 |  |  | 353346 | 0.9937554 | 0.9866385 | 0.001150604 | 0.9951752 | 0.006334882 | 0.9951745 | 0.005719968 |  |  | 248460 | 0.9690308 | 0.9670213 | 0.003458719 | 0.9721671 | 0.0085392 | 0.9721658 | 0.007598845 |  |  | 395880 | 0.9766969 | 0.9150489 | 0.005763688 | 0.9780536 | 0.007530718 | 0.9780514 | 0.009670755 |  |  | 696660 | 0.953227 | 0.8678712 | 0.01530374 | 0.9658248 | 0.008863558 | 0.965825 | 0.009910431
|  |  | 129492 | 1.000442 | 0.9994305 | 0.0006155592 | 0.9999501 | 0.1110222 | 0.9999457 | 0.2182818 |  |  | 353646 | 0.9927949 | 0.9866385 | 0.001150604 | 0.9951795 | 0.006334793 | 0.9951787 | 0.005719501 |  |  | 248760 | 0.9701099 | 0.9670213 | 0.003458719 | 0.9722077 | 0.008539301 | 0.9722064 | 0.007598754 |  |  | 396180 | 0.9750154 | 0.9150489 | 0.005763688 | 0.9780687 | 0.007530247 | 0.9780664 | 0.009670424 |  |  | 696960 | 0.9599408 | 0.8678712 | 0.01530374 | 0.9658507 | 0.008862468 | 0.9658509 | 0.009909563
|  |  | 129792 | 1.001338 | 0.9994305 | 0.0006155592 | 0.9999501 | 0.1110222 | 0.9999457 | 0.2182818 |  |  | 353946 | 0.9918345 | 0.9866385 | 0.001150604 | 0.9951838 | 0.006334704 | 0.995183 | 0.005719035 |  |  | 249060 | 0.9711889 | 0.9670213 | 0.003458719 | 0.9722482 | 0.008539399 | 0.9722469 | 0.007598659 |  |  | 396480 | 0.9750154 | 0.9150489 | 0.005763688 | 0.9780837 | 0.007529779 | 0.9780814 | 0.009670095 |  |  | 697260 | 0.9621788 | 0.8678712 | 0.01530374 | 0.9658765 | 0.008861379 | 0.9658767 | 0.009908695
|  |  | 130092 | 1.001338 | 0.9994305 | 0.0006155592 | 0.9999501 | 0.1110222 | 0.9999457 | 0.2182818 |  |  | 354246 | 0.9927949 | 0.9866385 | 0.001150604 | 0.995188 | 0.006334615 | 0.9951873 | 0.005718571 |  |  | 249360 | 0.9690308 | 0.9670213 | 0.003458719 | 0.9722887 | 0.008539493 | 0.9722874 | 0.007598561 |  |  | 396780 | 0.9733339 | 0.9150489 | 0.005763688 | 0.9780986 | 0.007529312 | 0.9780964 | 0.009669768 |  |  | 697560 | 0.9577029 | 0.8678712 | 0.01530374 | 0.9659023 | 0.008860291 | 0.9659025 | 0.009907828
|  |  | 130392 | 1.001338 | 0.9994305 | 0.0006155592 | 0.9999501 | 0.1110222 | 0.9999457 | 0.2182818 |  |  | 354546 | 0.9937554 | 0.9866385 | 0.001150604 | 0.9951923 | 0.006334527 | 0.9951915 | 0.005718109 |  |  | 249660 | 0.9679518 | 0.9670213 | 0.003458719 | 0.9723291 | 0.008539584 | 0.9723278 | 0.00759846 |  |  | 397080 | 0.9783783 | 0.9150489 | 0.005763688 | 0.9781136 | 0.007528847 | 0.9781113 | 0.009669442 |  |  | 697860 | 0.9554649 | 0.8678712 | 0.01530374 | 0.9659281 | 0.008859205 | 0.9659283 | 0.009906962
|  |  | 130692 | 1.000442 | 0.9994305 | 0.0006155592 | 0.9999501 | 0.1110222 | 0.9999457 | 0.2182818 |  |  | 354846 | 0.9927949 | 0.9866385 | 0.001150604 | 0.9951965 | 0.00633444 | 0.9951958 | 0.005717648 |  |  | 249960 | 0.9679518 | 0.9670213 | 0.003458719 | 0.9723695 | 0.008539672 | 0.9723681 | 0.007598356 |  |  | 397380 | 0.9766969 | 0.9150489 | 0.005763688 | 0.9781285 | 0.007528384 | 0.9781262 | 0.009669117 |  |  | 698160 | 0.9599408 | 0.8678712 | 0.01530374 | 0.9659538 | 0.008858119 | 0.965954 | 0.009906097
|  |  | 130992 | 1.000442 | 0.9994305 | 0.0006155592 | 0.9999501 | 0.1110222 | 0.9999457 | 0.2182818 |  |  | 355146 | 0.9918345 | 0.9866385 | 0.001150604 | 0.9952007 | 0.006334353 | 0.9952 | 0.005717188 |  |  | 250260 | 0.9679518 | 0.9670213 | 0.003458719 | 0.9724097 | 0.008539757 | 0.9724084 | 0.007598249 |  |  | 397680 | 0.9766969 | 0.9150489 | 0.005763688 | 0.9781433 | 0.007527923 | 0.978141 | 0.009668794 |  |  | 698460 | 0.9666547 | 0.8678712 | 0.01530374 | 0.9659795 | 0.008857035 | 0.9659797 | 0.009905233
|  |  | 131292 | 1.001338 | 0.9994305 | 0.0006155592 | 0.9999501 | 0.1110222 | 0.9999457 | 0.2182818 |  |  | 355446 | 0.9918345 | 0.9866385 | 0.001150604 | 0.9952049 | 0.006334266 | 0.9952042 | 0.005716731 |  |  | 250560 | 0.9668728 | 0.9670213 | 0.003458719 | 0.9724499 | 0.008539839 | 0.9724486 | 0.007598139 |  |  | 397980 | 0.9766969 | 0.9150489 | 0.005763688 | 0.9781581 | 0.007527465 | 0.9781558 | 0.009668473 |  |  | 698760 | 0.9577029 | 0.8678712 | 0.01530374 | 0.9660052 | 0.008855952 | 0.9660054 | 0.00990437
|  |  | 131592 | 1.000442 | 0.9994305 | 0.0006155592 | 0.9999501 | 0.1110222 | 0.9999457 | 0.2182818 |  |  | 355746 | 0.9918345 | 0.9866385 | 0.001150604 | 0.9952091 | 0.00633418 | 0.9952084 | 0.005716274 |  |  | 250860 | 0.9679518 | 0.9670213 | 0.003458719 | 0.9724901 | 0.008539918 | 0.9724888 | 0.007598025 |  |  | 398280 | 0.9800598 | 0.9150489 | 0.005763688 | 0.9781729 | 0.007527007 | 0.9781706 | 0.009668152 |  |  | 699060 | 0.9577029 | 0.8678712 | 0.01530374 | 0.9660309 | 0.00885487 | 0.966031 | 0.009903508
|  |  | 131892 | 1.000442 | 0.9994305 | 0.0006155592 | 0.9999501 | 0.1110222 | 0.9999457 | 0.2182818 |  |  | 356046 | 0.9927949 | 0.9866385 | 0.001150604 | 0.9952133 | 0.006334095 | 0.9952126 | 0.00571582 |  |  | 251160 | 0.9657938 | 0.9670213 | 0.003458719 | 0.9725302 | 0.008539993 | 0.9725288 | 0.007597909 |  |  | 398580 | 0.9783783 | 0.9150489 | 0.005763688 | 0.9781876 | 0.007526552 | 0.9781853 | 0.009667834 |  |  | 699360 | 0.9554649 | 0.8678712 | 0.01530374 | 0.9660565 | 0.008853789 | 0.9660567 | 0.009902646
|  |  | 132192 | 1.000442 | 0.9994305 | 0.0006155592 | 0.9999501 | 0.1110222 | 0.9999457 | 0.2182818 |  |  | 356346 | 0.9918345 | 0.9866385 | 0.001150604 | 0.9952175 | 0.00633401 | 0.9952168 | 0.005715367 |  |  | 251460 | 0.9679518 | 0.9670213 | 0.003458719 | 0.9725702 | 0.008540066 | 0.9725689 | 0.007597789 |  |  | 398880 | 0.9766969 | 0.9150489 | 0.005763688 | 0.9782022 | 0.007526099 | 0.9781999 | 0.009667517 |  |  | 699660 | 0.953227 | 0.8678712 | 0.01530374 | 0.9660821 | 0.008852709 | 0.9660823 | 0.009901786
|  |  | 132492 | 1.001338 | 0.9994305 | 0.0006155592 | 0.9999501 | 0.1110222 | 0.9999457 | 0.2182818 |  |  | 356646 | 0.9927949 | 0.9866385 | 0.001150604 | 0.9952216 | 0.006333925 | 0.995221 | 0.005714915 |  |  | 251760 | 0.9679518 | 0.9670213 | 0.003458719 | 0.9726101 | 0.008540135 | 0.9726088 | 0.007597666 |  |  | 399180 | 0.9766969 | 0.9150489 | 0.005763688 | 0.9782169 | 0.007525648 | 0.9782146 | 0.009667201 |  |  | 699960 | 0.9621788 | 0.8678712 | 0.01530374 | 0.9661077 | 0.008851631 | 0.9661078 | 0.009900927
|  |  | 132792 | 1.000442 | 0.9994305 | 0.0006155592 | 0.9999501 | 0.1110222 | 0.9999457 | 0.2182818 |  |  | 356946 | 0.9918345 | 0.9866385 | 0.001150604 | 0.9952258 | 0.006333841 | 0.9952251 | 0.005714465 |  |  | 252060 | 0.9668728 | 0.9670213 | 0.003458719 | 0.97265 | 0.008540201 | 0.9726487 | 0.007597541 |  |  | 399480 | 0.9766969 | 0.9150489 | 0.005763688 | 0.9782315 | 0.007525198 | 0.9782292 | 0.009666887 |  |  | 700260 | 0.9621788 | 0.8678712 | 0.01530374 | 0.9661332 | 0.008850553 | 0.9661334 | 0.009900069
|  |  | 133092 | 1.000442 | 0.9994305 | 0.0006155592 | 0.9999501 | 0.1110222 | 0.9999457 | 0.2182818 |  |  | 357246 | 0.9918345 | 0.9866385 | 0.001150604 | 0.9952299 | 0.006333757 | 0.9952293 | 0.005714017 |  |  | 252360 | 0.9668728 | 0.9670213 | 0.003458719 | 0.9726898 | 0.008540264 | 0.9726885 | 0.007597412 |  |  | 399780 | 0.9766969 | 0.9150489 | 0.005763688 | 0.978246 | 0.007524751 | 0.9782437 | 0.009666574 |  |  | 700560 | 0.9577029 | 0.8678712 | 0.01530374 | 0.9661588 | 0.008849477 | 0.9661589 | 0.009899211
|  |  | 133392 | 1.001338 | 0.9994305 | 0.0006155592 | 0.9999501 | 0.1110222 | 0.9999457 | 0.2182818 |  |  | 357546 | 0.9918345 | 0.9866385 | 0.001150604 | 0.9952341 | 0.006333674 | 0.9952334 | 0.00571357 |  |  | 252660 | 0.9668728 | 0.9670213 | 0.003458719 | 0.9727296 | 0.008540324 | 0.9727283 | 0.007597281 |  |  | 400080 | 0.9766969 | 0.9150489 | 0.005763688 | 0.9782606 | 0.007524305 | 0.9782582 | 0.009666262 |  |  | 700860 | 0.9577029 | 0.8678712 | 0.01530374 | 0.9661842 | 0.008848402 | 0.9661843 | 0.009898355
|  |  | 133692 | 1.002234 | 0.9994305 | 0.0006155592 | 0.9999501 | 0.1110222 | 0.9999457 | 0.2182818 |  |  | 357846 | 0.9927949 | 0.9866385 | 0.001150604 | 0.9952382 | 0.006333592 | 0.9952376 | 0.005713125 |  |  | 252960 | 0.9668728 | 0.9670213 | 0.003458719 | 0.9727693 | 0.008540381 | 0.972768 | 0.007597146 |  |  | 400380 | 0.9783783 | 0.9150489 | 0.005763688 | 0.978275 | 0.007523861 | 0.9782727 | 0.009665953 |  |  | 701160 | 0.9577029 | 0.8678712 | 0.01530374 | 0.9662097 | 0.008847328 | 0.9662098 | 0.0098975
|  |  | 133992 | 1.001338 | 0.9994305 | 0.0006155592 | 0.9999501 | 0.1110222 | 0.9999457 | 0.2182818 |  |  | 358146 | 0.9918345 | 0.9866385 | 0.001150604 | 0.9952423 | 0.006333509 | 0.9952417 | 0.005712681 |  |  | 253260 | 0.9690308 | 0.9670213 | 0.003458719 | 0.9728089 | 0.008540435 | 0.9728076 | 0.007597008 |  |  | 400680 | 0.9783783 | 0.9150489 | 0.005763688 | 0.9782895 | 0.00752342 | 0.9782871 | 0.009665644 |  |  | 701460 | 0.9577029 | 0.8678712 | 0.01530374 | 0.9662351 | 0.008846255 | 0.9662352 | 0.009896645
|  |  | 134292 | 1.000442 | 0.9994305 | 0.0006155592 | 0.9999501 | 0.1110222 | 0.9999457 | 0.2182818 |  |  | 358446 | 0.9927949 | 0.9866385 | 0.001150604 | 0.9952464 | 0.006333428 | 0.9952458 | 0.005712239 |  |  | 253560 | 0.9657938 | 0.9670213 | 0.003458719 | 0.9728485 | 0.008540486 | 0.9728472 | 0.007596868 |  |  | 400980 | 0.9800598 | 0.9150489 | 0.005763688 | 0.9783039 | 0.007522979 | 0.9783015 | 0.009665337 |  |  | 701760 | 0.9577029 | 0.8678712 | 0.01530374 | 0.9662605 | 0.008845183 | 0.9662606 | 0.009895792
|  |  | 134592 | 1.000442 | 0.9994305 | 0.0006155592 | 0.9999501 | 0.1110222 | 0.9999457 | 0.2182818 |  |  | 358746 | 0.9927949 | 0.9866385 | 0.001150604 | 0.9952505 | 0.006333346 | 0.9952499 | 0.005711798 |  |  | 253860 | 0.9668728 | 0.9670213 | 0.003458719 | 0.972888 | 0.008540534 | 0.9728867 | 0.007596724 |  |  | 401280 | 0.9800598 | 0.9150489 | 0.005763688 | 0.9783182 | 0.007522541 | 0.9783159 | 0.009665031 |  |  | 702060 | 0.9554649 | 0.8678712 | 0.01530374 | 0.9662859 | 0.008844113 | 0.9662859 | 0.009894939
|  |  | 134892 | 1.001338 | 0.9994305 | 0.0006155592 | 0.9999501 | 0.1110222 | 0.9999457 | 0.2182818 |  |  | 359046 | 0.9927949 | 0.9866385 | 0.001150604 | 0.9952545 | 0.006333265 | 0.995254 | 0.005711359 |  |  | 254160 | 0.9657938 | 0.9670213 | 0.003458719 | 0.9729274 | 0.008540579 | 0.9729261 | 0.007596578 |  |  | 401580 | 0.9783783 | 0.9150489 | 0.005763688 | 0.9783326 | 0.007522105 | 0.9783302 | 0.009664727 |  |  | 702360 | 0.9577029 | 0.8678712 | 0.01530374 | 0.9663112 | 0.008843043 | 0.9663113 | 0.009894088
|  |  | 135192 | 1.001338 | 0.9994305 | 0.0006155592 | 0.9999501 | 0.1110222 | 0.9999457 | 0.2182818 |  |  | 359346 | 0.9927949 | 0.9866385 | 0.001150604 | 0.9952586 | 0.006333185 | 0.995258 | 0.005710922 |  |  | 254460 | 0.9636358 | 0.9670213 | 0.003458719 | 0.9729668 | 0.008540621 | 0.9729655 | 0.007596428 |  |  | 401880 | 0.9750154 | 0.9150489 | 0.005763688 | 0.9783469 | 0.007521671 | 0.9783445 | 0.009664424 |  |  | 702660 | 0.953227 | 0.8678712 | 0.01530374 | 0.9663365 | 0.008841975 | 0.9663366 | 0.009893237
|  |  | 135492 | 1.001338 | 0.9994305 | 0.0006155592 | 0.9999501 | 0.1110222 | 0.9999457 | 0.2182818 |  |  | 359646 | 0.9937554 | 0.9866385 | 0.001150604 | 0.9952626 | 0.006333105 | 0.9952621 | 0.005710486 |  |  | 254760 | 0.9657938 | 0.9670213 | 0.003458719 | 0.9730061 | 0.00854066 | 0.9730048 | 0.007596276 |  |  | 402180 | 0.9750154 | 0.9150489 | 0.005763688 | 0.9783611 | 0.007521238 | 0.9783587 | 0.009664123 |  |  | 702960 | 0.9554649 | 0.8678712 | 0.01530374 | 0.9663618 | 0.008840908 | 0.9663619 | 0.009892388
|  |  | 135792 | 1.000442 | 0.9994305 | 0.0006155592 | 0.9999501 | 0.1110222 | 0.9999457 | 0.2182818 |  |  | 359946 | 0.9918345 | 0.9866385 | 0.001150604 | 0.9952667 | 0.006333026 | 0.9952661 | 0.005710051 |  |  | 255060 | 0.9668728 | 0.9670213 | 0.003458719 | 0.9730453 | 0.008540696 | 0.973044 | 0.007596121 |  |  | 402480 | 0.9750154 | 0.9150489 | 0.005763688 | 0.9783753 | 0.007520807 | 0.9783729 | 0.009663823 |  |  | 703260 | 0.9644167 | 0.8678712 | 0.01530374 | 0.9663871 | 0.008839842 | 0.9663871 | 0.009891539
|  |  | 136092 | 1.001338 | 0.9994305 | 0.0006155592 | 0.9999501 | 0.1110222 | 0.9999457 | 0.2182818 |  |  | 360246 | 0.9927949 | 0.9866385 | 0.001150604 | 0.9952707 | 0.006332947 | 0.9952702 | 0.005709618 |  |  | 255360 | 0.9657938 | 0.9670213 | 0.003458719 | 0.9730845 | 0.008540729 | 0.9730832 | 0.007595963 |  |  | 402780 | 0.9750154 | 0.9150489 | 0.005763688 | 0.9783895 | 0.007520378 | 0.9783871 | 0.009663524 |  |  | 703560 | 0.9621788 | 0.8678712 | 0.01530374 | 0.9664123 | 0.008838777 | 0.9664123 | 0.009890691
|  |  | 136392 | 1.001338 | 0.9994305 | 0.0006155592 | 0.9999501 | 0.1110222 | 0.9999457 | 0.2182818 |  |  | 360546 | 0.9918345 | 0.9866385 | 0.001150604 | 0.9952747 | 0.006332868 | 0.9952742 | 0.005709187 |  |  | 255660 | 0.9668728 | 0.9670213 | 0.003458719 | 0.9731236 | 0.008540759 | 0.9731223 | 0.007595802 |  |  | 403080 | 0.9766969 | 0.9150489 | 0.005763688 | 0.9784036 | 0.007519951 | 0.9784012 | 0.009663227 |  |  | 703860 | 0.953227 | 0.8678712 | 0.01530374 | 0.9664375 | 0.008837714 | 0.9664375 | 0.009889845
|  |  | 136692 | 0.9995459 | 0.9994305 | 0.0006155592 | 0.9999501 | 0.1110222 | 0.9999457 | 0.2182818 |  |  | 360846 | 0.990874 | 0.9866385 | 0.001150604 | 0.9952787 | 0.00633279 | 0.9952782 | 0.005708757 |  |  | 255960 | 0.9668728 | 0.9670213 | 0.003458719 | 0.9731627 | 0.008540786 | 0.9731614 | 0.007595638 |  |  | 403380 | 0.9783783 | 0.9150489 | 0.005763688 | 0.9784177 | 0.007519526 | 0.9784153 | 0.009662931 |  |  | 704160 | 0.9577029 | 0.8678712 | 0.01530374 | 0.9664627 | 0.008836651 | 0.9664627 | 0.009888999
|  |  | 136992 | 1.002234 | 0.9994305 | 0.0006155592 | 0.9999501 | 0.1110222 | 0.9999457 | 0.2182818 |  |  | 361146 | 0.9927949 | 0.9866385 | 0.001150604 | 0.9952827 | 0.006332713 | 0.9952822 | 0.005708329 |  |  | 256260 | 0.9668728 | 0.9670213 | 0.003458719 | 0.9732017 | 0.008540811 | 0.9732004 | 0.007595471 |  |  | 403680 | 0.9817413 | 0.9150489 | 0.005763688 | 0.9784317 | 0.007519102 | 0.9784293 | 0.009662636 |  |  | 704460 | 0.9621788 | 0.8678712 | 0.01530374 | 0.9664878 | 0.00883559 | 0.9664878 | 0.009888154
|  |  | 137292 | 1.00313 | 0.9994305 | 0.0006155592 | 0.9999501 | 0.1110222 | 0.9999457 | 0.2182818 |  |  | 361446 | 0.9918345 | 0.9866385 | 0.001150604 | 0.9952867 | 0.006332636 | 0.9952862 | 0.005707902 |  |  | 256560 | 0.9647148 | 0.9670213 | 0.003458719 | 0.9732406 | 0.008540832 | 0.9732393 | 0.007595302 |  |  | 403980 | 0.9750154 | 0.9150489 | 0.005763688 | 0.9784457 | 0.00751868 | 0.9784433 | 0.009662343 |  |  | 704760 | 0.9577029 | 0.8678712 | 0.01530374 | 0.9665129 | 0.00883453 | 0.9665129 | 0.00988731
|  |  | 137592 | 1.001338 | 0.9994305 | 0.0006155592 | 0.9999501 | 0.1110222 | 0.9999457 | 0.2182818 |  |  | 361746 | 0.9927949 | 0.9866385 | 0.001150604 | 0.9952907 | 0.006332559 | 0.9952902 | 0.005707476 |  |  | 256860 | 0.9657938 | 0.9670213 | 0.003458719 | 0.9732795 | 0.00854085 | 0.9732782 | 0.00759513 |  |  | 404280 | 0.9766969 | 0.9150489 | 0.005763688 | 0.9784597 | 0.007518261 | 0.9784573 | 0.009662051 |  |  | 705060 | 0.9577029 | 0.8678712 | 0.01530374 | 0.966538 | 0.008833471 | 0.966538 | 0.009886467
|  |  | 137892 | 1.000442 | 0.9994305 | 0.0006155592 | 0.9999501 | 0.1110222 | 0.9999457 | 0.2182818 |  |  | 362046 | 0.9927949 | 0.9866385 | 0.001150604 | 0.9952947 | 0.006332483 | 0.9952942 | 0.005707053 |  |  | 257160 | 0.9657938 | 0.9670213 | 0.003458719 | 0.9733183 | 0.008540866 | 0.973317 | 0.007594954 |  |  | 404580 | 0.9783783 | 0.9150489 | 0.005763688 | 0.9784737 | 0.007517842 | 0.9784712 | 0.009661761 |  |  | 705360 | 0.9599408 | 0.8678712 | 0.01530374 | 0.966563 | 0.008832413 | 0.966563 | 0.009885625
|  |  | 138192 | 1.002234 | 0.9994305 | 0.0006155592 | 0.9999501 | 0.1110222 | 0.9999457 | 0.2182818 |  |  | 362346 | 0.9927949 | 0.9866385 | 0.001150604 | 0.9952986 | 0.006332407 | 0.9952982 | 0.00570663 |  |  | 257460 | 0.9668728 | 0.9670213 | 0.003458719 | 0.973357 | 0.008540879 | 0.9733557 | 0.007594777 |  |  | 404880 | 0.9783783 | 0.9150489 | 0.005763688 | 0.9784876 | 0.007517426 | 0.9784851 | 0.009661472 |  |  | 705660 | 0.9599408 | 0.8678712 | 0.01530374 | 0.9665881 | 0.008831356 | 0.966588 | 0.009884784
|  |  | 138492 | 1.000442 | 0.9994305 | 0.0006155592 | 0.9999501 | 0.1110222 | 0.9999457 | 0.2182818 |  |  | 362646 | 0.9918345 | 0.9866385 | 0.001150604 | 0.9953026 | 0.006332332 | 0.9953021 | 0.005706209 |  |  | 257760 | 0.9657938 | 0.9670213 | 0.003458719 | 0.9733957 | 0.008540889 | 0.9733944 | 0.007594596 |  |  | 405180 | 0.9766969 | 0.9150489 | 0.005763688 | 0.9785014 | 0.007517012 | 0.9784989 | 0.009661184 |  |  | 705960 | 0.9644167 | 0.8678712 | 0.01530374 | 0.966613 | 0.0088303 | 0.966613 | 0.009883944
|  |  | 138792 | 1.002234 | 0.9994305 | 0.0006155592 | 0.9999501 | 0.1110222 | 0.9999457 | 0.2182818 |  |  | 362946 | 0.9937554 | 0.9866385 | 0.001150604 | 0.9953065 | 0.006332257 | 0.9953061 | 0.00570579 |  |  | 258060 | 0.9657938 | 0.9670213 | 0.003458719 | 0.9734343 | 0.008540896 | 0.973433 | 0.007594413 |  |  | 405480 | 0.9783783 | 0.9150489 | 0.005763688 | 0.9785152 | 0.007516599 | 0.9785128 | 0.009660898 |  |  | 706260 | 0.9621788 | 0.8678712 | 0.01530374 | 0.966638 | 0.008829246 | 0.966638 | 0.009883105
|  |  | 139092 | 1.002234 | 0.9994305 | 0.0006155592 | 0.9999501 | 0.1110222 | 0.9999457 | 0.2182818 |  |  | 363246 | 0.9918345 | 0.9866385 | 0.001150604 | 0.9953104 | 0.006332183 | 0.99531 | 0.005705372 |  |  | 258360 | 0.9647148 | 0.9670213 | 0.003458719 | 0.9734729 | 0.0085409 | 0.9734716 | 0.007594226 |  |  | 405780 | 0.9783783 | 0.9150489 | 0.005763688 | 0.978529 | 0.007516188 | 0.9785265 | 0.009660613 |  |  | 706560 | 0.9554649 | 0.8678712 | 0.01530374 | 0.9666629 | 0.008828192 | 0.9666629 | 0.009882267
|  |  | 139392 | 1.000442 | 0.9994305 | 0.0006155592 | 0.9999501 | 0.1110222 | 0.9999457 | 0.2182818 |  |  | 363546 | 0.9927949 | 0.9866385 | 0.001150604 | 0.9953144 | 0.006332109 | 0.9953139 | 0.005704955 |  |  | 258660 | 0.9657938 | 0.9670213 | 0.003458719 | 0.9735114 | 0.008540902 | 0.97351 | 0.007594038 |  |  | 406080 | 0.9800598 | 0.9150489 | 0.005763688 | 0.9785428 | 0.007515778 | 0.9785403 | 0.009660329 |  |  | 706860 | 0.9554649 | 0.8678712 | 0.01530374 | 0.9666879 | 0.00882714 | 0.9666878 | 0.00988143
|  |  | 139692 | 1.001338 | 0.9994305 | 0.0006155592 | 0.9999501 | 0.1110222 | 0.9999457 | 0.2182818 |  |  | 363846 | 0.9927949 | 0.9866385 | 0.001150604 | 0.9953183 | 0.006332035 | 0.9953179 | 0.00570454 |  |  | 258960 | 0.9647148 | 0.9670213 | 0.003458719 | 0.9735498 | 0.008540901 | 0.9735485 | 0.007593846 |  |  | 406380 | 0.9783783 | 0.9150489 | 0.005763688 | 0.9785565 | 0.007515371 | 0.978554 | 0.009660047 |  |  | 707160 | 0.9577029 | 0.8678712 | 0.01530374 | 0.9667127 | 0.008826089 | 0.9667127 | 0.009880594
|  |  | 139992 | 1.002234 | 0.9994305 | 0.0006155592 | 0.9999501 | 0.1110222 | 0.9999457 | 0.2182818 |  |  | 364146 | 0.9899135 | 0.9866385 | 0.001150604 | 0.9953222 | 0.006331962 | 0.9953218 | 0.005704127 |  |  | 259260 | 0.9647148 | 0.9670213 | 0.003458719 | 0.9735882 | 0.008540896 | 0.9735868 | 0.007593652 |  |  | 406680 | 0.9800598 | 0.9150489 | 0.005763688 | 0.9785701 | 0.007514965 | 0.9785676 | 0.009659766 |  |  | 707460 | 0.9599408 | 0.8678712 | 0.01530374 | 0.9667376 | 0.008825039 | 0.9667375 | 0.009879759
|  |  | 140292 | 1.001338 | 0.9994305 | 0.0006155592 | 0.9999501 | 0.1110222 | 0.9999457 | 0.2182818 |  |  | 364446 | 0.9918345 | 0.9866385 | 0.001150604 | 0.995326 | 0.00633189 | 0.9953257 | 0.005703715 |  |  | 259560 | 0.9636358 | 0.9670213 | 0.003458719 | 0.9736265 | 0.00854089 | 0.9736251 | 0.007593455 |  |  | 406980 | 0.9766969 | 0.9150489 | 0.005763688 | 0.9785838 | 0.007514561 | 0.9785813 | 0.009659486 |  |  | 707760 | 0.9554649 | 0.8678712 | 0.01530374 | 0.9667624 | 0.008823991 | 0.9667623 | 0.009878924
|  |  | 140592 | 1.001338 | 0.9994305 | 0.0006155592 | 0.9999501 | 0.1110222 | 0.9999457 | 0.2182818 |  |  | 364746 | 0.9918345 | 0.9866385 | 0.001150604 | 0.9953299 | 0.006331818 | 0.9953295 | 0.005703304 |  |  | 259860 | 0.9625568 | 0.9670213 | 0.003458719 | 0.9736647 | 0.00854088 | 0.9736634 | 0.007593255 |  |  | 407280 | 0.9750154 | 0.9150489 | 0.005763688 | 0.9785974 | 0.007514159 | 0.9785948 | 0.009659208 |  |  | 708060 | 0.9644167 | 0.8678712 | 0.01530374 | 0.9667872 | 0.008822943 | 0.9667871 | 0.009878091
|  |  | 140892 | 1.002234 | 0.9994305 | 0.0006155592 | 0.9999501 | 0.1110222 | 0.9999457 | 0.2182818 |  |  | 365046 | 0.9927949 | 0.9866385 | 0.001150604 | 0.9953338 | 0.006331746 | 0.9953334 | 0.005702895 |  |  | 260160 | 0.9647148 | 0.9670213 | 0.003458719 | 0.9737029 | 0.008540868 | 0.9737016 | 0.007593053 |  |  | 407580 | 0.9766969 | 0.9150489 | 0.005763688 | 0.9786109 | 0.007513758 | 0.9786084 | 0.009658931 |  |  | 708360 | 0.9577029 | 0.8678712 | 0.01530374 | 0.966812 | 0.008821896 | 0.9668119 | 0.009877259
|  |  | 141192 | 1.001338 | 0.9994305 | 0.0006155592 | 0.9999501 | 0.1110222 | 0.9999457 | 0.2182818 |  |  | 365346 | 0.9927949 | 0.9866385 | 0.001150604 | 0.9953376 | 0.006331675 | 0.9953373 | 0.005702488 |  |  | 260460 | 0.9668728 | 0.9670213 | 0.003458719 | 0.973741 | 0.008540853 | 0.9737397 | 0.007592848 |  |  | 407880 | 0.9750154 | 0.9150489 | 0.005763688 | 0.9786245 | 0.00751336 | 0.9786219 | 0.009658655 |  |  | 708660 | 0.9621788 | 0.8678712 | 0.01530374 | 0.9668367 | 0.008820851 | 0.9668366 | 0.009876427
|  |  | 141492 | 1.001338 | 0.9994305 | 0.0006155592 | 0.9999501 | 0.1110222 | 0.9999457 | 0.2182818 |  |  | 365646 | 0.9937554 | 0.9866385 | 0.001150604 | 0.9953415 | 0.006331604 | 0.9953411 | 0.005702081 |  |  | 260760 | 0.9657938 | 0.9670213 | 0.003458719 | 0.9737791 | 0.008540835 | 0.9737777 | 0.00759264 |  |  | 408180 | 0.9766969 | 0.9150489 | 0.005763688 | 0.9786379 | 0.007512963 | 0.9786354 | 0.009658381 |  |  | 708960 | 0.9599408 | 0.8678712 | 0.01530374 | 0.9668614 | 0.008819807 | 0.9668613 | 0.009875597
|  |  | 141792 | 1.001338 | 0.9994305 | 0.0006155592 | 0.9999501 | 0.1110222 | 0.9999457 | 0.2182818 |  |  | 365946 | 0.9927949 | 0.9866385 | 0.001150604 | 0.9953453 | 0.006331533 | 0.995345 | 0.005701677 |  |  | 261060 | 0.9647148 | 0.9670213 | 0.003458719 | 0.9738171 | 0.008540814 | 0.9738157 | 0.00759243 |  |  | 408480 | 0.9766969 | 0.9150489 | 0.005763688 | 0.9786514 | 0.007512567 | 0.9786488 | 0.009658108 |  |  | 709260 | 0.9599408 | 0.8678712 | 0.01530374 | 0.9668861 | 0.008818764 | 0.966886 | 0.009874767
|  |  | 142092 | 1.002234 | 0.9994305 | 0.0006155592 | 0.9999501 | 0.1110222 | 0.9999457 | 0.2182818 |  |  | 366246 | 0.9918345 | 0.9866385 | 0.001150604 | 0.9953491 | 0.006331463 | 0.9953488 | 0.005701273 |  |  | 261360 | 0.9647148 | 0.9670213 | 0.003458719 | 0.973855 | 0.008540791 | 0.9738537 | 0.007592217 |  |  | 408780 | 0.9817413 | 0.9150489 | 0.005763688 | 0.9786648 | 0.007512173 | 0.9786622 | 0.009657836 |  |  | 709560 | 0.9621788 | 0.8678712 | 0.01530374 | 0.9669107 | 0.008817722 | 0.9669106 | 0.009873939
|  |  | 142392 | 1.002234 | 0.9994305 | 0.0006155592 | 0.9999501 | 0.1110222 | 0.9999457 | 0.2182818 |  |  | 366546 | 0.9927949 | 0.9866385 | 0.001150604 | 0.9953529 | 0.006331394 | 0.9953526 | 0.005700872 |  |  | 261660 | 0.9657938 | 0.9670213 | 0.003458719 | 0.9738929 | 0.008540765 | 0.9738915 | 0.007592001 |  |  | 409080 | 0.9800598 | 0.9150489 | 0.005763688 | 0.9786782 | 0.007511782 | 0.9786756 | 0.009657566 |  |  | 709860 | 0.9577029 | 0.8678712 | 0.01530374 | 0.9669354 | 0.008816681 | 0.9669352 | 0.009873111
|  |  | 142692 | 1.001338 | 0.9994305 | 0.0006155592 | 0.9999501 | 0.1110222 | 0.9999457 | 0.2182818 |  |  | 366846 | 0.9927949 | 0.9866385 | 0.001150604 | 0.9953567 | 0.006331325 | 0.9953564 | 0.005700471 |  |  | 261960 | 0.9636358 | 0.9670213 | 0.003458719 | 0.9739307 | 0.008540737 | 0.9739294 | 0.007591783 |  |  | 409380 | 0.9783783 | 0.9150489 | 0.005763688 | 0.9786915 | 0.007511391 | 0.9786889 | 0.009657296 |  |  | 710160 | 0.9599408 | 0.8678712 | 0.01530374 | 0.96696 | 0.008815642 | 0.9669598 | 0.009872284
|  |  | 142992 | 1.002234 | 0.9994305 | 0.0006155592 | 0.9999501 | 0.1110222 | 0.9999457 | 0.2182818 |  |  | 367146 | 0.9947158 | 0.9866385 | 0.001150604 | 0.9953605 | 0.006331256 | 0.9953602 | 0.005700072 |  |  | 262260 | 0.9647148 | 0.9670213 | 0.003458719 | 0.9739684 | 0.008540706 | 0.9739671 | 0.007591562 |  |  | 409680 | 0.9733339 | 0.9150489 | 0.005763688 | 0.9787048 | 0.007511003 | 0.9787022 | 0.009657028 |  |  | 710460 | 0.9599408 | 0.8678712 | 0.01530374 | 0.9669845 | 0.008814603 | 0.9669844 | 0.009871459
|  |  | 143292 | 0.9995459 | 0.9994305 | 0.0006155592 | 0.9999501 | 0.1110222 | 0.9999457 | 0.2182818 |  |  | 367446 | 0.9918345 | 0.9866385 | 0.001150604 | 0.9953643 | 0.006331188 | 0.995364 | 0.005699675 |  |  | 262560 | 0.9636358 | 0.9670213 | 0.003458719 | 0.9740061 | 0.008540672 | 0.9740048 | 0.007591339 |  |  | 409980 | 0.9750154 | 0.9150489 | 0.005763688 | 0.9787181 | 0.007510616 | 0.9787155 | 0.009656762 |  |  | 710760 | 0.9599408 | 0.8678712 | 0.01530374 | 0.9670091 | 0.008813566 | 0.9670089 | 0.009870634
|  |  | 143592 | 1.001338 | 0.9994305 | 0.0006155592 | 0.9999501 | 0.1110222 | 0.9999457 | 0.2182818 |  |  | 367746 | 0.9927949 | 0.9866385 | 0.001150604 | 0.9953681 | 0.00633112 | 0.9953678 | 0.005699279 |  |  | 262860 | 0.9647148 | 0.9670213 | 0.003458719 | 0.9740437 | 0.008540636 | 0.9740424 | 0.007591113 |  |  | 410280 | 0.9783783 | 0.9150489 | 0.005763688 | 0.9787313 | 0.007510231 | 0.9787287 | 0.009656496 |  |  | 711060 | 0.9577029 | 0.8678712 | 0.01530374 | 0.9670336 | 0.008812529 | 0.9670334 | 0.00986981
|  |  | 143892 | 1.002234 | 0.9994305 | 0.0006155592 | 0.9999501 | 0.1110222 | 0.9999457 | 0.2182818 |  |  | 368046 | 0.9937554 | 0.9866385 | 0.001150604 | 0.9953718 | 0.006331053 | 0.9953716 | 0.005698884 |  |  | 263160 | 0.9636358 | 0.9670213 | 0.003458719 | 0.9740813 | 0.008540597 | 0.97408 | 0.007590885 |  |  | 410580 | 0.9783783 | 0.9150489 | 0.005763688 | 0.9787445 | 0.007509847 | 0.9787419 | 0.009656232 |  |  | 711360 | 0.9577029 | 0.8678712 | 0.01530374 | 0.9670581 | 0.008811494 | 0.9670579 | 0.009868987
|  |  | 144192 | 1.000442 | 0.9994305 | 0.0006155592 | 0.9999501 | 0.1110222 | 0.9999457 | 0.2182818 |  |  | 368346 | 0.9937554 | 0.9866385 | 0.001150604 | 0.9953756 | 0.006330986 | 0.9953754 | 0.005698491 |  |  | 263460 | 0.9625568 | 0.9670213 | 0.003458719 | 0.9741188 | 0.008540555 | 0.9741175 | 0.007590654 |  |  | 410880 | 0.9800598 | 0.9150489 | 0.005763688 | 0.9787577 | 0.007509465 | 0.9787551 | 0.009655969 |  |  | 711660 | 0.9599408 | 0.8678712 | 0.01530374 | 0.9670825 | 0.00881046 | 0.9670823 | 0.009868165
|  |  | 144492 | 1.002234 | 0.9994305 | 0.0006155592 | 0.9999501 | 0.1110222 | 0.9999457 | 0.2182818 |  |  | 368646 | 0.9927949 | 0.9866385 | 0.001150604 | 0.9953793 | 0.006330919 | 0.9953791 | 0.005698099 |  |  | 263760 | 0.9657938 | 0.9670213 | 0.003458719 | 0.9741563 | 0.008540511 | 0.9741549 | 0.007590421 |  |  | 411180 | 0.9783783 | 0.9150489 | 0.005763688 | 0.9787708 | 0.007509085 | 0.9787682 | 0.009655708 |  |  | 711960 | 0.953227 | 0.8678712 | 0.01530374 | 0.967107 | 0.008809428 | 0.9671068 | 0.009867344
|  |  | 144792 | 1.001338 | 0.9994305 | 0.0006155592 | 0.9999501 | 0.1110222 | 0.9999457 | 0.2182818 |  |  | 368946 | 0.9918345 | 0.9866385 | 0.001150604 | 0.9953831 | 0.006330853 | 0.9953828 | 0.005697709 |  |  | 264060 | 0.9636358 | 0.9670213 | 0.003458719 | 0.9741937 | 0.008540464 | 0.9741923 | 0.007590185 |  |  | 411480 | 0.9800598 | 0.9150489 | 0.005763688 | 0.9787839 | 0.007508706 | 0.9787813 | 0.009655448 |  |  | 712260 | 0.9621788 | 0.8678712 | 0.01530374 | 0.9671314 | 0.008808396 | 0.9671311 | 0.009866524
|  |  | 145092 | 1.001338 | 0.9994305 | 0.0006155592 | 0.9999501 | 0.1110222 | 0.9999457 | 0.2182818 |  |  | 369246 | 0.9918345 | 0.9866385 | 0.001150604 | 0.9953868 | 0.006330788 | 0.9953866 | 0.00569732 |  |  | 264360 | 0.9657938 | 0.9670213 | 0.003458719 | 0.974231 | 0.008540414 | 0.9742297 | 0.007589946 |  |  | 411780 | 0.9800598 | 0.9150489 | 0.005763688 | 0.9787969 | 0.007508329 | 0.9787943 | 0.009655188 |  |  | 712560 | 0.9644167 | 0.8678712 | 0.01530374 | 0.9671557 | 0.008807365 | 0.9671555 | 0.009865705
|  |  | 145392 | 1.000442 | 0.9994305 | 0.0006155592 | 0.9999501 | 0.1110222 | 0.9999457 | 0.2182818 |  |  | 369546 | 0.9918345 | 0.9866385 | 0.001150604 | 0.9953905 | 0.006330723 | 0.9953903 | 0.005696932 |  |  | 264660 | 0.9647148 | 0.9670213 | 0.003458719 | 0.9742682 | 0.008540362 | 0.9742669 | 0.007589705 |  |  | 412080 | 0.9783783 | 0.9150489 | 0.005763688 | 0.9788099 | 0.007507954 | 0.9788073 | 0.009654931 |  |  | 712860 | 0.9666547 | 0.8678712 | 0.01530374 | 0.9671801 | 0.008806336 | 0.9671798 | 0.009864887
|  |  | 145692 | 1.001338 | 0.9994305 | 0.0006155592 | 0.9999501 | 0.1110222 | 0.9999457 | 0.2182818 |  |  | 369846 | 0.9927949 | 0.9866385 | 0.001150604 | 0.9953942 | 0.006330658 | 0.995394 | 0.005696546 |  |  | 264960 | 0.9647148 | 0.9670213 | 0.003458719 | 0.9743054 | 0.008540308 | 0.9743041 | 0.007589462 |  |  | 412380 | 0.9766969 | 0.9150489 | 0.005763688 | 0.9788229 | 0.00750758 | 0.9788203 | 0.009654674 |  |  | 713160 | 0.9621788 | 0.8678712 | 0.01530374 | 0.9672044 | 0.008805308 | 0.9672042 | 0.00986407
|  |  | 145992 | 1.002234 | 0.9994305 | 0.0006155592 | 0.9999501 | 0.1110222 | 0.9999457 | 0.2182818 |  |  | 370146 | 0.9918345 | 0.9866385 | 0.001150604 | 0.9953979 | 0.006330593 | 0.9953977 | 0.005696161 |  |  | 265260 | 0.9657938 | 0.9670213 | 0.003458719 | 0.9743426 | 0.008540251 | 0.9743413 | 0.007589216 |  |  | 412680 | 0.9750154 | 0.9150489 | 0.005763688 | 0.9788359 | 0.007507208 | 0.9788332 | 0.009654419 |  |  | 713460 | 0.9644167 | 0.8678712 | 0.01530374 | 0.9672287 | 0.008804281 | 0.9672284 | 0.009863254
|  |  | 146292 | 1.002234 | 0.9994305 | 0.0006155592 | 0.9999501 | 0.1110222 | 0.9999457 | 0.2182818 |  |  | 370446 | 0.9918345 | 0.9866385 | 0.001150604 | 0.9954016 | 0.006330529 | 0.9954014 | 0.005695778 |  |  | 265560 | 0.9647148 | 0.9670213 | 0.003458719 | 0.9743797 | 0.008540191 | 0.9743784 | 0.007588968 |  |  | 412980 | 0.9783783 | 0.9150489 | 0.005763688 | 0.9788488 | 0.007506838 | 0.9788461 | 0.009654164 |  |  | 713760 | 0.9644167 | 0.8678712 | 0.01530374 | 0.9672529 | 0.008803255 | 0.9672527 | 0.009862439
|  |  | 146592 | 1.001338 | 0.9994305 | 0.0006155592 | 0.9999501 | 0.1110222 | 0.9999457 | 0.2182818 |  |  | 370746 | 0.9918345 | 0.9866385 | 0.001150604 | 0.9954053 | 0.006330466 | 0.9954051 | 0.005695396 |  |  | 265860 | 0.9657938 | 0.9670213 | 0.003458719 | 0.9744167 | 0.008540129 | 0.9744154 | 0.007588717 |  |  | 413280 | 0.9800598 | 0.9150489 | 0.005763688 | 0.9788617 | 0.007506469 | 0.978859 | 0.009653912 |  |  | 714060 | 0.9599408 | 0.8678712 | 0.01530374 | 0.9672772 | 0.00880223 | 0.9672769 | 0.009861624
|  |  | 146892 | 1.001338 | 0.9994305 | 0.0006155592 | 0.9999501 | 0.1110222 | 0.9999457 | 0.2182818 |  |  | 371046 | 0.9918345 | 0.9866385 | 0.001150604 | 0.9954089 | 0.006330403 | 0.9954088 | 0.005695015 |  |  | 266160 | 0.9657938 | 0.9670213 | 0.003458719 | 0.9744537 | 0.008540065 | 0.9744523 | 0.007588464 |  |  | 413580 | 0.9783783 | 0.9150489 | 0.005763688 | 0.9788745 | 0.007506102 | 0.9788718 | 0.00965366 |  |  | 714360 | 0.9621788 | 0.8678712 | 0.01530374 | 0.9673014 | 0.008801206 | 0.9673011 | 0.009860811
|  |  | 147192 | 1.000442 | 0.9994305 | 0.0006155592 | 0.9999501 | 0.1110222 | 0.9999457 | 0.2182818 |  |  | 371346 | 0.9918345 | 0.9866385 | 0.001150604 | 0.9954126 | 0.00633034 | 0.9954124 | 0.005694636 |  |  | 266460 | 0.9657938 | 0.9670213 | 0.003458719 | 0.9744906 | 0.008539998 | 0.9744892 | 0.007588209 |  |  | 413880 | 0.9783783 | 0.9150489 | 0.005763688 | 0.9788873 | 0.007505737 | 0.9788846 | 0.009653409 |  |  | 714660 | 0.9621788 | 0.8678712 | 0.01530374 | 0.9673255 | 0.008800183 | 0.9673253 | 0.009859999
|  |  | 147492 | 1.002234 | 0.9994305 | 0.0006155592 | 0.9999501 | 0.1110222 | 0.9999457 | 0.2182818 |  |  | 371646 | 0.9927949 | 0.9866385 | 0.001150604 | 0.9954162 | 0.006330278 | 0.9954161 | 0.005694258 |  |  | 266760 | 0.9679518 | 0.9670213 | 0.003458719 | 0.9745274 | 0.008539928 | 0.9745261 | 0.007587951 |  |  | 414180 | 0.9800598 | 0.9150489 | 0.005763688 | 0.9789001 | 0.007505373 | 0.9788974 | 0.00965316 |  |  | 714960 | 0.9621788 | 0.8678712 | 0.01530374 | 0.9673497 | 0.008799162 | 0.9673494 | 0.009859187
|  |  | 147792 | 1.000442 | 0.9994305 | 0.0006155592 | 0.9999501 | 0.1110222 | 0.9999457 | 0.2182818 |  |  | 371946 | 0.9927949 | 0.9866385 | 0.001150604 | 0.9954199 | 0.006330216 | 0.9954197 | 0.005693881 |  |  | 267060 | 0.9668728 | 0.9670213 | 0.003458719 | 0.9745642 | 0.008539856 | 0.9745629 | 0.007587691 |  |  | 414480 | 0.9783783 | 0.9150489 | 0.005763688 | 0.9789128 | 0.00750501 | 0.9789101 | 0.009652912 |  |  | 715260 | 0.9666547 | 0.8678712 | 0.01530374 | 0.9673738 | 0.008798142 | 0.9673735 | 0.009858377
|  |  | 148092 | 1.002234 | 0.9994305 | 0.0006155592 | 0.9999501 | 0.1110222 | 0.9999457 | 0.2182818 |  |  | 372246 | 0.9927949 | 0.9866385 | 0.001150604 | 0.9954235 | 0.006330154 | 0.9954234 | 0.005693506 |  |  | 267360 | 0.9668728 | 0.9670213 | 0.003458719 | 0.9746009 | 0.008539782 | 0.9745996 | 0.007587428 |  |  | 414780 | 0.9783783 | 0.9150489 | 0.005763688 | 0.9789255 | 0.00750465 | 0.9789228 | 0.009652665 |  |  | 715560 | 0.9621788 | 0.8678712 | 0.01530374 | 0.9673979 | 0.008797122 | 0.9673976 | 0.009857567
|  |  | 148392 | 1.001338 | 0.9994305 | 0.0006155592 | 0.9999501 | 0.1110222 | 0.9999457 | 0.2182818 |  |  | 372546 | 0.9927949 | 0.9866385 | 0.001150604 | 0.9954271 | 0.006330093 | 0.995427 | 0.005693132 |  |  | 267660 | 0.9679518 | 0.9670213 | 0.003458719 | 0.9746376 | 0.008539705 | 0.9746363 | 0.007587163 |  |  | 415080 | 0.9783783 | 0.9150489 | 0.005763688 | 0.9789382 | 0.00750429 | 0.9789354 | 0.00965242 |  |  | 715860 | 0.9599408 | 0.8678712 | 0.01530374 | 0.967422 | 0.008796104 | 0.9674217 | 0.009856758
|  |  | 148692 | 1.002234 | 0.9994305 | 0.0006155592 | 0.9999501 | 0.1110222 | 0.9999457 | 0.2182818 |  |  | 372846 | 0.9918345 | 0.9866385 | 0.001150604 | 0.9954307 | 0.006330033 | 0.9954306 | 0.00569276 |  |  | 267960 | 0.9690308 | 0.9670213 | 0.003458719 | 0.9746742 | 0.008539626 | 0.9746729 | 0.007586896 |  |  | 415380 | 0.9800598 | 0.9150489 | 0.005763688 | 0.9789508 | 0.007503933 | 0.9789481 | 0.009652175 |  |  | 716160 | 0.9599408 | 0.8678712 | 0.01530374 | 0.967446 | 0.008795087 | 0.9674457 | 0.009855951
|  |  | 148992 | 1.001338 | 0.9994305 | 0.0006155592 | 0.9999501 | 0.1110222 | 0.9999457 | 0.2182818 |  |  | 373146 | 0.9927949 | 0.9866385 | 0.001150604 | 0.9954343 | 0.006329972 | 0.9954342 | 0.005692389 |  |  | 268260 | 0.9690308 | 0.9670213 | 0.003458719 | 0.9747107 | 0.008539544 | 0.9747094 | 0.007586626 |  |  | 415680 | 0.9783783 | 0.9150489 | 0.005763688 | 0.9789634 | 0.007503577 | 0.9789607 | 0.009651932 |  |  | 716460 | 0.9599408 | 0.8678712 | 0.01530374 | 0.96747 | 0.008794072 | 0.9674697 | 0.009855144
|  |  | 149292 | 1.001338 | 0.9994305 | 0.0006155592 | 0.9999501 | 0.1110222 | 0.9999457 | 0.2182818 |  |  | 373446 | 0.9918345 | 0.9866385 | 0.001150604 | 0.9954379 | 0.006329912 | 0.9954378 | 0.005692019 |  |  | 268560 | 0.9668728 | 0.9670213 | 0.003458719 | 0.9747472 | 0.00853946 | 0.9747459 | 0.007586354 |  |  | 415980 | 0.9800598 | 0.9150489 | 0.005763688 | 0.9789759 | 0.007503222 | 0.9789732 | 0.00965169 |  |  | 716760 | 0.9621788 | 0.8678712 | 0.01530374 | 0.967494 | 0.008793057 | 0.9674937 | 0.009854338
|  |  | 149592 | 1.00313 | 0.9994305 | 0.0006155592 | 0.9999501 | 0.1110222 | 0.9999457 | 0.2182818 |  |  | 373746 | 0.9927949 | 0.9866385 | 0.001150604 | 0.9954415 | 0.006329853 | 0.9954414 | 0.005691651 |  |  | 268860 | 0.9701099 | 0.9670213 | 0.003458719 | 0.9747837 | 0.008539373 | 0.9747823 | 0.00758608 |  |  | 416280 | 0.9817413 | 0.9150489 | 0.005763688 | 0.9789885 | 0.00750287 | 0.9789857 | 0.009651449 |  |  | 717060 | 0.9621788 | 0.8678712 | 0.01530374 | 0.967518 | 0.008792043 | 0.9675176 | 0.009853533
|  |  | 149892 | 1.001338 | 0.9994305 | 0.0006155592 | 0.9999501 | 0.1110222 | 0.9999457 | 0.2182818 |  |  | 374046 | 0.9918345 | 0.9866385 | 0.001150604 | 0.995445 | 0.006329794 | 0.995445 | 0.005691284 |  |  | 269160 | 0.9690308 | 0.9670213 | 0.003458719 | 0.97482 | 0.008539285 | 0.9748187 | 0.007585803 |  |  | 416580 | 0.9783783 | 0.9150489 | 0.005763688 | 0.979001 | 0.007502518 | 0.9789982 | 0.009651209 |  |  | 717360 | 0.9644167 | 0.8678712 | 0.01530374 | 0.9675419 | 0.008791031 | 0.9675416 | 0.009852729
|  |  | 150192 | 1.002234 | 0.9994305 | 0.0006155592 | 0.9999501 | 0.1110222 | 0.9999457 | 0.2182818 |  |  | 374346 | 0.9937554 | 0.9866385 | 0.001150604 | 0.9954486 | 0.006329735 | 0.9954485 | 0.005690919 |  |  | 269460 | 0.9690308 | 0.9670213 | 0.003458719 | 0.9748563 | 0.008539193 | 0.974855 | 0.007585524 |  |  | 416880 | 0.9817413 | 0.9150489 | 0.005763688 | 0.9790134 | 0.007502169 | 0.9790107 | 0.009650971 |  |  | 717660 | 0.9621788 | 0.8678712 | 0.01530374 | 0.9675658 | 0.00879002 | 0.9675655 | 0.009851926
|  |  | 150492 | 1.000442 | 0.9994305 | 0.0006155592 | 0.9999501 | 0.1110222 | 0.9999457 | 0.2182818 |  |  | 374646 | 0.9927949 | 0.9866385 | 0.001150604 | 0.9954521 | 0.006329677 | 0.9954521 | 0.005690554 |  |  | 269760 | 0.9679518 | 0.9670213 | 0.003458719 | 0.9748926 | 0.0085391 | 0.9748913 | 0.007585243 |  |  | 417180 | 0.9800598 | 0.9150489 | 0.005763688 | 0.9790258 | 0.00750182 | 0.9790231 | 0.009650733 |  |  | 717960 | 0.9599408 | 0.8678712 | 0.01530374 | 0.9675897 | 0.008789009 | 0.9675893 | 0.009851124
|  |  | 150792 | 1.001338 | 0.9994305 | 0.0006155592 | 0.9999501 | 0.1110222 | 0.9999457 | 0.2182818 |  |  | 374946 | 0.9927949 | 0.9866385 | 0.001150604 | 0.9954557 | 0.006329619 | 0.9954556 | 0.005690191 |  |  | 270060 | 0.9690308 | 0.9670213 | 0.003458719 | 0.9749288 | 0.008539004 | 0.9749275 | 0.007584959 |  |  | 417480 | 0.9800598 | 0.9150489 | 0.005763688 | 0.9790382 | 0.007501474 | 0.9790355 | 0.009650497 |  |  | 718260 | 0.9621788 | 0.8678712 | 0.01530374 | 0.9676135 | 0.008788 | 0.9676132 | 0.009850323
|  |  | 151092 | 1.001338 | 0.9994305 | 0.0006155592 | 0.9999501 | 0.1110222 | 0.9999457 | 0.2182818 |  |  | 375246 | 0.9927949 | 0.9866385 | 0.001150604 | 0.9954592 | 0.006329562 | 0.9954592 | 0.00568983 |  |  | 270360 | 0.9690308 | 0.9670213 | 0.003458719 | 0.9749649 | 0.008538906 | 0.9749636 | 0.007584674 |  |  | 417780 | 0.9783783 | 0.9150489 | 0.005763688 | 0.9790506 | 0.007501128 | 0.9790478 | 0.009650262 |  |  | 718560 | 0.9621788 | 0.8678712 | 0.01530374 | 0.9676374 | 0.008786992 | 0.967637 | 0.009849523
|  |  | 151392 | 1.001338 | 0.9994305 | 0.0006155592 | 0.9999501 | 0.1110222 | 0.9999457 | 0.2182818 |  |  | 375546 | 0.9937554 | 0.9866385 | 0.001150604 | 0.9954627 | 0.006329505 | 0.9954627 | 0.00568947 |  |  | 270660 | 0.9701099 | 0.9670213 | 0.003458719 | 0.975001 | 0.008538805 | 0.9749997 | 0.007584386 |  |  | 418080 | 0.9800598 | 0.9150489 | 0.005763688 | 0.9790629 | 0.007500785 | 0.9790601 | 0.009650028 |  |  | 718860 | 0.9554649 | 0.8678712 | 0.01530374 | 0.9676611 | 0.008785986 | 0.9676608 | 0.009848724
|  |  | 151692 | 1.00313 | 0.9994305 | 0.0006155592 | 0.9999501 | 0.1110222 | 0.9999457 | 0.2182818 |  |  | 375846 | 0.9918345 | 0.9866385 | 0.001150604 | 0.9954662 | 0.006329448 | 0.9954662 | 0.005689111 |  |  | 270960 | 0.9690308 | 0.9670213 | 0.003458719 | 0.975037 | 0.008538702 | 0.9750357 | 0.007584096 |  |  | 418380 | 0.9783783 | 0.9150489 | 0.005763688 | 0.9790752 | 0.007500443 | 0.9790724 | 0.009649796 |  |  | 719160 | 0.9621788 | 0.8678712 | 0.01530374 | 0.9676849 | 0.00878498 | 0.9676845 | 0.009847926
|  |  | 151992 | 1.002234 | 0.9994305 | 0.0006155592 | 0.9999501 | 0.1110222 | 0.9999457 | 0.2182818 |  |  | 376146 | 0.9937554 | 0.9866385 | 0.001150604 | 0.9954697 | 0.006329392 | 0.9954697 | 0.005688753 |  |  | 271260 | 0.9701099 | 0.9670213 | 0.003458719 | 0.975073 | 0.008538597 | 0.9750717 | 0.007583803 |  |  | 418680 | 0.9800598 | 0.9150489 | 0.005763688 | 0.9790875 | 0.007500102 | 0.9790847 | 0.009649564 |  |  | 719460 | 0.9644167 | 0.8678712 | 0.01530374 | 0.9677087 | 0.008783975 | 0.9677083 | 0.009847128
|  |  | 152292 | 1.002234 | 0.9994305 | 0.0006155592 | 0.9999501 | 0.1110222 | 0.9999457 | 0.2182818 |  |  | 376446 | 0.9937554 | 0.9866385 | 0.001150604 | 0.9954732 | 0.006329336 | 0.9954732 | 0.005688397 |  |  | 271560 | 0.9711889 | 0.9670213 | 0.003458719 | 0.9751089 | 0.008538489 | 0.9751076 | 0.007583509 |  |  | 418980 | 0.9800598 | 0.9150489 | 0.005763688 | 0.9790997 | 0.007499763 | 0.9790969 | 0.009649334 |  |  | 719760 | 0.9621788 | 0.8678712 | 0.01530374 | 0.9677324 | 0.008782972 | 0.967732 | 0.009846332
|  |  | 152592 | 1.002234 | 0.9994305 | 0.0006155592 | 0.9999501 | 0.1110222 | 0.9999457 | 0.2182818 |  |  | 376746 | 0.9927949 | 0.9866385 | 0.001150604 | 0.9954767 | 0.00632928 | 0.9954767 | 0.005688042 |  |  | 271860 | 0.9701099 | 0.9670213 | 0.003458719 | 0.9751447 | 0.00853838 | 0.9751434 | 0.007583212 |  |  | 419280 | 0.9800598 | 0.9150489 | 0.005763688 | 0.9791119 | 0.007499426 | 0.979109 | 0.009649104 |  |  | 720060 | 0.9688926 | 0.8678712 | 0.01530374 | 0.967756 | 0.00878197 | 0.9677556 | 0.009845536
|  |  | 152892 | 1.000442 | 0.9994305 | 0.0006155592 | 0.9999501 | 0.1110222 | 0.9999457 | 0.2182818 |  |  | 377046 | 0.9937554 | 0.9866385 | 0.001150604 | 0.9954802 | 0.006329225 | 0.9954802 | 0.005687688 |  |  | 272160 | 0.9711889 | 0.9670213 | 0.003458719 | 0.9751805 | 0.008538268 | 0.9751792 | 0.007582913 |  |  | 419580 | 0.9783783 | 0.9150489 | 0.005763688 | 0.979124 | 0.00749909 | 0.9791212 | 0.009648876 |  |  | 720360 | 0.9599408 | 0.8678712 | 0.01530374 | 0.9677797 | 0.008780969 | 0.9677793 | 0.009844742
|  |  | 153192 | 1.001338 | 0.9994305 | 0.0006155592 | 0.9999501 | 0.1110222 | 0.9999457 | 0.2182818 |  |  | 377346 | 0.9918345 | 0.9866385 | 0.001150604 | 0.9954836 | 0.006329171 | 0.9954837 | 0.005687336 |  |  | 272460 | 0.9711889 | 0.9670213 | 0.003458719 | 0.9752162 | 0.008538153 | 0.9752149 | 0.007582612 |  |  | 419880 | 0.9800598 | 0.9150489 | 0.005763688 | 0.9791361 | 0.007498755 | 0.9791333 | 0.009648649 |  |  | 720660 | 0.9621788 | 0.8678712 | 0.01530374 | 0.9678033 | 0.008779969 | 0.9678029 | 0.009843948
|  |  | 153492 | 1.001338 | 0.9994305 | 0.0006155592 | 0.9999501 | 0.1110222 | 0.9999457 | 0.2182818 |  |  | 377646 | 0.9918345 | 0.9866385 | 0.001150604 | 0.9954871 | 0.006329116 | 0.9954872 | 0.005686985 |  |  | 272760 | 0.9690308 | 0.9670213 | 0.003458719 | 0.9752519 | 0.008538037 | 0.9752506 | 0.007582309 |  |  | 420180 | 0.9817413 | 0.9150489 | 0.005763688 | 0.9791482 | 0.007498422 | 0.9791454 | 0.009648423 |  |  | 720960 | 0.9666547 | 0.8678712 | 0.01530374 | 0.9678269 | 0.00877897 | 0.9678265 | 0.009843156
|  |  | 153792 | 1.001338 | 0.9994305 | 0.0006155592 | 0.9999501 | 0.1110222 | 0.9999457 | 0.2182818 |  |  | 377946 | 0.9927949 | 0.9866385 | 0.001150604 | 0.9954905 | 0.006329062 | 0.9954906 | 0.005686635 |  |  | 273060 | 0.9711889 | 0.9670213 | 0.003458719 | 0.9752875 | 0.008537918 | 0.9752862 | 0.007582003 |  |  | 420480 | 0.9783783 | 0.9150489 | 0.005763688 | 0.9791603 | 0.00749809 | 0.9791574 | 0.009648198 |  |  | 721260 | 0.9644167 | 0.8678712 | 0.01530374 | 0.9678505 | 0.008777972 | 0.9678501 | 0.009842364
|  |  | 154092 | 1.002234 | 0.9994305 | 0.0006155592 | 0.9999501 | 0.1110222 | 0.9999457 | 0.2182818 |  |  | 378246 | 0.9918345 | 0.9866385 | 0.001150604 | 0.995494 | 0.006329009 | 0.9954941 | 0.005686287 |  |  | 273360 | 0.9701099 | 0.9670213 | 0.003458719 | 0.9753231 | 0.008537797 | 0.9753218 | 0.007581696 |  |  | 420780 | 0.9817413 | 0.9150489 | 0.005763688 | 0.9791723 | 0.00749776 | 0.9791695 | 0.009647975 |  |  | 721560 | 0.9599408 | 0.8678712 | 0.01530374 | 0.9678741 | 0.008776975 | 0.9678736 | 0.009841573
|  |  | 154392 | 1.001338 | 0.9994305 | 0.0006155592 | 0.9999501 | 0.1110222 | 0.9999457 | 0.2182818 |  |  | 378546 | 0.9937554 | 0.9866385 | 0.001150604 | 0.9954974 | 0.006328956 | 0.9954975 | 0.00568594 |  |  | 273660 | 0.9690308 | 0.9670213 | 0.003458719 | 0.9753586 | 0.008537674 | 0.9753573 | 0.007581386 |  |  | 421080 | 0.9800598 | 0.9150489 | 0.005763688 | 0.9791843 | 0.007497432 | 0.9791814 | 0.009647752 |  |  | 721860 | 0.9621788 | 0.8678712 | 0.01530374 | 0.9678976 | 0.00877598 | 0.9678971 | 0.009840783
|  |  | 154692 | 1.00313 | 0.9994305 | 0.0006155592 | 0.9999501 | 0.1110222 | 0.9999457 | 0.2182818 |  |  | 378846 | 0.9927949 | 0.9866385 | 0.001150604 | 0.9955008 | 0.006328903 | 0.9955009 | 0.005685594 |  |  | 273960 | 0.9711889 | 0.9670213 | 0.003458719 | 0.975394 | 0.008537548 | 0.9753927 | 0.007581074 |  |  | 421380 | 0.9800598 | 0.9150489 | 0.005763688 | 0.9791963 | 0.007497105 | 0.9791934 | 0.009647531 |  |  | 722160 | 0.9621788 | 0.8678712 | 0.01530374 | 0.9679211 | 0.008774985 | 0.9679206 | 0.009839994
|  |  | 154992 | 1.001338 | 0.9994305 | 0.0006155592 | 0.9999501 | 0.1110222 | 0.9999457 | 0.2182818 |  |  | 379146 | 0.9927949 | 0.9866385 | 0.001150604 | 0.9955042 | 0.00632885 | 0.9955043 | 0.005685249 |  |  | 274260 | 0.9701099 | 0.9670213 | 0.003458719 | 0.9754294 | 0.008537421 | 0.9754281 | 0.00758076 |  |  | 421680 | 0.9800598 | 0.9150489 | 0.005763688 | 0.9792082 | 0.007496779 | 0.9792053 | 0.00964731 |  |  | 722460 | 0.9666547 | 0.8678712 | 0.01530374 | 0.9679446 | 0.008773992 | 0.9679441 | 0.009839207
|  |  | 155292 | 1.002234 | 0.9994305 | 0.0006155592 | 0.9999501 | 0.1110222 | 0.9999457 | 0.2182818 |  |  | 379446 | 0.9918345 | 0.9866385 | 0.001150604 | 0.9955076 | 0.006328798 | 0.9955078 | 0.005684906 |  |  | 274560 | 0.9733469 | 0.9670213 | 0.003458719 | 0.9754647 | 0.008537291 | 0.9754634 | 0.007580444 |  |  | 421980 | 0.9783783 | 0.9150489 | 0.005763688 | 0.9792201 | 0.007496455 | 0.9792172 | 0.009647091 |  |  | 722760 | 0.9621788 | 0.8678712 | 0.01530374 | 0.967968 | 0.008773 | 0.9679675 | 0.009838419
|  |  | 155592 | 1.001338 | 0.9994305 | 0.0006155592 | 0.9999501 | 0.1110222 | 0.9999457 | 0.2182818 |  |  | 379746 | 0.9927949 | 0.9866385 | 0.001150604 | 0.995511 | 0.006328747 | 0.9955112 | 0.005684564 |  |  | 274860 | 0.9701099 | 0.9670213 | 0.003458719 | 0.9755 | 0.008537159 | 0.9754987 | 0.007580126 |  |  | 422280 | 0.9834228 | 0.9150489 | 0.005763688 | 0.9792319 | 0.007496132 | 0.979229 | 0.009646873 |  |  | 723060 | 0.9577029 | 0.8678712 | 0.01530374 | 0.9679914 | 0.008772009 | 0.9679909 | 0.009837633
|  |  | 155892 | 1.001338 | 0.9994305 | 0.0006155592 | 0.9999501 | 0.1110222 | 0.9999457 | 0.2182818 |  |  | 380046 | 0.9927949 | 0.9866385 | 0.001150604 | 0.9955144 | 0.006328695 | 0.9955145 | 0.005684223 |  |  | 275160 | 0.9701099 | 0.9670213 | 0.003458719 | 0.9755352 | 0.008537025 | 0.9755339 | 0.007579806 |  |  | 422580 | 0.9800598 | 0.9150489 | 0.005763688 | 0.9792438 | 0.007495811 | 0.9792409 | 0.009646656 |  |  | 723360 | 0.9688926 | 0.8678712 | 0.01530374 | 0.9680148 | 0.008771019 | 0.9680143 | 0.009836848
|  |  | 156192 | 1.001338 | 0.9994305 | 0.0006155592 | 0.9999501 | 0.1110222 | 0.9999457 | 0.2182818 |  |  | 380346 | 0.9927949 | 0.9866385 | 0.001150604 | 0.9955178 | 0.006328645 | 0.9955179 | 0.005683884 |  |  | 275460 | 0.9722679 | 0.9670213 | 0.003458719 | 0.9755704 | 0.008536889 | 0.9755691 | 0.007579484 |  |  | 422880 | 0.9750154 | 0.9150489 | 0.005763688 | 0.9792556 | 0.007495491 | 0.9792527 | 0.00964644 |  |  | 723660 | 0.9621788 | 0.8678712 | 0.01530374 | 0.9680382 | 0.00877003 | 0.9680377 | 0.009836064
|  |  | 156492 | 1.000442 | 0.9994305 | 0.0006155592 | 0.9999501 | 0.1110222 | 0.9999457 | 0.2182818 |  |  | 380646 | 0.9937554 | 0.9866385 | 0.001150604 | 0.9955211 | 0.006328594 | 0.9955213 | 0.005683546 |  |  | 275760 | 0.9690308 | 0.9670213 | 0.003458719 | 0.9756055 | 0.00853675 | 0.9756042 | 0.00757916 |  |  | 423180 | 0.9817413 | 0.9150489 | 0.005763688 | 0.9792673 | 0.007495173 | 0.9792644 | 0.009646225 |  |  | 723960 | 0.9644167 | 0.8678712 | 0.01530374 | 0.9680615 | 0.008769042 | 0.968061 | 0.009835281
|  |  | 156792 | 1.00313 | 0.9994305 | 0.0006155592 | 0.9999501 | 0.1110222 | 0.9999457 | 0.2182818 |  |  | 380946 | 0.9937554 | 0.9866385 | 0.001150604 | 0.9955245 | 0.006328544 | 0.9955247 | 0.005683209 |  |  | 276060 | 0.9722679 | 0.9670213 | 0.003458719 | 0.9756405 | 0.00853661 | 0.9756392 | 0.007578834 |  |  | 423480 | 0.9800598 | 0.9150489 | 0.005763688 | 0.979279 | 0.007494856 | 0.9792761 | 0.009646011 |  |  | 724260 | 0.9644167 | 0.8678712 | 0.01530374 | 0.9680848 | 0.008768056 | 0.9680843 | 0.009834498
|  |  | 157092 | 1.001338 | 0.9994305 | 0.0006155592 | 0.9999501 | 0.1110222 | 0.9999457 | 0.2182818 |  |  | 381246 | 0.9937554 | 0.9866385 | 0.001150604 | 0.9955278 | 0.006328494 | 0.995528 | 0.005682873 |  |  | 276360 | 0.9701099 | 0.9670213 | 0.003458719 | 0.9756755 | 0.008536467 | 0.9756742 | 0.007578505 |  |  | 423780 | 0.9817413 | 0.9150489 | 0.005763688 | 0.9792907 | 0.00749454 | 0.9792878 | 0.009645798 |  |  | 724560 | 0.9599408 | 0.8678712 | 0.01530374 | 0.9681081 | 0.00876707 | 0.9681076 | 0.009833717
|  |  | 157392 | 1.000442 | 0.9994305 | 0.0006155592 | 0.9999501 | 0.1110222 | 0.9999457 | 0.2182818 |  |  | 381546 | 0.9947158 | 0.9866385 | 0.001150604 | 0.9955312 | 0.006328445 | 0.9955314 | 0.005682539 |  |  | 276660 | 0.9722679 | 0.9670213 | 0.003458719 | 0.9757104 | 0.008536323 | 0.9757091 | 0.007578175 |  |  | 424080 | 0.9800598 | 0.9150489 | 0.005763688 | 0.9793024 | 0.007494226 | 0.9792995 | 0.009645587 |  |  | 724860 | 0.9666547 | 0.8678712 | 0.01530374 | 0.9681313 | 0.008766086 | 0.9681308 | 0.009832936
|  |  | 157692 | 1.002234 | 0.9994305 | 0.0006155592 | 0.9999501 | 0.1110222 | 0.9999457 | 0.2182818 |  |  | 381846 | 0.9927949 | 0.9866385 | 0.001150604 | 0.9955345 | 0.006328396 | 0.9955347 | 0.005682206 |  |  | 276960 | 0.9701099 | 0.9670213 | 0.003458719 | 0.9757453 | 0.008536176 | 0.975744 | 0.007577843 |  |  | 424380 | 0.9817413 | 0.9150489 | 0.005763688 | 0.979314 | 0.007493913 | 0.9793111 | 0.009645376 |  |  | 725160 | 0.9666547 | 0.8678712 | 0.01530374 | 0.9681546 | 0.008765102 | 0.968154 | 0.009832157
|  |  | 157992 | 1.002234 | 0.9994305 | 0.0006155592 | 0.9999501 | 0.1110222 | 0.9999457 | 0.2182818 |  |  | 382146 | 0.9937554 | 0.9866385 | 0.001150604 | 0.9955378 | 0.006328347 | 0.995538 | 0.005681874 |  |  | 277260 | 0.9722679 | 0.9670213 | 0.003458719 | 0.9757801 | 0.008536027 | 0.9757788 | 0.007577509 |  |  | 424680 | 0.9800598 | 0.9150489 | 0.005763688 | 0.9793256 | 0.007493602 | 0.9793227 | 0.009645167 |  |  | 725460 | 0.9666547 | 0.8678712 | 0.01530374 | 0.9681778 | 0.00876412 | 0.9681772 | 0.009831378
|  |  | 158292 | 1.001338 | 0.9994305 | 0.0006155592 | 0.9999501 | 0.1110222 | 0.9999457 | 0.2182818 |  |  | 382446 | 0.9937554 | 0.9866385 | 0.001150604 | 0.9955411 | 0.006328299 | 0.9955414 | 0.005681543 |  |  | 277560 | 0.9711889 | 0.9670213 | 0.003458719 | 0.9758149 | 0.008535876 | 0.9758136 | 0.007577172 |  |  | 424980 | 0.9783783 | 0.9150489 | 0.005763688 | 0.9793372 | 0.007493292 | 0.9793343 | 0.009644958 |  |  | 725760 | 0.9644167 | 0.8678712 | 0.01530374 | 0.9682009 | 0.008763139 | 0.9682004 | 0.009830601
|  |  | 158592 | 1.001338 | 0.9994305 | 0.0006155592 | 0.9999501 | 0.1110222 | 0.9999457 | 0.2182818 |  |  | 382746 | 0.9927949 | 0.9866385 | 0.001150604 | 0.9955444 | 0.006328251 | 0.9955447 | 0.005681214 |  |  | 277860 | 0.9701099 | 0.9670213 | 0.003458719 | 0.9758496 | 0.008535723 | 0.9758483 | 0.007576834 |  |  | 425280 | 0.9817413 | 0.9150489 | 0.005763688 | 0.9793488 | 0.007492983 | 0.9793458 | 0.009644751 |  |  | 726060 | 0.9644167 | 0.8678712 | 0.01530374 | 0.9682241 | 0.008762159 | 0.9682235 | 0.009829824
|  |  | 158892 | 1.002234 | 0.9994305 | 0.0006155592 | 0.9999501 | 0.1110222 | 0.9999457 | 0.2182818 |  |  | 383046 | 0.9927949 | 0.9866385 | 0.001150604 | 0.9955477 | 0.006328203 | 0.995548 | 0.005680886 |  |  | 278160 | 0.9711889 | 0.9670213 | 0.003458719 | 0.9758842 | 0.008535568 | 0.9758829 | 0.007576494 |  |  | 425580 | 0.9817413 | 0.9150489 | 0.005763688 | 0.9793603 | 0.007492676 | 0.9793573 | 0.009644544 |  |  | 726360 | 0.9644167 | 0.8678712 | 0.01530374 | 0.9682472 | 0.008761181 | 0.9682466 | 0.009829048
|  |  | 159192 | 1.001338 | 0.9994305 | 0.0006155592 | 0.9999501 | 0.1110222 | 0.9999457 | 0.2182818 |  |  | 383346 | 0.9927949 | 0.9866385 | 0.001150604 | 0.995551 | 0.006328156 | 0.9955513 | 0.005680559 |  |  | 278460 | 0.9722679 | 0.9670213 | 0.003458719 | 0.9759188 | 0.008535411 | 0.9759175 | 0.007576152 |  |  | 425880 | 0.9817413 | 0.9150489 | 0.005763688 | 0.9793717 | 0.007492371 | 0.9793688 | 0.009644339 |  |  | 726660 | 0.9621788 | 0.8678712 | 0.01530374 | 0.9682703 | 0.008760203 | 0.9682697 | 0.009828273
|  |  | 159492 | 1.002234 | 0.9994305 | 0.0006155592 | 0.9999501 | 0.1110222 | 0.9999457 | 0.2182818 |  |  | 383646 | 0.9918345 | 0.9866385 | 0.001150604 | 0.9955543 | 0.006328109 | 0.9955546 | 0.005680233 |  |  | 278760 | 0.9733469 | 0.9670213 | 0.003458719 | 0.9759533 | 0.008535252 | 0.975952 | 0.007575808 |  |  | 426180 | 0.9783783 | 0.9150489 | 0.005763688 | 0.9793832 | 0.007492066 | 0.9793802 | 0.009644135 |  |  | 726960 | 0.9644167 | 0.8678712 | 0.01530374 | 0.9682934 | 0.008759226 | 0.9682928 | 0.009827499
|  |  | 159792 | 1.001338 | 0.9994305 | 0.0006155592 | 0.9999501 | 0.1110222 | 0.9999457 | 0.2182818 |  |  | 383946 | 0.9937554 | 0.9866385 | 0.001150604 | 0.9955576 | 0.006328063 | 0.9955578 | 0.005679909 |  |  | 279060 | 0.9722679 | 0.9670213 | 0.003458719 | 0.9759878 | 0.008535091 | 0.9759865 | 0.007575462 |  |  | 426480 | 0.9783783 | 0.9150489 | 0.005763688 | 0.9793946 | 0.007491763 | 0.9793916 | 0.009643931 |  |  | 727260 | 0.9644167 | 0.8678712 | 0.01530374 | 0.9683164 | 0.008758251 | 0.9683158 | 0.009826726
|  |  | 160092 | 1.00313 | 0.9994305 | 0.0006155592 | 0.9999501 | 0.1110222 | 0.9999457 | 0.2182818 |  |  | 384246 | 0.9927949 | 0.9866385 | 0.001150604 | 0.9955608 | 0.006328016 | 0.9955611 | 0.005679586 |  |  | 279360 | 0.9722679 | 0.9670213 | 0.003458719 | 0.9760222 | 0.008534928 | 0.9760209 | 0.007575114 |  |  | 426780 | 0.9817413 | 0.9150489 | 0.005763688 | 0.979406 | 0.007491462 | 0.979403 | 0.009643729 |  |  | 727560 | 0.9599408 | 0.8678712 | 0.01530374 | 0.9683394 | 0.008757277 | 0.9683388 | 0.009825954
|  |  | 160392 | 1.00313 | 0.9994305 | 0.0006155592 | 0.9999501 | 0.1110222 | 0.9999457 | 0.2182818 |  |  | 384546 | 0.9918345 | 0.9866385 | 0.001150604 | 0.9955641 | 0.006327971 | 0.9955644 | 0.005679264 |  |  | 279660 | 0.9711889 | 0.9670213 | 0.003458719 | 0.9760566 | 0.008534763 | 0.9760553 | 0.007574764 |  |  | 427080 | 0.9800598 | 0.9150489 | 0.005763688 | 0.9794173 | 0.007491162 | 0.9794143 | 0.009643528 |  |  | 727860 | 0.9666547 | 0.8678712 | 0.01530374 | 0.9683624 | 0.008756303 | 0.9683618 | 0.009825183
|  |  | 160692 | 1.001338 | 0.9994305 | 0.0006155592 | 0.9999501 | 0.1110222 | 0.9999457 | 0.2182818 |  |  | 384846 | 0.9927949 | 0.9866385 | 0.001150604 | 0.9955673 | 0.006327925 | 0.9955676 | 0.005678943 |  |  | 279960 | 0.9722679 | 0.9670213 | 0.003458719 | 0.9760909 | 0.008534596 | 0.9760896 | 0.007574413 |  |  | 427380 | 0.9817413 | 0.9150489 | 0.005763688 | 0.9794287 | 0.007490863 | 0.9794257 | 0.009643328 |  |  | 728160 | 0.9621788 | 0.8678712 | 0.01530374 | 0.9683854 | 0.008755331 | 0.9683848 | 0.009824412
|  |  | 160992 | 1.001338 | 0.9994305 | 0.0006155592 | 0.9999501 | 0.1110222 | 0.9999457 | 0.2182818 |  |  | 385146 | 0.9937554 | 0.9866385 | 0.001150604 | 0.9955705 | 0.00632788 | 0.9955709 | 0.005678624 |  |  | 280260 | 0.9733469 | 0.9670213 | 0.003458719 | 0.9761252 | 0.008534427 | 0.9761239 | 0.007574059 |  |  | 427680 | 0.9800598 | 0.9150489 | 0.005763688 | 0.97944 | 0.007490565 | 0.9794369 | 0.009643129 |  |  | 728460 | 0.9644167 | 0.8678712 | 0.01530374 | 0.9684083 | 0.00875436 | 0.9684077 | 0.009823643
|  |  | 161292 | 1.000442 | 0.9994305 | 0.0006155592 | 0.9999501 | 0.1110222 | 0.9999457 | 0.2182818 |  |  | 385446 | 0.9927949 | 0.9866385 | 0.001150604 | 0.9955738 | 0.006327835 | 0.9955741 | 0.005678305 |  |  | 280560 | 0.9733469 | 0.9670213 | 0.003458719 | 0.9761594 | 0.008534255 | 0.9761581 | 0.007573704 |  |  | 427980 | 0.9817413 | 0.9150489 | 0.005763688 | 0.9794512 | 0.007490269 | 0.9794482 | 0.009642931 |  |  | 728760 | 0.9688926 | 0.8678712 | 0.01530374 | 0.9684312 | 0.00875339 | 0.9684306 | 0.009822875
|  |  | 161592 | 1.001338 | 0.9994305 | 0.0006155592 | 0.9999501 | 0.1110222 | 0.9999457 | 0.2182818 |  |  | 385746 | 0.9927949 | 0.9866385 | 0.001150604 | 0.995577 | 0.006327791 | 0.9955773 | 0.005677988 |  |  | 280860 | 0.9711889 | 0.9670213 | 0.003458719 | 0.9761935 | 0.008534083 | 0.9761922 | 0.007573346 |  |  | 428280 | 0.9783783 | 0.9150489 | 0.005763688 | 0.9794624 | 0.007489975 | 0.9794594 | 0.009642734 |  |  | 729060 | 0.9644167 | 0.8678712 | 0.01530374 | 0.9684541 | 0.008752422 | 0.9684535 | 0.009822107
|  |  | 161892 | 1.001338 | 0.9994305 | 0.0006155592 | 0.9999501 | 0.1110222 | 0.9999457 | 0.2182818 |  |  | 386046 | 0.9927949 | 0.9866385 | 0.001150604 | 0.9955802 | 0.006327747 | 0.9955805 | 0.005677672 |  |  | 281160 | 0.9722679 | 0.9670213 | 0.003458719 | 0.9762276 | 0.008533908 | 0.9762263 | 0.007572987 |  |  | 428580 | 0.9800598 | 0.9150489 | 0.005763688 | 0.9794736 | 0.007489681 | 0.9794706 | 0.009642537 |  |  | 729360 | 0.9644167 | 0.8678712 | 0.01530374 | 0.968477 | 0.008751454 | 0.9684763 | 0.009821341
|  |  | 162192 | 1.002234 | 0.9994305 | 0.0006155592 | 0.9999501 | 0.1110222 | 0.9999457 | 0.2182818 |  |  | 386346 | 0.9927949 | 0.9866385 | 0.001150604 | 0.9955834 | 0.006327703 | 0.9955837 | 0.005677358 |  |  | 281460 | 0.9722679 | 0.9670213 | 0.003458719 | 0.9762616 | 0.008533731 | 0.9762604 | 0.007572626 |  |  | 428880 | 0.9834228 | 0.9150489 | 0.005763688 | 0.9794848 | 0.007489389 | 0.9794818 | 0.009642342 |  |  | 729660 | 0.9621788 | 0.8678712 | 0.01530374 | 0.9684998 | 0.008750487 | 0.9684992 | 0.009820575
|  |  | 162492 | 1.001338 | 0.9994305 | 0.0006155592 | 0.9999501 | 0.1110222 | 0.9999457 | 0.2182818 |  |  | 386646 | 0.9927949 | 0.9866385 | 0.001150604 | 0.9955866 | 0.00632766 | 0.9955869 | 0.005677044 |  |  | 281760 | 0.9733469 | 0.9670213 | 0.003458719 | 0.9762956 | 0.008533552 | 0.9762943 | 0.007572263 |  |  | 429180 | 0.9750154 | 0.9150489 | 0.005763688 | 0.9794959 | 0.007489098 | 0.9794929 | 0.009642148 |  |  | 729960 | 0.9599408 | 0.8678712 | 0.01530374 | 0.9685226 | 0.008749522 | 0.968522 | 0.00981981
|  |  | 162792 | 1.002234 | 0.9994305 | 0.0006155592 | 0.9999501 | 0.1110222 | 0.9999457 | 0.2182818 |  |  | 386946 | 0.9927949 | 0.9866385 | 0.001150604 | 0.9955898 | 0.006327617 | 0.9955901 | 0.005676732 |  |  | 282060 | 0.9733469 | 0.9670213 | 0.003458719 | 0.9763296 | 0.008533371 | 0.9763283 | 0.007571899 |  |  | 429480 | 0.9800598 | 0.9150489 | 0.005763688 | 0.979507 | 0.007488809 | 0.979504 | 0.009641955 |  |  | 730260 | 0.9599408 | 0.8678712 | 0.01530374 | 0.9685454 | 0.008748558 | 0.9685447 | 0.009819046
|  |  | 163092 | 1.00313 | 0.9994305 | 0.0006155592 | 0.9999501 | 0.1110222 | 0.9999457 | 0.2182818 |  |  | 387246 | 0.9937554 | 0.9866385 | 0.001150604 | 0.9955929 | 0.006327574 | 0.9955933 | 0.005676421 |  |  | 282360 | 0.9722679 | 0.9670213 | 0.003458719 | 0.9763634 | 0.008533189 | 0.9763621 | 0.007571532 |  |  | 429780 | 0.9800598 | 0.9150489 | 0.005763688 | 0.9795181 | 0.007488521 | 0.9795151 | 0.009641763 |  |  | 730560 | 0.9644167 | 0.8678712 | 0.01530374 | 0.9685682 | 0.008747594 | 0.9685675 | 0.009818283
|  |  | 163392 | 1.002234 | 0.9994305 | 0.0006155592 | 0.9999501 | 0.1110222 | 0.9999457 | 0.2182818 |  |  | 387546 | 0.9927949 | 0.9866385 | 0.001150604 | 0.9955961 | 0.006327532 | 0.9955965 | 0.005676111 |  |  | 282660 | 0.9722679 | 0.9670213 | 0.003458719 | 0.9763972 | 0.008533004 | 0.9763959 | 0.007571164 |  |  | 430080 | 0.9817413 | 0.9150489 | 0.005763688 | 0.9795292 | 0.007488234 | 0.9795261 | 0.009641572 |  |  | 730860 | 0.9621788 | 0.8678712 | 0.01530374 | 0.9685909 | 0.008746632 | 0.9685902 | 0.009817521
|  |  | 163692 | 1.000442 | 0.9994305 | 0.0006155592 | 0.9999501 | 0.1110222 | 0.9999457 | 0.2182818 |  |  | 387846 | 0.9918345 | 0.9866385 | 0.001150604 | 0.9955993 | 0.00632749 | 0.9955997 | 0.005675802 |  |  | 282960 | 0.9722679 | 0.9670213 | 0.003458719 | 0.976431 | 0.008532818 | 0.9764297 | 0.007570794 |  |  | 430380 | 0.9817413 | 0.9150489 | 0.005763688 | 0.9795402 | 0.007487949 | 0.9795371 | 0.009641382 |  |  | 731160 | 0.9666547 | 0.8678712 | 0.01530374 | 0.9686136 | 0.008745671 | 0.9686129 | 0.00981676
|  |  | 163992 | 1.002234 | 0.9994305 | 0.0006155592 | 0.9999501 | 0.1110222 | 0.9999457 | 0.2182818 |  |  | 388146 | 0.9947158 | 0.9866385 | 0.001150604 | 0.9956024 | 0.006327449 | 0.9956028 | 0.005675495 |  |  | 283260 | 0.9722679 | 0.9670213 | 0.003458719 | 0.9764647 | 0.00853263 | 0.9764634 | 0.007570423 |  |  | 430680 | 0.9851043 | 0.9150489 | 0.005763688 | 0.9795512 | 0.007487665 | 0.9795481 | 0.009641193 |  |  | 731460 | 0.9666547 | 0.8678712 | 0.01530374 | 0.9686363 | 0.008744711 | 0.9686356 | 0.009816
|  |  | 164292 | 1.001338 | 0.9994305 | 0.0006155592 | 0.9999501 | 0.1110222 | 0.9999457 | 0.2182818 |  |  | 388446 | 0.9937554 | 0.9866385 | 0.001150604 | 0.9956055 | 0.006327407 | 0.995606 | 0.005675188 |  |  | 283560 | 0.9744259 | 0.9670213 | 0.003458719 | 0.9764984 | 0.00853244 | 0.9764971 | 0.007570049 |  |  | 430980 | 0.9884672 | 0.9150489 | 0.005763688 | 0.9795621 | 0.007487382 | 0.979559 | 0.009641005 |  |  | 731760 | 0.9666547 | 0.8678712 | 0.01530374 | 0.9686589 | 0.008743753 | 0.9686582 | 0.009815241
|  |  | 164592 | 1.001338 | 0.9994305 | 0.0006155592 | 0.9999501 | 0.1110222 | 0.9999457 | 0.2182818 |  |  | 388746 | 0.9937554 | 0.9866385 | 0.001150604 | 0.9956087 | 0.006327366 | 0.9956091 | 0.005674883 |  |  | 283860 | 0.9722679 | 0.9670213 | 0.003458719 | 0.976532 | 0.008532248 | 0.9765307 | 0.007569674 |  |  | 431280 | 0.9817413 | 0.9150489 | 0.005763688 | 0.979573 | 0.0074871 | 0.97957 | 0.009640817 |  |  | 732060 | 0.9644167 | 0.8678712 | 0.01530374 | 0.9686816 | 0.008742795 | 0.9686808 | 0.009814483
|  |  | 164892 | 1.002234 | 0.9994305 | 0.0006155592 | 0.9999501 | 0.1110222 | 0.9999457 | 0.2182818 |  |  | 389046 | 0.9927949 | 0.9866385 | 0.001150604 | 0.9956118 | 0.006327326 | 0.9956122 | 0.005674579 |  |  | 284160 | 0.9744259 | 0.9670213 | 0.003458719 | 0.9765655 | 0.008532054 | 0.9765642 | 0.007569297 |  |  | 431580 | 0.9783783 | 0.9150489 | 0.005763688 | 0.9795839 | 0.00748682 | 0.9795808 | 0.009640631 |  |  | 732360 | 0.9666547 | 0.8678712 | 0.01530374 | 0.9687042 | 0.008741838 | 0.9687034 | 0.009813726
|  |  | 165192 | 1.00313 | 0.9994305 | 0.0006155592 | 0.9999501 | 0.1110222 | 0.9999457 | 0.2182818 |  |  | 389346 | 0.9937554 | 0.9866385 | 0.001150604 | 0.9956149 | 0.006327286 | 0.9956154 | 0.005674276 |  |  | 284460 | 0.9744259 | 0.9670213 | 0.003458719 | 0.976599 | 0.008531858 | 0.9765977 | 0.007568918 |  |  | 431880 | 0.9817413 | 0.9150489 | 0.005763688 | 0.9795948 | 0.007486541 | 0.9795917 | 0.009640446 |  |  | 732660 | 0.9688926 | 0.8678712 | 0.01530374 | 0.9687267 | 0.008740883 | 0.968726 | 0.009812969
|  |  | 165492 | 1.002234 | 0.9994305 | 0.0006155592 | 0.9999501 | 0.1110222 | 0.9999457 | 0.2182818 |  |  | 389646 | 0.9937554 | 0.9866385 | 0.001150604 | 0.995618 | 0.006327246 | 0.9956185 | 0.005673974 |  |  | 284760 | 0.9733469 | 0.9670213 | 0.003458719 | 0.9766324 | 0.008531661 | 0.9766311 | 0.007568537 |  |  | 432180 | 0.9867858 | 0.9150489 | 0.005763688 | 0.9796056 | 0.007486264 | 0.9796025 | 0.009640262 |  |  | 732960 | 0.9599408 | 0.8678712 | 0.01530374 | 0.9687493 | 0.008739928 | 0.9687485 | 0.009812214
|  |  | 165792 | 1.001338 | 0.9994305 | 0.0006155592 | 0.9999501 | 0.1110222 | 0.9999457 | 0.2182818 |  |  | 389946 | 0.9937554 | 0.9866385 | 0.001150604 | 0.9956211 | 0.006327206 | 0.9956216 | 0.005673674 |  |  | 285060 | 0.9744259 | 0.9670213 | 0.003458719 | 0.9766658 | 0.008531461 | 0.9766645 | 0.007568155 |  |  | 432480 | 0.9867858 | 0.9150489 | 0.005763688 | 0.9796165 | 0.007485987 | 0.9796133 | 0.009640078 |  |  | 733260 | 0.9621788 | 0.8678712 | 0.01530374 | 0.9687718 | 0.008738975 | 0.968771 | 0.009811459
|  |  | 166092 | 1.002234 | 0.9994305 | 0.0006155592 | 0.9999501 | 0.1110222 | 0.9999457 | 0.2182818 |  |  | 390246 | 0.9937554 | 0.9866385 | 0.001150604 | 0.9956242 | 0.006327167 | 0.9956247 | 0.005673375 |  |  | 285360 | 0.9711889 | 0.9670213 | 0.003458719 | 0.9766991 | 0.00853126 | 0.9766978 | 0.007567771 |  |  | 432780 | 0.9851043 | 0.9150489 | 0.005763688 | 0.9796272 | 0.007485712 | 0.9796241 | 0.009639896 |  |  | 733560 | 0.9621788 | 0.8678712 | 0.01530374 | 0.9687943 | 0.008738023 | 0.9687935 | 0.009810705
|  |  | 166392 | 1.004026 | 0.9994305 | 0.0006155592 | 0.9999501 | 0.1110222 | 0.9999457 | 0.2182818 |  |  | 390546 | 0.9937554 | 0.9866385 | 0.001150604 | 0.9956273 | 0.006327128 | 0.9956278 | 0.005673076 |  |  | 285660 | 0.9733469 | 0.9670213 | 0.003458719 | 0.9767324 | 0.008531058 | 0.9767311 | 0.007567386 |  |  | 433080 | 0.9817413 | 0.9150489 | 0.005763688 | 0.979638 | 0.007485439 | 0.9796348 | 0.009639714 |  |  | 733860 | 0.9666547 | 0.8678712 | 0.01530374 | 0.9688168 | 0.008737072 | 0.968816 | 0.009809952
|  |  | 166692 | 1.00313 | 0.9994305 | 0.0006155592 | 0.9999501 | 0.1110222 | 0.9999457 | 0.2182818 |  |  | 390846 | 0.9927949 | 0.9866385 | 0.001150604 | 0.9956304 | 0.006327089 | 0.9956309 | 0.005672779 |  |  | 285960 | 0.9733469 | 0.9670213 | 0.003458719 | 0.9767656 | 0.008530853 | 0.9767643 | 0.007566999 |  |  | 433380 | 0.9834228 | 0.9150489 | 0.005763688 | 0.9796487 | 0.007485166 | 0.9796456 | 0.009639534 |  |  | 734160 | 0.9666547 | 0.8678712 | 0.01530374 | 0.9688392 | 0.008736122 | 0.9688384 | 0.009809201
|  |  | 166992 | 1.001338 | 0.9994305 | 0.0006155592 | 0.9999501 | 0.1110222 | 0.9999457 | 0.2182818 |  |  | 391146 | 0.9927949 | 0.9866385 | 0.001150604 | 0.9956334 | 0.006327051 | 0.9956339 | 0.005672483 |  |  | 286260 | 0.9722679 | 0.9670213 | 0.003458719 | 0.9767988 | 0.008530647 | 0.9767975 | 0.00756661 |  |  | 433680 | 0.9800598 | 0.9150489 | 0.005763688 | 0.9796594 | 0.007484895 | 0.9796562 | 0.009639354 |  |  | 734460 | 0.9666547 | 0.8678712 | 0.01530374 | 0.9688616 | 0.008735173 | 0.9688608 | 0.00980845
|  |  | 167292 | 1.001338 | 0.9994305 | 0.0006155592 | 0.9999501 | 0.1110222 | 0.9999457 | 0.2182818 |  |  | 391446 | 0.9927949 | 0.9866385 | 0.001150604 | 0.9956365 | 0.006327013 | 0.995637 | 0.005672189 |  |  | 286560 | 0.9755049 | 0.9670213 | 0.003458719 | 0.9768319 | 0.008530438 | 0.9768306 | 0.007566219 |  |  | 433980 | 0.9834228 | 0.9150489 | 0.005763688 | 0.97967 | 0.007484625 | 0.9796669 | 0.009639176 |  |  | 734760 | 0.9688926 | 0.8678712 | 0.01530374 | 0.968884 | 0.008734225 | 0.9688832 | 0.0098077
|  |  | 167592 | 1.002234 | 0.9994305 | 0.0006155592 | 0.9999501 | 0.1110222 | 0.9999457 | 0.2182818 |  |  | 391746 | 0.9918345 | 0.9866385 | 0.001150604 | 0.9956395 | 0.006326976 | 0.9956401 | 0.005671895 |  |  | 286860 | 0.9733469 | 0.9670213 | 0.003458719 | 0.976865 | 0.008530229 | 0.9768637 | 0.007565827 |  |  | 434280 | 0.9867858 | 0.9150489 | 0.005763688 | 0.9796807 | 0.007484356 | 0.9796775 | 0.009638998 |  |  | 735060 | 0.9666547 | 0.8678712 | 0.01530374 | 0.9689064 | 0.008733278 | 0.9689056 | 0.009806951
|  |  | 167892 | 1.002234 | 0.9994305 | 0.0006155592 | 0.9999501 | 0.1110222 | 0.9999457 | 0.2182818 |  |  | 392046 | 0.9927949 | 0.9866385 | 0.001150604 | 0.9956426 | 0.006326938 | 0.9956431 | 0.005671602 |  |  | 287160 | 0.9722679 | 0.9670213 | 0.003458719 | 0.976898 | 0.008530017 | 0.9768967 | 0.007565433 |  |  | 434580 | 0.9834228 | 0.9150489 | 0.005763688 | 0.9796913 | 0.007484089 | 0.9796881 | 0.009638821 |  |  | 735360 | 0.9621788 | 0.8678712 | 0.01530374 | 0.9689287 | 0.008732333 | 0.9689279 | 0.009806202
|  |  | 168192 | 1.001338 | 0.9994305 | 0.0006155592 | 0.9999501 | 0.1110222 | 0.9999457 | 0.2182818 |  |  | 392346 | 0.9937554 | 0.9866385 | 0.001150604 | 0.9956456 | 0.006326901 | 0.9956461 | 0.005671311 |  |  | 287460 | 0.9722679 | 0.9670213 | 0.003458719 | 0.9769309 | 0.008529804 | 0.9769296 | 0.007565037 |  |  | 434880 | 0.9834228 | 0.9150489 | 0.005763688 | 0.9797019 | 0.007483822 | 0.9796987 | 0.009638646 |  |  | 735660 | 0.9621788 | 0.8678712 | 0.01530374 | 0.968951 | 0.008731388 | 0.9689502 | 0.009805455
|  |  | 168492 | 1.002234 | 0.9994305 | 0.0006155592 | 0.9999501 | 0.1110222 | 0.9999457 | 0.2182818 |  |  | 392646 | 0.9947158 | 0.9866385 | 0.001150604 | 0.9956486 | 0.006326865 | 0.9956492 | 0.005671021 |  |  | 287760 | 0.9733469 | 0.9670213 | 0.003458719 | 0.9769638 | 0.008529588 | 0.9769625 | 0.00756464 |  |  | 435180 | 0.9834228 | 0.9150489 | 0.005763688 | 0.9797124 | 0.007483557 | 0.9797092 | 0.009638471 |  |  | 735960 | 0.9644167 | 0.8678712 | 0.01530374 | 0.9689733 | 0.008730445 | 0.9689725 | 0.009804709
|  |  | 168792 | 0.9995459 | 0.9994305 | 0.0006155592 | 0.9999501 | 0.1110222 | 0.9999457 | 0.2182818 |  |  | 392946 | 0.9947158 | 0.9866385 | 0.001150604 | 0.9956516 | 0.006326828 | 0.9956522 | 0.005670732 |  |  | 288060 | 0.9722679 | 0.9670213 | 0.003458719 | 0.9769967 | 0.008529372 | 0.9769954 | 0.007564241 |  |  | 435480 | 0.9834228 | 0.9150489 | 0.005763688 | 0.9797229 | 0.007483294 | 0.9797197 | 0.009638297 |  |  | 736260 | 0.9644167 | 0.8678712 | 0.01530374 | 0.9689956 | 0.008729503 | 0.9689948 | 0.009803963
|  |  | 169092 | 1.00313 | 0.9994305 | 0.0006155592 | 0.9999501 | 0.1110222 | 0.9999457 | 0.2182818 |  |  | 393246 | 0.9937554 | 0.9866385 | 0.001150604 | 0.9956547 | 0.006326792 | 0.9956552 | 0.005670444 |  |  | 288360 | 0.9722679 | 0.9670213 | 0.003458719 | 0.9770294 | 0.008529153 | 0.9770282 | 0.007563841 |  |  | 435780 | 0.9851043 | 0.9150489 | 0.005763688 | 0.9797334 | 0.007483031 | 0.9797302 | 0.009638124 |  |  | 736560 | 0.9666547 | 0.8678712 | 0.01530374 | 0.9690178 | 0.008728561 | 0.969017 | 0.009803219
|  |  | 169392 | 1.00313 | 0.9994305 | 0.0006155592 | 0.9999501 | 0.1110222 | 0.9999457 | 0.2182818 |  |  | 393546 | 0.9927949 | 0.9866385 | 0.001150604 | 0.9956577 | 0.006326757 | 0.9956582 | 0.005670157 |  |  | 288660 | 0.9733469 | 0.9670213 | 0.003458719 | 0.9770622 | 0.008528933 | 0.9770609 | 0.007563439 |  |  | 436080 | 0.9800598 | 0.9150489 | 0.005763688 | 0.9797439 | 0.00748277 | 0.9797407 | 0.009637952 |  |  | 736860 | 0.9599408 | 0.8678712 | 0.01530374 | 0.9690401 | 0.008727621 | 0.9690392 | 0.009802475
|  |  | 169692 | 1.001338 | 0.9994305 | 0.0006155592 | 0.9999501 | 0.1110222 | 0.9999457 | 0.2182818 |  |  | 393846 | 0.9937554 | 0.9866385 | 0.001150604 | 0.9956606 | 0.006326721 | 0.9956612 | 0.005669871 |  |  | 288960 | 0.9733469 | 0.9670213 | 0.003458719 | 0.9770949 | 0.008528711 | 0.9770936 | 0.007563036 |  |  | 436380 | 0.9851043 | 0.9150489 | 0.005763688 | 0.9797543 | 0.00748251 | 0.9797511 | 0.009637781 |  |  | 737160 | 0.9644167 | 0.8678712 | 0.01530374 | 0.9690622 | 0.008726682 | 0.9690614 | 0.009801732
|  |  | 169992 | 1.00313 | 0.9994305 | 0.0006155592 | 0.9999501 | 0.1110222 | 0.9999457 | 0.2182818 |  |  | 394146 | 0.9927949 | 0.9866385 | 0.001150604 | 0.9956636 | 0.006326686 | 0.9956642 | 0.005669586 |  |  | 289260 | 0.9744259 | 0.9670213 | 0.003458719 | 0.9771275 | 0.008528487 | 0.9771262 | 0.007562631 |  |  | 436680 | 0.9884672 | 0.9150489 | 0.005763688 | 0.9797647 | 0.007482251 | 0.9797615 | 0.00963761 |  |  | 737460 | 0.9688926 | 0.8678712 | 0.01530374 | 0.9690844 | 0.008725744 | 0.9690835 | 0.009800991
|  |  | 170292 | 1.00313 | 0.9994305 | 0.0006155592 | 0.9999501 | 0.1110222 | 0.9999457 | 0.2182818 |  |  | 394446 | 0.9937554 | 0.9866385 | 0.001150604 | 0.9956666 | 0.006326652 | 0.9956672 | 0.005669303 |  |  | 289560 | 0.9733469 | 0.9670213 | 0.003458719 | 0.9771601 | 0.008528262 | 0.9771588 | 0.007562224 |  |  | 436980 | 0.9834228 | 0.9150489 | 0.005763688 | 0.9797751 | 0.007481993 | 0.9797718 | 0.009637441 |  |  | 737760 | 0.9711305 | 0.8678712 | 0.01530374 | 0.9691065 | 0.008724808 | 0.9691057 | 0.00980025
|  |  | 170592 | 1.002234 | 0.9994305 | 0.0006155592 | 0.9999501 | 0.1110222 | 0.9999457 | 0.2182818 |  |  | 394746 | 0.9937554 | 0.9866385 | 0.001150604 | 0.9956696 | 0.006326617 | 0.9956702 | 0.005669021 |  |  | 289860 | 0.9733469 | 0.9670213 | 0.003458719 | 0.9771926 | 0.008528035 | 0.9771913 | 0.007561816 |  |  | 437280 | 0.9851043 | 0.9150489 | 0.005763688 | 0.9797854 | 0.007481737 | 0.9797822 | 0.009637272 |  |  | 738060 | 0.9644167 | 0.8678712 | 0.01530374 | 0.9691287 | 0.008723872 | 0.9691278 | 0.00979951
|  |  | 170892 | 1.00313 | 0.9994305 | 0.0006155592 | 0.9999501 | 0.1110222 | 0.9999457 | 0.2182818 |  |  | 395046 | 0.9927949 | 0.9866385 | 0.001150604 | 0.9956725 | 0.006326583 | 0.9956732 | 0.005668739 |  |  | 290160 | 0.9755049 | 0.9670213 | 0.003458719 | 0.9772251 | 0.008527807 | 0.9772238 | 0.007561406 |  |  | 437580 | 0.9834228 | 0.9150489 | 0.005763688 | 0.9797957 | 0.007481481 | 0.9797925 | 0.009637105 |  |  | 738360 | 0.9688926 | 0.8678712 | 0.01530374 | 0.9691507 | 0.008722937 | 0.9691499 | 0.009798771
|  |  | 171192 | 1.002234 | 0.9994305 | 0.0006155592 | 0.9999501 | 0.1110222 | 0.9999457 | 0.2182818 |  |  | 395346 | 0.9937554 | 0.9866385 | 0.001150604 | 0.9956755 | 0.006326549 | 0.9956761 | 0.005668459 |  |  | 290460 | 0.9755049 | 0.9670213 | 0.003458719 | 0.9772575 | 0.008527577 | 0.9772562 | 0.007560995 |  |  | 437880 | 0.9851043 | 0.9150489 | 0.005763688 | 0.979806 | 0.007481227 | 0.9798028 | 0.009636938 |  |  | 738660 | 0.9666547 | 0.8678712 | 0.01530374 | 0.9691728 | 0.008722004 | 0.9691719 | 0.009798033
|  |  | 171492 | 1.002234 | 0.9994305 | 0.0006155592 | 0.9999501 | 0.1110222 | 0.9999457 | 0.2182818 |  |  | 395646 | 0.9927949 | 0.9866385 | 0.001150604 | 0.9956784 | 0.006326516 | 0.9956791 | 0.00566818 |  |  | 290760 | 0.9733469 | 0.9670213 | 0.003458719 | 0.9772899 | 0.008527345 | 0.9772886 | 0.007560582 |  |  | 438180 | 0.9851043 | 0.9150489 | 0.005763688 | 0.9798163 | 0.007480974 | 0.979813 | 0.009636772 |  |  | 738960 | 0.9666547 | 0.8678712 | 0.01530374 | 0.9691948 | 0.008721071 | 0.9691939 | 0.009797295
|  |  | 171792 | 1.002234 | 0.9994305 | 0.0006155592 | 0.9999501 | 0.1110222 | 0.9999457 | 0.2182818 |  |  | 395946 | 0.9937554 | 0.9866385 | 0.001150604 | 0.9956814 | 0.006326483 | 0.995682 | 0.005667902 |  |  | 291060 | 0.9744259 | 0.9670213 | 0.003458719 | 0.9773222 | 0.008527111 | 0.9773209 | 0.007560167 |  |  | 438480 | 0.9834228 | 0.9150489 | 0.005763688 | 0.9798265 | 0.007480723 | 0.9798233 | 0.009636607 |  |  | 739260 | 0.9688926 | 0.8678712 | 0.01530374 | 0.9692169 | 0.00872014 | 0.9692159 | 0.009796559
|  |  | 172092 | 1.002234 | 0.9994305 | 0.0006155592 | 0.9999501 | 0.1110222 | 0.9999457 | 0.2182818 |  |  | 396246 | 0.9927949 | 0.9866385 | 0.001150604 | 0.9956843 | 0.00632645 | 0.995685 | 0.005667625 |  |  | 291360 | 0.9722679 | 0.9670213 | 0.003458719 | 0.9773545 | 0.008526876 | 0.9773532 | 0.007559752 |  |  | 438780 | 0.9834228 | 0.9150489 | 0.005763688 | 0.9798367 | 0.007480472 | 0.9798334 | 0.009636443 |  |  | 739560 | 0.9688926 | 0.8678712 | 0.01530374 | 0.9692388 | 0.008719209 | 0.9692379 | 0.009795824
|  |  | 172392 | 1.001338 | 0.9994305 | 0.0006155592 | 0.9999501 | 0.1110222 | 0.9999457 | 0.2182818 |  |  | 396546 | 0.9937554 | 0.9866385 | 0.001150604 | 0.9956872 | 0.006326417 | 0.9956879 | 0.005667349 |  |  | 291660 | 0.9733469 | 0.9670213 | 0.003458719 | 0.9773867 | 0.00852664 | 0.9773854 | 0.007559334 |  |  | 439080 | 0.9834228 | 0.9150489 | 0.005763688 | 0.9798469 | 0.007480223 | 0.9798436 | 0.00963628 |  |  | 739860 | 0.9688926 | 0.8678712 | 0.01530374 | 0.9692608 | 0.00871828 | 0.9692599 | 0.009795089
|  |  | 172692 | 1.002234 | 0.9994305 | 0.0006155592 | 0.9999501 | 0.1110222 | 0.9999457 | 0.2182818 |  |  | 396846 | 0.9927949 | 0.9866385 | 0.001150604 | 0.9956901 | 0.006326385 | 0.9956908 | 0.005667074 |  |  | 291960 | 0.9744259 | 0.9670213 | 0.003458719 | 0.9774188 | 0.008526401 | 0.9774176 | 0.007558915 |  |  | 439380 | 0.9851043 | 0.9150489 | 0.005763688 | 0.979857 | 0.007479975 | 0.9798538 | 0.009636118 |  |  | 740160 | 0.9688926 | 0.8678712 | 0.01530374 | 0.9692827 | 0.008717352 | 0.9692818 | 0.009794355
|  |  | 172992 | 1.004026 | 0.9994305 | 0.0006155592 | 0.9999501 | 0.1110222 | 0.9999457 | 0.2182818 |  |  | 397146 | 0.9927949 | 0.9866385 | 0.001150604 | 0.9956931 | 0.006326353 | 0.9956937 | 0.005666801 |  |  | 292260 | 0.9733469 | 0.9670213 | 0.003458719 | 0.9774509 | 0.008526162 | 0.9774497 | 0.007558495 |  |  | 439680 | 0.9817413 | 0.9150489 | 0.005763688 | 0.9798671 | 0.007479728 | 0.9798639 | 0.009635956 |  |  | 740460 | 0.9688926 | 0.8678712 | 0.01530374 | 0.9693047 | 0.008716425 | 0.9693037 | 0.009793623
|  |  | 173292 | 1.000442 | 0.9994305 | 0.0006155592 | 0.9999501 | 0.1110222 | 0.9999457 | 0.2182818 |  |  | 397446 | 0.9947158 | 0.9866385 | 0.001150604 | 0.995696 | 0.006326322 | 0.9956966 | 0.005666528 |  |  | 292560 | 0.9744259 | 0.9670213 | 0.003458719 | 0.977483 | 0.00852592 | 0.9774817 | 0.007558073 |  |  | 439980 | 0.9834228 | 0.9150489 | 0.005763688 | 0.9798772 | 0.007479482 | 0.979874 | 0.009635796 |  |  | 740760 | 0.9644167 | 0.8678712 | 0.01530374 | 0.9693265 | 0.008715499 | 0.9693256 | 0.009792891
|  |  | 173592 | 1.002234 | 0.9994305 | 0.0006155592 | 0.9999501 | 0.1110222 | 0.9999457 | 0.2182818 |  |  | 397746 | 0.9937554 | 0.9866385 | 0.001150604 | 0.9956988 | 0.00632629 | 0.9956995 | 0.005666256 |  |  | 292860 | 0.9733469 | 0.9670213 | 0.003458719 | 0.977515 | 0.008525677 | 0.9775137 | 0.00755765 |  |  | 440280 | 0.9834228 | 0.9150489 | 0.005763688 | 0.9798873 | 0.007479237 | 0.979884 | 0.009635636 |  |  | 741060 | 0.9644167 | 0.8678712 | 0.01530374 | 0.9693484 | 0.008714574 | 0.9693474 | 0.00979216
|  |  | 173892 | 1.002234 | 0.9994305 | 0.0006155592 | 0.9999501 | 0.1110222 | 0.9999457 | 0.2182818 |  |  | 398046 | 0.9927949 | 0.9866385 | 0.001150604 | 0.9957017 | 0.006326259 | 0.9957024 | 0.005665986 |  |  | 293160 | 0.9733469 | 0.9670213 | 0.003458719 | 0.977547 | 0.008525433 | 0.9775457 | 0.007557226 |  |  | 440580 | 0.9884672 | 0.9150489 | 0.005763688 | 0.9798973 | 0.007478994 | 0.979894 | 0.009635477 |  |  | 741360 | 0.9621788 | 0.8678712 | 0.01530374 | 0.9693702 | 0.008713651 | 0.9693693 | 0.00979143
|  |  | 174192 | 1.002234 | 0.9994305 | 0.0006155592 | 0.9999501 | 0.1110222 | 0.9999457 | 0.2182818 |  |  | 398346 | 0.9937554 | 0.9866385 | 0.001150604 | 0.9957046 | 0.006326229 | 0.9957053 | 0.005665717 |  |  | 293460 | 0.9733469 | 0.9670213 | 0.003458719 | 0.9775789 | 0.008525187 | 0.9775776 | 0.007556799 |  |  | 440880 | 0.9867858 | 0.9150489 | 0.005763688 | 0.9799073 | 0.007478752 | 0.9799041 | 0.009635319 |  |  | 741660 | 0.9666547 | 0.8678712 | 0.01530374 | 0.9693921 | 0.008712728 | 0.9693911 | 0.009790701
|  |  | 174492 | 1.001338 | 0.9994305 | 0.0006155592 | 0.9999501 | 0.1110222 | 0.9999457 | 0.2182818 |  |  | 398646 | 0.9947158 | 0.9866385 | 0.001150604 | 0.9957075 | 0.006326198 | 0.9957082 | 0.005665448 |  |  | 293760 | 0.9733469 | 0.9670213 | 0.003458719 | 0.9776107 | 0.008524939 | 0.9776094 | 0.007556372 |  |  | 441180 | 0.9851043 | 0.9150489 | 0.005763688 | 0.9799173 | 0.00747851 | 0.979914 | 0.009635162 |  |  | 741960 | 0.9711305 | 0.8678712 | 0.01530374 | 0.9694138 | 0.008711806 | 0.9694129 | 0.009789973
|  |  | 174792 | 1.001338 | 0.9994305 | 0.0006155592 | 0.9999501 | 0.1110222 | 0.9999457 | 0.2182818 |  |  | 398946 | 0.9927949 | 0.9866385 | 0.001150604 | 0.9957103 | 0.006326168 | 0.9957111 | 0.005665181 |  |  | 294060 | 0.9755049 | 0.9670213 | 0.003458719 | 0.9776425 | 0.00852469 | 0.9776412 | 0.007555943 |  |  | 441480 | 0.9834228 | 0.9150489 | 0.005763688 | 0.9799273 | 0.00747827 | 0.979924 | 0.009635006 |  |  | 742260 | 0.9688926 | 0.8678712 | 0.01530374 | 0.9694356 | 0.008710886 | 0.9694346 | 0.009789245
|  |  | 175092 | 1.002234 | 0.9994305 | 0.0006155592 | 0.9999501 | 0.1110222 | 0.9999457 | 0.2182818 |  |  | 399246 | 0.9937554 | 0.9866385 | 0.001150604 | 0.9957132 | 0.006326138 | 0.9957139 | 0.005664915 |  |  | 294360 | 0.9755049 | 0.9670213 | 0.003458719 | 0.9776742 | 0.00852444 | 0.977673 | 0.007555513 |  |  | 441780 | 0.9851043 | 0.9150489 | 0.005763688 | 0.9799372 | 0.007478031 | 0.9799339 | 0.00963485 |  |  | 742560 | 0.9666547 | 0.8678712 | 0.01530374 | 0.9694573 | 0.008709967 | 0.9694563 | 0.009788519
|  |  | 175392 | 1.002234 | 0.9994305 | 0.0006155592 | 0.9999501 | 0.1110222 | 0.9999457 | 0.2182818 |  |  | 399546 | 0.9947158 | 0.9866385 | 0.001150604 | 0.995716 | 0.006326109 | 0.9957168 | 0.00566465 |  |  | 294660 | 0.9755049 | 0.9670213 | 0.003458719 | 0.9777059 | 0.008524187 | 0.9777047 | 0.007555081 |  |  | 442080 | 0.9834228 | 0.9150489 | 0.005763688 | 0.9799471 | 0.007477794 | 0.9799438 | 0.009634696 |  |  | 742860 | 0.9644167 | 0.8678712 | 0.01530374 | 0.9694791 | 0.008709048 | 0.969478 | 0.009787793
|  |  | 175692 | 1.002234 | 0.9994305 | 0.0006155592 | 0.9999501 | 0.1110222 | 0.9999457 | 0.2182818 |  |  | 399846 | 0.9937554 | 0.9866385 | 0.001150604 | 0.9957189 | 0.006326079 | 0.9957196 | 0.005664385 |  |  | 294960 | 0.9755049 | 0.9670213 | 0.003458719 | 0.9777376 | 0.008523934 | 0.9777363 | 0.007554648 |  |  | 442380 | 0.9867858 | 0.9150489 | 0.005763688 | 0.979957 | 0.007477557 | 0.9799537 | 0.009634542 |  |  | 743160 | 0.9666547 | 0.8678712 | 0.01530374 | 0.9695007 | 0.008708131 | 0.9694997278 | 0.009787069
|  |  | 175992 | 1.001338 | 0.9994305 | 0.0006155592 | 0.9999501 | 0.1110222 | 0.9999457 | 0.2182818 |  |  | 400146 | 0.9937554 | 0.9866385 | 0.001150604 | 0.9957217 | 0.006326051 | 0.9957225 | 0.005664122 |  |  | 295260 | 0.976584 | 0.9670213 | 0.003458719 | 0.9777692 | 0.008523679 | 0.9777679 | 0.007554213 |  |  | 442680 | 0.9867858 | 0.9150489 | 0.005763688 | 0.9799668 | 0.007477322 | 0.9799635 | 0.009634389 |  |  | 743460 | 0.9599408 | 0.8678712 | 0.01530374 | 0.9695224 | 0.008707215 | 0.9695214 | 0.009786345
|  |  | 176292 | 1.001338 | 0.9994305 | 0.0006155592 | 0.9999501 | 0.1110222 | 0.9999457 | 0.2182818 |  |  | 400446 | 0.9927949 | 0.9866385 | 0.001150604 | 0.9957245 | 0.006326022 | 0.9957253 | 0.00566386 |  |  | 295560 | 0.9744259 | 0.9670213 | 0.003458719 | 0.9778007 | 0.008523422 | 0.9777995 | 0.007553777 |  |  | 442980 | 0.9851043 | 0.9150489 | 0.005763688 | 0.9799767 | 0.007477087 | 0.9799733 | 0.009634237 |  |  | 743760 | 0.9621788 | 0.8678712 | 0.01530374 | 0.969544 | 0.0087063 | 0.969543 | 0.009785622
|  |  | 176592 | 1.002234 | 0.9994305 | 0.0006155592 | 0.9999501 | 0.1110222 | 0.9999457 | 0.2182818 |  |  | 400746 | 0.9937554 | 0.9866385 | 0.001150604 | 0.9957273 | 0.006325994 | 0.9957281 | 0.005663599 |  |  | 295860 | 0.9744259 | 0.9670213 | 0.003458719 | 0.9778322 | 0.008523164 | 0.977831 | 0.00755334 |  |  | 443280 | 0.9851043 | 0.9150489 | 0.005763688 | 0.9799865 | 0.007476854 | 0.9799831 | 0.009634086 |  |  | 744060 | 0.9644167 | 0.8678712 | 0.01530374 | 0.9695657 | 0.008705386 | 0.9695646 | 0.009784901
|  |  | 176892 | 1.001338 | 0.9994305 | 0.0006155592 | 0.9999501 | 0.1110222 | 0.9999457 | 0.2182818 |  |  | 401046 | 0.9937554 | 0.9866385 | 0.001150604 | 0.9957301 | 0.006325965 | 0.9957309 | 0.005663339 |  |  | 296160 | 0.9733469 | 0.9670213 | 0.003458719 | 0.9778637 | 0.008522904 | 0.9778624 | 0.007552901 |  |  | 443580 | 0.9851043 | 0.9150489 | 0.005763688 | 0.9799962 | 0.007476622 | 0.9799929 | 0.009633935 |  |  | 744360 | 0.9688926 | 0.8678712 | 0.01530374 | 0.9695872 | 0.008704473 | 0.9695862 | 0.00978418
|  |  | 177192 | 1.002234 | 0.9994305 | 0.0006155592 | 0.9999501 | 0.1110222 | 0.9999457 | 0.2182818 |  |  | 401346 | 0.9927949 | 0.9866385 | 0.001150604 | 0.9957329 | 0.006325938 | 0.9957338 | 0.00566308 |  |  | 296460 | 0.9744259 | 0.9670213 | 0.003458719 | 0.977895 | 0.008522643 | 0.9778938 | 0.007552461 |  |  | 443880 | 0.9851043 | 0.9150489 | 0.005763688 | 0.980006 | 0.007476391 | 0.9800026 | 0.009633786 |  |  | 744660 | 0.9599408 | 0.8678712 | 0.01530374 | 0.9696088 | 0.008703561 | 0.9696078 | 0.009783459
|  |  | 177492 | 1.00313 | 0.9994305 | 0.0006155592 | 0.9999501 | 0.1110222 | 0.9999457 | 0.2182818 |  |  | 401646 | 0.9937554 | 0.9866385 | 0.001150604 | 0.9957357 | 0.00632591 | 0.9957366 | 0.005662822 |  |  | 296760 | 0.9755049 | 0.9670213 | 0.003458719 | 0.9779264 | 0.008522381 | 0.9779251 | 0.00755202 |  |  | 444180 | 0.9884672 | 0.9150489 | 0.005763688 | 0.9800157 | 0.007476161 | 0.9800123 | 0.009633637 |  |  | 744960 | 0.9644167 | 0.8678712 | 0.01530374 | 0.9696303 | 0.00870265 | 0.9696293 | 0.00978274
|  |  | 177792 | 1.00313 | 0.9994305 | 0.0006155592 | 0.9999501 | 0.1110222 | 0.9999457 | 0.2182818 |  |  | 401946 | 0.9937554 | 0.9866385 | 0.001150604 | 0.9957385 | 0.006325883 | 0.9957393 | 0.005662566 |  |  | 297060 | 0.9755049 | 0.9670213 | 0.003458719 | 0.9779577 | 0.008522117 | 0.9779564 | 0.007551577 |  |  | 444480 | 0.9867858 | 0.9150489 | 0.005763688 | 0.9800254 | 0.007475932 | 0.980022 | 0.009633489 |  |  | 745260 | 0.9599408 | 0.8678712 | 0.01530374 | 0.9696519 | 0.00870174 | 0.9696508 | 0.009782022
|  |  | 178092 | 1.002234 | 0.9994305 | 0.0006155592 | 0.9999501 | 0.1110222 | 0.9999457 | 0.2182818 |  |  | 402246 | 0.9937554 | 0.9866385 | 0.001150604 | 0.9957413 | 0.006325856 | 0.9957421 | 0.00566231 |  |  | 297360 | 0.9722679 | 0.9670213 | 0.003458719 | 0.9779889 | 0.008521852 | 0.9779876 | 0.007551133 |  |  | 444780 | 0.9867858 | 0.9150489 | 0.005763688 | 0.980035 | 0.007475704 | 0.9800316 | 0.009633342 |  |  | 745560 | 0.9644167 | 0.8678712 | 0.01530374 | 0.9696733 | 0.008700832 | 0.9696723 | 0.009781305
|  |  | 178392 | 1.002234 | 0.9994305 | 0.0006155592 | 0.9999501 | 0.1110222 | 0.9999457 | 0.2182818 |  |  | 402546 | 0.9927949 | 0.9866385 | 0.001150604 | 0.9957441 | 0.006325829 | 0.9957449 | 0.005662055 |  |  | 297660 | 0.9755049 | 0.9670213 | 0.003458719 | 0.9780201 | 0.008521585 | 0.9780188 | 0.007550688 |  |  | 445080 | 0.9851043 | 0.9150489 | 0.005763688 | 0.9800447 | 0.007475477 | 0.9800413 | 0.009633195 |  |  | 745860 | 0.9733685 | 0.8678712 | 0.01530374 | 0.9696948 | 0.008699924 | 0.9696937 | 0.009780588
|  |  | 178692 | 1.002234 | 0.9994305 | 0.0006155592 | 0.9999501 | 0.1110222 | 0.9999457 | 0.2182818 |  |  | 402846 | 0.9947158 | 0.9866385 | 0.001150604 | 0.9957468 | 0.006325803 | 0.9957477 | 0.005661801 |  |  | 297960 | 0.9722679 | 0.9670213 | 0.003458719 | 0.9780512 | 0.008521317 | 0.97805 | 0.007550242 |  |  | 445380 | 0.9867858 | 0.9150489 | 0.005763688 | 0.9800543 | 0.007475252 | 0.9800509 | 0.00963305 |  |  | 746160 | 0.9711305 | 0.8678712 | 0.01530374 | 0.9697163 | 0.008699018 | 0.9697152 | 0.009779872
|  |  | 178992 | 1.001338 | 0.9994305 | 0.0006155592 | 0.9999501 | 0.1110222 | 0.9999457 | 0.2182818 |  |  | 403146 | 0.9937554 | 0.9866385 | 0.001150604 | 0.9957496 | 0.006325777 | 0.9957505 | 0.005661548 |  |  | 298260 | 0.9722679 | 0.9670213 | 0.003458719 | 0.9780823 | 0.008521048 | 0.9780811 | 0.007549794 |  |  | 445680 | 0.9817413 | 0.9150489 | 0.005763688 | 0.9800638 | 0.007475027 | 0.9800605 | 0.009632905 |  |  | 746460 | 0.9621788 | 0.8678712 | 0.01530374 | 0.9697377 | 0.008698113 | 0.9697366 | 0.009779158
|  |  | 179292 | 1.004026 | 0.9994305 | 0.0006155592 | 0.9999501 | 0.1110222 | 0.9999457 | 0.2182818 |  |  | 403446 | 0.9927949 | 0.9866385 | 0.001150604 | 0.9957523 | 0.006325751 | 0.9957532 | 0.005661297 |  |  | 298560 | 0.9755049 | 0.9670213 | 0.003458719 | 0.9781134 | 0.008520777 | 0.9781121 | 0.007549345 |  |  | 445980 | 0.9800598 | 0.9150489 | 0.005763688 | 0.9800734 | 0.007474804 | 0.98007 | 0.009632761 |  |  | 746760 | 0.9711305 | 0.8678712 | 0.01530374 | 0.9697591 | 0.008697208 | 0.969758 | 0.009778444
|  |  | 179592 | 1.00313 | 0.9994305 | 0.0006155592 | 0.9999501 | 0.1110222 | 0.9999457 | 0.2182818 |  |  | 403746 | 0.9947158 | 0.9866385 | 0.001150604 | 0.9957551 | 0.006325726 | 0.995756 | 0.005661046 |  |  | 298860 | 0.9755049 | 0.9670213 | 0.003458719 | 0.9781443 | 0.008520504 | 0.9781431 | 0.007548894 |  |  | 446280 | 0.9834228 | 0.9150489 | 0.005763688 | 0.9800829 | 0.007474582 | 0.9800795 | 0.009632618 |  |  | 747060 | 0.9688926 | 0.8678712 | 0.01530374 | 0.9697804 | 0.008696305 | 0.9697793 | 0.009777731
|  |  | 179892 | 1.001338 | 0.9994305 | 0.0006155592 | 0.9999501 | 0.1110222 | 0.9999457 | 0.2182818 |  |  | 404046 | 0.9937554 | 0.9866385 | 0.001150604 | 0.9957578 | 0.0063257 | 0.9957587 | 0.005660796 |  |  | 299160 | 0.9744259 | 0.9670213 | 0.003458719 | 0.9781753 | 0.008520231 | 0.978174 | 0.007548442 |  |  | 446580 | 0.9851043 | 0.9150489 | 0.005763688 | 0.9800924 | 0.00747436 | 0.980089 | 0.009632476 |  |  | 747360 | 0.9711305 | 0.8678712 | 0.01530374 | 0.9698018 | 0.008695403 | 0.9698007 | 0.009777019
|  |  | 180192 | 1.00313 | 0.9994305 | 0.0006155592 | 0.9999501 | 0.1110222 | 0.9999457 | 0.2182818 |  |  | 404346 | 0.9956763 | 0.9866385 | 0.001150604 | 0.9957605 | 0.006325675 | 0.9957614 | 0.005660547 |  |  | 299460 | 0.9744259 | 0.9670213 | 0.003458719 | 0.9782062 | 0.008519956 | 0.9782049 | 0.007547989 |  |  | 446880 | 0.9851043 | 0.9150489 | 0.005763688 | 0.9801019 | 0.00747414 | 0.9800985 | 0.009632334 |  |  | 747660 | 0.9666547 | 0.8678712 | 0.01530374 | 0.9698231 | 0.008694502 | 0.969822 | 0.009776308
|  |  | 180492 | 1.001338 | 0.9994305 | 0.0006155592 | 0.9999501 | 0.1110222 | 0.9999457 | 0.2182818 |  |  | 404646 | 0.9947158 | 0.9866385 | 0.001150604 | 0.9957633 | 0.006325651 | 0.9957642 | 0.005660299 |  |  | 299760 | 0.976584 | 0.9670213 | 0.003458719 | 0.978237 | 0.008519679 | 0.9782357 | 0.007547535 |  |  | 447180 | 0.9851043 | 0.9150489 | 0.005763688 | 0.9801114 | 0.007473921 | 0.9801079 | 0.009632193 |  |  | 747960 | 0.9711305 | 0.8678712 | 0.01530374 | 0.9698444 | 0.008693602 | 0.9698432 | 0.009775597
|  |  | 180792 | 1.002234 | 0.9994305 | 0.0006155592 | 0.9999501 | 0.1110222 | 0.9999457 | 0.2182818 |  |  | 404946 | 0.9937554 | 0.9866385 | 0.001150604 | 0.995766 | 0.006325626 | 0.9957669 | 0.005660053 |  |  | 300060 | 0.9755049 | 0.9670213 | 0.003458719 | 0.9782678 | 0.008519401 | 0.9782665 | 0.00754708 |  |  | 447480 | 0.9867858 | 0.9150489 | 0.005763688 | 0.9801208 | 0.007473703 | 0.9801174 | 0.009632053 |  |  | 748260 | 0.9711305 | 0.8678712 | 0.01530374 | 0.9698656 | 0.008692703 | 0.9698645 | 0.009774888
|  |  | 181092 | 1.002234 | 0.9994305 | 0.0006155592 | 0.9999501 | 0.1110222 | 0.9999457 | 0.2182818 |  |  | 405246 | 0.9937554 | 0.9866385 | 0.001150604 | 0.9957687 | 0.006325602 | 0.9957696 | 0.005659807 |  |  | 300360 | 0.9755049 | 0.9670213 | 0.003458719 | 0.9782985 | 0.008519122 | 0.9782973 | 0.007546623 |  |  | 447780 | 0.9867858 | 0.9150489 | 0.005763688 | 0.9801302 | 0.007473486 | 0.9801268 | 0.009631914 |  |  | 748560 | 0.9666547 | 0.8678712 | 0.01530374 | 0.9698869 | 0.008691805 | 0.9698857 | 0.00977418
|  |  | 181392 | 1.002234 | 0.9994305 | 0.0006155592 | 0.9999501 | 0.1110222 | 0.9999457 | 0.2182818 |  |  | 405546 | 0.9937554 | 0.9866385 | 0.001150604 | 0.9957714 | 0.006325578 | 0.9957723 | 0.005659562 |  |  | 300660 | 0.976584 | 0.9670213 | 0.003458719 | 0.9783292 | 0.008518842 | 0.978328 | 0.007546165 |  |  | 448080 | 0.9851043 | 0.9150489 | 0.005763688 | 0.9801396 | 0.00747327 | 0.9801361 | 0.009631776 |  |  | 748860 | 0.9733685 | 0.8678712 | 0.01530374 | 0.9699081 | 0.008690908 | 0.969907 | 0.009773472
|  |  | 181692 | 1.002234 | 0.9994305 | 0.0006155592 | 0.9999501 | 0.1110222 | 0.9999457 | 0.2182818 |  |  | 405846 | 0.9927949 | 0.9866385 | 0.001150604 | 0.9957741 | 0.006325555 | 0.995775 | 0.005659318 |  |  | 300960 | 0.9733469 | 0.9670213 | 0.003458719 | 0.9783598 | 0.00851856 | 0.9783586 | 0.007545706 |  |  | 448380 | 0.9851043 | 0.9150489 | 0.005763688 | 0.9801489 | 0.007473055 | 0.9801455 | 0.009631638 |  |  | 749160 | 0.9644167 | 0.8678712 | 0.01530374 | 0.9699293 | 0.008690013 | 0.9699281 | 0.009772765
|  |  | 181992 | 1.002234 | 0.9994305 | 0.0006155592 | 0.9999501 | 0.1110222 | 0.9999457 | 0.2182818 |  |  | 406146 | 0.9937554 | 0.9866385 | 0.001150604 | 0.9957768 | 0.006325531 | 0.9957777 | 0.005659075 |  |  | 301260 | 0.9733469 | 0.9670213 | 0.003458719 | 0.9783904 | 0.008518277 | 0.9783892 | 0.007545246 |  |  | 448680 | 0.9851043 | 0.9150489 | 0.005763688 | 0.9801582 | 0.007472841 | 0.9801548 | 0.009631501 |  |  | 749460 | 0.9688926 | 0.8678712 | 0.01530374 | 0.9699505 | 0.008689118 | 0.9699493 | 0.00977206
|  |  | 182292 | 1.001338 | 0.9994305 | 0.0006155592 | 0.9999501 | 0.1110222 | 0.9999457 | 0.2182818 |  |  | 406446 | 0.9918345 | 0.9866385 | 0.001150604 | 0.9957794 | 0.006325508 | 0.9957804 | 0.005658834 |  |  | 301560 | 0.9722679 | 0.9670213 | 0.003458719 | 0.978421 | 0.008517993 | 0.9784197 | 0.007544784 |  |  | 448980 | 0.9851043 | 0.9150489 | 0.005763688 | 0.9801675 | 0.007472628 | 0.9801641 | 0.009631365 |  |  | 749760 | 0.9621788 | 0.8678712 | 0.01530374 | 0.9699716 | 0.008688224 | 0.9699705 | 0.009771355
|  |  | 182592 | 1.001338 | 0.9994305 | 0.0006155592 | 0.9999501 | 0.1110222 | 0.9999457 | 0.2182818 |  |  | 406746 | 0.9927949 | 0.9866385 | 0.001150604 | 0.9957821 | 0.006325485 | 0.9957831 | 0.005658593 |  |  | 301860 | 0.9744259 | 0.9670213 | 0.003458719 | 0.9784514 | 0.008517707 | 0.9784502 | 0.007544322 |  |  | 449280 | 0.9851043 | 0.9150489 | 0.005763688 | 0.9801768 | 0.007472417 | 0.9801733 | 0.009631229 |  |  | 750060 | 0.9688926 | 0.8678712 | 0.01530374 | 0.9699928 | 0.008687332 | 0.9699916 | 0.009770651
|  |  | 182892 | 1.002234 | 0.9994305 | 0.0006155592 | 0.9999501 | 0.1110222 | 0.9999457 | 0.2182818 |  |  | 407046 | 0.9937554 | 0.9866385 | 0.001150604 | 0.9957848 | 0.006325463 | 0.9957857 | 0.005658353 |  |  | 302160 | 0.9755049 | 0.9670213 | 0.003458719 | 0.9784819 | 0.00851742 | 0.9784806 | 0.007543858 |  |  | 449580 | 0.9867858 | 0.9150489 | 0.005763688 | 0.9801861 | 0.007472206 | 0.9801826 | 0.009631095 |  |  | 750360 | 0.9666547 | 0.8678712 | 0.01530374 | 0.9700139 | 0.00868644 | 0.9700127 | 0.009769948
|  |  | 183192 | 1.002234 | 0.9994305 | 0.0006155592 | 0.9999501 | 0.1110222 | 0.9999457 | 0.2182818 |  |  | 407346 | 0.9937554 | 0.9866385 | 0.001150604 | 0.9957874 | 0.006325441 | 0.9957884 | 0.005658114 |  |  | 302460 | 0.9755049 | 0.9670213 | 0.003458719 | 0.9785123 | 0.008517132 | 0.978511 | 0.007543393 |  |  | 449880 | 0.9867858 | 0.9150489 | 0.005763688 | 0.9801953 | 0.007471996 | 0.9801918 | 0.009630961 |  |  | 750660 | 0.9666547 | 0.8678712 | 0.01530374 | 0.9700349 | 0.00868555 | 0.9700337 | 0.009769245
|  |  | 183492 | 1.002234 | 0.9994305 | 0.0006155592 | 0.9999501 | 0.1110222 | 0.9999457 | 0.2182818 |  |  | 407646 | 0.9927949 | 0.9866385 | 0.001150604 | 0.9957901 | 0.006325419 | 0.9957911 | 0.005657876 |  |  | 302760 | 0.9744259 | 0.9670213 | 0.003458719 | 0.9785426 | 0.008516842 | 0.9785414 | 0.007542927 |  |  | 450180 | 0.9851043 | 0.9150489 | 0.005763688 | 0.9802045 | 0.007471787 | 0.980201 | 0.009630828 |  |  | 750960 | 0.9733685 | 0.8678712 | 0.01530374 | 0.970056 | 0.008684661 | 0.9700548 | 0.009768544
|  |  | 183792 | 1.002234 | 0.9994305 | 0.0006155592 | 0.9999501 | 0.1110222 | 0.9999457 | 0.2182818 |  |  | 407946 | 0.9927949 | 0.9866385 | 0.001150604 | 0.9957927 | 0.006325397 | 0.9957937 | 0.005657639 |  |  | 303060 | 0.976584 | 0.9670213 | 0.003458719 | 0.9785729 | 0.008516551 | 0.9785717 | 0.007542459 |  |  | 450480 | 0.9867858 | 0.9150489 | 0.005763688 | 0.9802136 | 0.00747158 | 0.9802102 | 0.009630695 |  |  | 751260 | 0.9711305 | 0.8678712 | 0.01530374 | 0.970077 | 0.008683772 | 0.9700758 | 0.009767843
|  |  | 184092 | 1.002234 | 0.9994305 | 0.0006155592 | 0.9999501 | 0.1110222 | 0.9999457 | 0.2182818 |  |  | 408246 | 0.9937554 | 0.9866385 | 0.001150604 | 0.9957953 | 0.006325375 | 0.9957964 | 0.005657403 |  |  | 303360 | 0.9755049 | 0.9670213 | 0.003458719 | 0.9786031 | 0.008516259 | 0.9786019 | 0.007541991 |  |  | 450780 | 0.9884672 | 0.9150489 | 0.005763688 | 0.9802228 | 0.007471373 | 0.9802193 | 0.009630564 |  |  | 751560 | 0.9711305 | 0.8678712 | 0.01530374 | 0.970098 | 0.008682885 | 0.9700968 | 0.009767144
|  |  | 184392 | 1.002234 | 0.9994305 | 0.0006155592 | 0.9999501 | 0.1110222 | 0.9999457 | 0.2182818 |  |  | 408546 | 0.9937554 | 0.9866385 | 0.001150604 | 0.995798 | 0.006325354 | 0.995799 | 0.005657168 |  |  | 303660 | 0.9755049 | 0.9670213 | 0.003458719 | 0.9786333 | 0.008515966 | 0.9786321 | 0.007541521 |  |  | 451080 | 0.9884672 | 0.9150489 | 0.005763688 | 0.9802319 | 0.007471167 | 0.9802284 | 0.009630433 |  |  | 751860 | 0.9666547 | 0.8678712 | 0.01530374 | 0.970119 | 0.008681999 | 0.9701178 | 0.009766445
|  |  | 184692 | 1.00313 | 0.9994305 | 0.0006155592 | 0.9999501 | 0.1110222 | 0.9999457 | 0.2182818 |  |  | 408846 | 0.9947158 | 0.9866385 | 0.001150604 | 0.9958006 | 0.006325333 | 0.9958016 | 0.005656934 |  |  | 303960 | 0.9755049 | 0.9670213 | 0.003458719 | 0.9786635 | 0.008515671 | 0.9786622 | 0.00754105 |  |  | 451380 | 0.9851043 | 0.9150489 | 0.005763688 | 0.980241 | 0.007470962 | 0.9802375 | 0.009630303 |  |  | 752160 | 0.9688926 | 0.8678712 | 0.01530374 | 0.9701399 | 0.008681114 | 0.9701387 | 0.009765747
|  |  | 184992 | 1.002234 | 0.9994305 | 0.0006155592 | 0.9999501 | 0.1110222 | 0.9999457 | 0.2182818 |  |  | 409146 | 0.9947158 | 0.9866385 | 0.001150604 | 0.9958032 | 0.006325313 | 0.9958042 | 0.0056567 |  |  | 304260 | 0.9755049 | 0.9670213 | 0.003458719 | 0.9786936 | 0.008515375 | 0.9786923 | 0.007540578 |  |  | 451680 | 0.9851043 | 0.9150489 | 0.005763688 | 0.9802501 | 0.007470759 | 0.9802466 | 0.009630173 |  |  | 752460 | 0.9688926 | 0.8678712 | 0.01530374 | 0.9701609 | 0.00868023 | 0.9701596 | 0.00976505
|  |  | 185292 | 1.00313 | 0.9994305 | 0.0006155592 | 0.9999501 | 0.1110222 | 0.9999457 | 0.2182818 |  |  | 409446 | 0.9947158 | 0.9866385 | 0.001150604 | 0.9958058 | 0.006325292 | 0.9958069 | 0.005656468 |  |  | 304560 | 0.9755049 | 0.9670213 | 0.003458719 | 0.9787236 | 0.008515078 | 0.9787224 | 0.007540105 |  |  | 451980 | 0.9851043 | 0.9150489 | 0.005763688 | 0.9802591 | 0.007470556 | 0.9802556 | 0.009630045 |  |  | 752760 | 0.9644167 | 0.8678712 | 0.01530374 | 0.9701818 | 0.008679347 | 0.9701805 | 0.009764354
|  |  | 185592 | 1.00313 | 0.9994305 | 0.0006155592 | 0.9999501 | 0.1110222 | 0.9999457 | 0.2182818 |  |  | 409746 | 0.9947158 | 0.9866385 | 0.001150604 | 0.9958084 | 0.006325272 | 0.9958095 | 0.005656237 |  |  | 304860 | 0.976584 | 0.9670213 | 0.003458719 | 0.9787536 | 0.00851478 | 0.9787524 | 0.007539631 |  |  | 452280 | 0.9834228 | 0.9150489 | 0.005763688 | 0.9802681 | 0.007470354 | 0.9802646 | 0.009629917 |  |  | 753060 | 0.9756064 | 0.8678712 | 0.01530374 | 0.9702027 | 0.008678465 | 0.9702014 | 0.009763659
|  |  | 185892 | 1.002234 | 0.9994305 | 0.0006155592 | 0.9999501 | 0.1110222 | 0.9999457 | 0.2182818 |  |  | 410046 | 0.9937554 | 0.9866385 | 0.001150604 | 0.995811 | 0.006325252 | 0.9958121 | 0.005656007 |  |  | 305160 | 0.976584 | 0.9670213 | 0.003458719 | 0.9787836 | 0.008514481 | 0.9787823 | 0.007539156 |  |  | 452580 | 0.9851043 | 0.9150489 | 0.005763688 | 0.9802771 | 0.007470154 | 0.9802736 | 0.00962979 |  |  | 753360 | 0.9666547 | 0.8678712 | 0.01530374 | 0.9702235 | 0.008677585 | 0.9702223 | 0.009762965
|  |  | 186192 | 1.002234 | 0.9994305 | 0.0006155592 | 0.9999501 | 0.1110222 | 0.9999457 | 0.2182818 |  |  | 410346 | 0.9947158 | 0.9866385 | 0.001150604 | 0.9958136 | 0.006325232 | 0.9958147 | 0.005655777 |  |  | 305460 | 0.976584 | 0.9670213 | 0.003458719 | 0.9788135 | 0.00851418 | 0.9788122 | 0.00753868 |  |  | 452880 | 0.9884672 | 0.9150489 | 0.005763688 | 0.9802861 | 0.007469954 | 0.9802826 | 0.009629663 |  |  | 753660 | 0.9644167 | 0.8678712 | 0.01530374 | 0.9702444 | 0.008676705 | 0.9702431 | 0.009762271
|  |  | 186492 | 1.001338 | 0.9994305 | 0.0006155592 | 0.9999501 | 0.1110222 | 0.9999457 | 0.2182818 |  |  | 410646 | 0.9927949 | 0.9866385 | 0.001150604 | 0.9958162 | 0.006325213 | 0.9958172 | 0.005655549 |  |  | 305760 | 0.9744259 | 0.9670213 | 0.003458719 | 0.9788433 | 0.008513878 | 0.9788421 | 0.007538202 |  |  | 453180 | 0.9851043 | 0.9150489 | 0.005763688 | 0.9802951 | 0.007469755 | 0.9802915 | 0.009629537 |  |  | 753960 | 0.9666547 | 0.8678712 | 0.01530374 | 0.9702652 | 0.008675826 | 0.9702639 | 0.009761579
|  |  | 186792 | 1.00313 | 0.9994305 | 0.0006155592 | 0.9999501 | 0.1110222 | 0.9999457 | 0.2182818 |  |  | 410946 | 0.9937554 | 0.9866385 | 0.001150604 | 0.9958187 | 0.006325194 | 0.9958198 | 0.005655321 |  |  | 306060 | 0.9755049 | 0.9670213 | 0.003458719 | 0.9788731 | 0.008513575 | 0.9788719 | 0.007537724 |  |  | 453480 | 0.9867858 | 0.9150489 | 0.005763688 | 0.980304 | 0.007469557 | 0.9803004 | 0.009629412 |  |  | 754260 | 0.9711305 | 0.8678712 | 0.01530374 | 0.970286 | 0.008674949 | 0.9702847 | 0.009760887
|  |  | 187092 | 1.001338 | 0.9994305 | 0.0006155592 | 0.9999501 | 0.1110222 | 0.9999457 | 0.2182818 |  |  | 411246 | 0.9918345 | 0.9866385 | 0.001150604 | 0.9958213 | 0.006325175 | 0.9958224 | 0.005655094 |  |  | 306360 | 0.9744259 | 0.9670213 | 0.003458719 | 0.9789029 | 0.008513271 | 0.9789017 | 0.007537244 |  |  | 453780 | 0.9867858 | 0.9150489 | 0.005763688 | 0.9803129 | 0.007469361 | 0.9803093 | 0.009629288 |  |  | 754560 | 0.9688926 | 0.8678712 | 0.01530374 | 0.9703067 | 0.008674072 | 0.9703054 | 0.009760196
|  |  | 187392 | 1.002234 | 0.9994305 | 0.0006155592 | 0.9999501 | 0.1110222 | 0.9999457 | 0.2182818 |  |  | 411546 | 0.9918345 | 0.9866385 | 0.001150604 | 0.9958239 | 0.006325156 | 0.995825 | 0.005654869 |  |  | 306660 | 0.976584 | 0.9670213 | 0.003458719 | 0.9789326 | 0.008512965 | 0.9789314 | 0.007536764 |  |  | 454080 | 0.9867858 | 0.9150489 | 0.005763688 | 0.9803218 | 0.007469165 | 0.9803182 | 0.009629164 |  |  | 754860 | 0.9666547 | 0.8678712 | 0.01530374 | 0.9703275 | 0.008673196 | 0.9703262 | 0.009759507
|  |  | 187692 | 1.002234 | 0.9994305 | 0.0006155592 | 0.9999501 | 0.1110222 | 0.9999457 | 0.2182818 |  |  | 411846 | 0.9927949 | 0.9866385 | 0.001150604 | 0.9958264 | 0.006325138 | 0.9958275 | 0.005654644 |  |  | 306960 | 0.977663 | 0.9670213 | 0.003458719 | 0.9789623 | 0.008512659 | 0.978961 | 0.007536282 |  |  | 454380 | 0.9867858 | 0.9150489 | 0.005763688 | 0.9803306 | 0.00746897 | 0.9803271 | 0.009629041 |  |  | 755160 | 0.9688926 | 0.8678712 | 0.01530374 | 0.9703482 | 0.008672322 | 0.9703469 | 0.009758818
|  |  | 187992 | 1.002234 | 0.9994305 | 0.0006155592 | 0.9999501 | 0.1110222 | 0.9999457 | 0.2182818 |  |  | 412146 | 0.9937554 | 0.9866385 | 0.001150604 | 0.995829 | 0.006325119 | 0.9958301 | 0.00565442 |  |  | 307260 | 0.976584 | 0.9670213 | 0.003458719 | 0.9789919 | 0.008512351 | 0.9789906 | 0.0075358 |  |  | 454680 | 0.9867858 | 0.9150489 | 0.005763688 | 0.9803394 | 0.007468776 | 0.9803359 | 0.009628919 |  |  | 755460 | 0.9644167 | 0.8678712 | 0.01530374 | 0.9703689 | 0.008671449 | 0.9703676 | 0.009758129
|  |  | 188292 | 1.002234 | 0.9994305 | 0.0006155592 | 0.9999501 | 0.1110222 | 0.9999457 | 0.2182818 |  |  | 412446 | 0.9937554 | 0.9866385 | 0.001150604 | 0.9958315 | 0.006325102 | 0.9958326 | 0.005654197 |  |  | 307560 | 0.9744259 | 0.9670213 | 0.003458719 | 0.9790214 | 0.008512042 | 0.9790202 | 0.007535316 |  |  | 454980 | 0.9867858 | 0.9150489 | 0.005763688 | 0.9803482 | 0.007468583 | 0.9803447 | 0.009628798 |  |  | 755760 | 0.9666547 | 0.8678712 | 0.01530374 | 0.9703895 | 0.008670576 | 0.9703882 | 0.009757442
|  |  | 188592 | 1.001338 | 0.9994305 | 0.0006155592 | 0.9999501 | 0.1110222 | 0.9999457 | 0.2182818 |  |  | 412746 | 0.9937554 | 0.9866385 | 0.001150604 | 0.995834 | 0.006325084 | 0.9958352 | 0.005653975 |  |  | 307860 | 0.976584 | 0.9670213 | 0.003458719 | 0.979051 | 0.008511732 | 0.9790497 | 0.007534831 |  |  | 455280 | 0.9867858 | 0.9150489 | 0.005763688 | 0.980357 | 0.007468391 | 0.9803534 | 0.009628677 |  |  | 756060 | 0.9688926 | 0.8678712 | 0.01530374 | 0.9704102 | 0.008669705 | 0.9704089 | 0.009756756
|  |  | 188892 | 1.002234 | 0.9994305 | 0.0006155592 | 0.9999501 | 0.1110222 | 0.9999457 | 0.2182818 |  |  | 413046 | 0.9947158 | 0.9866385 | 0.001150604 | 0.9958365 | 0.006325066 | 0.9958377 | 0.005653754 |  |  | 308160 | 0.9733469 | 0.9670213 | 0.003458719 | 0.9790804 | 0.008511421 | 0.9790792 | 0.007534346 |  |  | 455580 | 0.9867858 | 0.9150489 | 0.005763688 | 0.9803658 | 0.0074682 | 0.9803622 | 0.009628557 |  |  | 756360 | 0.9733685 | 0.8678712 | 0.01530374 | 0.9704308 | 0.008668835 | 0.9704295 | 0.00975607
|  |  | 189192 | 1.002234 | 0.9994305 | 0.0006155592 | 0.9999501 | 0.1110222 | 0.9999457 | 0.2182818 |  |  | 413346 | 0.9937554 | 0.9866385 | 0.001150604 | 0.9958391 | 0.006325049 | 0.9958402 | 0.005653534 |  |  | 308460 | 0.976584 | 0.9670213 | 0.003458719 | 0.9791098 | 0.008511109 | 0.9791086 | 0.007533859 |  |  | 455880 | 0.9851043 | 0.9150489 | 0.005763688 | 0.9803745 | 0.00746801 | 0.9803709 | 0.009628437 |  |  | 756660 | 0.9666547 | 0.8678712 | 0.01530374 | 0.9704514 | 0.008667966 | 0.9704501 | 0.009755386
|  |  | 189492 | 1.002234 | 0.9994305 | 0.0006155592 | 0.9999501 | 0.1110222 | 0.9999457 | 0.2182818 |  |  | 413646 | 0.9947158 | 0.9866385 | 0.001150604 | 0.9958416 | 0.006325032 | 0.9958427 | 0.005653315 |  |  | 308760 | 0.976584 | 0.9670213 | 0.003458719 | 0.9791392 | 0.008510795 | 0.979138 | 0.007533371 |  |  | 456180 | 0.9867858 | 0.9150489 | 0.005763688 | 0.9803832 | 0.007467821 | 0.9803796 | 0.009628319 |  |  | 756960 | 0.9621788 | 0.8678712 | 0.01530374 | 0.970472 | 0.008667098 | 0.9704706 | 0.009754702
|  |  | 189792 | 1.00313 | 0.9994305 | 0.0006155592 | 0.9999501 | 0.1110222 | 0.9999457 | 0.2182818 |  |  | 413946 | 0.9947158 | 0.9866385 | 0.001150604 | 0.9958441 | 0.006325016 | 0.9958453 | 0.005653096 |  |  | 309060 | 0.9744259 | 0.9670213 | 0.003458719 | 0.9791685 | 0.008510481 | 0.9791673 | 0.007532882 |  |  | 456480 | 0.9867858 | 0.9150489 | 0.005763688 | 0.9803919 | 0.007467633 | 0.9803883 | 0.009628201 |  |  | 757260 | 0.9621788 | 0.8678712 | 0.01530374 | 0.9704925 | 0.008666231 | 0.9704912 | 0.009754019
|  |  | 190092 | 1.001338 | 0.9994305 | 0.0006155592 | 0.9999501 | 0.1110222 | 0.9999457 | 0.2182818 |  |  | 414246 | 0.9937554 | 0.9866385 | 0.001150604 | 0.9958466 | 0.006324999 | 0.9958478 | 0.005652879 |  |  | 309360 | 0.9755049 | 0.9670213 | 0.003458719 | 0.9791978 | 0.008510165 | 0.9791966 | 0.007532393 |  |  | 456780 | 0.9884672 | 0.9150489 | 0.005763688 | 0.9804006 | 0.007467445 | 0.980397 | 0.009628083 |  |  | 757560 | 0.9666547 | 0.8678712 | 0.01530374 | 0.9705131 | 0.008665365 | 0.9705117 | 0.009753337
|  |  | 190392 | 1.00313 | 0.9994305 | 0.0006155592 | 0.9999501 | 0.1110222 | 0.9999457 | 0.2182818 |  |  | 414546 | 0.9937554 | 0.9866385 | 0.001150604 | 0.9958491 | 0.006324983 | 0.9958503 | 0.005652662 |  |  | 309660 | 0.976584 | 0.9670213 | 0.003458719 | 0.9792271 | 0.008509849 | 0.9792258 | 0.007531902 |  |  | 457080 | 0.9834228 | 0.9150489 | 0.005763688 | 0.9804092 | 0.007467259 | 0.9804056 | 0.009627967 |  |  | 757860 | 0.9688926 | 0.8678712 | 0.01530374 | 0.9705336 | 0.0086645 | 0.9705322 | 0.009752656
|  |  | 190692 | 1.004026 | 0.9994305 | 0.0006155592 | 0.9999501 | 0.1110222 | 0.9999457 | 0.2182818 |  |  | 414846 | 0.9937554 | 0.9866385 | 0.001150604 | 0.9958516 | 0.006324967 | 0.9958528 | 0.005652446 |  |  | 309960 | 0.9744259 | 0.9670213 | 0.003458719 | 0.9792562 | 0.008509531 | 0.979255 | 0.00753141 |  |  | 457380 | 0.9884672 | 0.9150489 | 0.005763688 | 0.9804178 | 0.007467073 | 0.9804142 | 0.009627851 |  |  | 758160 | 0.9644167 | 0.8678712 | 0.01530374 | 0.9705541 | 0.008663636 | 0.9705527 | 0.009751976
|  |  | 190992 | 1.00313 | 0.9994305 | 0.0006155592 | 0.9999501 | 0.1110222 | 0.9999457 | 0.2182818 |  |  | 415146 | 0.9937554 | 0.9866385 | 0.001150604 | 0.995854 | 0.006324951 | 0.9958552 | 0.005652232 |  |  | 310260 | 0.9755049 | 0.9670213 | 0.003458719 | 0.9792854 | 0.008509212 | 0.9792842 | 0.007530918 |  |  | 457680 | 0.9884672 | 0.9150489 | 0.005763688 | 0.9804264 | 0.007466889 | 0.9804228 | 0.009627735 |  |  | 758460 | 0.9599408 | 0.8678712 | 0.01530374 | 0.9705745 | 0.008662773 | 0.9705731 | 0.009751296
|  |  | 191292 | 1.002234 | 0.9994305 | 0.0006155592 | 0.9999501 | 0.1110222 | 0.9999457 | 0.2182818 |  |  | 415446 | 0.9937554 | 0.9866385 | 0.001150604 | 0.9958565 | 0.006324936 | 0.9958577 | 0.005652018 |  |  | 310560 | 0.9755049 | 0.9670213 | 0.003458719 | 0.9793145 | 0.008508892 | 0.9793132 | 0.007530424 |  |  | 457980 | 0.9867858 | 0.9150489 | 0.005763688 | 0.980435 | 0.007466705 | 0.9804313 | 0.009627621 |  |  | 758760 | 0.9666547 | 0.8678712 | 0.01530374 | 0.9705949 | 0.008661911 | 0.9705935 | 0.009750618
|  |  | 191592 | 1.001338 | 0.9994305 | 0.0006155592 | 0.9999501 | 0.1110222 | 0.9999457 | 0.2182818 |  |  | 415746 | 0.9937554 | 0.9866385 | 0.001150604 | 0.995859 | 0.00632492 | 0.9958602 | 0.005651805 |  |  | 310860 | 0.976584 | 0.9670213 | 0.003458719 | 0.9793435 | 0.008508571 | 0.9793423 | 0.00752993 |  |  | 458280 | 0.9901487 | 0.9150489 | 0.005763688 | 0.9804435 | 0.007466523 | 0.9804399 | 0.009627507 |  |  | 759060 | 0.9644167 | 0.8678712 | 0.01530374 | 0.9706154 | 0.00866105 | 0.9706139 | 0.00974994
|  |  | 191892 | 1.002234 | 0.9994305 | 0.0006155592 | 0.9999501 | 0.1110222 | 0.9999457 | 0.2182818 |  |  | 416046 | 0.9937554 | 0.9866385 | 0.001150604 | 0.9958614 | 0.006324905 | 0.9958627 | 0.005651593 |  |  | 311160 | 0.976584 | 0.9670213 | 0.003458719 | 0.9793725 | 0.008508249 | 0.9793713 | 0.007529434 |  |  | 458580 | 0.9884672 | 0.9150489 | 0.005763688 | 0.980452 | 0.007466341 | 0.9804484 | 0.009627393 |  |  | 759360 | 0.9644167 | 0.8678712 | 0.01530374 | 0.9706357 | 0.008660191 | 0.9706343 | 0.009749263
|  |  | 192192 | 1.002234 | 0.9994305 | 0.0006155592 | 0.9999501 | 0.1110222 | 0.9999457 | 0.2182818 |  |  | 416346 | 0.9927949 | 0.9866385 | 0.001150604 | 0.9958639 | 0.00632489 | 0.9958651 | 0.005651381 |  |  | 311460 | 0.976584 | 0.9670213 | 0.003458719 | 0.9794015 | 0.008507926 | 0.9794002 | 0.007528938 |  |  | 458880 | 0.9867858 | 0.9150489 | 0.005763688 | 0.9804605 | 0.00746616 | 0.9804569 | 0.009627281 |  |  | 759660 | 0.9666547 | 0.8678712 | 0.01530374 | 0.9706561 | 0.008659332 | 0.9706547 | 0.009748587
|  |  | 192492 | 1.002234 | 0.9994305 | 0.0006155592 | 0.9999501 | 0.1110222 | 0.9999457 | 0.2182818 |  |  | 416646 | 0.9927949 | 0.9866385 | 0.001150604 | 0.9958663 | 0.006324876 | 0.9958676 | 0.005651171 |  |  | 311760 | 0.976584 | 0.9670213 | 0.003458719 | 0.9794304 | 0.008507602 | 0.9794291 | 0.007528441 |  |  | 459180 | 0.9867858 | 0.9150489 | 0.005763688 | 0.980469 | 0.00746598 | 0.9804653 | 0.009627169 |  |  | 759960 | 0.9688926 | 0.8678712 | 0.01530374 | 0.9706765 | 0.008658474 | 0.970675 | 0.009747912
|  |  | 192792 | 1.002234 | 0.9994305 | 0.0006155592 | 0.9999501 | 0.1110222 | 0.9999457 | 0.2182818 |  |  | 416946 | 0.9937554 | 0.9866385 | 0.001150604 | 0.9958688 | 0.006324861 | 0.99587 | 0.005650961 |  |  | 312060 | 0.977663 | 0.9670213 | 0.003458719 | 0.9794592 | 0.008507277 | 0.979458 | 0.007527943 |  |  | 459480 | 0.9834228 | 0.9150489 | 0.005763688 | 0.9804774 | 0.007465801 | 0.9804738 | 0.009627058 |  |  | 760260 | 0.9688926 | 0.8678712 | 0.01530374 | 0.9706968 | 0.008657618 | 0.9706953 | 0.009747238
|  |  | 193092 | 1.001338 | 0.9994305 | 0.0006155592 | 0.9999501 | 0.1110222 | 0.9999457 | 0.2182818 |  |  | 417246 | 0.9937554 | 0.9866385 | 0.001150604 | 0.9958712 | 0.006324847 | 0.9958725 | 0.005650753 |  |  | 312360 | 0.976584 | 0.9670213 | 0.003458719 | 0.979488 | 0.008506951 | 0.9794868 | 0.007527444 |  |  | 459780 | 0.9851043 | 0.9150489 | 0.005763688 | 0.9804859 | 0.007465623 | 0.9804822 | 0.009626947 |  |  | 760560 | 0.9666547 | 0.8678712 | 0.01530374 | 0.9707171 | 0.008656762 | 0.9707156 | 0.009746565
|  |  | 193392 | 1.002234 | 0.9994305 | 0.0006155592 | 0.9999501 | 0.1110222 | 0.9999457 | 0.2182818 |  |  | 417546 | 0.9937554 | 0.9866385 | 0.001150604 | 0.9958736 | 0.006324833 | 0.9958749 | 0.005650545 |  |  | 312660 | 0.9755049 | 0.9670213 | 0.003458719 | 0.9795168 | 0.008506623 | 0.9795156 | 0.007526944 |  |  | 460080 | 0.9867858 | 0.9150489 | 0.005763688 | 0.9804943 | 0.007465446 | 0.9804906 | 0.009626837 |  |  | 760860 | 0.9666547 | 0.8678712 | 0.01530374 | 0.9707373 | 0.008655908 | 0.9707359 | 0.009745892
|  |  | 193692 | 1.001338 | 0.9994305 | 0.0006155592 | 0.9999501 | 0.1110222 | 0.9999457 | 0.2182818 |  |  | 417846 | 0.9937554 | 0.9866385 | 0.001150604 | 0.995876 | 0.00632482 | 0.9958773 | 0.005650338 |  |  | 312960 | 0.9744259 | 0.9670213 | 0.003458719 | 0.9795455 | 0.008506295 | 0.9795443 | 0.007526443 |  |  | 460380 | 0.9867858 | 0.9150489 | 0.005763688 | 0.9805027 | 0.007465269 | 0.980499 | 0.009626728 |  |  | 761160 | 0.9666547 | 0.8678712 | 0.01530374 | 0.9707576 | 0.008655054 | 0.9707561 | 0.009745221
|  |  | 193992 | 1.002234 | 0.9994305 | 0.0006155592 | 0.9999501 | 0.1110222 | 0.9999457 | 0.2182818 |  |  | 418146 | 0.9947158 | 0.9866385 | 0.001150604 | 0.9958785 | 0.006324806 | 0.9958797 | 0.005650132 |  |  | 313260 | 0.9755049 | 0.9670213 | 0.003458719 | 0.9795742 | 0.008505966 | 0.979573 | 0.007525941 |  |  | 460680 | 0.9884672 | 0.9150489 | 0.005763688 | 0.980511 | 0.007465094 | 0.9805073 | 0.009626619 |  |  | 761460 | 0.9688926 | 0.8678712 | 0.01530374 | 0.9707778 | 0.008654202 | 0.9707763 | 0.00974455
|  |  | 194292 | 1.002234 | 0.9994305 | 0.0006155592 | 0.9999501 | 0.1110222 | 0.9999457 | 0.2182818 |  |  | 418446 | 0.9937554 | 0.9866385 | 0.001150604 | 0.9958809 | 0.006324793 | 0.9958822 | 0.005649927 |  |  | 313560 | 0.9755049 | 0.9670213 | 0.003458719 | 0.9796028 | 0.008505636 | 0.9796016 | 0.007525438 |  |  | 460980 | 0.9884672 | 0.9150489 | 0.005763688 | 0.9805193 | 0.007464919 | 0.9805157 | 0.009626511 |  |  | 761760 | 0.9666547 | 0.8678712 | 0.01530374 | 0.970798 | 0.008653351 | 0.9707965 | 0.00974388
|  |  | 194592 | 1.002234 | 0.9994305 | 0.0006155592 | 0.9999501 | 0.1110222 | 0.9999457 | 0.2182818 |  |  | 418746 | 0.9937554 | 0.9866385 | 0.001150604 | 0.9958833 | 0.00632478 | 0.9958846 | 0.005649722 |  |  | 313860 | 0.976584 | 0.9670213 | 0.003458719 | 0.9796314 | 0.008505304 | 0.9796302 | 0.007524935 |  |  | 461280 | 0.9884672 | 0.9150489 | 0.005763688 | 0.9805277 | 0.007464746 | 0.980524 | 0.009626403 |  |  | 762060 | 0.9666547 | 0.8678712 | 0.01530374 | 0.9708182 | 0.0086525 | 0.9708167 | 0.009743211
|  |  | 194892 | 1.001338 | 0.9994305 | 0.0006155592 | 0.9999501 | 0.1110222 | 0.9999457 | 0.2182818 |  |  | 419046 | 0.9937554 | 0.9866385 | 0.001150604 | 0.9958857 | 0.006324767 | 0.995887 | 0.005649519 |  |  | 314160 | 0.9755049 | 0.9670213 | 0.003458719 | 0.9796599 | 0.008504972 | 0.9796587 | 0.00752443 |  |  | 461580 | 0.9867858 | 0.9150489 | 0.005763688 | 0.9805359 | 0.007464573 | 0.9805322 | 0.009626297 |  |  | 762360 | 0.9666547 | 0.8678712 | 0.01530374 | 0.9708383 | 0.008651651 | 0.9708369 | 0.009742543
|  |  | 195192 | 1.002234 | 0.9994305 | 0.0006155592 | 0.9999501 | 0.1110222 | 0.9999457 | 0.2182818 |  |  | 419346 | 0.9947158 | 0.9866385 | 0.001150604 | 0.995888 | 0.006324755 | 0.9958894 | 0.005649316 |  |  | 314460 | 0.9755049 | 0.9670213 | 0.003458719 | 0.9796884 | 0.008504639 | 0.9796872 | 0.007523925 |  |  | 461880 | 0.9867858 | 0.9150489 | 0.005763688 | 0.9805442 | 0.007464401 | 0.9805405 | 0.00962619 |  |  | 762660 | 0.9666547 | 0.8678712 | 0.01530374 | 0.9708585 | 0.008650803 | 0.970857 | 0.009741876
|  |  | 195492 | 1.001338 | 0.9994305 | 0.0006155592 | 0.9999501 | 0.1110222 | 0.9999457 | 0.2182818 |  |  | 419646 | 0.9937554 | 0.9866385 | 0.001150604 | 0.9958904 | 0.006324742 | 0.9958918 | 0.005649114 |  |  | 314760 | 0.9744259 | 0.9670213 | 0.003458719 | 0.9797168 | 0.008504305 | 0.9797156 | 0.007523419 |  |  | 462180 | 0.9901487 | 0.9150489 | 0.005763688 | 0.9805525 | 0.00746423 | 0.9805487 | 0.009626085 |  |  | 762960 | 0.9644167 | 0.8678712 | 0.01530374 | 0.9708786 | 0.008649956 | 0.9708771 | 0.009741209
|  |  | 195792 | 1.00313 | 0.9994305 | 0.0006155592 | 0.9999501 | 0.1110222 | 0.9999457 | 0.2182818 |  |  | 419946 | 0.9937554 | 0.9866385 | 0.001150604 | 0.9958928 | 0.00632473 | 0.9958941 | 0.005648913 |  |  | 315060 | 0.9755049 | 0.9670213 | 0.003458719 | 0.9797452 | 0.00850397 | 0.979744 | 0.007522912 |  |  | 462480 | 0.9884672 | 0.9150489 | 0.005763688 | 0.9805607 | 0.00746406 | 0.980557 | 0.00962598 |  |  | 763260 | 0.9666547 | 0.8678712 | 0.01530374 | 0.9708987 | 0.00864911 | 0.9708972 | 0.009740544
|  |  | 196092 | 1.00313 | 0.9994305 | 0.0006155592 | 0.9999501 | 0.1110222 | 0.9999457 | 0.2182818 |  |  | 420246 | 0.9937554 | 0.9866385 | 0.001150604 | 0.9958952 | 0.006324718 | 0.9958965 | 0.005648713 |  |  | 315360 | 0.977663 | 0.9670213 | 0.003458719 | 0.9797736 | 0.008503634 | 0.9797724 | 0.007522405 |  |  | 462780 | 0.9867858 | 0.9150489 | 0.005763688 | 0.9805689 | 0.00746389 | 0.9805652 | 0.009625876 |  |  | 763560 | 0.9666547 | 0.8678712 | 0.01530374 | 0.9709187 | 0.008648264 | 0.9709172 | 0.009739879
|  |  | 196392 | 1.002234 | 0.9994305 | 0.0006155592 | 0.9999501 | 0.1110222 | 0.9999457 | 0.2182818 |  |  | 420546 | 0.9937554 | 0.9866385 | 0.001150604 | 0.9958975 | 0.006324707 | 0.9958989 | 0.005648514 |  |  | 315660 | 0.976584 | 0.9670213 | 0.003458719 | 0.9798019 | 0.008503297 | 0.9798007 | 0.007521896 |  |  | 463080 | 0.9884672 | 0.9150489 | 0.005763688 | 0.9805771 | 0.007463722 | 0.9805733 | 0.009625772 |  |  | 763860 | 0.9666547 | 0.8678712 | 0.01530374 | 0.9709388 | 0.00864742 | 0.9709373 | 0.009739215
|  |  | 196692 | 1.001338 | 0.9994305 | 0.0006155592 | 0.9999501 | 0.1110222 | 0.9999457 | 0.2182818 |  |  | 420846 | 0.9927949 | 0.9866385 | 0.001150604 | 0.9958999 | 0.006324695 | 0.9959012 | 0.005648315 |  |  | 315960 | 0.9755049 | 0.9670213 | 0.003458719 | 0.9798301 | 0.008502959 | 0.9798289 | 0.007521387 |  |  | 463380 | 0.9901487 | 0.9150489 | 0.005763688 | 0.9805852 | 0.007463554 | 0.9805815 | 0.009625669 |  |  | 764160 | 0.9666547 | 0.8678712 | 0.01530374 | 0.9709588 | 0.008646577 | 0.9709573 | 0.009738552
|  |  | 196992 | 1.001338 | 0.9994305 | 0.0006155592 | 0.9999501 | 0.1110222 | 0.9999457 | 0.2182818 |  |  | 421146 | 0.9947158 | 0.9866385 | 0.001150604 | 0.9959022 | 0.006324684 | 0.9959036 | 0.005648118 |  |  | 316260 | 0.977663 | 0.9670213 | 0.003458719 | 0.9798583 | 0.00850262 | 0.9798571 | 0.007520876 |  |  | 463680 | 0.9884672 | 0.9150489 | 0.005763688 | 0.9805933 | 0.007463387 | 0.9805896 | 0.009625567 |  |  | 764460 | 0.9644167 | 0.8678712 | 0.01530374 | 0.9709788 | 0.008645735 | 0.9709772 | 0.00973789
|  |  | 197292 | 1.00313 | 0.9994305 | 0.0006155592 | 0.9999501 | 0.1110222 | 0.9999457 | 0.2182818 |  |  | 421446 | 0.9937554 | 0.9866385 | 0.001150604 | 0.9959046 | 0.006324673 | 0.995906 | 0.005647921 |  |  | 316560 | 0.9744259 | 0.9670213 | 0.003458719 | 0.9798865 | 0.00850228 | 0.9798853 | 0.007520365 |  |  | 463980 | 0.9834228 | 0.9150489 | 0.005763688 | 0.9806014 | 0.007463221 | 0.9805977 | 0.009625465 |  |  | 764760 | 0.9711305 | 0.8678712 | 0.01530374 | 0.9709988 | 0.008644894 | 0.9709972 | 0.009737229
|  |  | 197592 | 1.001338 | 0.9994305 | 0.0006155592 | 0.9999501 | 0.1110222 | 0.9999457 | 0.2182818 |  |  | 421746 | 0.9937554 | 0.9866385 | 0.001150604 | 0.9959069 | 0.006324662 | 0.9959083 | 0.005647725 |  |  | 316860 | 0.9755049 | 0.9670213 | 0.003458719 | 0.9799146 | 0.008501939 | 0.9799134 | 0.007519854 |  |  | 464280 | 0.9867858 | 0.9150489 | 0.005763688 | 0.9806095 | 0.007463056 | 0.9806058 | 0.009625364 |  |  | 765060 | 0.9666547 | 0.8678712 | 0.01530374 | 0.9710187 | 0.008644055 | 0.9710172 | 0.009736569
|  |  | 197892 | 1.001338 | 0.9994305 | 0.0006155592 | 0.9999501 | 0.1110222 | 0.9999457 | 0.2182818 |  |  | 422046 | 0.9947158 | 0.9866385 | 0.001150604 | 0.9959092 | 0.006324652 | 0.9959106 | 0.00564753 |  |  | 317160 | 0.976584 | 0.9670213 | 0.003458719 | 0.9799427 | 0.008501598 | 0.9799415 | 0.007519341 |  |  | 464580 | 0.9851043 | 0.9150489 | 0.005763688 | 0.9806176 | 0.007462892 | 0.9806138 | 0.009625263 |  |  | 765360 | 0.9666547 | 0.8678712 | 0.01530374 | 0.9710386 | 0.008643216 | 0.9710371 | 0.009735909
|  |  | 198192 | 1.00313 | 0.9994305 | 0.0006155592 | 0.9999501 | 0.1110222 | 0.9999457 | 0.2182818 |  |  | 422346 | 0.9927949 | 0.9866385 | 0.001150604 | 0.9959116 | 0.006324641 | 0.995913 | 0.005647336 |  |  | 317460 | 0.976584 | 0.9670213 | 0.003458719 | 0.9799707 | 0.008501255 | 0.9799695 | 0.007518828 |  |  | 464880 | 0.9884672 | 0.9150489 | 0.005763688 | 0.9806256 | 0.007462728 | 0.9806219 | 0.009625164 |  |  | 765660 | 0.9711305 | 0.8678712 | 0.01530374 | 0.9710585 | 0.008642378 | 0.971057 | 0.00973525
|  |  | 198492 | 1.002234 | 0.9994305 | 0.0006155592 | 0.9999501 | 0.1110222 | 0.9999457 | 0.2182818 |  |  | 422646 | 0.9937554 | 0.9866385 | 0.001150604 | 0.9959139 | 0.006324631 | 0.9959153 | 0.005647142 |  |  | 317760 | 0.976584 | 0.9670213 | 0.003458719 | 0.9799987 | 0.008500912 | 0.9799975 | 0.007518314 |  |  | 465180 | 0.9867858 | 0.9150489 | 0.005763688 | 0.9806337 | 0.007462566 | 0.9806299 | 0.009625064 |  |  | 765960 | 0.9711305 | 0.8678712 | 0.01530374 | 0.9710784 | 0.008641541 | 0.9710768 | 0.009734593
|  |  | 198792 | 1.002234 | 0.9994305 | 0.0006155592 | 0.9999501 | 0.1110222 | 0.9999457 | 0.2182818 |  |  | 422946 | 0.9937554 | 0.9866385 | 0.001150604 | 0.9959162 | 0.006324621 | 0.9959176 | 0.00564695 |  |  | 318060 | 0.976584 | 0.9670213 | 0.003458719 | 0.9800266 | 0.008500568 | 0.9800254 | 0.007517799 |  |  | 465480 | 0.9901487 | 0.9150489 | 0.005763688 | 0.9806417 | 0.007462404 | 0.9806379 | 0.009624965 |  |  | 766260 | 0.9688926 | 0.8678712 | 0.01530374 | 0.9710983 | 0.008640705 | 0.9710967 | 0.009733936
|  |  | 199092 | 1.00313 | 0.9994305 | 0.0006155592 | 0.9999501 | 0.1110222 | 0.9999457 | 0.2182818 |  |  | 423246 | 0.9947158 | 0.9866385 | 0.001150604 | 0.9959185 | 0.006324611 | 0.9959199 | 0.005646758 |  |  | 318360 | 0.976584 | 0.9670213 | 0.003458719 | 0.9800545 | 0.008500222 | 0.9800533 | 0.007517283 |  |  | 465780 | 0.9867858 | 0.9150489 | 0.005763688 | 0.9806496 | 0.007462243 | 0.9806459 | 0.009624867 |  |  | 766560 | 0.9644167 | 0.8678712 | 0.01530374 | 0.9711181 | 0.00863987 | 0.9711165 | 0.00973328
|  |  | 199392 | 1.002234 | 0.9994305 | 0.0006155592 | 0.9999501 | 0.1110222 | 0.9999457 | 0.2182818 |  |  | 423546 | 0.9947158 | 0.9866385 | 0.001150604 | 0.9959208 | 0.006324602 | 0.9959222 | 0.005646567 |  |  | 318660 | 0.9755049 | 0.9670213 | 0.003458719 | 0.9800824 | 0.008499876 | 0.9800812 | 0.007516767 |  |  | 466080 | 0.9851043 | 0.9150489 | 0.005763688 | 0.9806576 | 0.007462083 | 0.9806538 | 0.00962477 |  |  | 766860 | 0.9621788 | 0.8678712 | 0.01530374 | 0.9711379 | 0.008639037 | 0.9711363 | 0.009732624
|  |  | 199692 | 1.00313 | 0.9994305 | 0.0006155592 | 0.9999501 | 0.1110222 | 0.9999457 | 0.2182818 |  |  | 423846 | 0.9937554 | 0.9866385 | 0.001150604 | 0.9959231 | 0.006324592 | 0.9959245 | 0.005646376 |  |  | 318960 | 0.977663 | 0.9670213 | 0.003458719 | 0.9801102 | 0.008499529 | 0.980109 | 0.00751625 |  |  | 466380 | 0.9851043 | 0.9150489 | 0.005763688 | 0.9806655 | 0.007461924 | 0.9806617 | 0.009624673 |  |  | 767160 | 0.9666547 | 0.8678712 | 0.01530374 | 0.9711577 | 0.008638204 | 0.9711561 | 0.00973197
|  |  | 199992 | 1.002234 | 0.9994305 | 0.0006155592 | 0.9999501 | 0.1110222 | 0.9999457 | 0.2182818 |  |  | 424146 | 0.9927949 | 0.9866385 | 0.001150604 | 0.9959254 | 0.006324583 | 0.9959268 | 0.005646187 |  |  | 319260 | 0.976584 | 0.9670213 | 0.003458719 | 0.9801379 | 0.008499182 | 0.9801367 | 0.007515732 |  |  | 466680 | 0.9851043 | 0.9150489 | 0.005763688 | 0.9806734 | 0.007461765 | 0.9806697 | 0.009624577 |  |  | 767460 | 0.9666547 | 0.8678712 | 0.01530374 | 0.9711775 | 0.008637372 | 0.9711759 | 0.009731316
|  |  | 200292 | 1.00313 | 0.9994305 | 0.0006155592 | 0.9999501 | 0.1110222 | 0.9999457 | 0.2182818 |  |  | 424446 | 0.9927949 | 0.9866385 | 0.001150604 | 0.9959277 | 0.006324574 | 0.9959291 | 0.005645998 |  |  | 319560 | 0.976584 | 0.9670213 | 0.003458719 | 0.9801656 | 0.008498833 | 0.9801644 | 0.007515213 |  |  | 466980 | 0.9851043 | 0.9150489 | 0.005763688 | 0.9806813 | 0.007461608 | 0.9806775 | 0.009624481 |  |  | 767760 | 0.9688926 | 0.8678712 | 0.01530374 | 0.9711972 | 0.008636542 | 0.9711956 | 0.009730664
|  |  | 200592 | 1.00313 | 0.9994305 | 0.0006155592 | 0.9999501 | 0.1110222 | 0.9999457 | 0.2182818 |  |  | 424746 | 0.9927949 | 0.9866385 | 0.001150604 | 0.99593 | 0.006324566 | 0.9959314 | 0.00564581 |  |  | 319860 | 0.976584 | 0.9670213 | 0.003458719 | 0.9801933 | 0.008498483 | 0.9801921 | 0.007514694 |  |  | 467280 | 0.9834228 | 0.9150489 | 0.005763688 | 0.9806892 | 0.007461451 | 0.9806854 | 0.009624386 |  |  | 768060 | 0.9666547 | 0.8678712 | 0.01530374 | 0.971217 | 0.008635712 | 0.9712153 | 0.009730012
|  |  | 200892 | 1.002234 | 0.9994305 | 0.0006155592 | 0.9999501 | 0.1110222 | 0.9999457 | 0.2182818 |  |  | 425046 | 0.9937554 | 0.9866385 | 0.001150604 | 0.9959322 | 0.006324557 | 0.9959337 | 0.005645623 |  |  | 320160 | 0.977663 | 0.9670213 | 0.003458719 | 0.9802209 | 0.008498133 | 0.9802197 | 0.007514174 |  |  | 467580 | 0.9884672 | 0.9150489 | 0.005763688 | 0.9806971 | 0.007461295 | 0.9806932 | 0.009624291 |  |  | 768360 | 0.9621788 | 0.8678712 | 0.01530374 | 0.9712367 | 0.008634884 | 0.971235 | 0.009729361
|  |  | 201192 | 1.002234 | 0.9994305 | 0.0006155592 | 0.9999501 | 0.1110222 | 0.9999457 | 0.2182818 |  |  | 425346 | 0.9956763 | 0.9866385 | 0.001150604 | 0.9959345 | 0.006324549 | 0.995936 | 0.005645437 |  |  | 320460 | 0.977663 | 0.9670213 | 0.003458719 | 0.9802485 | 0.008497782 | 0.9802473 | 0.007513653 |  |  | 467880 | 0.9867858 | 0.9150489 | 0.005763688 | 0.9807049 | 0.007461139 | 0.9807011 | 0.009624197 |  |  | 768660 | 0.9666547 | 0.8678712 | 0.01530374 | 0.9712563 | 0.008634056 | 0.9712547 | 0.009728711
|  |  | 201492 | 1.000442 | 0.9994305 | 0.0006155592 | 0.9999501 | 0.1110222 | 0.9999457 | 0.2182818 |  |  | 425646 | 0.9937554 | 0.9866385 | 0.001150604 | 0.9959367 | 0.006324541 | 0.9959382 | 0.005645252 |  |  | 320760 | 0.978742 | 0.9670213 | 0.003458719 | 0.980276 | 0.00849743 | 0.9802748 | 0.007513132 |  |  | 468180 | 0.9884672 | 0.9150489 | 0.005763688 | 0.9807127 | 0.007460985 | 0.9807089 | 0.009624104 |  |  | 768960 | 0.9666547 | 0.8678712 | 0.01530374 | 0.971276 | 0.008633229 | 0.9712743 | 0.009728061
|  |  | 201792 | 1.002234 | 0.9994305 | 0.0006155592 | 0.9999501 | 0.1110222 | 0.9999457 | 0.2182818 |  |  | 425946 | 0.9937554 | 0.9866385 | 0.001150604 | 0.995939 | 0.006324533 | 0.9959405 | 0.005645067 |  |  | 321060 | 0.977663 | 0.9670213 | 0.003458719 | 0.9803035 | 0.008497077 | 0.9803023 | 0.00751261 |  |  | 468480 | 0.9867858 | 0.9150489 | 0.005763688 | 0.9807205 | 0.007460831 | 0.9807166 | 0.009624011 |  |  | 769260 | 0.9733685 | 0.8678712 | 0.01530374 | 0.9712956 | 0.008632404 | 0.971294 | 0.009727413
|  |  | 202092 | 1.002234 | 0.9994305 | 0.0006155592 | 0.9999501 | 0.1110222 | 0.9999457 | 0.2182818 |  |  | 426246 | 0.9927949 | 0.9866385 | 0.001150604 | 0.9959412 | 0.006324525 | 0.9959427 | 0.005644883 |  |  | 321360 | 0.977663 | 0.9670213 | 0.003458719 | 0.9803309 | 0.008496723 | 0.9803298 | 0.007512087 |  |  | 468780 | 0.9884672 | 0.9150489 | 0.005763688 | 0.9807282 | 0.007460678 | 0.9807244 | 0.009623919 |  |  | 769560 | 0.9666547 | 0.8678712 | 0.01530374 | 0.9713152 | 0.00863158 | 0.9713136 | 0.009726765
|  |  | 202392 | 1.001338 | 0.9994305 | 0.0006155592 | 0.9999501 | 0.1110222 | 0.9999457 | 0.2182818 |  |  | 426546 | 0.9937554 | 0.9866385 | 0.001150604 | 0.9959435 | 0.006324517 | 0.995945 | 0.0056447 |  |  | 321660 | 0.976584 | 0.9670213 | 0.003458719 | 0.9803583 | 0.008496369 | 0.9803572 | 0.007511563 |  |  | 469080 | 0.9901487 | 0.9150489 | 0.005763688 | 0.980736 | 0.007460526 | 0.9807321 | 0.009623827 |  |  | 769860 | 0.9621788 | 0.8678712 | 0.01530374 | 0.9713348 | 0.008630756 | 0.9713331 | 0.009726119
|  |  | 202692 | 1.00313 | 0.9994305 | 0.0006155592 | 0.9999501 | 0.1110222 | 0.9999457 | 0.2182818 |  |  | 426846 | 0.9927949 | 0.9866385 | 0.001150604 | 0.9959457 | 0.00632451 | 0.9959472 | 0.005644518 |  |  | 321960 | 0.9755049 | 0.9670213 | 0.003458719 | 0.9803857 | 0.008496014 | 0.9803845 | 0.007511039 |  |  | 469380 | 0.9867858 | 0.9150489 | 0.005763688 | 0.9807437 | 0.007460375 | 0.9807399 | 0.009623736 |  |  | 770160 | 0.9644167 | 0.8678712 | 0.01530374 | 0.9713544 | 0.008629934 | 0.9713527 | 0.009725473
|  |  | 202992 | 1.000442 | 0.9994305 | 0.0006155592 | 0.9999501 | 0.1110222 | 0.9999457 | 0.2182818 |  |  | 427146 | 0.9937554 | 0.9866385 | 0.001150604 | 0.9959479 | 0.006324503 | 0.9959495 | 0.005644336 |  |  | 322260 | 0.976584 | 0.9670213 | 0.003458719 | 0.980413 | 0.008495658 | 0.9804118 | 0.007510514 |  |  | 469680 | 0.9867858 | 0.9150489 | 0.005763688 | 0.9807514 | 0.007460225 | 0.9807475 | 0.009623645 |  |  | 770460 | 0.9644167 | 0.8678712 | 0.01530374 | 0.9713739 | 0.008629112 | 0.9713722 | 0.009724828
|  |  | 203292 | 1.002234 | 0.9994305 | 0.0006155592 | 0.9999501 | 0.1110222 | 0.9999457 | 0.2182818 |  |  | 427446 | 0.9937554 | 0.9866385 | 0.001150604 | 0.9959502 | 0.006324496 | 0.9959517 | 0.005644155 |  |  | 322560 | 0.976584 | 0.9670213 | 0.003458719 | 0.9804403 | 0.008495301 | 0.9804391 | 0.007509989 |  |  | 469980 | 0.9851043 | 0.9150489 | 0.005763688 | 0.9807591 | 0.007460075 | 0.9807552 | 0.009623555 |  |  | 770760 | 0.9688926 | 0.8678712 | 0.01530374 | 0.9713934 | 0.008628292 | 0.9713917 | 0.009724184
|  |  | 203592 | 1.002234 | 0.9994305 | 0.0006155592 | 0.9999501 | 0.1110222 | 0.9999457 | 0.2182818 |  |  | 427746 | 0.9937554 | 0.9866385 | 0.001150604 | 0.9959524 | 0.006324489 | 0.9959539 | 0.005643975 |  |  | 322860 | 0.976584 | 0.9670213 | 0.003458719 | 0.9804675 | 0.008494943 | 0.9804663 | 0.007509462 |  |  | 470280 | 0.9867858 | 0.9150489 | 0.005763688 | 0.9807667 | 0.007459926 | 0.9807629 | 0.009623466 |  |  | 771060 | 0.9666547 | 0.8678712 | 0.01530374 | 0.9714129 | 0.008627473 | 0.9714112 | 0.00972354
|  |  | 203892 | 1.002234 | 0.9994305 | 0.0006155592 | 0.9999501 | 0.1110222 | 0.9999457 | 0.2182818 |  |  | 428046 | 0.9937554 | 0.9866385 | 0.001150604 | 0.9959546 | 0.006324483 | 0.9959561 | 0.005643796 |  |  | 323160 | 0.976584 | 0.9670213 | 0.003458719 | 0.9804947 | 0.008494585 | 0.9804935 | 0.007508936 |  |  | 470580 | 0.9884672 | 0.9150489 | 0.005763688 | 0.9807744 | 0.007459778 | 0.9807705 | 0.009623377 |  |  | 771360 | 0.9666547 | 0.8678712 | 0.01530374 | 0.9714324 | 0.008626654 | 0.9714307 | 0.009722898
|  |  | 204192 | 1.002234 | 0.9994305 | 0.0006155592 | 0.9999501 | 0.1110222 | 0.9999457 | 0.2182818 |  |  | 428346 | 0.9947158 | 0.9866385 | 0.001150604 | 0.9959568 | 0.006324476 | 0.9959584 | 0.005643618 |  |  | 323460 | 0.976584 | 0.9670213 | 0.003458719 | 0.9805218 | 0.008494226 | 0.9805206 | 0.007508408 |  |  | 470880 | 0.9867858 | 0.9150489 | 0.005763688 | 0.980782 | 0.00745963 | 0.9807781 | 0.009623289 |  |  | 771660 | 0.9666547 | 0.8678712 | 0.01530374 | 0.9714519 | 0.008625837 | 0.9714501 | 0.009722256
|  |  | 204492 | 1.001338 | 0.9994305 | 0.0006155592 | 0.9999501 | 0.1110222 | 0.9999457 | 0.2182818 |  |  | 428646 | 0.9937554 | 0.9866385 | 0.001150604 | 0.995959 | 0.00632447 | 0.9959606 | 0.00564344 |  |  | 323760 | 0.977663 | 0.9670213 | 0.003458719 | 0.9805489 | 0.008493866 | 0.9805477 | 0.00750788 |  |  | 471180 | 0.9867858 | 0.9150489 | 0.005763688 | 0.9807896 | 0.007459484 | 0.9807857 | 0.009623201 |  |  | 771960 | 0.9621788 | 0.8678712 | 0.01530374 | 0.9714713 | 0.008625021 | 0.9714696 | 0.009721615
|  |  | 204792 | 1.00313 | 0.9994305 | 0.0006155592 | 0.9999501 | 0.1110222 | 0.9999457 | 0.2182818 |  |  | 428946 | 0.9918345 | 0.9866385 | 0.001150604 | 0.9959612 | 0.006324464 | 0.9959628 | 0.005643263 |  |  | 324060 | 0.977663 | 0.9670213 | 0.003458719 | 0.9805759 | 0.008493505 | 0.9805748 | 0.007507351 |  |  | 471480 | 0.9867858 | 0.9150489 | 0.005763688 | 0.9807971 | 0.007459338 | 0.9807933 | 0.009623114 |  |  | 772260 | 0.9599408 | 0.8678712 | 0.01530374 | 0.9714907 | 0.008624205 | 0.971489 | 0.009720975
|  |  | 205092 | 1.002234 | 0.9994305 | 0.0006155592 | 0.9999501 | 0.1110222 | 0.9999457 | 0.2182818 |  |  | 429246 | 0.9927949 | 0.9866385 | 0.001150604 | 0.9959634 | 0.006324458 | 0.995965 | 0.005643087 |  |  | 324360 | 0.976584 | 0.9670213 | 0.003458719 | 0.980603 | 0.008493144 | 0.9806018 | 0.007506822 |  |  | 471780 | 0.9867858 | 0.9150489 | 0.005763688 | 0.9808047 | 0.007459193 | 0.9808008 | 0.009623027 |  |  | 772560 | 0.9644167 | 0.8678712 | 0.01530374 | 0.9715101 | 0.008623391 | 0.9715084 | 0.009720336
|  |  | 205392 | 1.002234 | 0.9994305 | 0.0006155592 | 0.9999501 | 0.1110222 | 0.9999457 | 0.2182818 |  |  | 429546 | 0.9937554 | 0.9866385 | 0.001150604 | 0.9959656 | 0.006324453 | 0.9959671 | 0.005642911 |  |  | 324660 | 0.978742 | 0.9670213 | 0.003458719 | 0.9806299 | 0.008492781 | 0.9806287 | 0.007506292 |  |  | 472080 | 0.9884672 | 0.9150489 | 0.005763688 | 0.9808122 | 0.007459048 | 0.9808083 | 0.009622941 |  |  | 772860 | 0.9688926 | 0.8678712 | 0.01530374 | 0.9715295 | 0.008622578 | 0.9715277 | 0.009719698
|  |  | 205692 | 1.001338 | 0.9994305 | 0.0006155592 | 0.9999501 | 0.1110222 | 0.9999457 | 0.2182818 |  |  | 429846 | 0.9937554 | 0.9866385 | 0.001150604 | 0.9959677 | 0.006324448 | 0.9959693 | 0.005642737 |  |  | 324960 | 0.977663 | 0.9670213 | 0.003458719 | 0.9806568 | 0.008492418 | 0.9806557 | 0.007505761 |  |  | 472380 | 0.9867858 | 0.9150489 | 0.005763688 | 0.9808197 | 0.007458905 | 0.9808159 | 0.009622856 |  |  | 773160 | 0.9688926 | 0.8678712 | 0.01530374 | 0.9715488 | 0.008621766 | 0.971547 | 0.00971906
|  |  | 205992 | 1.001338 | 0.9994305 | 0.0006155592 | 0.9999501 | 0.1110222 | 0.9999457 | 0.2182818 |  |  | 430146 | 0.9927949 | 0.9866385 | 0.001150604 | 0.9959699 | 0.006324442 | 0.9959715 | 0.005642563 |  |  | 325260 | 0.976584 | 0.9670213 | 0.003458719 | 0.9806837 | 0.008492055 | 0.9806825 | 0.00750523 |  |  | 472680 | 0.9867858 | 0.9150489 | 0.005763688 | 0.9808272 | 0.007458762 | 0.9808233 | 0.009622771 |  |  | 773460 | 0.9688926 | 0.8678712 | 0.01530374 | 0.9715681 | 0.008620954 | 0.9715664 | 0.009718424
|  |  | 206292 | 1.002234 | 0.9994305 | 0.0006155592 | 0.9999501 | 0.1110222 | 0.9999457 | 0.2182818 |  |  | 430446 | 0.9937554 | 0.9866385 | 0.001150604 | 0.9959721 | 0.006324437 | 0.9959737 | 0.005642389 |  |  | 325560 | 0.978742 | 0.9670213 | 0.003458719 | 0.9807105 | 0.00849169 | 0.9807094 | 0.007504698 |  |  | 472980 | 0.9867858 | 0.9150489 | 0.005763688 | 0.9808347 | 0.00745862 | 0.9808308 | 0.009622686 |  |  | 773760 | 0.9599408 | 0.8678712 | 0.01530374 | 0.9715874 | 0.008620144 | 0.9715856 | 0.009717788
|  |  | 206592 | 1.001338 | 0.9994305 | 0.0006155592 | 0.9999501 | 0.1110222 | 0.9999457 | 0.2182818 |  |  | 430746 | 0.9927949 | 0.9866385 | 0.001150604 | 0.9959742 | 0.006324432 | 0.9959758 | 0.005642217 |  |  | 325860 | 0.977663 | 0.9670213 | 0.003458719 | 0.9807373 | 0.008491325 | 0.9807361 | 0.007504166 |  |  | 473280 | 0.9851043 | 0.9150489 | 0.005763688 | 0.9808422 | 0.007458478 | 0.9808382 | 0.009622602 |  |  | 774060 | 0.9621788 | 0.8678712 | 0.01530374 | 0.9716067 | 0.008619335 | 0.9716049 | 0.009717153
|  |  | 206892 | 1.002234 | 0.9994305 | 0.0006155592 | 0.9999501 | 0.1110222 | 0.9999457 | 0.2182818 |  |  | 431046 | 0.9937554 | 0.9866385 | 0.001150604 | 0.9959764 | 0.006324428 | 0.995978 | 0.005642045 |  |  | 326160 | 0.977663 | 0.9670213 | 0.003458719 | 0.9807641 | 0.008490959 | 0.9807629 | 0.007503633 |  |  | 473580 | 0.9867858 | 0.9150489 | 0.005763688 | 0.9808496 | 0.007458338 | 0.9808457 | 0.009622519 |  |  | 774360 | 0.9666547 | 0.8678712 | 0.01530374 | 0.971626 | 0.008618527 | 0.9716242 | 0.009716519
|  |  | 207192 | 1.001338 | 0.9994305 | 0.0006155592 | 0.9999501 | 0.1110222 | 0.9999457 | 0.2182818 |  |  | 431346 | 0.9937554 | 0.9866385 | 0.001150604 | 0.9959785 | 0.006324423 | 0.9959802 | 0.005641874 |  |  | 326460 | 0.978742 | 0.9670213 | 0.003458719 | 0.9807907 | 0.008490593 | 0.9807896 | 0.0075031 |  |  | 473880 | 0.9884672 | 0.9150489 | 0.005763688 | 0.980857 | 0.007458198 | 0.9808531 | 0.009622436 |  |  | 774660 | 0.9688926 | 0.8678712 | 0.01530374 | 0.9716452 | 0.00861772 | 0.9716434 | 0.009715886
|  |  | 207492 | 1.002234 | 0.9994305 | 0.0006155592 | 0.9999501 | 0.1110222 | 0.9999457 | 0.2182818 |  |  | 431646 | 0.9937554 | 0.9866385 | 0.001150604 | 0.9959807 | 0.006324419 | 0.9959823 | 0.005641704 |  |  | 326760 | 0.977663 | 0.9670213 | 0.003458719 | 0.9808174 | 0.008490226 | 0.9808162 | 0.007502566 |  |  | 474180 | 0.9884672 | 0.9150489 | 0.005763688 | 0.9808644 | 0.007458059 | 0.9808605 | 0.009622354 |  |  | 774960 | 0.9621788 | 0.8678712 | 0.01530374 | 0.9716644 | 0.008616913 | 0.9716626 | 0.009715253
|  |  | 207792 | 1.000442 | 0.9994305 | 0.0006155592 | 0.9999501 | 0.1110222 | 0.9999457 | 0.2182818 |  |  | 431946 | 0.9937554 | 0.9866385 | 0.001150604 | 0.9959828 | 0.006324415 | 0.9959844 | 0.005641535 |  |  | 327060 | 0.978742 | 0.9670213 | 0.003458719 | 0.980844 | 0.008489858 | 0.9808429 | 0.007502031 |  |  | 474480 | 0.9867858 | 0.9150489 | 0.005763688 | 0.9808718 | 0.00745792 | 0.9808678 | 0.009622272 |  |  | 775260 | 0.9621788 | 0.8678712 | 0.01530374 | 0.9716836 | 0.008616108 | 0.9716818 | 0.009714622
|  |  | 208092 | 1.001338 | 0.9994305 | 0.0006155592 | 0.9999501 | 0.1110222 | 0.9999457 | 0.2182818 |  |  | 432246 | 0.9937554 | 0.9866385 | 0.001150604 | 0.9959849 | 0.006324411 | 0.9959866 | 0.005641366 |  |  | 327360 | 0.979821 | 0.9670213 | 0.003458719 | 0.9808706 | 0.008489489 | 0.9808694 | 0.007501496 |  |  | 474780 | 0.9884672 | 0.9150489 | 0.005763688 | 0.9808791 | 0.007457783 | 0.9808752 | 0.00962219 |  |  | 775560 | 0.9621788 | 0.8678712 | 0.01530374 | 0.9717027 | 0.008615304 | 0.9717009 | 0.009713991
|  |  | 208392 | 1.002234 | 0.9994305 | 0.0006155592 | 0.9999501 | 0.1110222 | 0.9999457 | 0.2182818 |  |  | 432546 | 0.9947158 | 0.9866385 | 0.001150604 | 0.9959871 | 0.006324407 | 0.9959887 | 0.005641198 |  |  | 327660 | 0.978742 | 0.9670213 | 0.003458719 | 0.9808971 | 0.00848912 | 0.9808959 | 0.00750096 |  |  | 475080 | 0.9884672 | 0.9150489 | 0.005763688 | 0.9808864 | 0.007457646 | 0.9808825 | 0.00962211 |  |  | 775860 | 0.9644167 | 0.8678712 | 0.01530374 | 0.9717219 | 0.008614501 | 0.9717201 | 0.009713361
|  |  | 208692 | 1.002234 | 0.9994305 | 0.0006155592 | 0.9999501 | 0.1110222 | 0.9999457 | 0.2182818 |  |  | 432846 | 0.9937554 | 0.9866385 | 0.001150604 | 0.9959892 | 0.006324404 | 0.9959908 | 0.005641031 |  |  | 327960 | 0.977663 | 0.9670213 | 0.003458719 | 0.9809236 | 0.00848875 | 0.9809224 | 0.007500424 |  |  | 475380 | 0.9884672 | 0.9150489 | 0.005763688 | 0.9808937 | 0.007457509 | 0.9808898 | 0.009622029 |  |  | 776160 | 0.9644167 | 0.8678712 | 0.01530374 | 0.971741 | 0.008613699 | 0.9717392 | 0.009712732
|  |  | 208992 | 1.002234 | 0.9994305 | 0.0006155592 | 0.9999501 | 0.1110222 | 0.9999457 | 0.2182818 |  |  | 433146 | 0.9937554 | 0.9866385 | 0.001150604 | 0.9959913 | 0.0063244 | 0.995993 | 0.005640864 |  |  | 328260 | 0.976584 | 0.9670213 | 0.003458719 | 0.98095 | 0.008488379 | 0.9809489 | 0.007499887 |  |  | 475680 | 0.9884672 | 0.9150489 | 0.005763688 | 0.980901 | 0.007457374 | 0.9808971 | 0.00962195 |  |  | 776460 | 0.9621788 | 0.8678712 | 0.01530374 | 0.9717601 | 0.008612898 | 0.9717583 | 0.009712104
|  |  | 209292 | 1.002234 | 0.9994305 | 0.0006155592 | 0.9999501 | 0.1110222 | 0.9999457 | 0.2182818 |  |  | 433446 | 0.9937554 | 0.9866385 | 0.001150604 | 0.9959934 | 0.006324397 | 0.9959951 | 0.005640698 |  |  | 328560 | 0.977663 | 0.9670213 | 0.003458719 | 0.9809764 | 0.008488008 | 0.9809753 | 0.007499349 |  |  | 475980 | 0.9884672 | 0.9150489 | 0.005763688 | 0.9809083 | 0.007457239 | 0.9809043 | 0.009621871 |  |  | 776760 | 0.9599408 | 0.8678712 | 0.01530374 | 0.9717792 | 0.008612098 | 0.9717773 | 0.009711476
|  |  | 209592 | 1.002234 | 0.9994305 | 0.0006155592 | 0.9999501 | 0.1110222 | 0.9999457 | 0.2182818 |  |  | 433746 | 0.9937554 | 0.9866385 | 0.001150604 | 0.9959955 | 0.006324394 | 0.9959972 | 0.005640533 |  |  | 328860 | 0.976584 | 0.9670213 | 0.003458719 | 0.9810028 | 0.008487636 | 0.9810016 | 0.007498811 |  |  | 476280 | 0.9867858 | 0.9150489 | 0.005763688 | 0.9809156 | 0.007457105 | 0.9809116 | 0.009621792 |  |  | 777060 | 0.9599408 | 0.8678712 | 0.01530374 | 0.9717982 | 0.008611299 | 0.9717964 | 0.00971085
|  |  | 209892 | 1.001338 | 0.9994305 | 0.0006155592 | 0.9999501 | 0.1110222 | 0.9999457 | 0.2182818 |  |  | 434046 | 0.9937554 | 0.9866385 | 0.001150604 | 0.9959976 | 0.006324391 | 0.9959993 | 0.005640369 |  |  | 329160 | 0.976584 | 0.9670213 | 0.003458719 | 0.9810291 | 0.008487264 | 0.9810279 | 0.007498273 |  |  | 476580 | 0.9851043 | 0.9150489 | 0.005763688 | 0.9809228 | 0.007456972 | 0.9809188 | 0.009621714 |  |  | 777360 | 0.9644167 | 0.8678712 | 0.01530374 | 0.9718173 | 0.008610501 | 0.9718154 | 0.009710224
|  |  | 210192 | 1.001338 | 0.9994305 | 0.0006155592 | 0.9999501 | 0.1110222 | 0.9999457 | 0.2182818 |  |  | 434346 | 0.9937554 | 0.9866385 | 0.001150604 | 0.9959997 | 0.006324388 | 0.9960014 | 0.005640205 |  |  | 329460 | 0.978742 | 0.9670213 | 0.003458719 | 0.9810554 | 0.00848689 | 0.9810542 | 0.007497734 |  |  | 476880 | 0.9884672 | 0.9150489 | 0.005763688 | 0.98093 | 0.007456839 | 0.980926 | 0.009621636 |  |  | 777660 | 0.9644167 | 0.8678712 | 0.01530374 | 0.9718363 | 0.008609703 | 0.9718344 | 0.009709599
|  |  | 210492 | 1.001338 | 0.9994305 | 0.0006155592 | 0.9999501 | 0.1110222 | 0.9999457 | 0.2182818 |  |  | 434646 | 0.9937554 | 0.9866385 | 0.001150604 | 0.9960018 | 0.006324386 | 0.9960035 | 0.005640042 |  |  | 329760 | 0.977663 | 0.9670213 | 0.003458719 | 0.9810816 | 0.008486516 | 0.9810804 | 0.007497195 |  |  | 477180 | 0.9867858 | 0.9150489 | 0.005763688 | 0.9809372 | 0.007456707 | 0.9809332 | 0.009621559 |  |  | 777960 | 0.9644167 | 0.8678712 | 0.01530374 | 0.9718553 | 0.008608907 | 0.9718534 | 0.009708975
|  |  | 210792 | 1.002234 | 0.9994305 | 0.0006155592 | 0.9999501 | 0.1110222 | 0.9999457 | 0.2182818 |  |  | 434946 | 0.9927949 | 0.9866385 | 0.001150604 | 0.9960038 | 0.006324384 | 0.9960056 | 0.00563988 |  |  | 330060 | 0.977663 | 0.9670213 | 0.003458719 | 0.9811078 | 0.008486142 | 0.9811066 | 0.007496655 |  |  | 477480 | 0.9884672 | 0.9150489 | 0.005763688 | 0.9809444 | 0.007456576 | 0.9809404 | 0.009621482 |  |  | 778260 | 0.9711305 | 0.8678712 | 0.01530374 | 0.9718743 | 0.008608112 | 0.9718724 | 0.009708352
|  |  | 211092 | 1.002234 | 0.9994305 | 0.0006155592 | 0.9999501 | 0.1110222 | 0.9999457 | 0.2182818 |  |  | 435246 | 0.9937554 | 0.9866385 | 0.001150604 | 0.9960059 | 0.006324381 | 0.9960076 | 0.005639718 |  |  | 330360 | 0.976584 | 0.9670213 | 0.003458719 | 0.9811339 | 0.008485767 | 0.9811328 | 0.007496114 |  |  | 477780 | 0.9867858 | 0.9150489 | 0.005763688 | 0.9809515 | 0.007456445 | 0.9809475 | 0.009621406 |  |  | 778560 | 0.9644167 | 0.8678712 | 0.01530374 | 0.9718932 | 0.008607318 | 0.9718913 | 0.009707729
|  |  | 211392 | 1.001338 | 0.9994305 | 0.0006155592 | 0.9999501 | 0.1110222 | 0.9999457 | 0.2182818 |  |  | 435546 | 0.9927949 | 0.9866385 | 0.001150604 | 0.996008 | 0.006324379 | 0.9960097 | 0.005639557 |  |  | 330660 | 0.976584 | 0.9670213 | 0.003458719 | 0.98116 | 0.008485391 | 0.9811589 | 0.007495573 |  |  | 478080 | 0.9867858 | 0.9150489 | 0.005763688 | 0.9809586 | 0.007456315 | 0.9809546 | 0.00962133 |  |  | 778860 | 0.9644167 | 0.8678712 | 0.01530374 | 0.9719121 | 0.008606525 | 0.9719102 | 0.009707108
|  |  | 211692 | 1.001338 | 0.9994305 | 0.0006155592 | 0.9999501 | 0.1110222 | 0.9999457 | 0.2182818 |  |  | 435846 | 0.9937554 | 0.9866385 | 0.001150604 | 0.99601 | 0.006324378 | 0.9960118 | 0.005639397 |  |  | 330960 | 0.976584 | 0.9670213 | 0.003458719 | 0.9811861 | 0.008485015 | 0.9811849 | 0.007495032 |  |  | 478380 | 0.9884672 | 0.9150489 | 0.005763688 | 0.9809657 | 0.007456186 | 0.9809618 | 0.009621255 |  |  | 779160 | 0.9621788 | 0.8678712 | 0.01530374 | 0.971931 | 0.008605733 | 0.9719291 | 0.009706487
|  |  | 211992 | 1.001338 | 0.9994305 | 0.0006155592 | 0.9999501 | 0.1110222 | 0.9999457 | 0.2182818 |  |  | 436146 | 0.9947158 | 0.9866385 | 0.001150604 | 0.9960121 | 0.006324376 | 0.9960139 | 0.005639238 |  |  | 331260 | 0.977663 | 0.9670213 | 0.003458719 | 0.9812121 | 0.008484638 | 0.9812109 | 0.00749449 |  |  | 478680 | 0.9884672 | 0.9150489 | 0.005763688 | 0.9809728 | 0.007456058 | 0.9809688 | 0.00962118 |  |  | 779460 | 0.9688926 | 0.8678712 | 0.01530374 | 0.9719499 | 0.008604942 | 0.971948 | 0.009705867
|  |  | 212292 | 1.001338 | 0.9994305 | 0.0006155592 | 0.9999501 | 0.1110222 | 0.9999457 | 0.2182818 |  |  | 436446 | 0.9956763 | 0.9866385 | 0.001150604 | 0.9960142 | 0.006324374 | 0.9960159 | 0.005639079 |  |  | 331560 | 0.978742 | 0.9670213 | 0.003458719 | 0.9812381 | 0.00848426 | 0.9812369 | 0.007493948 |  |  | 478980 | 0.9884672 | 0.9150489 | 0.005763688 | 0.9809799 | 0.00745593 | 0.9809759 | 0.009621106 |  |  | 779760 | 0.9621788 | 0.8678712 | 0.01530374 | 0.9719688 | 0.008604152 | 0.9719669 | 0.009705248
|  |  | 212592 | 1.002234 | 0.9994305 | 0.0006155592 | 0.9999501 | 0.1110222 | 0.9999457 | 0.2182818 |  |  | 436746 | 0.9937554 | 0.9866385 | 0.001150604 | 0.9960162 | 0.006324373 | 0.996018 | 0.005638921 |  |  | 331860 | 0.976584 | 0.9670213 | 0.003458719 | 0.981264 | 0.008483882 | 0.9812629 | 0.007493405 |  |  | 479280 | 0.9867858 | 0.9150489 | 0.005763688 | 0.980987 | 0.007455803 | 0.980983 | 0.009621033 |  |  | 780060 | 0.9644167 | 0.8678712 | 0.01530374 | 0.9719876 | 0.008603363 | 0.9719857 | 0.00970463
|  |  | 212892 | 1.002234 | 0.9994305 | 0.0006155592 | 0.9999501 | 0.1110222 | 0.9999457 | 0.2182818 |  |  | 437046 | 0.9927949 | 0.9866385 | 0.001150604 | 0.9960182 | 0.006324372 | 0.99602 | 0.005638764 |  |  | 332160 | 0.977663 | 0.9670213 | 0.003458719 | 0.9812899 | 0.008483503 | 0.9812887 | 0.007492862 |  |  | 479580 | 0.9867858 | 0.9150489 | 0.005763688 | 0.980994 | 0.007455676 | 0.98099 | 0.009620959 |  |  | 780360 | 0.9688926 | 0.8678712 | 0.01530374 | 0.9720064 | 0.008602575 | 0.9720045 | 0.009704012
|  |  | 213192 | 1.002234 | 0.9994305 | 0.0006155592 | 0.9999501 | 0.1110222 | 0.9999457 | 0.2182818 |  |  | 437346 | 0.9927949 | 0.9866385 | 0.001150604 | 0.9960203 | 0.006324371 | 0.9960221 | 0.005638607 |  |  | 332460 | 0.978742 | 0.9670213 | 0.003458719 | 0.9813157 | 0.008483124 | 0.9813146 | 0.007492318 |  |  | 479880 | 0.9884672 | 0.9150489 | 0.005763688 | 0.981001 | 0.007455551 | 0.980997 | 0.009620887 |  |  | 780660 | 0.9688926 | 0.8678712 | 0.01530374 | 0.9720252 | 0.008601788 | 0.9720233 | 0.009703395
|  |  | 213492 | 1.002234 | 0.9994305 | 0.0006155592 | 0.9999501 | 0.1110222 | 0.9999457 | 0.2182818 |  |  | 437646 | 0.9937554 | 0.9866385 | 0.001150604 | 0.9960223 | 0.00632437 | 0.9960241 | 0.005638451 |  |  | 332760 | 0.977663 | 0.9670213 | 0.003458719 | 0.9813415 | 0.008482744 | 0.9813404 | 0.007491774 |  |  | 480180 | 0.9884672 | 0.9150489 | 0.005763688 | 0.981008 | 0.007455425 | 0.981004 | 0.009620814 |  |  | 780960 | 0.9666547 | 0.8678712 | 0.01530374 | 0.972044 | 0.008601002 | 0.9720421 | 0.00970278
|  |  | 213792 | 1.002234 | 0.9994305 | 0.0006155592 | 0.9999501 | 0.1110222 | 0.9999457 | 0.2182818 |  |  | 437946 | 0.9937554 | 0.9866385 | 0.001150604 | 0.9960243 | 0.006324369 | 0.9960261 | 0.005638296 |  |  | 333060 | 0.976584 | 0.9670213 | 0.003458719 | 0.9813673 | 0.008482363 | 0.9813662 | 0.007491229 |  |  | 480480 | 0.9851043 | 0.9150489 | 0.005763688 | 0.981015 | 0.007455301 | 0.981011 | 0.009620743 |  |  | 781260 | 0.9621788 | 0.8678712 | 0.01530374 | 0.9720628 | 0.008600217 | 0.9720608 | 0.009702165
|  |  | 214092 | 1.002234 | 0.9994305 | 0.0006155592 | 0.9999501 | 0.1110222 | 0.9999457 | 0.2182818 |  |  | 438246 | 0.9937554 | 0.9866385 | 0.001150604 | 0.9960264 | 0.006324369 | 0.9960282 | 0.005638141 |  |  | 333360 | 0.976584 | 0.9670213 | 0.003458719 | 0.981393 | 0.008481982 | 0.9813919 | 0.007490684 |  |  | 480780 | 0.9901487 | 0.9150489 | 0.005763688 | 0.9810219 | 0.007455177 | 0.9810179 | 0.009620671 |  |  | 781560 | 0.9599408 | 0.8678712 | 0.01530374 | 0.9720815 | 0.008599433 | 0.9720795 | 0.00970155
|  |  | 214392 | 1.001338 | 0.9994305 | 0.0006155592 | 0.9999501 | 0.1110222 | 0.9999457 | 0.2182818 |  |  | 438546 | 0.9927949 | 0.9866385 | 0.001150604 | 0.9960284 | 0.006324369 | 0.9960302 | 0.005637987 |  |  | 333660 | 0.978742 | 0.9670213 | 0.003458719 | 0.9814187 | 0.008481601 | 0.9814176 | 0.007490138 |  |  | 481080 | 0.9918302 | 0.9150489 | 0.005763688 | 0.9810289 | 0.007455054 | 0.9810249 | 0.009620601 |  |  | 781860 | 0.9644167 | 0.8678712 | 0.01530374 | 0.9721002 | 0.008598649 | 0.9720982 | 0.009700937
|  |  | 214692 | 1.002234 | 0.9994305 | 0.0006155592 | 0.9999501 | 0.1110222 | 0.9999457 | 0.2182818 |  |  | 438846 | 0.9937554 | 0.9866385 | 0.001150604 | 0.9960304 | 0.006324368 | 0.9960322 | 0.005637834 |  |  | 333960 | 0.978742 | 0.9670213 | 0.003458719 | 0.9814444 | 0.008481219 | 0.9814432 | 0.007489593 |  |  | 481380 | 0.9901487 | 0.9150489 | 0.005763688 | 0.9810358 | 0.007454932 | 0.9810318 | 0.00962053 |  |  | 782160 | 0.9666547 | 0.8678712 | 0.01530374 | 0.9721189 | 0.008597867 | 0.9721169 | 0.009700325
|  |  | 214992 | 1.00313 | 0.9994305 | 0.0006155592 | 0.9999501 | 0.1110222 | 0.9999457 | 0.2182818 |  |  | 439146 | 0.9937554 | 0.9866385 | 0.001150604 | 0.9960324 | 0.006324368 | 0.9960342 | 0.005637681 |  |  | 334260 | 0.977663 | 0.9670213 | 0.003458719 | 0.98147 | 0.008480836 | 0.9814688 | 0.007489046 |  |  | 481680 | 0.9851043 | 0.9150489 | 0.005763688 | 0.9810427 | 0.00745481 | 0.9810387 | 0.00962046 |  |  | 782460 | 0.9621788 | 0.8678712 | 0.01530374 | 0.9721376 | 0.008597086 | 0.9721356 | 0.009699713
|  |  | 215292 | 1.00313 | 0.9994305 | 0.0006155592 | 0.9999501 | 0.1110222 | 0.9999457 | 0.2182818 |  |  | 439446 | 0.9927949 | 0.9866385 | 0.001150604 | 0.9960344 | 0.006324369 | 0.9960362 | 0.005637529 |  |  | 334560 | 0.977663 | 0.9670213 | 0.003458719 | 0.9814955 | 0.008480453 | 0.9814944 | 0.007488499 |  |  | 481980 | 0.9884672 | 0.9150489 | 0.005763688 | 0.9810496 | 0.007454689 | 0.9810455 | 0.009620391 |  |  | 782760 | 0.953227 | 0.8678712 | 0.01530374 | 0.9721562 | 0.008596306 | 0.9721542 | 0.009699102
|  |  | 215592 | 1.002234 | 0.9994305 | 0.0006155592 | 0.9999501 | 0.1110222 | 0.9999457 | 0.2182818 |  |  | 439746 | 0.9937554 | 0.9866385 | 0.001150604 | 0.9960364 | 0.006324369 | 0.9960382 | 0.005637378 |  |  | 334860 | 0.977663 | 0.9670213 | 0.003458719 | 0.981521 | 0.008480069 | 0.9815199 | 0.007487952 |  |  | 482280 | 0.9901487 | 0.9150489 | 0.005763688 | 0.9810565 | 0.007454569 | 0.9810524 | 0.009620322 |  |  | 783060 | 0.9621788 | 0.8678712 | 0.01530374 | 0.9721748 | 0.008595527 | 0.9721728 | 0.009698492
|  |  | 215892 | 1.002234 | 0.9994305 | 0.0006155592 | 0.9999501 | 0.1110222 | 0.9999457 | 0.2182818 |  |  | 440046 | 0.9947158 | 0.9866385 | 0.001150604 | 0.9960384 | 0.006324369 | 0.9960402 | 0.005637227 |  |  | 335160 | 0.978742 | 0.9670213 | 0.003458719 | 0.9815465 | 0.008479684 | 0.9815454 | 0.007487405 |  |  | 482580 | 0.9901487 | 0.9150489 | 0.005763688 | 0.9810633 | 0.007454449 | 0.9810592 | 0.009620254 |  |  | 783360 | 0.9621788 | 0.8678712 | 0.01530374 | 0.9721934 | 0.008594749 | 0.9721914 | 0.009697883
|  |  | 216192 | 1.002234 | 0.9994305 | 0.0006155592 | 0.9999501 | 0.1110222 | 0.9999457 | 0.2182818 |  |  | 440346 | 0.9937554 | 0.9866385 | 0.001150604 | 0.9960403 | 0.00632437 | 0.9960422 | 0.005637077 |  |  | 335460 | 0.978742 | 0.9670213 | 0.003458719 | 0.9815719 | 0.0084793 | 0.9815708 | 0.007486857 |  |  | 482880 | 0.9867858 | 0.9150489 | 0.005763688 | 0.9810701 | 0.00745433 | 0.9810661 | 0.009620186 |  |  | 783660 | 0.9666547 | 0.8678712 | 0.01530374 | 0.972212 | 0.008593972 | 0.97221 | 0.009697274
|  |  | 216492 | 1.000442 | 0.9994305 | 0.0006155592 | 0.9999501 | 0.1110222 | 0.9999457 | 0.2182818 |  |  | 440646 | 0.9927949 | 0.9866385 | 0.001150604 | 0.9960423 | 0.006324371 | 0.9960442 | 0.005636928 |  |  | 335760 | 0.977663 | 0.9670213 | 0.003458719 | 0.9815973 | 0.008478914 | 0.9815962 | 0.007486309 |  |  | 483180 | 0.9884672 | 0.9150489 | 0.005763688 | 0.9810769 | 0.007454211 | 0.9810729 | 0.009620118 |  |  | 783960 | 0.9666547 | 0.8678712 | 0.01530374 | 0.9722306 | 0.008593196 | 0.9722286 | 0.009696667
|  |  | 216792 | 1.002234 | 0.9994305 | 0.0006155592 | 0.9999501 | 0.1110222 | 0.9999457 | 0.2182818 |  |  | 440946 | 0.9937554 | 0.9866385 | 0.001150604 | 0.9960443 | 0.006324372 | 0.9960462 | 0.005636779 |  |  | 336060 | 0.977663 | 0.9670213 | 0.003458719 | 0.9816227 | 0.008478528 | 0.9816215 | 0.00748576 |  |  | 483480 | 0.9918302 | 0.9150489 | 0.005763688 | 0.9810837 | 0.007454093 | 0.9810796 | 0.009620051 |  |  | 784260 | 0.9644167 | 0.8678712 | 0.01530374 | 0.9722491 | 0.00859242 | 0.9722471 | 0.00969606
|  |  | 217092 | 1.002234 | 0.9994305 | 0.0006155592 | 0.9999501 | 0.1110222 | 0.9999457 | 0.2182818 |  |  | 441246 | 0.9947158 | 0.9866385 | 0.001150604 | 0.9960463 | 0.006324373 | 0.9960481 | 0.005636631 |  |  | 336360 | 0.977663 | 0.9670213 | 0.003458719 | 0.981648 | 0.008478142 | 0.9816469 | 0.007485211 |  |  | 483780 | 0.9901487 | 0.9150489 | 0.005763688 | 0.9810905 | 0.007453976 | 0.9810864 | 0.009619984 |  |  | 784560 | 0.9577029 | 0.8678712 | 0.01530374 | 0.9722676 | 0.008591646 | 0.9722656 | 0.009695454
|  |  | 217392 | 1.002234 | 0.9994305 | 0.0006155592 | 0.9999501 | 0.1110222 | 0.9999457 | 0.2182818 |  |  | 441546 | 0.9947158 | 0.9866385 | 0.001150604 | 0.9960482 | 0.006324374 | 0.9960501 | 0.005636484 |  |  | 336660 | 0.978742 | 0.9670213 | 0.003458719 | 0.9816733 | 0.008477755 | 0.9816721 | 0.007484661 |  |  | 484080 | 0.9884672 | 0.9150489 | 0.005763688 | 0.9810972 | 0.007453859 | 0.9810932 | 0.009619918 |  |  | 784860 | 0.9577029 | 0.8678712 | 0.01530374 | 0.9722861 | 0.008590873 | 0.9722841 | 0.009694849
|  |  | 217692 | 1.002234 | 0.9994305 | 0.0006155592 | 0.9999501 | 0.1110222 | 0.9999457 | 0.2182818 |  |  | 441846 | 0.9947158 | 0.9866385 | 0.001150604 | 0.9960502 | 0.006324375 | 0.9960521 | 0.005636338 |  |  | 336960 | 0.978742 | 0.9670213 | 0.003458719 | 0.9816985 | 0.008477367 | 0.9816974 | 0.007484111 |  |  | 484380 | 0.9935117 | 0.9150489 | 0.005763688 | 0.981104 | 0.007453744 | 0.9810999 | 0.009619853 |  |  | 785160 | 0.9666547 | 0.8678712 | 0.01530374 | 0.9723046 | 0.008590101 | 0.9723026 | 0.009694244
|  |  | 217992 | 1.004026 | 0.9994305 | 0.0006155592 | 0.9999501 | 0.1110222 | 0.9999457 | 0.2182818 |  |  | 442146 | 0.9956763 | 0.9866385 | 0.001150604 | 0.9960521 | 0.006324377 | 0.996054 | 0.005636192 |  |  | 337260 | 0.978742 | 0.9670213 | 0.003458719 | 0.9817237 | 0.008476979 | 0.9817225 | 0.007483561 |  |  | 484680 | 0.9935117 | 0.9150489 | 0.005763688 | 0.9811107 | 0.007453628 | 0.9811066 | 0.009619787329 |  |  | 785460 | 0.9666547 | 0.8678712 | 0.01530374 | 0.9723231 | 0.00858933 | 0.972321 | 0.009693641
|  |  | 218292 | 1.002234 | 0.9994305 | 0.0006155592 | 0.9999501 | 0.1110222 | 0.9999457 | 0.2182818 |  |  | 442446 | 0.9937554 | 0.9866385 | 0.001150604 | 0.9960541 | 0.006324379 | 0.996056 | 0.005636046 |  |  | 337560 | 0.979821 | 0.9670213 | 0.003458719 | 0.9817488 | 0.008476591 | 0.9817477 | 0.007483011 |  |  | 484980 | 0.9884672 | 0.9150489 | 0.005763688 | 0.9811174 | 0.007453514 | 0.9811133 | 0.009619723 |  |  | 785760 | 0.9688926 | 0.8678712 | 0.01530374 | 0.9723415 | 0.008588559 | 0.9723395 | 0.009693038
|  |  | 218592 | 1.002234 | 0.9994305 | 0.0006155592 | 0.9999501 | 0.1110222 | 0.9999457 | 0.2182818 |  |  | 442746 | 0.9937554 | 0.9866385 | 0.001150604 | 0.996056 | 0.00632438 | 0.9960579 | 0.005635902 |  |  | 337860 | 0.977663 | 0.9670213 | 0.003458719 | 0.9817739 | 0.008476202 | 0.9817728 | 0.00748246 |  |  | 485280 | 0.9918302 | 0.9150489 | 0.005763688 | 0.9811241 | 0.0074534 | 0.98112 | 0.009619658 |  |  | 786060 | 0.9599408 | 0.8678712 | 0.01530374 | 0.9723599 | 0.00858779 | 0.9723579 | 0.009692436
|  |  | 218892 | 1.001338 | 0.9994305 | 0.0006155592 | 0.9999501 | 0.1110222 | 0.9999457 | 0.2182818 |  |  | 443046 | 0.9947158 | 0.9866385 | 0.001150604 | 0.9960579 | 0.006324382 | 0.9960599 | 0.005635757 |  |  | 338160 | 0.978742 | 0.9670213 | 0.003458719 | 0.981799 | 0.008475813 | 0.9817979 | 0.007481909 |  |  | 485580 | 0.9918302 | 0.9150489 | 0.005763688 | 0.9811307 | 0.007453286 | 0.9811266 | 0.009619594 |  |  | 786360 | 0.9621788 | 0.8678712 | 0.01530374 | 0.9723783 | 0.008587022 | 0.9723762 | 0.009691835
|  |  | 219192 | 1.00313 | 0.9994305 | 0.0006155592 | 0.9999501 | 0.1110222 | 0.9999457 | 0.2182818 |  |  | 443346 | 0.9927949 | 0.9866385 | 0.001150604 | 0.9960599 | 0.006324385 | 0.9960618 | 0.005635614 |  |  | 338460 | 0.977663 | 0.9670213 | 0.003458719 | 0.981824 | 0.008475423 | 0.9818229 | 0.007481357 |  |  | 485880 | 0.9935117 | 0.9150489 | 0.005763688 | 0.9811374 | 0.007453173 | 0.9811333 | 0.009619531 |  |  | 786660 | 0.9621788 | 0.8678712 | 0.01530374 | 0.9723967 | 0.008586255 | 0.9723946 | 0.009691235
|  |  | 219492 | 1.002234 | 0.9994305 | 0.0006155592 | 0.9999501 | 0.1110222 | 0.9999457 | 0.2182818 |  |  | 443646 | 0.9927949 | 0.9866385 | 0.001150604 | 0.9960618 | 0.006324387 | 0.9960637 | 0.005635471 |  |  | 338760 | 0.979821 | 0.9670213 | 0.003458719 | 0.981849 | 0.008475033 | 0.9818479 | 0.007480805 |  |  | 486180 | 0.9918302 | 0.9150489 | 0.005763688 | 0.981144 | 0.007453061 | 0.9811399 | 0.009619468 |  |  | 786960 | 0.9644167 | 0.8678712 | 0.01530374 | 0.972415 | 0.008585488 | 0.972413 | 0.009690635
|  |  | 219792 | 1.001338 | 0.9994305 | 0.0006155592 | 0.9999501 | 0.1110222 | 0.9999457 | 0.2182818 |  |  | 443946 | 0.9937554 | 0.9866385 | 0.001150604 | 0.9960637 | 0.006324389 | 0.9960657 | 0.005635329 |  |  | 339060 | 0.979821 | 0.9670213 | 0.003458719 | 0.9818739 | 0.008474642 | 0.9818728 | 0.007480253 |  |  | 486480 | 0.9918302 | 0.9150489 | 0.005763688 | 0.9811506 | 0.00745295 | 0.9811465 | 0.009619405 |  |  | 787260 | 0.9644167 | 0.8678712 | 0.01530374 | 0.9724334 | 0.008584723 | 0.9724313 | 0.009690037
|  |  | 220092 | 1.001338 | 0.9994305 | 0.0006155592 | 0.9999501 | 0.1110222 | 0.9999457 | 0.2182818 |  |  | 444246 | 0.9937554 | 0.9866385 | 0.001150604 | 0.9960656 | 0.006324392 | 0.9960676 | 0.005635188 |  |  | 339360 | 0.978742 | 0.9670213 | 0.003458719 | 0.9818988 | 0.00847425 | 0.9818977 | 0.0074797 |  |  | 486780 | 0.9918302 | 0.9150489 | 0.005763688 | 0.9811572 | 0.007452839 | 0.9811531 | 0.009619343 |  |  | 787560 | 0.9621788 | 0.8678712 | 0.01530374 | 0.9724517 | 0.008583959 | 0.9724496 | 0.009689439
|  |  | 220392 | 1.001338 | 0.9994305 | 0.0006155592 | 0.9999501 | 0.1110222 | 0.9999457 | 0.2182818 |  |  | 444546 | 0.9937554 | 0.9866385 | 0.001150604 | 0.9960675 | 0.006324395 | 0.9960695 | 0.005635047 |  |  | 339660 | 0.977663 | 0.9670213 | 0.003458719 | 0.9819237 | 0.008473859 | 0.9819226 | 0.007479147 |  |  | 487080 | 0.9935117 | 0.9150489 | 0.005763688 | 0.9811638 | 0.007452728 | 0.9811596 | 0.009619281 |  |  | 787860 | 0.9644167 | 0.8678712 | 0.01530374 | 0.97247 | 0.008583195 | 0.9724679 | 0.009688842
|  |  | 220692 | 1.002234 | 0.9994305 | 0.0006155592 | 0.9999501 | 0.1110222 | 0.9999457 | 0.2182818 |  |  | 444846 | 0.9927949 | 0.9866385 | 0.001150604 | 0.9960694 | 0.006324398 | 0.9960714 | 0.005634907 |  |  | 339960 | 0.978742 | 0.9670213 | 0.003458719 | 0.9819485 | 0.008473467 | 0.9819474 | 0.007478594 |  |  | 487380 | 0.9935117 | 0.9150489 | 0.005763688 | 0.9811703 | 0.007452619 | 0.9811662 | 0.00961922 |  |  | 788160 | 0.9621788 | 0.8678712 | 0.01530374 | 0.9724882 | 0.008582433 | 0.9724861 | 0.009688245
|  |  | 220992 | 1.00313 | 0.9994305 | 0.0006155592 | 0.9999501 | 0.1110222 | 0.9999457 | 0.2182818 |  |  | 445146 | 0.9937554 | 0.9866385 | 0.001150604 | 0.9960713 | 0.006324401 | 0.9960733 | 0.005634767 |  |  | 340260 | 0.978742 | 0.9670213 | 0.003458719 | 0.9819733 | 0.008473074 | 0.9819722 | 0.007478041 |  |  | 487680 | 0.9918302 | 0.9150489 | 0.005763688 | 0.9811768 | 0.007452509 | 0.9811727 | 0.009619159 |  |  | 788460 | 0.9621788 | 0.8678712 | 0.01530374 | 0.9725065 | 0.008581672 | 0.9725044 | 0.00968765
|  |  | 221292 | 1.002234 | 0.9994305 | 0.0006155592 | 0.9999501 | 0.1110222 | 0.9999457 | 0.2182818 |  |  | 445446 | 0.9937554 | 0.9866385 | 0.001150604 | 0.9960732 | 0.006324404 | 0.9960752 | 0.005634628 |  |  | 340560 | 0.977663 | 0.9670213 | 0.003458719 | 0.9819981 | 0.008472681 | 0.9819969 | 0.007477487 |  |  | 487980 | 0.9918302 | 0.9150489 | 0.005763688 | 0.9811834 | 0.007452401 | 0.9811792 | 0.009619099 |  |  | 788760 | 0.9599408 | 0.8678712 | 0.01530374 | 0.9725247 | 0.008580911 | 0.9725226 | 0.009687055
|  |  | 221592 | 1.001338 | 0.9994305 | 0.0006155592 | 0.9999501 | 0.1110222 | 0.9999457 | 0.2182818 |  |  | 445746 | 0.9927949 | 0.9866385 | 0.001150604 | 0.9960751 | 0.006324407 | 0.9960771 | 0.00563449 |  |  | 340860 | 0.977663 | 0.9670213 | 0.003458719 | 0.9820228 | 0.008472288 | 0.9820216 | 0.007476933 |  |  | 488280 | 0.9918302 | 0.9150489 | 0.005763688 | 0.9811899 | 0.007452293 | 0.9811857 | 0.009619039 |  |  | 789060 | 0.9621788 | 0.8678712 | 0.01530374 | 0.9725429 | 0.008580152 | 0.9725408 | 0.009686461
|  |  | 221892 | 1.00313 | 0.9994305 | 0.0006155592 | 0.9999501 | 0.1110222 | 0.9999457 | 0.2182818 |  |  | 446046 | 0.9927949 | 0.9866385 | 0.001150604 | 0.996077 | 0.006324411 | 0.996079 | 0.005634352 |  |  | 341160 | 0.978742 | 0.9670213 | 0.003458719 | 0.9820474 | 0.008471894 | 0.9820463 | 0.007476379 |  |  | 488580 | 0.9918302 | 0.9150489 | 0.005763688 | 0.9811963 | 0.007452186 | 0.9811922 | 0.009618979 |  |  | 789360 | 0.9644167 | 0.8678712 | 0.01530374 | 0.9725611 | 0.008579393 | 0.9725589 | 0.009685868
|  |  | 222192 | 1.002234 | 0.9994305 | 0.0006155592 | 0.9999501 | 0.1110222 | 0.9999457 | 0.2182818 |  |  | 446346 | 0.9937554 | 0.9866385 | 0.001150604 | 0.9960789 | 0.006324414 | 0.9960809 | 0.005634215 |  |  | 341460 | 0.978742 | 0.9670213 | 0.003458719 | 0.982072 | 0.008471499 | 0.9820709 | 0.007475824 |  |  | 488880 | 0.9918302 | 0.9150489 | 0.005763688 | 0.9812028 | 0.007452079 | 0.9811986 | 0.00961892 |  |  | 789660 | 0.9644167 | 0.8678712 | 0.01530374 | 0.9725793 | 0.008578636 | 0.9725771 | 0.009685276
|  |  | 222492 | 1.00313 | 0.9994305 | 0.0006155592 | 0.9999501 | 0.1110222 | 0.9999457 | 0.2182818 |  |  | 446646 | 0.9937554 | 0.9866385 | 0.001150604 | 0.9960808 | 0.006324418 | 0.9960828 | 0.005634078 |  |  | 341760 | 0.978742 | 0.9670213 | 0.003458719 | 0.9820966 | 0.008471105 | 0.9820955 | 0.007475269 |  |  | 489180 | 0.9918302 | 0.9150489 | 0.005763688 | 0.9812093 | 0.007451973 | 0.9812051 | 0.009618861 |  |  | 789960 | 0.9599408 | 0.8678712 | 0.01530374 | 0.9725974 | 0.008577879 | 0.9725952 | 0.009684685
|  |  | 222792 | 1.00313 | 0.9994305 | 0.0006155592 | 0.9999501 | 0.1110222 | 0.9999457 | 0.2182818 |  |  | 446946 | 0.9947158 | 0.9866385 | 0.001150604 | 0.9960826 | 0.006324422 | 0.9960847 | 0.005633942 |  |  | 342060 | 0.979821 | 0.9670213 | 0.003458719 | 0.9821212 | 0.008470709 | 0.9821201 | 0.007474714 |  |  | 489480 | 0.9918302 | 0.9150489 | 0.005763688 | 0.9812157 | 0.007451867 | 0.9812115 | 0.009618803 |  |  | 790260 | 0.9621788 | 0.8678712 | 0.01530374 | 0.9726155 | 0.008577124 | 0.9726133 | 0.009684094
|  |  | 223092 | 1.00313 | 0.9994305 | 0.0006155592 | 0.9999501 | 0.1110222 | 0.9999457 | 0.2182818 |  |  | 447246 | 0.9937554 | 0.9866385 | 0.001150604 | 0.9960845 | 0.006324426 | 0.9960865 | 0.005633807 |  |  | 342360 | 0.977663 | 0.9670213 | 0.003458719 | 0.9821457 | 0.008470314 | 0.9821446 | 0.007474158 |  |  | 489780 | 0.9884672 | 0.9150489 | 0.005763688 | 0.9812221 | 0.007451762 | 0.9812179 | 0.009618745 |  |  | 790560 | 0.9577029 | 0.8678712 | 0.01530374 | 0.9726336 | 0.008576369 | 0.9726314 | 0.009683504
|  |  | 223392 | 1.002234 | 0.9994305 | 0.0006155592 | 0.9999501 | 0.1110222 | 0.9999457 | 0.2182818 |  |  | 447546 | 0.9947158 | 0.9866385 | 0.001150604 | 0.9960864 | 0.00632443 | 0.9960884 | 0.005633672 |  |  | 342660 | 0.979821 | 0.9670213 | 0.003458719 | 0.9821701 | 0.008469918 | 0.982169 | 0.007473603 |  |  | 490080 | 0.9935117 | 0.9150489 | 0.005763688 | 0.9812285 | 0.007451658 | 0.9812243 | 0.009618687 |  |  | 790860 | 0.9644167 | 0.8678712 | 0.01530374 | 0.9726517 | 0.008575615 | 0.9726495 | 0.009682915
|  |  | 223692 | 1.00313 | 0.9994305 | 0.0006155592 | 0.9999501 | 0.1110222 | 0.9999457 | 0.2182818 |  |  | 447846 | 0.9937554 | 0.9866385 | 0.001150604 | 0.9960882 | 0.006324434 | 0.9960903 | 0.005633538 |  |  | 342960 | 0.978742 | 0.9670213 | 0.003458719 | 0.9821946 | 0.008469522 | 0.9821935 | 0.007473047 |  |  | 490380 | 0.9935117 | 0.9150489 | 0.005763688 | 0.9812349 | 0.007451554 | 0.9812307 | 0.00961863 |  |  | 791160 | 0.9666547 | 0.8678712 | 0.01530374 | 0.9726698 | 0.008574863 | 0.9726676 | 0.009682327
|  |  | 223992 | 1.00313 | 0.9994305 | 0.0006155592 | 0.9999501 | 0.1110222 | 0.9999457 | 0.2182818 |  |  | 448146 | 0.9937554 | 0.9866385 | 0.001150604 | 0.9960901 | 0.006324439 | 0.9960921 | 0.005633405 |  |  | 343260 | 0.977663 | 0.9670213 | 0.003458719 | 0.9822189 | 0.008469125 | 0.9822178 | 0.00747249 |  |  | 490680 | 0.9935117 | 0.9150489 | 0.005763688 | 0.9812412 | 0.007451451 | 0.981237 | 0.009618574 |  |  | 791460 | 0.9666547 | 0.8678712 | 0.01530374 | 0.9726878 | 0.008574111 | 0.9726856 | 0.00968174
|  |  | 224292 | 1.002234 | 0.9994305 | 0.0006155592 | 0.9999501 | 0.1110222 | 0.9999457 | 0.2182818 |  |  | 448446 | 0.9947158 | 0.9866385 | 0.001150604 | 0.9960919 | 0.006324443 | 0.996094 | 0.005633272 |  |  | 343560 | 0.979821 | 0.9670213 | 0.003458719 | 0.9822433 | 0.008468728 | 0.9822422 | 0.007471934 |  |  | 490980 | 0.9935117 | 0.9150489 | 0.005763688 | 0.9812476 | 0.007451348 | 0.9812434 | 0.009618517 |  |  | 791760 | 0.9621788 | 0.8678712 | 0.01530374 | 0.9727058 | 0.00857336 | 0.9727036 | 0.009681153
|  |  | 224592 | 1.002234 | 0.9994305 | 0.0006155592 | 0.9999501 | 0.1110222 | 0.9999457 | 0.2182818 |  |  | 448746 | 0.9947158 | 0.9866385 | 0.001150604 | 0.9960938 | 0.006324448 | 0.9960958 | 0.00563314 |  |  | 343860 | 0.979821 | 0.9670213 | 0.003458719 | 0.9822676 | 0.00846833 | 0.9822665 | 0.007471377 |  |  | 491280 | 0.9918302 | 0.9150489 | 0.005763688 | 0.9812539 | 0.007451246 | 0.9812497 | 0.009618462 |  |  | 792060 | 0.9644167 | 0.8678712 | 0.01530374 | 0.9727238 | 0.008572611 | 0.9727216 | 0.009680567
|  |  | 224892 | 1.002234 | 0.9994305 | 0.0006155592 | 0.9999501 | 0.1110222 | 0.9999457 | 0.2182818 |  |  | 449046 | 0.9947158 | 0.9866385 | 0.001150604 | 0.9960956 | 0.006324453 | 0.9960977 | 0.005633008 |  |  | 344160 | 0.976584 | 0.9670213 | 0.003458719 | 0.9822919 | 0.008467932506 | 0.9822908 | 0.00747082 |  |  | 491580 | 0.9935117 | 0.9150489 | 0.005763688 | 0.9812602 | 0.007451145 | 0.981256 | 0.009618406 |  |  | 792360 | 0.9599408 | 0.8678712 | 0.01530374 | 0.9727418 | 0.008571862 | 0.9727396 | 0.009679982
|  |  | 225192 | 1.002234 | 0.9994305 | 0.0006155592 | 0.9999501 | 0.1110222 | 0.9999457 | 0.2182818 |  |  | 449346 | 0.9947158 | 0.9866385 | 0.001150604 | 0.9960974 | 0.006324458 | 0.9960995 | 0.005632877 |  |  | 344460 | 0.978742 | 0.9670213 | 0.003458719 | 0.9823161 | 0.008467534 | 0.982315 | 0.007470263 |  |  | 491880 | 0.9935117 | 0.9150489 | 0.005763688 | 0.9812665 | 0.007451044 | 0.9812623 | 0.009618351 |  |  | 792660 | 0.9644167 | 0.8678712 | 0.01530374 | 0.9727597 | 0.008571114 | 0.9727575 | 0.009679398
|  |  | 225492 | 1.00313 | 0.9994305 | 0.0006155592 | 0.9999501 | 0.1110222 | 0.9999457 | 0.2182818 |  |  | 449646 | 0.9937554 | 0.9866385 | 0.001150604 | 0.9960992 | 0.006324463 | 0.9961013 | 0.005632746 |  |  | 344760 | 0.978742 | 0.9670213 | 0.003458719 | 0.9823403 | 0.008467136 | 0.9823392 | 0.007469705 |  |  | 492180 | 0.9918302 | 0.9150489 | 0.005763688 | 0.9812727 | 0.007450943 | 0.9812685 | 0.009618296 |  |  | 792960 | 0.9577029 | 0.8678712 | 0.01530374 | 0.9727777 | 0.008570367 | 0.9727754 | 0.009678815
|  |  | 225792 | 1.00313 | 0.9994305 | 0.0006155592 | 0.9999501 | 0.1110222 | 0.9999457 | 0.2182818 |  |  | 449946 | 0.9937554 | 0.9866385 | 0.001150604 | 0.9961011 | 0.006324468 | 0.9961031 | 0.005632617 |  |  | 345060 | 0.978742 | 0.9670213 | 0.003458719 | 0.9823644 | 0.008466737 | 0.9823633 | 0.007469148 |  |  | 492480 | 0.9918302 | 0.9150489 | 0.005763688 | 0.981279 | 0.007450844 | 0.9812748 | 0.009618242 |  |  | 793260 | 0.9666547 | 0.8678712 | 0.01530374 | 0.9727956 | 0.008569621 | 0.9727934 | 0.009678232
|  |  | 226092 | 1.002234 | 0.9994305 | 0.0006155592 | 0.9999501 | 0.1110222 | 0.9999457 | 0.2182818 |  |  | 450246 | 0.9956763 | 0.9866385 | 0.001150604 | 0.9961029 | 0.006324473 | 0.996105 | 0.005632487 |  |  | 345360 | 0.9809 | 0.9670213 | 0.003458719 | 0.9823885 | 0.008466337 | 0.9823874 | 0.00746859 |  |  | 492780 | 0.9935117 | 0.9150489 | 0.005763688 | 0.9812852 | 0.007450744 | 0.981281 | 0.009618188 |  |  | 793560 | 0.9688926 | 0.8678712 | 0.01530374 | 0.9728135 | 0.008568877 | 0.9728112 | 0.00967765
|  |  | 226392 | 1.002234 | 0.9994305 | 0.0006155592 | 0.9999501 | 0.1110222 | 0.9999457 | 0.2182818 |  |  | 450546 | 0.9937554 | 0.9866385 | 0.001150604 | 0.9961047 | 0.006324479 | 0.9961068 | 0.005632359 |  |  | 345660 | 0.977663 | 0.9670213 | 0.003458719 | 0.9824126 | 0.008465938 | 0.9824115 | 0.007468032 |  |  | 493080 | 0.9951932 | 0.9150489 | 0.005763688 | 0.9812915 | 0.007450646 | 0.9812872 | 0.009618135 |  |  | 793860 | 0.9688926 | 0.8678712 | 0.01530374 | 0.9728314 | 0.008568133 | 0.9728291 | 0.009677069
|  |  | 226692 | 1.00313 | 0.9994305 | 0.0006155592 | 0.9999501 | 0.1110222 | 0.9999457 | 0.2182818 |  |  | 450846 | 0.9937554 | 0.9866385 | 0.001150604 | 0.9961065 | 0.006324484 | 0.9961086 | 0.00563223 |  |  | 345960 | 0.978742 | 0.9670213 | 0.003458719 | 0.9824366 | 0.008465538 | 0.9824355 | 0.007467474 |  |  | 493380 | 0.9935117 | 0.9150489 | 0.005763688 | 0.9812977 | 0.007450548 | 0.9812934 | 0.009618082 |  |  | 794160 | 0.9644167 | 0.8678712 | 0.01530374 | 0.9728492 | 0.00856739 | 0.972847 | 0.009676489
|  |  | 226992 | 1.001338 | 0.9994305 | 0.0006155592 | 0.9999501 | 0.1110222 | 0.9999457 | 0.2182818 |  |  | 451146 | 0.9937554 | 0.9866385 | 0.001150604 | 0.9961083 | 0.00632449 | 0.9961104 | 0.005632103 |  |  | 346260 | 0.979821 | 0.9670213 | 0.003458719 | 0.9824606 | 0.008465137 | 0.9824595 | 0.007466915 |  |  | 493680 | 0.9935117 | 0.9150489 | 0.005763688 | 0.9813038 | 0.00745045 | 0.9812996 | 0.009618029 |  |  | 794460 | 0.9644167 | 0.8678712 | 0.01530374 | 0.972867 | 0.008566648 | 0.9728648 | 0.009675909
|  |  | 227292 | 1.00313 | 0.9994305 | 0.0006155592 | 0.9999501 | 0.1110222 | 0.9999457 | 0.2182818 |  |  | 451446 | 0.9947158 | 0.9866385 | 0.001150604 | 0.9961101 | 0.006324496 | 0.9961122 | 0.005631976 |  |  | 346560 | 0.979821 | 0.9670213 | 0.003458719 | 0.9824846 | 0.008464737 | 0.9824835 | 0.007466356 |  |  | 493980 | 0.9918302 | 0.9150489 | 0.005763688 | 0.98131 | 0.007450353 | 0.9813058 | 0.009617977 |  |  | 794760 | 0.9688926 | 0.8678712 | 0.01530374 | 0.9728849 | 0.008565907 | 0.9728826 | 0.009675331
|  |  | 227592 | 1.00313 | 0.9994305 | 0.0006155592 | 0.9999501 | 0.1110222 | 0.9999457 | 0.2182818 |  |  | 451746 | 0.9927949 | 0.9866385 | 0.001150604 | 0.9961119 | 0.006324502 | 0.996114 | 0.00563185 |  |  | 346860 | 0.978742 | 0.9670213 | 0.003458719 | 0.9825085 | 0.008464336 | 0.9825074 | 0.007465797 |  |  | 494280 | 0.9935117 | 0.9150489 | 0.005763688 | 0.9813162 | 0.007450256 | 0.9813119 | 0.009617925 |  |  | 795060 | 0.9688926 | 0.8678712 | 0.01530374 | 0.9729026 | 0.008565167 | 0.9729004 | 0.009674753
|  |  | 227892 | 1.00313 | 0.9994305 | 0.0006155592 | 0.9999501 | 0.1110222 | 0.9999457 | 0.2182818 |  |  | 452046 | 0.9947158 | 0.9866385 | 0.001150604 | 0.9961137 | 0.006324508 | 0.9961158 | 0.005631724 |  |  | 347160 | 0.979821 | 0.9670213 | 0.003458719 | 0.9825324 | 0.008463934 | 0.9825313 | 0.007465238 |  |  | 494580 | 0.9935117 | 0.9150489 | 0.005763688 | 0.9813223 | 0.007450161 | 0.9813181 | 0.009617873 |  |  | 795360 | 0.9666547 | 0.8678712 | 0.01530374 | 0.9729204 | 0.008564427 | 0.9729181 | 0.009674176
|  |  | 228192 | 1.002234 | 0.9994305 | 0.0006155592 | 0.9999501 | 0.1110222 | 0.9999457 | 0.2182818 |  |  | 452346 | 0.9937554 | 0.9866385 | 0.001150604 | 0.9961155 | 0.006324514 | 0.9961176 | 0.005631598 |  |  | 347460 | 0.977663 | 0.9670213 | 0.003458719 | 0.9825562 | 0.008463533 | 0.9825551 | 0.007464679 |  |  | 494880 | 0.9935117 | 0.9150489 | 0.005763688 | 0.9813284 | 0.007450065 | 0.9813242 | 0.009617822 |  |  | 795660 | 0.9644167 | 0.8678712 | 0.01530374 | 0.9729382 | 0.008563689 | 0.9729359 | 0.0096736
|  |  | 228492 | 1.002234 | 0.9994305 | 0.0006155592 | 0.9999501 | 0.1110222 | 0.9999457 | 0.2182818 |  |  | 452646 | 0.9927949 | 0.9866385 | 0.001150604 | 0.9961172 | 0.006324521 | 0.9961194 | 0.005631474 |  |  | 347760 | 0.978742 | 0.9670213 | 0.003458719 | 0.98258 | 0.008463131 | 0.9825789 | 0.00746412 |  |  | 495180 | 0.9935117 | 0.9150489 | 0.005763688 | 0.9813345 | 0.00744997 | 0.9813303 | 0.009617771 |  |  | 795960 | 0.9666547 | 0.8678712 | 0.01530374 | 0.9729559 | 0.008562952 | 0.9729536 | 0.009673024
|  |  | 228792 | 1.002234 | 0.9994305 | 0.0006155592 | 0.9999501 | 0.1110222 | 0.9999457 | 0.2182818 |  |  | 452946 | 0.9937554 | 0.9866385 | 0.001150604 | 0.996119 | 0.006324527 | 0.9961212 | 0.00563135 |  |  | 348060 | 0.977663 | 0.9670213 | 0.003458719 | 0.9826038 | 0.008462728 | 0.9826027 | 0.00746356 |  |  | 495480 | 0.9951932 | 0.9150489 | 0.005763688 | 0.9813406 | 0.007449876 | 0.9813364 | 0.009617721 |  |  | 796260 | 0.9644167 | 0.8678712 | 0.01530374 | 0.9729736 | 0.008562216 | 0.9729713 | 0.009672449
|  |  | 229092 | 1.00313 | 0.9994305 | 0.0006155592 | 0.9999501 | 0.1110222 | 0.9999457 | 0.2182818 |  |  | 453246 | 0.9937554 | 0.9866385 | 0.001150604 | 0.9961208 | 0.006324534 | 0.9961229 | 0.005631226 |  |  | 348360 | 0.977663 | 0.9670213 | 0.003458719 | 0.9826275 | 0.008462326 | 0.9826264 | 0.007463 |  |  | 495780 | 0.9935117 | 0.9150489 | 0.005763688 | 0.9813467 | 0.007449782 | 0.9813424 | 0.009617671 |  |  | 796560 | 0.9688926 | 0.8678712 | 0.01530374 | 0.9729913 | 0.008561481 | 0.972989 | 0.009671876
|  |  | 229392 | 1.00313 | 0.9994305 | 0.0006155592 | 0.9999501 | 0.1110222 | 0.9999457 | 0.2182818 |  |  | 453546 | 0.9947158 | 0.9866385 | 0.001150604 | 0.9961225 | 0.006324541 | 0.9961247 | 0.005631103 |  |  | 348660 | 0.978742 | 0.9670213 | 0.003458719 | 0.9826512 | 0.008461923 | 0.9826501 | 0.00746244 |  |  | 496080 | 0.9918302 | 0.9150489 | 0.005763688 | 0.9813527 | 0.007449689 | 0.9813485 | 0.009617621 |  |  | 796860 | 0.9666547 | 0.8678712 | 0.01530374 | 0.973009 | 0.008560746 | 0.9730067 | 0.009671302
|  |  | 229692 | 1.002234 | 0.9994305 | 0.0006155592 | 0.9999501 | 0.1110222 | 0.9999457 | 0.2182818 |  |  | 453846 | 0.9947158 | 0.9866385 | 0.001150604 | 0.9961243 | 0.006324548 | 0.9961265 | 0.005630981 |  |  | 348960 | 0.978742 | 0.9670213 | 0.003458719 | 0.9826748 | 0.00846152 | 0.9826737 | 0.00746188 |  |  | 496380 | 0.9951932 | 0.9150489 | 0.005763688 | 0.9813588 | 0.007449596 | 0.9813545 | 0.009617572 |  |  | 797160 | 0.9666547 | 0.8678712 | 0.01530374 | 0.9730266 | 0.008560013 | 0.9730243 | 0.00967073
|  |  | 229992 | 1.002234 | 0.9994305 | 0.0006155592 | 0.9999501 | 0.1110222 | 0.9999457 | 0.2182818 |  |  | 454146 | 0.9927949 | 0.9866385 | 0.001150604 | 0.996126 | 0.006324555 | 0.9961282 | 0.005630859 |  |  | 349260 | 0.979821 | 0.9670213 | 0.003458719 | 0.9826984 | 0.008461116 | 0.9826974 | 0.00746132 |  |  | 496680 | 0.9918302 | 0.9150489 | 0.005763688 | 0.9813648 | 0.007449504 | 0.9813605 | 0.009617523 |  |  | 797460 | 0.9644167 | 0.8678712 | 0.01530374 | 0.9730443 | 0.00855928 | 0.9730419 | 0.009670159
|  |  | 230292 | 1.002234 | 0.9994305 | 0.0006155592 | 0.9999501 | 0.1110222 | 0.9999457 | 0.2182818 |  |  | 454446 | 0.9947158 | 0.9866385 | 0.001150604 | 0.9961278 | 0.006324562 | 0.99613 | 0.005630738 |  |  | 349560 | 0.977663 | 0.9670213 | 0.003458719 | 0.982722 | 0.008460712 | 0.9827209 | 0.00746076 |  |  | 496980 | 0.9918302 | 0.9150489 | 0.005763688 | 0.9813708 | 0.007449413 | 0.9813665 | 0.009617475 |  |  | 797760 | 0.9644167 | 0.8678712 | 0.01530374 | 0.9730619 | 0.008558549 | 0.9730595 | 0.009669588
|  |  | 230592 | 1.004026 | 0.9994305 | 0.0006155592 | 0.9999501 | 0.1110222 | 0.9999457 | 0.2182818 |  |  | 454746 | 0.9947158 | 0.9866385 | 0.001150604 | 0.9961295 | 0.006324569 | 0.9961317 | 0.005630617 |  |  | 349860 | 0.977663 | 0.9670213 | 0.003458719 | 0.9827455 | 0.008460308 | 0.9827445 | 0.007460199 |  |  | 497280 | 0.9935117 | 0.9150489 | 0.005763688 | 0.9813768 | 0.007449322 | 0.9813725 | 0.009617426 |  |  | 798060 | 0.9666547 | 0.8678712 | 0.01530374 | 0.9730795 | 0.008557818 | 0.9730771 | 0.009669018
|  |  | 230892 | 1.00313 | 0.9994305 | 0.0006155592 | 0.9999501 | 0.1110222 | 0.9999457 | 0.2182818 |  |  | 455046 | 0.9937554 | 0.9866385 | 0.001150604 | 0.9961313 | 0.006324576 | 0.9961335 | 0.005630497 |  |  | 350160 | 0.977663 | 0.9670213 | 0.003458719 | 0.982769 | 0.008459904 | 0.982768 | 0.007459638 |  |  | 497580 | 0.9951932 | 0.9150489 | 0.005763688 | 0.9813828 | 0.007449231 | 0.9813785 | 0.009617379 |  |  | 798360 | 0.9688926 | 0.8678712 | 0.01530374 | 0.973097 | 0.008557089 | 0.9730947 | 0.009668449
|  |  | 231192 | 1.00313 | 0.9994305 | 0.0006155592 | 0.9999501 | 0.1110222 | 0.9999457 | 0.2182818 |  |  | 455346 | 0.9947158 | 0.9866385 | 0.001150604 | 0.996133 | 0.006324584 | 0.9961352 | 0.005630377 |  |  | 350460 | 0.977663 | 0.9670213 | 0.003458719 | 0.9827925 | 0.008459499 | 0.9827914 | 0.007459078 |  |  | 497880 | 0.9935117 | 0.9150489 | 0.005763688 | 0.9813887 | 0.007449141 | 0.9813844 | 0.009617331 |  |  | 798660 | 0.9644167 | 0.8678712 | 0.01530374 | 0.9731146 | 0.00855636 | 0.9731122 | 0.00966788
|  |  | 231492 | 1.002234 | 0.9994305 | 0.0006155592 | 0.9999501 | 0.1110222 | 0.9999457 | 0.2182818 |  |  | 455646 | 0.9937554 | 0.9866385 | 0.001150604 | 0.9961347 | 0.006324591 | 0.996137 | 0.005630258 |  |  | 350760 | 0.979821 | 0.9670213 | 0.003458719 | 0.9828159 | 0.008459095 | 0.9828148 | 0.007458517 |  |  | 498180 | 0.9935117 | 0.9150489 | 0.005763688 | 0.9813946 | 0.007449051 | 0.9813903 | 0.009617284 |  |  | 798960 | 0.9621788 | 0.8678712 | 0.01530374 | 0.9731321 | 0.008555633 | 0.9731297 | 0.009667313
|  |  | 231792 | 1.00313 | 0.9994305 | 0.0006155592 | 0.9999501 | 0.1110222 | 0.9999457 | 0.2182818 |  |  | 455946 | 0.9947158 | 0.9866385 | 0.001150604 | 0.9961365 | 0.006324599 | 0.9961387 | 0.00563014 |  |  | 351060 | 0.9809 | 0.9670213 | 0.003458719 | 0.9828393 | 0.008458689 | 0.9828382 | 0.007457956 |  |  | 498480 | 0.9935117 | 0.9150489 | 0.005763688 | 0.9814006 | 0.007448962 | 0.9813963 | 0.009617238 |  |  | 799260 | 0.9733685 | 0.8678712 | 0.01530374 | 0.9731496 | 0.008554906 | 0.9731472 | 0.009666746
|  |  | 232092 | 1.002234 | 0.9994305 | 0.0006155592 | 0.9999501 | 0.1110222 | 0.9999457 | 0.2182818 |  |  | 456246 | 0.9937554 | 0.9866385 | 0.001150604 | 0.9961382 | 0.006324607 | 0.9961404 | 0.005630022 |  |  | 351360 | 0.979821 | 0.9670213 | 0.003458719 | 0.9828626 | 0.008458284 | 0.9828616 | 0.007457394 |  |  | 498780 | 0.9951932 | 0.9150489 | 0.005763688 | 0.9814065 | 0.007448874 | 0.9814022 | 0.009617191 |  |  | 799560 | 0.9644167 | 0.8678712 | 0.01530374 | 0.9731671 | 0.00855418 | 0.9731647 | 0.00966618
|  |  | 232392 | 1.00313 | 0.9994305 | 0.0006155592 | 0.9999501 | 0.1110222 | 0.9999457 | 0.2182818 |  |  | 456546 | 0.9937554 | 0.9866385 | 0.001150604 | 0.9961399 | 0.006324615 | 0.9961421 | 0.005629904 |  |  | 351660 | 0.9809 | 0.9670213 | 0.003458719 | 0.9828859 | 0.008457878 | 0.9828849 | 0.007456833 |  |  | 499080 | 0.9985561 | 0.9150489 | 0.005763688 | 0.9814124 | 0.007448786 | 0.981408 | 0.009617145 |  |  | 799860 | 0.9621788 | 0.8678712 | 0.01530374 | 0.9731846 | 0.008553455 | 0.9731822 | 0.009665614
|  |  | 232692 | 1.00313 | 0.9994305 | 0.0006155592 | 0.9999501 | 0.1110222 | 0.9999457 | 0.2182818 |  |  | 456846 | 0.9937554 | 0.9866385 | 0.001150604 | 0.9961416 | 0.006324623 | 0.9961439 | 0.005629787 |  |  | 351960 | 0.979821 | 0.9670213 | 0.003458719 | 0.9829092 | 0.008457472 | 0.9829081 | 0.007456272 |  |  | 499380 | 0.9985561 | 0.9150489 | 0.005763688 | 0.9814182 | 0.007448698 | 0.9814139 | 0.0096171 |  |  | 800160 | 0.9644167 | 0.8678712 | 0.01530374 | 0.973202 | 0.008552731 | 0.9731996 | 0.00966505
|  |  | 232992 | 1.00313 | 0.9994305 | 0.0006155592 | 0.9999501 | 0.1110222 | 0.9999457 | 0.2182818 |  |  | 457146 | 0.9927949 | 0.9866385 | 0.001150604 | 0.9961433 | 0.006324631 | 0.9961456 | 0.005629671 |  |  | 352260 | 0.979821 | 0.9670213 | 0.003458719 | 0.9829324 | 0.008457066 | 0.9829314 | 0.00745571 |  |  | 499680 | 0.9951932 | 0.9150489 | 0.005763688 | 0.9814241 | 0.007448611 | 0.9814198 | 0.009617054 |  |  | 800460 | 0.9711305 | 0.8678712 | 0.01530374 | 0.9732195 | 0.008552008 | 0.973217 | 0.009664486
|  |  | 233292 | 1.004026 | 0.9994305 | 0.0006155592 | 0.9999501 | 0.1110222 | 0.9999457 | 0.2182818 |  |  | 457446 | 0.9937554 | 0.9866385 | 0.001150604 | 0.996145 | 0.006324639 | 0.9961473 | 0.005629555 |  |  | 352560 | 0.978742 | 0.9670213 | 0.003458719 | 0.9829556 | 0.00845666 | 0.9829546 | 0.007455149 |  |  | 499980 | 0.9918302 | 0.9150489 | 0.005763688 | 0.9814299 | 0.007448525 | 0.9814256 | 0.009617009 |  |  | 800760 | 0.9688926 | 0.8678712 | 0.01530374 | 0.9732369 | 0.008551286 | 0.9732344 | 0.009663923
|  |  | 233592 | 1.002234 | 0.9994305 | 0.0006155592 | 0.9999501 | 0.1110222 | 0.9999457 | 0.2182818 |  |  | 457746 | 0.9927949 | 0.9866385 | 0.001150604 | 0.9961467 | 0.006324648 | 0.996149 | 0.00562944 |  |  | 352860 | 0.977663 | 0.9670213 | 0.003458719 | 0.9829788 | 0.008456253 | 0.9829777 | 0.007454587 |  |  | 500280 | 0.9918302 | 0.9150489 | 0.005763688 | 0.9814358 | 0.007448439 | 0.9814314 | 0.009616965 |  |  | 801060 | 0.9666547 | 0.8678712 | 0.01530374 | 0.9732542 | 0.008550565 | 0.9732518 | 0.009663361
|  |  | 233892 | 1.00313 | 0.9994305 | 0.0006155592 | 0.9999501 | 0.1110222 | 0.9999457 | 0.2182818 |  |  | 458046 | 0.9937554 | 0.9866385 | 0.001150604 | 0.9961484 | 0.006324656 | 0.9961507 | 0.005629325 |  |  | 353160 | 0.979821 | 0.9670213 | 0.003458719 | 0.9830019 | 0.008455846 | 0.9830008 | 0.007454025 |  |  | 500580 | 0.9901487 | 0.9150489 | 0.005763688 | 0.9814416 | 0.007448353 | 0.9814372 | 0.009616921 |  |  | 801360 | 0.9666547 | 0.8678712 | 0.01530374 | 0.9732716 | 0.008549845 | 0.9732692 | 0.0096628
|  |  | 234192 | 1.002234 | 0.9994305 | 0.0006155592 | 0.9999501 | 0.1110222 | 0.9999457 | 0.2182818 |  |  | 458346 | 0.9947158 | 0.9866385 | 0.001150604 | 0.9961501 | 0.006324665 | 0.9961524 | 0.005629211 |  |  | 353460 | 0.978742 | 0.9670213 | 0.003458719 | 0.983025 | 0.008455439 | 0.9830239 | 0.007453463 |  |  | 500880 | 0.9951932 | 0.9150489 | 0.005763688 | 0.9814474 | 0.007448268 | 0.981443 | 0.009616877 |  |  | 801660 | 0.9711305 | 0.8678712 | 0.01530374 | 0.973289 | 0.008549126 | 0.9732865 | 0.009662239
|  |  | 234492 | 1.00313 | 0.9994305 | 0.0006155592 | 0.9999501 | 0.1110222 | 0.9999457 | 0.2182818 |  |  | 458646 | 0.9937554 | 0.9866385 | 0.001150604 | 0.9961518 | 0.006324674 | 0.9961541 | 0.005629097 |  |  | 353760 | 0.979821 | 0.9670213 | 0.003458719 | 0.983048 | 0.008455032 | 0.9830469 | 0.007452901 |  |  | 501180 | 0.9951932 | 0.9150489 | 0.005763688 | 0.9814531 | 0.007448184 | 0.9814488 | 0.009616833 |  |  | 801960 | 0.9711305 | 0.8678712 | 0.01530374 | 0.9733063 | 0.008548408 | 0.9733039 | 0.009661679
|  |  | 234792 | 1.002234 | 0.9994305 | 0.0006155592 | 0.9999501 | 0.1110222 | 0.9999457 | 0.2182818 |  |  | 458946 | 0.9927949 | 0.9866385 | 0.001150604 | 0.9961535 | 0.006324682 | 0.9961558 | 0.005628984 |  |  | 354060 | 0.978742 | 0.9670213 | 0.003458719 | 0.983071 | 0.008454624 | 0.98307 | 0.007452339 |  |  | 501480 | 0.9935117 | 0.9150489 | 0.005763688 | 0.9814589 | 0.0074481 | 0.9814545 | 0.00961679 |  |  | 802260 | 0.9599408 | 0.8678712 | 0.01530374 | 0.9733236 | 0.008547691 | 0.9733212 | 0.00966112
|  |  | 235092 | 1.00313 | 0.9994305 | 0.0006155592 | 0.9999501 | 0.1110222 | 0.9999457 | 0.2182818 |  |  | 459246 | 0.9947158 | 0.9866385 | 0.001150604 | 0.9961552 | 0.006324691 | 0.9961575 | 0.005628872 |  |  | 354360 | 0.977663 | 0.9670213 | 0.003458719 | 0.983094 | 0.008454216 | 0.9830929 | 0.007451777 |  |  | 501780 | 0.9918302 | 0.9150489 | 0.005763688 | 0.9814646 | 0.007448016 | 0.9814603 | 0.009616747 |  |  | 802560 | 0.9688926 | 0.8678712 | 0.01530374 | 0.9733409 | 0.008546974 | 0.9733384 | 0.009660562
|  |  | 235392 | 1.00313 | 0.9994305 | 0.0006155592 | 0.9999501 | 0.1110222 | 0.9999457 | 0.2182818 |  |  | 459546 | 0.9947158 | 0.9866385 | 0.001150604 | 0.9961568 | 0.0063247 | 0.9961591 | 0.005628759 |  |  | 354660 | 0.977663 | 0.9670213 | 0.003458719 | 0.9831169 | 0.008453808 | 0.9831159 | 0.007451215 |  |  | 502080 | 0.9935117 | 0.9150489 | 0.005763688 | 0.9814704 | 0.007447933 | 0.981466 | 0.009616705 |  |  | 802860 | 0.9666547 | 0.8678712 | 0.01530374 | 0.9733582 | 0.008546259 | 0.9733557 | 0.009660004
|  |  | 235692 | 1.004026 | 0.9994305 | 0.0006155592 | 0.9999501 | 0.1110222 | 0.9999457 | 0.2182818 |  |  | 459846 | 0.9937554 | 0.9866385 | 0.001150604 | 0.9961585 | 0.00632471 | 0.9961608 | 0.005628648 |  |  | 354960 | 0.978742 | 0.9670213 | 0.003458719 | 0.9831398 | 0.0084534 | 0.9831387 | 0.007450652 |  |  | 502380 | 0.9935117 | 0.9150489 | 0.005763688 | 0.9814761 | 0.007447851 | 0.9814717 | 0.009616662 |  |  | 803160 | 0.9644167 | 0.8678712 | 0.01530374 | 0.9733754 | 0.008545545 | 0.973373 | 0.009659448
|  |  | 235992 | 1.002234 | 0.9994305 | 0.0006155592 | 0.9999501 | 0.1110222 | 0.9999457 | 0.2182818 |  |  | 460146 | 0.9947158 | 0.9866385 | 0.001150604 | 0.9961602 | 0.006324719 | 0.9961625 | 0.005628537 |  |  | 355260 | 0.979821 | 0.9670213 | 0.003458719 | 0.9831627 | 0.008452992 | 0.9831616 | 0.00745009 |  |  | 502680 | 0.9951932 | 0.9150489 | 0.005763688 | 0.9814818 | 0.007447769 | 0.9814774 | 0.009616621 |  |  | 803460 | 0.9688926 | 0.8678712 | 0.01530374 | 0.9733927 | 0.008544831 | 0.9733902 | 0.009658892
|  |  | 236292 | 1.002234 | 0.9994305 | 0.0006155592 | 0.9999501 | 0.1110222 | 0.9999457 | 0.2182818 |  |  | 460446 | 0.9937554 | 0.9866385 | 0.001150604 | 0.9961618 | 0.006324728 | 0.9961641 | 0.005628426 |  |  | 355560 | 0.978742 | 0.9670213 | 0.003458719 | 0.9831855 | 0.008452583 | 0.9831844 | 0.007449528 |  |  | 502980 | 0.9918302 | 0.9150489 | 0.005763688 | 0.9814875 | 0.007447687 | 0.9814831 | 0.009616579 |  |  | 803760 | 0.9666547 | 0.8678712 | 0.01530374 | 0.9734099 | 0.008544119 | 0.9734074 | 0.009658337
|  |  | 236592 | 1.002234 | 0.9994305 | 0.0006155592 | 0.9999501 | 0.1110222 | 0.9999457 | 0.2182818 |  |  | 460746 | 0.9927949 | 0.9866385 | 0.001150604 | 0.9961635 | 0.006324738 | 0.9961658 | 0.005628316 |  |  | 355860 | 0.978742 | 0.9670213 | 0.003458719 | 0.9832083 | 0.008452174 | 0.9832072 | 0.007448965 |  |  | 503280 | 0.9935117 | 0.9150489 | 0.005763688 | 0.9814931 | 0.007447606 | 0.9814888 | 0.009616538 |  |  | 804060 | 0.9621788 | 0.8678712 | 0.01530374 | 0.9734271 | 0.008543407 | 0.9734246 | 0.009657782
|  |  | 236892 | 1.002234 | 0.9994305 | 0.0006155592 | 0.9999501 | 0.1110222 | 0.9999457 | 0.2182818 |  |  | 461046 | 0.9937554 | 0.9866385 | 0.001150604 | 0.9961651 | 0.006324747 | 0.9961675 | 0.005628207 |  |  | 356160 | 0.978742 | 0.9670213 | 0.003458719 | 0.983231 | 0.008451765 | 0.98323 | 0.007448403 |  |  | 503580 | 0.9918302 | 0.9150489 | 0.005763688 | 0.9814988 | 0.007447526 | 0.9814944 | 0.009616497 |  |  | 804360 | 0.9711305 | 0.8678712 | 0.01530374 | 0.9734442 | 0.008542696 | 0.9734417 | 0.009657228
|  |  | 237192 | 1.00313 | 0.9994305 | 0.0006155592 | 0.9999501 | 0.1110222 | 0.9999457 | 0.2182818 |  |  | 461346 | 0.9937554 | 0.9866385 | 0.001150604 | 0.9961668 | 0.006324757 | 0.9961691 | 0.005628098 |  |  | 356460 | 0.978742 | 0.9670213 | 0.003458719 | 0.9832537 | 0.008451356 | 0.9832527 | 0.00744784 |  |  | 503880 | 0.9951932 | 0.9150489 | 0.005763688 | 0.9815044 | 0.007447445 | 0.9815 | 0.009616457 |  |  | 804660 | 0.9733685 | 0.8678712 | 0.01530374 | 0.9734614 | 0.008541986 | 0.9734589 | 0.009656676
|  |  | 237492 | 1.002234 | 0.9994305 | 0.0006155592 | 0.9999501 | 0.1110222 | 0.9999457 | 0.2182818 |  |  | 461646 | 0.9927949 | 0.9866385 | 0.001150604 | 0.9961684 | 0.006324767 | 0.9961708 | 0.005627989 |  |  | 356760 | 0.978742 | 0.9670213 | 0.003458719 | 0.9832764 | 0.008450947 | 0.9832753 | 0.007447278 |  |  | 504180 | 0.9935117 | 0.9150489 | 0.005763688 | 0.9815101 | 0.007447366 | 0.9815057 | 0.009616416 |  |  | 804960 | 0.9688926 | 0.8678712 | 0.01530374 | 0.9734785 | 0.008541278 | 0.973476 | 0.009656123
|  |  | 237792 | 1.004026 | 0.9994305 | 0.0006155592 | 0.9999501 | 0.1110222 | 0.9999457 | 0.2182818 |  |  | 461946 | 0.9956763 | 0.9866385 | 0.001150604 | 0.9961701 | 0.006324777 | 0.9961724 | 0.005627881 |  |  | 357060 | 0.976584 | 0.9670213 | 0.003458719 | 0.983299 | 0.008450537 | 0.983298 | 0.007446715 |  |  | 504480 | 0.9901487 | 0.9150489 | 0.005763688 | 0.9815157 | 0.007447287 | 0.9815113 | 0.009616377 |  |  | 805260 | 0.9666547 | 0.8678712 | 0.01530374 | 0.9734956 | 0.00854057 | 0.9734931 | 0.009655572
|  |  | 238092 | 1.002234 | 0.9994305 | 0.0006155592 | 0.9999501 | 0.1110222 | 0.9999457 | 0.2182818 |  |  | 462246 | 0.9927949 | 0.9866385 | 0.001150604 | 0.9961717 | 0.006324787 | 0.996174 | 0.005627774 |  |  | 357360 | 0.977663 | 0.9670213 | 0.003458719 | 0.9833216 | 0.008450128 | 0.9833206 | 0.007446152 |  |  | 504780 | 0.9901487 | 0.9150489 | 0.005763688 | 0.9815213 | 0.007447208 | 0.9815169 | 0.009616337 |  |  | 805560 | 0.9666547 | 0.8678712 | 0.01530374 | 0.9735127 | 0.008539863 | 0.9735102 | 0.009655022
|  |  | 238392 | 1.00313 | 0.9994305 | 0.0006155592 | 0.9999501 | 0.1110222 | 0.9999457 | 0.2182818 |  |  | 462546 | 0.9927949 | 0.9866385 | 0.001150604 | 0.9961733 | 0.006324797 | 0.9961757 | 0.005627667 |  |  | 357660 | 0.979821 | 0.9670213 | 0.003458719 | 0.9833442 | 0.008449718 | 0.9833431 | 0.00744559 |  |  | 505080 | 0.9935117 | 0.9150489 | 0.005763688 | 0.9815268 | 0.00744713 | 0.9815224 | 0.009616298 |  |  | 805860 | 0.9688926 | 0.8678712 | 0.01530374 | 0.9735298 | 0.008539157 | 0.9735273 | 0.009654472
|  |  | 238692 | 1.002234 | 0.9994305 | 0.0006155592 | 0.9999501 | 0.1110222 | 0.9999457 | 0.2182818 |  |  | 462846 | 0.9918345 | 0.9866385 | 0.001150604 | 0.9961749 | 0.006324807 | 0.9961773 | 0.00562756 |  |  | 357960 | 0.979821 | 0.9670213 | 0.003458719 | 0.9833667 | 0.008449308 | 0.9833657 | 0.007445027 |  |  | 505380 | 0.9935117 | 0.9150489 | 0.005763688 | 0.9815324 | 0.007447052 | 0.981528 | 0.009616259 |  |  | 806160 | 0.9666547 | 0.8678712 | 0.01530374 | 0.9735468 | 0.008538452 | 0.9735443 | 0.009653923
|  |  | 238992 | 1.00313 | 0.9994305 | 0.0006155592 | 0.9999501 | 0.1110222 | 0.9999457 | 0.2182818 |  |  | 463146 | 0.9918345 | 0.9866385 | 0.001150604 | 0.9961766 | 0.006324817 | 0.9961789 | 0.005627455 |  |  | 358260 | 0.978742 | 0.9670213 | 0.003458719 | 0.9833892 | 0.008448897 | 0.9833882 | 0.007444464 |  |  | 505680 | 0.9918302 | 0.9150489 | 0.005763688 | 0.9815379 | 0.007446974 | 0.9815335 | 0.009616221 |  |  | 806460 | 0.9733685 | 0.8678712 | 0.01530374 | 0.9735639 | 0.008537748 | 0.9735613 | 0.009653374
|  |  | 239292 | 1.002234 | 0.9994305 | 0.0006155592 | 0.9999501 | 0.1110222 | 0.9999457 | 0.2182818 |  |  | 463446 | 0.9927949 | 0.9866385 | 0.001150604 | 0.9961782 | 0.006324828 | 0.9961806 | 0.005627349 |  |  | 358560 | 0.979821 | 0.9670213 | 0.003458719 | 0.9834116 | 0.008448487 | 0.9834106 | 0.007443901 |  |  | 505980 | 0.9935117 | 0.9150489 | 0.005763688 | 0.9815435 | 0.007446898 | 0.981539 | 0.009616182 |  |  | 806760 | 0.9778444 | 0.8678712 | 0.01530374 | 0.9735809 | 0.008537044 | 0.9735783 | 0.009652827
|  |  | 239592 | 1.002234 | 0.9994305 | 0.0006155592 | 0.9999501 | 0.1110222 | 0.9999457 | 0.2182818 |  |  | 463746 | 0.9937554 | 0.9866385 | 0.001150604 | 0.9961798 | 0.006324838 | 0.9961822 | 0.005627244 |  |  | 358860 | 0.978742 | 0.9670213 | 0.003458719 | 0.9834341 | 0.008448077 | 0.983433 | 0.007443339 |  |  | 506280 | 0.9935117 | 0.9150489 | 0.005763688 | 0.981549 | 0.007446821 | 0.9815446 | 0.009616144 |  |  | 807060 | 0.9688926 | 0.8678712 | 0.01530374 | 0.9735979 | 0.008536342 | 0.9735953 | 0.00965228
|  |  | 239892 | 1.00313 | 0.9994305 | 0.0006155592 | 0.9999501 | 0.1110222 | 0.9999457 | 0.2182818 |  |  | 464046 | 0.9927949 | 0.9866385 | 0.001150604 | 0.9961814 | 0.006324849 | 0.9961838 | 0.00562714 |  |  | 359160 | 0.978742 | 0.9670213 | 0.003458719 | 0.9834564 | 0.008447666 | 0.9834554 | 0.007442776 |  |  | 506580 | 0.9935117 | 0.9150489 | 0.005763688 | 0.9815545 | 0.007446745 | 0.9815501 | 0.009616107 |  |  | 807360 | 0.9711305 | 0.8678712 | 0.01530374 | 0.9736149 | 0.008535641 | 0.9736123 | 0.009651734
|  |  | 240192 | 1.002234 | 0.9994305 | 0.0006155592 | 0.9999501 | 0.1110222 | 0.9999457 | 0.2182818 |  |  | 464346 | 0.9927949 | 0.9866385 | 0.001150604 | 0.996183 | 0.00632486 | 0.9961854 | 0.005627036 |  |  | 359460 | 0.977663 | 0.9670213 | 0.003458719 | 0.9834788 | 0.008447255 | 0.9834778 | 0.007442213 |  |  | 506880 | 0.9951932 | 0.9150489 | 0.005763688 | 0.98156 | 0.00744667 | 0.9815555 | 0.009616069 |  |  | 807660 | 0.9688926 | 0.8678712 | 0.01530374 | 0.9736318 | 0.00853494 | 0.9736293 | 0.009651189
|  |  | 240492 | 1.00313 | 0.9994305 | 0.0006155592 | 0.9999501 | 0.1110222 | 0.9999457 | 0.2182818 |  |  | 464646 | 0.9937554 | 0.9866385 | 0.001150604 | 0.9961846 | 0.006324871 | 0.996187 | 0.005626932 |  |  | 359760 | 0.978742 | 0.9670213 | 0.003458719 | 0.9835011 | 0.008446844 | 0.9835001 | 0.00744165 |  |  | 507180 | 0.9935117 | 0.9150489 | 0.005763688 | 0.9815654 | 0.007446595 | 0.981561 | 0.009616032 |  |  | 807960 | 0.9644167 | 0.8678712 | 0.01530374 | 0.9736488 | 0.008534241 | 0.9736462 | 0.009650645
|  |  | 240792 | 1.00313 | 0.9994305 | 0.0006155592 | 0.9999501 | 0.1110222 | 0.9999457 | 0.2182818 |  |  | 464946 | 0.9937554 | 0.9866385 | 0.001150604 | 0.9961862 | 0.006324882 | 0.9961886 | 0.005626829 |  |  | 360060 | 0.978742 | 0.9670213 | 0.003458719 | 0.9835234 | 0.008446433 | 0.9835223 | 0.007441088 |  |  | 507480 | 0.9918302 | 0.9150489 | 0.005763688 | 0.9815709 | 0.00744652 | 0.9815665 | 0.009615996 |  |  | 808260 | 0.9644167 | 0.8678712 | 0.01530374 | 0.9736657 | 0.008533542 | 0.9736631 | 0.009650101
|  |  | 241092 | 1.00313 | 0.9994305 | 0.0006155592 | 0.9999501 | 0.1110222 | 0.9999457 | 0.2182818 |  |  | 465246 | 0.9937554 | 0.9866385 | 0.001150604 | 0.9961878 | 0.006324893 | 0.9961902 | 0.005626727 |  |  | 360360 | 0.977663 | 0.9670213 | 0.003458719 | 0.9835456 | 0.008446022 | 0.9835446 | 0.007440525 |  |  | 507780 | 0.9918302 | 0.9150489 | 0.005763688 | 0.9815763 | 0.007446446 | 0.9815719 | 0.009615959 |  |  | 808560 | 0.9666547 | 0.8678712 | 0.01530374 | 0.9736826 | 0.008532844 | 0.97368 | 0.009649558
|  |  | 241392 | 1.004026 | 0.9994305 | 0.0006155592 | 0.9999501 | 0.1110222 | 0.9999457 | 0.2182818 |  |  | 465546 | 0.9937554 | 0.9866385 | 0.001150604 | 0.9961894 | 0.006324904 | 0.9961918 | 0.005626625 |  |  | 360660 | 0.978742 | 0.9670213 | 0.003458719 | 0.9835678 | 0.00844561 | 0.9835668 | 0.007439962 |  |  | 508080 | 0.9918302 | 0.9150489 | 0.005763688 | 0.9815818 | 0.007446372 | 0.9815773 | 0.009615923 |  |  | 808860 | 0.9733685 | 0.8678712 | 0.01530374 | 0.9736995 | 0.008532148 | 0.9736969 | 0.009649016
|  |  | 241692 | 1.002234 | 0.9994305 | 0.0006155592 | 0.9999501 | 0.1110222 | 0.9999457 | 0.2182818 |  |  | 465846 | 0.9947158 | 0.9866385 | 0.001150604 | 0.9961909 | 0.006324915 | 0.9961934 | 0.005626523 |  |  | 360960 | 0.978742 | 0.9670213 | 0.003458719 | 0.98359 | 0.008445199 | 0.9835889 | 0.007439399 |  |  | 508380 | 0.9918302 | 0.9150489 | 0.005763688 | 0.9815872 | 0.007446299 | 0.9815827 | 0.009615888 |  |  | 809160 | 0.9688926 | 0.8678712 | 0.01530374 | 0.9737163 | 0.008531452 | 0.9737137 | 0.009648474
|  |  | 241992 | 1.00313 | 0.9994305 | 0.0006155592 | 0.9999501 | 0.1110222 | 0.9999457 | 0.2182818 |  |  | 466146 | 0.9927949 | 0.9866385 | 0.001150604 | 0.9961925 | 0.006324926 | 0.996195 | 0.005626422 |  |  | 361260 | 0.977663 | 0.9670213 | 0.003458719 | 0.9836121 | 0.008444787 | 0.9836111 | 0.007438837 |  |  | 508680 | 0.9935117 | 0.9150489 | 0.005763688 | 0.9815926 | 0.007446226 | 0.9815881 | 0.009615852 |  |  | 809460 | 0.9733685 | 0.8678712 | 0.01530374 | 0.9737332 | 0.008530757 | 0.9737306 | 0.009647934
|  |  | 242292 | 1.00313 | 0.9994305 | 0.0006155592 | 0.9999501 | 0.1110222 | 0.9999457 | 0.2182818 |  |  | 466446 | 0.9927949 | 0.9866385 | 0.001150604 | 0.9961941 | 0.006324938 | 0.9961965 | 0.005626321 |  |  | 361560 | 0.978742 | 0.9670213 | 0.003458719 | 0.9836342 | 0.008444375 | 0.9836332 | 0.007438274 |  |  | 508980 | 0.9935117 | 0.9150489 | 0.005763688 | 0.9815979 | 0.007446154 | 0.9815935 | 0.009615817 |  |  | 809760 | 0.9644167 | 0.8678712 | 0.01530374 | 0.97375 | 0.008530063 | 0.9737474 | 0.009647394
|  |  | 242592 | 1.00313 | 0.9994305 | 0.0006155592 | 0.9999501 | 0.1110222 | 0.9999457 | 0.2182818 |  |  | 466746 | 0.9937554 | 0.9866385 | 0.001150604 | 0.9961957 | 0.006324949 | 0.9961981 | 0.005626221 |  |  | 361860 | 0.978742 | 0.9670213 | 0.003458719 | 0.9836562 | 0.008443964 | 0.9836552 | 0.007437711 |  |  | 509280 | 0.9935117 | 0.9150489 | 0.005763688 | 0.9816033 | 0.007446082 | 0.9815988 | 0.009615782 |  |  | 810060 | 0.9577029 | 0.8678712 | 0.01530374 | 0.9737668 | 0.00852937 | 0.9737642 | 0.009646855
|  |  | 242892 | 1.002234 | 0.9994305 | 0.0006155592 | 0.9999501 | 0.1110222 | 0.9999457 | 0.2182818 |  |  | 467046 | 0.9947158 | 0.9866385 | 0.001150604 | 0.9961972 | 0.006324961 | 0.9961997 | 0.005626122 |  |  | 362160 | 0.978742 | 0.9670213 | 0.003458719 | 0.9836783 | 0.008443552 | 0.9836772 | 0.007437149 |  |  | 509580 | 0.9918302 | 0.9150489 | 0.005763688 | 0.9816087 | 0.00744601 | 0.9816042 | 0.009615748 |  |  | 810360 | 0.9577029 | 0.8678712 | 0.01530374 | 0.9737836 | 0.008528678 | 0.9737809 | 0.009646316
|  |  | 243192 | 1.002234 | 0.9994305 | 0.0006155592 | 0.9999501 | 0.1110222 | 0.9999457 | 0.2182818 |  |  | 467346 | 0.9947158 | 0.9866385 | 0.001150604 | 0.9961988 | 0.006324972 | 0.9962012 | 0.005626023 |  |  | 362460 | 0.977663 | 0.9670213 | 0.003458719 | 0.9837003 | 0.00844314 | 0.9836992 | 0.007436586 |  |  | 509880 | 0.9935117 | 0.9150489 | 0.005763688 | 0.981614 | 0.007445939 | 0.9816095 | 0.009615713 |  |  | 810660 | 0.9666547 | 0.8678712 | 0.01530374 | 0.9738003 | 0.008527987 | 0.9737977 | 0.009645779
|  |  | 243492 | 1.00313 | 0.9994305 | 0.0006155592 | 0.9999501 | 0.1110222 | 0.9999457 | 0.2182818 |  |  | 467646 | 0.9947158 | 0.9866385 | 0.001150604 | 0.9962003 | 0.006324984 | 0.9962028 | 0.005625924 |  |  | 362760 | 0.979821 | 0.9670213 | 0.003458719 | 0.9837222 | 0.008442727 | 0.9837212 | 0.007436024 |  |  | 510180 | 0.9935117 | 0.9150489 | 0.005763688 | 0.9816193 | 0.007445869 | 0.9816148 | 0.00961568 |  |  | 810960 | 0.9733685 | 0.8678712 | 0.01530374 | 0.9738171 | 0.008527296 | 0.9738144 | 0.009645242
|  |  | 243792 | 1.002234 | 0.9994305 | 0.0006155592 | 0.9999501 | 0.1110222 | 0.9999457 | 0.2182818 |  |  | 467946 | 0.9947158 | 0.9866385 | 0.001150604 | 0.9962019 | 0.006324996 | 0.9962044 | 0.005625826 |  |  | 363060 | 0.977663 | 0.9670213 | 0.003458719 | 0.9837441 | 0.008442315 | 0.9837431 | 0.007435461 |  |  | 510480 | 0.9935117 | 0.9150489 | 0.005763688 | 0.9816246 | 0.007445798 | 0.9816202 | 0.009615646 |  |  | 811260 | 0.9733685 | 0.8678712 | 0.01530374 | 0.9738338 | 0.008526607 | 0.9738312 | 0.009644706
|  |  | 244092 | 1.004026 | 0.9994305 | 0.0006155592 | 0.9999501 | 0.1110222 | 0.9999457 | 0.2182818 |  |  | 468246 | 0.9956763 | 0.9866385 | 0.001150604 | 0.9962034 | 0.006325008 | 0.9962059 | 0.005625728 |  |  | 363360 | 0.978742 | 0.9670213 | 0.003458719 | 0.983766 | 0.008441903 | 0.983765 | 0.007434899 |  |  | 510780 | 0.9918302 | 0.9150489 | 0.005763688 | 0.9816299 | 0.007445729 | 0.9816254 | 0.009615613 |  |  | 811560 | 0.9666547 | 0.8678712 | 0.01530374 | 0.9738505 | 0.008525919 | 0.9738479 | 0.00964417
|  |  | 244392 | 1.00313 | 0.9994305 | 0.0006155592 | 0.9999501 | 0.1110222 | 0.9999457 | 0.2182818 |  |  | 468546 | 0.9947158 | 0.9866385 | 0.001150604 | 0.996205 | 0.00632502 | 0.9962075 | 0.005625631 |  |  | 363660 | 0.978742 | 0.9670213 | 0.003458719 | 0.9837878 | 0.00844149 | 0.9837868 | 0.007434336 |  |  | 511080 | 0.9918302 | 0.9150489 | 0.005763688 | 0.9816352 | 0.007445659 | 0.9816307 | 0.009615579 |  |  | 811860 | 0.9688926 | 0.8678712 | 0.01530374 | 0.9738672 | 0.008525231 | 0.9738645 | 0.009643636
|  |  | 244692 | 1.00313 | 0.9994305 | 0.0006155592 | 0.9999501 | 0.1110222 | 0.9999457 | 0.2182818 |  |  | 468846 | 0.9956763 | 0.9866385 | 0.001150604 | 0.9962065 | 0.006325032 | 0.996209 | 0.005625534 |  |  | 363960 | 0.9809 | 0.9670213 | 0.003458719 | 0.9838096 | 0.008441078 | 0.9838086 | 0.007433774 |  |  | 511380 | 0.9951932 | 0.9150489 | 0.005763688 | 0.9816405 | 0.00744559 | 0.981636 | 0.009615547 |  |  | 812160 | 0.9666547 | 0.8678712 | 0.01530374 | 0.9738839 | 0.008524544 | 0.9738812 | 0.009643102
|  |  | 244992 | 1.002234 | 0.9994305 | 0.0006155592 | 0.9999501 | 0.1110222 | 0.9999457 | 0.2182818 |  |  | 469146 | 0.9956763 | 0.9866385 | 0.001150604 | 0.9962081 | 0.006325044 | 0.9962106 | 0.005625437 |  |  | 364260 | 0.978742 | 0.9670213 | 0.003458719 | 0.9838314 | 0.008440665 | 0.9838304 | 0.007433212 |  |  | 511680 | 0.9968746 | 0.9150489 | 0.005763688 | 0.9816457 | 0.007445522 | 0.9816412 | 0.009615514 |  |  | 812460 | 0.9688926 | 0.8678712 | 0.01530374 | 0.9739005 | 0.008523859 | 0.9738978 | 0.009642569
|  |  | 245292 | 1.004026 | 0.9994305 | 0.0006155592 | 0.9999501 | 0.1110222 | 0.9999457 | 0.2182818 |  |  | 469446 | 0.9937554 | 0.9866385 | 0.001150604 | 0.9962096 | 0.006325056 | 0.9962121 | 0.005625342 |  |  | 364560 | 0.978742 | 0.9670213 | 0.003458719 | 0.9838532 | 0.008440252 | 0.9838521 | 0.007432649 |  |  | 511980 | 0.9935117 | 0.9150489 | 0.005763688 | 0.981651 | 0.007445454 | 0.9816465 | 0.009615482 |  |  | 812760 | 0.9733685 | 0.8678712 | 0.01530374 | 0.9739172 | 0.008523174 | 0.9739145 | 0.009642036
|  |  | 245592 | 1.002234 | 0.9994305 | 0.0006155592 | 0.9999501 | 0.1110222 | 0.9999457 | 0.2182818 |  |  | 469746 | 0.9947158 | 0.9866385 | 0.001150604 | 0.9962111 | 0.006325069 | 0.9962136 | 0.005625246 |  |  | 364860 | 0.978742 | 0.9670213 | 0.003458719 | 0.9838749 | 0.00843984 | 0.9838738 | 0.007432087 |  |  | 512280 | 0.9951932 | 0.9150489 | 0.005763688 | 0.9816562 | 0.007445386 | 0.9816517 | 0.00961545 |  |  | 813060 | 0.9688926 | 0.8678712 | 0.01530374 | 0.9739338 | 0.00852249 | 0.9739311 | 0.009641505
|  |  | 245892 | 1.002234 | 0.9994305 | 0.0006155592 | 0.9999501 | 0.1110222 | 0.9999457 | 0.2182818 |  |  | 470046 | 0.9947158 | 0.9866385 | 0.001150604 | 0.9962126 | 0.006325081 | 0.9962152 | 0.005625151 |  |  | 365160 | 0.977663 | 0.9670213 | 0.003458719 | 0.9838965 | 0.008439427 | 0.9838955 | 0.007431525 |  |  | 512580 | 0.9935117 | 0.9150489 | 0.005763688 | 0.9816614 | 0.007445319 | 0.9816569 | 0.009615418 |  |  | 813360 | 0.9733685 | 0.8678712 | 0.01530374 | 0.9739504 | 0.008521807 | 0.9739477 | 0.009640974
|  |  | 246192 | 1.00313 | 0.9994305 | 0.0006155592 | 0.9999501 | 0.1110222 | 0.9999457 | 0.2182818 |  |  | 470346 | 0.9947158 | 0.9866385 | 0.001150604 | 0.9962142 | 0.006325094 | 0.9962167 | 0.005625057 |  |  | 365460 | 0.979821 | 0.9670213 | 0.003458719 | 0.9839182 | 0.008439014 | 0.9839171 | 0.007430963 |  |  | 512880 | 0.9951932 | 0.9150489 | 0.005763688 | 0.9816666 | 0.007445252 | 0.9816621 | 0.009615387 |  |  | 813660 | 0.9711305 | 0.8678712 | 0.01530374 | 0.9739669 | 0.008521125 | 0.9739642 | 0.009640444
|  |  | 246492 | 1.00313 | 0.9994305 | 0.0006155592 | 0.9999501 | 0.1110222 | 0.9999457 | 0.2182818 |  |  | 470646 | 0.9956763 | 0.9866385 | 0.001150604 | 0.9962157 | 0.006325107 | 0.9962182 | 0.005624963 |  |  | 365760 | 0.978742 | 0.9670213 | 0.003458719 | 0.9839398 | 0.008438601 | 0.9839387 | 0.007430401 |  |  | 513180 | 0.9935117 | 0.9150489 | 0.005763688 | 0.9816718 | 0.007445186 | 0.9816672 | 0.009615356 |  |  | 813960 | 0.9711305 | 0.8678712 | 0.01530374 | 0.9739835 | 0.008520444 | 0.9739808 | 0.009639914
|  |  | 246792 | 1.002234 | 0.9994305 | 0.0006155592 | 0.9999501 | 0.1110222 | 0.9999457 | 0.2182818 |  |  | 470946 | 0.9947158 | 0.9866385 | 0.001150604 | 0.9962172 | 0.006325119 | 0.9962197 | 0.005624869 |  |  | 366060 | 0.981979 | 0.9670213 | 0.003458719 | 0.9839613 | 0.008438188 | 0.9839603 | 0.00742984 |  |  | 513480 | 0.9918302 | 0.9150489 | 0.005763688 | 0.9816769 | 0.00744512 | 0.9816724 | 0.009615325 |  |  | 814260 | 0.9711305 | 0.8678712 | 0.01530374 | 0.974 | 0.008519764 | 0.9739973 | 0.009639386
|  |  | 247092 | 1.004026 | 0.9994305 | 0.0006155592 | 0.9999501 | 0.1110222 | 0.9999457 | 0.2182818 |  |  | 471246 | 0.9937554 | 0.9866385 | 0.001150604 | 0.9962187 | 0.006325132 | 0.9962212 | 0.005624776 |  |  | 366360 | 0.9809 | 0.9670213 | 0.003458719 | 0.9839828 | 0.008437775 | 0.9839818 | 0.007429278 |  |  | 513780 | 0.9918302 | 0.9150489 | 0.005763688 | 0.9816821 | 0.007445054 | 0.9816775 | 0.009615295 |  |  | 814560 | 0.9688926 | 0.8678712 | 0.01530374 | 0.9740165 | 0.008519084 | 0.9740138 | 0.009638858
|  |  | 247392 | 1.00313 | 0.9994305 | 0.0006155592 | 0.9999501 | 0.1110222 | 0.9999457 | 0.2182818 |  |  | 471546 | 0.9937554 | 0.9866385 | 0.001150604 | 0.9962202 | 0.006325145 | 0.9962227 | 0.005624683 |  |  | 366660 | 0.977663 | 0.9670213 | 0.003458719 | 0.9840043 | 0.008437362 | 0.9840033 | 0.007428716 |  |  | 514080 | 0.9901487 | 0.9150489 | 0.005763688 | 0.9816872 | 0.007444989 | 0.9816827 | 0.009615265 |  |  | 814860 | 0.9644167 | 0.8678712 | 0.01530374 | 0.974033 | 0.008518406 | 0.9740303 | 0.009638331
|  |  | 247692 | 1.001338 | 0.9994305 | 0.0006155592 | 0.9999501 | 0.1110222 | 0.9999457 | 0.2182818 |  |  | 471846 | 0.9937554 | 0.9866385 | 0.001150604 | 0.9962217 | 0.006325158 | 0.9962243 | 0.005624591 |  |  | 366960 | 0.978742 | 0.9670213 | 0.003458719 | 0.9840258 | 0.008436948 | 0.9840248 | 0.007428155 |  |  | 514380 | 0.9918302 | 0.9150489 | 0.005763688 | 0.9816923 | 0.007444924 | 0.9816878 | 0.009615235 |  |  | 815160 | 0.9778444 | 0.8678712 | 0.01530374 | 0.9740495 | 0.008517728 | 0.9740468 | 0.009637804
|  |  | 247992 | 1.002234 | 0.9994305 | 0.0006155592 | 0.9999501 | 0.1110222 | 0.9999457 | 0.2182818 |  |  | 472146 | 0.9947158 | 0.9866385 | 0.001150604 | 0.9962232 | 0.006325171 | 0.9962258 | 0.005624499 |  |  | 367260 | 0.979821 | 0.9670213 | 0.003458719 | 0.9840472 | 0.008436535 | 0.9840462 | 0.007427593 |  |  | 514680 | 0.9935117 | 0.9150489 | 0.005763688 | 0.9816974 | 0.00744486 | 0.9816929 | 0.009615205 |  |  | 815460 | 0.9711305 | 0.8678712 | 0.01530374 | 0.974066 | 0.008517052 | 0.9740632 | 0.009637279
|  |  | 248292 | 1.00313 | 0.9994305 | 0.0006155592 | 0.9999501 | 0.1110222 | 0.9999457 | 0.2182818 |  |  | 472446 | 0.9947158 | 0.9866385 | 0.001150604 | 0.9962247 | 0.006325184 | 0.9962273 | 0.005624408 |  |  | 367560 | 0.978742 | 0.9670213 | 0.003458719 | 0.9840686 | 0.008436122 | 0.9840676 | 0.007427032 |  |  | 514980 | 0.9935117 | 0.9150489 | 0.005763688 | 0.9817025 | 0.007444796 | 0.981698 | 0.009615176 |  |  | 815760 | 0.9756064 | 0.8678712 | 0.01530374 | 0.9740824 | 0.008516376 | 0.9740797 | 0.009636754
|  |  | 248592 | 1.002234 | 0.9994305 | 0.0006155592 | 0.9999501 | 0.1110222 | 0.9999457 | 0.2182818 |  |  | 472746 | 0.9947158 | 0.9866385 | 0.001150604 | 0.9962262 | 0.006325197 | 0.9962287 | 0.005624317 |  |  | 367860 | 0.978742 | 0.9670213 | 0.003458719 | 0.98409 | 0.008435708 | 0.984089 | 0.007426471 |  |  | 515280 | 0.9951932 | 0.9150489 | 0.005763688 | 0.9817076 | 0.007444732 | 0.9817031 | 0.009615146 |  |  | 816060 | 0.9733685 | 0.8678712 | 0.01530374 | 0.9740988 | 0.008515701 | 0.9740961 | 0.00963623
|  |  | 248892 | 1.004922 | 0.9994305 | 0.0006155592 | 0.9999501 | 0.1110222 | 0.9999457 | 0.2182818 |  |  | 473046 | 0.9947158 | 0.9866385 | 0.001150604 | 0.9962277 | 0.006325211 | 0.9962302 | 0.005624226 |  |  | 368160 | 0.978742 | 0.9670213 | 0.003458719 | 0.9841113 | 0.008435295 | 0.9841103 | 0.007425909 |  |  | 515580 | 0.9901487 | 0.9150489 | 0.005763688 | 0.9817127 | 0.007444669 | 0.9817081 | 0.009615118 |  |  | 816360 | 0.9711305 | 0.8678712 | 0.01530374 | 0.9741152 | 0.008515027 | 0.9741125 | 0.009635706
|  |  | 249192 | 1.002234 | 0.9994305 | 0.0006155592 | 0.9999501 | 0.1110222 | 0.9999457 | 0.2182818 |  |  | 473346 | 0.9947158 | 0.9866385 | 0.001150604 | 0.9962291 | 0.006325224 | 0.9962317 | 0.005624136 |  |  | 368460 | 0.979821 | 0.9670213 | 0.003458719 | 0.9841326 | 0.008434882 | 0.9841316 | 0.007425348 |  |  | 515880 | 0.9901487 | 0.9150489 | 0.005763688 | 0.9817177 | 0.007444606 | 0.9817132 | 0.009615089 |  |  | 816660 | 0.9711305 | 0.8678712 | 0.01530374 | 0.9741316 | 0.008514354 | 0.9741289 | 0.009635184
|  |  | 249492 | 1.00313 | 0.9994305 | 0.0006155592 | 0.9999501 | 0.1110222 | 0.9999457 | 0.2182818 |  |  | 473646 | 0.9947158 | 0.9866385 | 0.001150604 | 0.9962306 | 0.006325238 | 0.9962332 | 0.005624047 |  |  | 368760 | 0.9809 | 0.9670213 | 0.003458719 | 0.9841538 | 0.008434468 | 0.9841528 | 0.007424787 |  |  | 516180 | 0.9918302 | 0.9150489 | 0.005763688 | 0.9817228 | 0.007444544 | 0.9817182 | 0.009615061 |  |  | 816960 | 0.9711305 | 0.8678712 | 0.01530374 | 0.974148 | 0.008513682 | 0.9741452 | 0.009634662
|  |  | 249792 | 1.00313 | 0.9994305 | 0.0006155592 | 0.9999501 | 0.1110222 | 0.9999457 | 0.2182818 |  |  | 473946 | 0.9947158 | 0.9866385 | 0.001150604 | 0.9962321 | 0.006325251 | 0.9962347 | 0.005623957 |  |  | 369060 | 0.981979 | 0.9670213 | 0.003458719 | 0.984175 | 0.008434055 | 0.984174 | 0.007424227 |  |  | 516480 | 0.9918302 | 0.9150489 | 0.005763688 | 0.9817278 | 0.007444482 | 0.9817232 | 0.009615033 |  |  | 817260 | 0.9756064 | 0.8678712 | 0.01530374 | 0.9741643 | 0.008513011 | 0.9741616 | 0.009634141
|  |  | 250092 | 1.00313 | 0.9994305 | 0.0006155592 | 0.9999501 | 0.1110222 | 0.9999457 | 0.2182818 |  |  | 474246 | 0.9947158 | 0.9866385 | 0.001150604 | 0.9962335 | 0.006325265 | 0.9962362 | 0.005623869 |  |  | 369360 | 0.977663 | 0.9670213 | 0.003458719 | 0.9841962 | 0.008433641 | 0.9841952 | 0.007423666 |  |  | 516780 | 0.9951932 | 0.9150489 | 0.005763688 | 0.9817328 | 0.00744442 | 0.9817283 | 0.009615005 |  |  | 817560 | 0.9756064 | 0.8678712 | 0.01530374 | 0.9741807 | 0.008512341 | 0.9741779 | 0.00963362
|  |  | 250392 | 1.002234 | 0.9994305 | 0.0006155592 | 0.9999501 | 0.1110222 | 0.9999457 | 0.2182818 |  |  | 474546 | 0.9947158 | 0.9866385 | 0.001150604 | 0.996235 | 0.006325279 | 0.9962376 | 0.00562378 |  |  | 369660 | 0.978742 | 0.9670213 | 0.003458719 | 0.9842174 | 0.008433228 | 0.9842164 | 0.007423105 |  |  | 517080 | 0.9935117 | 0.9150489 | 0.005763688 | 0.9817378 | 0.007444359 | 0.9817332 | 0.009614977 |  |  | 817860 | 0.9688926 | 0.8678712 | 0.01530374 | 0.974197 | 0.008511671 | 0.9741942 | 0.0096331
|  |  | 250692 | 1.00313 | 0.9994305 | 0.0006155592 | 0.9999501 | 0.1110222 | 0.9999457 | 0.2182818 |  |  | 474846 | 0.9956763 | 0.9866385 | 0.001150604 | 0.9962365 | 0.006325292 | 0.9962391 | 0.005623692 |  |  | 369960 | 0.978742 | 0.9670213 | 0.003458719 | 0.9842385 | 0.008432814 | 0.9842375 | 0.007422545 |  |  | 517380 | 0.9935117 | 0.9150489 | 0.005763688 | 0.9817428 | 0.007444298 | 0.9817382 | 0.00961495 |  |  | 818160 | 0.9711305 | 0.8678712 | 0.01530374 | 0.9742133 | 0.008511003 | 0.9742105 | 0.009632581
|  |  | 250992 | 1.00313 | 0.9994305 | 0.0006155592 | 0.9999501 | 0.1110222 | 0.9999457 | 0.2182818 |  |  | 475146 | 0.9956763 | 0.9866385 | 0.001150604 | 0.9962379 | 0.006325306 | 0.9962406 | 0.005623605 |  |  | 370260 | 0.978742 | 0.9670213 | 0.003458719 | 0.9842596 | 0.008432401 | 0.9842586 | 0.007421985 |  |  | 517680 | 0.9918302 | 0.9150489 | 0.005763688 | 0.9817478 | 0.007444237 | 0.9817432 | 0.009614923 |  |  | 818460 | 0.9666547 | 0.8678712 | 0.01530374 | 0.9742295 | 0.008510335 | 0.9742267 | 0.009632063
|  |  | 251292 | 1.00313 | 0.9994305 | 0.0006155592 | 0.9999501 | 0.1110222 | 0.9999457 | 0.2182818 |  |  | 475446 | 0.9947158 | 0.9866385 | 0.001150604 | 0.9962394 | 0.00632532 | 0.996242 | 0.005623518 |  |  | 370560 | 0.979821 | 0.9670213 | 0.003458719 | 0.9842806 | 0.008431987 | 0.9842796 | 0.007421425 |  |  | 517980 | 0.9935117 | 0.9150489 | 0.005763688 | 0.9817527 | 0.007444177 | 0.9817481 | 0.009614896 |  |  | 818760 | 0.9733685 | 0.8678712 | 0.01530374 | 0.9742458 | 0.008509669 | 0.974243 | 0.009631546
|  |  | 251592 | 1.00313 | 0.9994305 | 0.0006155592 | 0.9999501 | 0.1110222 | 0.9999457 | 0.2182818 |  |  | 475746 | 0.9947158 | 0.9866385 | 0.001150604 | 0.9962408 | 0.006325334 | 0.9962435 | 0.005623431 |  |  | 370860 | 0.979821 | 0.9670213 | 0.003458719 | 0.9843016 | 0.008431574 | 0.9843006 | 0.007420865 |  |  | 518280 | 0.9901487 | 0.9150489 | 0.005763688 | 0.9817577 | 0.007444117 | 0.9817531 | 0.00961487 |  |  | 819060 | 0.9644167 | 0.8678712 | 0.01530374 | 0.974262 | 0.008509003 | 0.9742592 | 0.009631029
|  |  | 251892 | 1.00313 | 0.9994305 | 0.0006155592 | 0.9999501 | 0.1110222 | 0.9999457 | 0.2182818 |  |  | 476046 | 0.9947158 | 0.9866385 | 0.001150604 | 0.9962423 | 0.006325348 | 0.9962449 | 0.005623345 |  |  | 371160 | 0.981979 | 0.9670213 | 0.003458719 | 0.9843226 | 0.00843116 | 0.9843216 | 0.007420305 |  |  | 518580 | 0.9918302 | 0.9150489 | 0.005763688 | 0.9817626 | 0.007444058 | 0.981758 | 0.009614844 |  |  | 819360 | 0.9756064 | 0.8678712 | 0.01530374 | 0.9742783 | 0.008508338 | 0.9742754 | 0.009630513
|  |  | 252192 | 1.00313 | 0.9994305 | 0.0006155592 | 0.9999501 | 0.1110222 | 0.9999457 | 0.2182818 |  |  | 476346 | 0.9937554 | 0.9866385 | 0.001150604 | 0.9962437 | 0.006325362 | 0.9962464 | 0.005623259 |  |  | 371460 | 0.981979 | 0.9670213 | 0.003458719 | 0.9843435 | 0.008430746 | 0.9843425 | 0.007419745 |  |  | 518880 | 0.9935117 | 0.9150489 | 0.005763688 | 0.9817675 | 0.007443999 | 0.9817629 | 0.009614818 |  |  | 819660 | 0.9666547 | 0.8678712 | 0.01530374 | 0.9742945 | 0.008507674 | 0.9742916 | 0.009629998
|  |  | 252492 | 1.00313 | 0.9994305 | 0.0006155592 | 0.9999501 | 0.1110222 | 0.9999457 | 0.2182818 |  |  | 476646 | 0.9937554 | 0.9866385 | 0.001150604 | 0.9962451 | 0.006325377 | 0.9962478 | 0.005623174 |  |  | 371760 | 0.979821 | 0.9670213 | 0.003458719 | 0.9843644 | 0.008430333 | 0.9843635 | 0.007419185 |  |  | 519180 | 0.9935117 | 0.9150489 | 0.005763688 | 0.9817724 | 0.007443941 | 0.9817678 | 0.009614792 |  |  | 819960 | 0.9688926 | 0.8678712 | 0.01530374 | 0.9743106 | 0.008507011 | 0.9743078 | 0.009629483
|  |  | 252792 | 1.004026 | 0.9994305 | 0.0006155592 | 0.9999501 | 0.1110222 | 0.9999457 | 0.2182818 |  |  | 476946 | 0.9956763 | 0.9866385 | 0.001150604 | 0.9962466 | 0.006325391 | 0.9962492 | 0.005623089 |  |  | 372060 | 0.979821 | 0.9670213 | 0.003458719 | 0.9843853 | 0.008429919 | 0.9843843 | 0.007418626 |  |  | 519480 | 0.9918302 | 0.9150489 | 0.005763688 | 0.9817773 | 0.007443882 | 0.9817727 | 0.009614766 |  |  | 820260 | 0.9688926 | 0.8678712 | 0.01530374 | 0.9743268 | 0.008506349 | 0.9743239 | 0.009628969
|  |  | 253092 | 1.004026 | 0.9994305 | 0.0006155592 | 0.9999501 | 0.1110222 | 0.9999457 | 0.2182818 |  |  | 477246 | 0.9937554 | 0.9866385 | 0.001150604 | 0.996248 | 0.006325405 | 0.9962507 | 0.005623005 |  |  | 372360 | 0.978742 | 0.9670213 | 0.003458719 | 0.9844062 | 0.008429506 | 0.9844052 | 0.007418067 |  |  | 519780 | 0.9918302 | 0.9150489 | 0.005763688 | 0.9817822 | 0.007443825 | 0.9817776 | 0.009614741 |  |  | 820560 | 0.9666547 | 0.8678712 | 0.01530374 | 0.9743429 | 0.008505687 | 0.9743401 | 0.009628456
|  |  | 253392 | 1.00313 | 0.9994305 | 0.0006155592 | 0.9999501 | 0.1110222 | 0.9999457 | 0.2182818 |  |  | 477546 | 0.9937554 | 0.9866385 | 0.001150604 | 0.9962494 | 0.00632542 | 0.9962521 | 0.00562292 |  |  | 372660 | 0.979821 | 0.9670213 | 0.003458719 | 0.984427 | 0.008429092 | 0.984426 | 0.007417508 |  |  | 520080 | 0.9951932 | 0.9150489 | 0.005763688 | 0.981787 | 0.007443767 | 0.9817824 | 0.009614716 |  |  | 820860 | 0.9711305 | 0.8678712 | 0.01530374 | 0.9743591 | 0.008505027 | 0.9743562 | 0.009627944
|  |  | 253692 | 1.002234 | 0.9994305 | 0.0006155592 | 0.9999501 | 0.1110222 | 0.9999457 | 0.2182818 |  |  | 477846 | 0.9937554 | 0.9866385 | 0.001150604 | 0.9962509 | 0.006325434 | 0.9962535 | 0.005622837 |  |  | 372960 | 0.979821 | 0.9670213 | 0.003458719 | 0.9844477 | 0.008428679 | 0.9844468 | 0.007416949 |  |  | 520380 | 0.9918302 | 0.9150489 | 0.005763688 | 0.9817919 | 0.00744371 | 0.9817873 | 0.009614691 |  |  | 821160 | 0.9733685 | 0.8678712 | 0.01530374 | 0.9743752 | 0.008504367 | 0.9743723 | 0.009627432
|  |  | 253992 | 1.004026 | 0.9994305 | 0.0006155592 | 0.9999501 | 0.1110222 | 0.9999457 | 0.2182818 |  |  | 478146 | 0.9947158 | 0.9866385 | 0.001150604 | 0.9962523 | 0.006325449 | 0.996255 | 0.005622753 |  |  | 373260 | 0.9809 | 0.9670213 | 0.003458719 | 0.9844685 | 0.008428265 | 0.9844675 | 0.00741639 |  |  | 520680 | 0.9918302 | 0.9150489 | 0.005763688 | 0.9817967 | 0.007443653 | 0.9817921 | 0.009614667 |  |  | 821460 | 0.9733685 | 0.8678712 | 0.01530374 | 0.9743913 | 0.008503709 | 0.9743884 | 0.009626921
|  |  | 254292 | 1.002234 | 0.9994305 | 0.0006155592 | 0.9999501 | 0.1110222 | 0.9999457 | 0.2182818 |  |  | 478446 | 0.9937554 | 0.9866385 | 0.001150604 | 0.9962537 | 0.006325464 | 0.9962564 | 0.005622671 |  |  | 373560 | 0.979821 | 0.9670213 | 0.003458719 | 0.9844892 | 0.008427852 | 0.9844882 | 0.007415831 |  |  | 520980 | 0.9935117 | 0.9150489 | 0.005763688 | 0.9818016 | 0.007443597 | 0.9817969 | 0.009614643 |  |  | 821760 | 0.9733685 | 0.8678712 | 0.01530374 | 0.9744073 | 0.008503051 | 0.9744044 | 0.009626411
|  |  | 254592 | 1.002234 | 0.9994305 | 0.0006155592 | 0.9999501 | 0.1110222 | 0.9999457 | 0.2182818 |  |  | 478746 | 0.9947158 | 0.9866385 | 0.001150604 | 0.9962551 | 0.006325478 | 0.9962578 | 0.005622588 |  |  | 373860 | 0.9809 | 0.9670213 | 0.003458719 | 0.9845099 | 0.008427438 | 0.9845089 | 0.007415273 |  |  | 521280 | 0.9935117 | 0.9150489 | 0.005763688 | 0.9818064 | 0.007443541 | 0.9818017 | 0.009614619 |  |  | 822060 | 0.9733685 | 0.8678712 | 0.01530374 | 0.9744234 | 0.008502394 | 0.9744205 | 0.009625902
|  |  | 254892 | 1.002234 | 0.9994305 | 0.0006155592 | 0.9999501 | 0.1110222 | 0.9999457 | 0.2182818 |  |  | 479046 | 0.9927949 | 0.9866385 | 0.001150604 | 0.9962565 | 0.006325493 | 0.9962592 | 0.005622506 |  |  | 374160 | 0.978742 | 0.9670213 | 0.003458719 | 0.9845305 | 0.008427025 | 0.9845295 | 0.007414715 |  |  | 521580 | 0.9935117 | 0.9150489 | 0.005763688 | 0.9818112 | 0.007443485 | 0.9818065 | 0.009614595 |  |  | 822360 | 0.9711305 | 0.8678712 | 0.01530374 | 0.9744394 | 0.008501738 | 0.9744365 | 0.009625393
|  |  | 255192 | 1.004026 | 0.9994305 | 0.0006155592 | 0.9999501 | 0.1110222 | 0.9999457 | 0.2182818 |  |  | 479346 | 0.9947158 | 0.9866385 | 0.001150604 | 0.9962579 | 0.006325508 | 0.9962606 | 0.005622424 |  |  | 374460 | 0.979821 | 0.9670213 | 0.003458719 | 0.9845511 | 0.008426612 | 0.9845501 | 0.007414157 |  |  | 521880 | 0.9951932 | 0.9150489 | 0.005763688 | 0.9818159 | 0.00744343 | 0.9818113 | 0.009614572 |  |  | 822660 | 0.9733685 | 0.8678712 | 0.01530374 | 0.9744554 | 0.008501083 | 0.9744525 | 0.009624885
|  |  | 255492 | 1.004922 | 0.9994305 | 0.0006155592 | 0.9999501 | 0.1110222 | 0.9999457 | 0.2182818 |  |  | 479646 | 0.9937554 | 0.9866385 | 0.001150604 | 0.9962593 | 0.006325523 | 0.996262 | 0.005622343 |  |  | 374760 | 0.979821 | 0.9670213 | 0.003458719 | 0.9845717 | 0.008426198 | 0.9845707 | 0.007413599 |  |  | 522180 | 0.9951932 | 0.9150489 | 0.005763688 | 0.9818207 | 0.007443375 | 0.9818161 | 0.009614548 |  |  | 822960 | 0.9733685 | 0.8678712 | 0.01530374 | 0.9744714 | 0.008500429 | 0.9744685 | 0.009624378
|  |  | 255792 | 1.004026 | 0.9994305 | 0.0006155592 | 0.9999501 | 0.1110222 | 0.9999457 | 0.2182818 |  |  | 479946 | 0.9947158 | 0.9866385 | 0.001150604 | 0.9962607 | 0.006325538 | 0.9962634 | 0.005622262 |  |  | 375060 | 0.979821 | 0.9670213 | 0.003458719 | 0.9845922 | 0.008425785 | 0.9845912 | 0.007413041 |  |  | 522480 | 0.9918302 | 0.9150489 | 0.005763688 | 0.9818255 | 0.00744332 | 0.9818208 | 0.009614525 |  |  | 823260 | 0.9733685 | 0.8678712 | 0.01530374 | 0.9744874 | 0.008499775 | 0.9744845 | 0.009623871
|  |  | 256092 | 1.00313 | 0.9994305 | 0.0006155592 | 0.9999501 | 0.1110222 | 0.9999457 | 0.2182818 |  |  | 480246 | 0.9966367 | 0.9866385 | 0.001150604 | 0.9962621 | 0.006325553 | 0.9962648 | 0.005622182 |  |  | 375360 | 0.9809 | 0.9670213 | 0.003458719 | 0.9846127 | 0.008425372 | 0.9846118 | 0.007412484 |  |  | 522780 | 0.9935117 | 0.9150489 | 0.005763688 | 0.9818302 | 0.007443266 | 0.9818256 | 0.009614502 |  |  | 823560 | 0.9733685 | 0.8678712 | 0.01530374 | 0.9745034 | 0.008499123 | 0.9745004 | 0.009623365
|  |  | 256392 | 1.00313 | 0.9994305 | 0.0006155592 | 0.9999501 | 0.1110222 | 0.9999457 | 0.2182818 |  |  | 480546 | 0.9937554 | 0.9866385 | 0.001150604 | 0.9962635 | 0.006325568 | 0.9962662 | 0.005622102 |  |  | 375660 | 0.981979 | 0.9670213 | 0.003458719 | 0.9846332 | 0.008424959 | 0.9846322 | 0.007411926 |  |  | 523080 | 0.9935117 | 0.9150489 | 0.005763688 | 0.981835 | 0.007443212 | 0.9818303 | 0.00961448 |  |  | 823860 | 0.9688926 | 0.8678712 | 0.01530374 | 0.9745193 | 0.008498471 | 0.9745164 | 0.00962286
|  |  | 256692 | 1.002234 | 0.9994305 | 0.0006155592 | 0.9999501 | 0.1110222 | 0.9999457 | 0.2182818 |  |  | 480846 | 0.9956763 | 0.9866385 | 0.001150604 | 0.9962649 | 0.006325584 | 0.9962676 | 0.005622022 |  |  | 375960 | 0.9809 | 0.9670213 | 0.003458719 | 0.9846536 | 0.008424546 | 0.9846527 | 0.007411369 |  |  | 523380 | 0.9918302 | 0.9150489 | 0.005763688 | 0.9818397 | 0.007443159 | 0.981835 | 0.009614458 |  |  | 824160 | 0.9688926 | 0.8678712 | 0.01530374 | 0.9745352 | 0.008497821 | 0.9745323 | 0.009622356
|  |  | 256992 | 1.004026 | 0.9994305 | 0.0006155592 | 0.9999501 | 0.1110222 | 0.9999457 | 0.2182818 |  |  | 481146 | 0.9947158 | 0.9866385 | 0.001150604 | 0.9962663 | 0.006325599 | 0.996269 | 0.005621943 |  |  | 376260 | 0.979821 | 0.9670213 | 0.003458719 | 0.984674 | 0.008424132 | 0.9846731 | 0.007410812 |  |  | 523680 | 0.9918302 | 0.9150489 | 0.005763688 | 0.9818444 | 0.007443106 | 0.9818397 | 0.009614436 |  |  | 824460 | 0.9733685 | 0.8678712 | 0.01530374 | 0.9745511 | 0.008497171 | 0.9745482 | 0.009621852
|  |  | 257292 | 1.00313 | 0.9994305 | 0.0006155592 | 0.9999501 | 0.1110222 | 0.9999457 | 0.2182818 |  |  | 481446 | 0.9937554 | 0.9866385 | 0.001150604 | 0.9962676 | 0.006325614 | 0.9962704 | 0.005621864 |  |  | 376560 | 0.979821 | 0.9670213 | 0.003458719 | 0.9846944 | 0.008423719 | 0.9846935 | 0.007410255 |  |  | 523980 | 0.9918302 | 0.9150489 | 0.005763688 | 0.9818491 | 0.007443053 | 0.9818444 | 0.009614414 |  |  | 824760 | 0.9756064 | 0.8678712 | 0.01530374 | 0.974567 | 0.008496522 | 0.9745641 | 0.009621349
|  |  | 257592 | 1.002234 | 0.9994305 | 0.0006155592 | 0.9999501 | 0.1110222 | 0.9999457 | 0.2182818 |  |  | 481746 | 0.9937554 | 0.9866385 | 0.001150604 | 0.996269 | 0.00632563 | 0.9962718 | 0.005621786 |  |  | 376860 | 0.979821 | 0.9670213 | 0.003458719 | 0.9847148 | 0.008423306 | 0.9847138 | 0.007409699 |  |  | 524280 | 0.9951932 | 0.9150489 | 0.005763688 | 0.9818538 | 0.007443 | 0.9818491 | 0.009614392 |  |  | 825060 | 0.9733685 | 0.8678712 | 0.01530374 | 0.9745829 | 0.008495874 | 0.9745799 | 0.009620847
|  |  | 257892 | 1.001338 | 0.9994305 | 0.0006155592 | 0.9999501 | 0.1110222 | 0.9999457 | 0.2182818 |  |  | 482046 | 0.9937554 | 0.9866385 | 0.001150604 | 0.9962704 | 0.006325645 | 0.9962731 | 0.005621707 |  |  | 377160 | 0.9809 | 0.9670213 | 0.003458719 | 0.9847351 | 0.008422893 | 0.9847341 | 0.007409143 |  |  | 524580 | 0.9918302 | 0.9150489 | 0.005763688 | 0.9818584 | 0.007442948 | 0.9818538 | 0.009614371 |  |  | 825360 | 0.9778444 | 0.8678712 | 0.01530374 | 0.9745987 | 0.008495227 | 0.9745958 | 0.009620346
|  |  | 258192 | 1.00313 | 0.9994305 | 0.0006155592 | 0.9999501 | 0.1110222 | 0.9999457 | 0.2182818 |  |  | 482346 | 0.9947158 | 0.9866385 | 0.001150604 | 0.9962717 | 0.006325661 | 0.9962745 | 0.00562163 |  |  | 377460 | 0.979821 | 0.9670213 | 0.003458719 | 0.9847553 | 0.008422481 | 0.9847544 | 0.007408587 |  |  | 524880 | 0.9951932 | 0.9150489 | 0.005763688 | 0.9818631 | 0.007442896 | 0.9818584 | 0.00961435 |  |  | 825660 | 0.9733685 | 0.8678712 | 0.01530374 | 0.9746146 | 0.008494581 | 0.9746116 | 0.009619845
|  |  | 258492 | 1.004026 | 0.9994305 | 0.0006155592 | 0.9999501 | 0.1110222 | 0.9999457 | 0.2182818 |  |  | 482646 | 0.9937554 | 0.9866385 | 0.001150604 | 0.9962731 | 0.006325676 | 0.9962759 | 0.005621552 |  |  | 377760 | 0.978742 | 0.9670213 | 0.003458719 | 0.9847756 | 0.008422068 | 0.9847746 | 0.007408031 |  |  | 525180 | 0.9918302 | 0.9150489 | 0.005763688 | 0.9818677 | 0.007442845 | 0.9818631 | 0.009614329 |  |  | 825960 | 0.9756064 | 0.8678712 | 0.01530374 | 0.9746304 | 0.008493935 | 0.9746274 | 0.009619345
|  |  | 258792 | 1.002234 | 0.9994305 | 0.0006155592 | 0.9999501 | 0.1110222 | 0.9999457 | 0.2182818 |  |  | 482946 | 0.9947158 | 0.9866385 | 0.001150604 | 0.9962745 | 0.006325692 | 0.9962772 | 0.005621476 |  |  | 378060 | 0.977663 | 0.9670213 | 0.003458719 | 0.9847958 | 0.008421655 | 0.9847948 | 0.007407475 |  |  | 525480 | 0.9935117 | 0.9150489 | 0.005763688 | 0.9818724 | 0.007442794 | 0.9818677 | 0.009614308 |  |  | 826260 | 0.9733685 | 0.8678712 | 0.01530374 | 0.9746462 | 0.008493291 | 0.9746432 | 0.009618846
|  |  | 259092 | 1.00313 | 0.9994305 | 0.0006155592 | 0.9999501 | 0.1110222 | 0.9999457 | 0.2182818 |  |  | 483246 | 0.9937554 | 0.9866385 | 0.001150604 | 0.9962758 | 0.006325708 | 0.9962786 | 0.005621399 |  |  | 378360 | 0.979821 | 0.9670213 | 0.003458719 | 0.984816 | 0.008421243 | 0.984815 | 0.00740692 |  |  | 525780 | 0.9935117 | 0.9150489 | 0.005763688 | 0.981877 | 0.007442743 | 0.9818723 | 0.009614287 |  |  | 826560 | 0.9733685 | 0.8678712 | 0.01530374 | 0.974662 | 0.008492647 | 0.974659 | 0.009618347
|  |  | 259392 | 1.00313 | 0.9994305 | 0.0006155592 | 0.9999501 | 0.1110222 | 0.9999457 | 0.2182818 |  |  | 483546 | 0.9947158 | 0.9866385 | 0.001150604 | 0.9962772 | 0.006325724 | 0.99628 | 0.005621323 |  |  | 378660 | 0.9809 | 0.9670213 | 0.003458719 | 0.9848361 | 0.00842083 | 0.9848352 | 0.007406364 |  |  | 526080 | 0.9935117 | 0.9150489 | 0.005763688 | 0.9818816 | 0.007442692 | 0.9818769 | 0.009614267 |  |  | 826860 | 0.9778444 | 0.8678712 | 0.01530374 | 0.9746777 | 0.008492004 | 0.9746747 | 0.009617849
|  |  | 259692 | 1.004922 | 0.9994305 | 0.0006155592 | 0.9999501 | 0.1110222 | 0.9999457 | 0.2182818 |  |  | 483846 | 0.9947158 | 0.9866385 | 0.001150604 | 0.9962785 | 0.00632574 | 0.9962813 | 0.005621247 |  |  | 378960 | 0.9809 | 0.9670213 | 0.003458719 | 0.9848562 | 0.008420417 | 0.9848553 | 0.00740581 |  |  | 526380 | 0.9935117 | 0.9150489 | 0.005763688 | 0.9818862 | 0.007442642 | 0.9818815 | 0.009614247 |  |  | 827160 | 0.9711305 | 0.8678712 | 0.01530374 | 0.9746935 | 0.008491362 | 0.9746904 | 0.009617352
|  |  | 259992 | 1.004026 | 0.9994305 | 0.0006155592 | 0.9999501 | 0.1110222 | 0.9999457 | 0.2182818 |  |  | 484146 | 0.9937554 | 0.9866385 | 0.001150604 | 0.9962799 | 0.006325755 | 0.9962827 | 0.005621172 |  |  | 379260 | 0.979821 | 0.9670213 | 0.003458719 | 0.9848763 | 0.008420005 | 0.9848754 | 0.007405255 |  |  | 526680 | 0.9935117 | 0.9150489 | 0.005763688 | 0.9818907 | 0.007442593 | 0.9818861 | 0.009614227 |  |  | 827460 | 0.9778444 | 0.8678712 | 0.01530374 | 0.9747092 | 0.008490721 | 0.9747062 | 0.009616856
|  |  | 260292 | 1.00313 | 0.9994305 | 0.0006155592 | 0.9999501 | 0.1110222 | 0.9999457 | 0.2182818 |  |  | 484446 | 0.9937554 | 0.9866385 | 0.001150604 | 0.9962812 | 0.006325771 | 0.996284 | 0.005621097 |  |  | 379560 | 0.979821 | 0.9670213 | 0.003458719 | 0.9848964 | 0.008419593 | 0.9848954 | 0.0074047 |  |  | 526980 | 0.9918302 | 0.9150489 | 0.005763688 | 0.9818953 | 0.007442543 | 0.9818906 | 0.009614208 |  |  | 827760 | 0.9733685 | 0.8678712 | 0.01530374 | 0.9747249 | 0.008490081 | 0.9747219 | 0.00961636
|  |  | 260592 | 1.004026 | 0.9994305 | 0.0006155592 | 0.9999501 | 0.1110222 | 0.9999457 | 0.2182818 |  |  | 484746 | 0.9927949 | 0.9866385 | 0.001150604 | 0.9962825 | 0.006325788 | 0.9962853 | 0.005621022 |  |  | 379860 | 0.979821 | 0.9670213 | 0.003458719 | 0.9849164 | 0.008419181 | 0.9849154 | 0.007404146 |  |  | 527280 | 0.9918302 | 0.9150489 | 0.005763688 | 0.9818999 | 0.007442494 | 0.9818952 | 0.009614188 |  |  | 828060 | 0.9756064 | 0.8678712 | 0.01530374 | 0.9747406 | 0.008489442 | 0.9747375 | 0.009615865
|  |  | 260892 | 1.002234 | 0.9994305 | 0.0006155592 | 0.9999501 | 0.1110222 | 0.9999457 | 0.2182818 |  |  | 485046 | 0.9937554 | 0.9866385 | 0.001150604 | 0.9962839 | 0.006325804 | 0.9962867 | 0.005620948 |  |  | 380160 | 0.981979 | 0.9670213 | 0.003458719 | 0.9849364 | 0.008418768 | 0.9849354 | 0.007403592 |  |  | 527580 | 0.9935117 | 0.9150489 | 0.005763688 | 0.9819044 | 0.007442445 | 0.9818997 | 0.009614169 |  |  | 828360 | 0.9778444 | 0.8678712 | 0.01530374 | 0.9747562 | 0.008488804 | 0.9747532 | 0.009615371
|  |  | 261192 | 1.002234 | 0.9994305 | 0.0006155592 | 0.9999501 | 0.1110222 | 0.9999457 | 0.2182818 |  |  | 485346 | 0.9947158 | 0.9866385 | 0.001150604 | 0.9962852 | 0.00632582 | 0.996288 | 0.005620874 |  |  | 380460 | 0.979821 | 0.9670213 | 0.003458719 | 0.9849563 | 0.008418356 | 0.9849554 | 0.007403038 |  |  | 527880 | 0.9935117 | 0.9150489 | 0.005763688 | 0.9819089 | 0.007442397 | 0.9819042 | 0.00961415 |  |  | 828660 | 0.9756064 | 0.8678712 | 0.01530374 | 0.9747719 | 0.008488166 | 0.9747689 | 0.009614877
|  |  | 261492 | 1.002234 | 0.9994305 | 0.0006155592 | 0.9999501 | 0.1110222 | 0.9999457 | 0.2182818 |  |  | 485646 | 0.9937554 | 0.9866385 | 0.001150604 | 0.9962865 | 0.006325836 | 0.9962894 | 0.0056208 |  |  | 380760 | 0.9809 | 0.9670213 | 0.003458719 | 0.9849762 | 0.008417944 | 0.9849753 | 0.007402485 |  |  | 528180 | 0.9918302 | 0.9150489 | 0.005763688 | 0.9819135 | 0.007442349 | 0.9819088 | 0.009614132 |  |  | 828960 | 0.9756064 | 0.8678712 | 0.01530374 | 0.9747875 | 0.008487529 | 0.9747845 | 0.009614384
|  |  | 261792 | 1.004026 | 0.9994305 | 0.0006155592 | 0.9999501 | 0.1110222 | 0.9999457 | 0.2182818 |  |  | 485946 | 0.9937554 | 0.9866385 | 0.001150604 | 0.9962879 | 0.006325852 | 0.9962907 | 0.005620727 |  |  | 381060 | 0.9809 | 0.9670213 | 0.003458719 | 0.9849961 | 0.008417533 | 0.9849952 | 0.007401931 |  |  | 528480 | 0.9918302 | 0.9150489 | 0.005763688 | 0.981918 | 0.007442301 | 0.9819133 | 0.009614113 |  |  | 829260 | 0.9733685 | 0.8678712 | 0.01530374 | 0.9748031 | 0.008486894 | 0.9748001 | 0.009613892
|  |  | 262092 | 1.00313 | 0.9994305 | 0.0006155592 | 0.9999501 | 0.1110222 | 0.9999457 | 0.2182818 |  |  | 486246 | 0.9937554 | 0.9866385 | 0.001150604 | 0.9962892 | 0.006325869 | 0.996292 | 0.005620654 |  |  | 381360 | 0.979821 | 0.9670213 | 0.003458719 | 0.985016 | 0.008417121 | 0.985015 | 0.007401378 |  |  | 528780 | 0.9935117 | 0.9150489 | 0.005763688 | 0.9819225 | 0.007442253 | 0.9819177 | 0.009614095 |  |  | 829560 | 0.9800823 | 0.8678712 | 0.01530374 | 0.9748187 | 0.008486259 | 0.9748157 | 0.009613401
|  |  | 262392 | 1.002234 | 0.9994305 | 0.0006155592 | 0.9999501 | 0.1110222 | 0.9999457 | 0.2182818 |  |  | 486546 | 0.9937554 | 0.9866385 | 0.001150604 | 0.9962905 | 0.006325885 | 0.9962933 | 0.005620582 |  |  | 381660 | 0.9809 | 0.9670213 | 0.003458719 | 0.9850358 | 0.008416709 | 0.9850349 | 0.007400825 |  |  | 529080 | 0.9935117 | 0.9150489 | 0.005763688 | 0.9819269 | 0.007442206 | 0.9819222 | 0.009614077 |  |  | 829860 | 0.9845582 | 0.8678712 | 0.01530374 | 0.9748343 | 0.008485625 | 0.9748313 | 0.00961291
|  |  | 262692 | 1.00313 | 0.9994305 | 0.0006155592 | 0.9999501 | 0.1110222 | 0.9999457 | 0.2182818 |  |  | 486846 | 0.9956763 | 0.9866385 | 0.001150604 | 0.9962918 | 0.006325902 | 0.9962946 | 0.00562051 |  |  | 381960 | 0.9809 | 0.9670213 | 0.003458719 | 0.9850556 | 0.008416298 | 0.9850546 | 0.007400273 |  |  | 529380 | 0.9918302 | 0.9150489 | 0.005763688 | 0.9819314 | 0.007442159 | 0.9819267 | 0.009614059 |  |  | 830160 | 0.9778444 | 0.8678712 | 0.01530374 | 0.9748499 | 0.008484991 | 0.9748468 | 0.00961242
|  |  | 262992 | 1.002234 | 0.9994305 | 0.0006155592 | 0.9999501 | 0.1110222 | 0.9999457 | 0.2182818 |  |  | 487146 | 0.9956763 | 0.9866385 | 0.001150604 | 0.9962931 | 0.006325918 | 0.996296 | 0.005620438 |  |  | 382260 | 0.981979 | 0.9670213 | 0.003458719 | 0.9850753 | 0.008415886 | 0.9850744 | 0.007399721 |  |  | 529680 | 0.9918302 | 0.9150489 | 0.005763688 | 0.9819359 | 0.007442113 | 0.9819311 | 0.009614041 |  |  | 830460 | 0.9778444 | 0.8678712 | 0.01530374 | 0.9748654 | 0.008484359 | 0.9748623 | 0.00961193
|  |  | 263292 | 1.00313 | 0.9994305 | 0.0006155592 | 0.9999501 | 0.1110222 | 0.9999457 | 0.2182818 |  |  | 487446 | 0.9947158 | 0.9866385 | 0.001150604 | 0.9962944 | 0.006325935 | 0.9962973 | 0.005620367 |  |  | 382560 | 0.9809 | 0.9670213 | 0.003458719 | 0.9850951 | 0.008415475 | 0.9850941 | 0.007399169 |  |  | 529980 | 0.9918302 | 0.9150489 | 0.005763688 | 0.9819403 | 0.007442067 | 0.9819356 | 0.009614024 |  |  | 830760 | 0.9823203 | 0.8678712 | 0.01530374 | 0.974881 | 0.008483728 | 0.9748779 | 0.009611442
|  |  | 263592 | 1.002234 | 0.9994305 | 0.0006155592 | 0.9999501 | 0.1110222 | 0.9999457 | 0.2182818 |  |  | 487746 | 0.9927949 | 0.9866385 | 0.001150604 | 0.9962957 | 0.006325951 | 0.9962986 | 0.005620296 |  |  | 382860 | 0.9809 | 0.9670213 | 0.003458719 | 0.9851148 | 0.008415064 | 0.9851138 | 0.007398617 |  |  | 530280 | 0.9935117 | 0.9150489 | 0.005763688 | 0.9819447 | 0.007442021 | 0.98194 | 0.009614007 |  |  | 831060 | 0.9733685 | 0.8678712 | 0.01530374 | 0.9748965 | 0.008483097 | 0.9748934 | 0.009610954
|  |  | 263892 | 1.002234 | 0.9994305 | 0.0006155592 | 0.9999501 | 0.1110222 | 0.9999457 | 0.2182818 |  |  | 488046 | 0.9937554 | 0.9866385 | 0.001150604 | 0.996297 | 0.006325968 | 0.9962999 | 0.005620225 |  |  | 383160 | 0.981979 | 0.9670213 | 0.003458719 | 0.9851344 | 0.008414653 | 0.9851335 | 0.007398065 |  |  | 530580 | 0.9935117 | 0.9150489 | 0.005763688 | 0.9819492 | 0.007441975 | 0.9819444 | 0.009613989 |  |  | 831360 | 0.9756064 | 0.8678712 | 0.01530374 | 0.974912 | 0.008482467 | 0.9749089 | 0.009610467
|  |  | 264192 | 1.00313 | 0.9994305 | 0.0006155592 | 0.9999501 | 0.1110222 | 0.9999457 | 0.2182818 |  |  | 488346 | 0.9937554 | 0.9866385 | 0.001150604 | 0.9962983 | 0.006325985 | 0.9963012 | 0.005620155 |  |  | 383460 | 0.9809 | 0.9670213 | 0.003458719 | 0.985154 | 0.008414242 | 0.9851531 | 0.007397514 |  |  | 530880 | 0.9935117 | 0.9150489 | 0.005763688 | 0.9819536 | 0.00744193 | 0.9819488 | 0.009613973 |  |  | 831660 | 0.9733685 | 0.8678712 | 0.01530374 | 0.9749274 | 0.008481838 | 0.9749243 | 0.00960998
|  |  | 264492 | 1.00313 | 0.9994305 | 0.0006155592 | 0.9999501 | 0.1110222 | 0.9999457 | 0.2182818 |  |  | 488646 | 0.9937554 | 0.9866385 | 0.001150604 | 0.9962996 | 0.006326002 | 0.9963025 | 0.005620085 |  |  | 383760 | 0.9809 | 0.9670213 | 0.003458719 | 0.9851736 | 0.008413831 | 0.9851727 | 0.007396963 |  |  | 531180 | 0.9918302 | 0.9150489 | 0.005763688 | 0.981958 | 0.007441885 | 0.9819532 | 0.009613956 |  |  | 831960 | 0.9778444 | 0.8678712 | 0.01530374 | 0.9749429 | 0.00848121 | 0.9749398 | 0.009609495
|  |  | 264792 | 1.004026 | 0.9994305 | 0.0006155592 | 0.9999501 | 0.1110222 | 0.9999457 | 0.2182818 |  |  | 488946 | 0.9947158 | 0.9866385 | 0.001150604 | 0.9963009 | 0.006326019 | 0.9963038 | 0.005620016 |  |  | 384060 | 0.978742 | 0.9670213 | 0.003458719 | 0.9851932 | 0.008413421 | 0.9851923 | 0.007396413 |  |  | 531480 | 0.9935117 | 0.9150489 | 0.005763688 | 0.9819623 | 0.00744184 | 0.9819576 | 0.00961394 |  |  | 832260 | 0.9800823 | 0.8678712 | 0.01530374 | 0.9749583 | 0.008480583 | 0.9749552 | 0.009609009
|  |  | 265092 | 1.004026 | 0.9994305 | 0.0006155592 | 0.9999501 | 0.1110222 | 0.9999457 | 0.2182818 |  |  | 489246 | 0.9947158 | 0.9866385 | 0.001150604 | 0.9963022 | 0.006326035 | 0.9963051 | 0.005619946 |  |  | 384360 | 0.977663 | 0.9670213 | 0.003458719 | 0.9852127 | 0.00841301 | 0.9852118 | 0.007395862 |  |  | 531780 | 0.9951932 | 0.9150489 | 0.005763688 | 0.9819667 | 0.007441796 | 0.981962 | 0.009613923 |  |  | 832560 | 0.9711305 | 0.8678712 | 0.01530374 | 0.9749738 | 0.008479957 | 0.9749706 | 0.009608525
|  |  | 265392 | 1.004026 | 0.9994305 | 0.0006155592 | 0.9999501 | 0.1110222 | 0.9999457 | 0.2182818 |  |  | 489546 | 0.9956763 | 0.9866385 | 0.001150604 | 0.9963035 | 0.006326052 | 0.9963064 | 0.005619878 |  |  | 384660 | 0.9809 | 0.9670213 | 0.003458719 | 0.9852323 | 0.0084126 | 0.9852313 | 0.007395312 |  |  | 532080 | 0.9918302 | 0.9150489 | 0.005763688 | 0.9819711 | 0.007441752 | 0.9819663 | 0.009613907 |  |  | 832860 | 0.9800823 | 0.8678712 | 0.01530374 | 0.9749892 | 0.008479332 | 0.974986 | 0.009608041
|  |  | 265692 | 1.004026 | 0.9994305 | 0.0006155592 | 0.9999501 | 0.1110222 | 0.9999457 | 0.2182818 |  |  | 489846 | 0.9966367 | 0.9866385 | 0.001150604 | 0.9963047 | 0.006326069 | 0.9963076 | 0.005619809 |  |  | 384960 | 0.978742 | 0.9670213 | 0.003458719 | 0.9852517 | 0.008412189 | 0.9852508 | 0.007394762 |  |  | 532380 | 0.9935117 | 0.9150489 | 0.005763688 | 0.9819754 | 0.007441708 | 0.9819707 | 0.009613892 |  |  | 833160 | 0.9733685 | 0.8678712 | 0.01530374 | 0.9750045 | 0.008478707 | 0.9750014 | 0.009607558
|  |  | 265992 | 1.00313 | 0.9994305 | 0.0006155592 | 0.9999501 | 0.1110222 | 0.9999457 | 0.2182818 |  |  | 490146 | 0.9947158 | 0.9866385 | 0.001150604 | 0.996306 | 0.006326086 | 0.9963089 | 0.005619741 |  |  | 385260 | 0.9809 | 0.9670213 | 0.003458719 | 0.9852712 | 0.008411779 | 0.9852702 | 0.007394213 |  |  | 532680 | 0.9935117 | 0.9150489 | 0.005763688 | 0.9819798 | 0.007441664 | 0.981975 | 0.009613876 |  |  | 833460 | 0.9733685 | 0.8678712 | 0.01530374 | 0.9750199 | 0.008478083 | 0.9750168 | 0.009607076
|  |  | 266292 | 1.002234 | 0.9994305 | 0.0006155592 | 0.9999501 | 0.1110222 | 0.9999457 | 0.2182818 |  |  | 490446 | 0.9947158 | 0.9866385 | 0.001150604 | 0.9963073 | 0.006326104 | 0.9963102 | 0.005619673 |  |  | 385560 | 0.981979 | 0.9670213 | 0.003458719 | 0.9852906 | 0.008411369 | 0.9852897 | 0.007393664 |  |  | 532980 | 0.9951932 | 0.9150489 | 0.005763688 | 0.9819841 | 0.007441621 | 0.9819793 | 0.009613861 |  |  | 833760 | 0.9800823 | 0.8678712 | 0.01530374 | 0.9750353 | 0.008477461 | 0.9750321 | 0.009606595
|  |  | 266592 | 1.00313 | 0.9994305 | 0.0006155592 | 0.9999501 | 0.1110222 | 0.9999457 | 0.2182818 |  |  | 490746 | 0.9947158 | 0.9866385 | 0.001150604 | 0.9963086 | 0.006326121 | 0.9963115 | 0.005619606 |  |  | 385860 | 0.9809 | 0.9670213 | 0.003458719 | 0.98531 | 0.008410959 | 0.985309 | 0.007393115 |  |  | 533280 | 0.9935117 | 0.9150489 | 0.005763688 | 0.9819884 | 0.007441578 | 0.9819836 | 0.009613845 |  |  | 834060 | 0.9778444 | 0.8678712 | 0.01530374 | 0.9750506 | 0.008476839 | 0.9750474 | 0.009606114
|  |  | 266892 | 1.002234 | 0.9994305 | 0.0006155592 | 0.9999501 | 0.1110222 | 0.9999457 | 0.2182818 |  |  | 491046 | 0.9927949 | 0.9866385 | 0.001150604 | 0.9963098 | 0.006326138 | 0.9963127 | 0.005619539 |  |  | 386160 | 0.9809 | 0.9670213 | 0.003458719 | 0.9853293 | 0.00841055 | 0.9853284 | 0.007392566 |  |  | 533580 | 0.9901487 | 0.9150489 | 0.005763688 | 0.9819927 | 0.007441536 | 0.9819879 | 0.00961383 |  |  | 834360 | 0.9756064 | 0.8678712 | 0.01530374 | 0.9750659 | 0.008476217 | 0.9750627 | 0.009605634
|  |  | 267192 | 1.00313 | 0.9994305 | 0.0006155592 | 0.9999501 | 0.1110222 | 0.9999457 | 0.2182818 |  |  | 491346 | 0.9947158 | 0.9866385 | 0.001150604 | 0.9963111 | 0.006326155 | 0.996314 | 0.005619472 |  |  | 386460 | 0.981979 | 0.9670213 | 0.003458719 | 0.9853486 | 0.00841014 | 0.9853477 | 0.007392018 |  |  | 533880 | 0.9935117 | 0.9150489 | 0.005763688 | 0.981997 | 0.007441494 | 0.9819922 | 0.009613815 |  |  | 834660 | 0.9733685 | 0.8678712 | 0.01530374 | 0.9750812 | 0.008475597 | 0.975078 | 0.009605154
|  |  | 267492 | 1.004026 | 0.9994305 | 0.0006155592 | 0.9999501 | 0.1110222 | 0.9999457 | 0.2182818 |  |  | 491646 | 0.9956763 | 0.9866385 | 0.001150604 | 0.9963123 | 0.006326173 | 0.9963153 | 0.005619405 |  |  | 386760 | 0.981979 | 0.9670213 | 0.003458719 | 0.9853679 | 0.008409731 | 0.985367 | 0.00739147 |  |  | 534180 | 0.9901487 | 0.9150489 | 0.005763688 | 0.9820013 | 0.007441452 | 0.9819965 | 0.009613801 |  |  | 834960 | 0.9800823 | 0.8678712 | 0.01530374 | 0.9750965 | 0.008474978 | 0.9750933 | 0.009604675
|  |  | 267792 | 1.004026 | 0.9994305 | 0.0006155592 | 0.9999501 | 0.1110222 | 0.9999457 | 0.2182818 |  |  | 491946 | 0.9947158 | 0.9866385 | 0.001150604 | 0.9963136 | 0.00632619 | 0.9963165 | 0.005619339 |  |  | 387060 | 0.9830581 | 0.9670213 | 0.003458719 | 0.9853871 | 0.008409322 | 0.9853862 | 0.007390922 |  |  | 534480 | 0.9935117 | 0.9150489 | 0.005763688 | 0.9820055 | 0.00744141 | 0.9820007 | 0.009613786 |  |  | 835260 | 0.9800823 | 0.8678712 | 0.01530374 | 0.9751117 | 0.008474359 | 0.9751086 | 0.009604197
|  |  | 268092 | 1.004026 | 0.9994305 | 0.0006155592 | 0.9999501 | 0.1110222 | 0.9999457 | 0.2182818 |  |  | 492246 | 0.9966367 | 0.9866385 | 0.001150604 | 0.9963148 | 0.006326207 | 0.9963178 | 0.005619274 |  |  | 387360 | 0.9830581 | 0.9670213 | 0.003458719 | 0.9854064 | 0.008408912 | 0.9854055 | 0.007390374 |  |  | 534780 | 0.9935117 | 0.9150489 | 0.005763688 | 0.9820098 | 0.007441368 | 0.982005 | 0.009613772 |  |  | 835560 | 0.9778444 | 0.8678712 | 0.01530374 | 0.975127 | 0.008473741 | 0.9751238 | 0.00960372
|  |  | 268392 | 1.002234 | 0.9994305 | 0.0006155592 | 0.9999501 | 0.1110222 | 0.9999457 | 0.2182818 |  |  | 492546 | 0.9956763 | 0.9866385 | 0.001150604 | 0.9963161 | 0.006326225 | 0.996319 | 0.005619208 |  |  | 387660 | 0.981979 | 0.9670213 | 0.003458719 | 0.9854256 | 0.008408504 | 0.9854246 | 0.007389827 |  |  | 535080 | 0.9951932 | 0.9150489 | 0.005763688 | 0.982014 | 0.007441327 | 0.9820092 | 0.009613758 |  |  | 835860 | 0.9756064 | 0.8678712 | 0.01530374 | 0.9751422 | 0.008473124 | 0.975139 | 0.009603243
|  |  | 268692 | 1.00313 | 0.9994305 | 0.0006155592 | 0.9999501 | 0.1110222 | 0.9999457 | 0.2182818 |  |  | 492846 | 0.9937554 | 0.9866385 | 0.001150604 | 0.9963173 | 0.006326242 | 0.9963203 | 0.005619143 |  |  | 387960 | 0.981979 | 0.9670213 | 0.003458719 | 0.9854447 | 0.008408095 | 0.9854438 | 0.00738928 |  |  | 535380 | 0.9918302 | 0.9150489 | 0.005763688 | 0.9820182 | 0.007441287 | 0.9820135 | 0.009613744 |  |  | 836160 | 0.9778444 | 0.8678712 | 0.01530374 | 0.9751574 | 0.008472508 | 0.9751542 | 0.009602767
|  |  | 268992 | 1.004026 | 0.9994305 | 0.0006155592 | 0.9999501 | 0.1110222 | 0.9999457 | 0.2182818 |  |  | 493146 | 0.9947158 | 0.9866385 | 0.001150604 | 0.9963186 | 0.00632626 | 0.9963215 | 0.005619079 |  |  | 388260 | 0.981979 | 0.9670213 | 0.003458719 | 0.9854638 | 0.008407686 | 0.9854629 | 0.007388734 |  |  | 535680 | 0.9951932 | 0.9150489 | 0.005763688 | 0.9820225 | 0.007441246 | 0.9820177 | 0.00961373 |  |  | 836460 | 0.9756064 | 0.8678712 | 0.01530374 | 0.9751726 | 0.008471893 | 0.9751694 | 0.009602292
|  |  | 269292 | 1.002234 | 0.9994305 | 0.0006155592 | 0.9999501 | 0.1110222 | 0.9999457 | 0.2182818 |  |  | 493446 | 0.9947158 | 0.9866385 | 0.001150604 | 0.9963198 | 0.006326278 | 0.9963228 | 0.005619014 |  |  | 388560 | 0.981979 | 0.9670213 | 0.003458719 | 0.9854829 | 0.008407278 | 0.985482 | 0.007388188 |  |  | 535980 | 0.9968746 | 0.9150489 | 0.005763688 | 0.9820267 | 0.007441206 | 0.9820219 | 0.009613717 |  |  | 836760 | 0.9823203 | 0.8678712 | 0.01530374 | 0.9751878 | 0.008471279 | 0.9751846 | 0.009601817
|  |  | 269592 | 1.00313 | 0.9994305 | 0.0006155592 | 0.9999501 | 0.1110222 | 0.9999457 | 0.2182818 |  |  | 493746 | 0.9937554 | 0.9866385 | 0.001150604 | 0.996321 | 0.006326295 | 0.996324 | 0.00561895 |  |  | 388860 | 0.9809 | 0.9670213 | 0.003458719 | 0.985502 | 0.00840687 | 0.9855011 | 0.007387642 |  |  | 536280 | 0.9951932 | 0.9150489 | 0.005763688 | 0.9820309 | 0.007441166 | 0.9820261 | 0.009613704 |  |  | 837060 | 0.9823203 | 0.8678712 | 0.01530374 | 0.975203 | 0.008470665 | 0.9751997 | 0.009601343
|  |  | 269892 | 1.00313 | 0.9994305 | 0.0006155592 | 0.9999501 | 0.1110222 | 0.9999457 | 0.2182818 |  |  | 494046 | 0.9947158 | 0.9866385 | 0.001150604 | 0.9963223 | 0.006326313 | 0.9963253 | 0.005618886 |  |  | 389160 | 0.981979 | 0.9670213 | 0.003458719 | 0.985521 | 0.008406461 | 0.9855201 | 0.007387096 |  |  | 536580 | 0.9935117 | 0.9150489 | 0.005763688 | 0.9820351 | 0.007441126 | 0.9820302 | 0.00961369 |  |  | 837360 | 0.9823203 | 0.8678712 | 0.01530374 | 0.9752181 | 0.008470053 | 0.9752149 | 0.00960087
|  |  | 270192 | 1.00313 | 0.9994305 | 0.0006155592 | 0.9999501 | 0.1110222 | 0.9999457 | 0.2182818 |  |  | 494346 | 0.9956763 | 0.9866385 | 0.001150604 | 0.9963235 | 0.006326331 | 0.9963265 | 0.005618823 |  |  | 389460 | 0.9830581 | 0.9670213 | 0.003458719 | 0.9855401 | 0.008406054 | 0.9855391 | 0.007386551 |  |  | 536880 | 0.9951932 | 0.9150489 | 0.005763688 | 0.9820392 | 0.007441087 | 0.9820344 | 0.009613678 |  |  | 837660 | 0.9733685 | 0.8678712 | 0.01530374 | 0.9752332 | 0.008469441 | 0.97523 | 0.009600398
|  |  | 270492 | 1.004922 | 0.9994305 | 0.0006155592 | 0.9999501 | 0.1110222 | 0.9999457 | 0.2182818 |  |  | 494646 | 0.9947158 | 0.9866385 | 0.001150604 | 0.9963247 | 0.006326349 | 0.9963277 | 0.00561876 |  |  | 389760 | 0.979821 | 0.9670213 | 0.003458719 | 0.985559 | 0.008405646 | 0.9855581 | 0.007386006 |  |  | 537180 | 0.9951932 | 0.9150489 | 0.005763688 | 0.9820434 | 0.007441048 | 0.9820386 | 0.009613665 |  |  | 837960 | 0.9756064 | 0.8678712 | 0.01530374 | 0.9752483 | 0.00846883 | 0.9752451 | 0.009599926
|  |  | 270792 | 1.004026 | 0.9994305 | 0.0006155592 | 0.9999501 | 0.1110222 | 0.9999457 | 0.2182818 |  |  | 494946 | 0.9947158 | 0.9866385 | 0.001150604 | 0.996326 | 0.006326366 | 0.9963289 | 0.005618697 |  |  | 390060 | 0.977663 | 0.9670213 | 0.003458719 | 0.985578 | 0.008405238 | 0.9855771 | 0.007385462 |  |  | 537480 | 0.9935117 | 0.9150489 | 0.005763688 | 0.9820475 | 0.007441009 | 0.9820427 | 0.009613652 |  |  | 838260 | 0.9778444 | 0.8678712 | 0.01530374 | 0.9752634 | 0.00846822 | 0.9752602 | 0.009599455
|  |  | 271092 | 1.00313 | 0.9994305 | 0.0006155592 | 0.9999501 | 0.1110222 | 0.9999457 | 0.2182818 |  |  | 495246 | 0.9956763 | 0.9866385 | 0.001150604 | 0.9963272 | 0.006326384 | 0.9963302 | 0.005618635 |  |  | 390360 | 0.979821 | 0.9670213 | 0.003458719 | 0.9855969 | 0.008404831 | 0.985596 | 0.007384917 |  |  | 537780 | 0.9935117 | 0.9150489 | 0.005763688 | 0.9820517 | 0.00744097 | 0.9820469 | 0.00961364 |  |  | 838560 | 0.9867961 | 0.8678712 | 0.01530374 | 0.9752785 | 0.008467611 | 0.9752752 | 0.009598984
|  |  | 271392 | 1.00313 | 0.9994305 | 0.0006155592 | 0.9999501 | 0.1110222 | 0.9999457 | 0.2182818 |  |  | 495546 | 0.9956763 | 0.9866385 | 0.001150604 | 0.9963284 | 0.006326402 | 0.9963314 | 0.005618573 |  |  | 390660 | 0.981979 | 0.9670213 | 0.003458719 | 0.9856158 | 0.008404424 | 0.9856149 | 0.007384374 |  |  | 538080 | 0.9968746 | 0.9150489 | 0.005763688 | 0.9820558 | 0.007440932 | 0.982051 | 0.009613628 |  |  | 838860 | 0.9845582 | 0.8678712 | 0.01530374 | 0.9752935 | 0.008467002 | 0.9752903 | 0.009598514
|  |  | 271692 | 1.004026 | 0.9994305 | 0.0006155592 | 0.9999501 | 0.1110222 | 0.9999457 | 0.2182818 |  |  | 495846 | 0.9947158 | 0.9866385 | 0.001150604 | 0.9963296 | 0.00632642 | 0.9963326 | 0.005618511 |  |  | 390960 | 0.9809 | 0.9670213 | 0.003458719 | 0.9856346 | 0.008404017 | 0.9856337 | 0.00738383 |  |  | 538380 | 0.9951932 | 0.9150489 | 0.005763688 | 0.9820599 | 0.007440894 | 0.9820551 | 0.009613615 |  |  | 839160 | 0.9756064 | 0.8678712 | 0.01530374 | 0.9753086 | 0.008466395 | 0.9753053 | 0.009598045
|  |  | 271992 | 1.00313 | 0.9994305 | 0.0006155592 | 0.9999501 | 0.1110222 | 0.9999457 | 0.2182818 |  |  | 496146 | 0.9947158 | 0.9866385 | 0.001150604 | 0.9963308 | 0.006326438 | 0.9963338 | 0.005618449 |  |  | 391260 | 0.981979 | 0.9670213 | 0.003458719 | 0.9856534 | 0.00840361 | 0.9856525 | 0.007383287 |  |  | 538680 | 0.9935117 | 0.9150489 | 0.005763688 | 0.982064 | 0.007440856 | 0.9820592 | 0.009613604 |  |  | 839460 | 0.9800823 | 0.8678712 | 0.01530374 | 0.9753236 | 0.008465788 | 0.9753203 | 0.009597577
|  |  | 272292 | 1.001338 | 0.9994305 | 0.0006155592 | 0.9999501 | 0.1110222 | 0.9999457 | 0.2182818 |  |  | 496446 | 0.9947158 | 0.9866385 | 0.001150604 | 0.996332 | 0.006326456 | 0.996335 | 0.005618388 |  |  | 391560 | 0.981979 | 0.9670213 | 0.003458719 | 0.9856722 | 0.008403203 | 0.9856713 | 0.007382744 |  |  | 538980 | 0.9918302 | 0.9150489 | 0.005763688 | 0.9820681 | 0.007440819 | 0.9820633 | 0.009613592 |  |  | 839760 | 0.9800823 | 0.8678712 | 0.01530374 | 0.9753386 | 0.008465182 | 0.9753353 | 0.009597109
|  |  | 272592 | 1.004026 | 0.9994305 | 0.0006155592 | 0.9999501 | 0.1110222 | 0.9999457 | 0.2182818 |  |  | 496746 | 0.9947158 | 0.9866385 | 0.001150604 | 0.9963332 | 0.006326474 | 0.9963362 | 0.005618327 |  |  | 391860 | 0.9841371 | 0.9670213 | 0.003458719 | 0.985691 | 0.008402797 | 0.9856901 | 0.007382201 |  |  | 539280 | 0.9918302 | 0.9150489 | 0.005763688 | 0.9820722 | 0.007440782 | 0.9820674 | 0.00961358 |  |  | 840060 | 0.9800823 | 0.8678712 | 0.01530374 | 0.9753536 | 0.008464577 | 0.9753503 | 0.009596642
|  |  | 272892 | 1.00313 | 0.9994305 | 0.0006155592 | 0.9999501 | 0.1110222 | 0.9999457 | 0.2182818 |  |  | 497046 | 0.9947158 | 0.9866385 | 0.001150604 | 0.9963344 | 0.006326493 | 0.9963374 | 0.005618267 |  |  | 392160 | 0.9830581 | 0.9670213 | 0.003458719 | 0.9857097 | 0.008402391 | 0.9857088 | 0.007381659 |  |  | 539580 | 0.9951932 | 0.9150489 | 0.005763688 | 0.9820763 | 0.007440745 | 0.9820714 | 0.009613569 |  |  | 840360 | 0.9800823 | 0.8678712 | 0.01530374 | 0.9753686 | 0.008463973 | 0.9753653 | 0.009596176
|  |  | 273192 | 1.004026 | 0.9994305 | 0.0006155592 | 0.9999501 | 0.1110222 | 0.9999457 | 0.2182818 |  |  | 497346 | 0.9956763 | 0.9866385 | 0.001150604 | 0.9963356 | 0.006326511 | 0.9963386 | 0.005618207 |  |  | 392460 | 0.981979 | 0.9670213 | 0.003458719 | 0.9857284 | 0.008401985 | 0.9857275 | 0.007381117 |  |  | 539880 | 0.9985561 | 0.9150489 | 0.005763688 | 0.9820803 | 0.007440708 | 0.9820755 | 0.009613558 |  |  | 840660 | 0.9823203 | 0.8678712 | 0.01530374 | 0.9753835 | 0.008463369 | 0.9753802 | 0.00959571
|  |  | 273492 | 1.002234 | 0.9994305 | 0.0006155592 | 0.9999501 | 0.1110222 | 0.9999457 | 0.2182818 |  |  | 497646 | 0.9966367 | 0.9866385 | 0.001150604 | 0.9963368 | 0.006326529 | 0.9963398 | 0.005618147 |  |  | 392760 | 0.9841371 | 0.9670213 | 0.003458719 | 0.9857471 | 0.008401579 | 0.9857462 | 0.007380576 |  |  | 540180 | 0.9951932 | 0.9150489 | 0.005763688 | 0.9820844 | 0.007440672 | 0.9820795 | 0.009613547 |  |  | 840960 | 0.9823203 | 0.8678712 | 0.01530374 | 0.9753984 | 0.008462767 | 0.9753951 | 0.009595245
|  |  | 273792 | 1.00313 | 0.9994305 | 0.0006155592 | 0.9999501 | 0.1110222 | 0.9999457 | 0.2182818 |  |  | 497946 | 0.9956763 | 0.9866385 | 0.001150604 | 0.996338 | 0.006326547 | 0.996341 | 0.005618087 |  |  | 393060 | 0.9809 | 0.9670213 | 0.003458719 | 0.9857657 | 0.008401173 | 0.9857648 | 0.007380035 |  |  | 540480 | 0.9968746 | 0.9150489 | 0.005763688 | 0.9820884 | 0.007440635 | 0.9820836 | 0.009613536 |  |  | 841260 | 0.9778444 | 0.8678712 | 0.01530374 | 0.9754134 | 0.008462165 | 0.97541 | 0.009594781
|  |  | 274092 | 1.00313 | 0.9994305 | 0.0006155592 | 0.9999501 | 0.1110222 | 0.9999457 | 0.2182818 |  |  | 498246 | 0.9947158 | 0.9866385 | 0.001150604 | 0.9963392 | 0.006326566 | 0.9963422 | 0.005618028 |  |  | 393360 | 0.9809 | 0.9670213 | 0.003458719 | 0.9857843 | 0.008400768 | 0.9857834 | 0.007379494 |  |  | 540780 | 0.9968746 | 0.9150489 | 0.005763688 | 0.9820924 | 0.0074406 | 0.9820876 | 0.009613525 |  |  | 841560 | 0.9778444 | 0.8678712 | 0.01530374 | 0.9754283 | 0.008461564 | 0.9754249 | 0.009594317
|  |  | 274392 | 1.004922 | 0.9994305 | 0.0006155592 | 0.9999501 | 0.1110222 | 0.9999457 | 0.2182818 |  |  | 498546 | 0.9947158 | 0.9866385 | 0.001150604 | 0.9963404 | 0.006326584 | 0.9963434 | 0.005617969 |  |  | 393660 | 0.9809 | 0.9670213 | 0.003458719 | 0.9858029 | 0.008400363 | 0.985802 | 0.007378953 |  |  | 541080 | 0.9951932 | 0.9150489 | 0.005763688 | 0.9820965 | 0.007440564 | 0.9820916 | 0.009613515 |  |  | 841860 | 0.9800823 | 0.8678712 | 0.01530374 | 0.9754432 | 0.008460964 | 0.9754398 | 0.009593855
|  |  | 274692 | 1.00313 | 0.9994305 | 0.0006155592 | 0.9999501 | 0.1110222 | 0.9999457 | 0.2182818 |  |  | 498846 | 0.9956763 | 0.9866385 | 0.001150604 | 0.9963415 | 0.006326602 | 0.9963446 | 0.005617911 |  |  | 393960 | 0.9809 | 0.9670213 | 0.003458719 | 0.9858215 | 0.008399958 | 0.9858206 | 0.007378413 |  |  | 541380 | 0.9951932 | 0.9150489 | 0.005763688 | 0.9821005 | 0.007440529 | 0.9820956 | 0.009613504 |  |  | 842160 | 0.9845582 | 0.8678712 | 0.01530374 | 0.975458 | 0.008460365 | 0.9754547 | 0.009593392
|  |  | 274992 | 1.001338 | 0.9994305 | 0.0006155592 | 0.9999501 | 0.1110222 | 0.9999457 | 0.2182818 |  |  | 499146 | 0.9966367 | 0.9866385 | 0.001150604 | 0.9963427 | 0.006326621 | 0.9963458 | 0.005617852 |  |  | 394260 | 0.9809 | 0.9670213 | 0.003458719 | 0.98584 | 0.008399553 | 0.9858391 | 0.007377874 |  |  | 541680 | 0.9935117 | 0.9150489 | 0.005763688 | 0.9821045 | 0.007440494 | 0.9820996 | 0.009613494 |  |  | 842460 | 0.9800823 | 0.8678712 | 0.01530374 | 0.9754729 | 0.008459767 | 0.9754695 | 0.009592931
|  |  | 275292 | 1.004026 | 0.9994305 | 0.0006155592 | 0.9999501 | 0.1110222 | 0.9999457 | 0.2182818 |  |  | 499446 | 0.9947158 | 0.9866385 | 0.001150604 | 0.9963439 | 0.006326639 | 0.996347 | 0.005617794 |  |  | 394560 | 0.9809 | 0.9670213 | 0.003458719 | 0.9858585 | 0.008399149 | 0.9858576 | 0.007377334 |  |  | 541980 | 0.9918302 | 0.9150489 | 0.005763688 | 0.9821084 | 0.007440459 | 0.9821036 | 0.009613484 |  |  | 842760 | 0.9823203 | 0.8678712 | 0.01530374 | 0.9754877 | 0.008459169 | 0.9754843 | 0.00959247
|  |  | 275592 | 1.00313 | 0.9994305 | 0.0006155592 | 0.9999501 | 0.1110222 | 0.9999457 | 0.2182818 |  |  | 499746 | 0.9956763 | 0.9866385 | 0.001150604 | 0.9963451 | 0.006326658 | 0.9963481 | 0.005617737 |  |  | 394860 | 0.979821 | 0.9670213 | 0.003458719 | 0.9858769 | 0.008398744 | 0.985876 | 0.007376795 |  |  | 542280 | 0.9935117 | 0.9150489 | 0.005763688 | 0.9821124 | 0.007440424 | 0.9821076 | 0.009613475 |  |  | 843060 | 0.9823203 | 0.8678712 | 0.01530374 | 0.9755025 | 0.008458572 | 0.9754992 | 0.00959201
|  |  | 275892 | 1.002234 | 0.9994305 | 0.0006155592 | 0.9999501 | 0.1110222 | 0.9999457 | 0.2182818 |  |  | 500046 | 0.9956763 | 0.9866385 | 0.001150604 | 0.9963462 | 0.006326676 | 0.9963493 | 0.005617679 |  |  | 395160 | 0.981979 | 0.9670213 | 0.003458719 | 0.9858954 | 0.00839834 | 0.9858945 | 0.007376257 |  |  | 542580 | 0.9951932 | 0.9150489 | 0.005763688 | 0.9821164 | 0.00744039 | 0.9821115 | 0.009613465 |  |  | 843360 | 0.9867961 | 0.8678712 | 0.01530374 | 0.9755173 | 0.008457977 | 0.9755139 | 0.00959155
|  |  | 276192 | 1.00313 | 0.9994305 | 0.0006155592 | 0.9999501 | 0.1110222 | 0.9999457 | 0.2182818 |  |  | 500346 | 0.9937554 | 0.9866385 | 0.001150604 | 0.9963474 | 0.006326695 | 0.9963505 | 0.005617622 |  |  | 395460 | 0.9830581 | 0.9670213 | 0.003458719 | 0.9859138 | 0.008397936 | 0.9859129 | 0.007375718 |  |  | 542880 | 0.9951932 | 0.9150489 | 0.005763688 | 0.9821203 | 0.007440356 | 0.9821155 | 0.009613455 |  |  | 843660 | 0.9800823 | 0.8678712 | 0.01530374 | 0.9755321 | 0.008457382 | 0.9755287 | 0.009591091
|  |  | 276492 | 1.00313 | 0.9994305 | 0.0006155592 | 0.9999501 | 0.1110222 | 0.9999457 | 0.2182818 |  |  | 500646 | 0.9947158 | 0.9866385 | 0.001150604 | 0.9963486 | 0.006326714 | 0.9963517 | 0.005617565 |  |  | 395760 | 0.981979 | 0.9670213 | 0.003458719 | 0.9859321 | 0.008397533 | 0.9859313 | 0.007375181 |  |  | 543180 | 0.9968746 | 0.9150489 | 0.005763688 | 0.9821243 | 0.007440322 | 0.9821194 | 0.009613446 |  |  | 843960 | 0.9867961 | 0.8678712 | 0.01530374 | 0.9755469 | 0.008456787 | 0.9755435 | 0.009590633
|  |  | 276792 | 1.002234 | 0.9994305 | 0.0006155592 | 0.9999501 | 0.1110222 | 0.9999457 | 0.2182818 |  |  | 500946 | 0.9947158 | 0.9866385 | 0.001150604 | 0.9963497 | 0.006326732 | 0.9963528 | 0.005617509 |  |  | 396060 | 0.981979 | 0.9670213 | 0.003458719 | 0.9859505 | 0.008397129 | 0.9859496 | 0.007374643 |  |  | 543480 | 0.9951932 | 0.9150489 | 0.005763688 | 0.9821282 | 0.007440288 | 0.9821233 | 0.009613437 |  |  | 844260 | 0.9867961 | 0.8678712 | 0.01530374 | 0.9755616 | 0.008456194 | 0.9755582 | 0.009590176
|  |  | 277092 | 1.004026 | 0.9994305 | 0.0006155592 | 0.9999501 | 0.1110222 | 0.9999457 | 0.2182818 |  |  | 501246 | 0.9937554 | 0.9866385 | 0.001150604 | 0.9963509 | 0.006326751 | 0.996354 | 0.005617453 |  |  | 396360 | 0.9809 | 0.9670213 | 0.003458719 | 0.9859688 | 0.008396726 | 0.9859679 | 0.007374106 |  |  | 543780 | 0.9935117 | 0.9150489 | 0.005763688 | 0.9821321 | 0.007440255 | 0.9821272 | 0.009613428 |  |  | 844560 | 0.9778444 | 0.8678712 | 0.01530374 | 0.9755763 | 0.008455601 | 0.9755729 | 0.009589719
|  |  | 277392 | 1.00313 | 0.9994305 | 0.0006155592 | 0.9999501 | 0.1110222 | 0.9999457 | 0.2182818 |  |  | 501546 | 0.9956763 | 0.9866385 | 0.001150604 | 0.996352 | 0.00632677 | 0.9963551 | 0.005617397 |  |  | 396660 | 0.981979 | 0.9670213 | 0.003458719 | 0.9859871 | 0.008396323 | 0.9859862 | 0.007373569 |  |  | 544080 | 0.9951932 | 0.9150489 | 0.005763688 | 0.982136 | 0.007440222 | 0.9821311 | 0.009613419 |  |  | 844860 | 0.9778444 | 0.8678712 | 0.01530374 | 0.9755911 | 0.00845501 | 0.9755877 | 0.009589263
|  |  | 277692 | 1.002234 | 0.9994305 | 0.0006155592 | 0.9999501 | 0.1110222 | 0.9999457 | 0.2182818 |  |  | 501846 | 0.9956763 | 0.9866385 | 0.001150604 | 0.9963532 | 0.006326789 | 0.9963563 | 0.005617341 |  |  | 396960 | 0.981979 | 0.9670213 | 0.003458719 | 0.9860053 | 0.00839592 | 0.9860044 | 0.007373033 |  |  | 544380 | 0.9951932 | 0.9150489 | 0.005763688 | 0.9821399 | 0.007440189 | 0.982135 | 0.00961341 |  |  | 845160 | 0.9756064 | 0.8678712 | 0.01530374 | 0.9756058 | 0.008454419 | 0.9756023 | 0.009588807
|  |  | 277992 | 1.00313 | 0.9994305 | 0.0006155592 | 0.9999501 | 0.1110222 | 0.9999457 | 0.2182818 |  |  | 502146 | 0.9966367 | 0.9866385 | 0.001150604 | 0.9963543 | 0.006326807 | 0.9963574 | 0.005617286 |  |  | 397260 | 0.981979 | 0.9670213 | 0.003458719 | 0.9860235 | 0.008395518 | 0.9860227 | 0.007372497 |  |  | 544680 | 0.9968746 | 0.9150489 | 0.005763688 | 0.9821438 | 0.007440157 | 0.9821389 | 0.009613402 |  |  | 845460 | 0.9800823 | 0.8678712 | 0.01530374 | 0.9756204 | 0.008453829 | 0.975617 | 0.009588352
|  |  | 278292 | 1.004026 | 0.9994305 | 0.0006155592 | 0.9999501 | 0.1110222 | 0.9999457 | 0.2182818 |  |  | 502446 | 0.9956763 | 0.9866385 | 0.001150604 | 0.9963555 | 0.006326826 | 0.9963586 | 0.005617231 |  |  | 397560 | 0.979821 | 0.9670213 | 0.003458719 | 0.9860417 | 0.008395116 | 0.9860409 | 0.007371961 |  |  | 544980 | 0.9968746 | 0.9150489 | 0.005763688 | 0.9821477 | 0.007440124 | 0.9821428 | 0.009613393 |  |  | 845760 | 0.9800823 | 0.8678712 | 0.01530374 | 0.9756351 | 0.008453239 | 0.9756317 | 0.009587898
|  |  | 278592 | 1.002234 | 0.9994305 | 0.0006155592 | 0.9999501 | 0.1110222 | 0.9999457 | 0.2182818 |  |  | 502746 | 0.9947158 | 0.9866385 | 0.001150604 | 0.9963566 | 0.006326845 | 0.9963597 | 0.005617176 |  |  | 397860 | 0.9809 | 0.9670213 | 0.003458719 | 0.9860599 | 0.008394714 | 0.986059 | 0.007371426 |  |  | 545280 | 0.9951932 | 0.9150489 | 0.005763688 | 0.9821515 | 0.007440092 | 0.9821467 | 0.009613385 |  |  | 846060 | 0.9800823 | 0.8678712 | 0.01530374 | 0.9756497 | 0.008452651 | 0.9756463 | 0.009587445
|  |  | 278892 | 1.002234 | 0.9994305 | 0.0006155592 | 0.9999501 | 0.1110222 | 0.9999457 | 0.2182818 |  |  | 503046 | 0.9966367 | 0.9866385 | 0.001150604 | 0.9963577 | 0.006326864 | 0.9963609 | 0.005617122 |  |  | 398160 | 0.9809 | 0.9670213 | 0.003458719 | 0.986078 | 0.008394312 | 0.9860772 | 0.007370891 |  |  | 545580 | 0.9951932 | 0.9150489 | 0.005763688 | 0.9821554 | 0.007440061 | 0.9821505 | 0.009613377 |  |  | 846360 | 0.9867961 | 0.8678712 | 0.01530374 | 0.9756644 | 0.008452063 | 0.9756609 | 0.009586992
|  |  | 279192 | 1.004026 | 0.9994305 | 0.0006155592 | 0.9999501 | 0.1110222 | 0.9999457 | 0.2182818 |  |  | 503346 | 0.9956763 | 0.9866385 | 0.001150604 | 0.9963588778 | 0.006326883 | 0.996362 | 0.005617068 |  |  | 398460 | 0.9809 | 0.9670213 | 0.003458719 | 0.9860961 | 0.00839391 | 0.9860953 | 0.007370357 |  |  | 545880 | 0.9968746 | 0.9150489 | 0.005763688 | 0.9821592 | 0.007440029 | 0.9821543 | 0.009613369 |  |  | 846660 | 0.9800823 | 0.8678712 | 0.01530374 | 0.975679 | 0.008451477 | 0.9756755 | 0.00958654
|  |  | 279492 | 1.004026 | 0.9994305 | 0.0006155592 | 0.9999501 | 0.1110222 | 0.9999457 | 0.2182818 |  |  | 503646 | 0.9947158 | 0.9866385 | 0.001150604 | 0.99636 | 0.006326902 | 0.9963632 | 0.005617014 |  |  | 398760 | 0.981979 | 0.9670213 | 0.003458719 | 0.9861142 | 0.008393509 | 0.9861133 | 0.007369823 |  |  | 546180 | 0.9935117 | 0.9150489 | 0.005763688 | 0.9821631 | 0.007439998 | 0.9821582 | 0.009613361 |  |  | 846960 | 0.9756064 | 0.8678712 | 0.01530374 | 0.9756936 | 0.008450891 | 0.9756901 | 0.009586089
|  |  | 279792 | 1.002234 | 0.9994305 | 0.0006155592 | 0.9999501 | 0.1110222 | 0.9999457 | 0.2182818 |  |  | 503946 | 0.9966367 | 0.9866385 | 0.001150604 | 0.9963611 | 0.006326921 | 0.9963643 | 0.00561696 |  |  | 399060 | 0.9830581 | 0.9670213 | 0.003458719 | 0.9861322 | 0.008393108 | 0.9861314 | 0.007369289 |  |  | 546480 | 0.9951932 | 0.9150489 | 0.005763688 | 0.9821669 | 0.007439967 | 0.982162 | 0.009613354 |  |  | 847260 | 0.9778444 | 0.8678712 | 0.01530374 | 0.9757082 | 0.008450305 | 0.9757047 | 0.009585638
|  |  | 280092 | 1.002234 | 0.9994305 | 0.0006155592 | 0.9999501 | 0.1110222 | 0.9999457 | 0.2182818 |  |  | 504246 | 0.9956763 | 0.9866385 | 0.001150604 | 0.9963623 | 0.00632694 | 0.9963654 | 0.005616907 |  |  | 399360 | 0.9830581 | 0.9670213 | 0.003458719 | 0.9861503 | 0.008392707 | 0.9861494 | 0.007368756 |  |  | 546780 | 0.9951932 | 0.9150489 | 0.005763688 | 0.9821707 | 0.007439936 | 0.9821658 | 0.009613346 |  |  | 847560 | 0.9733685 | 0.8678712 | 0.01530374 | 0.9757227 | 0.008449721 | 0.9757193 | 0.009585188
|  |  | 280392 | 1.002234 | 0.9994305 | 0.0006155592 | 0.9999501 | 0.1110222 | 0.9999457 | 0.2182818 |  |  | 504546 | 0.9937554 | 0.9866385 | 0.001150604 | 0.9963634 | 0.006326959 | 0.9963665 | 0.005616854 |  |  | 399660 | 0.9809 | 0.9670213 | 0.003458719 | 0.9861682 | 0.008392307 | 0.9861674 | 0.007368223 |  |  | 547080 | 0.9968746 | 0.9150489 | 0.005763688 | 0.9821745 | 0.007439905 | 0.9821696 | 0.009613339 |  |  | 847860 | 0.9800823 | 0.8678712 | 0.01530374 | 0.9757373 | 0.008449138 | 0.9757338 | 0.009584738
|  |  | 280692 | 1.00313 | 0.9994305 | 0.0006155592 | 0.9999501 | 0.1110222 | 0.9999457 | 0.2182818 |  |  | 504846 | 0.9947158 | 0.9866385 | 0.001150604 | 0.9963645 | 0.006326978 | 0.9963677 | 0.005616801 |  |  | 399960 | 0.9830581 | 0.9670213 | 0.003458719 | 0.9861862 | 0.008391906 | 0.9861853 | 0.007367691 |  |  | 547380 | 0.9968746 | 0.9150489 | 0.005763688 | 0.9821783 | 0.007439875 | 0.9821734 | 0.009613332 |  |  | 848160 | 0.9867961 | 0.8678712 | 0.01530374 | 0.9757518 | 0.008448555 | 0.9757483 | 0.009584289
|  |  | 280992 | 1.00313 | 0.9994305 | 0.0006155592 | 0.9999501 | 0.1110222 | 0.9999457 | 0.2182818 |  |  | 505146 | 0.9956763 | 0.9866385 | 0.001150604 | 0.9963656 | 0.006326997 | 0.9963688 | 0.005616749 |  |  | 400260 | 0.9809 | 0.9670213 | 0.003458719 | 0.9862041 | 0.008391506 | 0.9862033 | 0.007367159 |  |  | 547680 | 0.9968746 | 0.9150489 | 0.005763688 | 0.9821821 | 0.007439844 | 0.9821772 | 0.009613325 |  |  | 848460 | 0.9823203 | 0.8678712 | 0.01530374 | 0.9757663 | 0.008447973 | 0.9757628 | 0.009583841
|  |  | 281292 | 1.004026 | 0.9994305 | 0.0006155592 | 0.9999501 | 0.1110222 | 0.9999457 | 0.2182818 |  |  | 505446 | 0.9966367 | 0.9866385 | 0.001150604 | 0.9963667 | 0.006327017 | 0.9963699 | 0.005616697 |  |  | 400560 | 0.9830581 | 0.9670213 | 0.003458719 | 0.986222 | 0.008391107 | 0.9862212 | 0.007366627 |  |  | 547980 | 0.9951932 | 0.9150489 | 0.005763688 | 0.9821859 | 0.007439815 | 0.9821809 | 0.009613318 |  |  | 848760 | 0.9867961 | 0.8678712 | 0.01530374 | 0.9757808 | 0.008447392 | 0.9757773 | 0.009583394
|  |  | 281592 | 1.002234 | 0.9994305 | 0.0006155592 | 0.9999501 | 0.1110222 | 0.9999457 | 0.2182818 |  |  | 505746 | 0.9956763 | 0.9866385 | 0.001150604 | 0.9963678 | 0.006327036 | 0.996371 | 0.005616645 |  |  | 400860 | 0.9809 | 0.9670213 | 0.003458719 | 0.9862399 | 0.008390707 | 0.9862391 | 0.007366096 |  |  | 548280 | 0.9985561 | 0.9150489 | 0.005763688 | 0.9821896 | 0.007439785 | 0.9821847 | 0.009613311 |  |  | 849060 | 0.9867961 | 0.8678712 | 0.01530374 | 0.9757953 | 0.008446812 | 0.9757918 | 0.009582947
|  |  | 281892 | 1.00313 | 0.9994305 | 0.0006155592 | 0.9999501 | 0.1110222 | 0.9999457 | 0.2182818 |  |  | 506046 | 0.9956763 | 0.9866385 | 0.001150604 | 0.996369 | 0.006327055 | 0.9963721 | 0.005616593 |  |  | 401160 | 0.9830581 | 0.9670213 | 0.003458719 | 0.9862577 | 0.008390308 | 0.9862569 | 0.007365566 |  |  | 548580 | 0.9968746 | 0.9150489 | 0.005763688 | 0.9821934 | 0.007439755 | 0.9821884 | 0.009613305 |  |  | 849360 | 0.9756064 | 0.8678712 | 0.01530374 | 0.9758098 | 0.008446232 | 0.9758063 | 0.009582501
|  |  | 282192 | 1.002234 | 0.9994305 | 0.0006155592 | 0.9999501 | 0.1110222 | 0.9999457 | 0.2182818 |  |  | 506346 | 0.9956763 | 0.9866385 | 0.001150604 | 0.9963701 | 0.006327074 | 0.9963732 | 0.005616542 |  |  | 401460 | 0.9809 | 0.9670213 | 0.003458719 | 0.9862756 | 0.008389909 | 0.9862747 | 0.007365035 |  |  | 548880 | 0.9935117 | 0.9150489 | 0.005763688 | 0.9821971 | 0.007439726 | 0.9821922 | 0.009613298 |  |  | 849660 | 0.9823203 | 0.8678712 | 0.01530374 | 0.9758242 | 0.008445654 | 0.9758207 | 0.009582056
|  |  | 282492 | 1.001338 | 0.9994305 | 0.0006155592 | 0.9999501 | 0.1110222 | 0.9999457 | 0.2182818 |  |  | 506646 | 0.9956763 | 0.9866385 | 0.001150604 | 0.9963712 | 0.006327094 | 0.9963744 | 0.005616491 |  |  | 401760 | 0.981979 | 0.9670213 | 0.003458719 | 0.9862933 | 0.00838951 | 0.9862925 | 0.007364505 |  |  | 549180 | 0.9918302 | 0.9150489 | 0.005763688 | 0.9822008 | 0.007439697 | 0.9821959 | 0.009613292 |  |  | 849960 | 0.9778444 | 0.8678712 | 0.01530374 | 0.9758386 | 0.008445076 | 0.9758351 | 0.009581611
|  |  | 282792 | 1.00313 | 0.9994305 | 0.0006155592 | 0.9999501 | 0.1110222 | 0.9999457 | 0.2182818 |  |  | 506946 | 0.9956763 | 0.9866385 | 0.001150604 | 0.9963723 | 0.006327113 | 0.9963755 | 0.00561644 |  |  | 402060 | 0.9830581 | 0.9670213 | 0.003458719 | 0.9863111 | 0.008389112 | 0.9863103 | 0.007363976 |  |  | 549480 | 0.9951932 | 0.9150489 | 0.005763688 | 0.9822046 | 0.007439668 | 0.9821996 | 0.009613286 |  |  | 850260 | 0.9867961 | 0.8678712 | 0.01530374 | 0.975853 | 0.008444499 | 0.9758495 | 0.009581167
|  |  | 283092 | 1.00313 | 0.9994305 | 0.0006155592 | 0.9999501 | 0.1110222 | 0.9999457 | 0.2182818 |  |  | 507246 | 0.9947158 | 0.9866385 | 0.001150604 | 0.9963734 | 0.006327132 | 0.9963766 | 0.00561639 |  |  | 402360 | 0.981979 | 0.9670213 | 0.003458719 | 0.9863288 | 0.008388714 | 0.986328 | 0.007363447 |  |  | 549780 | 0.9951932 | 0.9150489 | 0.005763688 | 0.9822083 | 0.00743964 | 0.9822033 | 0.00961328 |  |  | 850560 | 0.9823203 | 0.8678712 | 0.01530374 | 0.9758674 | 0.008443923 | 0.9758639 | 0.009580723
|  |  | 283392 | 1.00313 | 0.9994305 | 0.0006155592 | 0.9999501 | 0.1110222 | 0.9999457 | 0.2182818 |  |  | 507546 | 0.9947158 | 0.9866385 | 0.001150604 | 0.9963744 | 0.006327152 | 0.9963777 | 0.00561634 |  |  | 402660 | 0.981979 | 0.9670213 | 0.003458719 | 0.9863465 | 0.008388316 | 0.9863457 | 0.007362918 |  |  | 550080 | 0.9951932 | 0.9150489 | 0.005763688 | 0.982212 | 0.007439611 | 0.982207 | 0.009613274 |  |  | 850860 | 0.9823203 | 0.8678712 | 0.01530374 | 0.9758818 | 0.008443347 | 0.9758783 | 0.00958028
|  |  | 283692 | 1.00313 | 0.9994305 | 0.0006155592 | 0.9999501 | 0.1110222 | 0.9999457 | 0.2182818 |  |  | 507846 | 0.9937554 | 0.9866385 | 0.001150604 | 0.9963755 | 0.006327171 | 0.9963787 | 0.00561629 |  |  | 402960 | 0.9809 | 0.9670213 | 0.003458719 | 0.9863642 | 0.008387918 | 0.9863634 | 0.00736239 |  |  | 550380 | 0.9968746 | 0.9150489 | 0.005763688 | 0.9822157 | 0.007439583 | 0.9822107 | 0.009613268 |  |  | 851160 | 0.9867961 | 0.8678712 | 0.01530374 | 0.9758962 | 0.008442773 | 0.9758927 | 0.009579838
|  |  | 283992 | 1.00313 | 0.9994305 | 0.0006155592 | 0.9999501 | 0.1110222 | 0.9999457 | 0.2182818 |  |  | 508146 | 0.9956763 | 0.9866385 | 0.001150604 | 0.9963766 | 0.006327191 | 0.9963798 | 0.00561624 |  |  | 403260 | 0.981979 | 0.9670213 | 0.003458719 | 0.9863818 | 0.008387521 | 0.986381 | 0.007361862 |  |  | 550680 | 0.9968746 | 0.9150489 | 0.005763688 | 0.9822193 | 0.007439555 | 0.9822144 | 0.009613263 |  |  | 851460 | 0.9823203 | 0.8678712 | 0.01530374 | 0.9759105 | 0.008442199 | 0.975907 | 0.009579397
|  |  | 284292 | 1.004026 | 0.9994305 | 0.0006155592 | 0.9999501 | 0.1110222 | 0.9999457 | 0.2182818 |  |  | 508446 | 0.9956763 | 0.9866385 | 0.001150604 | 0.9963777 | 0.00632721 | 0.9963809 | 0.005616191 |  |  | 403560 | 0.981979 | 0.9670213 | 0.003458719 | 0.9863994 | 0.008387124 | 0.9863986 | 0.007361334 |  |  | 550980 | 0.9951932 | 0.9150489 | 0.005763688 | 0.982223 | 0.007439528 | 0.9822181 | 0.009613257 |  |  | 851760 | 0.9845582 | 0.8678712 | 0.01530374 | 0.9759249 | 0.008441626 | 0.9759213 | 0.009578956
|  |  | 284592 | 1.00313 | 0.9994305 | 0.0006155592 | 0.9999501 | 0.1110222 | 0.9999457 | 0.2182818 |  |  | 508746 | 0.9956763 | 0.9866385 | 0.001150604 | 0.9963788 | 0.00632723 | 0.996382 | 0.005616142 |  |  | 403860 | 0.981979 | 0.9670213 | 0.003458719 | 0.986417 | 0.008386727 | 0.9864162 | 0.007360808 |  |  | 551280 | 0.9951932 | 0.9150489 | 0.005763688 | 0.9822267 | 0.0074395 | 0.9822217 | 0.009613252 |  |  | 852060 | 0.9845582 | 0.8678712 | 0.01530374 | 0.9759392 | 0.008441054 | 0.9759356 | 0.009578516
|  |  | 284892 | 1.002234 | 0.9994305 | 0.0006155592 | 0.9999501 | 0.1110222 | 0.9999457 | 0.2182818 |  |  | 509046 | 0.9975972 | 0.9866385 | 0.001150604 | 0.9963799 | 0.006327249 | 0.9963831 | 0.005616093 |  |  | 404160 | 0.9830581 | 0.9670213 | 0.003458719 | 0.9864346 | 0.00838633 | 0.9864338 | 0.007360281 |  |  | 551580 | 0.9968746 | 0.9150489 | 0.005763688 | 0.9822303 | 0.007439473 | 0.9822254 | 0.009613247 |  |  | 852360 | 0.9845582 | 0.8678712 | 0.01530374 | 0.9759535 | 0.008440482 | 0.9759499 | 0.009578076
|  |  | 285192 | 1.00313 | 0.9994305 | 0.0006155592 | 0.9999501 | 0.1110222 | 0.9999457 | 0.2182818 |  |  | 509346 | 0.9956763 | 0.9866385 | 0.001150604 | 0.9963809 | 0.006327269 | 0.9963842 | 0.005616044 |  |  | 404460 | 0.9830581 | 0.9670213 | 0.003458719 | 0.9864521 | 0.008385934 | 0.9864513 | 0.007359755 |  |  | 551880 | 0.9968746 | 0.9150489 | 0.005763688 | 0.982234 | 0.007439446 | 0.982229 | 0.009613242 |  |  | 852660 | 0.9845582 | 0.8678712 | 0.01530374 | 0.9759678 | 0.008439912 | 0.9759642 | 0.009577637
|  |  | 285492 | 1.002234 | 0.9994305 | 0.0006155592 | 0.9999501 | 0.1110222 | 0.9999457 | 0.2182818 |  |  | 509646 | 0.9966367 | 0.9866385 | 0.001150604 | 0.996382 | 0.006327288 | 0.9963853 | 0.005615996 |  |  | 404760 | 0.9830581 | 0.9670213 | 0.003458719 | 0.9864696 | 0.008385538 | 0.9864688 | 0.007359229 |  |  | 552180 | 0.9951932 | 0.9150489 | 0.005763688 | 0.9822376 | 0.007439419 | 0.9822326 | 0.009613237 |  |  | 852960 | 0.9823203 | 0.8678712 | 0.01530374 | 0.975982 | 0.008439342 | 0.9759785 | 0.009577199
|  |  | 285792 | 1.00313 | 0.9994305 | 0.0006155592 | 0.9999501 | 0.1110222 | 0.9999457 | 0.2182818 |  |  | 509946 | 0.9966367 | 0.9866385 | 0.001150604 | 0.9963831 | 0.006327308 | 0.9963863 | 0.005615948 |  |  | 405060 | 0.981979 | 0.9670213 | 0.003458719 | 0.9864871 | 0.008385143 | 0.9864863 | 0.007358704 |  |  | 552480 | 0.9951932 | 0.9150489 | 0.005763688 | 0.9822412 | 0.007439393 | 0.9822362 | 0.009613232 |  |  | 853260 | 0.9845582 | 0.8678712 | 0.01530374 | 0.9759963 | 0.008438773 | 0.9759927 | 0.009576762
|  |  | 286092 | 1.00313 | 0.9994305 | 0.0006155592 | 0.9999501 | 0.1110222 | 0.9999457 | 0.2182818 |  |  | 510246 | 0.9966367 | 0.9866385 | 0.001150604 | 0.9963841 | 0.006327328 | 0.9963874 | 0.0056159 |  |  | 405360 | 0.9830581 | 0.9670213 | 0.003458719 | 0.9865045 | 0.008384747 | 0.9865037 | 0.007358179 |  |  | 552780 | 0.9935117 | 0.9150489 | 0.005763688 | 0.9822448 | 0.007439366 | 0.9822398 | 0.009613227 |  |  | 853560 | 0.9800823 | 0.8678712 | 0.01530374 | 0.9760105 | 0.008438205 | 0.9760069 | 0.009576325
|  |  | 286392 | 1.002234 | 0.9994305 | 0.0006155592 | 0.9999501 | 0.1110222 | 0.9999457 | 0.2182818 |  |  | 510546 | 0.9966367 | 0.9866385 | 0.001150604 | 0.9963852 | 0.006327347 | 0.9963885 | 0.005615853 |  |  | 405660 | 0.9841371 | 0.9670213 | 0.003458719 | 0.9865219 | 0.008384352 | 0.9865211 | 0.007357655 |  |  | 553080 | 0.9951932 | 0.9150489 | 0.005763688 | 0.9822484 | 0.00743934 | 0.9822434 | 0.009613223 |  |  | 853860 | 0.9823203 | 0.8678712 | 0.01530374 | 0.9760247 | 0.008437638 | 0.9760211 | 0.009575889
|  |  | 286692 | 1.002234 | 0.9994305 | 0.0006155592 | 0.9999501 | 0.1110222 | 0.9999457 | 0.2182818 |  |  | 510846 | 0.9966367 | 0.9866385 | 0.001150604 | 0.9963863 | 0.006327367 | 0.9963895 | 0.005615805 |  |  | 405960 | 0.9830581 | 0.9670213 | 0.003458719 | 0.9865393 | 0.008383958 | 0.9865385 | 0.007357131 |  |  | 553380 | 0.9935117 | 0.9150489 | 0.005763688 | 0.982252 | 0.007439314 | 0.982247 | 0.009613219 |  |  | 854160 | 0.9823203 | 0.8678712 | 0.01530374 | 0.9760389 | 0.008437071 | 0.9760353 | 0.009575453
|  |  | 286992 | 1.002234 | 0.9994305 | 0.0006155592 | 0.9999501 | 0.1110222 | 0.9999457 | 0.2182818 |  |  | 511146 | 0.9966367 | 0.9866385 | 0.001150604 | 0.9963873 | 0.006327387 | 0.9963906 | 0.005615758 |  |  | 406260 | 0.981979 | 0.9670213 | 0.003458719 | 0.9865567 | 0.008383563 | 0.9865559 | 0.007356607 |  |  | 553680 | 0.9968746 | 0.9150489 | 0.005763688 | 0.9822556 | 0.007439289 | 0.9822506 | 0.009613214 |  |  | 854460 | 0.9867961 | 0.8678712 | 0.01530374 | 0.9760531 | 0.008436505 | 0.9760495 | 0.009575018
|  |  | 287292 | 1.00313 | 0.9994305 | 0.0006155592 | 0.9999501 | 0.1110222 | 0.9999457 | 0.2182818 |  |  | 511446 | 0.9956763 | 0.9866385 | 0.001150604 | 0.9963884 | 0.006327406 | 0.9963917 | 0.005615712 |  |  | 406560 | 0.9830581 | 0.9670213 | 0.003458719 | 0.986574 | 0.008383169 | 0.9865732 | 0.007356084 |  |  | 553980 | 0.9951932 | 0.9150489 | 0.005763688 | 0.9822592 | 0.007439263 | 0.9822542 | 0.00961321 |  |  | 854760 | 0.9867961 | 0.8678712 | 0.01530374 | 0.9760673 | 0.00843594 | 0.9760637 | 0.009574584
|  |  | 287592 | 1.004026 | 0.9994305 | 0.0006155592 | 0.9999501 | 0.1110222 | 0.9999457 | 0.2182818 |  |  | 511746 | 0.9956763 | 0.9866385 | 0.001150604 | 0.9963894 | 0.006327426 | 0.9963927 | 0.005615665 |  |  | 406860 | 0.9841371 | 0.9670213 | 0.003458719 | 0.9865913 | 0.008382775 | 0.9865905 | 0.007355562 |  |  | 554280 | 0.9968746 | 0.9150489 | 0.005763688 | 0.9822627 | 0.007439238 | 0.9822577 | 0.009613206 |  |  | 855060 | 0.9823203 | 0.8678712 | 0.01530374 | 0.9760814 | 0.008435376 | 0.9760778 | 0.00957415
|  |  | 287892 | 1.001338 | 0.9994305 | 0.0006155592 | 0.9999501 | 0.1110222 | 0.9999457 | 0.2182818 |  |  | 512046 | 0.9956763 | 0.9866385 | 0.001150604 | 0.9963905 | 0.006327446 | 0.9963938 | 0.005615619 |  |  | 407160 | 0.9841371 | 0.9670213 | 0.003458719 | 0.9866086 | 0.008382381 | 0.9866078 | 0.00735504 |  |  | 554580 | 0.9968746 | 0.9150489 | 0.005763688 | 0.9822663 | 0.007439213 | 0.9822613 | 0.009613203 |  |  | 855360 | 0.9800823 | 0.8678712 | 0.01530374 | 0.9760956 | 0.008434813 | 0.976092 | 0.009573717
|  |  | 288192 | 1.002234 | 0.9994305 | 0.0006155592 | 0.9999501 | 0.1110222 | 0.9999457 | 0.2182818 |  |  | 512346 | 0.9956763 | 0.9866385 | 0.001150604 | 0.9963915 | 0.006327466 | 0.9963948 | 0.005615573 |  |  | 407460 | 0.9852161 | 0.9670213 | 0.003458719 | 0.9866258 | 0.008381988 | 0.986625 | 0.007354518 |  |  | 554880 | 0.9985561 | 0.9150489 | 0.005763688 | 0.9822698 | 0.007439188 | 0.9822648 | 0.009613199 |  |  | 855660 | 0.9845582 | 0.8678712 | 0.01530374 | 0.9761097 | 0.00843425 | 0.9761061 | 0.009573285
|  |  | 288492 | 1.00313 | 0.9994305 | 0.0006155592 | 0.9999501 | 0.1110222 | 0.9999457 | 0.2182818 |  |  | 512646 | 0.9956763 | 0.9866385 | 0.001150604 | 0.9963926 | 0.006327486 | 0.9963959 | 0.005615527 |  |  | 407760 | 0.9841371 | 0.9670213 | 0.003458719 | 0.9866431 | 0.008381595 | 0.9866422 | 0.007353997 |  |  | 555180 | 1.000238 | 0.9150489 | 0.005763688 | 0.9822734 | 0.007439163 | 0.9822684 | 0.009613195 |  |  | 855960 | 0.9845582 | 0.8678712 | 0.01530374 | 0.9761238 | 0.008433689 | 0.9761202 | 0.009572853
|  |  | 288792 | 1.002234 | 0.9994305 | 0.0006155592 | 0.9999501 | 0.1110222 | 0.9999457 | 0.2182818 |  |  | 512946 | 0.9956763 | 0.9866385 | 0.001150604 | 0.9963936 | 0.006327506 | 0.9963969 | 0.005615482 |  |  | 408060 | 0.9830581 | 0.9670213 | 0.003458719 | 0.9866602 | 0.008381203 | 0.9866594 | 0.007353476 |  |  | 555480 | 0.9951932 | 0.9150489 | 0.005763688 | 0.9822769 | 0.007439139 | 0.9822719 | 0.009613192 |  |  | 856260 | 0.9845582 | 0.8678712 | 0.01530374 | 0.9761379 | 0.008433128 | 0.9761343 | 0.009572422
|  |  | 289092 | 1.00313 | 0.9994305 | 0.0006155592 | 0.9999501 | 0.1110222 | 0.9999457 | 0.2182818 |  |  | 513246 | 0.9956763 | 0.9866385 | 0.001150604 | 0.9963947 | 0.006327525 | 0.996398 | 0.005615436 |  |  | 408360 | 0.981979 | 0.9670213 | 0.003458719 | 0.9866774 | 0.00838081 | 0.9866766 | 0.007352956 |  |  | 555780 | 0.9968746 | 0.9150489 | 0.005763688 | 0.9822804 | 0.007439114 | 0.9822754 | 0.009613188 |  |  | 856560 | 0.9845582 | 0.8678712 | 0.01530374 | 0.976152 | 0.008432567 | 0.9761483 | 0.009571992
|  |  | 289392 | 1.001338 | 0.9994305 | 0.0006155592 | 0.9999501 | 0.1110222 | 0.9999457 | 0.2182818 |  |  | 513546 | 0.9956763 | 0.9866385 | 0.001150604 | 0.9963957 | 0.006327545 | 0.996399 | 0.005615392 |  |  | 408660 | 0.9830581 | 0.9670213 | 0.003458719 | 0.9866945 | 0.008380418 | 0.9866937 | 0.007352436 |  |  | 556080 | 0.9968746 | 0.9150489 | 0.005763688 | 0.9822839 | 0.00743909 | 0.9822789 | 0.009613185 |  |  | 856860 | 0.9867961 | 0.8678712 | 0.01530374 | 0.976166 | 0.008432008 | 0.9761624 | 0.009571562
|  |  | 289692 | 1.001338 | 0.9994305 | 0.0006155592 | 0.9999501 | 0.1110222 | 0.9999457 | 0.2182818 |  |  | 513846 | 0.9956763 | 0.9866385 | 0.001150604 | 0.9963967 | 0.006327565 | 0.9964 | 0.005615347 |  |  | 408960 | 0.9862951 | 0.9670213 | 0.003458719 | 0.9867116 | 0.008380026 | 0.9867108 | 0.007351917 |  |  | 556380 | 0.9985561 | 0.9150489 | 0.005763688 | 0.9822874 | 0.007439067 | 0.9822824 | 0.009613182 |  |  | 857160 | 0.9823203 | 0.8678712 | 0.01530374 | 0.9761801 | 0.00843145 | 0.9761764 | 0.009571133
|  |  | 289992 | 1.002234 | 0.9994305 | 0.0006155592 | 0.9999501 | 0.1110222 | 0.9999457 | 0.2182818 |  |  | 514146 | 0.9956763 | 0.9866385 | 0.001150604 | 0.9963978 | 0.006327585 | 0.9964011 | 0.005615302 |  |  | 409260 | 0.9852161 | 0.9670213 | 0.003458719 | 0.9867287 | 0.008379635 | 0.9867279 | 0.007351398 |  |  | 556680 | 0.9985561 | 0.9150489 | 0.005763688 | 0.9822909 | 0.007439043 | 0.9822859 | 0.009613179 |  |  | 857460 | 0.9823203 | 0.8678712 | 0.01530374 | 0.9761941 | 0.008430892 | 0.9761904 | 0.009570704
|  |  | 290292 | 1.00313 | 0.9994305 | 0.0006155592 | 0.9999501 | 0.1110222 | 0.9999457 | 0.2182818 |  |  | 514446 | 0.9956763 | 0.9866385 | 0.001150604 | 0.9963988 | 0.006327605 | 0.9964021 | 0.005615258 |  |  | 409560 | 0.9809 | 0.9670213 | 0.003458719 | 0.9867458 | 0.008379244 | 0.986745 | 0.007350879 |  |  | 556980 | 0.9985561 | 0.9150489 | 0.005763688 | 0.9822943 | 0.007439019 | 0.9822893 | 0.009613176 |  |  | 857760 | 0.9867961 | 0.8678712 | 0.01530374 | 0.9762081 | 0.008430335 | 0.9762044 | 0.009570277
|  |  | 290592 | 1.00313 | 0.9994305 | 0.0006155592 | 0.9999501 | 0.1110222 | 0.9999457 | 0.2182818 |  |  | 514746 | 0.9956763 | 0.9866385 | 0.001150604 | 0.9963998 | 0.006327625 | 0.9964031 | 0.005615214 |  |  | 409860 | 0.981979 | 0.9670213 | 0.003458719 | 0.9867628 | 0.008378853 | 0.986762 | 0.007350361 |  |  | 557280 | 0.9968746 | 0.9150489 | 0.005763688 | 0.9822978 | 0.007438996 | 0.9822928 | 0.009613174 |  |  | 858060 | 0.9823203 | 0.8678712 | 0.01530374 | 0.9762221 | 0.008429779 | 0.9762184 | 0.009569849
|  |  | 290892 | 1.00313 | 0.9994305 | 0.0006155592 | 0.9999501 | 0.1110222 | 0.9999457 | 0.2182818 |  |  | 515046 | 0.9947158 | 0.9866385 | 0.001150604 | 0.9964008 | 0.006327645 | 0.9964042 | 0.00561517 |  |  | 410160 | 0.9841371 | 0.9670213 | 0.003458719 | 0.9867798 | 0.008378463 | 0.986779 | 0.007349844 |  |  | 557580 | 0.9985561 | 0.9150489 | 0.005763688 | 0.9823013 | 0.007438973 | 0.9822962 | 0.009613171 |  |  | 858360 | 0.9823203 | 0.8678712 | 0.01530374 | 0.9762361 | 0.008429223 | 0.9762324 | 0.009569423
|  |  | 291192 | 1.004026 | 0.9994305 | 0.0006155592 | 0.9999501 | 0.1110222 | 0.9999457 | 0.2182818 |  |  | 515346 | 0.9956763 | 0.9866385 | 0.001150604 | 0.9964019 | 0.006327665 | 0.9964052 | 0.005615127 |  |  | 410460 | 0.9841371 | 0.9670213 | 0.003458719 | 0.9867968 | 0.008378073 | 0.986796 | 0.007349327 |  |  | 557880 | 0.9985561 | 0.9150489 | 0.005763688 | 0.9823047 | 0.00743895 | 0.9822997 | 0.009613169 |  |  | 858660 | 0.9823203 | 0.8678712 | 0.01530374 | 0.97625 | 0.008428668 | 0.9762463 | 0.009568997
|  |  | 291492 | 1.00313 | 0.9994305 | 0.0006155592 | 0.9999501 | 0.1110222 | 0.9999457 | 0.2182818 |  |  | 515646 | 0.9966367 | 0.9866385 | 0.001150604 | 0.9964029 | 0.006327685 | 0.9964062 | 0.005615084 |  |  | 410760 | 0.9852161 | 0.9670213 | 0.003458719 | 0.9868137 | 0.008377683 | 0.9868129 | 0.00734881 |  |  | 558180 | 0.9968746 | 0.9150489 | 0.005763688 | 0.9823081 | 0.007438928 | 0.9823031 | 0.009613166 |  |  | 858960 | 0.9711305 | 0.8678712 | 0.01530374 | 0.976264 | 0.008428115 | 0.9762603 | 0.009568572
|  |  | 291792 | 1.00313 | 0.9994305 | 0.0006155592 | 0.9999501 | 0.1110222 | 0.9999457 | 0.2182818 |  |  | 515946 | 0.9956763 | 0.9866385 | 0.001150604 | 0.9964039 | 0.006327705 | 0.9964072 | 0.005615041 |  |  | 411060 | 0.981979 | 0.9670213 | 0.003458719 | 0.9868306 | 0.008377293 | 0.9868298 | 0.007348294 |  |  | 558480 | 0.9985561 | 0.9150489 | 0.005763688 | 0.9823116 | 0.007438905 | 0.9823065 | 0.009613164 |  |  | 859260 | 0.9823203 | 0.8678712 | 0.01530374 | 0.9762779 | 0.008427562 | 0.9762742 | 0.009568147
|  |  | 292092 | 1.002234 | 0.9994305 | 0.0006155592 | 0.9999501 | 0.1110222 | 0.9999457 | 0.2182818 |  |  | 516246 | 0.9956763 | 0.9866385 | 0.001150604 | 0.9964049 | 0.006327726 | 0.9964082 | 0.005614998 |  |  | 411360 | 0.9830581 | 0.9670213 | 0.003458719 | 0.9868475 | 0.008376904 | 0.9868467 | 0.007347778 |  |  | 558780 | 0.9935117 | 0.9150489 | 0.005763688 | 0.982315 | 0.007438883 | 0.98231 | 0.009613162 |  |  | 859560 | 0.9845582 | 0.8678712 | 0.01530374 | 0.9762918 | 0.008427009 | 0.9762881 | 0.009567723
|  |  | 292392 | 1.00313 | 0.9994305 | 0.0006155592 | 0.9999501 | 0.1110222 | 0.9999457 | 0.2182818 |  |  | 516546 | 0.9956763 | 0.9866385 | 0.001150604 | 0.9964059 | 0.006327746 | 0.9964093 | 0.005614955 |  |  | 411660 | 0.9830581 | 0.9670213 | 0.003458719 | 0.9868644 | 0.008376515 | 0.9868636 | 0.007347263 |  |  | 559080 | 0.9951932 | 0.9150489 | 0.005763688 | 0.9823184 | 0.007438861 | 0.9823134 | 0.00961316 |  |  | 859860 | 0.9845582 | 0.8678712 | 0.01530374 | 0.9763057 | 0.008426458 | 0.976302 | 0.0095673
|  |  | 292692 | 1.002234 | 0.9994305 | 0.0006155592 | 0.9999501 | 0.1110222 | 0.9999457 | 0.2182818 |  |  | 516846 | 0.9956763 | 0.9866385 | 0.001150604 | 0.9964069 | 0.006327766 | 0.9964103 | 0.005614913 |  |  | 411960 | 0.9841371 | 0.9670213 | 0.003458719 | 0.9868812 | 0.008376127 | 0.9868804 | 0.007346748 |  |  | 559380 | 0.9951932 | 0.9150489 | 0.005763688 | 0.9823218 | 0.007438839 | 0.9823168 | 0.009613158 |  |  | 860160 | 0.9867961 | 0.8678712 | 0.01530374 | 0.9763196 | 0.008425907 | 0.9763159 | 0.009566877
|  |  | 292992 | 1.00313 | 0.9994305 | 0.0006155592 | 0.9999501 | 0.1110222 | 0.9999457 | 0.2182818 |  |  | 517146 | 0.9956763 | 0.9866385 | 0.001150604 | 0.9964079 | 0.006327786 | 0.9964113 | 0.005614871 |  |  | 412260 | 0.9841371 | 0.9670213 | 0.003458719 | 0.986898 | 0.008375739 | 0.9868972 | 0.007346234 |  |  | 559680 | 1.000238 | 0.9150489 | 0.005763688 | 0.9823252 | 0.007438817 | 0.9823201 | 0.009613156 |  |  | 860460 | 0.9823203 | 0.8678712 | 0.01530374 | 0.9763334 | 0.008425357 | 0.9763297 | 0.009566455
|  |  | 293292 | 1.002234 | 0.9994305 | 0.0006155592 | 0.9999501 | 0.1110222 | 0.9999457 | 0.2182818 |  |  | 517446 | 0.9956763 | 0.9866385 | 0.001150604 | 0.9964089 | 0.006327806 | 0.9964123 | 0.005614829 |  |  | 412560 | 0.9841371 | 0.9670213 | 0.003458719 | 0.9869148 | 0.008375351 | 0.986914 | 0.00734572 |  |  | 559980 | 1.000238 | 0.9150489 | 0.005763688 | 0.9823286 | 0.007438795 | 0.9823235 | 0.009613155 |  |  | 860760 | 0.9867961 | 0.8678712 | 0.01530374 | 0.9763473 | 0.008424808 | 0.9763436 | 0.009566034
|  |  | 293592 | 1.00313 | 0.9994305 | 0.0006155592 | 0.9999501 | 0.1110222 | 0.9999457 | 0.2182818 |  |  | 517746 | 0.9956763 | 0.9866385 | 0.001150604 | 0.9964099 | 0.006327826 | 0.9964133 | 0.005614788 |  |  | 412860 | 0.9852161 | 0.9670213 | 0.003458719 | 0.9869315 | 0.008374963 | 0.9869307 | 0.007345207 |  |  | 560280 | 0.9985561 | 0.9150489 | 0.005763688 | 0.9823319 | 0.007438774 | 0.9823269 | 0.009613153 |  |  | 861060 | 0.9867961 | 0.8678712 | 0.01530374 | 0.9763611 | 0.00842426 | 0.9763574 | 0.009565613
|  |  | 293892 | 1.002234 | 0.9994305 | 0.0006155592 | 0.9999501 | 0.1110222 | 0.9999457 | 0.2182818 |  |  | 518046 | 0.9956763 | 0.9866385 | 0.001150604 | 0.9964109 | 0.006327847 | 0.9964143 | 0.005614746 |  |  | 413160 | 0.9841371 | 0.9670213 | 0.003458719 | 0.9869483 | 0.008374576 | 0.9869475 | 0.007344694 |  |  | 560580 | 0.9951932 | 0.9150489 | 0.005763688 | 0.9823353 | 0.007438753 | 0.9823302 | 0.009613152 |  |  | 861360 | 0.9845582 | 0.8678712 | 0.01530374 | 0.9763749 | 0.008423712 | 0.9763712 | 0.009565193
|  |  | 294192 | 1.004026 | 0.9994305 | 0.0006155592 | 0.9999501 | 0.1110222 | 0.9999457 | 0.2182818 |  |  | 518346 | 0.9956763 | 0.9866385 | 0.001150604 | 0.9964119 | 0.006327867 | 0.9964153 | 0.005614705 |  |  | 413460 | 0.9830581 | 0.9670213 | 0.003458719 | 0.986965 | 0.008374189 | 0.9869642 | 0.007344182 |  |  | 560880 | 0.9968746 | 0.9150489 | 0.005763688 | 0.9823387 | 0.007438732 | 0.9823336 | 0.009613151 |  |  | 861660 | 0.9867961 | 0.8678712 | 0.01530374 | 0.9763887 | 0.008423165 | 0.976385 | 0.009564773
|  |  | 294492 | 1.00313 | 0.9994305 | 0.0006155592 | 0.9999501 | 0.1110222 | 0.9999457 | 0.2182818 |  |  | 518646 | 0.9956763 | 0.9866385 | 0.001150604 | 0.9964129 | 0.006327887 | 0.9964163 | 0.005614664 |  |  | 413760 | 0.9841371 | 0.9670213 | 0.003458719 | 0.9869816 | 0.008373803 | 0.9869808 | 0.00734367 |  |  | 561180 | 1.000238 | 0.9150489 | 0.005763688 | 0.982342 | 0.007438711 | 0.9823369 | 0.009613149 |  |  | 861960 | 0.9823203 | 0.8678712 | 0.01530374 | 0.9764025 | 0.008422619 | 0.9763988 | 0.009564354
|  |  | 294792 | 1.001338 | 0.9994305 | 0.0006155592 | 0.9999501 | 0.1110222 | 0.9999457 | 0.2182818 |  |  | 518946 | 0.9956763 | 0.9866385 | 0.001150604 | 0.9964139 | 0.006327907 | 0.9964173 | 0.005614624 |  |  | 414060 | 0.9862951 | 0.9670213 | 0.003458719 | 0.9869983 | 0.008373416 | 0.9869975 | 0.007343159 |  |  | 561480 | 0.9968746 | 0.9150489 | 0.005763688 | 0.9823453 | 0.007438691 | 0.9823403 | 0.009613148 |  |  | 862260 | 0.9867961 | 0.8678712 | 0.01530374 | 0.9764163 | 0.008422074 | 0.9764125 | 0.009563936
|  |  | 295092 | 1.002234 | 0.9994305 | 0.0006155592 | 0.9999501 | 0.1110222 | 0.9999457 | 0.2182818 |  |  | 519246 | 0.9947158 | 0.9866385 | 0.001150604 | 0.9964149 | 0.006327928 | 0.9964183 | 0.005614583 |  |  | 414360 | 0.9852161 | 0.9670213 | 0.003458719 | 0.9870149 | 0.008373031 | 0.9870141 | 0.007342648 |  |  | 561780 | 0.9968746 | 0.9150489 | 0.005763688 | 0.9823487 | 0.00743867 | 0.9823436 | 0.009613147 |  |  | 862560 | 0.9890341 | 0.8678712 | 0.01530374 | 0.9764301 | 0.00842153 | 0.9764263 | 0.009563519
|  |  | 295392 | 1.002234 | 0.9994305 | 0.0006155592 | 0.9999501 | 0.1110222 | 0.9999457 | 0.2182818 |  |  | 519546 | 0.9947158 | 0.9866385 | 0.001150604 | 0.9964159 | 0.006327948 | 0.9964193 | 0.005614543 |  |  | 414660 | 0.9852161 | 0.9670213 | 0.003458719 | 0.9870315 | 0.008372645 | 0.9870307 | 0.007342138 |  |  | 562080 | 1.000238 | 0.9150489 | 0.005763688 | 0.982352 | 0.00743865 | 0.9823469 | 0.009613146 |  |  | 862860 | 0.9867961 | 0.8678712 | 0.01530374 | 0.9764438 | 0.008420986 | 0.97644 | 0.009563102
|  |  | 295692 | 1.002234 | 0.9994305 | 0.0006155592 | 0.9999501 | 0.1110222 | 0.9999457 | 0.2182818 |  |  | 519846 | 0.9947158 | 0.9866385 | 0.001150604 | 0.9964168 | 0.006327968 | 0.9964202 | 0.005614503 |  |  | 414960 | 0.9841371 | 0.9670213 | 0.003458719 | 0.987048 | 0.00837226 | 0.9870472 | 0.007341628 |  |  | 562380 | 0.9985561 | 0.9150489 | 0.005763688 | 0.9823553 | 0.00743863 | 0.9823502 | 0.009613146 |  |  | 863160 | 0.9845582 | 0.8678712 | 0.01530374 | 0.9764575 | 0.008420443 | 0.9764537 | 0.009562685
|  |  | 295992 | 1.002234 | 0.9994305 | 0.0006155592 | 0.9999501 | 0.1110222 | 0.9999457 | 0.2182818 |  |  | 520146 | 0.9947158 | 0.9866385 | 0.001150604 | 0.9964178 | 0.006327989 | 0.9964212 | 0.005614464 |  |  | 415260 | 0.9841371 | 0.9670213 | 0.003458719 | 0.9870646 | 0.008371875 | 0.9870638 | 0.007341118 |  |  | 562680 | 0.9968746 | 0.9150489 | 0.005763688 | 0.9823586 | 0.00743861 | 0.9823535 | 0.009613145 |  |  | 863460 | 0.9823203 | 0.8678712 | 0.01530374 | 0.9764712 | 0.008419901 | 0.9764674 | 0.00956227
|  |  | 296292 | 1.00313 | 0.9994305 | 0.0006155592 | 0.9999501 | 0.1110222 | 0.9999457 | 0.2182818 |  |  | 520446 | 0.9937554 | 0.9866385 | 0.001150604 | 0.9964188 | 0.006328009 | 0.9964222 | 0.005614424 |  |  | 415560 | 0.9841371 | 0.9670213 | 0.003458719 | 0.9870811 | 0.008371491 | 0.9870803 | 0.00734061 |  |  | 562980 | 0.9968746 | 0.9150489 | 0.005763688 | 0.9823619 | 0.00743859 | 0.9823568 | 0.009613145 |  |  | 863760 | 0.9823203 | 0.8678712 | 0.01530374 | 0.9764849 | 0.00841936 | 0.9764811 | 0.009561854
|  |  | 296592 | 1.00313 | 0.9994305 | 0.0006155592 | 0.9999501 | 0.1110222 | 0.9999457 | 0.2182818 |  |  | 520746 | 0.9956763 | 0.9866385 | 0.001150604 | 0.9964198 | 0.006328029 | 0.9964232 | 0.005614385 |  |  | 415860 | 0.9809 | 0.9670213 | 0.003458719 | 0.9870976 | 0.008371107 | 0.9870968 | 0.007340101 |  |  | 563280 | 0.9985561 | 0.9150489 | 0.005763688 | 0.9823652 | 0.007438571 | 0.9823601 | 0.009613144 |  |  | 864060 | 0.9800823 | 0.8678712 | 0.01530374 | 0.9764986 | 0.008418819 | 0.9764948 | 0.00956144
|  |  | 296892 | 1.001338 | 0.9994305 | 0.0006155592 | 0.9999501 | 0.1110222 | 0.9999457 | 0.2182818 |  |  | 521046 | 0.9956763 | 0.9866385 | 0.001150604 | 0.9964207 | 0.00632805 | 0.9964241 | 0.005614346 |  |  | 416160 | 0.9830581 | 0.9670213 | 0.003458719 | 0.987114 | 0.008370723 | 0.9871132 | 0.007339593 |  |  | 563580 | 1.000238 | 0.9150489 | 0.005763688 | 0.9823684 | 0.007438552 | 0.9823633 | 0.009613144 |  |  | 864360 | 0.9845582 | 0.8678712 | 0.01530374 | 0.9765122 | 0.008418279 | 0.9765084 | 0.009561026
|  |  | 297192 | 1.00313 | 0.9994305 | 0.0006155592 | 0.9999501 | 0.1110222 | 0.9999457 | 0.2182818 |  |  | 521346 | 0.9956763 | 0.9866385 | 0.001150604 | 0.9964217 | 0.00632807 | 0.9964251 | 0.005614307 |  |  | 416460 | 0.9862951 | 0.9670213 | 0.003458719 | 0.9871304 | 0.008370339 | 0.9871297 | 0.007339086 |  |  | 563880 | 1.000238 | 0.9150489 | 0.005763688 | 0.9823717 | 0.007438532 | 0.9823666 | 0.009613144 |  |  | 864660 | 0.9890341 | 0.8678712 | 0.01530374 | 0.9765259 | 0.00841774 | 0.9765221 | 0.009560613
|  |  | 297492 | 1.00313 | 0.9994305 | 0.0006155592 | 0.9999501 | 0.1110222 | 0.9999457 | 0.2182818 |  |  | 521646 | 0.9956763 | 0.9866385 | 0.001150604 | 0.9964227 | 0.00632809 | 0.9964261 | 0.005614268 |  |  | 416760 | 0.9852161 | 0.9670213 | 0.003458719 | 0.9871468 | 0.008369956 | 0.9871461 | 0.007338579 |  |  | 564180 | 0.9985561 | 0.9150489 | 0.005763688 | 0.9823749 | 0.007438513 | 0.9823698 | 0.009613144 |  |  | 864960 | 0.9845582 | 0.8678712 | 0.01530374 | 0.9765395 | 0.008417202 | 0.9765357 | 0.0095602
|  |  | 297792 | 1.00313 | 0.9994305 | 0.0006155592 | 0.9999501 | 0.1110222 | 0.9999457 | 0.2182818 |  |  | 521946 | 0.9985577 | 0.9866385 | 0.001150604 | 0.9964236 | 0.006328111 | 0.9964271 | 0.00561423 |  |  | 417060 | 0.9841371 | 0.9670213 | 0.003458719 | 0.9871632 | 0.008369574 | 0.9871624 | 0.007338073 |  |  | 564480 | 1.000238 | 0.9150489 | 0.005763688 | 0.9823782 | 0.007438495 | 0.9823731 | 0.009613144 |  |  | 865260 | 0.9890341 | 0.8678712 | 0.01530374 | 0.9765531 | 0.008416664 | 0.9765493 | 0.009559788
|  |  | 298092 | 1.001338 | 0.9994305 | 0.0006155592 | 0.9999501 | 0.1110222 | 0.9999457 | 0.2182818 |  |  | 522246 | 0.9966367 | 0.9866385 | 0.001150604 | 0.9964246 | 0.006328131 | 0.996428 | 0.005614192 |  |  | 417360 | 0.9830581 | 0.9670213 | 0.003458719 | 0.9871796 | 0.008369191 | 0.9871788 | 0.007337567 |  |  | 564780 | 0.9985561 | 0.9150489 | 0.005763688 | 0.9823814 | 0.007438476 | 0.9823763 | 0.009613144 |  |  | 865560 | 0.9800823 | 0.8678712 | 0.01530374 | 0.9765667 | 0.008416128 | 0.9765629 | 0.009559377
|  |  | 298392 | 1.00313 | 0.9994305 | 0.0006155592 | 0.9999501 | 0.1110222 | 0.9999457 | 0.2182818 |  |  | 522546 | 0.9975972 | 0.9866385 | 0.001150604 | 0.9964255 | 0.006328152 | 0.996429 | 0.005614154 |  |  | 417660 | 0.9852161 | 0.9670213 | 0.003458719 | 0.9871959 | 0.008368809 | 0.9871951 | 0.007337062 |  |  | 565080 | 0.9985561 | 0.9150489 | 0.005763688 | 0.9823846 | 0.007438457 | 0.9823795 | 0.009613144 |  |  | 865860 | 0.9778444 | 0.8678712 | 0.01530374 | 0.9765803 | 0.008415592 | 0.9765765 | 0.009558966
|  |  | 298692 | 1.00313 | 0.9994305 | 0.0006155592 | 0.9999501 | 0.1110222 | 0.9999457 | 0.2182818 |  |  | 522846 | 0.9966367 | 0.9866385 | 0.001150604 | 0.9964265 | 0.006328172 | 0.9964299 | 0.005614116 |  |  | 417960 | 0.9852161 | 0.9670213 | 0.003458719 | 0.9872122 | 0.008368428 | 0.9872114 | 0.007336557 |  |  | 565380 | 0.9968746 | 0.9150489 | 0.005763688 | 0.9823879 | 0.007438439 | 0.9823828 | 0.009613144 |  |  | 866160 | 0.9778444 | 0.8678712 | 0.01530374 | 0.9765939 | 0.008415056 | 0.97659 | 0.009558556
|  |  | 298992 | 1.00313 | 0.9994305 | 0.0006155592 | 0.9999501 | 0.1110222 | 0.9999457 | 0.2182818 |  |  | 523146 | 0.9956763 | 0.9866385 | 0.001150604 | 0.9964274 | 0.006328193 | 0.9964309 | 0.005614079 |  |  | 418260 | 0.9830581 | 0.9670213 | 0.003458719 | 0.9872285 | 0.008368046 | 0.9872277 | 0.007336052 |  |  | 565680 | 0.9968746 | 0.9150489 | 0.005763688 | 0.9823911 | 0.007438421 | 0.982386 | 0.009613145 |  |  | 866460 | 0.9867961 | 0.8678712 | 0.01530374 | 0.9766074 | 0.008414522 | 0.9766036 | 0.009558147
|  |  | 299292 | 1.00313 | 0.9994305 | 0.0006155592 | 0.9999501 | 0.1110222 | 0.9999457 | 0.2182818 |  |  | 523446 | 0.9947158 | 0.9866385 | 0.001150604 | 0.9964284 | 0.006328213 | 0.9964318 | 0.005614041 |  |  | 418560 | 0.981979 | 0.9670213 | 0.003458719 | 0.9872447 | 0.008367665 | 0.9872439 | 0.007335548 |  |  | 565980 | 0.9985561 | 0.9150489 | 0.005763688 | 0.9823943 | 0.007438403 | 0.9823892 | 0.009613145 |  |  | 866760 | 0.991272 | 0.8678712 | 0.01530374 | 0.976621 | 0.008413988 | 0.9766171 | 0.009557738
|  |  | 299592 | 1.00313 | 0.9994305 | 0.0006155592 | 0.9999501 | 0.1110222 | 0.9999457 | 0.2182818 |  |  | 523746 | 0.9956763 | 0.9866385 | 0.001150604 | 0.9964293 | 0.006328234 | 0.9964328 | 0.005614004 |  |  | 418860 | 0.9830581 | 0.9670213 | 0.003458719 | 0.9872609 | 0.008367285 | 0.9872601 | 0.007335045 |  |  | 566280 | 1.001919 | 0.9150489 | 0.005763688 | 0.9823975 | 0.007438385 | 0.9823924 | 0.009613146 |  |  | 867060 | 0.9845582 | 0.8678712 | 0.01530374 | 0.9766345 | 0.008413455 | 0.9766306 | 0.00955733
|  |  | 299892 | 1.00313 | 0.9994305 | 0.0006155592 | 0.9999501 | 0.1110222 | 0.9999457 | 0.2182818 |  |  | 524046 | 0.9947158 | 0.9866385 | 0.001150604 | 0.9964303 | 0.006328254 | 0.9964337 | 0.005613967 |  |  | 419160 | 0.9841371 | 0.9670213 | 0.003458719 | 0.9872771 | 0.008366905 | 0.9872763 | 0.007334542 |  |  | 566580 | 0.9985561 | 0.9150489 | 0.005763688 | 0.9824007 | 0.007438368 | 0.9823955 | 0.009613146 |  |  | 867360 | 0.9845582 | 0.8678712 | 0.01530374 | 0.976648 | 0.008412923 | 0.9766441 | 0.009556922
|  |  | 300192 | 1.00313 | 0.9994305 | 0.0006155592 | 0.9999501 | 0.1110222 | 0.9999457 | 0.2182818 |  |  | 524346 | 0.9947158 | 0.9866385 | 0.001150604 | 0.9964312 | 0.006328275 | 0.9964347 | 0.005613931 |  |  | 419460 | 0.9852161 | 0.9670213 | 0.003458719 | 0.9872933 | 0.008366525 | 0.9872925 | 0.00733404 |  |  | 566880 | 1.000238 | 0.9150489 | 0.005763688 | 0.9824038 | 0.00743835 | 0.9823987 | 0.009613147 |  |  | 867660 | 0.9845582 | 0.8678712 | 0.01530374 | 0.9766615 | 0.008412392 | 0.9766576 | 0.009556515
|  |  | 300492 | 1.00313 | 0.9994305 | 0.0006155592 | 0.9999501 | 0.1110222 | 0.9999457 | 0.2182818 |  |  | 524646 | 0.9956763 | 0.9866385 | 0.001150604 | 0.9964322 | 0.006328295 | 0.9964356 | 0.005613894 |  |  | 419760 | 0.981979 | 0.9670213 | 0.003458719 | 0.9873094 | 0.008366145 | 0.9873086 | 0.007333538 |  |  | 567180 | 0.9968746 | 0.9150489 | 0.005763688 | 0.982407 | 0.007438333 | 0.9824019 | 0.009613148 |  |  | 867960 | 0.9800823 | 0.8678712 | 0.01530374 | 0.9766749 | 0.008411861 | 0.9766711 | 0.009556109
|  |  | 300792 | 1.00313 | 0.9994305 | 0.0006155592 | 0.9999501 | 0.1110222 | 0.9999457 | 0.2182818 |  |  | 524946 | 0.9956763 | 0.9866385 | 0.001150604 | 0.9964331 | 0.006328316 | 0.9964366 | 0.005613858 |  |  | 420060 | 0.981979 | 0.9670213 | 0.003458719 | 0.9873255 | 0.008365766 | 0.9873248 | 0.007333037 |  |  | 567480 | 0.9951932 | 0.9150489 | 0.005763688 | 0.9824101 | 0.007438316 | 0.982405 | 0.009613149 |  |  | 868260 | 0.9845582 | 0.8678712 | 0.01530374 | 0.9766884 | 0.008411331 | 0.9766845 | 0.009555703
|  |  | 301092 | 1.00313 | 0.9994305 | 0.0006155592 | 0.9999501 | 0.1110222 | 0.9999457 | 0.2182818 |  |  | 525246 | 0.9956763 | 0.9866385 | 0.001150604 | 0.996434 | 0.006328336 | 0.9964375 | 0.005613822 |  |  | 420360 | 0.979821 | 0.9670213 | 0.003458719 | 0.9873416 | 0.008365388 | 0.9873408 | 0.007332536 |  |  | 567780 | 0.9985561 | 0.9150489 | 0.005763688 | 0.9824133 | 0.007438299 | 0.9824082 | 0.00961315 |  |  | 868560 | 0.9845582 | 0.8678712 | 0.01530374 | 0.9767018 | 0.008410802 | 0.9766979 | 0.009555298
|  |  | 301392 | 1.00313 | 0.9994305 | 0.0006155592 | 0.9999501 | 0.1110222 | 0.9999457 | 0.2182818 |  |  | 525546 | 0.9947158 | 0.9866385 | 0.001150604 | 0.996435 | 0.006328357 | 0.9964385 | 0.005613786 |  |  | 420660 | 0.9841371 | 0.9670213 | 0.003458719 | 0.9873577 | 0.008365009 | 0.9873569 | 0.007332036 |  |  | 568080 | 1.000238 | 0.9150489 | 0.005763688 | 0.9824164 | 0.007438282 | 0.9824113 | 0.009613152 |  |  | 868860 | 0.9823203 | 0.8678712 | 0.01530374 | 0.9767153 | 0.008410274 | 0.9767114 | 0.009554894
|  |  | 301692 | 1.002234 | 0.9994305 | 0.0006155592 | 0.9999501 | 0.1110222 | 0.9999457 | 0.2182818 |  |  | 525846 | 0.9947158 | 0.9866385 | 0.001150604 | 0.9964359 | 0.006328378 | 0.9964394 | 0.005613751 |  |  | 420960 | 0.9895322 | 0.9670213 | 0.003458719 | 0.9873737 | 0.008364631 | 0.9873729 | 0.007331536 |  |  | 568380 | 0.9968746 | 0.9150489 | 0.005763688 | 0.9824196 | 0.007438265 | 0.9824144 | 0.009613153 |  |  | 869160 | 0.9867961 | 0.8678712 | 0.01530374 | 0.9767287 | 0.008409747 | 0.9767248 | 0.00955449
|  |  | 301992 | 1.00313 | 0.9994305 | 0.0006155592 | 0.9999501 | 0.1110222 | 0.9999457 | 0.2182818 |  |  | 526146 | 0.9966367 | 0.9866385 | 0.001150604 | 0.9964368 | 0.006328398 | 0.9964403 | 0.005613715 |  |  | 421260 | 0.9916902 | 0.9670213 | 0.003458719 | 0.9873897 | 0.008364254 | 0.987389 | 0.007331037 |  |  | 568680 | 0.9951932 | 0.9150489 | 0.005763688 | 0.9824227 | 0.007438249 | 0.9824176 | 0.009613154 |  |  | 869460 | 0.9890341 | 0.8678712 | 0.01530374 | 0.9767421 | 0.00840922 | 0.9767382 | 0.009554086
|  |  | 302292 | 1.00313 | 0.9994305 | 0.0006155592 | 0.9999501 | 0.1110222 | 0.9999457 | 0.2182818 |  |  | 526446 | 0.9956763 | 0.9866385 | 0.001150604 | 0.9964377 | 0.006328419 | 0.9964412 | 0.00561368 |  |  | 421560 | 0.9873741 | 0.9670213 | 0.003458719 | 0.9874057 | 0.008363876 | 0.9874049 | 0.007330538 |  |  | 568980 | 0.9951932 | 0.9150489 | 0.005763688 | 0.9824258 | 0.007438233 | 0.9824207 | 0.009613156 |  |  | 869760 | 0.991272 | 0.8678712 | 0.01530374 | 0.9767555 | 0.008408694 | 0.9767515 | 0.009553684
|  |  | 302592 | 1.00313 | 0.9994305 | 0.0006155592 | 0.9999501 | 0.1110222 | 0.9999457 | 0.2182818 |  |  | 526746 | 0.9956763 | 0.9866385 | 0.001150604 | 0.9964387 | 0.006328439 | 0.9964422 | 0.005613645 |  |  | 421860 | 0.9841371 | 0.9670213 | 0.003458719 | 0.9874217 | 0.0083635 | 0.9874209 | 0.00733004 |  |  | 569280 | 0.9985561 | 0.9150489 | 0.005763688 | 0.9824289 | 0.007438217 | 0.9824238 | 0.009613157 |  |  | 870060 | 0.9845582 | 0.8678712 | 0.01530374 | 0.9767688 | 0.008408168 | 0.9767649 | 0.009553282
|  |  | 302892 | 1.00313 | 0.9994305 | 0.0006155592 | 0.9999501 | 0.1110222 | 0.9999457 | 0.2182818 |  |  | 527046 | 0.9956763 | 0.9866385 | 0.001150604 | 0.9964396 | 0.00632846 | 0.9964431 | 0.00561361 |  |  | 422160 | 0.9830581 | 0.9670213 | 0.003458719 | 0.9874376 | 0.008363123 | 0.9874368 | 0.007329543 |  |  | 569580 | 0.9968746 | 0.9150489 | 0.005763688 | 0.982432 | 0.007438201 | 0.9824269 | 0.009613159 |  |  | 870360 | 0.9823203 | 0.8678712 | 0.01530374 | 0.9767822 | 0.008407644 | 0.9767782 | 0.00955288
|  |  | 303192 | 1.00313 | 0.9994305 | 0.0006155592 | 0.9999501 | 0.1110222 | 0.9999457 | 0.2182818 |  |  | 527346 | 0.9947158 | 0.9866385 | 0.001150604 | 0.9964405 | 0.006328481 | 0.996444 | 0.005613576 |  |  | 422460 | 0.9841371 | 0.9670213 | 0.003458719 | 0.9874535 | 0.008362747 | 0.9874527 | 0.007329045 |  |  | 569880 | 0.9985561 | 0.9150489 | 0.005763688 | 0.9824351 | 0.007438185 | 0.98243 | 0.009613161 |  |  | 870660 | 0.9845582 | 0.8678712 | 0.01530374 | 0.9767955 | 0.00840712 | 0.9767916 | 0.00955248
|  |  | 303492 | 1.002234 | 0.9994305 | 0.0006155592 | 0.9999501 | 0.1110222 | 0.9999457 | 0.2182818 |  |  | 527646 | 0.9956763 | 0.9866385 | 0.001150604 | 0.9964414 | 0.006328501 | 0.9964449 | 0.005613542 |  |  | 422760 | 0.9830581 | 0.9670213 | 0.003458719 | 0.9874694 | 0.008362371 | 0.9874686 | 0.007328549 |  |  | 570180 | 0.9968746 | 0.9150489 | 0.005763688 | 0.9824382 | 0.007438169 | 0.982433 | 0.009613163 |  |  | 870960 | 0.9800823 | 0.8678712 | 0.01530374 | 0.9768088 | 0.008406597 | 0.9768049 | 0.009552079
|  |  | 303792 | 1.00313 | 0.9994305 | 0.0006155592 | 0.9999501 | 0.1110222 | 0.9999457 | 0.2182818 |  |  | 527946 | 0.9956763 | 0.9866385 | 0.001150604 | 0.9964423 | 0.006328522 | 0.9964459 | 0.005613507 |  |  | 423060 | 0.9841371 | 0.9670213 | 0.003458719 | 0.9874852 | 0.008361996 | 0.9874845 | 0.007328053 |  |  | 570480 | 1.000238 | 0.9150489 | 0.005763688 | 0.9824413 | 0.007438154 | 0.9824361 | 0.009613165 |  |  | 871260 | 0.9800823 | 0.8678712 | 0.01530374 | 0.9768221 | 0.008406075 | 0.9768182 | 0.00955168
|  |  | 304092 | 1.004026 | 0.9994305 | 0.0006155592 | 0.9999501 | 0.1110222 | 0.9999457 | 0.2182818 |  |  | 528246 | 0.9947158 | 0.9866385 | 0.001150604 | 0.9964432 | 0.006328543 | 0.9964468 | 0.005613473 |  |  | 423360 | 0.9841371 | 0.9670213 | 0.003458719 | 0.987501 | 0.008361621 | 0.9875003 | 0.007327557 |  |  | 570780 | 1.000238 | 0.9150489 | 0.005763688 | 0.9824443 | 0.007438138 | 0.9824392 | 0.009613167 |  |  | 871560 | 0.9778444 | 0.8678712 | 0.01530374 | 0.9768354 | 0.008405553 | 0.9768315 | 0.009551281
|  |  | 304392 | 1.00313 | 0.9994305 | 0.0006155592 | 0.9999501 | 0.1110222 | 0.9999457 | 0.2182818 |  |  | 528546 | 0.9956763 | 0.9866385 | 0.001150604 | 0.9964441 | 0.006328563 | 0.9964477 | 0.00561344 |  |  | 423660 | 0.9830581 | 0.9670213 | 0.003458719 | 0.9875169 | 0.008361246 | 0.9875161 | 0.007327062 |  |  | 571080 | 0.9985561 | 0.9150489 | 0.005763688 | 0.9824474 | 0.007438123 | 0.9824422 | 0.009613169 |  |  | 871860 | 0.9867961 | 0.8678712 | 0.01530374 | 0.9768487 | 0.008405032 | 0.9768447 | 0.009550883
|  |  | 304692 | 1.002234 | 0.9994305 | 0.0006155592 | 0.9999501 | 0.1110222 | 0.9999457 | 0.2182818 |  |  | 528846 | 0.9956763 | 0.9866385 | 0.001150604 | 0.996445 | 0.006328584 | 0.9964486 | 0.005613406 |  |  | 423960 | 0.9841371 | 0.9670213 | 0.003458719 | 0.9875326 | 0.008360872 | 0.9875319 | 0.007326568 |  |  | 571380 | 0.9968746 | 0.9150489 | 0.005763688 | 0.9824504 | 0.007438108 | 0.9824453 | 0.009613171 |  |  | 872160 | 0.99351 | 0.8678712 | 0.01530374 | 0.976862 | 0.008404512 | 0.976858 | 0.009550485
|  |  | 304992 | 1.002234 | 0.9994305 | 0.0006155592 | 0.9999501 | 0.1110222 | 0.9999457 | 0.2182818 |  |  | 529146 | 0.9956763 | 0.9866385 | 0.001150604 | 0.996446 | 0.006328605 | 0.9964495 | 0.005613373 |  |  | 424260 | 0.9841371 | 0.9670213 | 0.003458719 | 0.9875484 | 0.008360498 | 0.9875476 | 0.007326074 |  |  | 571680 | 0.9968746 | 0.9150489 | 0.005763688 | 0.9824535 | 0.007438093 | 0.9824483 | 0.009613173 |  |  | 872460 | 0.9867961 | 0.8678712 | 0.01530374 | 0.9768752 | 0.008403993 | 0.9768712 | 0.009550088
|  |  | 305292 | 1.004026 | 0.9994305 | 0.0006155592 | 0.9999501 | 0.1110222 | 0.9999457 | 0.2182818 |  |  | 529446 | 0.9956763 | 0.9866385 | 0.001150604 | 0.9964469 | 0.006328625 | 0.9964504 | 0.00561334 |  |  | 424560 | 0.9841371 | 0.9670213 | 0.003458719 | 0.9875641 | 0.008360125 | 0.9875634 | 0.007325581 |  |  | 571980 | 0.9985561 | 0.9150489 | 0.005763688 | 0.9824565 | 0.007438078 | 0.9824513 | 0.009613176 |  |  | 872760 | 0.9867961 | 0.8678712 | 0.01530374 | 0.9768884 | 0.008403475 | 0.9768844 | 0.009549691
|  |  | 305592 | 1.00313 | 0.9994305 | 0.0006155592 | 0.9999501 | 0.1110222 | 0.9999457 | 0.2182818 |  |  | 529746 | 0.9956763 | 0.9866385 | 0.001150604 | 0.9964477 | 0.006328646 | 0.9964513 | 0.005613307 |  |  | 424860 | 0.9841371 | 0.9670213 | 0.003458719 | 0.9875798 | 0.008359752 | 0.9875791 | 0.007325088 |  |  | 572280 | 0.9985561 | 0.9150489 | 0.005763688 | 0.9824595 | 0.007438064 | 0.9824543 | 0.009613178 |  |  | 873060 | 0.9823203 | 0.8678712 | 0.01530374 | 0.9769016 | 0.008402957 | 0.9768977 | 0.009549295
|  |  | 305892 | 1.00313 | 0.9994305 | 0.0006155592 | 0.9999501 | 0.1110222 | 0.9999457 | 0.2182818 |  |  | 530046 | 0.9947158 | 0.9866385 | 0.001150604 | 0.9964486 | 0.006328667 | 0.9964522 | 0.005613274 |  |  | 425160 | 0.9841371 | 0.9670213 | 0.003458719 | 0.9875955 | 0.008359379 | 0.9875947 | 0.007324595 |  |  | 572580 | 0.9968746 | 0.9150489 | 0.005763688 | 0.9824625 | 0.007438049 | 0.9824574 | 0.009613181 |  |  | 873360 | 0.9845582 | 0.8678712 | 0.01530374 | 0.9769148 | 0.00840244 | 0.9769108 | 0.0095489
|  |  | 306192 | 1.00313 | 0.9994305 | 0.0006155592 | 0.9999501 | 0.1110222 | 0.9999457 | 0.2182818 |  |  | 530346 | 0.9956763 | 0.9866385 | 0.001150604 | 0.9964495 | 0.006328688 | 0.9964531 | 0.005613241 |  |  | 425460 | 0.9852161 | 0.9670213 | 0.003458719 | 0.9876111 | 0.008359007 | 0.9876104 | 0.007324104 |  |  | 572880 | 0.9985561 | 0.9150489 | 0.005763688 | 0.9824655 | 0.007438035 | 0.9824604 | 0.009613183 |  |  | 873660 | 0.9845582 | 0.8678712 | 0.01530374 | 0.976928 | 0.008401924 | 0.976924 | 0.009548505
|  |  | 306492 | 1.00313 | 0.9994305 | 0.0006155592 | 0.9999501 | 0.1110222 | 0.9999457 | 0.2182818 |  |  | 530646 | 0.9947158 | 0.9866385 | 0.001150604 | 0.9964504 | 0.006328708 | 0.996454 | 0.005613209 |  |  | 425760 | 0.9852161 | 0.9670213 | 0.003458719 | 0.9876268 | 0.008358635 | 0.987626 | 0.007323612 |  |  | 573180 | 0.9968746 | 0.9150489 | 0.005763688 | 0.9824685 | 0.007438021 | 0.9824634 | 0.009613186 |  |  | 873960 | 0.9890341 | 0.8678712 | 0.01530374 | 0.9769412 | 0.008401408 | 0.9769372 | 0.009548111
|  |  | 306792 | 1.00313 | 0.9994305 | 0.0006155592 | 0.9999501 | 0.1110222 | 0.9999457 | 0.2182818 |  |  | 530946 | 0.9947158 | 0.9866385 | 0.001150604 | 0.9964513 | 0.006328729 | 0.9964549 | 0.005613177 |  |  | 426060 | 0.9852161 | 0.9670213 | 0.003458719 | 0.9876424 | 0.008358264 | 0.9876416 | 0.007323122 |  |  | 573480 | 0.9985561 | 0.9150489 | 0.005763688 | 0.9824715 | 0.007438007 | 0.9824663 | 0.009613189 |  |  | 874260 | 0.9823203 | 0.8678712 | 0.01530374 | 0.9769543 | 0.008400893 | 0.9769503 | 0.009547718
|  |  | 307092 | 1.002234 | 0.9994305 | 0.0006155592 | 0.9999501 | 0.1110222 | 0.9999457 | 0.2182818 |  |  | 531246 | 0.9956763 | 0.9866385 | 0.001150604 | 0.9964522 | 0.00632875 | 0.9964558 | 0.005613145 |  |  | 426360 | 0.9852161 | 0.9670213 | 0.003458719 | 0.9876579 | 0.008357893 | 0.9876572 | 0.007322632 |  |  | 573780 | 0.9985561 | 0.9150489 | 0.005763688 | 0.9824745 | 0.007437993 | 0.9824693 | 0.009613192 |  |  | 874560 | 0.9867961 | 0.8678712 | 0.01530374 | 0.9769675 | 0.008400379 | 0.9769635 | 0.009547325
|  |  | 307392 | 1.002234 | 0.9994305 | 0.0006155592 | 0.9999501 | 0.1110222 | 0.9999457 | 0.2182818 |  |  | 531546 | 0.9966367 | 0.9866385 | 0.001150604 | 0.9964531 | 0.006328771 | 0.9964567 | 0.005613113 |  |  | 426660 | 0.9841371 | 0.9670213 | 0.003458719 | 0.9876735 | 0.008357522 | 0.9876727 | 0.007322142 |  |  | 574080 | 0.9985561 | 0.9150489 | 0.005763688 | 0.9824775 | 0.007437979 | 0.9824723 | 0.009613195 |  |  | 874860 | 0.9867961 | 0.8678712 | 0.01530374 | 0.9769806 | 0.008399866 | 0.9769766 | 0.009546932
|  |  | 307692 | 1.002234 | 0.9994305 | 0.0006155592 | 0.9999501 | 0.1110222 | 0.9999457 | 0.2182818 |  |  | 531846 | 0.9966367 | 0.9866385 | 0.001150604 | 0.996454 | 0.006328791 | 0.9964575 | 0.005613081 |  |  | 426960 | 0.9862951 | 0.9670213 | 0.003458719 | 0.987689 | 0.008357152 | 0.9876883 | 0.007321653 |  |  | 574380 | 0.9985561 | 0.9150489 | 0.005763688 | 0.9824804 | 0.007437966 | 0.9824752 | 0.009613198 |  |  | 875160 | 0.9867961 | 0.8678712 | 0.01530374 | 0.9769937 | 0.008399353 | 0.9769897 | 0.009546541
|  |  | 307992 | 1.00313 | 0.9994305 | 0.0006155592 | 0.9999501 | 0.1110222 | 0.9999457 | 0.2182818 |  |  | 532146 | 0.9956763 | 0.9866385 | 0.001150604 | 0.9964548 | 0.006328812 | 0.9964584 | 0.00561305 |  |  | 427260 | 0.9841371 | 0.9670213 | 0.003458719 | 0.9877045 | 0.008356782 | 0.9877038 | 0.007321164 |  |  | 574680 | 0.9985561 | 0.9150489 | 0.005763688 | 0.9824834 | 0.007437952 | 0.9824782 | 0.009613201 |  |  | 875460 | 0.9778444 | 0.8678712 | 0.01530374 | 0.9770068 | 0.008398842 | 0.9770028 | 0.00954615
|  |  | 308292 | 1.00313 | 0.9994305 | 0.0006155592 | 0.9999501 | 0.1110222 | 0.9999457 | 0.2182818 |  |  | 532446 | 0.9966367 | 0.9866385 | 0.001150604 | 0.9964557 | 0.006328833 | 0.9964593 | 0.005613019 |  |  | 427560 | 0.9862951 | 0.9670213 | 0.003458719 | 0.98772 | 0.008356412 | 0.9877192 | 0.007320676 |  |  | 574980 | 0.9968746 | 0.9150489 | 0.005763688 | 0.9824863 | 0.007437939 | 0.9824811 | 0.009613205 |  |  | 875760 | 0.9823203 | 0.8678712 | 0.01530374 | 0.9770199 | 0.008398331 | 0.9770158 | 0.009545759
|  |  | 308592 | 1.00313 | 0.9994305 | 0.0006155592 | 0.9999501 | 0.1110222 | 0.9999457 | 0.2182818 |  |  | 532746 | 0.9956763 | 0.9866385 | 0.001150604 | 0.9964566 | 0.006328854 | 0.9964602 | 0.005612988 |  |  | 427860 | 0.9841371 | 0.9670213 | 0.003458719 | 0.9877354 | 0.008356043 | 0.9877347 | 0.007320189 |  |  | 575280 | 1.000238 | 0.9150489 | 0.005763688 | 0.9824893 | 0.007437926 | 0.9824841 | 0.009613208 |  |  | 876060 | 0.9845582 | 0.8678712 | 0.01530374 | 0.977033 | 0.00839782 | 0.9770289 | 0.009545369
|  |  | 308892 | 1.004026 | 0.9994305 | 0.0006155592 | 0.9999501 | 0.1110222 | 0.9999457 | 0.2182818 |  |  | 533046 | 0.9956763 | 0.9866385 | 0.001150604 | 0.9964575 | 0.006328874 | 0.9964611 | 0.005612957 |  |  | 428160 | 0.9841371 | 0.9670213 | 0.003458719 | 0.9877508 | 0.008355675 | 0.9877501 | 0.007319702 |  |  | 575580 | 0.9968746 | 0.9150489 | 0.005763688 | 0.9824922 | 0.007437913 | 0.982487 | 0.009613211 |  |  | 876360 | 0.9845582 | 0.8678712 | 0.01530374 | 0.977046 | 0.008397311 | 0.9770419 | 0.00954498
|  |  | 309192 | 1.002234 | 0.9994305 | 0.0006155592 | 0.9999501 | 0.1110222 | 0.9999457 | 0.2182818 |  |  | 533346 | 0.9956763 | 0.9866385 | 0.001150604 | 0.9964583 | 0.006328895 | 0.9964619 | 0.005612926 |  |  | 428460 | 0.9852161 | 0.9670213 | 0.003458719 | 0.9877662 | 0.008355306 | 0.9877655 | 0.007319216 |  |  | 575880 | 0.9968746 | 0.9150489 | 0.005763688 | 0.9824951 | 0.0074379 | 0.9824899 | 0.009613215 |  |  | 876660 | 0.9867961 | 0.8678712 | 0.01530374 | 0.977059 | 0.008396802 | 0.977055 | 0.009544591
|  |  | 309492 | 1.00313 | 0.9994305 | 0.0006155592 | 0.9999501 | 0.1110222 | 0.9999457 | 0.2182818 |  |  | 533646 | 0.9947158 | 0.9866385 | 0.001150604 | 0.9964592 | 0.006328916 | 0.9964628 | 0.005612896 |  |  | 428760 | 0.9852161 | 0.9670213 | 0.003458719 | 0.9877816 | 0.008354938 | 0.9877809 | 0.00731873 |  |  | 576180 | 1.000238 | 0.9150489 | 0.005763688 | 0.9824981 | 0.007437887 | 0.9824929 | 0.009613218 |  |  | 876960 | 0.9867961 | 0.8678712 | 0.01530374 | 0.9770721 | 0.008396294 | 0.977068 | 0.009544203
|  |  | 309792 | 1.002234 | 0.9994305 | 0.0006155592 | 0.9999501 | 0.1110222 | 0.9999457 | 0.2182818 |  |  | 533946 | 0.9947158 | 0.9866385 | 0.001150604 | 0.9964601 | 0.006328937 | 0.9964637 | 0.005612866 |  |  | 429060 | 0.9862951 | 0.9670213 | 0.003458719 | 0.987797 | 0.008354571 | 0.9877962 | 0.007318245 |  |  | 576480 | 0.9968746 | 0.9150489 | 0.005763688 | 0.982501 | 0.007437875 | 0.9824958 | 0.009613222 |  |  | 877260 | 0.9778444 | 0.8678712 | 0.01530374 | 0.9770851 | 0.008395786 | 0.977081 | 0.009543816
|  |  | 310092 | 1.00313 | 0.9994305 | 0.0006155592 | 0.9999501 | 0.1110222 | 0.9999457 | 0.2182818 |  |  | 534246 | 0.9937554 | 0.9866385 | 0.001150604 | 0.9964609 | 0.006328958 | 0.9964645 | 0.005612835 |  |  | 429360 | 0.9841371 | 0.9670213 | 0.003458719 | 0.9878123 | 0.008354204 | 0.9878116 | 0.00731776 |  |  | 576780 | 0.9985561 | 0.9150489 | 0.005763688 | 0.9825039 | 0.007437862 | 0.9824987 | 0.009613226 |  |  | 877560 | 0.9823203 | 0.8678712 | 0.01530374 | 0.977098 | 0.00839528 | 0.977094 | 0.009543429
|  |  | 310392 | 1.00313 | 0.9994305 | 0.0006155592 | 0.9999501 | 0.1110222 | 0.9999457 | 0.2182818 |  |  | 534546 | 0.9947158 | 0.9866385 | 0.001150604 | 0.9964618 | 0.006328978 | 0.9964654 | 0.005612806 |  |  | 429660 | 0.9841371 | 0.9670213 | 0.003458719 | 0.9878276 | 0.008353837 | 0.9878269 | 0.007317276 |  |  | 577080 | 1.000238 | 0.9150489 | 0.005763688 | 0.9825068 | 0.00743785 | 0.9825015 | 0.00961323 |  |  | 877860 | 0.9867961 | 0.8678712 | 0.01530374 | 0.977111 | 0.008394774 | 0.9771069 | 0.009543043
|  |  | 310692 | 1.00313 | 0.9994305 | 0.0006155592 | 0.9999501 | 0.1110222 | 0.9999457 | 0.2182818 |  |  | 534846 | 0.9947158 | 0.9866385 | 0.001150604 | 0.9964626 | 0.006328999 | 0.9964663 | 0.005612776 |  |  | 429960 | 0.9862951 | 0.9670213 | 0.003458719 | 0.9878429 | 0.008353471 | 0.9878421 | 0.007316792 |  |  | 577380 | 0.9985561 | 0.9150489 | 0.005763688 | 0.9825096 | 0.007437838 | 0.9825044 | 0.009613234 |  |  | 878160 | 0.9845582 | 0.8678712 | 0.01530374 | 0.977124 | 0.008394269 | 0.9771199 | 0.009542657
|  |  | 310992 | 1.00313 | 0.9994305 | 0.0006155592 | 0.9999501 | 0.1110222 | 0.9999457 | 0.2182818 |  |  | 535146 | 0.9947158 | 0.9866385 | 0.001150604 | 0.9964635 | 0.00632902 | 0.9964671 | 0.005612746 |  |  | 430260 | 0.9841371 | 0.9670213 | 0.003458719 | 0.9878581 | 0.008353105 | 0.9878574 | 0.007316309 |  |  | 577680 | 0.9935117 | 0.9150489 | 0.005763688 | 0.9825125 | 0.007437826 | 0.9825073 | 0.009613237 |  |  | 878460 | 0.9867961 | 0.8678712 | 0.01530374 | 0.9771369 | 0.008393764 | 0.9771328 | 0.009542272
|  |  | 311292 | 1.002234 | 0.9994305 | 0.0006155592 | 0.9999501 | 0.1110222 | 0.9999457 | 0.2182818 |  |  | 535446 | 0.9966367 | 0.9866385 | 0.001150604 | 0.9964644 | 0.006329041 | 0.996468 | 0.005612717 |  |  | 430560 | 0.981979 | 0.9670213 | 0.003458719 | 0.9878733 | 0.00835274 | 0.9878726 | 0.007315827 |  |  | 577980 | 0.9968746 | 0.9150489 | 0.005763688 | 0.9825154 | 0.007437814 | 0.9825102 | 0.009613242 |  |  | 878760 | 0.9778444 | 0.8678712 | 0.01530374 | 0.9771498 | 0.00839326 | 0.9771457 | 0.009541887
|  |  | 311592 | 1.00313 | 0.9994305 | 0.0006155592 | 0.9999501 | 0.1110222 | 0.9999457 | 0.2182818 |  |  | 535746 | 0.9947158 | 0.9866385 | 0.001150604 | 0.9964652 | 0.006329062 | 0.9964688 | 0.005612688 |  |  | 430860 | 0.9841371 | 0.9670213 | 0.003458719 | 0.9878885 | 0.008352375 | 0.9878878 | 0.007315345 |  |  | 578280 | 1.001919 | 0.9150489 | 0.005763688 | 0.9825182 | 0.007437802 | 0.982513 | 0.009613246 |  |  | 879060 | 0.9823203 | 0.8678712 | 0.01530374 | 0.9771628 | 0.008392758 | 0.9771587 | 0.009541503
|  |  | 311892 | 1.004026 | 0.9994305 | 0.0006155592 | 0.9999501 | 0.1110222 | 0.9999457 | 0.2182818 |  |  | 536046 | 0.9956763 | 0.9866385 | 0.001150604 | 0.9964661 | 0.006329082 | 0.9964697 | 0.005612659 |  |  | 431160 | 0.9852161 | 0.9670213 | 0.003458719 | 0.9879037 | 0.00835201 | 0.987903 | 0.007314863 |  |  | 578580 | 1.001919 | 0.9150489 | 0.005763688 | 0.9825211 | 0.007437791 | 0.9825159 | 0.00961325 |  |  | 879360 | 0.991272 | 0.8678712 | 0.01530374 | 0.9771757 | 0.008392255 | 0.9771715 | 0.00954112
|  |  | 312192 | 1.00313 | 0.9994305 | 0.0006155592 | 0.9999501 | 0.1110222 | 0.9999457 | 0.2182818 |  |  | 536346 | 0.9956763 | 0.9866385 | 0.001150604 | 0.9964669 | 0.006329103 | 0.9964705 | 0.00561263 |  |  | 431460 | 0.9852161 | 0.9670213 | 0.003458719 | 0.9879189 | 0.008351646 | 0.9879182 | 0.007314383 |  |  | 578880 | 1.003601 | 0.9150489 | 0.005763688 | 0.9825239 | 0.007437779 | 0.9825187 | 0.009613254 |  |  | 879660 | 0.9890341 | 0.8678712 | 0.01530374 | 0.9771885 | 0.008391754 | 0.9771844 | 0.009540737
|  |  | 312492 | 1.00313 | 0.9994305 | 0.0006155592 | 0.9999501 | 0.1110222 | 0.9999457 | 0.2182818 |  |  | 536646 | 0.9966367 | 0.9866385 | 0.001150604 | 0.9964677 | 0.006329124 | 0.9964714 | 0.005612601 |  |  | 431760 | 0.9862951 | 0.9670213 | 0.003458719 | 0.987934 | 0.008351282 | 0.9879333 | 0.007313902 |  |  | 579180 | 1.001919 | 0.9150489 | 0.005763688 | 0.9825268 | 0.007437768 | 0.9825216 | 0.009613259 |  |  | 879960 | 0.9867961 | 0.8678712 | 0.01530374 | 0.9772014 | 0.008391253 | 0.9771973 | 0.009540355
|  |  | 312792 | 1.002234 | 0.9994305 | 0.0006155592 | 0.9999501 | 0.1110222 | 0.9999457 | 0.2182818 |  |  | 536946 | 0.9966367 | 0.9866385 | 0.001150604 | 0.9964686 | 0.006329145 | 0.9964722 | 0.005612573 |  |  | 432060 | 0.9841371 | 0.9670213 | 0.003458719 | 0.9879491 | 0.008350919 | 0.9879484 | 0.007313423 |  |  | 579480 | 1.000238 | 0.9150489 | 0.005763688 | 0.9825296 | 0.007437757 | 0.9825244 | 0.009613263 |  |  | 880260 | 0.9867961 | 0.8678712 | 0.01530374 | 0.9772143 | 0.008390753 | 0.9772101 | 0.009539974
|  |  | 313092 | 1.00313 | 0.9994305 | 0.0006155592 | 0.9999501 | 0.1110222 | 0.9999457 | 0.2182818 |  |  | 537246 | 0.9966367 | 0.9866385 | 0.001150604 | 0.9964694 | 0.006329166 | 0.9964731 | 0.005612544 |  |  | 432360 | 0.9830581 | 0.9670213 | 0.003458719 | 0.9879642 | 0.008350556 | 0.9879635 | 0.007312943 |  |  | 579780 | 1.000238 | 0.9150489 | 0.005763688 | 0.9825324 | 0.007437745 | 0.9825272 | 0.009613267 |  |  | 880560 | 0.9867961 | 0.8678712 | 0.01530374 | 0.9772271 | 0.008390254 | 0.977223 | 0.009539593
|  |  | 313392 | 1.004026 | 0.9994305 | 0.0006155592 | 0.9999501 | 0.1110222 | 0.9999457 | 0.2182818 |  |  | 537546 | 0.9956763 | 0.9866385 | 0.001150604 | 0.9964703 | 0.006329187 | 0.9964739 | 0.005612516 |  |  | 432660 | 0.9841371 | 0.9670213 | 0.003458719 | 0.9879792 | 0.008350193 | 0.9879785 | 0.007312465 |  |  | 580080 | 1.000238 | 0.9150489 | 0.005763688 | 0.9825353 | 0.007437735 | 0.98253 | 0.009613272 |  |  | 880860 | 0.9800823 | 0.8678712 | 0.01530374 | 0.9772399 | 0.008389755 | 0.9772358 | 0.009539212
|  |  | 313692 | 1.00313 | 0.9994305 | 0.0006155592 | 0.9999501 | 0.1110222 | 0.9999457 | 0.2182818 |  |  | 537846 | 0.9966367 | 0.9866385 | 0.001150604 | 0.9964711 | 0.006329207 | 0.9964748 | 0.005612488 |  |  | 432960 | 0.9841371 | 0.9670213 | 0.003458719 | 0.9879943 | 0.008349831 | 0.9879936 | 0.007311987 |  |  | 580380 | 0.9968746 | 0.9150489 | 0.005763688 | 0.9825381 | 0.007437724 | 0.9825328 | 0.009613277 |  |  | 881160 | 0.991272 | 0.8678712 | 0.01530374 | 0.9772528 | 0.008389257 | 0.9772486 | 0.009538833
|  |  | 313992 | 1.00313 | 0.9994305 | 0.0006155592 | 0.9999501 | 0.1110222 | 0.9999457 | 0.2182818 |  |  | 538146 | 0.9966367 | 0.9866385 | 0.001150604 | 0.9964719 | 0.006329228 | 0.9964756 | 0.00561246 |  |  | 433260 | 0.9852161 | 0.9670213 | 0.003458719 | 0.9880093 | 0.008349469 | 0.9880086 | 0.007311509 |  |  | 580680 | 0.9985561 | 0.9150489 | 0.005763688 | 0.9825409 | 0.007437713 | 0.9825356 | 0.009613281 |  |  | 881460 | 0.9890341 | 0.8678712 | 0.01530374 | 0.9772656 | 0.00838876 | 0.9772614 | 0.009538453
|  |  | 314292 | 1.00313 | 0.9994305 | 0.0006155592 | 0.9999501 | 0.1110222 | 0.9999457 | 0.2182818 |  |  | 538446 | 0.9956763 | 0.9866385 | 0.001150604 | 0.9964728 | 0.006329249 | 0.9964764 | 0.005612433 |  |  | 433560 | 0.9852161 | 0.9670213 | 0.003458719 | 0.9880242 | 0.008349108 | 0.9880235 | 0.007311033 |  |  | 580980 | 1.000238 | 0.9150489 | 0.005763688 | 0.9825436 | 0.007437702 | 0.9825384 | 0.009613286 |  |  | 881760 | 0.9845582 | 0.8678712 | 0.01530374 | 0.9772783 | 0.008388264 | 0.9772742 | 0.009538075
|  |  | 314592 | 1.002234 | 0.9994305 | 0.0006155592 | 0.9999501 | 0.1110222 | 0.9999457 | 0.2182818 |  |  | 538746 | 0.9956763 | 0.9866385 | 0.001150604 | 0.9964736 | 0.00632927 | 0.9964773 | 0.005612405 |  |  | 433860 | 0.9852161 | 0.9670213 | 0.003458719 | 0.9880392 | 0.008348747 | 0.9880385 | 0.007310556 |  |  | 581280 | 0.9985561 | 0.9150489 | 0.005763688 | 0.9825464 | 0.007437692 | 0.9825412 | 0.009613291 |  |  | 882060 | 0.99351 | 0.8678712 | 0.01530374 | 0.9772911 | 0.008387768 | 0.9772869 | 0.009537697
|  |  | 314892 | 1.00313 | 0.9994305 | 0.0006155592 | 0.9999501 | 0.1110222 | 0.9999457 | 0.2182818 |  |  | 539046 | 0.9956763 | 0.9866385 | 0.001150604 | 0.9964744 | 0.006329291 | 0.9964781 | 0.005612378 |  |  | 434160 | 0.9862951 | 0.9670213 | 0.003458719 | 0.9880541 | 0.008348387 | 0.9880534 | 0.007310081 |  |  | 581580 | 1.000238 | 0.9150489 | 0.005763688 | 0.9825492 | 0.007437682 | 0.982544 | 0.009613296 |  |  | 882360 | 0.9890341 | 0.8678712 | 0.01530374 | 0.9773039 | 0.008387273 | 0.9772997 | 0.009537319
|  |  | 315192 | 1.002234 | 0.9994305 | 0.0006155592 | 0.9999501 | 0.1110222 | 0.9999457 | 0.2182818 |  |  | 539346 | 0.9956763 | 0.9866385 | 0.001150604 | 0.9964752 | 0.006329312 | 0.9964789 | 0.005612351 |  |  | 434460 | 0.9852161 | 0.9670213 | 0.003458719 | 0.988069 | 0.008348027 | 0.9880683 | 0.007309605 |  |  | 581880 | 0.9985561 | 0.9150489 | 0.005763688 | 0.982552 | 0.007437672 | 0.9825467 | 0.009613301 |  |  | 882660 | 0.9890341 | 0.8678712 | 0.01530374 | 0.9773166 | 0.008386779 | 0.9773124 | 0.009536942
|  |  | 315492 | 1.004026 | 0.9994305 | 0.0006155592 | 0.9999501 | 0.1110222 | 0.9999457 | 0.2182818 |  |  | 539646 | 0.9956763 | 0.9866385 | 0.001150604 | 0.9964761 | 0.006329332 | 0.9964798 | 0.005612324 |  |  | 434760 | 0.9830581 | 0.9670213 | 0.003458719 | 0.9880839 | 0.008347667 | 0.9880832 | 0.007309131 |  |  | 582180 | 1.001919 | 0.9150489 | 0.005763688 | 0.9825547 | 0.007437661 | 0.9825495 | 0.009613306 |  |  | 882960 | 0.9890341 | 0.8678712 | 0.01530374 | 0.9773293 | 0.008386285 | 0.9773251 | 0.009536566
|  |  | 315792 | 1.002234 | 0.9994305 | 0.0006155592 | 0.9999501 | 0.1110222 | 0.9999457 | 0.2182818 |  |  | 539946 | 0.9966367 | 0.9866385 | 0.001150604 | 0.9964769 | 0.006329353 | 0.9964806 | 0.005612297 |  |  | 435060 | 0.9841371 | 0.9670213 | 0.003458719 | 0.9880988 | 0.008347308 | 0.9880981 | 0.007308657 |  |  | 582480 | 1.000238 | 0.9150489 | 0.005763688 | 0.9825575 | 0.007437652 | 0.9825522 | 0.009613311 |  |  | 883260 | 0.9845582 | 0.8678712 | 0.01530374 | 0.977342 | 0.008385792 | 0.9773378 | 0.009536191
|  |  | 316092 | 1.00313 | 0.9994305 | 0.0006155592 | 0.9999501 | 0.1110222 | 0.9999457 | 0.2182818 |  |  | 540246 | 0.9947158 | 0.9866385 | 0.001150604 | 0.9964777 | 0.006329374 | 0.9964814 | 0.005612271 |  |  | 435360 | 0.9841371 | 0.9670213 | 0.003458719 | 0.9881136 | 0.008346949 | 0.9881129 | 0.007308183 |  |  | 582780 | 1.001919 | 0.9150489 | 0.005763688 | 0.9825602 | 0.007437642 | 0.982555 | 0.009613316 |  |  | 883560 | 0.9867961 | 0.8678712 | 0.01530374 | 0.9773547 | 0.0083853 | 0.9773505 | 0.009535815
|  |  | 316392 | 1.00313 | 0.9994305 | 0.0006155592 | 0.9999501 | 0.1110222 | 0.9999457 | 0.2182818 |  |  | 540546 | 0.9937554 | 0.9866385 | 0.001150604 | 0.9964785 | 0.006329395 | 0.9964822 | 0.005612244 |  |  | 435660 | 0.9841371 | 0.9670213 | 0.003458719 | 0.9881284 | 0.008346591 | 0.9881277 | 0.00730771 |  |  | 583080 | 1.000238 | 0.9150489 | 0.005763688 | 0.982563 | 0.007437632 | 0.9825577 | 0.009613322 |  |  | 883860 | 0.9890341 | 0.8678712 | 0.01530374 | 0.9773674 | 0.008384809 | 0.9773632 | 0.009535441
|  |  | 316692 | 1.002234 | 0.9994305 | 0.0006155592 | 0.9999501 | 0.1110222 | 0.9999457 | 0.2182818 |  |  | 540846 | 0.9956763 | 0.9866385 | 0.001150604 | 0.9964793 | 0.006329416 | 0.996483 | 0.005612218 |  |  | 435960 | 0.9841371 | 0.9670213 | 0.003458719 | 0.9881432 | 0.008346233 | 0.9881425 | 0.007307238 |  |  | 583380 | 0.9985561 | 0.9150489 | 0.005763688 | 0.9825657 | 0.007437622 | 0.9825604 | 0.009613327 |  |  | 884160 | 0.991272 | 0.8678712 | 0.01530374 | 0.9773801 | 0.008384318 | 0.9773759 | 0.009535067
|  |  | 316992 | 1.00313 | 0.9994305 | 0.0006155592 | 0.9999501 | 0.1110222 | 0.9999457 | 0.2182818 |  |  | 541146 | 0.9966367 | 0.9866385 | 0.001150604 | 0.9964801 | 0.006329437 | 0.9964839 | 0.005612192 |  |  | 436260 | 0.9852161 | 0.9670213 | 0.003458719 | 0.988158 | 0.008345875 | 0.9881573 | 0.007306766 |  |  | 583680 | 0.9985561 | 0.9150489 | 0.005763688 | 0.9825684 | 0.007437613 | 0.9825632 | 0.009613332 |  |  | 884460 | 0.9890341 | 0.8678712 | 0.01530374 | 0.9773927 | 0.008383828 | 0.9773885 | 0.009534694
|  |  | 317292 | 1.004026 | 0.9994305 | 0.0006155592 | 0.9999501 | 0.1110222 | 0.9999457 | 0.2182818 |  |  | 541446 | 0.9956763 | 0.9866385 | 0.001150604 | 0.996481 | 0.006329457 | 0.9964847 | 0.005612166 |  |  | 436560 | 0.9852161 | 0.9670213 | 0.003458719 | 0.9881727 | 0.008345518 | 0.988172 | 0.007306295 |  |  | 583980 | 0.9968746 | 0.9150489 | 0.005763688 | 0.9825711 | 0.007437604 | 0.9825659 | 0.009613338 |  |  | 884760 | 0.9867961 | 0.8678712 | 0.01530374 | 0.9774054 | 0.008383339 | 0.9774011 | 0.009534321
|  |  | 317592 | 1.00313 | 0.9994305 | 0.0006155592 | 0.9999501 | 0.1110222 | 0.9999457 | 0.2182818 |  |  | 541746 | 0.9966367 | 0.9866385 | 0.001150604 | 0.9964818 | 0.006329478 | 0.9964855 | 0.00561214 |  |  | 436860 | 0.9852161 | 0.9670213 | 0.003458719 | 0.9881874 | 0.008345162 | 0.9881868 | 0.007305825 |  |  | 584280 | 0.9968746 | 0.9150489 | 0.005763688 | 0.9825739 | 0.007437594 | 0.9825686 | 0.009613343 |  |  | 885060 | 0.9890341 | 0.8678712 | 0.01530374 | 0.977418 | 0.008382851 | 0.9774137 | 0.009533949
|  |  | 317892 | 1.00313 | 0.9994305 | 0.0006155592 | 0.9999501 | 0.1110222 | 0.9999457 | 0.2182818 |  |  | 542046 | 0.9956763 | 0.9866385 | 0.001150604 | 0.9964826 | 0.006329499 | 0.9964863 | 0.005612115 |  |  | 437160 | 0.9841371 | 0.9670213 | 0.003458719 | 0.9882021 | 0.008344806 | 0.9882014 | 0.007305354 |  |  | 584580 | 0.9985561 | 0.9150489 | 0.005763688 | 0.9825766 | 0.007437585 | 0.9825713 | 0.009613349 |  |  | 885360 | 0.9800823 | 0.8678712 | 0.01530374 | 0.9774306 | 0.008382363 | 0.9774264 | 0.009533577
|  |  | 318192 | 1.00313 | 0.9994305 | 0.0006155592 | 0.9999501 | 0.1110222 | 0.9999457 | 0.2182818 |  |  | 542346 | 0.9956763 | 0.9866385 | 0.001150604 | 0.9964834 | 0.00632952 | 0.9964871 | 0.005612089 |  |  | 437460 | 0.9852161 | 0.9670213 | 0.003458719 | 0.9882168 | 0.00834445 | 0.9882161 | 0.007304885 |  |  | 584880 | 0.9985561 | 0.9150489 | 0.005763688 | 0.9825793 | 0.007437576 | 0.982574 | 0.009613355 |  |  | 885660 | 0.9890341 | 0.8678712 | 0.01530374 | 0.9774432 | 0.008381876 | 0.9774389 | 0.009533206
|  |  | 318492 | 1.00313 | 0.9994305 | 0.0006155592 | 0.9999501 | 0.1110222 | 0.9999457 | 0.2182818 |  |  | 542646 | 0.9947158 | 0.9866385 | 0.001150604 | 0.9964842 | 0.006329541 | 0.9964879 | 0.005612064 |  |  | 437760 | 0.9852161 | 0.9670213 | 0.003458719 | 0.9882314 | 0.008344094 | 0.9882308 | 0.007304416 |  |  | 585180 | 0.9985561 | 0.9150489 | 0.005763688 | 0.9825819 | 0.007437568 | 0.9825767 | 0.009613361 |  |  | 885960 | 0.9890341 | 0.8678712 | 0.01530374 | 0.9774558 | 0.00838139 | 0.9774515 | 0.009532836
|  |  | 318792 | 1.004026 | 0.9994305 | 0.0006155592 | 0.9999501 | 0.1110222 | 0.9999457 | 0.2182818 |  |  | 542946 | 0.9947158 | 0.9866385 | 0.001150604 | 0.996485 | 0.006329562 | 0.9964887 | 0.005612039 |  |  | 438060 | 0.9852161 | 0.9670213 | 0.003458719 | 0.9882461 | 0.00834374 | 0.9882454 | 0.007303948 |  |  | 585480 | 1.000238 | 0.9150489 | 0.005763688 | 0.9825846 | 0.007437559 | 0.9825793 | 0.009613366 |  |  | 886260 | 0.9845582 | 0.8678712 | 0.01530374 | 0.9774683 | 0.008380904 | 0.9774641 | 0.009532466
|  |  | 319092 | 1.00313 | 0.9994305 | 0.0006155592 | 0.9999501 | 0.1110222 | 0.9999457 | 0.2182818 |  |  | 543246 | 0.9947158 | 0.9866385 | 0.001150604 | 0.9964858 | 0.006329583 | 0.9964895 | 0.005612014 |  |  | 438360 | 0.9862951 | 0.9670213 | 0.003458719 | 0.9882607 | 0.008343385 | 0.98826 | 0.00730348 |  |  | 585780 | 0.9985561 | 0.9150489 | 0.005763688 | 0.9825873 | 0.00743755 | 0.982582 | 0.009613372 |  |  | 886560 | 0.9890341 | 0.8678712 | 0.01530374 | 0.9774809 | 0.008380419 | 0.9774766 | 0.009532096
|  |  | 319392 | 1.00313 | 0.9994305 | 0.0006155592 | 0.9999501 | 0.1110222 | 0.9999457 | 0.2182818 |  |  | 543546 | 0.9937554 | 0.9866385 | 0.001150604 | 0.9964866 | 0.006329603 | 0.9964903 | 0.005611989 |  |  | 438660 | 0.9852161 | 0.9670213 | 0.003458719 | 0.9882752 | 0.008343031 | 0.9882746 | 0.007303013 |  |  | 586080 | 1.001919 | 0.9150489 | 0.005763688 | 0.98259 | 0.007437542 | 0.9825847 | 0.009613378 |  |  | 886860 | 0.9867961 | 0.8678712 | 0.01530374 | 0.9774934 | 0.008379935 | 0.9774891 | 0.009531728
|  |  | 319692 | 1.002234 | 0.9994305 | 0.0006155592 | 0.9999501 | 0.1110222 | 0.9999457 | 0.2182818 |  |  | 543846 | 0.9947158 | 0.9866385 | 0.001150604 | 0.9964874 | 0.006329624 | 0.9964911 | 0.005611964 |  |  | 438960 | 0.9830581 | 0.9670213 | 0.003458719 | 0.9882898 | 0.008342677 | 0.9882891 | 0.007302546 |  |  | 586380 | 0.9985561 | 0.9150489 | 0.005763688 | 0.9825926 | 0.007437533 | 0.9825873 | 0.009613384 |  |  | 887160 | 0.9867961 | 0.8678712 | 0.01530374 | 0.9775059 | 0.008379451 | 0.9775017 | 0.00953136
|  |  | 319992 | 1.002234 | 0.9994305 | 0.0006155592 | 0.9999501 | 0.1110222 | 0.9999457 | 0.2182818 |  |  | 544146 | 0.9966367 | 0.9866385 | 0.001150604 | 0.9964881 | 0.006329645 | 0.9964919 | 0.00561194 |  |  | 439260 | 0.9862951 | 0.9670213 | 0.003458719 | 0.9883043 | 0.008342324 | 0.9883036 | 0.00730208 |  |  | 586680 | 0.9985561 | 0.9150489 | 0.005763688 | 0.9825953 | 0.007437525 | 0.98259 | 0.00961339 |  |  | 887460 | 0.9890341 | 0.8678712 | 0.01530374 | 0.9775184 | 0.008378969 | 0.9775142 | 0.009530992
|  |  | 320292 | 1.00313 | 0.9994305 | 0.0006155592 | 0.9999501 | 0.1110222 | 0.9999457 | 0.2182818 |  |  | 544446 | 0.9956763 | 0.9866385 | 0.001150604 | 0.9964889 | 0.006329666 | 0.9964927 | 0.005611916 |  |  | 439560 | 0.9841371 | 0.9670213 | 0.003458719 | 0.9883188 | 0.008341972 | 0.9883181 | 0.007301615 |  |  | 586980 | 0.9985561 | 0.9150489 | 0.005763688 | 0.9825979 | 0.007437517 | 0.9825926 | 0.009613396 |  |  | 887760 | 0.9867961 | 0.8678712 | 0.01530374 | 0.9775309 | 0.008378486 | 0.9775267 | 0.009530625
|  |  | 320592 | 1.00313 | 0.9994305 | 0.0006155592 | 0.9999501 | 0.1110222 | 0.9999457 | 0.2182818 |  |  | 544746 | 0.9947158 | 0.9866385 | 0.001150604 | 0.9964897 | 0.006329687 | 0.9964935 | 0.005611891 |  |  | 439860 | 0.9852161 | 0.9670213 | 0.003458719 | 0.9883333 | 0.008341619 | 0.9883326 | 0.00730115 |  |  | 587280 | 0.9985561 | 0.9150489 | 0.005763688 | 0.9826005 | 0.007437509 | 0.9825953 | 0.009613402 |  |  | 888060 | 0.9890341 | 0.8678712 | 0.01530374 | 0.9775434 | 0.008378005 | 0.9775391 | 0.009530259
|  |  | 320892 | 1.004026 | 0.9994305 | 0.0006155592 | 0.9999501 | 0.1110222 | 0.9999457 | 0.2182818 |  |  | 545046 | 0.9956763 | 0.9866385 | 0.001150604 | 0.9964905 | 0.006329707 | 0.9964943 | 0.005611867 |  |  | 440160 | 0.9862951 | 0.9670213 | 0.003458719 | 0.9883478 | 0.008341267 | 0.9883471 | 0.007300686 |  |  | 587580 | 0.9985561 | 0.9150489 | 0.005763688 | 0.9826032 | 0.007437501 | 0.9825979 | 0.009613409 |  |  | 888360 | 0.9845582 | 0.8678712 | 0.01530374 | 0.9775559 | 0.008377524 | 0.9775516 | 0.009529893
|  |  | 321192 | 1.004026 | 0.9994305 | 0.0006155592 | 0.9999501 | 0.1110222 | 0.9999457 | 0.2182818 |  |  | 545346 | 0.9956763 | 0.9866385 | 0.001150604 | 0.9964913 | 0.006329728 | 0.996495 | 0.005611844 |  |  | 440460 | 0.9862951 | 0.9670213 | 0.003458719 | 0.9883622 | 0.008340916 | 0.9883615 | 0.007300222 |  |  | 587880 | 1.001919 | 0.9150489 | 0.005763688 | 0.9826058 | 0.007437493 | 0.9826005 | 0.009613415 |  |  | 888660 | 0.9800823 | 0.8678712 | 0.01530374 | 0.9775683 | 0.008377045 | 0.977564 | 0.009529528
|  |  | 321492 | 1.004026 | 0.9994305 | 0.0006155592 | 0.9999501 | 0.1110222 | 0.9999457 | 0.2182818 |  |  | 545646 | 0.9966367 | 0.9866385 | 0.001150604 | 0.9964921 | 0.006329749 | 0.9964958 | 0.00561182 |  |  | 440760 | 0.9873741 | 0.9670213 | 0.003458719 | 0.9883766 | 0.008340565 | 0.9883759 | 0.007299759 |  |  | 588180 | 1.000238 | 0.9150489 | 0.005763688 | 0.9826084 | 0.007437486 | 0.9826031 | 0.009613421 |  |  | 888960 | 0.99351 | 0.8678712 | 0.01530374 | 0.9775808 | 0.008376565 | 0.9775765 | 0.009529163
|  |  | 321792 | 1.00313 | 0.9994305 | 0.0006155592 | 0.9999501 | 0.1110222 | 0.9999457 | 0.2182818 |  |  | 545946 | 0.9956763 | 0.9866385 | 0.001150604 | 0.9964928 | 0.00632977 | 0.9964966 | 0.005611796 |  |  | 441060 | 0.9841371 | 0.9670213 | 0.003458719 | 0.988391 | 0.008340214 | 0.9883903 | 0.007299297 |  |  | 588480 | 1.000238 | 0.9150489 | 0.005763688 | 0.982611 | 0.007437478 | 0.9826057 | 0.009613428 |  |  | 889260 | 0.9845582 | 0.8678712 | 0.01530374 | 0.9775932 | 0.008376087 | 0.9775889 | 0.009528799
|  |  | 322092 | 1.00313 | 0.9994305 | 0.0006155592 | 0.9999501 | 0.1110222 | 0.9999457 | 0.2182818 |  |  | 546246 | 0.9956763 | 0.9866385 | 0.001150604 | 0.9964936 | 0.006329791 | 0.9964974 | 0.005611773 |  |  | 441360 | 0.9841371 | 0.9670213 | 0.003458719 | 0.9884053 | 0.008339864 | 0.9884047 | 0.007298835 |  |  | 588780 | 1.000238 | 0.9150489 | 0.005763688 | 0.9826136 | 0.00743747 | 0.9826083 | 0.009613434 |  |  | 889560 | 0.991272 | 0.8678712 | 0.01530374 | 0.9776056 | 0.008375609 | 0.9776013 | 0.009528435
|  |  | 322392 | 1.00313 | 0.9994305 | 0.0006155592 | 0.9999501 | 0.1110222 | 0.9999457 | 0.2182818 |  |  | 546546 | 0.9966367 | 0.9866385 | 0.001150604 | 0.9964944 | 0.006329811 | 0.9964982 | 0.00561175 |  |  | 441660 | 0.9830581 | 0.9670213 | 0.003458719 | 0.9884197 | 0.008339515 | 0.988419 | 0.007298374 |  |  | 589080 | 1.000238 | 0.9150489 | 0.005763688 | 0.9826162 | 0.007437463 | 0.9826109 | 0.009613441 |  |  | 889860 | 0.9890341 | 0.8678712 | 0.01530374 | 0.977618 | 0.008375132 | 0.9776137 | 0.009528072
|  |  | 322692 | 1.002234 | 0.9994305 | 0.0006155592 | 0.9999501 | 0.1110222 | 0.9999457 | 0.2182818 |  |  | 546846 | 0.9956763 | 0.9866385 | 0.001150604 | 0.9964952 | 0.006329832 | 0.9964989 | 0.005611727 |  |  | 441960 | 0.9852161 | 0.9670213 | 0.003458719 | 0.988434 | 0.008339166 | 0.9884333 | 0.007297913 |  |  | 589380 | 0.9985561 | 0.9150489 | 0.005763688 | 0.9826188 | 0.007437456 | 0.9826135 | 0.009613447 |  |  | 890160 | 0.9845582 | 0.8678712 | 0.01530374 | 0.9776304 | 0.008374655 | 0.977626 | 0.00952771
|  |  | 322992 | 1.00313 | 0.9994305 | 0.0006155592 | 0.9999501 | 0.1110222 | 0.9999457 | 0.2182818 |  |  | 547146 | 0.9956763 | 0.9866385 | 0.001150604 | 0.9964959 | 0.006329853 | 0.9964997 | 0.005611704 |  |  | 442260 | 0.9852161 | 0.9670213 | 0.003458719 | 0.9884483 | 0.008338817 | 0.9884476 | 0.007297453 |  |  | 589680 | 1.003601 | 0.9150489 | 0.005763688 | 0.9826214 | 0.007437449 | 0.9826161 | 0.009613454 |  |  | 890460 | 0.9890341 | 0.8678712 | 0.01530374 | 0.9776427 | 0.00837418 | 0.9776384 | 0.009527348
|  |  | 323292 | 1.00313 | 0.9994305 | 0.0006155592 | 0.9999501 | 0.1110222 | 0.9999457 | 0.2182818 |  |  | 547446 | 0.9956763 | 0.9866385 | 0.001150604 | 0.9964967 | 0.006329874 | 0.9965005 | 0.005611681 |  |  | 442560 | 0.9862951 | 0.9670213 | 0.003458719 | 0.9884626 | 0.008338468 | 0.9884619 | 0.007296993 |  |  | 589980 | 1.000238 | 0.9150489 | 0.005763688 | 0.9826239 | 0.007437442 | 0.9826186 | 0.009613461 |  |  | 890760 | 0.991272 | 0.8678712 | 0.01530374 | 0.9776551 | 0.008373705 | 0.9776507 | 0.009526987
|  |  | 323592 | 1.00313 | 0.9994305 | 0.0006155592 | 0.9999501 | 0.1110222 | 0.9999457 | 0.2182818 |  |  | 547746 | 0.9947158 | 0.9866385 | 0.001150604 | 0.9964975 | 0.006329895 | 0.9965013 | 0.005611658 |  |  | 442860 | 0.9852161 | 0.9670213 | 0.003458719 | 0.9884768 | 0.008338121 | 0.9884762 | 0.007296534 |  |  | 590280 | 1.000238 | 0.9150489 | 0.005763688 | 0.9826265 | 0.007437435 | 0.9826212 | 0.009613467 |  |  | 891060 | 0.99351 | 0.8678712 | 0.01530374 | 0.9776674 | 0.00837323 | 0.9776631 | 0.009526626
|  |  | 323892 | 1.004026 | 0.9994305 | 0.0006155592 | 0.9999501 | 0.1110222 | 0.9999457 | 0.2182818 |  |  | 548046 | 0.9966367 | 0.9866385 | 0.001150604 | 0.9964982 | 0.006329915 | 0.996502 | 0.005611636 |  |  | 443160 | 0.9830581 | 0.9670213 | 0.003458719 | 0.988491 | 0.008337773 | 0.9884904 | 0.007296076 |  |  | 590580 | 1.003601 | 0.9150489 | 0.005763688 | 0.9826291 | 0.007437428 | 0.9826237 | 0.009613474 |  |  | 891360 | 0.991272 | 0.8678712 | 0.01530374 | 0.9776797 | 0.008372757 | 0.9776754 | 0.009526266
|  |  | 324192 | 1.004026 | 0.9994305 | 0.0006155592 | 0.9999501 | 0.1110222 | 0.9999457 | 0.2182818 |  |  | 548346 | 0.9956763 | 0.9866385 | 0.001150604 | 0.996499 | 0.006329936 | 0.9965028 | 0.005611613 |  |  | 443460 | 0.9841371 | 0.9670213 | 0.003458719 | 0.9885052 | 0.008337426 | 0.9885046 | 0.007295618 |  |  | 590880 | 1.000238 | 0.9150489 | 0.005763688 | 0.9826316 | 0.007437421 | 0.9826263 | 0.009613481 |  |  | 891660 | 0.9845582 | 0.8678712 | 0.01530374 | 0.977692 | 0.008372284 | 0.9776877 | 0.009525906
|  |  | 324492 | 1.00313 | 0.9994305 | 0.0006155592 | 0.9999501 | 0.1110222 | 0.9999457 | 0.2182818 |  |  | 548646 | 0.9947158 | 0.9866385 | 0.001150604 | 0.9964997 | 0.006329957 | 0.9965035 | 0.005611591 |  |  | 443760 | 0.9841371 | 0.9670213 | 0.003458719 | 0.9885194 | 0.00833708 | 0.9885188 | 0.007295161 |  |  | 591180 | 1.003601 | 0.9150489 | 0.005763688 | 0.9826342 | 0.007437415 | 0.9826288 | 0.009613488 |  |  | 891960 | 0.9890341 | 0.8678712 | 0.01530374 | 0.9777043 | 0.008371811 | 0.9777 | 0.009525547
|  |  | 324792 | 1.00313 | 0.9994305 | 0.0006155592 | 0.9999501 | 0.1110222 | 0.9999457 | 0.2182818 |  |  | 548946 | 0.9956763 | 0.9866385 | 0.001150604 | 0.9965005 | 0.006329978 | 0.9965043 | 0.005611569 |  |  | 444060 | 0.9841371 | 0.9670213 | 0.003458719 | 0.9885336 | 0.008336734 | 0.9885329 | 0.007294704 |  |  | 591480 | 1.003601 | 0.9150489 | 0.005763688 | 0.9826367 | 0.007437408 | 0.9826314 | 0.009613495 |  |  | 892260 | 0.991272 | 0.8678712 | 0.01530374 | 0.9777166 | 0.00837134 | 0.9777123 | 0.009525189
|  |  | 325092 | 1.004026 | 0.9994305 | 0.0006155592 | 0.9999501 | 0.1110222 | 0.9999457 | 0.2182818 |  |  | 549246 | 0.9956763 | 0.9866385 | 0.001150604 | 0.9965013 | 0.006329999 | 0.9965051 | 0.005611547 |  |  | 444360 | 0.9862951 | 0.9670213 | 0.003458719 | 0.9885477 | 0.008336388 | 0.9885471 | 0.007294248 |  |  | 591780 | 1.000238 | 0.9150489 | 0.005763688 | 0.9826392 | 0.007437402 | 0.9826339 | 0.009613502 |  |  | 892560 | 0.9890341 | 0.8678712 | 0.01530374 | 0.9777289 | 0.008370869 | 0.9777245 | 0.009524831
|  |  | 325392 | 1.002234 | 0.9994305 | 0.0006155592 | 0.9999501 | 0.1110222 | 0.9999457 | 0.2182818 |  |  | 549546 | 0.9956763 | 0.9866385 | 0.001150604 | 0.996502 | 0.006330019 | 0.9965058 | 0.005611525 |  |  | 444660 | 0.9862951 | 0.9670213 | 0.003458719 | 0.9885618 | 0.008336043 | 0.9885612 | 0.007293793 |  |  | 592080 | 1.005282 | 0.9150489 | 0.005763688 | 0.9826418 | 0.007437395 | 0.9826364 | 0.009613509 |  |  | 892860 | 0.9823203 | 0.8678712 | 0.01530374 | 0.9777411 | 0.008370399 | 0.9777368 | 0.009524473
|  |  | 325692 | 1.002234 | 0.9994305 | 0.0006155592 | 0.9999501 | 0.1110222 | 0.9999457 | 0.2182818 |  |  | 549846 | 0.9956763 | 0.9866385 | 0.001150604 | 0.9965028 | 0.00633004 | 0.9965066 | 0.005611504 |  |  | 444960 | 0.9852161 | 0.9670213 | 0.003458719 | 0.9885759 | 0.008335698 | 0.9885753 | 0.007293338 |  |  | 592380 | 1.003601 | 0.9150489 | 0.005763688 | 0.9826443 | 0.007437389 | 0.9826389 | 0.009613516 |  |  | 893160 | 0.9867961 | 0.8678712 | 0.01530374 | 0.9777534 | 0.008369929 | 0.977749 | 0.009524117
|  |  | 325992 | 1.001338 | 0.9994305 | 0.0006155592 | 0.9999501 | 0.1110222 | 0.9999457 | 0.2182818 |  |  | 550146 | 0.9947158 | 0.9866385 | 0.001150604 | 0.9965035 | 0.006330061 | 0.9965073 | 0.005611482 |  |  | 445260 | 0.9862951 | 0.9670213 | 0.003458719 | 0.98859 | 0.008335354 | 0.9885893 | 0.007292884 |  |  | 592680 | 1.001919 | 0.9150489 | 0.005763688 | 0.9826468 | 0.007437383 | 0.9826414 | 0.009613524 |  |  | 893460 | 0.991272 | 0.8678712 | 0.01530374 | 0.9777656 | 0.008369461 | 0.9777612 | 0.00952376
|  |  | 326292 | 1.00313 | 0.9994305 | 0.0006155592 | 0.9999501 | 0.1110222 | 0.9999457 | 0.2182818 |  |  | 550446 | 0.9947158 | 0.9866385 | 0.001150604 | 0.9965043 | 0.006330081 | 0.9965081 | 0.005611461 |  |  | 445560 | 0.9841371 | 0.9670213 | 0.003458719 | 0.988604 | 0.00833501 | 0.9886034 | 0.00729243 |  |  | 592980 | 1.001919 | 0.9150489 | 0.005763688 | 0.9826493 | 0.007437377 | 0.9826439 | 0.009613531 |  |  | 893760 | 1.000224 | 0.8678712 | 0.01530374 | 0.9777778 | 0.008368993 | 0.9777734 | 0.009523405
|  |  | 326592 | 1.002234 | 0.9994305 | 0.0006155592 | 0.9999501 | 0.1110222 | 0.9999457 | 0.2182818 |  |  | 550746 | 0.9966367 | 0.9866385 | 0.001150604 | 0.996505 | 0.006330102 | 0.9965088 | 0.00561144 |  |  | 445860 | 0.9841371 | 0.9670213 | 0.003458719 | 0.988618 | 0.008334666 | 0.9886174 | 0.007291977 |  |  | 593280 | 1.000238 | 0.9150489 | 0.005763688 | 0.9826518 | 0.007437371 | 0.9826464 | 0.009613538 |  |  | 894060 | 0.9890341 | 0.8678712 | 0.01530374 | 0.97779 | 0.008368525 | 0.9777856 | 0.00952305
|  |  | 326892 | 1.004026 | 0.9994305 | 0.0006155592 | 0.9999501 | 0.1110222 | 0.9999457 | 0.2182818 |  |  | 551046 | 0.9956763 | 0.9866385 | 0.001150604 | 0.9965057 | 0.006330123 | 0.9965096 | 0.005611419 |  |  | 446160 | 0.9852161 | 0.9670213 | 0.003458719 | 0.988632 | 0.008334324 | 0.9886314 | 0.007291525 |  |  | 593580 | 1.001919 | 0.9150489 | 0.005763688 | 0.9826543 | 0.007437365 | 0.9826489 | 0.009613545 |  |  | 894360 | 0.991272 | 0.8678712 | 0.01530374 | 0.9778022 | 0.008368059 | 0.9777978 | 0.009522695
|  |  | 327192 | 1.002234 | 0.9994305 | 0.0006155592 | 0.9999501 | 0.1110222 | 0.9999457 | 0.2182818 |  |  | 551346 | 0.9966367 | 0.9866385 | 0.001150604 | 0.9965065 | 0.006330144 | 0.9965103 | 0.005611398 |  |  | 446460 | 0.9862951 | 0.9670213 | 0.003458719 | 0.988646 | 0.008333981 | 0.9886454 | 0.007291073 |  |  | 593880 | 1.005282 | 0.9150489 | 0.005763688 | 0.9826567 | 0.00743736 | 0.9826514 | 0.009613553 |  |  | 894660 | 0.9890341 | 0.8678712 | 0.01530374 | 0.9778144 | 0.008367593 | 0.9778099 | 0.009522341
|  |  | 327492 | 1.002234 | 0.9994305 | 0.0006155592 | 0.9999501 | 0.1110222 | 0.9999457 | 0.2182818 |  |  | 551646 | 0.9966367 | 0.9866385 | 0.001150604 | 0.9965072 | 0.006330164 | 0.9965111 | 0.005611377 |  |  | 446760 | 0.9862951 | 0.9670213 | 0.003458719 | 0.9886599 | 0.008333639 | 0.9886593 | 0.007290622 |  |  | 594180 | 1.001919 | 0.9150489 | 0.005763688 | 0.9826592 | 0.007437354 | 0.9826539 | 0.00961356 |  |  | 894960 | 0.9867961 | 0.8678712 | 0.01530374 | 0.9778265 | 0.008367127 | 0.9778221 | 0.009521988
|  |  | 327792 | 1.004026 | 0.9994305 | 0.0006155592 | 0.9999501 | 0.1110222 | 0.9999457 | 0.2182818 |  |  | 551946 | 0.9947158 | 0.9866385 | 0.001150604 | 0.996508 | 0.006330185 | 0.9965118 | 0.005611356 |  |  | 447060 | 0.9852161 | 0.9670213 | 0.003458719 | 0.9886739 | 0.008333297 | 0.9886732 | 0.007290171 |  |  | 594480 | 1.003601 | 0.9150489 | 0.005763688 | 0.9826617 | 0.007437349 | 0.9826563 | 0.009613568 |  |  | 895260 | 0.9890341 | 0.8678712 | 0.01530374 | 0.9778387 | 0.008366663 | 0.9778342 | 0.009521635
|  |  | 328092 | 1.002234 | 0.9994305 | 0.0006155592 | 0.9999501 | 0.1110222 | 0.9999457 | 0.2182818 |  |  | 552246 | 0.9956763 | 0.9866385 | 0.001150604 | 0.9965087 | 0.006330206 | 0.9965125 | 0.005611336 |  |  | 447360 | 0.9852161 | 0.9670213 | 0.003458719 | 0.9886878 | 0.008332956 | 0.9886871 | 0.007289721 |  |  | 594780 | 1.000238 | 0.9150489 | 0.005763688 | 0.9826642 | 0.007437343 | 0.9826588 | 0.009613575 |  |  | 895560 | 0.9890341 | 0.8678712 | 0.01530374 | 0.9778508 | 0.008366199 | 0.9778464 | 0.009521282
|  |  | 328392 | 1.002234 | 0.9994305 | 0.0006155592 | 0.9999501 | 0.1110222 | 0.9999457 | 0.2182818 |  |  | 552546 | 0.9947158 | 0.9866385 | 0.001150604 | 0.9965094 | 0.006330226 | 0.9965133 | 0.005611315 |  |  | 447660 | 0.9841371 | 0.9670213 | 0.003458719 | 0.9887017 | 0.008332616 | 0.988701 | 0.007289272 |  |  | 595080 | 1.000238 | 0.9150489 | 0.005763688 | 0.9826666 | 0.007437338 | 0.9826613 | 0.009613583 |  |  | 895860 | 0.99351 | 0.8678712 | 0.01530374 | 0.9778629 | 0.008365736 | 0.9778585 | 0.009520931
|  |  | 328692 | 1.00313 | 0.9994305 | 0.0006155592 | 0.9999501 | 0.1110222 | 0.9999457 | 0.2182818 |  |  | 552846 | 0.9947158 | 0.9866385 | 0.001150604 | 0.9965102 | 0.006330247 | 0.996514 | 0.005611295 |  |  | 447960 | 0.9841371 | 0.9670213 | 0.003458719 | 0.9887155 | 0.008332275 | 0.9887149 | 0.007288823 |  |  | 595380 | 1.001919 | 0.9150489 | 0.005763688 | 0.9826691 | 0.007437333 | 0.9826637 | 0.009613591 |  |  | 896160 | 0.991272 | 0.8678712 | 0.01530374 | 0.977875 | 0.008365273 | 0.9778706 | 0.009520579
|  |  | 328992 | 1.00313 | 0.9994305 | 0.0006155592 | 0.9999501 | 0.1110222 | 0.9999457 | 0.2182818 |  |  | 553146 | 0.9956763 | 0.9866385 | 0.001150604 | 0.9965109 | 0.006330268 | 0.9965148 | 0.005611275 |  |  | 448260 | 0.9852161 | 0.9670213 | 0.003458719 | 0.9887294 | 0.008331936 | 0.9887287 | 0.007288374 |  |  | 595680 | 1.000238 | 0.9150489 | 0.005763688 | 0.9826715 | 0.007437328 | 0.9826661 | 0.009613598 |  |  | 896460 | 0.9867961 | 0.8678712 | 0.01530374 | 0.9778871 | 0.008364811 | 0.9778826 | 0.009520229
|  |  | 329292 | 1.004026 | 0.9994305 | 0.0006155592 | 0.9999501 | 0.1110222 | 0.9999457 | 0.2182818 |  |  | 553446 | 0.9956763 | 0.9866385 | 0.001150604 | 0.9965116 | 0.006330288 | 0.9965155 | 0.005611255 |  |  | 448560 | 0.9841371 | 0.9670213 | 0.003458719 | 0.9887432 | 0.008331596 | 0.9887425 | 0.007287927 |  |  | 595980 | 1.005282 | 0.9150489 | 0.005763688 | 0.9826739 | 0.007437322 | 0.9826686 | 0.009613606 |  |  | 896760 | 0.9845582 | 0.8678712 | 0.01530374 | 0.9778992 | 0.00836435 | 0.9778947 | 0.009519879
|  |  | 329592 | 1.00313 | 0.9994305 | 0.0006155592 | 0.9999501 | 0.1110222 | 0.9999457 | 0.2182818 |  |  | 553746 | 0.9956763 | 0.9866385 | 0.001150604 | 0.9965123 | 0.006330309 | 0.9965162 | 0.005611235 |  |  | 448860 | 0.9841371 | 0.9670213 | 0.003458719 | 0.988757 | 0.008331258 | 0.9887563 | 0.00728748 |  |  | 596280 | 1.001919 | 0.9150489 | 0.005763688 | 0.9826764 | 0.007437318 | 0.982671 | 0.009613614 |  |  | 897060 | 0.9867961 | 0.8678712 | 0.01530374 | 0.9779112 | 0.008363889 | 0.9779067 | 0.009519529
|  |  | 329892 | 1.00313 | 0.9994305 | 0.0006155592 | 0.9999501 | 0.1110222 | 0.9999457 | 0.2182818 |  |  | 554046 | 0.9956763 | 0.9866385 | 0.001150604 | 0.9965131 | 0.00633033 | 0.9965169 | 0.005611216 |  |  | 449160 | 0.9862951 | 0.9670213 | 0.003458719 | 0.9887707 | 0.008330919 | 0.9887701 | 0.007287033 |  |  | 596580 | 1.001919 | 0.9150489 | 0.005763688 | 0.9826788 | 0.007437313 | 0.9826734 | 0.009613622 |  |  | 897360 | 0.9890341 | 0.8678712 | 0.01530374 | 0.9779233 | 0.00836343 | 0.9779188 | 0.00951918
|  |  | 330192 | 1.002234 | 0.9994305 | 0.0006155592 | 0.9999501 | 0.1110222 | 0.9999457 | 0.2182818 |  |  | 554346 | 0.9956763 | 0.9866385 | 0.001150604 | 0.9965138 | 0.00633035 | 0.9965177 | 0.005611196 |  |  | 449460 | 0.9852161 | 0.9670213 | 0.003458719 | 0.9887845 | 0.008330581 | 0.9887839 | 0.007286587 |  |  | 596880 | 1.005282 | 0.9150489 | 0.005763688 | 0.9826812 | 0.007437308 | 0.9826758 | 0.00961363 |  |  | 897660 | 0.991272 | 0.8678712 | 0.01530374 | 0.9779353 | 0.00836297 | 0.9779308 | 0.009518832
|  |  | 330492 | 1.002234 | 0.9994305 | 0.0006155592 | 0.9999501 | 0.1110222 | 0.9999457 | 0.2182818 |  |  | 554646 | 0.9956763 | 0.9866385 | 0.001150604 | 0.9965145 | 0.006330371 | 0.9965184 | 0.005611177 |  |  | 449760 | 0.9862951 | 0.9670213 | 0.003458719 | 0.9887982 | 0.008330244 | 0.9887976 | 0.007286142 |  |  | 597180 | 0.9985561 | 0.9150489 | 0.005763688 | 0.9826836 | 0.007437303 | 0.9826782 | 0.009613638 |  |  | 897960 | 0.991272 | 0.8678712 | 0.01530374 | 0.9779473 | 0.008362512 | 0.9779428 | 0.009518484
|  |  | 330792 | 1.00313 | 0.9994305 | 0.0006155592 | 0.9999501 | 0.1110222 | 0.9999457 | 0.2182818 |  |  | 554946 | 0.9956763 | 0.9866385 | 0.001150604 | 0.9965152 | 0.006330392 | 0.9965191 | 0.005611157 |  |  | 450060 | 0.9841371 | 0.9670213 | 0.003458719 | 0.9888119 | 0.008329907 | 0.9888113 | 0.007285698 |  |  | 597480 | 1.003601 | 0.9150489 | 0.005763688 | 0.982686 | 0.007437299 | 0.9826806 | 0.009613646 |  |  | 898260 | 0.99351 | 0.8678712 | 0.01530374 | 0.9779593 | 0.008362054 | 0.9779548 | 0.009518136
|  |  | 331092 | 1.002234 | 0.9994305 | 0.0006155592 | 0.9999501 | 0.1110222 | 0.9999457 | 0.2182818 |  |  | 555246 | 0.9956763 | 0.9866385 | 0.001150604 | 0.9965159 | 0.006330412 | 0.9965198 | 0.005611138 |  |  | 450360 | 0.9862951 | 0.9670213 | 0.003458719 | 0.9888256 | 0.00832957 | 0.988825 | 0.007285254 |  |  | 597780 | 1.001919 | 0.9150489 | 0.005763688 | 0.9826884 | 0.007437294 | 0.982683 | 0.009613654 |  |  | 898560 | 0.9890341 | 0.8678712 | 0.01530374 | 0.9779713 | 0.008361597 | 0.9779668 | 0.00951779
|  |  | 331392 | 1.004026 | 0.9994305 | 0.0006155592 | 0.9999501 | 0.1110222 | 0.9999457 | 0.2182818 |  |  | 555546 | 0.9956763 | 0.9866385 | 0.001150604 | 0.9965167 | 0.006330433 | 0.9965205 | 0.005611119 |  |  | 450660 | 0.9852161 | 0.9670213 | 0.003458719 | 0.9888393 | 0.008329234 | 0.9888386 | 0.00728481 |  |  | 598080 | 1.003601 | 0.9150489 | 0.005763688 | 0.9826908 | 0.00743729 | 0.9826854 | 0.009613662 |  |  | 898860 | 0.9845582 | 0.8678712 | 0.01530374 | 0.9779833 | 0.008361141 | 0.9779788 | 0.009517443
|  |  | 331692 | 1.004026 | 0.9994305 | 0.0006155592 | 0.9999501 | 0.1110222 | 0.9999457 | 0.2182818 |  |  | 555846 | 0.9956763 | 0.9866385 | 0.001150604 | 0.9965174 | 0.006330454 | 0.9965213 | 0.0056111 |  |  | 450960 | 0.9852161 | 0.9670213 | 0.003458719 | 0.9888529 | 0.008328899 | 0.9888523 | 0.007284367 |  |  | 598380 | 1.001919 | 0.9150489 | 0.005763688 | 0.9826932 | 0.007437286 | 0.9826878 | 0.00961367 |  |  | 899160 | 0.99351 | 0.8678712 | 0.01530374 | 0.9779952 | 0.008360685 | 0.9779907 | 0.009517098
|  |  | 331992 | 1.004026 | 0.9994305 | 0.0006155592 | 0.9999501 | 0.1110222 | 0.9999457 | 0.2182818 |  |  | 556146 | 0.9966367 | 0.9866385 | 0.001150604 | 0.9965181 | 0.006330474 | 0.996522 | 0.005611082 |  |  | 451260 | 0.9852161 | 0.9670213 | 0.003458719 | 0.9888665 | 0.008328563 | 0.9888659 | 0.007283925 |  |  | 598680 | 1.003601 | 0.9150489 | 0.005763688 | 0.9826956 | 0.007437282 | 0.9826902 | 0.009613678 |  |  | 899460 | 0.9845582 | 0.8678712 | 0.01530374 | 0.9780072 | 0.00836023 | 0.9780027 | 0.009516753
|  |  | 332292 | 1.002234 | 0.9994305 | 0.0006155592 | 0.9999501 | 0.1110222 | 0.9999457 | 0.2182818 |  |  | 556446 | 0.9956763 | 0.9866385 | 0.001150604 | 0.9965188 | 0.006330495 | 0.9965227 | 0.005611063 |  |  | 451560 | 0.9852161 | 0.9670213 | 0.003458719 | 0.9888801 | 0.008328229 | 0.9888795 | 0.007283483 |  |  | 598980 | 1.000238 | 0.9150489 | 0.005763688 | 0.9826979 | 0.007437277 | 0.9826925 | 0.009613686 |  |  | 899760 | 0.9867961 | 0.8678712 | 0.01530374 | 0.9780191 | 0.008359776 | 0.9780146 | 0.009516408
|  |  | 332592 | 1.002234 | 0.9994305 | 0.0006155592 | 0.9999501 | 0.1110222 | 0.9999457 | 0.2182818 |  |  | 556746 | 0.9947158 | 0.9866385 | 0.001150604 | 0.9965195 | 0.006330515 | 0.9965234 | 0.005611045 |  |  | 451860 | 0.9852161 | 0.9670213 | 0.003458719 | 0.9888937 | 0.008327895 | 0.9888931 | 0.007283042 |  |  | 599280 | 1.003601 | 0.9150489 | 0.005763688 | 0.9827003 | 0.007437273 | 0.9826949 | 0.009613694 |  |  | 900060 | 0.9890341 | 0.8678712 | 0.01530374 | 0.978031 | 0.008359322 | 0.9780265 | 0.009516064
|  |  | 332892 | 1.00313 | 0.9994305 | 0.0006155592 | 0.9999501 | 0.1110222 | 0.9999457 | 0.2182818 |  |  | 557046 | 0.9937554 | 0.9866385 | 0.001150604 | 0.9965202 | 0.006330536 | 0.9965241 | 0.005611026 |  |  | 452160 | 0.9852161 | 0.9670213 | 0.003458719 | 0.9889072 | 0.008327561 | 0.9889066 | 0.007282602 |  |  | 599580 | 1.003601 | 0.9150489 | 0.005763688 | 0.9827026 | 0.00743727 | 0.9826973 | 0.009613703 |  |  | 900360 | 0.9890341 | 0.8678712 | 0.01530374 | 0.9780429 | 0.008358869 | 0.9780384 | 0.00951572
|  |  | 333192 | 1.004026 | 0.9994305 | 0.0006155592 | 0.9999501 | 0.1110222 | 0.9999457 | 0.2182818 |  |  | 557346 | 0.9956763 | 0.9866385 | 0.001150604 | 0.9965209 | 0.006330556 | 0.9965248 | 0.005611008 |  |  | 452460 | 0.9841371 | 0.9670213 | 0.003458719 | 0.9889208 | 0.008327227 | 0.9889202 | 0.007282162 |  |  | 599880 | 1.003601 | 0.9150489 | 0.005763688 | 0.982705 | 0.007437266 | 0.9826996 | 0.009613711 |  |  | 900660 | 0.9867961 | 0.8678712 | 0.01530374 | 0.9780548 | 0.008358417 | 0.9780503 | 0.009515377
|  |  | 333492 | 1.00313 | 0.9994305 | 0.0006155592 | 0.9999501 | 0.1110222 | 0.9999457 | 0.2182818 |  |  | 557646 | 0.9956763 | 0.9866385 | 0.001150604 | 0.9965216 | 0.006330577 | 0.9965255 | 0.00561099 |  |  | 452760 | 0.9852161 | 0.9670213 | 0.003458719 | 0.9889343 | 0.008326895 | 0.9889337 | 0.007281723 |  |  | 600180 | 1.000238 | 0.9150489 | 0.005763688 | 0.9827073 | 0.007437262 | 0.9827019 | 0.009613719 |  |  | 900960 | 0.9890341 | 0.8678712 | 0.01530374 | 0.9780667 | 0.008357965 | 0.9780622 | 0.009515035
|  |  | 333792 | 1.00313 | 0.9994305 | 0.0006155592 | 0.9999501 | 0.1110222 | 0.9999457 | 0.2182818 |  |  | 557946 | 0.9947158 | 0.9866385 | 0.001150604 | 0.9965223 | 0.006330598 | 0.9965262 | 0.005610972 |  |  | 453060 | 0.9852161 | 0.9670213 | 0.003458719 | 0.9889478 | 0.008326562 | 0.9889471 | 0.007281284 |  |  | 600480 | 1.000238 | 0.9150489 | 0.005763688 | 0.9827097 | 0.007437258 | 0.9827043 | 0.009613728 |  |  | 901260 | 0.9867961 | 0.8678712 | 0.01530374 | 0.9780786 | 0.008357514 | 0.978074 | 0.009514693
|  |  | 334092 | 1.004026 | 0.9994305 | 0.0006155592 | 0.9999501 | 0.1110222 | 0.9999457 | 0.2182818 |  |  | 558246 | 0.9956763 | 0.9866385 | 0.001150604 | 0.996523 | 0.006330618 | 0.9965269 | 0.005610954 |  |  | 453360 | 0.9862951 | 0.9670213 | 0.003458719 | 0.9889612 | 0.00832623 | 0.9889606 | 0.007280846 |  |  | 600780 | 1.000238 | 0.9150489 | 0.005763688 | 0.982712 | 0.007437255 | 0.9827066 | 0.009613736 |  |  | 901560 | 0.9890341 | 0.8678712 | 0.01530374 | 0.9780904 | 0.008357064 | 0.9780859 | 0.009514352
|  |  | 334392 | 1.002234 | 0.9994305 | 0.0006155592 | 0.9999501 | 0.1110222 | 0.9999457 | 0.2182818 |  |  | 558546 | 0.9937554 | 0.9866385 | 0.001150604 | 0.9965237 | 0.006330639 | 0.9965276 | 0.005610936 |  |  | 453660 | 0.9862951 | 0.9670213 | 0.003458719 | 0.9889747 | 0.008325899 | 0.9889741 | 0.007280409 |  |  | 601080 | 1.001919 | 0.9150489 | 0.005763688 | 0.9827143 | 0.007437251 | 0.9827089 | 0.009613745 |  |  | 901860 | 0.9890341 | 0.8678712 | 0.01530374 | 0.9781023 | 0.008356614 | 0.9780977 | 0.009514011
|  |  | 334692 | 1.004026 | 0.9994305 | 0.0006155592 | 0.9999501 | 0.1110222 | 0.9999457 | 0.2182818 |  |  | 558846 | 0.9947158 | 0.9866385 | 0.001150604 | 0.9965244 | 0.006330659 | 0.9965283 | 0.005610919 |  |  | 453960 | 0.9852161 | 0.9670213 | 0.003458719 | 0.9889881 | 0.008325568 | 0.9889875 | 0.007279972 |  |  | 601380 | 1.001919 | 0.9150489 | 0.005763688 | 0.9827166 | 0.007437248 | 0.9827112 | 0.009613753 |  |  | 902160 | 0.9867961 | 0.8678712 | 0.01530374 | 0.9781141 | 0.008356165 | 0.9781095 | 0.009513671
|  |  | 334992 | 1.002234 | 0.9994305 | 0.0006155592 | 0.9999501 | 0.1110222 | 0.9999457 | 0.2182818 |  |  | 559146 | 0.9947158 | 0.9866385 | 0.001150604 | 0.9965251 | 0.00633068 | 0.996529 | 0.005610901 |  |  | 454260 | 0.9852161 | 0.9670213 | 0.003458719 | 0.9890015 | 0.008325237 | 0.9890009 | 0.007279536 |  |  | 601680 | 1.003601 | 0.9150489 | 0.005763688 | 0.982719 | 0.007437245 | 0.9827136 | 0.009613762 |  |  | 902460 | 0.9867961 | 0.8678712 | 0.01530374 | 0.9781259 | 0.008355717 | 0.9781213 | 0.009513331
|  |  | 335292 | 1.00313 | 0.9994305 | 0.0006155592 | 0.9999501 | 0.1110222 | 0.9999457 | 0.2182818 |  |  | 559446 | 0.9956763 | 0.9866385 | 0.001150604 | 0.9965258 | 0.0063307 | 0.9965297 | 0.005610884 |  |  | 454560 | 0.9852161 | 0.9670213 | 0.003458719 | 0.9890148 | 0.008324907 | 0.9890142 | 0.007279101 |  |  | 601980 | 1.001919 | 0.9150489 | 0.005763688 | 0.9827213 | 0.007437241 | 0.9827159 | 0.009613771 |  |  | 902760 | 0.9890341 | 0.8678712 | 0.01530374 | 0.9781377 | 0.008355269 | 0.9781331 | 0.009512992
|  |  | 335592 | 1.00313 | 0.9994305 | 0.0006155592 | 0.9999501 | 0.1110222 | 0.9999457 | 0.2182818 |  |  | 559746 | 0.9956763 | 0.9866385 | 0.001150604 | 0.9965265 | 0.006330721 | 0.9965304 | 0.005610867 |  |  | 454860 | 0.9862951 | 0.9670213 | 0.003458719 | 0.9890282 | 0.008324578 | 0.9890276 | 0.007278666 |  |  | 602280 | 1.005282 | 0.9150489 | 0.005763688 | 0.9827236 | 0.007437238 | 0.9827182 | 0.009613779 |  |  | 903060 | 0.9867961 | 0.8678712 | 0.01530374 | 0.9781495 | 0.008354822 | 0.9781449 | 0.009512653
|  |  | 335892 | 1.00313 | 0.9994305 | 0.0006155592 | 0.9999501 | 0.1110222 | 0.9999457 | 0.2182818 |  |  | 560046 | 0.9956763 | 0.9866385 | 0.001150604 | 0.9965271 | 0.006330741 | 0.9965311 | 0.00561085 |  |  | 455160 | 0.9852161 | 0.9670213 | 0.003458719 | 0.9890415 | 0.008324249 | 0.9890409 | 0.007278231 |  |  | 602580 | 1.003601 | 0.9150489 | 0.005763688 | 0.9827259 | 0.007437235 | 0.9827204 | 0.009613788 |  |  | 903360 | 0.9845582 | 0.8678712 | 0.01530374 | 0.9781613 | 0.008354376 | 0.9781567 | 0.009512315
|  |  | 336192 | 1.00313 | 0.9994305 | 0.0006155592 | 0.9999501 | 0.1110222 | 0.9999457 | 0.2182818 |  |  | 560346 | 0.9956763 | 0.9866385 | 0.001150604 | 0.9965278 | 0.006330761 | 0.9965318 | 0.005610833 |  |  | 455460 | 0.9873741 | 0.9670213 | 0.003458719 | 0.9890548 | 0.00832392 | 0.9890542 | 0.007277798 |  |  | 602880 | 1.005282 | 0.9150489 | 0.005763688 | 0.9827281 | 0.007437232 | 0.9827227 | 0.009613797 |  |  | 903660 | 0.9890341 | 0.8678712 | 0.01530374 | 0.978173 | 0.00835393 | 0.9781684 | 0.009511978
|  |  | 336492 | 1.002234 | 0.9994305 | 0.0006155592 | 0.9999501 | 0.1110222 | 0.9999457 | 0.2182818 |  |  | 560646 | 0.9947158 | 0.9866385 | 0.001150604 | 0.9965285 | 0.006330782 | 0.9965325 | 0.005610816 |  |  | 455760 | 0.9852161 | 0.9670213 | 0.003458719 | 0.9890681 | 0.008323592 | 0.9890675 | 0.007277364 |  |  | 603180 | 1.001919 | 0.9150489 | 0.005763688 | 0.9827304 | 0.007437229 | 0.982725 | 0.009613806 |  |  | 903960 | 0.9957479 | 0.8678712 | 0.01530374 | 0.9781848 | 0.008353485 | 0.9781802 | 0.009511641
|  |  | 336792 | 1.00313 | 0.9994305 | 0.0006155592 | 0.9999501 | 0.1110222 | 0.9999457 | 0.2182818 |  |  | 560946 | 0.9956763 | 0.9866385 | 0.001150604 | 0.9965292 | 0.006330802 | 0.9965331 | 0.005610799 |  |  | 456060 | 0.9873741 | 0.9670213 | 0.003458719 | 0.9890814 | 0.008323264 | 0.9890808 | 0.007276932 |  |  | 603480 | 1.001919 | 0.9150489 | 0.005763688 | 0.9827327 | 0.007437226 | 0.9827273 | 0.009613814 |  |  | 904260 | 0.991272 | 0.8678712 | 0.01530374 | 0.9781965 | 0.008353041 | 0.9781919 | 0.009511304
|  |  | 337092 | 1.002234 | 0.9994305 | 0.0006155592 | 0.9999501 | 0.1110222 | 0.9999457 | 0.2182818 |  |  | 561246 | 0.9956763 | 0.9866385 | 0.001150604 | 0.9965299 | 0.006330823 | 0.9965338 | 0.005610782 |  |  | 456360 | 0.9841371 | 0.9670213 | 0.003458719 | 0.9890947 | 0.008322937 | 0.9890941 | 0.0072765 |  |  | 603780 | 1.000238 | 0.9150489 | 0.005763688 | 0.982735 | 0.007437224 | 0.9827295 | 0.009613823 |  |  | 904560 | 0.991272 | 0.8678712 | 0.01530374 | 0.9782082 | 0.008352597 | 0.9782036 | 0.009510968
|  |  | 337392 | 1.002234 | 0.9994305 | 0.0006155592 | 0.9999501 | 0.1110222 | 0.9999457 | 0.2182818 |  |  | 561546 | 0.9956763 | 0.9866385 | 0.001150604 | 0.9965305 | 0.006330843 | 0.9965345 | 0.005610766 |  |  | 456660 | 0.9841371 | 0.9670213 | 0.003458719 | 0.9891079 | 0.00832261 | 0.9891073 | 0.007276069 |  |  | 604080 | 1.000238 | 0.9150489 | 0.005763688 | 0.9827372 | 0.007437221 | 0.9827318 | 0.009613832 |  |  | 904860 | 0.9957479 | 0.8678712 | 0.01530374 | 0.9782199 | 0.008352154 | 0.9782153 | 0.009510633
|  |  | 337692 | 1.00313 | 0.9994305 | 0.0006155592 | 0.9999501 | 0.1110222 | 0.9999457 | 0.2182818 |  |  | 561846 | 0.9956763 | 0.9866385 | 0.001150604 | 0.9965312 | 0.006330864 | 0.9965352 | 0.005610749 |  |  | 456960 | 0.9841371 | 0.9670213 | 0.003458719 | 0.9891211 | 0.008322284 | 0.9891205 | 0.007275638 |  |  | 604380 | 0.9985561 | 0.9150489 | 0.005763688 | 0.9827395 | 0.007437218 | 0.9827341 | 0.009613841 |  |  | 905160 | 0.991272 | 0.8678712 | 0.01530374 | 0.9782316 | 0.008351712 | 0.978227 | 0.009510298
|  |  | 337992 | 1.004026 | 0.9994305 | 0.0006155592 | 0.9999501 | 0.1110222 | 0.9999457 | 0.2182818 |  |  | 562146 | 0.9966367 | 0.9866385 | 0.001150604 | 0.9965319 | 0.006330884 | 0.9965359 | 0.005610733 |  |  | 457260 | 0.9862951 | 0.9670213 | 0.003458719 | 0.9891343 | 0.008321958 | 0.9891337 | 0.007275208 |  |  | 604680 | 1.000238 | 0.9150489 | 0.005763688 | 0.9827417 | 0.007437216 | 0.9827363 | 0.00961385 |  |  | 905460 | 0.9845582 | 0.8678712 | 0.01530374 | 0.9782433 | 0.00835127 | 0.9782387 | 0.009509964
|  |  | 338292 | 1.00313 | 0.9994305 | 0.0006155592 | 0.9999501 | 0.1110222 | 0.9999457 | 0.2182818 |  |  | 562446 | 0.9966367 | 0.9866385 | 0.001150604 | 0.9965326 | 0.006330904 | 0.9965365 | 0.005610717 |  |  | 457560 | 0.9873741 | 0.9670213 | 0.003458719 | 0.9891474 | 0.008321633 | 0.9891468 | 0.007274779 |  |  | 604980 | 1.001919 | 0.9150489 | 0.005763688 | 0.982744 | 0.007437214 | 0.9827385 | 0.009613859 |  |  | 905760 | 0.9890341 | 0.8678712 | 0.01530374 | 0.978255 | 0.008350829 | 0.9782503 | 0.00950963
|  |  | 338592 | 1.002234 | 0.9994305 | 0.0006155592 | 0.9999501 | 0.1110222 | 0.9999457 | 0.2182818 |  |  | 562746 | 0.9956763 | 0.9866385 | 0.001150604 | 0.9965332 | 0.006330925 | 0.9965372 | 0.005610701 |  |  | 457860 | 0.9862951 | 0.9670213 | 0.003458719 | 0.9891606 | 0.008321308 | 0.98916 | 0.00727435 |  |  | 605280 | 1.003601 | 0.9150489 | 0.005763688 | 0.9827462 | 0.007437211 | 0.9827408 | 0.009613868 |  |  | 906060 | 0.9957479 | 0.8678712 | 0.01530374 | 0.9782666 | 0.008350389 | 0.978262 | 0.009509296
|  |  | 338892 | 1.004026 | 0.9994305 | 0.0006155592 | 0.9999501 | 0.1110222 | 0.9999457 | 0.2182818 |  |  | 563046 | 0.9947158 | 0.9866385 | 0.001150604 | 0.9965339 | 0.006330945 | 0.9965379 | 0.005610685 |  |  | 458160 | 0.9873741 | 0.9670213 | 0.003458719 | 0.9891737 | 0.008320984 | 0.9891731 | 0.007273922 |  |  | 605580 | 1.003601 | 0.9150489 | 0.005763688 | 0.9827484 | 0.007437209 | 0.982743 | 0.009613877 |  |  | 906360 | 0.991272 | 0.8678712 | 0.01530374 | 0.9782782 | 0.008349949 | 0.9782736 | 0.009508964
|  |  | 339192 | 1.004026 | 0.9994305 | 0.0006155592 | 0.9999501 | 0.1110222 | 0.9999457 | 0.2182818 |  |  | 563346 | 0.9966367 | 0.9866385 | 0.001150604 | 0.9965346 | 0.006330965 | 0.9965386 | 0.005610669 |  |  | 458460 | 0.9862951 | 0.9670213 | 0.003458719 | 0.9891868 | 0.00832066 | 0.9891862 | 0.007273494 |  |  | 605880 | 1.000238 | 0.9150489 | 0.005763688 | 0.9827507 | 0.007437207 | 0.9827452 | 0.009613886 |  |  | 906660 | 0.9979859 | 0.8678712 | 0.01530374 | 0.9782899 | 0.00834951 | 0.9782852 | 0.009508632
|  |  | 339492 | 1.00313 | 0.9994305 | 0.0006155592 | 0.9999501 | 0.1110222 | 0.9999457 | 0.2182818 |  |  | 563646 | 0.9956763 | 0.9866385 | 0.001150604 | 0.9965352 | 0.006330986 | 0.9965392 | 0.005610653 |  |  | 458760 | 0.9852161 | 0.9670213 | 0.003458719 | 0.9891999 | 0.008320336 | 0.9891993 | 0.007273067 |  |  | 606180 | 0.9935117 | 0.9150489 | 0.005763688 | 0.9827529 | 0.007437205 | 0.9827474 | 0.009613896 |  |  | 906960 | 0.9890341 | 0.8678712 | 0.01530374 | 0.9783015 | 0.008349072 | 0.9782968 | 0.0095083
|  |  | 339792 | 1.00313 | 0.9994305 | 0.0006155592 | 0.9999501 | 0.1110222 | 0.9999457 | 0.2182818 |  |  | 563946 | 0.9966367 | 0.9866385 | 0.001150604 | 0.9965359 | 0.006331006 | 0.9965399 | 0.005610638 |  |  | 459060 | 0.9809 | 0.9670213 | 0.003458719 | 0.9892129 | 0.008320013 | 0.9892123 | 0.007272641 |  |  | 606480 | 1.000238 | 0.9150489 | 0.005763688 | 0.9827551 | 0.007437203 | 0.9827497 | 0.009613905 |  |  | 907260 | 0.991272 | 0.8678712 | 0.01530374 | 0.9783131 | 0.008348634 | 0.9783084 | 0.009507969
|  |  | 340092 | 1.004026 | 0.9994305 | 0.0006155592 | 0.9999501 | 0.1110222 | 0.9999457 | 0.2182818 |  |  | 564246 | 0.9956763 | 0.9866385 | 0.001150604 | 0.9965366 | 0.006331026 | 0.9965406 | 0.005610622 |  |  | 459360 | 0.9830581 | 0.9670213 | 0.003458719 | 0.9892259 | 0.008319691 | 0.9892254 | 0.007272215 |  |  | 606780 | 1.001919 | 0.9150489 | 0.005763688 | 0.9827573 | 0.007437201 | 0.9827519 | 0.009613914 |  |  | 907560 | 0.991272 | 0.8678712 | 0.01530374 | 0.9783247 | 0.008348197 | 0.97832 | 0.009507638
|  |  | 340392 | 1.004026 | 0.9994305 | 0.0006155592 | 0.9999501 | 0.1110222 | 0.9999457 | 0.2182818 |  |  | 564546 | 0.9966367 | 0.9866385 | 0.001150604 | 0.9965372 | 0.006331047 | 0.9965412 | 0.005610607 |  |  | 459660 | 0.9841371 | 0.9670213 | 0.003458719 | 0.989239 | 0.008319369 | 0.9892384 | 0.00727179 |  |  | 607080 | 1.001919 | 0.9150489 | 0.005763688 | 0.9827595 | 0.007437199 | 0.9827541 | 0.009613923 |  |  | 907860 | 0.9979859 | 0.8678712 | 0.01530374 | 0.9783362 | 0.008347761 | 0.9783316 | 0.009507308
|  |  | 340692 | 1.00313 | 0.9994305 | 0.0006155592 | 0.9999501 | 0.1110222 | 0.9999457 | 0.2182818 |  |  | 564846 | 0.9956763 | 0.9866385 | 0.001150604 | 0.9965379 | 0.006331067 | 0.9965419 | 0.005610592 |  |  | 459960 | 0.9852161 | 0.9670213 | 0.003458719 | 0.9892519 | 0.008319047 | 0.9892514 | 0.007271365 |  |  | 607380 | 0.9985561 | 0.9150489 | 0.005763688 | 0.9827617 | 0.007437197 | 0.9827563 | 0.009613933 |  |  | 908160 | 0.99351 | 0.8678712 | 0.01530374 | 0.9783478 | 0.008347325 | 0.9783431 | 0.009506978
|  |  | 340992 | 1.00313 | 0.9994305 | 0.0006155592 | 0.9999501 | 0.1110222 | 0.9999457 | 0.2182818 |  |  | 565146 | 0.9956763 | 0.9866385 | 0.001150604 | 0.9965385 | 0.006331087 | 0.9965425 | 0.005610577 |  |  | 460260 | 0.9852161 | 0.9670213 | 0.003458719 | 0.9892649 | 0.008318726 | 0.9892643 | 0.007270941 |  |  | 607680 | 1.000238 | 0.9150489 | 0.005763688 | 0.9827639 | 0.007437195 | 0.9827584 | 0.009613942 |  |  | 908460 | 0.991272 | 0.8678712 | 0.01530374 | 0.9783593 | 0.00834689 | 0.9783546 | 0.009506649
|  |  | 341292 | 1.004026 | 0.9994305 | 0.0006155592 | 0.9999501 | 0.1110222 | 0.9999457 | 0.2182818 |  |  | 565446 | 0.9966367 | 0.9866385 | 0.001150604 | 0.9965392 | 0.006331108 | 0.9965432 | 0.005610562 |  |  | 460560 | 0.9852161 | 0.9670213 | 0.003458719 | 0.9892779 | 0.008318406 | 0.9892773 | 0.007270518 |  |  | 607980 | 1.001919 | 0.9150489 | 0.005763688 | 0.9827661 | 0.007437194 | 0.9827606 | 0.009613951 |  |  | 908760 | 0.9979859 | 0.8678712 | 0.01530374 | 0.9783709 | 0.008346456 | 0.9783662 | 0.009506321
|  |  | 341592 | 1.00313 | 0.9994305 | 0.0006155592 | 0.9999501 | 0.1110222 | 0.9999457 | 0.2182818 |  |  | 565746 | 0.9956763 | 0.9866385 | 0.001150604 | 0.9965398 | 0.006331128 | 0.9965439 | 0.005610547 |  |  | 460860 | 0.9852161 | 0.9670213 | 0.003458719 | 0.9892908 | 0.008318085 | 0.9892902 | 0.007270095 |  |  | 608280 | 1.000238 | 0.9150489 | 0.005763688 | 0.9827682 | 0.007437192 | 0.9827628 | 0.009613961 |  |  | 909060 | 0.9890341 | 0.8678712 | 0.01530374 | 0.9783824 | 0.008346022 | 0.9783777 | 0.009505993
|  |  | 341892 | 1.004026 | 0.9994305 | 0.0006155592 | 0.9999501 | 0.1110222 | 0.9999457 | 0.2182818 |  |  | 566046 | 0.9947158 | 0.9866385 | 0.001150604 | 0.9965405 | 0.006331148 | 0.9965445 | 0.005610532 |  |  | 461160 | 0.9852161 | 0.9670213 | 0.003458719 | 0.9893037 | 0.008317766 | 0.9893031 | 0.007269673 |  |  | 608580 | 1.003601 | 0.9150489 | 0.005763688 | 0.9827704 | 0.007437191 | 0.982765 | 0.00961397 |  |  | 909360 | 0.99351 | 0.8678712 | 0.01530374 | 0.9783939 | 0.008345589 | 0.9783892 | 0.009505665
|  |  | 342192 | 1.00313 | 0.9994305 | 0.0006155592 | 0.9999501 | 0.1110222 | 0.9999457 | 0.2182818 |  |  | 566346 | 0.9966367 | 0.9866385 | 0.001150604 | 0.9965411 | 0.006331168 | 0.9965452 | 0.005610517 |  |  | 461460 | 0.9841371 | 0.9670213 | 0.003458719 | 0.9893166 | 0.008317447 | 0.989316 | 0.007269252 |  |  | 608880 | 1.003601 | 0.9150489 | 0.005763688 | 0.9827726 | 0.007437189 | 0.9827671 | 0.00961398 |  |  | 909660 | 0.99351 | 0.8678712 | 0.01530374 | 0.9784054 | 0.008345156 | 0.9784007 | 0.009505338
|  |  | 342492 | 1.00313 | 0.9994305 | 0.0006155592 | 0.9999501 | 0.1110222 | 0.9999457 | 0.2182818 |  |  | 566646 | 0.9956763 | 0.9866385 | 0.001150604 | 0.9965418 | 0.006331188 | 0.9965458 | 0.005610503 |  |  | 461760 | 0.9852161 | 0.9670213 | 0.003458719 | 0.9893295 | 0.008317128 | 0.9893289 | 0.007268831 |  |  | 609180 | 1.000238 | 0.9150489 | 0.005763688 | 0.9827747 | 0.007437188 | 0.9827693 | 0.009613989 |  |  | 909960 | 0.9867961 | 0.8678712 | 0.01530374 | 0.9784169 | 0.008344724 | 0.9784121 | 0.009505012
|  |  | 342792 | 1.002234 | 0.9994305 | 0.0006155592 | 0.9999501 | 0.1110222 | 0.9999457 | 0.2182818 |  |  | 566946 | 0.9966367 | 0.9866385 | 0.001150604 | 0.9965424 | 0.006331209 | 0.9965465 | 0.005610488 |  |  | 462060 | 0.9873741 | 0.9670213 | 0.003458719 | 0.9893423 | 0.00831681 | 0.9893417 | 0.007268411 |  |  | 609480 | 1.000238 | 0.9150489 | 0.005763688 | 0.9827769 | 0.007437186 | 0.9827714 | 0.009613999 |  |  | 910260 | 0.991272 | 0.8678712 | 0.01530374 | 0.9784283 | 0.008344293 | 0.9784236 | 0.009504686
|  |  | 343092 | 1.002234 | 0.9994305 | 0.0006155592 | 0.9999501 | 0.1110222 | 0.9999457 | 0.2182818 |  |  | 567246 | 0.9956763 | 0.9866385 | 0.001150604 | 0.9965431 | 0.006331229 | 0.9965471 | 0.005610474 |  |  | 462360 | 0.9852161 | 0.9670213 | 0.003458719 | 0.9893551 | 0.008316492 | 0.9893546 | 0.007267991 |  |  | 609780 | 0.9985561 | 0.9150489 | 0.005763688 | 0.982779 | 0.007437185 | 0.9827736 | 0.009614008 |  |  | 910560 | 0.991272 | 0.8678712 | 0.01530374 | 0.9784398 | 0.008343863 | 0.9784351 | 0.009504361
|  |  | 343392 | 1.00313 | 0.9994305 | 0.0006155592 | 0.9999501 | 0.1110222 | 0.9999457 | 0.2182818 |  |  | 567546 | 0.9966367 | 0.9866385 | 0.001150604 | 0.9965437 | 0.006331249 | 0.9965478 | 0.00561046 |  |  | 462660 | 0.9852161 | 0.9670213 | 0.003458719 | 0.9893679 | 0.008316175 | 0.9893674 | 0.007267572 |  |  | 610080 | 0.9968746 | 0.9150489 | 0.005763688 | 0.9827812 | 0.007437184 | 0.9827757 | 0.009614018 |  |  | 910860 | 0.9957479 | 0.8678712 | 0.01530374 | 0.9784512 | 0.008343433 | 0.9784465 | 0.009504036
|  |  | 343692 | 1.004922 | 0.9994305 | 0.0006155592 | 0.9999501 | 0.1110222 | 0.9999457 | 0.2182818 |  |  | 567846 | 0.9956763 | 0.9866385 | 0.001150604 | 0.9965444 | 0.006331269 | 0.9965484 | 0.005610446 |  |  | 462960 | 0.9841371 | 0.9670213 | 0.003458719 | 0.9893807 | 0.008315858 | 0.9893802 | 0.007267154 |  |  | 610380 | 0.9968746 | 0.9150489 | 0.005763688 | 0.9827833 | 0.007437183 | 0.9827779 | 0.009614027 |  |  | 911160 | 0.991272 | 0.8678712 | 0.01530374 | 0.9784626 | 0.008343004 | 0.9784579 | 0.009503711602
|  |  | 343992 | 1.002234 | 0.9994305 | 0.0006155592 | 0.9999501 | 0.1110222 | 0.9999457 | 0.2182818 |  |  | 568146 | 0.9947158 | 0.9866385 | 0.001150604 | 0.996545 | 0.006331289 | 0.996549 | 0.005610432 |  |  | 463260 | 0.9862951 | 0.9670213 | 0.003458719 | 0.9893935 | 0.008315542 | 0.9893929 | 0.007266736 |  |  | 610680 | 1.001919 | 0.9150489 | 0.005763688 | 0.9827854 | 0.007437182 | 0.98278 | 0.009614037 |  |  | 911460 | 0.9957479 | 0.8678712 | 0.01530374 | 0.9784741 | 0.008342575 | 0.9784693 | 0.009503388
|  |  | 344292 | 1.002234 | 0.9994305 | 0.0006155592 | 0.9999501 | 0.1110222 | 0.9999457 | 0.2182818 |  |  | 568446 | 0.9975972 | 0.9866385 | 0.001150604 | 0.9965456 | 0.006331309 | 0.9965497 | 0.005610418 |  |  | 463560 | 0.9852161 | 0.9670213 | 0.003458719 | 0.9894062 | 0.008315226 | 0.9894057 | 0.007266319 |  |  | 610980 | 1.003601 | 0.9150489 | 0.005763688 | 0.9827876 | 0.007437181 | 0.9827821 | 0.009614047 |  |  | 911760 | 1.000224 | 0.8678712 | 0.01530374 | 0.9784855 | 0.008342147 | 0.9784807 | 0.009503065
|  |  | 344592 | 1.004026 | 0.9994305 | 0.0006155592 | 0.9999501 | 0.1110222 | 0.9999457 | 0.2182818 |  |  | 568746 | 0.9956763 | 0.9866385 | 0.001150604 | 0.9965463 | 0.006331329 | 0.9965503 | 0.005610404 |  |  | 463860 | 0.9852161 | 0.9670213 | 0.003458719 | 0.9894189 | 0.008314911 | 0.9894184 | 0.007265902 |  |  | 611280 | 1.000238 | 0.9150489 | 0.005763688 | 0.9827897 | 0.00743718 | 0.9827842 | 0.009614056 |  |  | 912060 | 0.9979859 | 0.8678712 | 0.01530374 | 0.9784968 | 0.00834172 | 0.9784921 | 0.009502742
|  |  | 344892 | 1.004026 | 0.9994305 | 0.0006155592 | 0.9999501 | 0.1110222 | 0.9999457 | 0.2182818 |  |  | 569046 | 0.9956763 | 0.9866385 | 0.001150604 | 0.9965469 | 0.00633135 | 0.996551 | 0.00561039 |  |  | 464160 | 0.9862951 | 0.9670213 | 0.003458719 | 0.9894316 | 0.008314596 | 0.9894311 | 0.007265486 |  |  | 611580 | 1.001919 | 0.9150489 | 0.005763688 | 0.9827918 | 0.007437179 | 0.9827863 | 0.009614066 |  |  | 912360 | 0.9979859 | 0.8678712 | 0.01530374 | 0.9785082 | 0.008341293 | 0.9785035 | 0.00950242
|  |  | 345192 | 1.00313 | 0.9994305 | 0.0006155592 | 0.9999501 | 0.1110222 | 0.9999457 | 0.2182818 |  |  | 569346 | 0.9956763 | 0.9866385 | 0.001150604 | 0.9965475 | 0.00633137 | 0.9965516 | 0.005610376 |  |  | 464460 | 0.9852161 | 0.9670213 | 0.003458719 | 0.9894443 | 0.008314281 | 0.9894438 | 0.007265071 |  |  | 611880 | 0.9985561 | 0.9150489 | 0.005763688 | 0.9827939 | 0.007437179 | 0.9827884 | 0.009614076 |  |  | 912660 | 0.9890341 | 0.8678712 | 0.01530374 | 0.9785196 | 0.008340867 | 0.9785148 | 0.009502098
|  |  | 345492 | 1.002234 | 0.9994305 | 0.0006155592 | 0.9999501 | 0.1110222 | 0.9999457 | 0.2182818 |  |  | 569646 | 0.9937554 | 0.9866385 | 0.001150604 | 0.9965482 | 0.00633139 | 0.9965522 | 0.005610363 |  |  | 464760 | 0.9862951 | 0.9670213 | 0.003458719 | 0.989457 | 0.008313967 | 0.9894564 | 0.007264656 |  |  | 612180 | 1.001919 | 0.9150489 | 0.005763688 | 0.982796 | 0.007437178 | 0.9827905 | 0.009614086 |  |  | 912960 | 0.9867961 | 0.8678712 | 0.01530374 | 0.9785309 | 0.008340442 | 0.9785262 | 0.009501777
|  |  | 345792 | 1.001338 | 0.9994305 | 0.0006155592 | 0.9999501 | 0.1110222 | 0.9999457 | 0.2182818 |  |  | 569946 | 0.9956763 | 0.9866385 | 0.001150604 | 0.9965488 | 0.00633141 | 0.9965529 | 0.00561035 |  |  | 465060 | 0.9862951 | 0.9670213 | 0.003458719 | 0.9894696 | 0.008313654 | 0.9894691 | 0.007264242 |  |  | 612480 | 1.001919 | 0.9150489 | 0.005763688 | 0.9827981 | 0.007437177 | 0.9827926 | 0.009614096 |  |  | 913260 | 0.991272 | 0.8678712 | 0.01530374 | 0.9785423 | 0.008340017 | 0.9785375 | 0.009501456
|  |  | 346092 | 1.00313 | 0.9994305 | 0.0006155592 | 0.9999501 | 0.1110222 | 0.9999457 | 0.2182818 |  |  | 570246 | 0.9947158 | 0.9866385 | 0.001150604 | 0.9965494 | 0.00633143 | 0.9965535 | 0.005610336 |  |  | 465360 | 0.9852161 | 0.9670213 | 0.003458719 | 0.9894822 | 0.008313341 | 0.9894817 | 0.007263829 |  |  | 612780 | 1.000238 | 0.9150489 | 0.005763688 | 0.9828002 | 0.007437177 | 0.9827947 | 0.009614105 |  |  | 913560 | 0.9957479 | 0.8678712 | 0.01530374 | 0.9785536 | 0.008339593 | 0.9785488 | 0.009501136
|  |  | 346392 | 1.002234 | 0.9994305 | 0.0006155592 | 0.9999501 | 0.1110222 | 0.9999457 | 0.2182818 |  |  | 570546 | 0.9956763 | 0.9866385 | 0.001150604 | 0.99655 | 0.00633145 | 0.9965541 | 0.005610323 |  |  | 465660 | 0.9862951 | 0.9670213 | 0.003458719 | 0.9894948 | 0.008313029 | 0.9894943 | 0.007263416 |  |  | 613080 | 1.001919 | 0.9150489 | 0.005763688 | 0.9828023 | 0.007437176 | 0.9827968 | 0.009614115 |  |  | 913860 | 0.991272 | 0.8678712 | 0.01530374 | 0.9785649 | 0.00833917 | 0.9785601 | 0.009500816
|  |  | 346692 | 1.002234 | 0.9994305 | 0.0006155592 | 0.9999501 | 0.1110222 | 0.9999457 | 0.2182818 |  |  | 570846 | 0.9966367 | 0.9866385 | 0.001150604 | 0.9965507 | 0.00633147 | 0.9965547 | 0.00561031 |  |  | 465960 | 0.9862951 | 0.9670213 | 0.003458719 | 0.9895074 | 0.008312717 | 0.9895069 | 0.007263004 |  |  | 613380 | 1.000238 | 0.9150489 | 0.005763688 | 0.9828044 | 0.007437176 | 0.9827989 | 0.009614125 |  |  | 914160 | 0.9957479 | 0.8678712 | 0.01530374 | 0.9785762 | 0.008338747 | 0.9785714 | 0.009500497
|  |  | 346992 | 1.00313 | 0.9994305 | 0.0006155592 | 0.9999501 | 0.1110222 | 0.9999457 | 0.2182818 |  |  | 571146 | 0.9956763 | 0.9866385 | 0.001150604 | 0.9965513 | 0.00633149 | 0.9965554 | 0.005610297 |  |  | 466260 | 0.9841371 | 0.9670213 | 0.003458719 | 0.98952 | 0.008312405 | 0.9895194 | 0.007262592 |  |  | 613680 | 1.001919 | 0.9150489 | 0.005763688 | 0.9828064 | 0.007437176 | 0.9828009 | 0.009614135 |  |  | 914460 | 0.9979859 | 0.8678712 | 0.01530374 | 0.9785875 | 0.008338325 | 0.9785827 | 0.009500178
|  |  | 347292 | 1.002234 | 0.9994305 | 0.0006155592 | 0.9999501 | 0.1110222 | 0.9999457 | 0.2182818 |  |  | 571446 | 0.9947158 | 0.9866385 | 0.001150604 | 0.9965519 | 0.00633151 | 0.996556 | 0.005610284 |  |  | 466560 | 0.9862951 | 0.9670213 | 0.003458719 | 0.9895325 | 0.008312094 | 0.989532 | 0.007262182 |  |  | 613980 | 1.003601 | 0.9150489 | 0.005763688 | 0.9828085 | 0.007437175 | 0.982803 | 0.009614145 |  |  | 914760 | 0.991272 | 0.8678712 | 0.01530374 | 0.9785987 | 0.008337903 | 0.9785939 | 0.00949986
|  |  | 347592 | 1.002234 | 0.9994305 | 0.0006155592 | 0.9999501 | 0.1110222 | 0.9999457 | 0.2182818 |  |  | 571746 | 0.9956763 | 0.9866385 | 0.001150604 | 0.9965525 | 0.00633153 | 0.9965566 | 0.005610271 |  |  | 466860 | 0.9862951 | 0.9670213 | 0.003458719 | 0.989545 | 0.008311784 | 0.9895445 | 0.007261771 | [12 empty] | 915060 | 0.9979859 | 0.8678712 | 0.01530374 | 0.97861 | 0.008337482 | 0.9786052 | 0.009499543
|  |  | 347892 | 1.00313 | 0.9994305 | 0.0006155592 | 0.9999501 | 0.1110222 | 0.9999457 | 0.2182818 |  |  | 572046 | 0.9966367 | 0.9866385 | 0.001150604 | 0.9965531 | 0.00633155 | 0.9965572 | 0.005610259 |  |  | 467160 | 0.9884531 | 0.9670213 | 0.003458719 | 0.9895575 | 0.008311474 | 0.989557 | 0.007261361 | [12 empty] | 915360 | 0.9957479 | 0.8678712 | 0.01530374 | 0.9786212 | 0.008337062 | 0.9786164 | 0.009499225
|  |  | 348192 | 1.00313 | 0.9994305 | 0.0006155592 | 0.9999501 | 0.1110222 | 0.9999457 | 0.2182818 |  |  | 572346 | 0.9966367 | 0.9866385 | 0.001150604 | 0.9965538 | 0.00633157 | 0.9965578 | 0.005610246 |  |  | 467460 | 0.9873741 | 0.9670213 | 0.003458719 | 0.98957 | 0.008311164 | 0.9895695 | 0.007260952 | [12 empty] | 915660 | 0.9957479 | 0.8678712 | 0.01530374 | 0.9786325 | 0.008336643 | 0.9786277 | 0.009498909
|  |  | 348492 | 1.00313 | 0.9994305 | 0.0006155592 | 0.9999501 | 0.1110222 | 0.9999457 | 0.2182818 |  |  | 572646 | 0.9966367 | 0.9866385 | 0.001150604 | 0.9965544 | 0.00633159 | 0.9965585 | 0.005610234 |  |  | 467760 | 0.9884531 | 0.9670213 | 0.003458719 | 0.9895825 | 0.008310855 | 0.9895819 | 0.007260544 | [12 empty] | 915960 | 0.99351 | 0.8678712 | 0.01530374 | 0.9786437 | 0.008336224 | 0.9786389 | 0.009498593
|  |  | 348792 | 1.00313 | 0.9994305 | 0.0006155592 | 0.9999501 | 0.1110222 | 0.9999457 | 0.2182818 |  |  | 572946 | 0.9966367 | 0.9866385 | 0.001150604 | 0.996555 | 0.006331609 | 0.9965591 | 0.005610221 |  |  | 468060 | 0.9862951 | 0.9670213 | 0.003458719 | 0.9895949 | 0.008310546 | 0.9895944 | 0.007260136 | [12 empty] | 916260 | 0.9979859 | 0.8678712 | 0.01530374 | 0.9786549 | 0.008335805 | 0.9786501 | 0.009498277
|  |  | 349092 | 1.00313 | 0.9994305 | 0.0006155592 | 0.9999501 | 0.1110222 | 0.9999457 | 0.2182818 |  |  | 573246 | 0.9966367 | 0.9866385 | 0.001150604 | 0.9965556 | 0.006331629 | 0.9965597 | 0.005610209 |  |  | 468360 | 0.9862951 | 0.9670213 | 0.003458719 | 0.9896073 | 0.008310238 | 0.9896068 | 0.007259729 | [12 empty] | 916560 | 0.99351 | 0.8678712 | 0.01530374 | 0.9786661 | 0.008335388 | 0.9786613 | 0.009497962
|  |  | 349392 | 1.00313 | 0.9994305 | 0.0006155592 | 0.9999501 | 0.1110222 | 0.9999457 | 0.2182818 |  |  | 573546 | 0.9975972 | 0.9866385 | 0.001150604 | 0.9965562 | 0.006331649 | 0.9965603 | 0.005610197 |  |  | 468660 | 0.9862951 | 0.9670213 | 0.003458719 | 0.9896197 | 0.008309931 | 0.9896192 | 0.007259322 | [12 empty] | 916860 | 0.991272 | 0.8678712 | 0.01530374 | 0.9786773 | 0.00833497 | 0.9786724 | 0.009497648
|  |  | 349692 | 1.00313 | 0.9994305 | 0.0006155592 | 0.9999501 | 0.1110222 | 0.9999457 | 0.2182818 |  |  | 573846 | 0.9956763 | 0.9866385 | 0.001150604 | 0.9965568 | 0.006331669 | 0.9965609 | 0.005610185 |  |  | 468960 | 0.9862951 | 0.9670213 | 0.003458719 | 0.9896321 | 0.008309623 | 0.9896315 | 0.007258916 | [12 empty] | 917160 | 0.9890341 | 0.8678712 | 0.01530374 | 0.9786884 | 0.008334554 | 0.9786836 | 0.009497334
|  |  | 349992 | 1.00313 | 0.9994305 | 0.0006155592 | 0.9999501 | 0.1110222 | 0.9999457 | 0.2182818 |  |  | 574146 | 0.9966367 | 0.9866385 | 0.001150604 | 0.9965574 | 0.006331689 | 0.9965615 | 0.005610173 |  |  | 469260 | 0.9852161 | 0.9670213 | 0.003458719 | 0.9896444 | 0.008309317 | 0.9896439 | 0.007258511 | [12 empty] | 917460 | 0.991272 | 0.8678712 | 0.01530374 | 0.9786996 | 0.008334138 | 0.9786947 | 0.00949702
|  |  | 350292 | 1.00313 | 0.9994305 | 0.0006155592 | 0.9999501 | 0.1110222 | 0.9999457 | 0.2182818 |  |  | 574446 | 0.9966367 | 0.9866385 | 0.001150604 | 0.996558 | 0.006331709 | 0.9965621 | 0.005610161 |  |  | 469560 | 0.9884531 | 0.9670213 | 0.003458719 | 0.9896568 | 0.008309011 | 0.9896562 | 0.007258106 | [12 empty] | 917760 | 0.99351 | 0.8678712 | 0.01530374 | 0.9787107 | 0.008333723 | 0.9787059 | 0.009496707
|  |  | 350592 | 1.00313 | 0.9994305 | 0.0006155592 | 0.9999501 | 0.1110222 | 0.9999457 | 0.2182818 |  |  | 574746 | 0.9956763 | 0.9866385 | 0.001150604 | 0.9965586 | 0.006331728 | 0.9965627 | 0.005610149 |  |  | 469860 | 0.9873741 | 0.9670213 | 0.003458719 | 0.9896691 | 0.008308705 | 0.9896686 | 0.007257702 | [12 empty] | 918060 | 0.99351 | 0.8678712 | 0.01530374 | 0.9787219 | 0.008333309 | 0.978717 | 0.009496395
|  |  | 350892 | 1.004922 | 0.9994305 | 0.0006155592 | 0.9999501 | 0.1110222 | 0.9999457 | 0.2182818 |  |  | 575046 | 0.9966367 | 0.9866385 | 0.001150604 | 0.9965592 | 0.006331748 | 0.9965633 | 0.005610137 |  |  | 470160 | 0.9873741 | 0.9670213 | 0.003458719 | 0.9896814 | 0.0083084 | 0.9896809 | 0.007257299 | [12 empty] | 918360 | 0.9957479 | 0.8678712 | 0.01530374 | 0.978733 | 0.008332895 | 0.9787281 | 0.009496083
|  |  | 351192 | 1.004026 | 0.9994305 | 0.0006155592 | 0.9999501 | 0.1110222 | 0.9999457 | 0.2182818 |  |  | 575346 | 0.9947158 | 0.9866385 | 0.001150604 | 0.9965598 | 0.006331768 | 0.9965639 | 0.005610126 |  |  | 470460 | 0.9873741 | 0.9670213 | 0.003458719 | 0.9896937 | 0.008308095 | 0.9896931 | 0.007256896 | [12 empty] | 918660 | 0.9979859 | 0.8678712 | 0.01530374 | 0.9787441 | 0.008332481 | 0.9787392 | 0.009495771
|  |  | 351492 | 1.002234 | 0.9994305 | 0.0006155592 | 0.9999501 | 0.1110222 | 0.9999457 | 0.2182818 |  |  | 575646 | 0.9947158 | 0.9866385 | 0.001150604 | 0.9965604 | 0.006331788 | 0.9965645 | 0.005610114 |  |  | 470760 | 0.9862951 | 0.9670213 | 0.003458719 | 0.9897059 | 0.008307791 | 0.9897054 | 0.007256493 | [12 empty] | 918960 | 1.000224 | 0.8678712 | 0.01530374 | 0.9787552 | 0.008332069 | 0.9787503 | 0.00949546
|  |  | 351792 | 1.002234 | 0.9994305 | 0.0006155592 | 0.9999501 | 0.1110222 | 0.9999457 | 0.2182818 |  |  | 575946 | 0.9956763 | 0.9866385 | 0.001150604 | 0.996561 | 0.006331808 | 0.9965651 | 0.005610103 |  |  | 471060 | 0.9852161 | 0.9670213 | 0.003458719 | 0.9897182 | 0.008307487 | 0.9897176 | 0.007256092 | [12 empty] | 919260 | 0.9979859 | 0.8678712 | 0.01530374 | 0.9787663 | 0.008331657 | 0.9787614 | 0.00949515
|  |  | 352092 | 1.00313 | 0.9994305 | 0.0006155592 | 0.9999501 | 0.1110222 | 0.9999457 | 0.2182818 |  |  | 576246 | 0.9966367 | 0.9866385 | 0.001150604 | 0.9965616 | 0.006331827 | 0.9965657 | 0.005610091 |  |  | 471360 | 0.9862951 | 0.9670213 | 0.003458719 | 0.9897304 | 0.008307184 | 0.9897298 | 0.007255691 | [12 empty] | 919560 | 0.991272 | 0.8678712 | 0.01530374 | 0.9787773 | 0.008331245 | 0.9787724 | 0.00949484
|  |  | 352392 | 1.00313 | 0.9994305 | 0.0006155592 | 0.9999501 | 0.1110222 | 0.9999457 | 0.2182818 |  |  | 576546 | 0.9956763 | 0.9866385 | 0.001150604 | 0.9965622 | 0.006331847 | 0.9965663 | 0.00561008 |  |  | 471660 | 0.9873741 | 0.9670213 | 0.003458719 | 0.9897426 | 0.008306881 | 0.989742 | 0.00725529 | [12 empty] | 919860 | 0.9890341 | 0.8678712 | 0.01530374 | 0.9787884 | 0.008330834 | 0.9787835 | 0.00949453
|  |  | 352692 | 1.004026 | 0.9994305 | 0.0006155592 | 0.9999501 | 0.1110222 | 0.9999457 | 0.2182818 |  |  | 576846 | 0.9966367 | 0.9866385 | 0.001150604 | 0.9965628 | 0.006331867 | 0.9965669 | 0.005610069 |  |  | 471960 | 0.9873741 | 0.9670213 | 0.003458719 | 0.9897547 | 0.008306578 | 0.9897542 | 0.007254891 | [12 empty] | 920160 | 0.9979859 | 0.8678712 | 0.01530374 | 0.9787994 | 0.008330424 | 0.9787945 | 0.009494221
|  |  | 352992 | 1.00313 | 0.9994305 | 0.0006155592 | 0.9999501 | 0.1110222 | 0.9999457 | 0.2182818 |  |  | 577146 | 0.9956763 | 0.9866385 | 0.001150604 | 0.9965634 | 0.006331886 | 0.9965675 | 0.005610058 |  |  | 472260 | 0.9873741 | 0.9670213 | 0.003458719 | 0.9897669 | 0.008306277 | 0.9897664 | 0.007254491 | [12 empty] | 920460 | 0.99351 | 0.8678712 | 0.01530374 | 0.9788104 | 0.008330015 | 0.9788055 | 0.009493913
|  |  | 353292 | 1.002234 | 0.9994305 | 0.0006155592 | 0.9999501 | 0.1110222 | 0.9999457 | 0.2182818 |  |  | 577446 | 0.9956763 | 0.9866385 | 0.001150604 | 0.996564 | 0.006331906 | 0.9965681 | 0.005610047 |  |  | 472560 | 0.9873741 | 0.9670213 | 0.003458719 | 0.989779 | 0.008305975 | 0.9897785 | 0.007254093 | [12 empty] | 920760 | 1.002462 | 0.8678712 | 0.01530374 | 0.9788215 | 0.008329606 | 0.9788166 | 0.009493605
|  |  | 353592 | 1.001338 | 0.9994305 | 0.0006155592 | 0.9999501 | 0.1110222 | 0.9999457 | 0.2182818 |  |  | 577746 | 0.9966367 | 0.9866385 | 0.001150604 | 0.9965646 | 0.006331926 | 0.9965687 | 0.005610036 |  |  | 472860 | 0.9852161 | 0.9670213 | 0.003458719 | 0.9897912 | 0.008305674 | 0.9897906 | 0.007253695 | [12 empty] | 921060 | 0.9957479 | 0.8678712 | 0.01530374 | 0.9788325 | 0.008329198 | 0.9788276 | 0.009493297
|  |  | 353892 | 1.002234 | 0.9994305 | 0.0006155592 | 0.9999501 | 0.1110222 | 0.9999457 | 0.2182818 |  |  | 578046 | 0.9966367 | 0.9866385 | 0.001150604 | 0.9965651 | 0.006331945 | 0.9965693 | 0.005610025 |  |  | 473160 | 0.9862951 | 0.9670213 | 0.003458719 | 0.9898033 | 0.008305374 | 0.9898027 | 0.007253298 | [12 empty] | 921360 | 0.991272 | 0.8678712 | 0.01530374 | 0.9788435 | 0.00832879 | 0.9788385 | 0.00949299
|  |  | 354192 | 1.00313 | 0.9994305 | 0.0006155592 | 0.9999501 | 0.1110222 | 0.9999457 | 0.2182818 |  |  | 578346 | 0.9966367 | 0.9866385 | 0.001150604 | 0.9965657 | 0.006331965 | 0.9965699 | 0.005610014 |  |  | 473460 | 0.9852161 | 0.9670213 | 0.003458719 | 0.9898153 | 0.008305074 | 0.9898148 | 0.007252901 | [12 empty] | 921660 | 0.9979859 | 0.8678712 | 0.01530374 | 0.9788544 | 0.008328383 | 0.9788495 | 0.009492684
|  |  | 354492 | 1.00313 | 0.9994305 | 0.0006155592 | 0.9999501 | 0.1110222 | 0.9999457 | 0.2182818 |  |  | 578646 | 0.9975972 | 0.9866385 | 0.001150604 | 0.9965663 | 0.006331984 | 0.9965705 | 0.005610004 |  |  | 473760 | 0.9873741 | 0.9670213 | 0.003458719 | 0.9898274 | 0.008304775 | 0.9898269 | 0.007252505 | [12 empty] | 921960 | 0.9979859 | 0.8678712 | 0.01530374 | 0.9788654 | 0.008327976 | 0.9788605 | 0.009492378
|  |  | 354792 | 1.00313 | 0.9994305 | 0.0006155592 | 0.9999501 | 0.1110222 | 0.9999457 | 0.2182818 |  |  | 578946 | 0.9985577 | 0.9866385 | 0.001150604 | 0.9965669 | 0.006332004 | 0.9965711 | 0.005609993 |  |  | 474060 | 0.9873741 | 0.9670213 | 0.003458719 | 0.9898394 | 0.008304476 | 0.9898389 | 0.00725211 | [12 empty] | 922260 | 0.99351 | 0.8678712 | 0.01530374 | 0.9788764 | 0.008327571 | 0.9788714 | 0.009492072
|  |  | 355092 | 1.00313 | 0.9994305 | 0.0006155592 | 0.9999501 | 0.1110222 | 0.9999457 | 0.2182818 |  |  | 579246 | 0.9966367 | 0.9866385 | 0.001150604 | 0.9965675 | 0.006332024 | 0.9965716 | 0.005609983 |  |  | 474360 | 0.9884531 | 0.9670213 | 0.003458719 | 0.9898515 | 0.008304177 | 0.9898509 | 0.007251715 | [12 empty] | 922560 | 0.9957479 | 0.8678712 | 0.01530374 | 0.9788873 | 0.008327165 | 0.9788823 | 0.009491767
|  |  | 355392 | 1.002234 | 0.9994305 | 0.0006155592 | 0.9999501 | 0.1110222 | 0.9999457 | 0.2182818 |  |  | 579546 | 0.9975972 | 0.9866385 | 0.001150604 | 0.9965681 | 0.006332043 | 0.9965722 | 0.005609973 |  |  | 474660 | 0.9862951 | 0.9670213 | 0.003458719 | 0.9898635 | 0.00830388 | 0.9898629 | 0.007251321 | [12 empty] | 922860 | 0.9957479 | 0.8678712 | 0.01530374 | 0.9788982 | 0.008326761 | 0.9788933 | 0.009491463
|  |  | 355692 | 1.004026 | 0.9994305 | 0.0006155592 | 0.9999501 | 0.1110222 | 0.9999457 | 0.2182818 |  |  | 579846 | 0.9975972 | 0.9866385 | 0.001150604 | 0.9965686 | 0.006332063 | 0.9965728 | 0.005609962 |  |  | 474960 | 0.9873741 | 0.9670213 | 0.003458719 | 0.9898754 | 0.008303582 | 0.9898749 | 0.007250927 | [12 empty] | 923160 | 0.9890341 | 0.8678712 | 0.01530374 | 0.9789091 | 0.008326357 | 0.9789042 | 0.009491159
|  |  | 355992 | 1.00313 | 0.9994305 | 0.0006155592 | 0.9999501 | 0.1110222 | 0.9999457 | 0.2182818 |  |  | 580146 | 0.9966367 | 0.9866385 | 0.001150604 | 0.9965692 | 0.006332082 | 0.9965734 | 0.005609952 |  |  | 475260 | 0.9884531 | 0.9670213 | 0.003458719 | 0.9898874 | 0.008303285 | 0.9898869 | 0.007250534 | [12 empty] | 923460 | 0.9957479 | 0.8678712 | 0.01530374 | 0.97892 | 0.008325954 | 0.9789151 | 0.009490855
|  |  | 356292 | 1.00313 | 0.9994305 | 0.0006155592 | 0.9999501 | 0.1110222 | 0.9999457 | 0.2182818 |  |  | 580446 | 0.9975972 | 0.9866385 | 0.001150604 | 0.9965698 | 0.006332102 | 0.9965739 | 0.005609942 |  |  | 475560 | 0.9873741 | 0.9670213 | 0.003458719 | 0.9898993 | 0.008302989 | 0.9898988 | 0.007250142 | [12 empty] | 923760 | 0.99351 | 0.8678712 | 0.01530374 | 0.9789309 | 0.008325551 | 0.978926 | 0.009490552
|  |  | 356592 | 1.004026 | 0.9994305 | 0.0006155592 | 0.9999501 | 0.1110222 | 0.9999457 | 0.2182818 |  |  | 580746 | 0.9956763 | 0.9866385 | 0.001150604 | 0.9965703 | 0.006332121 | 0.9965745 | 0.005609932 |  |  | 475860 | 0.9873741 | 0.9670213 | 0.003458719 | 0.9899113 | 0.008302693 | 0.9899108 | 0.00724975 | [12 empty] | 924060 | 0.9979859 | 0.8678712 | 0.01530374 | 0.9789418 | 0.008325149 | 0.9789368 | 0.00949025
|  |  | 356892 | 1.004922 | 0.9994305 | 0.0006155592 | 0.9999501 | 0.1110222 | 0.9999457 | 0.2182818 |  |  | 581046 | 0.9966367 | 0.9866385 | 0.001150604 | 0.9965709 | 0.006332141 | 0.9965751 | 0.005609922 |  |  | 476160 | 0.9873741 | 0.9670213 | 0.003458719 | 0.9899232 | 0.008302397 | 0.9899227 | 0.007249359 | [12 empty] | 924360 | 0.9979859 | 0.8678712 | 0.01530374 | 0.9789527 | 0.008324747 | 0.9789477 | 0.009489948
|  |  | 357192 | 1.004026 | 0.9994305 | 0.0006155592 | 0.9999501 | 0.1110222 | 0.9999457 | 0.2182818 |  |  | 581346 | 0.9966367 | 0.9866385 | 0.001150604 | 0.9965715 | 0.00633216 | 0.9965757 | 0.005609912 |  |  | 476460 | 0.9852161 | 0.9670213 | 0.003458719 | 0.9899351 | 0.008302102 | 0.9899346 | 0.007248969 | [12 empty] | 924660 | 1.002462 | 0.8678712 | 0.01530374 | 0.9789635 | 0.008324346 | 0.9789585 | 0.009489646
|  |  | 357492 | 1.00313 | 0.9994305 | 0.0006155592 | 0.9999501 | 0.1110222 | 0.9999457 | 0.2182818 |  |  | 581646 | 0.9966367 | 0.9866385 | 0.001150604 | 0.9965721 | 0.006332179 | 0.9965762 | 0.005609903 |  |  | 476760 | 0.9852161 | 0.9670213 | 0.003458719 | 0.9899469 | 0.008301808 | 0.9899464 | 0.007248579 | [12 empty] | 924960 | 0.99351 | 0.8678712 | 0.01530374 | 0.9789744 | 0.008323946 | 0.9789694 | 0.009489345
|  |  | 357792 | 1.00313 | 0.9994305 | 0.0006155592 | 0.9999501 | 0.1110222 | 0.9999457 | 0.2182818 |  |  | 581946 | 0.9966367 | 0.9866385 | 0.001150604 | 0.9965726 | 0.006332199 | 0.9965768 | 0.005609893 |  |  | 477060 | 0.9852161 | 0.9670213 | 0.003458719 | 0.9899588 | 0.008301514 | 0.9899583 | 0.00724819 | [12 empty] | 925260 | 0.9979859 | 0.8678712 | 0.01530374 | 0.9789852 | 0.008323546 | 0.9789802 | 0.009489044
|  |  | 358092 | 1.00313 | 0.9994305 | 0.0006155592 | 0.9999501 | 0.1110222 | 0.9999457 | 0.2182818 |  |  | 582246 | 0.9956763 | 0.9866385 | 0.001150604 | 0.9965732 | 0.006332218 | 0.9965774 | 0.005609883 |  |  | 477360 | 0.9852161 | 0.9670213 | 0.003458719 | 0.9899706 | 0.00830122 | 0.9899701 | 0.007247801 | [12 empty] | 925560 | 1.002462 | 0.8678712 | 0.01530374 | 0.978996 | 0.008323147 | 0.978991 | 0.009488744
|  |  | 358392 | 1.00313 | 0.9994305 | 0.0006155592 | 0.9999501 | 0.1110222 | 0.9999457 | 0.2182818 |  |  | 582546 | 0.9956763 | 0.9866385 | 0.001150604 | 0.9965737 | 0.006332237 | 0.9965779 | 0.005609874 |  |  | 477660 | 0.9873741 | 0.9670213 | 0.003458719 | 0.9899824 | 0.008300927 | 0.9899819 | 0.007247413 | [12 empty] | 925860 | 1.002462 | 0.8678712 | 0.01530374 | 0.9790068 | 0.008322749 | 0.9790018 | 0.009488445
|  |  | 358692 | 1.00313 | 0.9994305 | 0.0006155592 | 0.9999501 | 0.1110222 | 0.9999457 | 0.2182818 |  |  | 582846 | 0.9956763 | 0.9866385 | 0.001150604 | 0.9965743 | 0.006332257 | 0.9965785 | 0.005609864 |  |  | 477960 | 0.9873741 | 0.9670213 | 0.003458719 | 0.9899942 | 0.008300634 | 0.9899937 | 0.007247026 | [12 empty] | 926160 | 1.002462 | 0.8678712 | 0.01530374 | 0.9790176 | 0.008322351 | 0.9790126 | 0.009488146
|  |  | 358992 | 1.00313 | 0.9994305 | 0.0006155592 | 0.9999501 | 0.1110222 | 0.9999457 | 0.2182818 |  |  | 583146 | 0.9956763 | 0.9866385 | 0.001150604 | 0.9965749 | 0.006332276 | 0.9965791 | 0.005609855 |  |  | 478260 | 0.9862951 | 0.9670213 | 0.003458719 | 0.990006 | 0.008300342 | 0.9900055 | 0.007246639 | [12 empty] | 926460 | 1.000224 | 0.8678712 | 0.01530374 | 0.9790284 | 0.008321954 | 0.9790234 | 0.009487847
|  |  | 359292 | 1.001338 | 0.9994305 | 0.0006155592 | 0.9999501 | 0.1110222 | 0.9999457 | 0.2182818 |  |  | 583446 | 0.9966367 | 0.9866385 | 0.001150604 | 0.9965754 | 0.006332295 | 0.9965796 | 0.005609846 |  |  | 478560 | 0.9873741 | 0.9670213 | 0.003458719 | 0.9900177 | 0.008300051 | 0.9900172 | 0.007246253 | [12 empty] | 926760 | 1.000224 | 0.8678712 | 0.01530374 | 0.9790391 | 0.008321557 | 0.9790341 | 0.009487549
|  |  | 359592 | 1.00313 | 0.9994305 | 0.0006155592 | 0.9999501 | 0.1110222 | 0.9999457 | 0.2182818 |  |  | 583746 | 0.9956763 | 0.9866385 | 0.001150604 | 0.996576 | 0.006332315 | 0.9965802 | 0.005609837 |  |  | 478860 | 0.9862951 | 0.9670213 | 0.003458719 | 0.9900294 | 0.00829976 | 0.990029 | 0.007245867 | [12 empty] | 927060 | 0.99351 | 0.8678712 | 0.01530374 | 0.9790499 | 0.008321161 | 0.9790449 | 0.009487251
|  |  | 359892 | 1.002234 | 0.9994305 | 0.0006155592 | 0.9999501 | 0.1110222 | 0.9999457 | 0.2182818 |  |  | 584046 | 0.9966367 | 0.9866385 | 0.001150604 | 0.9965765 | 0.006332334 | 0.9965807 | 0.005609828 |  |  | 479160 | 0.9873741 | 0.9670213 | 0.003458719 | 0.9900412 | 0.008299469 | 0.9900407 | 0.007245483 | [12 empty] | 927360 | 0.991272 | 0.8678712 | 0.01530374 | 0.9790606 | 0.008320766 | 0.9790556 | 0.009486954
|  |  | 360192 | 1.00313 | 0.9994305 | 0.0006155592 | 0.9999501 | 0.1110222 | 0.9999457 | 0.2182818 |  |  | 584346 | 0.9956763 | 0.9866385 | 0.001150604 | 0.9965771 | 0.006332353 | 0.9965813 | 0.005609819 |  |  | 479460 | 0.9830581 | 0.9670213 | 0.003458719 | 0.9900529 | 0.008299179 | 0.9900524 | 0.007245098 | [12 empty] | 927660 | 0.9979859 | 0.8678712 | 0.01530374 | 0.9790714 | 0.008320371 | 0.9790663 | 0.009486658
|  |  | 360492 | 1.00313 | 0.9994305 | 0.0006155592 | 0.9999501 | 0.1110222 | 0.9999457 | 0.2182818 |  |  | 584646 | 0.9966367 | 0.9866385 | 0.001150604 | 0.9965776 | 0.006332372 | 0.9965818 | 0.00560981 |  |  | 479760 | 0.9873741 | 0.9670213 | 0.003458719 | 0.9900645 | 0.008298889 | 0.990064 | 0.007244715 | [12 empty] | 927960 | 0.991272 | 0.8678712 | 0.01530374 | 0.9790821 | 0.008319977 | 0.979077 | 0.009486361
|  |  | 360792 | 1.002234 | 0.9994305 | 0.0006155592 | 0.9999501 | 0.1110222 | 0.9999457 | 0.2182818 |  |  | 584946 | 0.9956763 | 0.9866385 | 0.001150604 | 0.9965782 | 0.006332392 | 0.9965824 | 0.005609801 |  |  | 480060 | 0.9884531 | 0.9670213 | 0.003458719 | 0.9900762 | 0.0082986 | 0.9900757 | 0.007244332 | [12 empty] | 928260 | 0.99351 | 0.8678712 | 0.01530374 | 0.9790928 | 0.008319583 | 0.9790877 | 0.009486066
|  |  | 361092 | 1.00313 | 0.9994305 | 0.0006155592 | 0.9999501 | 0.1110222 | 0.9999457 | 0.2182818 |  |  | 585246 | 0.9966367 | 0.9866385 | 0.001150604 | 0.9965787 | 0.006332411 | 0.996583 | 0.005609792 |  |  | 480360 | 0.9873741 | 0.9670213 | 0.003458719 | 0.9900878 | 0.008298311 | 0.9900873 | 0.007243949 | [12 empty] | 928560 | 0.9957479 | 0.8678712 | 0.01530374 | 0.9791035 | 0.00831919 | 0.9790984 | 0.00948577
|  |  | 361392 | 1.00313 | 0.9994305 | 0.0006155592 | 0.9999501 | 0.1110222 | 0.9999457 | 0.2182818 |  |  | 585546 | 0.9966367 | 0.9866385 | 0.001150604 | 0.9965793 | 0.00633243 | 0.9965835 | 0.005609783 |  |  | 480660 | 0.9884531 | 0.9670213 | 0.003458719 | 0.9900994 | 0.008298023 | 0.990099 | 0.007243568 | [12 empty] | 928860 | 0.9979859 | 0.8678712 | 0.01530374 | 0.9791142 | 0.008318798 | 0.9791091 | 0.009485476
|  |  | 361692 | 1.002234 | 0.9994305 | 0.0006155592 | 0.9999501 | 0.1110222 | 0.9999457 | 0.2182818 |  |  | 585846 | 0.9966367 | 0.9866385 | 0.001150604 | 0.9965798 | 0.006332449 | 0.9965841 | 0.005609775 |  |  | 480960 | 0.9873741 | 0.9670213 | 0.003458719 | 0.990111 | 0.008297735 | 0.9901106 | 0.007243187 | [12 empty] | 929160 | 0.9957479 | 0.8678712 | 0.01530374 | 0.9791248 | 0.008318406 | 0.9791198 | 0.009485182
|  |  | 361992 | 1.004026 | 0.9994305 | 0.0006155592 | 0.9999501 | 0.1110222 | 0.9999457 | 0.2182818 |  |  | 586146 | 0.9975972 | 0.9866385 | 0.001150604 | 0.9965804 | 0.006332468 | 0.9965846 | 0.005609766 |  |  | 481260 | 0.9884531 | 0.9670213 | 0.003458719 | 0.9901226 | 0.008297448 | 0.9901221 | 0.007242806 | [12 empty] | 929460 | 1.000224 | 0.8678712 | 0.01530374 | 0.9791355 | 0.008318015 | 0.9791304 | 0.009484888
|  |  | 362292 | 1.00313 | 0.9994305 | 0.0006155592 | 0.9999501 | 0.1110222 | 0.9999457 | 0.2182818 |  |  | 586446 | 0.9975972 | 0.9866385 | 0.001150604 | 0.9965809 | 0.006332487 | 0.9965851 | 0.005609758 |  |  | 481560 | 0.9873741 | 0.9670213 | 0.003458719 | 0.9901342 | 0.008297161 | 0.9901337 | 0.007242426 | [12 empty] | 929760 | 0.9979859 | 0.8678712 | 0.01530374 | 0.9791461 | 0.008317625 | 0.9791411 | 0.009484595
|  |  | 362592 | 1.00313 | 0.9994305 | 0.0006155592 | 0.9999501 | 0.1110222 | 0.9999457 | 0.2182818 |  |  | 586746 | 0.9966367 | 0.9866385 | 0.001150604 | 0.9965815 | 0.006332507 | 0.9965857 | 0.00560975 |  |  | 481860 | 0.9884531 | 0.9670213 | 0.003458719 | 0.9901457 | 0.008296875 | 0.9901453 | 0.007242047 | [12 empty] | 930060 | 1.000224 | 0.8678712 | 0.01530374 | 0.9791568 | 0.008317235 | 0.9791517 | 0.009484302
|  |  | 362892 | 1.004026 | 0.9994305 | 0.0006155592 | 0.9999501 | 0.1110222 | 0.9999457 | 0.2182818 |  |  | 587046 | 0.9966367 | 0.9866385 | 0.001150604 | 0.996582 | 0.006332526 | 0.9965862 | 0.005609741 |  |  | 482160 | 0.9884531 | 0.9670213 | 0.003458719 | 0.9901573 | 0.008296589 | 0.9901568 | 0.007241668 | [12 empty] | 930360 | 1.000224 | 0.8678712 | 0.01530374 | 0.9791674 | 0.008316845 | 0.9791623 | 0.009484009
|  |  | 363192 | 1.004922 | 0.9994305 | 0.0006155592 | 0.9999501 | 0.1110222 | 0.9999457 | 0.2182818 |  |  | 587346 | 0.9966367 | 0.9866385 | 0.001150604 | 0.9965825 | 0.006332545 | 0.9965868 | 0.005609733 |  |  | 482460 | 0.9873741 | 0.9670213 | 0.003458719 | 0.9901688 | 0.008296304 | 0.9901683 | 0.00724129 | [12 empty] | 930660 | 0.99351 | 0.8678712 | 0.01530374 | 0.979178 | 0.008316456 | 0.9791729 | 0.009483718
|  |  | 363492 | 1.004026 | 0.9994305 | 0.0006155592 | 0.9999501 | 0.1110222 | 0.9999457 | 0.2182818 |  |  | 587646 | 0.9956763 | 0.9866385 | 0.001150604 | 0.9965831 | 0.006332564 | 0.9965873 | 0.005609725 |  |  | 482760 | 0.9873741 | 0.9670213 | 0.003458719 | 0.9901803 | 0.008296019 | 0.9901798 | 0.007240913 | [12 empty] | 930960 | 0.9979859 | 0.8678712 | 0.01530374 | 0.9791886 | 0.008316068 | 0.9791835 | 0.009483426
|  |  | 363792 | 1.00313 | 0.9994305 | 0.0006155592 | 0.9999501 | 0.1110222 | 0.9999457 | 0.2182818 |  |  | 587946 | 0.9956763 | 0.9866385 | 0.001150604 | 0.9965836 | 0.006332583 | 0.9965879 | 0.005609717 |  |  | 483060 | 0.9862951 | 0.9670213 | 0.003458719 | 0.9901917 | 0.008295735 | 0.9901913 | 0.007240536 | [12 empty] | 931260 | 1.000224 | 0.8678712 | 0.01530374 | 0.9791992 | 0.008315681 | 0.9791941 | 0.009483135
|  |  | 364092 | 1.00313 | 0.9994305 | 0.0006155592 | 0.9999501 | 0.1110222 | 0.9999457 | 0.2182818 |  |  | 588246 | 0.9966367 | 0.9866385 | 0.001150604 | 0.9965841 | 0.006332602 | 0.9965884 | 0.005609709 |  |  | 483360 | 0.9852161 | 0.9670213 | 0.003458719 | 0.9902032 | 0.008295451 | 0.9902027 | 0.00724016 | [12 empty] | 931560 | 0.9979859 | 0.8678712 | 0.01530374 | 0.9792097 | 0.008315294 | 0.9792046 | 0.009482845
|  |  | 364392 | 1.00313 | 0.9994305 | 0.0006155592 | 0.9999501 | 0.1110222 | 0.9999457 | 0.2182818 |  |  | 588546 | 0.9966367 | 0.9866385 | 0.001150604 | 0.9965847 | 0.006332621 | 0.9965889 | 0.005609701 |  |  | 483660 | 0.9873741 | 0.9670213 | 0.003458719 | 0.9902146 | 0.008295168 | 0.9902141 | 0.007239784 | [12 empty] | 931860 | 0.9957479 | 0.8678712 | 0.01530374 | 0.9792203 | 0.008314907 | 0.9792152 | 0.009482555
|  |  | 364692 | 1.002234 | 0.9994305 | 0.0006155592 | 0.9999501 | 0.1110222 | 0.9999457 | 0.2182818 |  |  | 588846 | 0.9966367 | 0.9866385 | 0.001150604 | 0.9965852 | 0.00633264 | 0.9965895 | 0.005609693 |  |  | 483960 | 0.9862951 | 0.9670213 | 0.003458719 | 0.990226 | 0.008294885 | 0.9902256 | 0.007239409 | [12 empty] | 932160 | 0.9957479 | 0.8678712 | 0.01530374 | 0.9792309 | 0.008314522 | 0.9792257 | 0.009482266
|  |  | 364992 | 1.004026 | 0.9994305 | 0.0006155592 | 0.9999501 | 0.1110222 | 0.9999457 | 0.2182818 |  |  | 589146 | 0.9966367 | 0.9866385 | 0.001150604 | 0.9965857 | 0.006332659 | 0.99659 | 0.005609685 |  |  | 484260 | 0.9873741 | 0.9670213 | 0.003458719 | 0.9902374 | 0.008294603 | 0.9902369 | 0.007239035 | [12 empty] | 932460 | 0.9957479 | 0.8678712 | 0.01530374 | 0.9792414 | 0.008314136 | 0.9792363 | 0.009481977
|  |  | 365292 | 1.00313 | 0.9994305 | 0.0006155592 | 0.9999501 | 0.1110222 | 0.9999457 | 0.2182818 |  |  | 589446 | 0.9966367 | 0.9866385 | 0.001150604 | 0.9965863 | 0.006332677 | 0.9965905 | 0.005609678 |  |  | 484560 | 0.9895322 | 0.9670213 | 0.003458719 | 0.9902488 | 0.008294321 | 0.9902483 | 0.007238661 | [12 empty] | 932760 | 0.9957479 | 0.8678712 | 0.01530374 | 0.9792519 | 0.008313752 | 0.9792468 | 0.009481688
|  |  | 365592 | 1.002234 | 0.9994305 | 0.0006155592 | 0.9999501 | 0.1110222 | 0.9999457 | 0.2182818 |  |  | 589746 | 0.9966367 | 0.9866385 | 0.001150604 | 0.9965868 | 0.006332696 | 0.9965911 | 0.00560967 |  |  | 484860 | 0.9862951 | 0.9670213 | 0.003458719 | 0.9902601 | 0.008294039 | 0.9902597 | 0.007238288 | [12 empty] | 933060 | 0.991272 | 0.8678712 | 0.01530374 | 0.9792624 | 0.008313368 | 0.9792573 | 0.0094814
|  |  | 365892 | 1.00313 | 0.9994305 | 0.0006155592 | 0.9999501 | 0.1110222 | 0.9999457 | 0.2182818 |  |  | 590046 | 0.9975972 | 0.9866385 | 0.001150604 | 0.9965873 | 0.006332715 | 0.9965916 | 0.005609663 |  |  | 485160 | 0.9862951 | 0.9670213 | 0.003458719 | 0.9902715 | 0.008293759 | 0.990271 | 0.007237916 | [12 empty] | 933360 | 1.000224 | 0.8678712 | 0.01530374 | 0.9792729 | 0.008312984 | 0.9792678 | 0.009481113
|  |  | 366192 | 1.00313 | 0.9994305 | 0.0006155592 | 0.9999501 | 0.1110222 | 0.9999457 | 0.2182818 |  |  | 590346 | 0.9966367 | 0.9866385 | 0.001150604 | 0.9965878 | 0.006332734 | 0.9965921 | 0.005609655 |  |  | 485460 | 0.9884531 | 0.9670213 | 0.003458719 | 0.9902828 | 0.008293478 | 0.9902824 | 0.007237544 | [12 empty] | 933660 | 1.002462 | 0.8678712 | 0.01530374 | 0.9792834 | 0.008312601 | 0.9792783 | 0.009480826
|  |  | 366492 | 1.00313 | 0.9994305 | 0.0006155592 | 0.9999501 | 0.1110222 | 0.9999457 | 0.2182818 |  |  | 590646 | 0.9966367 | 0.9866385 | 0.001150604 | 0.9965884 | 0.006332753 | 0.9965926 | 0.005609648 |  |  | 485760 | 0.9884531 | 0.9670213 | 0.003458719 | 0.9902941 | 0.008293198 | 0.9902937 | 0.007237173 | [12 empty] | 933960 | 0.9957479 | 0.8678712 | 0.01530374 | 0.9792939 | 0.008312219 | 0.9792887 | 0.009480539
|  |  | 366792 | 1.002234 | 0.9994305 | 0.0006155592 | 0.9999501 | 0.1110222 | 0.9999457 | 0.2182818 |  |  | 590946 | 0.9966367 | 0.9866385 | 0.001150604 | 0.9965889 | 0.006332772 | 0.9965932 | 0.00560964 |  |  | 486060 | 0.9873741 | 0.9670213 | 0.003458719 | 0.9903054 | 0.008292919 | 0.9903049 | 0.007236802 | [12 empty] | 934260 | 0.9957479 | 0.8678712 | 0.01530374 | 0.9793043 | 0.008311838 | 0.9792992 | 0.009480253
|  |  | 367092 | 1.00313 | 0.9994305 | 0.0006155592 | 0.9999501 | 0.1110222 | 0.9999457 | 0.2182818 |  |  | 591246 | 0.9966367 | 0.9866385 | 0.001150604 | 0.9965894 | 0.006332791 | 0.9965937 | 0.005609633 |  |  | 486360 | 0.9873741 | 0.9670213 | 0.003458719 | 0.9903167 | 0.00829264 | 0.9903162 | 0.007236432 | [12 empty] | 934560 | 0.9957479 | 0.8678712 | 0.01530374 | 0.9793148 | 0.008311456 | 0.9793096 | 0.009479967
|  |  | 367392 | 1.00313 | 0.9994305 | 0.0006155592 | 0.9999501 | 0.1110222 | 0.9999457 | 0.2182818 |  |  | 591546 | 0.9975972 | 0.9866385 | 0.001150604 | 0.9965899 | 0.006332809 | 0.9965942 | 0.005609626 |  |  | 486660 | 0.9884531 | 0.9670213 | 0.003458719 | 0.9903279 | 0.008292362 | 0.9903275 | 0.007236063 | [12 empty] | 934860 | 0.991272 | 0.8678712 | 0.01530374 | 0.9793252 | 0.008311076 | 0.9793201 | 0.009479682
|  |  | 367692 | 1.002234 | 0.9994305 | 0.0006155592 | 0.9999501 | 0.1110222 | 0.9999457 | 0.2182818 |  |  | 591846 | 0.9975972 | 0.9866385 | 0.001150604 | 0.9965904 | 0.006332828 | 0.9965947 | 0.005609619 |  |  | 486960 | 0.9873741 | 0.9670213 | 0.003458719 | 0.9903391 | 0.008292084 | 0.9903387 | 0.007235694 | [12 empty] | 935160 | 0.9979859 | 0.8678712 | 0.01530374 | 0.9793357 | 0.008310696 | 0.9793305 | 0.009479397
|  |  | 367992 | 1.002234 | 0.9994305 | 0.0006155592 | 0.9999501 | 0.1110222 | 0.9999457 | 0.2182818 |  |  | 592146 | 0.9975972 | 0.9866385 | 0.001150604 | 0.996591 | 0.006332847 | 0.9965953 | 0.005609612 |  |  | 487260 | 0.9862951 | 0.9670213 | 0.003458719 | 0.9903504 | 0.008291806 | 0.9903499 | 0.007235326 | [12 empty] | 935460 | 0.9979859 | 0.8678712 | 0.01530374 | 0.9793461 | 0.008310317 | 0.9793409 | 0.009479113
|  |  | 368292 | 1.00313 | 0.9994305 | 0.0006155592 | 0.9999501 | 0.1110222 | 0.9999457 | 0.2182818 |  |  | 592446 | 0.9975972 | 0.9866385 | 0.001150604 | 0.9965915 | 0.006332866 | 0.9965958 | 0.005609605 |  |  | 487560 | 0.9884531 | 0.9670213 | 0.003458719 | 0.9903616 | 0.008291529 | 0.9903611 | 0.007234959 | [12 empty] | 935760 | 0.9890341 | 0.8678712 | 0.01530374 | 0.9793565 | 0.008309938 | 0.9793513 | 0.009478829
|  |  | 368592 | 1.004026 | 0.9994305 | 0.0006155592 | 0.9999501 | 0.1110222 | 0.9999457 | 0.2182818 |  |  | 592746 | 0.9966367 | 0.9866385 | 0.001150604 | 0.996592 | 0.006332884 | 0.9965963 | 0.005609598 |  |  | 487860 | 0.9884531 | 0.9670213 | 0.003458719 | 0.9903727 | 0.008291253 | 0.9903723 | 0.007234592 | [12 empty] | 936060 | 0.99351 | 0.8678712 | 0.01530374 | 0.9793669 | 0.00830956 | 0.9793617 | 0.009478546
|  |  | 368892 | 1.002234 | 0.9994305 | 0.0006155592 | 0.9999501 | 0.1110222 | 0.9999457 | 0.2182818 |  |  | 593046 | 0.9975972 | 0.9866385 | 0.001150604 | 0.9965925 | 0.006332903 | 0.9965968 | 0.005609591 |  |  | 488160 | 0.9895322 | 0.9670213 | 0.003458719 | 0.9903839 | 0.008290977 | 0.9903834 | 0.007234226 | [12 empty] | 936360 | 0.9979859 | 0.8678712 | 0.01530374 | 0.9793772 | 0.008309182 | 0.9793721 | 0.009478263
|  |  | 369192 | 1.001338 | 0.9994305 | 0.0006155592 | 0.9999501 | 0.1110222 | 0.9999457 | 0.2182818 |  |  | 593346 | 0.9966367 | 0.9866385 | 0.001150604 | 0.996593 | 0.006332922 | 0.9965973 | 0.005609584 |  |  | 488460 | 0.9884531 | 0.9670213 | 0.003458719 | 0.990395 | 0.008290701 | 0.9903946 | 0.00723386 | [12 empty] | 936660 | 1.002462 | 0.8678712 | 0.01530374 | 0.9793876 | 0.008308805 | 0.9793824 | 0.009477981
|  |  | 369492 | 1.002234 | 0.9994305 | 0.0006155592 | 0.9999501 | 0.1110222 | 0.9999457 | 0.2182818 |  |  | 593646 | 0.9966367 | 0.9866385 | 0.001150604 | 0.9965935 | 0.00633294 | 0.9965978 | 0.005609578 |  |  | 488760 | 0.9884531 | 0.9670213 | 0.003458719 | 0.9904061 | 0.008290426 | 0.9904057 | 0.007233495 | [12 empty] | 936960 | 0.99351 | 0.8678712 | 0.01530374 | 0.979398 | 0.008308429 | 0.9793928 | 0.009477699
|  |  | 369792 | 1.00313 | 0.9994305 | 0.0006155592 | 0.9999501 | 0.1110222 | 0.9999457 | 0.2182818 |  |  | 593946 | 0.9956763 | 0.9866385 | 0.001150604 | 0.996594 | 0.006332959 | 0.9965983 | 0.005609571 |  |  | 489060 | 0.9873741 | 0.9670213 | 0.003458719 | 0.9904173 | 0.008290151 | 0.9904168 | 0.007233131 | [12 empty] | 937260 | 0.9957479 | 0.8678712 | 0.01530374 | 0.9794083 | 0.008308053 | 0.9794031 | 0.009477417
|  |  | 370092 | 1.00313 | 0.9994305 | 0.0006155592 | 0.9999501 | 0.1110222 | 0.9999457 | 0.2182818 |  |  | 594246 | 0.9966367 | 0.9866385 | 0.001150604 | 0.9965945 | 0.006332977 | 0.9965988 | 0.005609565 |  |  | 489360 | 0.9873741 | 0.9670213 | 0.003458719 | 0.9904283 | 0.008289877 | 0.9904279 | 0.007232767 | [12 empty] | 937560 | 0.9890341 | 0.8678712 | 0.01530374 | 0.9794186 | 0.008307678 | 0.9794134 | 0.009477136
|  |  | 370392 | 1.004026 | 0.9994305 | 0.0006155592 | 0.9999501 | 0.1110222 | 0.9999457 | 0.2182818 |  |  | 594546 | 0.9966367 | 0.9866385 | 0.001150604 | 0.996595 | 0.006332996 | 0.9965994 | 0.005609558 |  |  | 489660 | 0.9873741 | 0.9670213 | 0.003458719 | 0.9904394 | 0.008289604 | 0.990439 | 0.007232404 | [12 empty] | 937860 | 0.9957479 | 0.8678712 | 0.01530374 | 0.979429 | 0.008307303 | 0.9794237 | 0.009476856
|  |  | 370692 | 1.002234 | 0.9994305 | 0.0006155592 | 0.9999501 | 0.1110222 | 0.9999457 | 0.2182818 |  |  | 594846 | 0.9966367 | 0.9866385 | 0.001150604 | 0.9965955 | 0.006333015 | 0.9965999 | 0.005609552 |  |  | 489960 | 0.9884531 | 0.9670213 | 0.003458719 | 0.9904505 | 0.008289331 | 0.99045 | 0.007232041 | [12 empty] | 938160 | 0.9979859 | 0.8678712 | 0.01530374 | 0.9794393 | 0.008306929 | 0.979434 | 0.009476576
|  |  | 370992 | 1.001338 | 0.9994305 | 0.0006155592 | 0.9999501 | 0.1110222 | 0.9999457 | 0.2182818 |  |  | 595146 | 0.9956763 | 0.9866385 | 0.001150604 | 0.9965961 | 0.006333033 | 0.9966004 | 0.005609545 |  |  | 490260 | 0.9895322 | 0.9670213 | 0.003458719 | 0.9904615 | 0.008289058 | 0.9904611 | 0.007231679 | [12 empty] | 938460 | 0.9957479 | 0.8678712 | 0.01530374 | 0.9794496 | 0.008306556 | 0.9794443 | 0.009476296
|  |  | 371292 | 1.00313 | 0.9994305 | 0.0006155592 | 0.9999501 | 0.1110222 | 0.9999457 | 0.2182818 |  |  | 595446 | 0.9966367 | 0.9866385 | 0.001150604 | 0.9965966 | 0.006333052 | 0.9966009 | 0.005609539 |  |  | 490560 | 0.9884531 | 0.9670213 | 0.003458719 | 0.9904725 | 0.008288786 | 0.9904721 | 0.007231318 | [12 empty] | 938760 | 0.9957479 | 0.8678712 | 0.01530374 | 0.9794599 | 0.008306183 | 0.9794546 | 0.009476017
|  |  | 371592 | 1.00313 | 0.9994305 | 0.0006155592 | 0.9999501 | 0.1110222 | 0.9999457 | 0.2182818 |  |  | 595746 | 0.9966367 | 0.9866385 | 0.001150604 | 0.9965971 | 0.00633307 | 0.9966014 | 0.005609533 |  |  | 490860 | 0.9873741 | 0.9670213 | 0.003458719 | 0.9904835 | 0.008288514 | 0.9904831 | 0.007230957 | [12 empty] | 939060 | 0.9957479 | 0.8678712 | 0.01530374 | 0.9794701 | 0.008305811 | 0.9794649 | 0.009475739
|  |  | 371892 | 1.00313 | 0.9994305 | 0.0006155592 | 0.9999501 | 0.1110222 | 0.9999457 | 0.2182818 |  |  | 596046 | 0.9985577 | 0.9866385 | 0.001150604 | 0.9965976 | 0.006333089 | 0.9966019 | 0.005609527 |  |  | 491160 | 0.9873741 | 0.9670213 | 0.003458719 | 0.9904945 | 0.008288243 | 0.990494 | 0.007230597 | [12 empty] | 939360 | 0.9957479 | 0.8678712 | 0.01530374 | 0.9794804 | 0.008305439 | 0.9794751 | 0.00947546
|  |  | 372192 | 1.002234 | 0.9994305 | 0.0006155592 | 0.9999501 | 0.1110222 | 0.9999457 | 0.2182818 |  |  | 596346 | 0.9975972 | 0.9866385 | 0.001150604 | 0.996598 | 0.006333107 | 0.9966024 | 0.005609521 |  |  | 491460 | 0.9862951 | 0.9670213 | 0.003458719 | 0.9905054 | 0.008287973 | 0.990505 | 0.007230238 | [12 empty] | 939660 | 0.991272 | 0.8678712 | 0.01530374 | 0.9794906 | 0.008305068 | 0.9794854 | 0.009475183
|  |  | 372492 | 1.00313 | 0.9994305 | 0.0006155592 | 0.9999501 | 0.1110222 | 0.9999457 | 0.2182818 |  |  | 596646 | 0.9966367 | 0.9866385 | 0.001150604 | 0.9965985 | 0.006333125 | 0.9966029 | 0.005609515 |  |  | 491760 | 0.9884531 | 0.9670213 | 0.003458719 | 0.9905164 | 0.008287702 | 0.990516 | 0.007229879 | [12 empty] | 939960 | 0.99351 | 0.8678712 | 0.01530374 | 0.9795009 | 0.008304697 | 0.9794956 | 0.009474905
|  |  | 372792 | 1.004026 | 0.9994305 | 0.0006155592 | 0.9999501 | 0.1110222 | 0.9999457 | 0.2182818 |  |  | 596946 | 0.9966367 | 0.9866385 | 0.001150604 | 0.996599 | 0.006333144 | 0.9966034 | 0.005609509 |  |  | 492060 | 0.9895322 | 0.9670213 | 0.003458719 | 0.9905273 | 0.008287433 | 0.9905269 | 0.00722952 | [12 empty] | 940260 | 0.991272 | 0.8678712 | 0.01530374 | 0.9795111 | 0.008304327 | 0.9795058 | 0.009474629
|  |  | 373092 | 1.004026 | 0.9994305 | 0.0006155592 | 0.9999501 | 0.1110222 | 0.9999457 | 0.2182818 |  |  | 597246 | 0.9975972 | 0.9866385 | 0.001150604 | 0.9965995 | 0.006333162 | 0.9966039 | 0.005609503 |  |  | 492360 | 0.9884531 | 0.9670213 | 0.003458719 | 0.9905382 | 0.008287164 | 0.9905378 | 0.007229163 | [12 empty] | 940560 | 0.99351 | 0.8678712 | 0.01530374 | 0.9795213 | 0.008303958 | 0.979516 | 0.009474352
|  |  | 373392 | 1.00313 | 0.9994305 | 0.0006155592 | 0.9999501 | 0.1110222 | 0.9999457 | 0.2182818 |  |  | 597546 | 0.9975972 | 0.9866385 | 0.001150604 | 0.9966 | 0.006333181 | 0.9966044 | 0.005609497 |  |  | 492660 | 0.9895322 | 0.9670213 | 0.003458719 | 0.9905491 | 0.008286895 | 0.9905487 | 0.007228806 | [12 empty] | 940860 | 0.99351 | 0.8678712 | 0.01530374 | 0.9795315 | 0.008303589 | 0.9795262 | 0.009474076
|  |  | 373692 | 1.00313 | 0.9994305 | 0.0006155592 | 0.9999501 | 0.1110222 | 0.9999457 | 0.2182818 |  |  | 597846 | 0.9966367 | 0.9866385 | 0.001150604 | 0.9966005 | 0.006333199 | 0.9966049 | 0.005609491 |  |  | 492960 | 0.9895322 | 0.9670213 | 0.003458719 | 0.99056 | 0.008286627 | 0.9905596 | 0.007228449 | [12 empty] | 941160 | 0.99351 | 0.8678712 | 0.01530374 | 0.9795417 | 0.00830322 | 0.9795364 | 0.009473801
|  |  | 373992 | 1.004026 | 0.9994305 | 0.0006155592 | 0.9999501 | 0.1110222 | 0.9999457 | 0.2182818 |  |  | 598146 | 0.9975972 | 0.9866385 | 0.001150604 | 0.996601 | 0.006333217 | 0.9966054 | 0.005609485 |  |  | 493260 | 0.9884531 | 0.9670213 | 0.003458719 | 0.9905708 | 0.008286359 | 0.9905704 | 0.007228094 | [12 empty] | 941460 | 0.99351 | 0.8678712 | 0.01530374 | 0.9795519 | 0.008302853 | 0.9795466 | 0.009473526
|  |  | 374292 | 1.002234 | 0.9994305 | 0.0006155592 | 0.9999501 | 0.1110222 | 0.9999457 | 0.2182818 |  |  | 598446 | 0.9956763 | 0.9866385 | 0.001150604 | 0.9966015 | 0.006333235 | 0.9966058 | 0.00560948 |  |  | 493560 | 0.9884531 | 0.9670213 | 0.003458719 | 0.9905817 | 0.008286092 | 0.9905813 | 0.007227738 | [12 empty] | 941760 | 0.9890341 | 0.8678712 | 0.01530374 | 0.9795621 | 0.008302486 | 0.9795568 | 0.009473251
|  |  | 374592 | 1.002234 | 0.9994305 | 0.0006155592 | 0.9999501 | 0.1110222 | 0.9999457 | 0.2182818 |  |  | 598746 | 0.9956763 | 0.9866385 | 0.001150604 | 0.996602 | 0.006333254 | 0.9966063 | 0.005609474 |  |  | 493860 | 0.9906112 | 0.9670213 | 0.003458719 | 0.9905925 | 0.008285825 | 0.9905921 | 0.007227384 | [12 empty] | 942060 | 0.991272 | 0.8678712 | 0.01530374 | 0.9795722 | 0.008302119 | 0.9795669 | 0.009472977
|  |  | 374892 | 1.004026 | 0.9994305 | 0.0006155592 | 0.9999501 | 0.1110222 | 0.9999457 | 0.2182818 |  |  | 599046 | 0.9966367 | 0.9866385 | 0.001150604 | 0.9966025 | 0.006333272 | 0.9966068 | 0.005609469 |  |  | 494160 | 0.9884531 | 0.9670213 | 0.003458719 | 0.9906033 | 0.008285559 | 0.9906029 | 0.00722703 | [12 empty] | 942360 | 0.991272 | 0.8678712 | 0.01530374 | 0.9795824 | 0.008301753 | 0.9795771 | 0.009472704
|  |  | 375192 | 1.00313 | 0.9994305 | 0.0006155592 | 0.9999501 | 0.1110222 | 0.9999457 | 0.2182818 |  |  | 599346 | 0.9966367 | 0.9866385 | 0.001150604 | 0.996603 | 0.00633329 | 0.9966073 | 0.005609463 |  |  | 494460 | 0.9884531 | 0.9670213 | 0.003458719 | 0.9906141 | 0.008285293 | 0.9906137 | 0.007226677 | [12 empty] | 942660 | 0.99351 | 0.8678712 | 0.01530374 | 0.9795925 | 0.008301387 | 0.9795872 | 0.009472431
|  |  | 375492 | 1.00313 | 0.9994305 | 0.0006155592 | 0.9999501 | 0.1110222 | 0.9999457 | 0.2182818 |  |  | 599646 | 0.9966367 | 0.9866385 | 0.001150604 | 0.9966034 | 0.006333308 | 0.9966078 | 0.005609458 |  |  | 494760 | 0.9873741 | 0.9670213 | 0.003458719 | 0.9906248 | 0.008285027 | 0.9906244 | 0.007226324 | [12 empty] | 942960 | 0.99351 | 0.8678712 | 0.01530374 | 0.9796026 | 0.008301023 | 0.9795973 | 0.009472158
|  |  | 375792 | 1.001338 | 0.9994305 | 0.0006155592 | 0.9999501 | 0.1110222 | 0.9999457 | 0.2182818 |  |  | 599946 | 0.9975972 | 0.9866385 | 0.001150604 | 0.9966039 | 0.006333327 | 0.9966083 | 0.005609452 |  |  | 495060 | 0.9862951 | 0.9670213 | 0.003458719 | 0.9906356 | 0.008284763 | 0.9906352 | 0.007225972 | [12 empty] | 943260 | 0.991272 | 0.8678712 | 0.01530374 | 0.9796127 | 0.008300658 | 0.9796074 | 0.009471886
|  |  | 376092 | 1.002234 | 0.9994305 | 0.0006155592 | 0.9999501 | 0.1110222 | 0.9999457 | 0.2182818 |  |  | 600246 | 0.9937554 | 0.9866385 | 0.001150604 | 0.9966044 | 0.006333345 | 0.9966088 | 0.005609447 |  |  | 495360 | 0.9873741 | 0.9670213 | 0.003458719 | 0.9906463 | 0.008284498 | 0.9906459 | 0.00722562 | [12 empty] | 943560 | 0.99351 | 0.8678712 | 0.01530374 | 0.9796228 | 0.008300294 | 0.9796175 | 0.009471614
|  |  | 376392 | 1.00313 | 0.9994305 | 0.0006155592 | 0.9999501 | 0.1110222 | 0.9999457 | 0.2182818 |  |  | 600546 | 0.9947158 | 0.9866385 | 0.001150604 | 0.9966049 | 0.006333363 | 0.9966092 | 0.005609442 |  |  | 495660 | 0.9884531 | 0.9670213 | 0.003458719 | 0.990657 | 0.008284234 | 0.9906566 | 0.007225269 | [12 empty] | 943860 | 0.99351 | 0.8678712 | 0.01530374 | 0.9796329 | 0.008299931 | 0.9796276 | 0.009471342
|  |  | 376692 | 1.002234 | 0.9994305 | 0.0006155592 | 0.9999501 | 0.1110222 | 0.9999457 | 0.2182818 |  |  | 600846 | 0.9947158 | 0.9866385 | 0.001150604 | 0.9966054 | 0.006333381 | 0.9966097 | 0.005609437 |  |  | 495960 | 0.9884531 | 0.9670213 | 0.003458719 | 0.9906677 | 0.008283971 | 0.9906673 | 0.007224919 | [12 empty] | 944160 | 0.9890341 | 0.8678712 | 0.01530374 | 0.979643 | 0.008299569 | 0.9796376 | 0.009471072
|  |  | 376992 | 1.002234 | 0.9994305 | 0.0006155592 | 0.9999501 | 0.1110222 | 0.9999457 | 0.2182818 |  |  | 601146 | 0.9927949 | 0.9866385 | 0.001150604 | 0.9966058 | 0.006333399 | 0.9966102 | 0.005609432 |  |  | 496260 | 0.9884531 | 0.9670213 | 0.003458719 | 0.9906784 | 0.008283708 | 0.990678 | 0.00722457 | [12 empty] | 944460 | 0.99351 | 0.8678712 | 0.01530374 | 0.979653 | 0.008299207 | 0.9796477 | 0.009470801
|  |  | 377292 | 1.004026 | 0.9994305 | 0.0006155592 | 0.9999501 | 0.1110222 | 0.9999457 | 0.2182818 |  |  | 601446 | 0.9927949 | 0.9866385 | 0.001150604 | 0.9966063 | 0.006333417 | 0.9966107 | 0.005609427 |  |  | 496560 | 0.9873741 | 0.9670213 | 0.003458719 | 0.9906891 | 0.008283446 | 0.9906887 | 0.00722422 | [12 empty] | 944760 | 0.99351 | 0.8678712 | 0.01530374 | 0.9796631 | 0.008298845 | 0.9796578 | 0.009470531
|  |  | 377592 | 1.00313 | 0.9994305 | 0.0006155592 | 0.9999501 | 0.1110222 | 0.9999457 | 0.2182818 |  |  | 601746 | 0.9937554 | 0.9866385 | 0.001150604 | 0.9966068 | 0.006333435 | 0.9966112 | 0.005609422 |  |  | 496860 | 0.9895322 | 0.9670213 | 0.003458719 | 0.9906997 | 0.008283184 | 0.9906993 | 0.007223872 | [12 empty] | 945060 | 0.99351 | 0.8678712 | 0.01530374 | 0.9796731 | 0.008298484 | 0.9796678 | 0.009470262
|  |  | 377892 | 1.001338 | 0.9994305 | 0.0006155592 | 0.9999501 | 0.1110222 | 0.9999457 | 0.2182818 |  |  | 602046 | 0.9937554 | 0.9866385 | 0.001150604 | 0.9966073 | 0.006333453 | 0.9966116 | 0.005609417 |  |  | 497160 | 0.9873741 | 0.9670213 | 0.003458719 | 0.9907104 | 0.008282922 | 0.99071 | 0.007223524 | [12 empty] | 945360 | 0.9890341 | 0.8678712 | 0.01530374 | 0.9796832 | 0.008298124 | 0.9796778 | 0.009469992
|  |  | 378192 | 1.00313 | 0.9994305 | 0.0006155592 | 0.9999501 | 0.1110222 | 0.9999457 | 0.2182818 |  |  | 602346 | 0.9947158 | 0.9866385 | 0.001150604 | 0.9966077 | 0.006333471 | 0.9966121 | 0.005609412 |  |  | 497460 | 0.9884531 | 0.9670213 | 0.003458719 | 0.990721 | 0.008282661 | 0.9907206 | 0.007223177 | [12 empty] | 945660 | 0.9890341 | 0.8678712 | 0.01530374 | 0.9796932 | 0.008297764 | 0.9796878 | 0.009469724
|  |  | 378492 | 1.004026 | 0.9994305 | 0.0006155592 | 0.9999501 | 0.1110222 | 0.9999457 | 0.2182818 |  |  | 602646 | 0.9956763 | 0.9866385 | 0.001150604 | 0.9966082 | 0.006333489 | 0.9966126 | 0.005609407 |  |  | 497760 | 0.9873741 | 0.9670213 | 0.003458719 | 0.9907316 | 0.008282401 | 0.9907312 | 0.00722283 | [12 empty] | 945960 | 0.991272 | 0.8678712 | 0.01530374 | 0.9797032 | 0.008297405 | 0.9796978 | 0.009469456
|  |  | 378792 | 1.00313 | 0.9994305 | 0.0006155592 | 0.9999501 | 0.1110222 | 0.9999457 | 0.2182818 |  |  | 602946 | 0.9966367 | 0.9866385 | 0.001150604 | 0.9966087 | 0.006333507 | 0.9966131 | 0.005609402 |  |  | 498060 | 0.9884531 | 0.9670213 | 0.003458719 | 0.9907422 | 0.008282141 | 0.9907417 | 0.007222484 | [12 empty] | 946260 | 0.9845582 | 0.8678712 | 0.01530374 | 0.9797132 | 0.008297046 | 0.9797078 | 0.009469188
|  |  | 379092 | 1.002234 | 0.9994305 | 0.0006155592 | 0.9999501 | 0.1110222 | 0.9999457 | 0.2182818 |  |  | 603246 | 0.9956763 | 0.9866385 | 0.001150604 | 0.9966091 | 0.006333525 | 0.9966135 | 0.005609398 |  |  | 498360 | 0.9895322 | 0.9670213 | 0.003458719 | 0.9907527 | 0.008281881 | 0.9907523 | 0.007222139 | [12 empty] | 946560 | 0.991272 | 0.8678712 | 0.01530374 | 0.9797232 | 0.008296688 | 0.9797178 | 0.009468921
|  |  | 379392 | 1.00313 | 0.9994305 | 0.0006155592 | 0.9999501 | 0.1110222 | 0.9999457 | 0.2182818 |  |  | 603546 | 0.9966367 | 0.9866385 | 0.001150604 | 0.9966096 | 0.006333543 | 0.996614 | 0.005609393 |  |  | 498660 | 0.9884531 | 0.9670213 | 0.003458719 | 0.9907633 | 0.008281622 | 0.9907629 | 0.007221794 | [12 empty] | 946860 | 0.991272 | 0.8678712 | 0.01530374 | 0.9797331 | 0.00829633 | 0.9797278 | 0.009468654
|  |  | 379692 | 1.002234 | 0.9994305 | 0.0006155592 | 0.9999501 | 0.1110222 | 0.9999457 | 0.2182818 |  |  | 603846 | 0.9966367 | 0.9866385 | 0.001150604 | 0.9966101 | 0.006333561 | 0.9966145 | 0.005609389 |  |  | 498960 | 0.9873741 | 0.9670213 | 0.003458719 | 0.9907738 | 0.008281364 | 0.9907734 | 0.00722145 | [12 empty] | 947160 | 0.9867961 | 0.8678712 | 0.01530374 | 0.9797431 | 0.008295973 | 0.9797377 | 0.009468387
|  |  | 379992 | 1.00313 | 0.9994305 | 0.0006155592 | 0.9999501 | 0.1110222 | 0.9999457 | 0.2182818 |  |  | 604146 | 0.9975972 | 0.9866385 | 0.001150604 | 0.9966105 | 0.006333579 | 0.9966149 | 0.005609384 |  |  | 499260 | 0.9884531 | 0.9670213 | 0.003458719 | 0.9907843 | 0.008281106 | 0.9907839 | 0.007221107 | [12 empty] | 947460 | 0.9867961 | 0.8678712 | 0.01530374 | 0.979753 | 0.008295617 | 0.9797477 | 0.009468121
|  |  | 380292 | 1.00313 | 0.9994305 | 0.0006155592 | 0.9999501 | 0.1110222 | 0.9999457 | 0.2182818 |  |  | 604446 | 0.9966367 | 0.9866385 | 0.001150604 | 0.996611 | 0.006333597 | 0.9966154 | 0.00560938 |  |  | 499560 | 0.9884531 | 0.9670213 | 0.003458719 | 0.9907948 | 0.008280848 | 0.9907944 | 0.007220764 | [12 empty] | 947760 | 0.9867961 | 0.8678712 | 0.01530374 | 0.979763 | 0.008295261 | 0.9797576 | 0.009467856
|  |  | 380592 | 1.00313 | 0.9994305 | 0.0006155592 | 0.9999501 | 0.1110222 | 0.9999457 | 0.2182818 |  |  | 604746 | 0.9985577 | 0.9866385 | 0.001150604 | 0.9966115 | 0.006333615 | 0.9966159 | 0.005609375 |  |  | 499860 | 0.9916902 | 0.9670213 | 0.003458719 | 0.9908053 | 0.008280591 | 0.9908049 | 0.007220421 | [12 empty] | 948060 | 0.991272 | 0.8678712 | 0.01530374 | 0.9797729 | 0.008294906 | 0.9797675 | 0.009467591
|  |  | 380892 | 1.002234 | 0.9994305 | 0.0006155592 | 0.9999501 | 0.1110222 | 0.9999457 | 0.2182818 |  |  | 605046 | 0.9975972 | 0.9866385 | 0.001150604 | 0.9966119 | 0.006333632 | 0.9966163 | 0.005609371 |  |  | 500160 | 0.9895322 | 0.9670213 | 0.003458719 | 0.9908157 | 0.008280334 | 0.9908153 | 0.00722008 | [12 empty] | 948360 | 0.9957479 | 0.8678712 | 0.01530374 | 0.9797828 | 0.008294551 | 0.9797774 | 0.009467326
|  |  | 381192 | 1.00313 | 0.9994305 | 0.0006155592 | 0.9999501 | 0.1110222 | 0.9999457 | 0.2182818 |  |  | 605346 | 0.9985577 | 0.9866385 | 0.001150604 | 0.9966124 | 0.00633365 | 0.9966168 | 0.005609367 |  |  | 500460 | 0.9884531 | 0.9670213 | 0.003458719 | 0.9908262 | 0.008280078 | 0.9908258 | 0.007219738 | [12 empty] | 948660 | 0.9890341 | 0.8678712 | 0.01530374 | 0.9797927 | 0.008294197 | 0.9797873 | 0.009467062
|  |  | 381492 | 1.004026 | 0.9994305 | 0.0006155592 | 0.9999501 | 0.1110222 | 0.9999457 | 0.2182818 |  |  | 605646 | 0.9975972 | 0.9866385 | 0.001150604 | 0.9966128 | 0.006333668 | 0.9966172 | 0.005609362 |  |  | 500760 | 0.9862951 | 0.9670213 | 0.003458719 | 0.9908366 | 0.008279822 | 0.9908362 | 0.007219398 | [12 empty] | 948960 | 0.9890341 | 0.8678712 | 0.01530374 | 0.9798026 | 0.008293843 | 0.9797972 | 0.009466798
|  |  | 381792 | 1.002234 | 0.9994305 | 0.0006155592 | 0.9999501 | 0.1110222 | 0.9999457 | 0.2182818 |  |  | 605946 | 0.9995181 | 0.9866385 | 0.001150604 | 0.9966133 | 0.006333686 | 0.9966177 | 0.005609358 |  |  | 501060 | 0.9884531 | 0.9670213 | 0.003458719 | 0.990847 | 0.008279567 | 0.9908466 | 0.007219058 | [12 empty] | 949260 | 0.99351 | 0.8678712 | 0.01530374 | 0.9798125 | 0.00829349 | 0.9798071 | 0.009466535
|  |  | 382092 | 1.00313 | 0.9994305 | 0.0006155592 | 0.9999501 | 0.1110222 | 0.9999457 | 0.2182818 |  |  | 606246 | 0.9985577 | 0.9866385 | 0.001150604 | 0.9966137 | 0.006333703 | 0.9966182 | 0.005609354 |  |  | 501360 | 0.9884531 | 0.9670213 | 0.003458719 | 0.9908574 | 0.008279313 | 0.990857 | 0.007218719 | [12 empty] | 949560 | 0.991272 | 0.8678712 | 0.01530374 | 0.9798224 | 0.008293137 | 0.9798169 | 0.009466272
|  |  | 382392 | 1.001338 | 0.9994305 | 0.0006155592 | 0.9999501 | 0.1110222 | 0.9999457 | 0.2182818 |  |  | 606546 | 0.9995181 | 0.9866385 | 0.001150604 | 0.9966142 | 0.006333721 | 0.9966186 | 0.00560935 |  |  | 501660 | 0.9884531 | 0.9670213 | 0.003458719 | 0.9908678 | 0.008279058 | 0.9908674 | 0.00721838 | [12 empty] | 949860 | 0.99351 | 0.8678712 | 0.01530374 | 0.9798322 | 0.008292785 | 0.9798268 | 0.00946601
|  |  | 382692 | 1.00313 | 0.9994305 | 0.0006155592 | 0.9999501 | 0.1110222 | 0.9999457 | 0.2182818 |  |  | 606846 | 0.9995181 | 0.9866385 | 0.001150604 | 0.9966147 | 0.006333739 | 0.9966191 | 0.005609346 |  |  | 501960 | 0.9884531 | 0.9670213 | 0.003458719 | 0.9908781 | 0.008278805 | 0.9908777 | 0.007218042 | [12 empty] | 950160 | 0.9890341 | 0.8678712 | 0.01530374 | 0.9798421 | 0.008292434 | 0.9798366 | 0.009465748
|  |  | 382992 | 1.002234 | 0.9994305 | 0.0006155592 | 0.9999501 | 0.1110222 | 0.9999457 | 0.2182818 |  |  | 607146 | 0.9995181 | 0.9866385 | 0.001150604 | 0.9966151 | 0.006333756 | 0.9966195 | 0.005609342 |  |  | 502260 | 0.9895322 | 0.9670213 | 0.003458719 | 0.9908885 | 0.008278551 | 0.9908881 | 0.007217704 | [12 empty] | 950460 | 0.9890341 | 0.8678712 | 0.01530374 | 0.9798519 | 0.008292083 | 0.9798465 | 0.009465486
|  |  | 383292 | 1.004026 | 0.9994305 | 0.0006155592 | 0.9999501 | 0.1110222 | 0.9999457 | 0.2182818 |  |  | 607446 | 1.000479 | 0.9866385 | 0.001150604 | 0.9966156 | 0.006333774 | 0.99662 | 0.005609338 |  |  | 502560 | 0.9895322 | 0.9670213 | 0.003458719 | 0.9908988 | 0.008278298 | 0.9908984 | 0.007217368 | [12 empty] | 950760 | 0.991272 | 0.8678712 | 0.01530374 | 0.9798617 | 0.008291733 | 0.9798563 | 0.009465225
|  |  | 383592 | 1.002234 | 0.9994305 | 0.0006155592 | 0.9999501 | 0.1110222 | 0.9999457 | 0.2182818 |  |  | 607746 | 0.9975972 | 0.9866385 | 0.001150604 | 0.996616 | 0.006333792 | 0.9966204 | 0.005609334 |  |  | 502860 | 0.9884531 | 0.9670213 | 0.003458719 | 0.9909091 | 0.008278046 | 0.9909087 | 0.007217031 | [12 empty] | 951060 | 0.9867961 | 0.8678712 | 0.01530374 | 0.9798715 | 0.008291383 | 0.9798661 | 0.009464964
|  |  | 383892 | 1.004026 | 0.9994305 | 0.0006155592 | 0.9999501 | 0.1110222 | 0.9999457 | 0.2182818 |  |  | 608046 | 0.9975972 | 0.9866385 | 0.001150604 | 0.9966165 | 0.006333809 | 0.9966209 | 0.005609331 |  |  | 503160 | 0.9884531 | 0.9670213 | 0.003458719 | 0.9909194 | 0.008277794 | 0.990919 | 0.007216696 | [12 empty] | 951360 | 0.9890341 | 0.8678712 | 0.01530374 | 0.9798814 | 0.008291033 | 0.9798759 | 0.009464704
|  |  | 384192 | 1.00313 | 0.9994305 | 0.0006155592 | 0.9999501 | 0.1110222 | 0.9999457 | 0.2182818 |  |  | 608346 | 0.9975972 | 0.9866385 | 0.001150604 | 0.9966169 | 0.006333827 | 0.9966213 | 0.005609327 |  |  | 503460 | 0.9884531 | 0.9670213 | 0.003458719 | 0.9909296 | 0.008277543 | 0.9909293 | 0.007216361 | [12 empty] | 951660 | 0.99351 | 0.8678712 | 0.01530374 | 0.9798911 | 0.008290685 | 0.9798857 | 0.009464444
|  |  | 384492 | 1.00313 | 0.9994305 | 0.0006155592 | 0.9999501 | 0.1110222 | 0.9999457 | 0.2182818 |  |  | 608646 | 0.9966367 | 0.9866385 | 0.001150604 | 0.9966173 | 0.006333844 | 0.9966218 | 0.005609323 |  |  | 503760 | 0.9895322 | 0.9670213 | 0.003458719 | 0.9909399 | 0.008277292 | 0.9909395 | 0.007216026 | [12 empty] | 951960 | 0.991272 | 0.8678712 | 0.01530374 | 0.9799009 | 0.008290337 | 0.9798955 | 0.009464185
|  |  | 384792 | 1.001338 | 0.9994305 | 0.0006155592 | 0.9999501 | 0.1110222 | 0.9999457 | 0.2182818 |  |  | 608946 | 0.9966367 | 0.9866385 | 0.001150604 | 0.9966178 | 0.006333862 | 0.9966222 | 0.005609319 |  |  | 504060 | 0.9895322 | 0.9670213 | 0.003458719 | 0.9909501 | 0.008277042 | 0.9909498 | 0.007215692 | [12 empty] | 952260 | 0.991272 | 0.8678712 | 0.01530374 | 0.9799107 | 0.008289989 | 0.9799052 | 0.009463926
|  |  | 385092 | 1.004026 | 0.9994305 | 0.0006155592 | 0.9999501 | 0.1110222 | 0.9999457 | 0.2182818 |  |  | 609246 | 0.9956763 | 0.9866385 | 0.001150604 | 0.9966182 | 0.006333879 | 0.9966227 | 0.005609316 |  |  | 504360 | 0.9873741 | 0.9670213 | 0.003458719 | 0.9909604 | 0.008276792 | 0.99096 | 0.007215359 | [12 empty] | 952560 | 1.000224 | 0.8678712 | 0.01530374 | 0.9799204 | 0.008289642 | 0.979915 | 0.009463667
|  |  | 385392 | 1.00313 | 0.9994305 | 0.0006155592 | 0.9999501 | 0.1110222 | 0.9999457 | 0.2182818 |  |  | 609546 | 0.9975972 | 0.9866385 | 0.001150604 | 0.9966187 | 0.006333897 | 0.9966231 | 0.005609312 |  |  | 504660 | 0.9884531 | 0.9670213 | 0.003458719 | 0.9909706 | 0.008276542 | 0.9909702 | 0.007215026 | [12 empty] | 952860 | 0.99351 | 0.8678712 | 0.01530374 | 0.9799302 | 0.008289295 | 0.9799247 | 0.009463409
|  |  | 385692 | 1.00313 | 0.9994305 | 0.0006155592 | 0.9999501 | 0.1110222 | 0.9999457 | 0.2182818 |  |  | 609846 | 0.9985577 | 0.9866385 | 0.001150604 | 0.9966191 | 0.006333914 | 0.9966236 | 0.005609309 |  |  | 504960 | 0.9873741 | 0.9670213 | 0.003458719 | 0.9909808 | 0.008276293 | 0.9909804 | 0.007214694 | [12 empty] | 953160 | 0.9845582 | 0.8678712 | 0.01530374 | 0.9799399 | 0.008288949 | 0.9799344 | 0.009463152
|  |  | 385992 | 1.004026 | 0.9994305 | 0.0006155592 | 0.9999501 | 0.1110222 | 0.9999457 | 0.2182818 |  |  | 610146 | 0.9975972 | 0.9866385 | 0.001150604 | 0.9966196 | 0.006333932 | 0.996624 | 0.005609305 |  |  | 505260 | 0.9906112 | 0.9670213 | 0.003458719 | 0.9909909 | 0.008276045 | 0.9909906 | 0.007214363 | [12 empty] | 953460 | 0.9845582 | 0.8678712 | 0.01530374 | 0.9799497 | 0.008288604 | 0.9799442 | 0.009462895
|  |  | 386292 | 1.001338 | 0.9994305 | 0.0006155592 | 0.9999501 | 0.1110222 | 0.9999457 | 0.2182818 |  |  | 610446 | 0.9975972 | 0.9866385 | 0.001150604 | 0.99662 | 0.006333949 | 0.9966245 | 0.005609302 |  |  | 505560 | 0.9884531 | 0.9670213 | 0.003458719 | 0.9910011 | 0.008275797 | 0.9910007 | 0.007214032 | [12 empty] | 953760 | 0.9867961 | 0.8678712 | 0.01530374 | 0.9799594 | 0.008288259 | 0.9799539 | 0.009462638
|  |  | 386592 | 1.004922 | 0.9994305 | 0.0006155592 | 0.9999501 | 0.1110222 | 0.9999457 | 0.2182818 |  |  | 610746 | 0.9975972 | 0.9866385 | 0.001150604 | 0.9966204 | 0.006333967 | 0.9966249 | 0.005609299 |  |  | 505860 | 0.9873741 | 0.9670213 | 0.003458719 | 0.9910112 | 0.008275549 | 0.9910109 | 0.007213702 | [12 empty] | 954060 | 0.9890341 | 0.8678712 | 0.01530374 | 0.9799691 | 0.008287915 | 0.9799636 | 0.009462382
|  |  | 386892 | 1.004026 | 0.9994305 | 0.0006155592 | 0.9999501 | 0.1110222 | 0.9999457 | 0.2182818 |  |  | 611046 | 0.9966367 | 0.9866385 | 0.001150604 | 0.9966209 | 0.006333984 | 0.9966253 | 0.005609295 |  |  | 506160 | 0.9873741 | 0.9670213 | 0.003458719 | 0.9910214 | 0.008275302 | 0.991021 | 0.007213372 | [12 empty] | 954360 | 0.99351 | 0.8678712 | 0.01530374 | 0.9799788 | 0.008287571 | 0.9799732 | 0.009462126
|  |  | 387192 | 1.004026 | 0.9994305 | 0.0006155592 | 0.9999501 | 0.1110222 | 0.9999457 | 0.2182818 |  |  | 611346 | 0.9956763 | 0.9866385 | 0.001150604 | 0.9966213 | 0.006334001 | 0.9966258 | 0.005609292 |  |  | 506460 | 0.9895322 | 0.9670213 | 0.003458719 | 0.9910315 | 0.008275056 | 0.9910311 | 0.007213043 | [12 empty] | 954660 | 0.991272 | 0.8678712 | 0.01530374 | 0.9799884 | 0.008287227 | 0.9799829 | 0.00946187
|  |  | 387492 | 1.00313 | 0.9994305 | 0.0006155592 | 0.9999501 | 0.1110222 | 0.9999457 | 0.2182818 |  |  | 611646 | 0.9966367 | 0.9866385 | 0.001150604 | 0.9966217 | 0.006334019 | 0.9966262 | 0.005609289 |  |  | 506760 | 0.9906112 | 0.9670213 | 0.003458719 | 0.9910416 | 0.00827481 | 0.9910412 | 0.007212715 | [12 empty] | 954960 | 0.991272 | 0.8678712 | 0.01530374 | 0.9799981 | 0.008286885 | 0.9799926 | 0.009461615
|  |  | 387792 | 1.00313 | 0.9994305 | 0.0006155592 | 0.9999501 | 0.1110222 | 0.9999457 | 0.2182818 |  |  | 611946 | 0.9966367 | 0.9866385 | 0.001150604 | 0.9966222 | 0.006334036 | 0.9966266 | 0.005609286 |  |  | 507060 | 0.9906112 | 0.9670213 | 0.003458719 | 0.9910516 | 0.008274564 | 0.9910513 | 0.007212387 | [12 empty] | 955260 | 0.9957479 | 0.8678712 | 0.01530374 | 0.9800078 | 0.008286542 | 0.9800022 | 0.009461361
|  |  | 388092 | 1.00313 | 0.9994305 | 0.0006155592 | 0.9999501 | 0.1110222 | 0.9999457 | 0.2182818 |  |  | 612246 | 0.9966367 | 0.9866385 | 0.001150604 | 0.9966226 | 0.006334053 | 0.9966271 | 0.005609283 |  |  | 507360 | 0.9884531 | 0.9670213 | 0.003458719 | 0.9910617 | 0.008274319 | 0.9910613 | 0.00721206 | [12 empty] | 955560 | 0.9957479 | 0.8678712 | 0.01530374 | 0.9800174 | 0.008286201 | 0.9800119 | 0.009461106
|  |  | 388392 | 1.00313 | 0.9994305 | 0.0006155592 | 0.9999501 | 0.1110222 | 0.9999457 | 0.2182818 |  |  | 612546 | 0.9975972 | 0.9866385 | 0.001150604 | 0.996623 | 0.00633407 | 0.9966275 | 0.00560928 |  |  | 507660 | 0.9916902 | 0.9670213 | 0.003458719 | 0.9910718 | 0.008274074 | 0.9910714 | 0.007211733 | [12 empty] | 955860 | 0.991272 | 0.8678712 | 0.01530374 | 0.980027 | 0.00828586 | 0.9800215 | 0.009460853
|  |  | 388692 | 1.00313 | 0.9994305 | 0.0006155592 | 0.9999501 | 0.1110222 | 0.9999457 | 0.2182818 |  |  | 612846 | 0.9956763 | 0.9866385 | 0.001150604 | 0.9966235 | 0.006334088 | 0.9966279 | 0.005609277 |  |  | 507960 | 0.9862951 | 0.9670213 | 0.003458719 | 0.9910818 | 0.00827383 | 0.9910814 | 0.007211407 | [12 empty] | 956160 | 0.9867961 | 0.8678712 | 0.01530374 | 0.9800367 | 0.008285519 | 0.9800311 | 0.009460599
|  |  | 388992 | 1.004026 | 0.9994305 | 0.0006155592 | 0.9999501 | 0.1110222 | 0.9999457 | 0.2182818 |  |  | 613146 | 0.9966367 | 0.9866385 | 0.001150604 | 0.9966239 | 0.006334105 | 0.9966284 | 0.005609274 |  |  | 508260 | 0.9884531 | 0.9670213 | 0.003458719 | 0.9910918 | 0.008273586 | 0.9910914 | 0.007211081 | [12 empty] | 956460 | 0.9890341 | 0.8678712 | 0.01530374 | 0.9800463 | 0.008285179 | 0.9800407 | 0.009460346
|  |  | 389292 | 1.00313 | 0.9994305 | 0.0006155592 | 0.9999501 | 0.1110222 | 0.9999457 | 0.2182818 |  |  | 613446 | 0.9975972 | 0.9866385 | 0.001150604 | 0.9966243 | 0.006334122 | 0.9966288 | 0.005609271 |  |  | 508560 | 0.9884531 | 0.9670213 | 0.003458719 | 0.9911018 | 0.008273343 | 0.9911014 | 0.007210757 | [12 empty] | 956760 | 0.9890341 | 0.8678712 | 0.01530374 | 0.9800559 | 0.008284839 | 0.9800503 | 0.009460094
|  |  | 389592 | 1.001338 | 0.9994305 | 0.0006155592 | 0.9999501 | 0.1110222 | 0.9999457 | 0.2182818 |  |  | 613746 | 0.9975972 | 0.9866385 | 0.001150604 | 0.9966248 | 0.006334139 | 0.9966292 | 0.005609268 |  |  | 508860 | 0.9873741 | 0.9670213 | 0.003458719 | 0.9911118 | 0.0082731 | 0.9911114 | 0.007210432 | [12 empty] | 957060 | 0.9867961 | 0.8678712 | 0.01530374 | 0.9800655 | 0.0082845 | 0.9800599 | 0.009459842
|  |  | 389892 | 1.002234 | 0.9994305 | 0.0006155592 | 0.9999501 | 0.1110222 | 0.9999457 | 0.2182818 |  |  | 614046 | 0.9975972 | 0.9866385 | 0.001150604 | 0.9966252 | 0.006334156 | 0.9966297 | 0.005609265 |  |  | 509160 | 0.9884531 | 0.9670213 | 0.003458719 | 0.9911217 | 0.008272858 | 0.9911214 | 0.007210109 | [12 empty] | 957360 | 0.991272 | 0.8678712 | 0.01530374 | 0.9800751 | 0.008284162 | 0.9800695 | 0.00945959
|  |  | 390192 | 1.00313 | 0.9994305 | 0.0006155592 | 0.9999501 | 0.1110222 | 0.9999457 | 0.2182818 |  |  | 614346 | 0.9966367 | 0.9866385 | 0.001150604 | 0.9966256 | 0.006334173 | 0.9966301 | 0.005609262 |  |  | 509460 | 0.9884531 | 0.9670213 | 0.003458719 | 0.9911317 | 0.008272616 | 0.9911313 | 0.007209786 | [12 empty] | 957660 | 0.991272 | 0.8678712 | 0.01530374 | 0.9800846 | 0.008283824 | 0.9800791 | 0.009459339
|  |  | 390492 | 1.002234 | 0.9994305 | 0.0006155592 | 0.9999501 | 0.1110222 | 0.9999457 | 0.2182818 |  |  | 614646 | 0.9975972 | 0.9866385 | 0.001150604 | 0.996626 | 0.00633419 | 0.9966305 | 0.00560926 |  |  | 509760 | 0.9873741 | 0.9670213 | 0.003458719 | 0.9911416 | 0.008272375 | 0.9911413 | 0.007209463 | [12 empty] | 957960 | 0.991272 | 0.8678712 | 0.01530374 | 0.9800942 | 0.008283487 | 0.9800886 | 0.009459088
|  |  | 390792 | 1.00313 | 0.9994305 | 0.0006155592 | 0.9999501 | 0.1110222 | 0.9999457 | 0.2182818 |  |  | 614946 | 0.9966367 | 0.9866385 | 0.001150604 | 0.9966264 | 0.006334207 | 0.9966309 | 0.005609257 |  |  | 510060 | 0.9884531 | 0.9670213 | 0.003458719 | 0.9911515 | 0.008272134 | 0.9911512 | 0.007209141 | [12 empty] | 958260 | 0.9890341 | 0.8678712 | 0.01530374 | 0.9801037 | 0.00828315 | 0.9800982 | 0.009458838
|  |  | 391092 | 1.00313 | 0.9994305 | 0.0006155592 | 0.9999501 | 0.1110222 | 0.9999457 | 0.2182818 |  |  | 615246 | 0.9956763 | 0.9866385 | 0.001150604 | 0.9966269 | 0.006334224 | 0.9966314 | 0.005609254 |  |  | 510360 | 0.9895322 | 0.9670213 | 0.003458719 | 0.9911614 | 0.008271894 | 0.9911611 | 0.00720882 | [12 empty] | 958560 | 0.9890341 | 0.8678712 | 0.01530374 | 0.9801133 | 0.008282813 | 0.9801077 | 0.009458588
|  |  | 391392 | 1.004026 | 0.9994305 | 0.0006155592 | 0.9999501 | 0.1110222 | 0.9999457 | 0.2182818 |  |  | 615546 | 0.9966367 | 0.9866385 | 0.001150604 | 0.9966273 | 0.006334241 | 0.9966318 | 0.005609252 |  |  | 510660 | 0.9873741 | 0.9670213 | 0.003458719 | 0.9911713 | 0.008271654 | 0.991171 | 0.007208499 | [12 empty] | 958860 | 0.9890341 | 0.8678712 | 0.01530374 | 0.9801228 | 0.008282478 | 0.9801172 | 0.009458339
|  |  | 391692 | 1.00313 | 0.9994305 | 0.0006155592 | 0.9999501 | 0.1110222 | 0.9999457 | 0.2182818 |  |  | 615846 | 0.9956763 | 0.9866385 | 0.001150604 | 0.9966277 | 0.006334258 | 0.9966322 | 0.005609249 |  |  | 510960 | 0.9884531 | 0.9670213 | 0.003458719 | 0.9911812 | 0.008271414 | 0.9911808 | 0.007208179 | [12 empty] | 959160 | 0.9890341 | 0.8678712 | 0.01530374 | 0.9801323 | 0.008282142 | 0.9801267 | 0.00945809
|  |  | 391992 | 1.004922 | 0.9994305 | 0.0006155592 | 0.9999501 | 0.1110222 | 0.9999457 | 0.2182818 |  |  | 616146 | 0.9975972 | 0.9866385 | 0.001150604 | 0.9966281 | 0.006334275 | 0.9966326 | 0.005609247 |  |  | 511260 | 0.9884531 | 0.9670213 | 0.003458719 | 0.991191 | 0.008271175 | 0.9911907 | 0.00720786 | [12 empty] | 959460 | 0.99351 | 0.8678712 | 0.01530374 | 0.9801418 | 0.008281808 | 0.9801362 | 0.009457841
|  |  | 392292 | 1.002234 | 0.9994305 | 0.0006155592 | 0.9999501 | 0.1110222 | 0.9999457 | 0.2182818 |  |  | 616446 | 0.9975972 | 0.9866385 | 0.001150604 | 0.9966285 | 0.006334292 | 0.996633 | 0.005609244 |  |  | 511560 | 0.9873741 | 0.9670213 | 0.003458719 | 0.9912009 | 0.008270937 | 0.9912005 | 0.007207541 | [12 empty] | 959760 | 0.99351 | 0.8678712 | 0.01530374 | 0.9801513 | 0.008281473 | 0.9801457 | 0.009457593
|  |  | 392592 | 1.004922 | 0.9994305 | 0.0006155592 | 0.9999501 | 0.1110222 | 0.9999457 | 0.2182818 |  |  | 616746 | 0.9985577 | 0.9866385 | 0.001150604 | 0.996629 | 0.006334309 | 0.9966335 | 0.005609242 |  |  | 511860 | 0.9884531 | 0.9670213 | 0.003458719 | 0.9912107 | 0.008270699 | 0.9912103 | 0.007207223 | [12 empty] | 960060 | 0.991272 | 0.8678712 | 0.01530374 | 0.9801608 | 0.00828114 | 0.9801552 | 0.009457345
|  |  | 392892 | 1.00313 | 0.9994305 | 0.0006155592 | 0.9999501 | 0.1110222 | 0.9999457 | 0.2182818 |  |  | 617046 | 0.9966367 | 0.9866385 | 0.001150604 | 0.9966294 | 0.006334326 | 0.9966339 | 0.005609239 |  |  | 512160 | 0.9884531 | 0.9670213 | 0.003458719 | 0.9912205 | 0.008270461 | 0.9912201 | 0.007206905 | [12 empty] | 960360 | 0.991272 | 0.8678712 | 0.01530374 | 0.9801703 | 0.008280807 | 0.9801646 | 0.009457097
|  |  | 393192 | 1.004026 | 0.9994305 | 0.0006155592 | 0.9999501 | 0.1110222 | 0.9999457 | 0.2182818 |  |  | 617346 | 0.9966367 | 0.9866385 | 0.001150604 | 0.9966298 | 0.006334343 | 0.9966343 | 0.005609237 |  |  | 512460 | 0.9884531 | 0.9670213 | 0.003458719 | 0.9912303 | 0.008270224 | 0.9912299 | 0.007206588 | [12 empty] | 960660 | 0.991272 | 0.8678712 | 0.01530374 | 0.9801797 | 0.008280474 | 0.9801741 | 0.00945685
|  |  | 393492 | 1.00313 | 0.9994305 | 0.0006155592 | 0.9999501 | 0.1110222 | 0.9999457 | 0.2182818 |  |  | 617646 | 0.9985577 | 0.9866385 | 0.001150604 | 0.9966302 | 0.00633436 | 0.9966347 | 0.005609235 |  |  | 512760 | 0.9895322 | 0.9670213 | 0.003458719 | 0.99124 | 0.008269987 | 0.9912397 | 0.007206271 | [12 empty] | 960960 | 0.9867961 | 0.8678712 | 0.01530374 | 0.9801892 | 0.008280142 | 0.9801835 | 0.009456604
|  |  | 393792 | 1.004026 | 0.9994305 | 0.0006155592 | 0.9999501 | 0.1110222 | 0.9999457 | 0.2182818 |  |  | 617946 | 0.9985577 | 0.9866385 | 0.001150604 | 0.9966306 | 0.006334377 | 0.9966351 | 0.005609233 |  |  | 513060 | 0.9895322 | 0.9670213 | 0.003458719 | 0.9912498 | 0.008269751 | 0.9912495 | 0.007205955 | [12 empty] | 961260 | 0.9890341 | 0.8678712 | 0.01530374 | 0.9801986 | 0.00827981 | 0.980193 | 0.009456358
|  |  | 394092 | 1.002234 | 0.9994305 | 0.0006155592 | 0.9999501 | 0.1110222 | 0.9999457 | 0.2182818 |  |  | 618246 | 0.9975972 | 0.9866385 | 0.001150604 | 0.996631 | 0.006334393 | 0.9966355 | 0.00560923 |  |  | 513360 | 0.9873741 | 0.9670213 | 0.003458719 | 0.9912595 | 0.008269515 | 0.9912592 | 0.00720564 | [12 empty] | 961560 | 0.991272 | 0.8678712 | 0.01530374 | 0.980208 | 0.008279479 | 0.9802024 | 0.009456112
|  |  | 394392 | 1.002234 | 0.9994305 | 0.0006155592 | 0.9999501 | 0.1110222 | 0.9999457 | 0.2182818 |  |  | 618546 | 0.9985577 | 0.9866385 | 0.001150604 | 0.9966314 | 0.00633441 | 0.9966359 | 0.005609228 |  |  | 513660 | 0.9895322 | 0.9670213 | 0.003458719 | 0.9912693 | 0.00826928 | 0.9912689 | 0.007205325 | [12 empty] | 961860 | 0.99351 | 0.8678712 | 0.01530374 | 0.9802175 | 0.008279149 | 0.9802118 | 0.009455867
|  |  | 394692 | 1.004026 | 0.9994305 | 0.0006155592 | 0.9999501 | 0.1110222 | 0.9999457 | 0.2182818 |  |  | 618846 | 0.9985577 | 0.9866385 | 0.001150604 | 0.9966318 | 0.006334427 | 0.9966364 | 0.005609226 |  |  | 513960 | 0.9884531 | 0.9670213 | 0.003458719 | 0.991279 | 0.008269045 | 0.9912786 | 0.007205011 | [12 empty] | 962160 | 0.9890341 | 0.8678712 | 0.01530374 | 0.9802269 | 0.008278819 | 0.9802212 | 0.009455622
|  |  | 394992 | 1.004922 | 0.9994305 | 0.0006155592 | 0.9999501 | 0.1110222 | 0.9999457 | 0.2182818 |  |  | 619146 | 0.9975972 | 0.9866385 | 0.001150604 | 0.9966322 | 0.006334444 | 0.9966368 | 0.005609224 |  |  | 514260 | 0.9873741 | 0.9670213 | 0.003458719 | 0.9912887 | 0.008268811 | 0.9912883 | 0.007204698 | [12 empty] | 962460 | 0.991272 | 0.8678712 | 0.01530374 | 0.9802363 | 0.008278489 | 0.9802306 | 0.009455377
|  |  | 395292 | 1.002234 | 0.9994305 | 0.0006155592 | 0.9999501 | 0.1110222 | 0.9999457 | 0.2182818 |  |  | 619446 | 0.9975972 | 0.9866385 | 0.001150604 | 0.9966326 | 0.00633446 | 0.9966372 | 0.005609222 |  |  | 514560 | 0.9884531 | 0.9670213 | 0.003458719 | 0.9912983 | 0.008268577 | 0.991298 | 0.007204385 | [12 empty] | 962760 | 0.9867961 | 0.8678712 | 0.01530374 | 0.9802456 | 0.00827816 | 0.98024 | 0.009455133
|  |  | 395592 | 1.004026 | 0.9994305 | 0.0006155592 | 0.9999501 | 0.1110222 | 0.9999457 | 0.2182818 |  |  | 619746 | 0.9966367 | 0.9866385 | 0.001150604 | 0.996633 | 0.006334477 | 0.9966376 | 0.00560922 |  |  | 514860 | 0.9873741 | 0.9670213 | 0.003458719 | 0.991308 | 0.008268344 | 0.9913077 | 0.007204072 | [12 empty] | 963060 | 0.991272 | 0.8678712 | 0.01530374 | 0.980255 | 0.008277832 | 0.9802494 | 0.00945489
|  |  | 395892 | 1.002234 | 0.9994305 | 0.0006155592 | 0.9999501 | 0.1110222 | 0.9999457 | 0.2182818 |  |  | 620046 | 0.9966367 | 0.9866385 | 0.001150604 | 0.9966334 | 0.006334494 | 0.996638 | 0.005609218 |  |  | 515160 | 0.9895322 | 0.9670213 | 0.003458719 | 0.9913176 | 0.008268111 | 0.9913173 | 0.00720376 | [12 empty] | 963360 | 0.99351 | 0.8678712 | 0.01530374 | 0.9802644 | 0.008277504 | 0.9802587 | 0.009454647
|  |  | 396192 | 1.004026 | 0.9994305 | 0.0006155592 | 0.9999501 | 0.1110222 | 0.9999457 | 0.2182818 |  |  | 620346 | 0.9966367 | 0.9866385 | 0.001150604 | 0.9966338 | 0.00633451 | 0.9966384 | 0.005609216 |  |  | 515460 | 0.9873741 | 0.9670213 | 0.003458719 | 0.9913273 | 0.008267879 | 0.9913269 | 0.007203449 | [12 empty] | 963660 | 0.9979859 | 0.8678712 | 0.01530374 | 0.9802737 | 0.008277176 | 0.9802681 | 0.009454404
|  |  | 396492 | 1.004026 | 0.9994305 | 0.0006155592 | 0.9999501 | 0.1110222 | 0.9999457 | 0.2182818 |  |  | 620646 | 0.9985577 | 0.9866385 | 0.001150604 | 0.9966343 | 0.006334527 | 0.9966388 | 0.005609214 |  |  | 515760 | 0.9884531 | 0.9670213 | 0.003458719 | 0.9913369 | 0.008267647 | 0.9913366 | 0.007203139 | [12 empty] | 963960 | 0.99351 | 0.8678712 | 0.01530374 | 0.9802831 | 0.008276849 | 0.9802774 | 0.009454161
|  |  | 396792 | 1.00313 | 0.9994305 | 0.0006155592 | 0.9999501 | 0.1110222 | 0.9999457 | 0.2182818 |  |  | 620946 | 0.9985577 | 0.9866385 | 0.001150604 | 0.9966347 | 0.006334544 | 0.9966392 | 0.005609213 |  |  | 516060 | 0.9873741 | 0.9670213 | 0.003458719 | 0.9913465 | 0.008267415 | 0.9913462 | 0.007202829 | [12 empty] | 964260 | 0.9957479 | 0.8678712 | 0.01530374 | 0.9802924 | 0.008276523 | 0.9802867 | 0.009453919
|  |  | 397092 | 1.00313 | 0.9994305 | 0.0006155592 | 0.9999501 | 0.1110222 | 0.9999457 | 0.2182818 |  |  | 621246 | 0.9975972 | 0.9866385 | 0.001150604 | 0.996635 | 0.00633456 | 0.9966396 | 0.005609211 |  |  | 516360 | 0.9895322 | 0.9670213 | 0.003458719 | 0.9913561 | 0.008267184 | 0.9913557 | 0.007202519 | [12 empty] | 964560 | 0.9957479 | 0.8678712 | 0.01530374 | 0.9803017 | 0.008276197 | 0.980296 | 0.009453678
|  |  | 397392 | 1.00313 | 0.9994305 | 0.0006155592 | 0.9999501 | 0.1110222 | 0.9999457 | 0.2182818 |  |  | 621546 | 0.9975972 | 0.9866385 | 0.001150604 | 0.9966354 | 0.006334577 | 0.99664 | 0.005609209 |  |  | 516660 | 0.9884531 | 0.9670213 | 0.003458719 | 0.9913656 | 0.008266954 | 0.9913653 | 0.00720221 | [12 empty] | 964860 | 0.9957479 | 0.8678712 | 0.01530374 | 0.980311 | 0.008275872 | 0.9803053 | 0.009453437
|  |  | 397692 | 1.004026 | 0.9994305 | 0.0006155592 | 0.9999501 | 0.1110222 | 0.9999457 | 0.2182818 |  |  | 621846 | 0.9975972 | 0.9866385 | 0.001150604 | 0.9966358 | 0.006334593 | 0.9966404 | 0.005609207 |  |  | 516960 | 0.9884531 | 0.9670213 | 0.003458719 | 0.9913752 | 0.008266724 | 0.9913749 | 0.007201902 | [12 empty] | 965160 | 0.991272 | 0.8678712 | 0.01530374 | 0.9803203 | 0.008275547 | 0.9803146 | 0.009453196
|  |  | 397992 | 1.004026 | 0.9994305 | 0.0006155592 | 0.9999501 | 0.1110222 | 0.9999457 | 0.2182818 |  |  | 622146 | 0.9966367 | 0.9866385 | 0.001150604 | 0.9966362 | 0.00633461 | 0.9966408 | 0.005609206 |  |  | 517260 | 0.9884531 | 0.9670213 | 0.003458719 | 0.9913847 | 0.008266494 | 0.9913844 | 0.007201594 | [12 empty] | 965460 | 0.99351 | 0.8678712 | 0.01530374 | 0.9803296 | 0.008275223 | 0.9803239 | 0.009452956
|  |  | 398292 | 1.00313 | 0.9994305 | 0.0006155592 | 0.9999501 | 0.1110222 | 0.9999457 | 0.2182818 |  |  | 622446 | 0.9985577 | 0.9866385 | 0.001150604 | 0.9966366 | 0.006334626 | 0.9966412 | 0.005609204 |  |  | 517560 | 0.9884531 | 0.9670213 | 0.003458719 | 0.9913942 | 0.008266265 | 0.9913939 | 0.007201287 | [12 empty] | 965760 | 0.991272 | 0.8678712 | 0.01530374 | 0.9803389 | 0.008274899 | 0.9803332 | 0.009452716
|  |  | 398592 | 1.004026 | 0.9994305 | 0.0006155592 | 0.9999501 | 0.1110222 | 0.9999457 | 0.2182818 |  |  | 622746 | 0.9975972 | 0.9866385 | 0.001150604 | 0.996637 | 0.006334643 | 0.9966416 | 0.005609203 |  |  | 517860 | 0.9884531 | 0.9670213 | 0.003458719 | 0.9914037 | 0.008266036 | 0.9914034 | 0.007200981 | [12 empty] | 966060 | 0.9890341 | 0.8678712 | 0.01530374 | 0.9803482 | 0.008274576 | 0.9803425 | 0.009452476
|  |  | 398892 | 1.002234 | 0.9994305 | 0.0006155592 | 0.9999501 | 0.1110222 | 0.9999457 | 0.2182818 |  |  | 623046 | 0.9966367 | 0.9866385 | 0.001150604 | 0.9966374 | 0.006334659 | 0.996642 | 0.005609201 |  |  | 518160 | 0.9873741 | 0.9670213 | 0.003458719 | 0.9914132 | 0.008265808 | 0.9914129 | 0.007200675 | [12 empty] | 966360 | 0.9890341 | 0.8678712 | 0.01530374 | 0.9803574 | 0.008274253 | 0.9803517 | 0.009452237
|  |  | 399192 | 1.00313 | 0.9994305 | 0.0006155592 | 0.9999501 | 0.1110222 | 0.9999457 | 0.2182818 |  |  | 623346 | 0.9975972 | 0.9866385 | 0.001150604 | 0.9966378 | 0.006334675 | 0.9966424 | 0.0056092 |  |  | 518460 | 0.9873741 | 0.9670213 | 0.003458719 | 0.9914227 | 0.00826558 | 0.9914224 | 0.007200369 | [12 empty] | 966660 | 0.9890341 | 0.8678712 | 0.01530374 | 0.9803667 | 0.008273931 | 0.980361 | 0.009451998
|  |  | 399492 | 1.004026 | 0.9994305 | 0.0006155592 | 0.9999501 | 0.1110222 | 0.9999457 | 0.2182818 |  |  | 623646 | 0.9966367 | 0.9866385 | 0.001150604 | 0.9966382 | 0.006334692 | 0.9966428 | 0.005609198 |  |  | 518760 | 0.9884531 | 0.9670213 | 0.003458719 | 0.9914322 | 0.008265353 | 0.9914319 | 0.007200065 | [12 empty] | 966960 | 0.9979859 | 0.8678712 | 0.01530374 | 0.9803759 | 0.008273609 | 0.9803702 | 0.00945176
|  |  | 399792 | 1.00313 | 0.9994305 | 0.0006155592 | 0.9999501 | 0.1110222 | 0.9999457 | 0.2182818 |  |  | 623946 | 0.9966367 | 0.9866385 | 0.001150604 | 0.9966386 | 0.006334708 | 0.9966432 | 0.005609197 |  |  | 519060 | 0.9895322 | 0.9670213 | 0.003458719 | 0.9914416 | 0.008265126 | 0.9914413 | 0.00719976 | [12 empty] | 967260 | 0.9845582 | 0.8678712 | 0.01530374 | 0.9803851 | 0.008273288 | 0.9803794 | 0.009451522
|  |  | 400092 | 1.004026 | 0.9994305 | 0.0006155592 | 0.9999501 | 0.1110222 | 0.9999457 | 0.2182818 |  |  | 624246 | 0.9956763 | 0.9866385 | 0.001150604 | 0.996639 | 0.006334724 | 0.9966435 | 0.005609195 |  |  | 519360 | 0.9884531 | 0.9670213 | 0.003458719 | 0.991451 | 0.0082649 | 0.9914507 | 0.007199457 | [12 empty] | 967560 | 0.9890341 | 0.8678712 | 0.01530374 | 0.9803943 | 0.008272967 | 0.9803886 | 0.009451285
|  |  | 400392 | 1.00313 | 0.9994305 | 0.0006155592 | 0.9999501 | 0.1110222 | 0.9999457 | 0.2182818 |  |  | 624546 | 0.9975972 | 0.9866385 | 0.001150604 | 0.9966394 | 0.006334741 | 0.9966439 | 0.005609194 |  |  | 519660 | 0.9873741 | 0.9670213 | 0.003458719 | 0.9914605 | 0.008264674 | 0.9914602 | 0.007199154 | [12 empty] | 967860 | 0.9890341 | 0.8678712 | 0.01530374 | 0.9804035 | 0.008272647 | 0.9803978 | 0.009451047
|  |  | 400692 | 1.00313 | 0.9994305 | 0.0006155592 | 0.9999501 | 0.1110222 | 0.9999457 | 0.2182818 |  |  | 624846 | 0.9975972 | 0.9866385 | 0.001150604 | 0.9966398 | 0.006334757 | 0.9966443 | 0.005609193 |  |  | 519960 | 0.9884531 | 0.9670213 | 0.003458719 | 0.9914699 | 0.008264448 | 0.9914696 | 0.007198851 | [12 empty] | 968160 | 0.99351 | 0.8678712 | 0.01530374 | 0.9804127 | 0.008272327 | 0.980407 | 0.009450811
|  |  | 400992 | 1.00313 | 0.9994305 | 0.0006155592 | 0.9999501 | 0.1110222 | 0.9999457 | 0.2182818 |  |  | 625146 | 0.9985577 | 0.9866385 | 0.001150604 | 0.9966401 | 0.006334773 | 0.9966447 | 0.005609191 |  |  | 520260 | 0.9906112 | 0.9670213 | 0.003458719 | 0.9914792 | 0.008264223 | 0.9914789 | 0.007198549 | [12 empty] | 968460 | 0.991272 | 0.8678712 | 0.01530374 | 0.9804219 | 0.008272008 | 0.9804162 | 0.009450575
|  |  | 401292 | 1.002234 | 0.9994305 | 0.0006155592 | 0.9999501 | 0.1110222 | 0.9999457 | 0.2182818 |  |  | 625446 | 0.9975972 | 0.9866385 | 0.001150604 | 0.9966405 | 0.006334789 | 0.9966451 | 0.00560919 |  |  | 520560 | 0.9884531 | 0.9670213 | 0.003458719 | 0.9914886 | 0.008263999 | 0.9914883 | 0.007198248 | [12 empty] | 968760 | 0.99351 | 0.8678712 | 0.01530374 | 0.9804311 | 0.008271689 | 0.9804253 | 0.009450339
|  |  | 401592 | 1.002234 | 0.9994305 | 0.0006155592 | 0.9999501 | 0.1110222 | 0.9999457 | 0.2182818 |  |  | 625746 | 0.9966367 | 0.9866385 | 0.001150604 | 0.9966409 | 0.006334806 | 0.9966455 | 0.005609189 |  |  | 520860 | 0.9884531 | 0.9670213 | 0.003458719 | 0.991498 | 0.008263775 | 0.9914977 | 0.007197947 | [12 empty] | 969060 | 0.99351 | 0.8678712 | 0.01530374 | 0.9804403 | 0.008271371 | 0.9804345 | 0.009450103
|  |  | 401892 | 1.002234 | 0.9994305 | 0.0006155592 | 0.9999501 | 0.1110222 | 0.9999457 | 0.2182818 |  |  | 626046 | 0.9975972 | 0.9866385 | 0.001150604 | 0.9966413 | 0.006334822 | 0.9966459 | 0.005609188 |  |  | 521160 | 0.9895322 | 0.9670213 | 0.003458719 | 0.9915073 | 0.008263551 | 0.991507 | 0.007197647 | [12 empty] | 969360 | 0.9867961 | 0.8678712 | 0.01530374 | 0.9804494 | 0.008271053 | 0.9804437 | 0.009449868
|  |  | 402192 | 1.004026 | 0.9994305 | 0.0006155592 | 0.9999501 | 0.1110222 | 0.9999457 | 0.2182818 |  |  | 626346 | 0.9975972 | 0.9866385 | 0.001150604 | 0.9966417 | 0.006334838 | 0.9966463 | 0.005609187 |  |  | 521460 | 0.9895322 | 0.9670213 | 0.003458719 | 0.9915166 | 0.008263328 | 0.9915163 | 0.007197348 | [12 empty] | 969660 | 0.99351 | 0.8678712 | 0.01530374 | 0.9804586 | 0.008270736 | 0.9804528 | 0.009449633
|  |  | 402492 | 1.004026 | 0.9994305 | 0.0006155592 | 0.9999501 | 0.1110222 | 0.9999457 | 0.2182818 |  |  | 626646 | 0.9966367 | 0.9866385 | 0.001150604 | 0.9966421 | 0.006334854 | 0.9966466 | 0.005609186 |  |  | 521760 | 0.9895322 | 0.9670213 | 0.003458719 | 0.9915259 | 0.008263105 | 0.9915256 | 0.007197049 | [12 empty] | 969960 | 0.991272 | 0.8678712 | 0.01530374 | 0.9804677 | 0.00827042 | 0.9804619 | 0.009449399
|  |  | 402792 | 1.004026 | 0.9994305 | 0.0006155592 | 0.9999501 | 0.1110222 | 0.9999457 | 0.2182818 |  |  | 626946 | 0.9975972 | 0.9866385 | 0.001150604 | 0.9966424 | 0.00633487 | 0.996647 | 0.005609185 |  |  | 522060 | 0.9895322 | 0.9670213 | 0.003458719 | 0.9915352 | 0.008262883 | 0.9915349 | 0.00719675 | [12 empty] | 970260 | 0.9957479 | 0.8678712 | 0.01530374 | 0.9804768 | 0.008270103 | 0.980471 | 0.009449165
|  |  | 403092 | 1.004922 | 0.9994305 | 0.0006155592 | 0.9999501 | 0.1110222 | 0.9999457 | 0.2182818 |  |  | 627246 | 0.9975972 | 0.9866385 | 0.001150604 | 0.9966428 | 0.006334886 | 0.9966474 | 0.005609184 |  |  | 522360 | 0.9895322 | 0.9670213 | 0.003458719 | 0.9915445 | 0.008262661 | 0.9915442 | 0.007196452 | [12 empty] | 970560 | 0.99351 | 0.8678712 | 0.01530374 | 0.9804859 | 0.008269788 | 0.9804801 | 0.009448932
|  |  | 403392 | 1.00313 | 0.9994305 | 0.0006155592 | 0.9999501 | 0.1110222 | 0.9999457 | 0.2182818 |  |  | 627546 | 0.9975972 | 0.9866385 | 0.001150604 | 0.9966432 | 0.006334902 | 0.9966478 | 0.005609183 |  |  | 522660 | 0.9884531 | 0.9670213 | 0.003458719 | 0.9915538 | 0.00826244 | 0.9915535 | 0.007196155 | [12 empty] | 970860 | 0.9890341 | 0.8678712 | 0.01530374 | 0.980495 | 0.008269473 | 0.9804892 | 0.009448699
|  |  | 403692 | 1.002234 | 0.9994305 | 0.0006155592 | 0.9999501 | 0.1110222 | 0.9999457 | 0.2182818 |  |  | 627846 | 0.9975972 | 0.9866385 | 0.001150604 | 0.9966436 | 0.006334918 | 0.9966482 | 0.005609182 |  |  | 522960 | 0.9884531 | 0.9670213 | 0.003458719 | 0.991563 | 0.008262219 | 0.9915627 | 0.007195859 | [12 empty] | 971160 | 0.9890341 | 0.8678712 | 0.01530374 | 0.9805041 | 0.008269158 | 0.9804983 | 0.009448466
|  |  | 403992 | 1.001338 | 0.9994305 | 0.0006155592 | 0.9999501 | 0.1110222 | 0.9999457 | 0.2182818 |  |  | 628146 | 0.9995181 | 0.9866385 | 0.001150604 | 0.9966439 | 0.006334934 | 0.9966485 | 0.005609181 |  |  | 523260 | 0.9906112 | 0.9670213 | 0.003458719 | 0.9915722 | 0.008261999 | 0.991572 | 0.007195562 | [12 empty] | 971460 | 0.99351 | 0.8678712 | 0.01530374 | 0.9805132 | 0.008268844 | 0.9805074 | 0.009448234
|  |  | 404292 | 1.002234 | 0.9994305 | 0.0006155592 | 0.9999501 | 0.1110222 | 0.9999457 | 0.2182818 |  |  | 628446 | 0.9975972 | 0.9866385 | 0.001150604 | 0.9966443 | 0.00633495 | 0.9966489 | 0.00560918 |  |  | 523560 | 0.9895322 | 0.9670213 | 0.003458719 | 0.9915815 | 0.008261779 | 0.9915812 | 0.007195267 | [12 empty] | 971760 | 0.991272 | 0.8678712 | 0.01530374 | 0.9805222 | 0.00826853 | 0.9805164 | 0.009448002
|  |  | 404592 | 1.002234 | 0.9994305 | 0.0006155592 | 0.9999501 | 0.1110222 | 0.9999457 | 0.2182818 |  |  | 628746 | 0.9975972 | 0.9866385 | 0.001150604 | 0.9966447 | 0.006334966 | 0.9966493 | 0.005609179 |  |  | 523860 | 0.9906112 | 0.9670213 | 0.003458719 | 0.9915907 | 0.008261559 | 0.9915904 | 0.007194972 | [12 empty] | 972060 | 0.9979859 | 0.8678712 | 0.01530374 | 0.9805313 | 0.008268217 | 0.9805255 | 0.009447771
|  |  | 404892 | 1.004026 | 0.9994305 | 0.0006155592 | 0.9999501 | 0.1110222 | 0.9999457 | 0.2182818 |  |  | 629046 | 0.9966367 | 0.9866385 | 0.001150604 | 0.9966451 | 0.006334982 | 0.9966497 | 0.005609178 |  |  | 524160 | 0.9895322 | 0.9670213 | 0.003458719 | 0.9915999 | 0.00826134 | 0.9915996 | 0.007194678 | [12 empty] | 972360 | 0.99351 | 0.8678712 | 0.01530374 | 0.9805404 | 0.008267904 | 0.9805345 | 0.009447539
|  |  | 405192 | 1.004026 | 0.9994305 | 0.0006155592 | 0.9999501 | 0.1110222 | 0.9999457 | 0.2182818 |  |  | 629346 | 0.9975972 | 0.9866385 | 0.001150604 | 0.9966454 | 0.006334998 | 0.99665 | 0.005609177 |  |  | 524460 | 0.9895322 | 0.9670213 | 0.003458719 | 0.991609 | 0.008261122 | 0.9916087 | 0.007194384 | [12 empty] | 972660 | 0.991272 | 0.8678712 | 0.01530374 | 0.9805494 | 0.008267592 | 0.9805436 | 0.009447309
|  |  | 405492 | 1.004026 | 0.9994305 | 0.0006155592 | 0.9999501 | 0.1110222 | 0.9999457 | 0.2182818 |  |  | 629646 | 0.9966367 | 0.9866385 | 0.001150604 | 0.9966458 | 0.006335014 | 0.9966504 | 0.005609177 |  |  | 524760 | 0.9873741 | 0.9670213 | 0.003458719 | 0.9916182 | 0.008260904 | 0.9916179 | 0.007194091 | [12 empty] | 972960 | 0.9979859 | 0.8678712 | 0.01530374 | 0.9805584 | 0.008267281 | 0.9805526 | 0.009447079
|  |  | 405792 | 1.002234 | 0.9994305 | 0.0006155592 | 0.9999501 | 0.1110222 | 0.9999457 | 0.2182818 |  |  | 629946 | 0.9985577 | 0.9866385 | 0.001150604 | 0.9966462 | 0.00633503 | 0.9966508 | 0.005609176 |  |  | 525060 | 0.9873741 | 0.9670213 | 0.003458719 | 0.9916273 | 0.008260686 | 0.991627 | 0.007193798 | [12 empty] | 973260 | 0.9890341 | 0.8678712 | 0.01530374 | 0.9805674 | 0.008266969 | 0.9805616 | 0.009446849
|  |  | 406092 | 1.00313 | 0.9994305 | 0.0006155592 | 0.9999501 | 0.1110222 | 0.9999457 | 0.2182818 |  |  | 630246 | 0.9966367 | 0.9866385 | 0.001150604 | 0.9966465 | 0.006335046 | 0.9966511 | 0.005609175 |  |  | 525360 | 0.9895322 | 0.9670213 | 0.003458719 | 0.9916365 | 0.008260469 | 0.9916362 | 0.007193506 | [12 empty] | 973560 | 0.991272 | 0.8678712 | 0.01530374 | 0.9805764 | 0.008266659 | 0.9805706 | 0.009446619
|  |  | 406392 | 1.004922 | 0.9994305 | 0.0006155592 | 0.9999501 | 0.1110222 | 0.9999457 | 0.2182818 |  |  | 630546 | 0.9985577 | 0.9866385 | 0.001150604 | 0.9966469 | 0.006335062 | 0.9966515 | 0.005609175 |  |  | 525660 | 0.9884531 | 0.9670213 | 0.003458719 | 0.9916456 | 0.008260252 | 0.9916453 | 0.007193214 | [12 empty] | 973860 | 0.9957479 | 0.8678712 | 0.01530374 | 0.9805854 | 0.008266349 | 0.9805796 | 0.00944639
|  |  | 406692 | 1.00313 | 0.9994305 | 0.0006155592 | 0.9999501 | 0.1110222 | 0.9999457 | 0.2182818 |  |  | 630846 | 0.9975972 | 0.9866385 | 0.001150604 | 0.9966473 | 0.006335077 | 0.9966519 | 0.005609174 |  |  | 525960 | 0.9884531 | 0.9670213 | 0.003458719 | 0.9916547 | 0.008260036 | 0.9916544 | 0.007192923 | [12 empty] | 974160 | 0.9957479 | 0.8678712 | 0.01530374 | 0.9805944 | 0.008266039 | 0.9805886 | 0.009446161
|  |  | 406992 | 1.00313 | 0.9994305 | 0.0006155592 | 0.9999501 | 0.1110222 | 0.9999457 | 0.2182818 |  |  | 631146 | 0.9966367 | 0.9866385 | 0.001150604 | 0.9966476 | 0.006335093 | 0.9966523 | 0.005609174 |  |  | 526260 | 0.9895322 | 0.9670213 | 0.003458719 | 0.9916638 | 0.00825982 | 0.9916635 | 0.007192633 | [12 empty] | 974460 | 0.991272 | 0.8678712 | 0.01530374 | 0.9806034 | 0.00826573 | 0.9805976 | 0.009445933
|  |  | 407292 | 1.00313 | 0.9994305 | 0.0006155592 | 0.9999501 | 0.1110222 | 0.9999457 | 0.2182818 |  |  | 631446 | 0.9975972 | 0.9866385 | 0.001150604 | 0.996648 | 0.006335109 | 0.9966526 | 0.005609173 |  |  | 526560 | 0.9895322 | 0.9670213 | 0.003458719 | 0.9916728 | 0.008259605 | 0.9916726 | 0.007192343 | [12 empty] | 974760 | 0.9867961 | 0.8678712 | 0.01530374 | 0.9806124 | 0.008265421 | 0.9806065 | 0.009445705
|  |  | 407592 | 1.004922 | 0.9994305 | 0.0006155592 | 0.9999501 | 0.1110222 | 0.9999457 | 0.2182818 |  |  | 631746 | 0.9966367 | 0.9866385 | 0.001150604 | 0.9966484 | 0.006335125 | 0.996653 | 0.005609173 |  |  | 526860 | 0.9884531 | 0.9670213 | 0.003458719 | 0.9916819 | 0.00825939 | 0.9916816 | 0.007192054 | [12 empty] | 975060 | 0.99351 | 0.8678712 | 0.01530374 | 0.9806213 | 0.008265113 | 0.9806155 | 0.009445478
|  |  | 407892 | 1.002234 | 0.9994305 | 0.0006155592 | 0.9999501 | 0.1110222 | 0.9999457 | 0.2182818 |  |  | 632046 | 0.9975972 | 0.9866385 | 0.001150604 | 0.9966487 | 0.00633514 | 0.9966534 | 0.005609172 |  |  | 527160 | 0.9895322 | 0.9670213 | 0.003458719 | 0.9916909 | 0.008259175 | 0.9916907 | 0.007191765 | [12 empty] | 975360 | 0.9957479 | 0.8678712 | 0.01530374 | 0.9806303 | 0.008264805 | 0.9806244 | 0.00944525
|  |  | 408192 | 1.004026 | 0.9994305 | 0.0006155592 | 0.9999501 | 0.1110222 | 0.9999457 | 0.2182818 |  |  | 632346 | 0.9975972 | 0.9866385 | 0.001150604 | 0.9966491 | 0.006335156 | 0.9966537 | 0.005609172 |  |  | 527460 | 0.9873741 | 0.9670213 | 0.003458719 | 0.9917 | 0.008258961 | 0.9916997 | 0.007191477 | [12 empty] | 975660 | 0.9957479 | 0.8678712 | 0.01530374 | 0.9806392 | 0.008264498 | 0.9806333 | 0.009445024
|  |  | 408492 | 1.00313 | 0.9994305 | 0.0006155592 | 0.9999501 | 0.1110222 | 0.9999457 | 0.2182818 |  |  | 632646 | 0.9975972 | 0.9866385 | 0.001150604 | 0.9966494 | 0.006335172 | 0.9966541 | 0.005609171 |  |  | 527760 | 0.9895322 | 0.9670213 | 0.003458719 | 0.991709 | 0.008258748 | 0.9917087 | 0.00719119 | [12 empty] | 975960 | 0.99351 | 0.8678712 | 0.01530374 | 0.9806481 | 0.008264191 | 0.9806423 | 0.009444797
|  |  | 408792 | 1.002234 | 0.9994305 | 0.0006155592 | 0.9999501 | 0.1110222 | 0.9999457 | 0.2182818 |  |  | 632946 | 0.9975972 | 0.9866385 | 0.001150604 | 0.9966498 | 0.006335187 | 0.9966544 | 0.005609171 |  |  | 528060 | 0.9884531 | 0.9670213 | 0.003458719 | 0.991718 | 0.008258535 | 0.9917177 | 0.007190903 | [12 empty] | 976260 | 0.9867961 | 0.8678712 | 0.01530374 | 0.980657 | 0.008263885 | 0.9806512 | 0.009444571
|  |  | 409092 | 1.002234 | 0.9994305 | 0.0006155592 | 0.9999501 | 0.1110222 | 0.9999457 | 0.2182818 |  |  | 633246 | 0.9985577 | 0.9866385 | 0.001150604 | 0.9966502 | 0.006335203 | 0.9966548 | 0.00560917 |  |  | 528360 | 0.9873741 | 0.9670213 | 0.003458719 | 0.9917269 | 0.008258322 | 0.9917267 | 0.007190616 | [12 empty] | 976560 | 0.99351 | 0.8678712 | 0.01530374 | 0.9806659 | 0.008263579 | 0.9806601 | 0.009444346
|  |  | 409392 | 1.00313 | 0.9994305 | 0.0006155592 | 0.9999501 | 0.1110222 | 0.9999457 | 0.2182818 |  |  | 633546 | 0.9985577 | 0.9866385 | 0.001150604 | 0.9966505 | 0.006335218 | 0.9966552 | 0.00560917 |  |  | 528660 | 0.9884531 | 0.9670213 | 0.003458719 | 0.9917359 | 0.00825811 | 0.9917356 | 0.007190331 | [12 empty] | 976860 | 0.991272 | 0.8678712 | 0.01530374 | 0.9806748 | 0.008263274 | 0.9806689 | 0.009444121
|  |  | 409692 | 1.004922 | 0.9994305 | 0.0006155592 | 0.9999501 | 0.1110222 | 0.9999457 | 0.2182818 |  |  | 633846 | 0.9985577 | 0.9866385 | 0.001150604 | 0.9966509 | 0.006335234 | 0.9966555 | 0.00560917 |  |  | 528960 | 0.9884531 | 0.9670213 | 0.003458719 | 0.9917449 | 0.008257898 | 0.9917446 | 0.007190045 | [12 empty] | 977160 | 0.9979859 | 0.8678712 | 0.01530374 | 0.9806837 | 0.00826297 | 0.9806778 | 0.009443896
|  |  | 409992 | 1.00313 | 0.9994305 | 0.0006155592 | 0.9999501 | 0.1110222 | 0.9999457 | 0.2182818 |  |  | 634146 | 0.9975972 | 0.9866385 | 0.001150604 | 0.9966512 | 0.006335249 | 0.9966559 | 0.00560917 |  |  | 529260 | 0.9895322 | 0.9670213 | 0.003458719 | 0.9917538 | 0.008257687 | 0.9917535 | 0.007189761 | [12 empty] | 977460 | 0.9957479 | 0.8678712 | 0.01530374 | 0.9806926 | 0.008262665 | 0.9806867 | 0.009443671
|  |  | 410292 | 1.002234 | 0.9994305 | 0.0006155592 | 0.9999501 | 0.1110222 | 0.9999457 | 0.2182818 |  |  | 634446 | 0.9985577 | 0.9866385 | 0.001150604 | 0.9966516 | 0.006335265 | 0.9966562 | 0.005609169 |  |  | 529560 | 0.9906112 | 0.9670213 | 0.003458719 | 0.9917627 | 0.008257476 | 0.9917625 | 0.007189477 | [12 empty] | 977760 | 0.99351 | 0.8678712 | 0.01530374 | 0.9807015 | 0.008262362 | 0.9806956 | 0.009443447
|  |  | 410592 | 1.004026 | 0.9994305 | 0.0006155592 | 0.9999501 | 0.1110222 | 0.9999457 | 0.2182818 |  |  | 634746 | 0.9966367 | 0.9866385 | 0.001150604 | 0.9966519 | 0.00633528 | 0.9966566 | 0.005609169 |  |  | 529860 | 0.9884531 | 0.9670213 | 0.003458719 | 0.9917716 | 0.008257265 | 0.9917714 | 0.007189193 | [12 empty] | 978060 | 1.002462 | 0.8678712 | 0.01530374 | 0.9807103 | 0.008262058 | 0.9807044 | 0.009443224
|  |  | 410892 | 1.004026 | 0.9994305 | 0.0006155592 | 0.9999501 | 0.1110222 | 0.9999457 | 0.2182818 |  |  | 635046 | 0.9975972 | 0.9866385 | 0.001150604 | 0.9966523 | 0.006335296 | 0.9966569 | 0.005609169 |  |  | 530160 | 0.9873741 | 0.9670213 | 0.003458719 | 0.9917805 | 0.008257055 | 0.9917803 | 0.00718891 | [12 empty] | 978360 | 0.9957479 | 0.8678712 | 0.01530374 | 0.9807191 | 0.008261755 | 0.9807132 | 0.009443001
|  |  | 411192 | 1.00313 | 0.9994305 | 0.0006155592 | 0.9999501 | 0.1110222 | 0.9999457 | 0.2182818 |  |  | 635346 | 0.9985577 | 0.9866385 | 0.001150604 | 0.9966527 | 0.006335311 | 0.9966573 | 0.005609169 |  |  | 530460 | 0.9884531 | 0.9670213 | 0.003458719 | 0.9917894 | 0.008256846 | 0.9917892 | 0.007188628 | [12 empty] | 978660 | 0.9979859 | 0.8678712 | 0.01530374 | 0.980728 | 0.008261453 | 0.9807221 | 0.009442778
|  |  | 411492 | 1.00313 | 0.9994305 | 0.0006155592 | 0.9999501 | 0.1110222 | 0.9999457 | 0.2182818 |  |  | 635646 | 0.9975972 | 0.9866385 | 0.001150604 | 0.996653 | 0.006335327 | 0.9966577 | 0.005609169 |  |  | 530760 | 0.9895322 | 0.9670213 | 0.003458719 | 0.9917983 | 0.008256637 | 0.991798 | 0.007188346 | [12 empty] | 978960 | 1.000224 | 0.8678712 | 0.01530374 | 0.9807368 | 0.008261151 | 0.9807309 | 0.009442555
|  |  | 411792 | 1.002234 | 0.9994305 | 0.0006155592 | 0.9999501 | 0.1110222 | 0.9999457 | 0.2182818 |  |  | 635946 | 0.9975972 | 0.9866385 | 0.001150604 | 0.9966534 | 0.006335342 | 0.996658 | 0.005609169 |  |  | 531060 | 0.9906112 | 0.9670213 | 0.003458719 | 0.9918071 | 0.008256428 | 0.9918069 | 0.007188064 | [12 empty] | 979260 | 0.9957479 | 0.8678712 | 0.01530374 | 0.9807456 | 0.00826085 | 0.9807397 | 0.009442333
|  |  | 412092 | 1.004026 | 0.9994305 | 0.0006155592 | 0.9999501 | 0.1110222 | 0.9999457 | 0.2182818 |  |  | 636246 | 0.9985577 | 0.9866385 | 0.001150604 | 0.9966537 | 0.006335357 | 0.9966584 | 0.005609169 |  |  | 531360 | 0.9873741 | 0.9670213 | 0.003458719 | 0.991816 | 0.00825622 | 0.9918157 | 0.007187784 | [12 empty] | 979560 | 0.9957479 | 0.8678712 | 0.01530374 | 0.9807544 | 0.008260549 | 0.9807485 | 0.009442111
|  |  | 412392 | 1.004026 | 0.9994305 | 0.0006155592 | 0.9999501 | 0.1110222 | 0.9999457 | 0.2182818 |  |  | 636546 | 0.9975972 | 0.9866385 | 0.001150604 | 0.9966541 | 0.006335373 | 0.9966587 | 0.005609169 |  |  | 531660 | 0.9884531 | 0.9670213 | 0.003458719 | 0.9918248 | 0.008256012 | 0.9918245 | 0.007187503 | [12 empty] | 979860 | 0.9957479 | 0.8678712 | 0.01530374 | 0.9807632 | 0.008260249 | 0.9807573 | 0.00944189
|  |  | 412692 | 1.004026 | 0.9994305 | 0.0006155592 | 0.9999501 | 0.1110222 | 0.9999457 | 0.2182818 |  |  | 636846 | 0.9985577 | 0.9866385 | 0.001150604 | 0.9966544 | 0.006335388 | 0.9966591 | 0.005609169 |  |  | 531960 | 0.9884531 | 0.9670213 | 0.003458719 | 0.9918336 | 0.008255805 | 0.9918334 | 0.007187224 | [12 empty] | 980160 | 0.9957479 | 0.8678712 | 0.01530374 | 0.980772 | 0.008259949 | 0.9807661 | 0.009441669
|  |  | 412992 | 1.00313 | 0.9994305 | 0.0006155592 | 0.9999501 | 0.1110222 | 0.9999457 | 0.2182818 |  |  | 637146 | 0.9985577 | 0.9866385 | 0.001150604 | 0.9966547 | 0.006335403 | 0.9966594 | 0.005609169 |  |  | 532260 | 0.9906112 | 0.9670213 | 0.003458719 | 0.9918424 | 0.008255598 | 0.9918421 | 0.007186945 | [12 empty] | 980460 | 1.002462 | 0.8678712 | 0.01530374 | 0.9807808 | 0.00825965 | 0.9807748 | 0.009441449
|  |  | 413292 | 1.002234 | 0.9994305 | 0.0006155592 | 0.9999501 | 0.1110222 | 0.9999457 | 0.2182818 |  |  | 637446 | 0.9975972 | 0.9866385 | 0.001150604 | 0.9966551 | 0.006335419 | 0.9966598 | 0.005609169 |  |  | 532560 | 0.9906112 | 0.9670213 | 0.003458719 | 0.9918512 | 0.008255392 | 0.9918509 | 0.007186666 | [12 empty] | 980760 | 0.99351 | 0.8678712 | 0.01530374 | 0.9807895 | 0.008259351 | 0.9807836 | 0.009441228
|  |  | 413592 | 1.004026 | 0.9994305 | 0.0006155592 | 0.9999501 | 0.1110222 | 0.9999457 | 0.2182818 |  |  | 637746 | 0.9975972 | 0.9866385 | 0.001150604 | 0.9966554 | 0.006335434 | 0.9966601 | 0.005609169 |  |  | 532860 | 0.9906112 | 0.9670213 | 0.003458719 | 0.9918599 | 0.008255186 | 0.9918597 | 0.007186388 | [12 empty] | 981060 | 0.99351 | 0.8678712 | 0.01530374 | 0.9807983 | 0.008259052 | 0.9807923 | 0.009441009
|  |  | 413892 | 1.00313 | 0.9994305 | 0.0006155592 | 0.9999501 | 0.1110222 | 0.9999457 | 0.2182818 |  |  | 638046 | 0.9975972 | 0.9866385 | 0.001150604 | 0.9966558 | 0.006335449 | 0.9966604 | 0.005609169 |  |  | 533160 | 0.9884531 | 0.9670213 | 0.003458719 | 0.9918687 | 0.00825498 | 0.9918685 | 0.007186111 | [12 empty] | 981360 | 0.991272 | 0.8678712 | 0.01530374 | 0.980807 | 0.008258754 | 0.9808011 | 0.009440789
|  |  | 414192 | 1.004026 | 0.9994305 | 0.0006155592 | 0.9999501 | 0.1110222 | 0.9999457 | 0.2182818 |  |  | 638346 | 0.9995181 | 0.9866385 | 0.001150604 | 0.9966561 | 0.006335464 | 0.9966608 | 0.005609169 |  |  | 533460 | 0.9884531 | 0.9670213 | 0.003458719 | 0.9918774 | 0.008254775 | 0.9918772 | 0.007185834 | [12 empty] | 981660 | 0.9957479 | 0.8678712 | 0.01530374 | 0.9808158 | 0.008258457 | 0.9808098 | 0.00944057
|  |  | 414492 | 1.004026 | 0.9994305 | 0.0006155592 | 0.9999501 | 0.1110222 | 0.9999457 | 0.2182818 |  |  | 638646 | 0.9985577 | 0.9866385 | 0.001150604 | 0.9966565 | 0.006335479 | 0.9966611 | 0.005609169 |  |  | 533760 | 0.9895322 | 0.9670213 | 0.003458719 | 0.9918862 | 0.008254571 | 0.9918859 | 0.007185558 | [12 empty] | 981960 | 0.9957479 | 0.8678712 | 0.01530374 | 0.9808245 | 0.00825816 | 0.9808185 | 0.009440351
|  |  | 414792 | 1.004922 | 0.9994305 | 0.0006155592 | 0.9999501 | 0.1110222 | 0.9999457 | 0.2182818 |  |  | 638946 | 0.9975972 | 0.9866385 | 0.001150604 | 0.9966568 | 0.006335495 | 0.9966615 | 0.00560917 |  |  | 534060 | 0.9895322 | 0.9670213 | 0.003458719 | 0.9918949 | 0.008254367 | 0.9918946 | 0.007185282 | [12 empty] | 982260 | 0.99351 | 0.8678712 | 0.01530374 | 0.9808332 | 0.008257863 | 0.9808272 | 0.009440133
|  |  | 415092 | 1.004026 | 0.9994305 | 0.0006155592 | 0.9999501 | 0.1110222 | 0.9999457 | 0.2182818 |  |  | 639246 | 0.9975972 | 0.9866385 | 0.001150604 | 0.9966571 | 0.00633551 | 0.9966618 | 0.00560917 |  |  | 534360 | 0.9895322 | 0.9670213 | 0.003458719 | 0.9919036 | 0.008254163 | 0.9919033 | 0.007185007 | [12 empty] | 982560 | 0.9890341 | 0.8678712 | 0.01530374 | 0.9808419 | 0.008257567 | 0.9808359 | 0.009439915
|  |  | 415392 | 1.00313 | 0.9994305 | 0.0006155592 | 0.9999501 | 0.1110222 | 0.9999457 | 0.2182818 |  |  | 639546 | 0.9975972 | 0.9866385 | 0.001150604 | 0.9966575 | 0.006335525 | 0.9966622 | 0.00560917 |  |  | 534660 | 0.9884531 | 0.9670213 | 0.003458719 | 0.9919123 | 0.00825396 | 0.991912 | 0.007184732 | [12 empty] | 982860 | 0.99351 | 0.8678712 | 0.01530374 | 0.9808506 | 0.008257272 | 0.9808446 | 0.009439698
|  |  | 415692 | 1.004922 | 0.9994305 | 0.0006155592 | 0.9999501 | 0.1110222 | 0.9999457 | 0.2182818 |  |  | 639846 | 0.9985577 | 0.9866385 | 0.001150604 | 0.9966578 | 0.00633554 | 0.9966625 | 0.005609171 |  |  | 534960 | 0.9873741 | 0.9670213 | 0.003458719 | 0.9919209 | 0.008253757 | 0.9919207 | 0.007184458 | [12 empty] | 983160 | 0.9890341 | 0.8678712 | 0.01530374 | 0.9808593 | 0.008256977 | 0.9808533 | 0.009439481
|  |  | 415992 | 1.002234 | 0.9994305 | 0.0006155592 | 0.9999501 | 0.1110222 | 0.9999457 | 0.2182818 |  |  | 640146 | 0.9985577 | 0.9866385 | 0.001150604 | 0.9966582 | 0.006335555 | 0.9966628 | 0.005609171 |  |  | 535260 | 0.9862951 | 0.9670213 | 0.003458719 | 0.9919296 | 0.008253554 | 0.9919293 | 0.007184185 | [12 empty] | 983460 | 1.000224 | 0.8678712 | 0.01530374 | 0.9808679 | 0.008256682 | 0.9808619 | 0.009439264
|  |  | 416292 | 1.00313 | 0.9994305 | 0.0006155592 | 0.9999501 | 0.1110222 | 0.9999457 | 0.2182818 |  |  | 640446 | 0.9975972 | 0.9866385 | 0.001150604 | 0.9966585 | 0.00633557 | 0.9966632 | 0.005609171 |  |  | 535560 | 0.9884531 | 0.9670213 | 0.003458719 | 0.9919382 | 0.008253352 | 0.991938 | 0.007183912 | [12 empty] | 983760 | 0.9957479 | 0.8678712 | 0.01530374 | 0.9808766 | 0.008256388 | 0.9808706 | 0.009439047
|  |  | 416592 | 1.00313 | 0.9994305 | 0.0006155592 | 0.9999501 | 0.1110222 | 0.9999457 | 0.2182818 |  |  | 640746 | 0.9985577 | 0.9866385 | 0.001150604 | 0.9966588 | 0.006335585 | 0.9966635 | 0.005609172 |  |  | 535860 | 0.9884531 | 0.9670213 | 0.003458719 | 0.9919468 | 0.008253151 | 0.9919466 | 0.007183639 | [12 empty] | 984060 | 0.991272 | 0.8678712 | 0.01530374 | 0.9808853 | 0.008256094 | 0.9808793 | 0.009438831
|  |  | 416892 | 1.004026 | 0.9994305 | 0.0006155592 | 0.9999501 | 0.1110222 | 0.9999457 | 0.2182818 |  |  | 641046 | 0.9995181 | 0.9866385 | 0.001150604 | 0.9966592 | 0.0063356 | 0.9966639 | 0.005609172 |  |  | 536160 | 0.9895322 | 0.9670213 | 0.003458719 | 0.9919555 | 0.00825295 | 0.9919552 | 0.007183367 | [12 empty] | 984360 | 0.9957479 | 0.8678712 | 0.01530374 | 0.9808939 | 0.008255801 | 0.9808879 | 0.009438616
|  |  | 417192 | 1.004026 | 0.9994305 | 0.0006155592 | 0.9999501 | 0.1110222 | 0.9999457 | 0.2182818 |  |  | 641346 | 0.9985577 | 0.9866385 | 0.001150604 | 0.9966595 | 0.006335615 | 0.9966642 | 0.005609172 |  |  | 536460 | 0.9906112 | 0.9670213 | 0.003458719 | 0.9919641 | 0.008252749 | 0.9919638 | 0.007183096 | [12 empty] | 984660 | 0.99351 | 0.8678712 | 0.01530374 | 0.9809025 | 0.008255508 | 0.9808965 | 0.0094384
|  |  | 417492 | 1.004922 | 0.9994305 | 0.0006155592 | 0.9999501 | 0.1110222 | 0.9999457 | 0.2182818 |  |  | 641646 | 0.9985577 | 0.9866385 | 0.001150604 | 0.9966598 | 0.00633563 | 0.9966645 | 0.005609173 |  |  | 536760 | 0.9884531 | 0.9670213 | 0.003458719 | 0.9919726 | 0.008252549 | 0.9919724 | 0.007182825 | [12 empty] | 984960 | 0.9890341 | 0.8678712 | 0.01530374 | 0.9809112 | 0.008255216 | 0.9809051 | 0.009438186
|  |  | 417792 | 1.002234 | 0.9994305 | 0.0006155592 | 0.9999501 | 0.1110222 | 0.9999457 | 0.2182818 |  |  | 641946 | 0.9995181 | 0.9866385 | 0.001150604 | 0.9966602 | 0.006335645 | 0.9966649 | 0.005609173 |  |  | 537060 | 0.9873741 | 0.9670213 | 0.003458719 | 0.9919812 | 0.008252349 | 0.991981 | 0.007182555 | [12 empty] | 985260 | 0.99351 | 0.8678712 | 0.01530374 | 0.9809198 | 0.008254924 | 0.9809137 | 0.009437971
|  |  | 418092 | 1.004026 | 0.9994305 | 0.0006155592 | 0.9999501 | 0.1110222 | 0.9999457 | 0.2182818 |  |  | 642246 | 0.9985577 | 0.9866385 | 0.001150604 | 0.9966605 | 0.006335659 | 0.9966652 | 0.005609174 |  |  | 537360 | 0.9884531 | 0.9670213 | 0.003458719 | 0.9919898 | 0.00825215 | 0.9919895 | 0.007182286 | [12 empty] | 985560 | 0.9957479 | 0.8678712 | 0.01530374 | 0.9809284 | 0.008254633 | 0.9809223 | 0.009437757
|  |  | 418392 | 1.00313 | 0.9994305 | 0.0006155592 | 0.9999501 | 0.1110222 | 0.9999457 | 0.2182818 |  |  | 642546 | 0.9985577 | 0.9866385 | 0.001150604 | 0.9966608 | 0.006335674 | 0.9966655 | 0.005609174 |  |  | 537660 | 0.9895322 | 0.9670213 | 0.003458719 | 0.9919983 | 0.008251951 | 0.9919981 | 0.007182016 | [12 empty] | 985860 | 1.002462 | 0.8678712 | 0.01530374 | 0.980937 | 0.008254342 | 0.9809309 | 0.009437543
|  |  | 418692 | 1.002234 | 0.9994305 | 0.0006155592 | 0.9999501 | 0.1110222 | 0.9999457 | 0.2182818 |  |  | 642846 | 0.9995181 | 0.9866385 | 0.001150604 | 0.9966612 | 0.006335689 | 0.9966659 | 0.005609175 |  |  | 537960 | 0.9884531 | 0.9670213 | 0.003458719 | 0.9920068 | 0.008251752 | 0.9920066 | 0.007181748 | [12 empty] | 986160 | 0.9957479 | 0.8678712 | 0.01530374 | 0.9809455 | 0.008254052 | 0.9809395 | 0.00943733
|  |  | 418992 | 1.004026 | 0.9994305 | 0.0006155592 | 0.9999501 | 0.1110222 | 0.9999457 | 0.2182818 |  |  | 643146 | 0.9966367 | 0.9866385 | 0.001150604 | 0.9966615 | 0.006335704 | 0.9966662 | 0.005609176 |  |  | 538260 | 0.9884531 | 0.9670213 | 0.003458719 | 0.9920154 | 0.008251554 | 0.9920151 | 0.00718148 | [12 empty] | 986460 | 0.9890341 | 0.8678712 | 0.01530374 | 0.9809541 | 0.008253762 | 0.9809481 | 0.009437117
|  |  | 419292 | 1.00313 | 0.9994305 | 0.0006155592 | 0.9999501 | 0.1110222 | 0.9999457 | 0.2182818 |  |  | 643446 | 0.9985577 | 0.9866385 | 0.001150604 | 0.9966618 | 0.006335719 | 0.9966665 | 0.005609176 |  |  | 538560 | 0.9884531 | 0.9670213 | 0.003458719 | 0.9920239 | 0.008251357 | 0.9920236 | 0.007181212 | [12 empty] | 986760 | 0.9979859 | 0.8678712 | 0.01530374 | 0.9809627 | 0.008253472 | 0.9809566 | 0.009436904
|  |  | 419592 | 1.004026 | 0.9994305 | 0.0006155592 | 0.9999501 | 0.1110222 | 0.9999457 | 0.2182818 |  |  | 643746 | 0.9975972 | 0.9866385 | 0.001150604 | 0.9966621 | 0.006335733 | 0.9966668 | 0.005609177 |  |  | 538860 | 0.9895322 | 0.9670213 | 0.003458719 | 0.9920323 | 0.00825116 | 0.9920321 | 0.007180946 | [12 empty] | 987060 | 0.9979859 | 0.8678712 | 0.01530374 | 0.9809712 | 0.008253183 | 0.9809652 | 0.009436692
|  |  | 419892 | 1.004026 | 0.9994305 | 0.0006155592 | 0.9999501 | 0.1110222 | 0.9999457 | 0.2182818 |  |  | 644046 | 0.9985577 | 0.9866385 | 0.001150604 | 0.9966625 | 0.006335748 | 0.9966672 | 0.005609178 |  |  | 539160 | 0.9895322 | 0.9670213 | 0.003458719 | 0.9920408 | 0.008250963 | 0.9920406 | 0.007180679 | [12 empty] | 987360 | 0.99351 | 0.8678712 | 0.01530374 | 0.9809798 | 0.008252895 | 0.9809737 | 0.00943648
|  |  | 420192 | 1.004026 | 0.9994305 | 0.0006155592 | 0.9999501 | 0.1110222 | 0.9999457 | 0.2182818 |  |  | 644346 | 0.9985577 | 0.9866385 | 0.001150604 | 0.9966628 | 0.006335763 | 0.9966675 | 0.005609178 |  |  | 539460 | 0.9884531 | 0.9670213 | 0.003458719 | 0.9920493 | 0.008250767 | 0.9920491 | 0.007180413 | [12 empty] | 987660 | 0.9957479 | 0.8678712 | 0.01530374 | 0.9809883 | 0.008252607 | 0.9809823 | 0.009436268
|  |  | 420492 | 1.00313 | 0.9994305 | 0.0006155592 | 0.9999501 | 0.1110222 | 0.9999457 | 0.2182818 |  |  | 644646 | 0.9975972 | 0.9866385 | 0.001150604 | 0.9966631 | 0.006335778 | 0.9966678 | 0.005609179 |  |  | 539760 | 0.9884531 | 0.9670213 | 0.003458719 | 0.9920577 | 0.008250571 | 0.9920575 | 0.007180148 | [12 empty] | 987960 | 0.9957479 | 0.8678712 | 0.01530374 | 0.9809968 | 0.008252319 | 0.9809908 | 0.009436057
|  |  | 420792 | 1.00313 | 0.9994305 | 0.0006155592 | 0.9999501 | 0.1110222 | 0.9999457 | 0.2182818 |  |  | 644946 | 0.9985577 | 0.9866385 | 0.001150604 | 0.9966634 | 0.006335792 | 0.9966682 | 0.00560918 |  |  | 540060 | 0.9906112 | 0.9670213 | 0.003458719 | 0.9920662 | 0.008250376 | 0.9920659 | 0.007179883 | [12 empty] | 988260 | 0.9957479 | 0.8678712 | 0.01530374 | 0.9810054 | 0.008252032 | 0.9809993 | 0.009435846
|  |  | 421092 | 1.004026 | 0.9994305 | 0.0006155592 | 0.9999501 | 0.1110222 | 0.9999457 | 0.2182818 |  |  | 645246 | 0.9975972 | 0.9866385 | 0.001150604 | 0.9966638 | 0.006335807 | 0.9966685 | 0.00560918 |  |  | 540360 | 0.9906112 | 0.9670213 | 0.003458719 | 0.9920746 | 0.008250181 | 0.9920744 | 0.007179619 | [12 empty] | 988560 | 0.9979859 | 0.8678712 | 0.01530374 | 0.9810139 | 0.008251746 | 0.9810078 | 0.009435636
|  |  | 421392 | 1.004026 | 0.9994305 | 0.0006155592 | 0.9999501 | 0.1110222 | 0.9999457 | 0.2182818 |  |  | 645546 | 0.9975972 | 0.9866385 | 0.001150604 | 0.9966641 | 0.006335821 | 0.9966688 | 0.005609181 |  |  | 540660 | 0.9895322 | 0.9670213 | 0.003458719 | 0.992083 | 0.008249986 | 0.9920828 | 0.007179355 | [12 empty] | 988860 | 1.000224 | 0.8678712 | 0.01530374 | 0.9810224 | 0.008251459 | 0.9810163 | 0.009435426
|  |  | 421692 | 1.004026 | 0.9994305 | 0.0006155592 | 0.9999501 | 0.1110222 | 0.9999457 | 0.2182818 |  |  | 645846 | 0.9975972 | 0.9866385 | 0.001150604 | 0.9966644 | 0.006335836 | 0.9966691 | 0.005609182 |  |  | 540960 | 0.9895322 | 0.9670213 | 0.003458719 | 0.9920914 | 0.008249792 | 0.9920912 | 0.007179092 | [12 empty] | 989160 | 0.9957479 | 0.8678712 | 0.01530374 | 0.9810308 | 0.008251174 | 0.9810248 | 0.009435216
|  |  | 421992 | 1.004026 | 0.9994305 | 0.0006155592 | 0.9999501 | 0.1110222 | 0.9999457 | 0.2182818 |  |  | 646146 | 0.9995181 | 0.9866385 | 0.001150604 | 0.9966647 | 0.006335851 | 0.9966694 | 0.005609183 |  |  | 541260 | 0.9895322 | 0.9670213 | 0.003458719 | 0.9920997 | 0.008249598 | 0.9920995 | 0.00717883 | [12 empty] | 989460 | 0.9979859 | 0.8678712 | 0.01530374 | 0.9810393 | 0.008250888 | 0.9810332 | 0.009435007
|  |  | 422292 | 1.00313 | 0.9994305 | 0.0006155592 | 0.9999501 | 0.1110222 | 0.9999457 | 0.2182818 |  |  | 646446 | 0.9985577 | 0.9866385 | 0.001150604 | 0.996665 | 0.006335865 | 0.9966698 | 0.005609184 |  |  | 541560 | 0.9873741 | 0.9670213 | 0.003458719 | 0.9921081 | 0.008249405 | 0.9921079 | 0.007178568 | [12 empty] | 989760 | 1.002462 | 0.8678712 | 0.01530374 | 0.9810478 | 0.008250604 | 0.9810417 | 0.009434798
|  |  | 422592 | 1.004922 | 0.9994305 | 0.0006155592 | 0.9999501 | 0.1110222 | 0.9999457 | 0.2182818 |  |  | 646746 | 0.9995181 | 0.9866385 | 0.001150604 | 0.9966654 | 0.00633588 | 0.9966701 | 0.005609185 |  |  | 541860 | 0.9862951 | 0.9670213 | 0.003458719 | 0.9921165 | 0.008249212 | 0.9921163 | 0.007178306 | [12 empty] | 990060 | 0.9957479 | 0.8678712 | 0.01530374 | 0.9810562 | 0.008250319 | 0.9810501 | 0.009434589
|  |  | 422892 | 1.00313 | 0.9994305 | 0.0006155592 | 0.9999501 | 0.1110222 | 0.9999457 | 0.2182818 |  |  | 647046 | 0.9995181 | 0.9866385 | 0.001150604 | 0.9966657 | 0.006335894 | 0.9966704 | 0.005609186 |  |  | 542160 | 0.9884531 | 0.9670213 | 0.003458719 | 0.9921248 | 0.00824902 | 0.9921246 | 0.007178045 | [12 empty] | 990360 | 1.002462 | 0.8678712 | 0.01530374 | 0.9810647 | 0.008250036 | 0.9810586 | 0.009434381
|  |  | 423192 | 1.004026 | 0.9994305 | 0.0006155592 | 0.9999501 | 0.1110222 | 0.9999457 | 0.2182818 |  |  | 647346 | 0.9985577 | 0.9866385 | 0.001150604 | 0.996666 | 0.006335909 | 0.9966707 | 0.005609186 |  |  | 542460 | 0.9895322 | 0.9670213 | 0.003458719 | 0.9921331 | 0.008248828 | 0.9921329 | 0.007177785 | [12 empty] | 990660 | 0.9957479 | 0.8678712 | 0.01530374 | 0.9810731 | 0.008249752 | 0.981067 | 0.009434173
|  |  | 423492 | 1.004026 | 0.9994305 | 0.0006155592 | 0.9999501 | 0.1110222 | 0.9999457 | 0.2182818 |  |  | 647646 | 0.9985577 | 0.9866385 | 0.001150604 | 0.9966663 | 0.006335923 | 0.996671 | 0.005609187 |  |  | 542760 | 0.9884531 | 0.9670213 | 0.003458719 | 0.9921414 | 0.008248636 | 0.9921412 | 0.007177525 | [12 empty] | 990960 | 0.9957479 | 0.8678712 | 0.01530374 | 0.9810816 | 0.008249469 | 0.9810754 | 0.009433965
|  |  | 423792 | 1.004026 | 0.9994305 | 0.0006155592 | 0.9999501 | 0.1110222 | 0.9999457 | 0.2182818 |  |  | 647946 | 0.9985577 | 0.9866385 | 0.001150604 | 0.9966666 | 0.006335937 | 0.9966714 | 0.005609188 |  |  | 543060 | 0.9895322 | 0.9670213 | 0.003458719 | 0.9921497 | 0.008248445 | 0.9921495 | 0.007177266 | [12 empty] | 991260 | 0.9957479 | 0.8678712 | 0.01530374 | 0.98109 | 0.008249187 | 0.9810839 | 0.009433758
|  |  | 424092 | 1.004026 | 0.9994305 | 0.0006155592 | 0.9999501 | 0.1110222 | 0.9999457 | 0.2182818 |  |  | 648246 | 0.9975972 | 0.9866385 | 0.001150604 | 0.9966669 | 0.006335952 | 0.9966717 | 0.005609189 |  |  | 543360 | 0.9906112 | 0.9670213 | 0.003458719 | 0.992158 | 0.008248255 | 0.9921578 | 0.007177007 | [12 empty] | 991560 | 0.9979859 | 0.8678712 | 0.01530374 | 0.9810984 | 0.008248905 | 0.9810923 | 0.009433551
|  |  | 424392 | 1.00313 | 0.9994305 | 0.0006155592 | 0.9999501 | 0.1110222 | 0.9999457 | 0.2182818 |  |  | 648546 | 0.9975972 | 0.9866385 | 0.001150604 | 0.9966673 | 0.006335966 | 0.996672 | 0.00560919 |  |  | 543660 | 0.9895322 | 0.9670213 | 0.003458719 | 0.9921663 | 0.008248064 | 0.9921661 | 0.007176749 | [12 empty] | 991860 | 1.000224 | 0.8678712 | 0.01530374 | 0.9811068 | 0.008248623 | 0.9811007 | 0.009433345
|  |  | 424692 | 1.00313 | 0.9994305 | 0.0006155592 | 0.9999501 | 0.1110222 | 0.9999457 | 0.2182818 |  |  | 648846 | 0.9975972 | 0.9866385 | 0.001150604 | 0.9966676 | 0.006335981 | 0.9966723 | 0.005609191 |  |  | 543960 | 0.9895322 | 0.9670213 | 0.003458719 | 0.9921745 | 0.008247875 | 0.9921743 | 0.007176491 | [12 empty] | 992160 | 0.9957479 | 0.8678712 | 0.01530374 | 0.9811152 | 0.008248342 | 0.981109 | 0.009433139
|  |  | 424992 | 1.002234 | 0.9994305 | 0.0006155592 | 0.9999501 | 0.1110222 | 0.9999457 | 0.2182818 |  |  | 649146 | 0.9985577 | 0.9866385 | 0.001150604 | 0.9966679 | 0.006335995 | 0.9966726 | 0.005609192 |  |  | 544260 | 0.9884531 | 0.9670213 | 0.003458719 | 0.9921828 | 0.008247685 | 0.9921826 | 0.007176234 | [12 empty] | 992460 | 0.99351 | 0.8678712 | 0.01530374 | 0.9811236 | 0.008248061 | 0.9811174 | 0.009432933
|  |  | 425292 | 1.004922 | 0.9994305 | 0.0006155592 | 0.9999501 | 0.1110222 | 0.9999457 | 0.2182818 |  |  | 649446 | 0.9985577 | 0.9866385 | 0.001150604 | 0.9966682 | 0.006336009 | 0.9966729 | 0.005609194 |  |  | 544560 | 0.9895322 | 0.9670213 | 0.003458719 | 0.992191 | 0.008247496 | 0.9921908 | 0.007175977 | [12 empty] | 992760 | 1.000224 | 0.8678712 | 0.01530374 | 0.9811319 | 0.008247781 | 0.9811258 | 0.009432728
|  |  | 425592 | 1.004026 | 0.9994305 | 0.0006155592 | 0.9999501 | 0.1110222 | 0.9999457 | 0.2182818 |  |  | 649746 | 0.9995181 | 0.9866385 | 0.001150604 | 0.9966685 | 0.006336023 | 0.9966732 | 0.005609195 |  |  | 544860 | 0.9873741 | 0.9670213 | 0.003458719 | 0.9921992 | 0.008247308 | 0.992199 | 0.007175721 | [12 empty] | 993060 | 0.9979859 | 0.8678712 | 0.01530374 | 0.9811403 | 0.008247501 | 0.9811341 | 0.009432523
|  |  | 425892 | 1.00313 | 0.9994305 | 0.0006155592 | 0.9999501 | 0.1110222 | 0.9999457 | 0.2182818 |  |  | 650046 | 1.000479 | 0.9866385 | 0.001150604 | 0.9966688 | 0.006336038 | 0.9966736 | 0.005609196 |  |  | 545160 | 0.9895322 | 0.9670213 | 0.003458719 | 0.9922074 | 0.00824712 | 0.9922072 | 0.007175466 | [12 empty] | 993360 | 0.9979859 | 0.8678712 | 0.01530374 | 0.9811486 | 0.008247222 | 0.9811425 | 0.009432318
|  |  | 426192 | 1.004026 | 0.9994305 | 0.0006155592 | 0.9999501 | 0.1110222 | 0.9999457 | 0.2182818 |  |  | 650346 | 0.9995181 | 0.9866385 | 0.001150604 | 0.9966691 | 0.006336052 | 0.9966739 | 0.005609197 |  |  | 545460 | 0.9884531 | 0.9670213 | 0.003458719 | 0.9922156 | 0.008246932 | 0.9922154 | 0.007175211 | [12 empty] | 993660 | 0.9957479 | 0.8678712 | 0.01530374 | 0.981157 | 0.008246943 | 0.9811508 | 0.009432114
|  |  | 426492 | 1.004026 | 0.9994305 | 0.0006155592 | 0.9999501 | 0.1110222 | 0.9999457 | 0.2182818 |  |  | 650646 | 0.9985577 | 0.9866385 | 0.001150604 | 0.9966694 | 0.006336066 | 0.9966742 | 0.005609198 |  |  | 545760 | 0.9906112 | 0.9670213 | 0.003458719 | 0.9922238 | 0.008246745 | 0.9922236 | 0.007174956 | [12 empty] | 993960 | 0.99351 | 0.8678712 | 0.01530374 | 0.9811653 | 0.008246665 | 0.9811591 | 0.00943191
|  |  | 426792 | 1.00313 | 0.9994305 | 0.0006155592 | 0.9999501 | 0.1110222 | 0.9999457 | 0.2182818 |  |  | 650946 | 0.9985577 | 0.9866385 | 0.001150604 | 0.9966697 | 0.00633608 | 0.9966745 | 0.005609199 |  |  | 546060 | 0.9895322 | 0.9670213 | 0.003458719 | 0.992232 | 0.008246558 | 0.9922318 | 0.007174702 | [12 empty] | 994260 | 0.9957479 | 0.8678712 | 0.01530374 | 0.9811736 | 0.008246387 | 0.9811675 | 0.009431706
|  |  | 427092 | 1.004922 | 0.9994305 | 0.0006155592 | 0.9999501 | 0.1110222 | 0.9999457 | 0.2182818 |  |  | 651246 | 0.9995181 | 0.9866385 | 0.001150604 | 0.99667 | 0.006336094 | 0.9966748 | 0.005609201 |  |  | 546360 | 0.9895322 | 0.9670213 | 0.003458719 | 0.9922401 | 0.008246371 | 0.9922399 | 0.007174449 | [12 empty] | 994560 | 0.9979859 | 0.8678712 | 0.01530374 | 0.9811819 | 0.00824611 | 0.9811758 | 0.009431503
|  |  | 427392 | 1.004026 | 0.9994305 | 0.0006155592 | 0.9999501 | 0.1110222 | 0.9999457 | 0.2182818 |  |  | 651546 | 1.000479 | 0.9866385 | 0.001150604 | 0.9966703 | 0.006336109 | 0.9966751 | 0.005609202 |  |  | 546660 | 0.9895322 | 0.9670213 | 0.003458719 | 0.9922483 | 0.008246186 | 0.9922481 | 0.007174196 | [12 empty] | 994860 | 0.991272 | 0.8678712 | 0.01530374 | 0.9811902 | 0.008245833 | 0.9811841 | 0.0094313
|  |  | 427692 | 1.004922 | 0.9994305 | 0.0006155592 | 0.9999501 | 0.1110222 | 0.9999457 | 0.2182818 |  |  | 651846 | 0.9966367 | 0.9866385 | 0.001150604 | 0.9966706 | 0.006336123 | 0.9966754 | 0.005609203 |  |  | 546960 | 0.9906112 | 0.9670213 | 0.003458719 | 0.9922564 | 0.008246 | 0.9922562 | 0.007173943 | [12 empty] | 995160 | 1.000224 | 0.8678712 | 0.01530374 | 0.9811985 | 0.008245556 | 0.9811924 | 0.009431098
|  |  | 427992 | 1.004922 | 0.9994305 | 0.0006155592 | 0.9999501 | 0.1110222 | 0.9999457 | 0.2182818 |  |  | 652146 | 0.9985577 | 0.9866385 | 0.001150604 | 0.9966709 | 0.006336137 | 0.9966757 | 0.005609204 |  |  | 547260 | 0.9895322 | 0.9670213 | 0.003458719 | 0.9922645 | 0.008245815 | 0.9922643 | 0.007173691 | [12 empty] | 995460 | 0.9979859 | 0.8678712 | 0.01530374 | 0.9812068 | 0.00824528 | 0.9812006 | 0.009430895
|  |  | 428292 | 1.00313 | 0.9994305 | 0.0006155592 | 0.9999501 | 0.1110222 | 0.9999457 | 0.2182818 |  |  | 652446 | 0.9995181 | 0.9866385 | 0.001150604 | 0.9966712 | 0.006336151 | 0.996676 | 0.005609206 |  |  | 547560 | 0.9895322 | 0.9670213 | 0.003458719 | 0.9922726 | 0.00824563 | 0.9922724 | 0.00717344 | [12 empty] | 995760 | 1.002462 | 0.8678712 | 0.01530374 | 0.9812151 | 0.008245004 | 0.9812089 | 0.009430694
|  |  | 428592 | 1.00313 | 0.9994305 | 0.0006155592 | 0.9999501 | 0.1110222 | 0.9999457 | 0.2182818 |  |  | 652746 | 1.000479 | 0.9866385 | 0.001150604 | 0.9966716 | 0.006336165 | 0.9966763 | 0.005609207 |  |  | 547860 | 0.9906112 | 0.9670213 | 0.003458719 | 0.9922807 | 0.008245446 | 0.9922805 | 0.007173189 | [12 empty] | 996060 | 1.002462 | 0.8678712 | 0.01530374 | 0.9812234 | 0.008244729 | 0.9812172 | 0.009430492
|  |  | 428892 | 1.004026 | 0.9994305 | 0.0006155592 | 0.9999501 | 0.1110222 | 0.9999457 | 0.2182818 |  |  | 653046 | 0.9985577 | 0.9866385 | 0.001150604 | 0.9966719 | 0.006336179 | 0.9966766 | 0.005609208 |  |  | 548160 | 0.9895322 | 0.9670213 | 0.003458719 | 0.9922888 | 0.008245262 | 0.9922886 | 0.007172939 | [12 empty] | 996360 | 0.9979859 | 0.8678712 | 0.01530374 | 0.9812316 | 0.008244454 | 0.9812254 | 0.009430291
[13 empty] | 653346 | 0.9985577 | 0.9866385 | 0.001150604 | 0.9966722 | 0.006336193 | 0.9966769 | 0.00560921 |  |  | 548460 | 0.9895322 | 0.9670213 | 0.003458719 | 0.9922968 | 0.008245079 | 0.9922966 | 0.007172689 | [12 empty] | 996660 | 0.9979859 | 0.8678712 | 0.01530374 | 0.9812399 | 0.00824418 | 0.9812337 | 0.00943009
[13 empty] | 653646 | 0.9975972 | 0.9866385 | 0.001150604 | 0.9966725 | 0.006336207 | 0.9966772 | 0.005609211 |  |  | 548760 | 0.9895322 | 0.9670213 | 0.003458719 | 0.9923049 | 0.008244895 | 0.9923047 | 0.00717244 | [12 empty] | 996960 | 0.9979859 | 0.8678712 | 0.01530374 | 0.9812481 | 0.008243906 | 0.9812419 | 0.00942989
[13 empty] | 653946 | 0.9985577 | 0.9866385 | 0.001150604 | 0.9966728 | 0.006336221 | 0.9966775 | 0.005609212 |  |  | 549060 | 0.9906112 | 0.9670213 | 0.003458719 | 0.9923129 | 0.008244713 | 0.9923127 | 0.007172191 | [12 empty] | 997260 | 0.9979859 | 0.8678712 | 0.01530374 | 0.9812563 | 0.008243633 | 0.9812501 | 0.00942969
[13 empty] | 654246 | 0.9995181 | 0.9866385 | 0.001150604 | 0.996673 | 0.006336235 | 0.9966778 | 0.005609214 |  |  | 549360 | 0.9895322 | 0.9670213 | 0.003458719 | 0.9923209 | 0.008244531 | 0.9923207 | 0.007171943 | [12 empty] | 997560 | 0.99351 | 0.8678712 | 0.01530374 | 0.9812645 | 0.00824336 | 0.9812583 | 0.00942949
[13 empty] | 654546 | 0.9995181 | 0.9866385 | 0.001150604 | 0.9966733 | 0.006336248 | 0.9966781 | 0.005609215 |  |  | 549660 | 0.9895322 | 0.9670213 | 0.003458719 | 0.9923289 | 0.008244349 | 0.9923287 | 0.007171696 | [12 empty] | 997860 | 0.9957479 | 0.8678712 | 0.01530374 | 0.9812728 | 0.008243087 | 0.9812665 | 0.009429291
[13 empty] | 654846 | 0.9985577 | 0.9866385 | 0.001150604 | 0.9966736 | 0.006336262 | 0.9966784 | 0.005609217 |  |  | 549960 | 0.9884531 | 0.9670213 | 0.003458719 | 0.9923369 | 0.008244168 | 0.9923367 | 0.007171449 | [12 empty] | 998160 | 0.99351 | 0.8678712 | 0.01530374 | 0.981281 | 0.008242815 | 0.9812747 | 0.009429092
[13 empty] | 655146 | 0.9985577 | 0.9866385 | 0.001150604 | 0.9966739 | 0.006336276 | 0.9966787 | 0.005609218 |  |  | 550260 | 0.9873741 | 0.9670213 | 0.003458719 | 0.9923449 | 0.008243987 | 0.9923447 | 0.007171202 | [12 empty] | 998460 | 0.9979859 | 0.8678712 | 0.01530374 | 0.9812891 | 0.008242543 | 0.9812829 | 0.009428893
[13 empty] | 655446 | 0.9985577 | 0.9866385 | 0.001150604 | 0.9966742 | 0.00633629 | 0.996679 | 0.00560922 |  |  | 550560 | 0.9895322 | 0.9670213 | 0.003458719 | 0.9923529 | 0.008243806 | 0.9923527 | 0.007170956 | [12 empty] | 998760 | 1.000224 | 0.8678712 | 0.01530374 | 0.9812973 | 0.008242272 | 0.9812911 | 0.009428695
[13 empty] | 655746 | 0.9985577 | 0.9866385 | 0.001150604 | 0.9966745 | 0.006336304 | 0.9966793 | 0.005609221 |  |  | 550860 | 0.9895322 | 0.9670213 | 0.003458719 | 0.9923608 | 0.008243626 | 0.9923606 | 0.00717071 | [12 empty] | 999060 | 0.9979859 | 0.8678712 | 0.01530374 | 0.9813055 | 0.008242001 | 0.9812993 | 0.009428497
[13 empty] | 656046 | 0.9995181 | 0.9866385 | 0.001150604 | 0.9966748 | 0.006336318 | 0.9966796 | 0.005609223 |  |  | 551160 | 0.9906112 | 0.9670213 | 0.003458719 | 0.9923688 | 0.008243446 | 0.9923686 | 0.007170465 | [12 empty] | 999360 | 0.9957479 | 0.8678712 | 0.01530374 | 0.9813137 | 0.008241731 | 0.9813074 | 0.0094283
[13 empty] | 656346 | 0.9985577 | 0.9866385 | 0.001150604 | 0.9966751 | 0.006336331 | 0.9966799 | 0.005609224 |  |  | 551460 | 0.9906112 | 0.9670213 | 0.003458719 | 0.9923767 | 0.008243267 | 0.9923765 | 0.007170221 | [12 empty] | 999660 | 1.000224 | 0.8678712 | 0.01530374 | 0.9813218 | 0.008241461 | 0.9813156 | 0.009428102
[13 empty] | 656646 | 0.9985577 | 0.9866385 | 0.001150604 | 0.9966754 | 0.006336345 | 0.9966802 | 0.005609226 |  |  | 551760 | 0.9916902 | 0.9670213 | 0.003458719 | 0.9923846 | 0.008243088 | 0.9923844 | 0.007169977 | [12 empty] | 999960 | 1.002462 | 0.8678712 | 0.01530374 | 0.98133 | 0.008241192 | 0.9813237 | 0.009427906
[13 empty] | 656946 | 1.000479 | 0.9866385 | 0.001150604 | 0.9966757 | 0.006336359 | 0.9966805 | 0.005609227 |  |  | 552060 | 0.9884531 | 0.9670213 | 0.003458719 | 0.9923925 | 0.00824291 | 0.9923923 | 0.007169733 | [12 empty] | 1000260 | 0.9979859 | 0.8678712 | 0.01530374 | 0.9813381 | 0.008240923 | 0.9813318 | 0.009427709
[13 empty] | 657246 | 0.9985577 | 0.9866385 | 0.001150604 | 0.996676 | 0.006336372 | 0.9966808 | 0.005609229 |  |  | 552360 | 0.9895322 | 0.9670213 | 0.003458719 | 0.9924004 | 0.008242732 | 0.9924002 | 0.00716949 | [12 empty] | 1000560 | 1.002462 | 0.8678712 | 0.01530374 | 0.9813462 | 0.008240654 | 0.98134 | 0.009427513
[13 empty] | 657546 | 1.000479 | 0.9866385 | 0.001150604 | 0.9966763 | 0.006336386 | 0.9966811 | 0.005609231 |  |  | 552660 | 0.9895322 | 0.9670213 | 0.003458719 | 0.9924083 | 0.008242554 | 0.9924081 | 0.007169248 | [12 empty] | 1000860 | 1.002462 | 0.8678712 | 0.01530374 | 0.9813543 | 0.008240386 | 0.9813481 | 0.009427317
[13 empty] | 657846 | 0.9995181 | 0.9866385 | 0.001150604 | 0.9966766 | 0.0063364 | 0.9966814 | 0.005609232 |  |  | 552960 | 0.9895322 | 0.9670213 | 0.003458719 | 0.9924162 | 0.008242377 | 0.992416 | 0.007169006 | [12 empty] | 1001160 | 0.9979859 | 0.8678712 | 0.01530374 | 0.9813624 | 0.008240118 | 0.9813562 | 0.009427122
[13 empty] | 658146 | 0.9995181 | 0.9866385 | 0.001150604 | 0.9966768 | 0.006336413 | 0.9966816 | 0.005609234 |  |  | 553260 | 0.9895322 | 0.9670213 | 0.003458719 | 0.992424 | 0.0082422 | 0.9924238 | 0.007168765 | [12 empty] | 1001460 | 1.000224 | 0.8678712 | 0.01530374 | 0.9813705 | 0.008239851 | 0.9813643 | 0.009426926
[13 empty] | 658446 | 0.9985577 | 0.9866385 | 0.001150604 | 0.9966771 | 0.006336427 | 0.9966819 | 0.005609235 |  |  | 553560 | 0.9895322 | 0.9670213 | 0.003458719 | 0.9924318 | 0.008242024 | 0.9924317 | 0.007168524 | [12 empty] | 1001760 | 1.0047 | 0.8678712 | 0.01530374 | 0.9813786 | 0.008239584 | 0.9813723 | 0.009426732
[13 empty] | 658746 | 0.9995181 | 0.9866385 | 0.001150604 | 0.9966774 | 0.00633644 | 0.9966822 | 0.005609237 |  |  | 553860 | 0.9895322 | 0.9670213 | 0.003458719 | 0.9924397 | 0.008241848 | 0.9924395 | 0.007168284 | [12 empty] | 1002060 | 0.9979859 | 0.8678712 | 0.01530374 | 0.9813867 | 0.008239318 | 0.9813804 | 0.009426537
[13 empty] | 659046 | 0.9995181 | 0.9866385 | 0.001150604 | 0.9966777 | 0.006336454 | 0.9966825 | 0.005609239 |  |  | 554160 | 0.9906112 | 0.9670213 | 0.003458719 | 0.9924475 | 0.008241672 | 0.9924473 | 0.007168044 | [12 empty] | 1002360 | 0.9957479 | 0.8678712 | 0.01530374 | 0.9813948 | 0.008239052 | 0.9813885 | 0.009426343
[13 empty] | 659346 | 0.9995181 | 0.9866385 | 0.001150604 | 0.996678 | 0.006336467 | 0.9966828 | 0.005609241 |  |  | 554460 | 0.9895322 | 0.9670213 | 0.003458719 | 0.9924553 | 0.008241497 | 0.9924551 | 0.007167804 | [12 empty] | 1002660 | 0.9957479 | 0.8678712 | 0.01530374 | 0.9814028 | 0.008238786 | 0.9813965 | 0.009426149
[13 empty] | 659646 | 0.9995181 | 0.9866385 | 0.001150604 | 0.9966783 | 0.006336481 | 0.9966831 | 0.005609242 |  |  | 554760 | 0.9906112 | 0.9670213 | 0.003458719 | 0.9924631 | 0.008241322 | 0.9924629 | 0.007167566 | [12 empty] | 1002960 | 0.9979859 | 0.8678712 | 0.01530374 | 0.9814109 | 0.008238521 | 0.9814046 | 0.009425956
[13 empty] | 659946 | 0.9995181 | 0.9866385 | 0.001150604 | 0.9966786 | 0.006336494 | 0.9966834 | 0.005609244 |  |  | 555060 | 0.9895322 | 0.9670213 | 0.003458719 | 0.9924709 | 0.008241148 | 0.9924707 | 0.007167327 | [12 empty] | 1003260 | 1.002462 | 0.8678712 | 0.01530374 | 0.9814189 | 0.008238257 | 0.9814126 | 0.009425763
[13 empty] | 660246 | 0.9985577 | 0.9866385 | 0.001150604 | 0.9966788 | 0.006336508 | 0.9966837 | 0.005609246 |  |  | 555360 | 0.9916902 | 0.9670213 | 0.003458719 | 0.9924786 | 0.008240974 | 0.9924785 | 0.007167089 | [12 empty] | 1003560 | 1.002462 | 0.8678712 | 0.01530374 | 0.981427 | 0.008237993 | 0.9814207 | 0.00942557
[13 empty] | 660546 | 0.9995181 | 0.9866385 | 0.001150604 | 0.9966791 | 0.006336521 | 0.9966839 | 0.005609248 |  |  | 555660 | 0.9906112 | 0.9670213 | 0.003458719 | 0.9924864 | 0.0082408 | 0.9924862 | 0.007166852 | [12 empty] | 1003860 | 0.9957479 | 0.8678712 | 0.01530374 | 0.981435 | 0.008237729 | 0.9814287 | 0.009425378
[13 empty] | 660846 | 0.9985577 | 0.9866385 | 0.001150604 | 0.9966794 | 0.006336535 | 0.9966842 | 0.005609249 |  |  | 555960 | 0.9895322 | 0.9670213 | 0.003458719 | 0.9924941 | 0.008240627 | 0.992494 | 0.007166615 | [12 empty] | 1004160 | 1.0047 | 0.8678712 | 0.01530374 | 0.981443 | 0.008237465 | 0.9814367 | 0.009425185
[13 empty] | 661146 | 0.9995181 | 0.9866385 | 0.001150604 | 0.9966797 | 0.006336548 | 0.9966845 | 0.005609251 |  |  | 556260 | 0.9906112 | 0.9670213 | 0.003458719 | 0.9925018 | 0.008240455 | 0.9925017 | 0.007166379 | [12 empty] | 1004460 | 1.000224 | 0.8678712 | 0.01530374 | 0.981451 | 0.008237203 | 0.9814447 | 0.009424994
[13 empty] | 661446 | 0.9995181 | 0.9866385 | 0.001150604 | 0.99668 | 0.006336561 | 0.9966848 | 0.005609253 |  |  | 556560 | 0.9884531 | 0.9670213 | 0.003458719 | 0.9925096 | 0.008240282 | 0.9925094 | 0.007166143 | [12 empty] | 1004760 | 0.9957479 | 0.8678712 | 0.01530374 | 0.981459 | 0.00823694 | 0.9814527 | 0.009424802
[13 empty] | 661746 | 0.9995181 | 0.9866385 | 0.001150604 | 0.9966802 | 0.006336575 | 0.9966851 | 0.005609255 |  |  | 556860 | 0.9906112 | 0.9670213 | 0.003458719 | 0.9925173 | 0.00824011 | 0.9925171 | 0.007165908 | [12 empty] | 1005060 | 0.99351 | 0.8678712 | 0.01530374 | 0.981467 | 0.008236678 | 0.9814607 | 0.009424611
[13 empty] | 662046 | 0.9995181 | 0.9866385 | 0.001150604 | 0.9966805 | 0.006336588 | 0.9966853 | 0.005609257 |  |  | 557160 | 0.9906112 | 0.9670213 | 0.003458719 | 0.9925249 | 0.008239939 | 0.9925248 | 0.007165673 | [12 empty] | 1005360 | 0.9979859 | 0.8678712 | 0.01530374 | 0.981475 | 0.008236416 | 0.9814686 | 0.009424421
[13 empty] | 662346 | 0.9995181 | 0.9866385 | 0.001150604 | 0.9966808 | 0.006336601 | 0.9966856 | 0.005609259 |  |  | 557460 | 0.9906112 | 0.9670213 | 0.003458719 | 0.9925326 | 0.008239768 | 0.9925325 | 0.007165439 | [12 empty] | 1005660 | 1.000224 | 0.8678712 | 0.01530374 | 0.9814829 | 0.008236155 | 0.9814766 | 0.00942423
[13 empty] | 662646 | 0.9995181 | 0.9866385 | 0.001150604 | 0.9966811 | 0.006336614 | 0.9966859 | 0.005609261 |  |  | 557760 | 0.9895322 | 0.9670213 | 0.003458719 | 0.9925403 | 0.008239597 | 0.9925401 | 0.007165205 | [12 empty] | 1005960 | 1.0047 | 0.8678712 | 0.01530374 | 0.9814909 | 0.008235894 | 0.9814845 | 0.00942404
[13 empty] | 662946 | 0.9985577 | 0.9866385 | 0.001150604 | 0.9966813 | 0.006336628 | 0.9966862 | 0.005609263 |  |  | 558060 | 0.9895322 | 0.9670213 | 0.003458719 | 0.9925479 | 0.008239427 | 0.9925478 | 0.007164972 | [12 empty] | 1006260 | 1.000224 | 0.8678712 | 0.01530374 | 0.9814988 | 0.008235634 | 0.9814925 | 0.009423851
[13 empty] | 663246 | 1.000479 | 0.9866385 | 0.001150604 | 0.9966816 | 0.006336641 | 0.9966865 | 0.005609264 |  |  | 558360 | 0.9906112 | 0.9670213 | 0.003458719 | 0.9925556 | 0.008239257 | 0.9925554 | 0.00716474 | [12 empty] | 1006560 | 1.006938 | 0.8678712 | 0.01530374 | 0.9815068 | 0.008235374 | 0.9815004 | 0.009423661
[13 empty] | 663546 | 1.000479 | 0.9866385 | 0.001150604 | 0.9966819 | 0.006336654 | 0.9966867 | 0.005609266 |  |  | 558660 | 0.9895322 | 0.9670213 | 0.003458719 | 0.9925632 | 0.008239088 | 0.9925631 | 0.007164507 | [12 empty] | 1006860 | 1.000224 | 0.8678712 | 0.01530374 | 0.9815147 | 0.008235115 | 0.9815084 | 0.009423472
[13 empty] | 663846 | 0.9995181 | 0.9866385 | 0.001150604 | 0.9966822 | 0.006336667 | 0.996687 | 0.005609268 |  |  | 558960 | 0.9884531 | 0.9670213 | 0.003458719 | 0.9925708 | 0.008238919 | 0.9925707 | 0.007164276 | [12 empty] | 1007160 | 0.9957479 | 0.8678712 | 0.01530374 | 0.9815226 | 0.008234856 | 0.9815163 | 0.009423283
[13 empty] | 664146 | 1.000479 | 0.9866385 | 0.001150604 | 0.9966824 | 0.00633668 | 0.9966873 | 0.00560927 |  |  | 559260 | 0.9906112 | 0.9670213 | 0.003458719 | 0.9925784 | 0.00823875 | 0.9925783 | 0.007164044 | [12 empty] | 1007460 | 0.9957479 | 0.8678712 | 0.01530374 | 0.9815305 | 0.008234597 | 0.9815242 | 0.009423095
[13 empty] | 664446 | 0.9995181 | 0.9866385 | 0.001150604 | 0.9966827 | 0.006336693 | 0.9966876 | 0.005609272 |  |  | 559560 | 0.9906112 | 0.9670213 | 0.003458719 | 0.992586 | 0.008238582 | 0.9925859 | 0.007163814 | [12 empty] | 1007760 | 1.000224 | 0.8678712 | 0.01530374 | 0.9815385 | 0.008234339 | 0.9815321 | 0.009422907
[13 empty] | 664746 | 0.9995181 | 0.9866385 | 0.001150604 | 0.996683 | 0.006336706 | 0.9966878 | 0.005609274 |  |  | 559860 | 0.9895322 | 0.9670213 | 0.003458719 | 0.9925936 | 0.008238414 | 0.9925935 | 0.007163584 | [12 empty] | 1008060 | 0.9979859 | 0.8678712 | 0.01530374 | 0.9815463 | 0.008234081 | 0.98154 | 0.009422719
[13 empty] | 665046 | 1.000479 | 0.9866385 | 0.001150604 | 0.9966833 | 0.00633672 | 0.9966881 | 0.005609276 |  |  | 560160 | 0.9895322 | 0.9670213 | 0.003458719 | 0.9926012 | 0.008238246 | 0.992601 | 0.007163354 | [12 empty] | 1008360 | 0.9979859 | 0.8678712 | 0.01530374 | 0.9815542 | 0.008233824 | 0.9815479 | 0.009422532
[13 empty] | 665346 | 1.000479 | 0.9866385 | 0.001150604 | 0.9966835 | 0.006336733 | 0.9966884 | 0.005609278 |  |  | 560460 | 0.9895322 | 0.9670213 | 0.003458719 | 0.9926087 | 0.008238079 | 0.9926086 | 0.007163125 | [12 empty] | 1008660 | 0.99351 | 0.8678712 | 0.01530374 | 0.9815621 | 0.008233567 | 0.9815557 | 0.009422345
[13 empty] | 665646 | 0.9995181 | 0.9866385 | 0.001150604 | 0.9966838 | 0.006336746 | 0.9966886 | 0.00560928 |  |  | 560760 | 0.9906112 | 0.9670213 | 0.003458719 | 0.9926163 | 0.008237913 | 0.9926161 | 0.007162896 | [12 empty] | 1008960 | 0.99351 | 0.8678712 | 0.01530374 | 0.98157 | 0.00823331 | 0.9815636 | 0.009422158
[13 empty] | 665946 | 0.9995181 | 0.9866385 | 0.001150604 | 0.9966841 | 0.006336759 | 0.9966889 | 0.005609283 |  |  | 561060 | 0.9884531 | 0.9670213 | 0.003458719 | 0.9926238 | 0.008237746 | 0.9926237 | 0.007162668 | [12 empty] | 1009260 | 0.9979859 | 0.8678712 | 0.01530374 | 0.9815778 | 0.008233054 | 0.9815714 | 0.009421972
[13 empty] | 666246 | 0.9985577 | 0.9866385 | 0.001150604 | 0.9966843 | 0.006336772 | 0.9966892 | 0.005609285 |  |  | 561360 | 0.9895322 | 0.9670213 | 0.003458719 | 0.9926313 | 0.00823758 | 0.9926312 | 0.00716244 | [12 empty] | 1009560 | 1.002462 | 0.8678712 | 0.01530374 | 0.9815857 | 0.008232799 | 0.9815793 | 0.009421786
[13 empty] | 666546 | 0.9985577 | 0.9866385 | 0.001150604 | 0.9966846 | 0.006336784 | 0.9966894 | 0.005609287 |  |  | 561660 | 0.9895322 | 0.9670213 | 0.003458719 | 0.9926388 | 0.008237415 | 0.9926387 | 0.007162213 | [12 empty] | 1009860 | 1.002462 | 0.8678712 | 0.01530374 | 0.9815935 | 0.008232543 | 0.9815871 | 0.0094216
[13 empty] | 666846 | 1.000479 | 0.9866385 | 0.001150604 | 0.9966849 | 0.006336797 | 0.9966897 | 0.005609289 |  |  | 561960 | 0.9906112 | 0.9670213 | 0.003458719 | 0.9926463 | 0.00823725 | 0.9926462 | 0.007161986 | [12 empty] | 1010160 | 1.002462 | 0.8678712 | 0.01530374 | 0.9816014 | 0.008232289 | 0.981595 | 0.009421415
[13 empty] | 667146 | 0.9995181 | 0.9866385 | 0.001150604 | 0.9966851 | 0.00633681 | 0.99669 | 0.005609291 |  |  | 562260 | 0.9906112 | 0.9670213 | 0.003458719 | 0.9926538 | 0.008237085 | 0.9926537 | 0.00716176 | [12 empty] | 1010460 | 0.9979859 | 0.8678712 | 0.01530374 | 0.9816092 | 0.008232034 | 0.9816028 | 0.00942123
[13 empty] | 667446 | 1.000479 | 0.9866385 | 0.001150604 | 0.9966854 | 0.006336823 | 0.9966903 | 0.005609293 |  |  | 562560 | 0.9906112 | 0.9670213 | 0.003458719 | 0.9926613 | 0.008236921 | 0.9926611 | 0.007161534 | [12 empty] | 1010760 | 0.991272 | 0.8678712 | 0.01530374 | 0.981617 | 0.00823178 | 0.9816106 | 0.009421045
[13 empty] | 667746 | 0.9995181 | 0.9866385 | 0.001150604 | 0.9966857 | 0.006336836 | 0.9966905 | 0.005609295 |  |  | 562860 | 0.9906112 | 0.9670213 | 0.003458719 | 0.9926687 | 0.008236757 | 0.9926686 | 0.007161309 | [12 empty] | 1011060 | 0.9957479 | 0.8678712 | 0.01530374 | 0.9816248 | 0.008231527 | 0.9816184 | 0.009420861
[13 empty] | 668046 | 0.9985577 | 0.9866385 | 0.001150604 | 0.9966859 | 0.006336849 | 0.9966908 | 0.005609297 |  |  | 563160 | 0.9895322 | 0.9670213 | 0.003458719 | 0.9926762 | 0.008236594 | 0.992676 | 0.007161085 | [12 empty] | 1011360 | 0.991272 | 0.8678712 | 0.01530374 | 0.9816326 | 0.008231274 | 0.9816262 | 0.009420677
[13 empty] | 668346 | 1.000479 | 0.9866385 | 0.001150604 | 0.9966862 | 0.006336862 | 0.996691 | 0.0056093 |  |  | 563460 | 0.9916902 | 0.9670213 | 0.003458719 | 0.9926836 | 0.00823643 | 0.9926835 | 0.00716086 | [12 empty] | 1011660 | 0.9979859 | 0.8678712 | 0.01530374 | 0.9816404 | 0.008231021 | 0.981634 | 0.009420493
[13 empty] | 668646 | 0.9995181 | 0.9866385 | 0.001150604 | 0.9966865 | 0.006336874 | 0.9966913 | 0.005609302 |  |  | 563760 | 0.9895322 | 0.9670213 | 0.003458719 | 0.992691 | 0.008236268 | 0.9926909 | 0.007160637 | [12 empty] | 1011960 | 0.9867961 | 0.8678712 | 0.01530374 | 0.9816482 | 0.008230768 | 0.9816417 | 0.00942031
[13 empty] | 668946 | 1.000479 | 0.9866385 | 0.001150604 | 0.9966867 | 0.006336887 | 0.9966916 | 0.005609304 |  |  | 564060 | 0.9906112 | 0.9670213 | 0.003458719 | 0.9926984 | 0.008236105 | 0.9926983 | 0.007160413 | [12 empty] | 1012260 | 0.99351 | 0.8678712 | 0.01530374 | 0.9816559 | 0.008230517 | 0.9816495 | 0.009420127
[13 empty] | 669246 | 0.9995181 | 0.9866385 | 0.001150604 | 0.996687 | 0.0063369 | 0.9966918 | 0.005609306 |  |  | 564360 | 0.9895322 | 0.9670213 | 0.003458719 | 0.9927058 | 0.008235944 | 0.9927057 | 0.007160191 | [12 empty] | 1012560 | 0.991272 | 0.8678712 | 0.01530374 | 0.9816637 | 0.008230265 | 0.9816573 | 0.009419944
[13 empty] | 669546 | 0.9995181 | 0.9866385 | 0.001150604 | 0.9966872 | 0.006336913 | 0.9966921 | 0.005609308 |  |  | 564660 | 0.9895322 | 0.9670213 | 0.003458719 | 0.9927132 | 0.008235782 | 0.9927131 | 0.007159969 | [12 empty] | 1012860 | 0.9979859 | 0.8678712 | 0.01530374 | 0.9816715 | 0.008230014 | 0.981665 | 0.009419762
[13 empty] | 669846 | 0.9995181 | 0.9866385 | 0.001150604 | 0.9966875 | 0.006336925 | 0.9966924 | 0.005609311 |  |  | 564960 | 0.9906112 | 0.9670213 | 0.003458719 | 0.9927206 | 0.008235621 | 0.9927205 | 0.007159747 | [12 empty] | 1013160 | 0.99351 | 0.8678712 | 0.01530374 | 0.9816792 | 0.008229763 | 0.9816727 | 0.00941958
[13 empty] | 670146 | 0.9985577 | 0.9866385 | 0.001150604 | 0.9966878 | 0.006336938 | 0.9966926 | 0.005609313 |  |  | 565260 | 0.9906112 | 0.9670213 | 0.003458719 | 0.9927279 | 0.00823546 | 0.9927278 | 0.007159526 | [12 empty] | 1013460 | 0.9979859 | 0.8678712 | 0.01530374 | 0.9816869 | 0.008229513 | 0.9816805 | 0.009419398
[13 empty] | 670446 | 1.000479 | 0.9866385 | 0.001150604 | 0.996688 | 0.006336951 | 0.9966929 | 0.005609315 |  |  | 565560 | 0.9906112 | 0.9670213 | 0.003458719 | 0.9927353 | 0.0082353 | 0.9927352 | 0.007159305 | [12 empty] | 1013760 | 0.99351 | 0.8678712 | 0.01530374 | 0.9816947 | 0.008229263 | 0.9816882 | 0.009419216
[13 empty] | 670746 | 1.000479 | 0.9866385 | 0.001150604 | 0.9966883 | 0.006336963 | 0.9966931 | 0.005609317 |  |  | 565860 | 0.9895322 | 0.9670213 | 0.003458719 | 0.9927426 | 0.00823514 | 0.9927425 | 0.007159084 | [12 empty] | 1014060 | 0.991272 | 0.8678712 | 0.01530374 | 0.9817024 | 0.008229014 | 0.9816959 | 0.009419035
[13 empty] | 671046 | 1.001439 | 0.9866385 | 0.001150604 | 0.9966885 | 0.006336976 | 0.9966934 | 0.00560932 |  |  | 566160 | 0.9895322 | 0.9670213 | 0.003458719 | 0.9927499 | 0.00823498 | 0.9927498 | 0.007158865 | [12 empty] | 1014360 | 0.99351 | 0.8678712 | 0.01530374 | 0.9817101 | 0.008228765 | 0.9817036 | 0.009418854
[13 empty] | 671346 | 1.001439 | 0.9866385 | 0.001150604 | 0.9966888 | 0.006336988 | 0.9966937 | 0.005609322 |  |  | 566460 | 0.9906112 | 0.9670213 | 0.003458719 | 0.9927573 | 0.008234821 | 0.9927571 | 0.007158645 | [12 empty] | 1014660 | 0.991272 | 0.8678712 | 0.01530374 | 0.9817178 | 0.008228516 | 0.9817113 | 0.009418674
[13 empty] | 671646 | 1.000479 | 0.9866385 | 0.001150604 | 0.996689 | 0.006337001 | 0.9966939 | 0.005609324 |  |  | 566760 | 0.9916902 | 0.9670213 | 0.003458719 | 0.9927646 | 0.008234662 | 0.9927644 | 0.007158427 | [12 empty] | 1014960 | 0.991272 | 0.8678712 | 0.01530374 | 0.9817255 | 0.008228268 | 0.981719 | 0.009418494
[13 empty] | 671946 | 1.001439 | 0.9866385 | 0.001150604 | 0.9966893 | 0.006337013 | 0.9966942 | 0.005609327 |  |  | 567060 | 0.9906112 | 0.9670213 | 0.003458719 | 0.9927718 | 0.008234504 | 0.9927717 | 0.007158208 | [12 empty] | 1015260 | 0.9890341 | 0.8678712 | 0.01530374 | 0.9817332 | 0.00822802 | 0.9817267 | 0.009418314
[13 empty] | 672246 | 1.000479 | 0.9866385 | 0.001150604 | 0.9966895 | 0.006337026 | 0.9966944 | 0.005609329 |  |  | 567360 | 0.9895322 | 0.9670213 | 0.003458719 | 0.9927791 | 0.008234346 | 0.992779 | 0.00715799 | [12 empty] | 1015560 | 1.000224 | 0.8678712 | 0.01530374 | 0.9817408 | 0.008227773 | 0.9817343 | 0.009418135
[13 empty] | 672546 | 1.001439 | 0.9866385 | 0.001150604 | 0.9966898 | 0.006337038 | 0.9966947 | 0.005609331 |  |  | 567660 | 0.9916902 | 0.9670213 | 0.003458719 | 0.9927864 | 0.008234188 | 0.9927863 | 0.007157773 | [12 empty] | 1015860 | 0.99351 | 0.8678712 | 0.01530374 | 0.9817485 | 0.008227526 | 0.981742 | 0.009417955
[13 empty] | 672846 | 0.9995181 | 0.9866385 | 0.001150604 | 0.99669 | 0.006337051 | 0.9966949 | 0.005609334 |  |  | 567960 | 0.9906112 | 0.9670213 | 0.003458719 | 0.9927936 | 0.008234031 | 0.9927935 | 0.007157556 | [12 empty] | 1016160 | 0.991272 | 0.8678712 | 0.01530374 | 0.9817562 | 0.00822728 | 0.9817497 | 0.009417777
[13 empty] | 673146 | 0.9995181 | 0.9866385 | 0.001150604 | 0.9966903 | 0.006337063 | 0.9966952 | 0.005609336 |  |  | 568260 | 0.9906112 | 0.9670213 | 0.003458719 | 0.9928009 | 0.008233874 | 0.9928008 | 0.00715734 | [12 empty] | 1016460 | 0.991272 | 0.8678712 | 0.01530374 | 0.9817638 | 0.008227034 | 0.9817573 | 0.009417598
[13 empty] | 673446 | 1.000479 | 0.9866385 | 0.001150604 | 0.9966906 | 0.006337076 | 0.9966954 | 0.005609339 |  |  | 568560 | 0.9895322 | 0.9670213 | 0.003458719 | 0.9928081 | 0.008233718 | 0.992808 | 0.007157124 | [12 empty] | 1016760 | 1.000224 | 0.8678712 | 0.01530374 | 0.9817714 | 0.008226788 | 0.9817649 | 0.00941742
[13 empty] | 673746 | 1.000479 | 0.9866385 | 0.001150604 | 0.9966908 | 0.006337088 | 0.9966957 | 0.005609341 |  |  | 568860 | 0.9916902 | 0.9670213 | 0.003458719 | 0.9928153 | 0.008233561 | 0.9928152 | 0.007156909 | [12 empty] | 1017060 | 0.99351 | 0.8678712 | 0.01530374 | 0.9817791 | 0.008226542 | 0.9817726 | 0.009417242
[13 empty] | 674046 | 1.000479 | 0.9866385 | 0.001150604 | 0.9966911 | 0.0063371 | 0.9966959 | 0.005609343 |  |  | 569160 | 0.9906112 | 0.9670213 | 0.003458719 | 0.9928225 | 0.008233406 | 0.9928224 | 0.007156694 | [12 empty] | 1017360 | 0.9890341 | 0.8678712 | 0.01530374 | 0.9817867 | 0.008226298 | 0.9817802 | 0.009417064
[13 empty] | 674346 | 1.000479 | 0.9866385 | 0.001150604 | 0.9966913 | 0.006337113 | 0.9966962 | 0.005609346 |  |  | 569460 | 0.9906112 | 0.9670213 | 0.003458719 | 0.9928297 | 0.00823325 | 0.9928296 | 0.007156479 | [12 empty] | 1017660 | 0.9979859 | 0.8678712 | 0.01530374 | 0.9817943 | 0.008226053 | 0.9817878 | 0.009416887
[13 empty] | 674646 | 0.9985577 | 0.9866385 | 0.001150604 | 0.9966915 | 0.006337125 | 0.9966964 | 0.005609348 |  |  | 569760 | 0.9916902 | 0.9670213 | 0.003458719 | 0.9928369 | 0.008233095 | 0.9928368 | 0.007156265 | [12 empty] | 1017960 | 0.991272 | 0.8678712 | 0.01530374 | 0.9818019 | 0.008225809 | 0.9817954 | 0.00941671
[13 empty] | 674946 | 1.000479 | 0.9866385 | 0.001150604 | 0.9966918 | 0.006337137 | 0.9966967 | 0.005609351 |  |  | 570060 | 0.9895322 | 0.9670213 | 0.003458719 | 0.9928441 | 0.008232941 | 0.992844 | 0.007156052 | [12 empty] | 1018260 | 0.9890341 | 0.8678712 | 0.01530374 | 0.9818095 | 0.008225565 | 0.981803 | 0.009416534
[13 empty] | 675246 | 1.000479 | 0.9866385 | 0.001150604 | 0.996692 | 0.00633715 | 0.9966969 | 0.005609353 |  |  | 570360 | 0.9895322 | 0.9670213 | 0.003458719 | 0.9928513 | 0.008232787 | 0.9928512 | 0.007155839 | [12 empty] | 1018560 | 0.991272 | 0.8678712 | 0.01530374 | 0.9818171 | 0.008225322 | 0.9818105 | 0.009416357
[13 empty] | 675546 | 0.9995181 | 0.9866385 | 0.001150604 | 0.9966923 | 0.006337162 | 0.9966972 | 0.005609356 |  |  | 570660 | 0.9916902 | 0.9670213 | 0.003458719 | 0.9928584 | 0.008232633 | 0.9928583 | 0.007155626 | [12 empty] | 1018860 | 0.991272 | 0.8678712 | 0.01530374 | 0.9818247 | 0.008225079 | 0.9818181 | 0.009416181
[13 empty] | 675846 | 0.9995181 | 0.9866385 | 0.001150604 | 0.9966925 | 0.006337174 | 0.9966974 | 0.005609358 |  |  | 570960 | 0.9906112 | 0.9670213 | 0.003458719 | 0.9928655 | 0.008232479 | 0.9928655 | 0.007155414 | [12 empty] | 1019160 | 0.9979859 | 0.8678712 | 0.01530374 | 0.9818322 | 0.008224837 | 0.9818257 | 0.009416006
[13 empty] | 676146 | 1.001439 | 0.9866385 | 0.001150604 | 0.9966928 | 0.006337186 | 0.9966977 | 0.005609361 |  |  | 571260 | 0.9906112 | 0.9670213 | 0.003458719 | 0.9928727 | 0.008232326 | 0.9928726 | 0.007155203 | [12 empty] | 1019460 | 0.99351 | 0.8678712 | 0.01530374 | 0.9818398 | 0.008224595 | 0.9818332 | 0.00941583
[13 empty] | 676446 | 1.000479 | 0.9866385 | 0.001150604 | 0.996693 | 0.006337199 | 0.9966979 | 0.005609363 |  |  | 571560 | 0.9906112 | 0.9670213 | 0.003458719 | 0.9928798 | 0.008232174 | 0.9928797 | 0.007154991 | [12 empty] | 1019760 | 0.99351 | 0.8678712 | 0.01530374 | 0.9818473 | 0.008224353 | 0.9818408 | 0.009415655
[13 empty] | 676746 | 1.000479 | 0.9866385 | 0.001150604 | 0.9966933 | 0.006337211 | 0.9966982 | 0.005609366 |  |  | 571860 | 0.9906112 | 0.9670213 | 0.003458719 | 0.9928869 | 0.008232021 | 0.9928868 | 0.007154781 | [12 empty] | 1020060 | 0.99351 | 0.8678712 | 0.01530374 | 0.9818549 | 0.008224112 | 0.9818483 | 0.009415481
[13 empty] | 677046 | 0.9995181 | 0.9866385 | 0.001150604 | 0.9966935 | 0.006337223 | 0.9966984 | 0.005609368 |  |  | 572160 | 0.9906112 | 0.9670213 | 0.003458719 | 0.992894 | 0.00823187 | 0.9928939 | 0.007154571 | [12 empty] | 1020360 | 0.9890341 | 0.8678712 | 0.01530374 | 0.9818624 | 0.008223871 | 0.9818559 | 0.009415306
[13 empty] | 677346 | 1.000479 | 0.9866385 | 0.001150604 | 0.9966938 | 0.006337235 | 0.9966987 | 0.005609371 |  |  | 572460 | 0.9927692 | 0.9670213 | 0.003458719 | 0.9929011 | 0.008231718 | 0.992901 | 0.007154361 | [12 empty] | 1020660 | 0.991272 | 0.8678712 | 0.01530374 | 0.9818699 | 0.00822363 | 0.9818634 | 0.009415132
[13 empty] | 677646 | 1.000479 | 0.9866385 | 0.001150604 | 0.996694 | 0.006337247 | 0.9966989 | 0.005609373 |  |  | 572760 | 0.9895322 | 0.9670213 | 0.003458719 | 0.9929081 | 0.008231567 | 0.992908 | 0.007154152 | [12 empty] | 1020960 | 1.0047 | 0.8678712 | 0.01530374 | 0.9818775 | 0.00822339 | 0.9818709 | 0.009414958
[13 empty] | 677946 | 0.9995181 | 0.9866385 | 0.001150604 | 0.9966942 | 0.006337259 | 0.9966992 | 0.005609376 |  |  | 573060 | 0.9916902 | 0.9670213 | 0.003458719 | 0.9929152 | 0.008231416 | 0.9929151 | 0.007153943 | [12 empty] | 1021260 | 0.99351 | 0.8678712 | 0.01530374 | 0.981885 | 0.008223151 | 0.9818784 | 0.009414785
[13 empty] | 678246 | 1.000479 | 0.9866385 | 0.001150604 | 0.9966945 | 0.006337271 | 0.9966994 | 0.005609378 |  |  | 573360 | 0.9927692 | 0.9670213 | 0.003458719 | 0.9929222 | 0.008231266 | 0.9929222 | 0.007153735 | [12 empty] | 1021560 | 1.002462 | 0.8678712 | 0.01530374 | 0.9818925 | 0.008222911 | 0.9818859 | 0.009414612
[13 empty] | 678546 | 1.000479 | 0.9866385 | 0.001150604 | 0.9966947 | 0.006337283 | 0.9966996 | 0.005609381 |  |  | 573660 | 0.9916902 | 0.9670213 | 0.003458719 | 0.9929293 | 0.008231116 | 0.9929292 | 0.007153527 | [12 empty] | 1021860 | 0.9957479 | 0.8678712 | 0.01530374 | 0.9819 | 0.008222672 | 0.9818934 | 0.009414439
[13 empty] | 678846 | 0.9985577 | 0.9866385 | 0.001150604 | 0.996695 | 0.006337295 | 0.9966999 | 0.005609383 |  |  | 573960 | 0.9906112 | 0.9670213 | 0.003458719 | 0.9929363 | 0.008230966 | 0.9929362 | 0.00715332 | [12 empty] | 1022160 | 0.99351 | 0.8678712 | 0.01530374 | 0.9819074 | 0.008222434 | 0.9819009 | 0.009414266
[13 empty] | 679146 | 1.001439 | 0.9866385 | 0.001150604 | 0.9966952 | 0.006337307 | 0.9967001 | 0.005609386 |  |  | 574260 | 0.9906112 | 0.9670213 | 0.003458719 | 0.9929433 | 0.008230817 | 0.9929432 | 0.007153113 | [12 empty] | 1022460 | 0.9845582 | 0.8678712 | 0.01530374 | 0.9819149 | 0.008222196 | 0.9819083 | 0.009414094
[13 empty] | 679446 | 1.000479 | 0.9866385 | 0.001150604 | 0.9966954 | 0.006337319 | 0.9967004 | 0.005609389 |  |  | 574560 | 0.9895322 | 0.9670213 | 0.003458719 | 0.9929503 | 0.008230668 | 0.9929502 | 0.007152906 | [12 empty] | 1022760 | 0.9957479 | 0.8678712 | 0.01530374 | 0.9819224 | 0.008221958 | 0.9819158 | 0.009413922
[13 empty] | 679746 | 1.000479 | 0.9866385 | 0.001150604 | 0.9966957 | 0.006337331 | 0.9967006 | 0.005609391 |  |  | 574860 | 0.9916902 | 0.9670213 | 0.003458719 | 0.9929573 | 0.008230519 | 0.9929572 | 0.007152701 | [12 empty] | 1023060 | 0.99351 | 0.8678712 | 0.01530374 | 0.9819298 | 0.008221721 | 0.9819232 | 0.009413751
[13 empty] | 680046 | 0.9995181 | 0.9866385 | 0.001150604 | 0.9966959 | 0.006337343 | 0.9967008 | 0.005609394 |  |  | 575160 | 0.9906112 | 0.9670213 | 0.003458719 | 0.9929643 | 0.008230371 | 0.9929642 | 0.007152495 | [12 empty] | 1023360 | 0.9957479 | 0.8678712 | 0.01530374 | 0.9819373 | 0.008221484 | 0.9819307 | 0.009413579
[13 empty] | 680346 | 1.001439 | 0.9866385 | 0.001150604 | 0.9966961 | 0.006337355 | 0.9967011 | 0.005609396 |  |  | 575460 | 0.9906112 | 0.9670213 | 0.003458719 | 0.9929712 | 0.008230223 | 0.9929712 | 0.00715229 | [12 empty] | 1023660 | 0.991272 | 0.8678712 | 0.01530374 | 0.9819447 | 0.008221247 | 0.9819381 | 0.009413408
[13 empty] | 680646 | 0.9995181 | 0.9866385 | 0.001150604 | 0.9966964 | 0.006337367 | 0.9967013 | 0.005609399 |  |  | 575760 | 0.9895322 | 0.9670213 | 0.003458719 | 0.9929782 | 0.008230076 | 0.9929781 | 0.007152086 | [12 empty] | 1023960 | 0.9957479 | 0.8678712 | 0.01530374 | 0.9819522 | 0.008221011 | 0.9819455 | 0.009413238
[13 empty] | 680946 | 0.9995181 | 0.9866385 | 0.001150604 | 0.9966966 | 0.006337379 | 0.9967015 | 0.005609402 |  |  | 576060 | 0.9895322 | 0.9670213 | 0.003458719 | 0.9929851 | 0.008229929 | 0.9929851 | 0.007151882 | [12 empty] | 1024260 | 0.991272 | 0.8678712 | 0.01530374 | 0.9819596 | 0.008220776 | 0.981953 | 0.009413067
[13 empty] | 681246 | 0.9985577 | 0.9866385 | 0.001150604 | 0.9966969 | 0.00633739 | 0.9967018 | 0.005609404 |  |  | 576360 | 0.9916902 | 0.9670213 | 0.003458719 | 0.9929921 | 0.008229782 | 0.992992 | 0.007151678 | [12 empty] | 1024560 | 0.991272 | 0.8678712 | 0.01530374 | 0.981967 | 0.00822054 | 0.9819604 | 0.009412897
[13 empty] | 681546 | 0.9995181 | 0.9866385 | 0.001150604 | 0.9966971 | 0.006337402 | 0.996702 | 0.005609407 |  |  | 576660 | 0.9906112 | 0.9670213 | 0.003458719 | 0.992999 | 0.008229636 | 0.9929989 | 0.007151475 | [12 empty] | 1024860 | 0.9890341 | 0.8678712 | 0.01530374 | 0.9819744 | 0.008220305 | 0.9819678 | 0.009412728
[13 empty] | 681846 | 0.9985577 | 0.9866385 | 0.001150604 | 0.9966973 | 0.006337414 | 0.9967023 | 0.00560941 |  |  | 576960 | 0.9927692 | 0.9670213 | 0.003458719 | 0.9930059 | 0.00822949 | 0.9930058 | 0.007151272 | [12 empty] | 1025160 | 0.9957479 | 0.8678712 | 0.01530374 | 0.9819818 | 0.008220071 | 0.9819752 | 0.009412558
[13 empty] | 682146 | 1.000479 | 0.9866385 | 0.001150604 | 0.9966976 | 0.006337426 | 0.9967025 | 0.005609412 |  |  | 577260 | 0.9916902 | 0.9670213 | 0.003458719 | 0.9930128 | 0.008229344 | 0.9930127 | 0.00715107 | [12 empty] | 1025460 | 0.99351 | 0.8678712 | 0.01530374 | 0.9819892 | 0.008219837 | 0.9819825 | 0.009412389
[13 empty] | 682446 | 0.9995181 | 0.9866385 | 0.001150604 | 0.9966978 | 0.006337437 | 0.9967027 | 0.005609415 |  |  | 577560 | 0.9927692 | 0.9670213 | 0.003458719 | 0.9930197 | 0.008229199 | 0.9930196 | 0.007150868 | [12 empty] | 1025760 | 0.99351 | 0.8678712 | 0.01530374 | 0.9819966 | 0.008219603 | 0.9819899 | 0.00941222
[13 empty] | 682746 | 1.000479 | 0.9866385 | 0.001150604 | 0.996698 | 0.006337449 | 0.996703 | 0.005609418 |  |  | 577860 | 0.9916902 | 0.9670213 | 0.003458719 | 0.9930266 | 0.008229054 | 0.9930265 | 0.007150667 | [12 empty] | 1026060 | 0.9957479 | 0.8678712 | 0.01530374 | 0.9820039 | 0.008219369 | 0.9819973 | 0.009412052
[13 empty] | 683046 | 0.9995181 | 0.9866385 | 0.001150604 | 0.9966982 | 0.006337461 | 0.9967032 | 0.00560942 |  |  | 578160 | 0.9916902 | 0.9670213 | 0.003458719 | 0.9930334 | 0.00822891 | 0.9930334 | 0.007150466 | [12 empty] | 1026360 | 0.9957479 | 0.8678712 | 0.01530374 | 0.9820113 | 0.008219136 | 0.9820046 | 0.009411883
[13 empty] | 683346 | 1.000479 | 0.9866385 | 0.001150604 | 0.9966985 | 0.006337473 | 0.9967034 | 0.005609423 |  |  | 578460 | 0.9895322 | 0.9670213 | 0.003458719 | 0.9930403 | 0.008228766 | 0.9930402 | 0.007150266 | [12 empty] | 1026660 | 0.99351 | 0.8678712 | 0.01530374 | 0.9820186 | 0.008218904 | 0.982012 | 0.009411716
[13 empty] | 683646 | 0.9995181 | 0.9866385 | 0.001150604 | 0.9966987 | 0.006337484 | 0.9967036 | 0.005609426 |  |  | 578760 | 0.9895322 | 0.9670213 | 0.003458719 | 0.9930471 | 0.008228622 | 0.9930471 | 0.007150066 | [12 empty] | 1026960 | 0.99351 | 0.8678712 | 0.01530374 | 0.982026 | 0.008218672 | 0.9820193 | 0.009411548
[13 empty] | 683946 | 1.001439 | 0.9866385 | 0.001150604 | 0.9966989 | 0.006337496 | 0.9967039 | 0.005609429 |  |  | 579060 | 0.9906112 | 0.9670213 | 0.003458719 | 0.993054 | 0.008228479 | 0.9930539 | 0.007149867 | [12 empty] | 1027260 | 0.991272 | 0.8678712 | 0.01530374 | 0.9820333 | 0.00821844 | 0.9820267 | 0.009411381
[13 empty] | 684246 | 1.001439 | 0.9866385 | 0.001150604 | 0.9966992 | 0.006337507 | 0.9967041 | 0.005609431 |  |  | 579360 | 0.9916902 | 0.9670213 | 0.003458719 | 0.9930608 | 0.008228336 | 0.9930607 | 0.007149668 | [12 empty] | 1027560 | 0.991272 | 0.8678712 | 0.01530374 | 0.9820407 | 0.008218208 | 0.982034 | 0.009411214
[13 empty] | 684546 | 1.000479 | 0.9866385 | 0.001150604 | 0.9966994 | 0.006337519 | 0.9967043 | 0.005609434 |  |  | 579660 | 0.9906112 | 0.9670213 | 0.003458719 | 0.9930676 | 0.008228193 | 0.9930675 | 0.007149469 | [12 empty] | 1027860 | 0.99351 | 0.8678712 | 0.01530374 | 0.982048 | 0.008217977 | 0.9820413 | 0.009411047
[13 empty] | 684846 | 0.9995181 | 0.9866385 | 0.001150604 | 0.9966996 | 0.00633753 | 0.9967046 | 0.005609437 |  |  | 579960 | 0.9895322 | 0.9670213 | 0.003458719 | 0.9930744 | 0.008228051 | 0.9930743 | 0.007149271 | [12 empty] | 1028160 | 0.991272 | 0.8678712 | 0.01530374 | 0.9820553 | 0.008217747 | 0.9820486 | 0.009410881
[13 empty] | 685146 | 1.000479 | 0.9866385 | 0.001150604 | 0.9966998 | 0.006337542 | 0.9967048 | 0.00560944 |  |  | 580260 | 0.9916902 | 0.9670213 | 0.003458719 | 0.9930812 | 0.008227909 | 0.9930811 | 0.007149074 | [12 empty] | 1028460 | 0.991272 | 0.8678712 | 0.01530374 | 0.9820626 | 0.008217516 | 0.9820559 | 0.009410714
[13 empty] | 685446 | 1.000479 | 0.9866385 | 0.001150604 | 0.9967001 | 0.006337554 | 0.996705 | 0.005609442 |  |  | 580560 | 0.9938482 | 0.9670213 | 0.003458719 | 0.993088 | 0.008227767 | 0.9930879 | 0.007148876 | [12 empty] | 1028760 | 0.9890341 | 0.8678712 | 0.01530374 | 0.9820699 | 0.008217287 | 0.9820632 | 0.009410549
[13 empty] | 685746 | 1.000479 | 0.9866385 | 0.001150604 | 0.9967003 | 0.006337565 | 0.9967052 | 0.005609445 |  |  | 580860 | 0.9906112 | 0.9670213 | 0.003458719 | 0.9930947 | 0.008227626 | 0.9930947 | 0.00714868 | [12 empty] | 1029060 | 0.99351 | 0.8678712 | 0.01530374 | 0.9820772 | 0.008217057 | 0.9820705 | 0.009410383
[13 empty] | 686046 | 0.9995181 | 0.9866385 | 0.001150604 | 0.9967005 | 0.006337576 | 0.9967055 | 0.005609448 |  |  | 581160 | 0.9906112 | 0.9670213 | 0.003458719 | 0.9931015 | 0.008227485 | 0.9931014 | 0.007148484 | [12 empty] | 1029360 | 0.9979859 | 0.8678712 | 0.01530374 | 0.9820845 | 0.008216828 | 0.9820778 | 0.009410218
[13 empty] | 686346 | 1.000479 | 0.9866385 | 0.001150604 | 0.9967007 | 0.006337588 | 0.9967057 | 0.005609451 |  |  | 581460 | 0.9906112 | 0.9670213 | 0.003458719 | 0.9931082 | 0.008227345 | 0.9931082 | 0.007148288 | [12 empty] | 1029660 | 0.991272 | 0.8678712 | 0.01530374 | 0.9820917 | 0.008216599 | 0.982085 | 0.009410053
[13 empty] | 686646 | 0.9985577 | 0.9866385 | 0.001150604 | 0.996701 | 0.006337599 | 0.9967059 | 0.005609454 |  |  | 581760 | 0.9916902 | 0.9670213 | 0.003458719 | 0.993115 | 0.008227205 | 0.9931149 | 0.007148093 | [12 empty] | 1029960 | 0.9867961 | 0.8678712 | 0.01530374 | 0.982099 | 0.008216371 | 0.9820923 | 0.009409889
[13 empty] | 686946 | 0.9995181 | 0.9866385 | 0.001150604 | 0.9967012 | 0.006337611 | 0.9967061 | 0.005609456 |  |  | 582060 | 0.9906112 | 0.9670213 | 0.003458719 | 0.9931217 | 0.008227065 | 0.9931216 | 0.007147898 | [12 empty] | 1030260 | 1.000224 | 0.8678712 | 0.01530374 | 0.9821063 | 0.008216143 | 0.9820996 | 0.009409724
[13 empty] | 687246 | 0.9995181 | 0.9866385 | 0.001150604 | 0.9967014 | 0.006337622 | 0.9967064 | 0.005609459 |  |  | 582360 | 0.9906112 | 0.9670213 | 0.003458719 | 0.9931284 | 0.008226926 | 0.9931284 | 0.007147703 | [12 empty] | 1030560 | 0.9957479 | 0.8678712 | 0.01530374 | 0.9821135 | 0.008215915 | 0.9821068 | 0.00940956
[13 empty] | 687546 | 0.9995181 | 0.9866385 | 0.001150604 | 0.9967016 | 0.006337634 | 0.9967066 | 0.005609462 |  |  | 582660 | 0.9895322 | 0.9670213 | 0.003458719 | 0.9931351 | 0.008226787 | 0.9931351 | 0.007147509 | [12 empty] | 1030860 | 0.99351 | 0.8678712 | 0.01530374 | 0.9821207 | 0.008215688 | 0.982114 | 0.009409397
[13 empty] | 687846 | 1.000479 | 0.9866385 | 0.001150604 | 0.9967019 | 0.006337645 | 0.9967068 | 0.005609465 |  |  | 582960 | 0.9916902 | 0.9670213 | 0.003458719 | 0.9931418 | 0.008226648 | 0.9931417 | 0.007147316 | [12 empty] | 1031160 | 0.991272 | 0.8678712 | 0.01530374 | 0.982128 | 0.008215461 | 0.9821213 | 0.009409233
[13 empty] | 688146 | 1.002399 | 0.9866385 | 0.001150604 | 0.9967021 | 0.006337656 | 0.996707 | 0.005609468 |  |  | 583260 | 0.9938482 | 0.9670213 | 0.003458719 | 0.9931485 | 0.00822651 | 0.9931484 | 0.007147123 | [12 empty] | 1031460 | 1.002462 | 0.8678712 | 0.01530374 | 0.9821352 | 0.008215235 | 0.9821285 | 0.00940907
[13 empty] | 688446 | 1.000479 | 0.9866385 | 0.001150604 | 0.9967023 | 0.006337667 | 0.9967073 | 0.005609471 |  |  | 583560 | 0.9916902 | 0.9670213 | 0.003458719 | 0.9931551 | 0.008226372 | 0.9931551 | 0.00714693 | [12 empty] | 1031760 | 0.991272 | 0.8678712 | 0.01530374 | 0.9821424 | 0.008215009 | 0.9821357 | 0.009408907
[13 empty] | 688746 | 1.000479 | 0.9866385 | 0.001150604 | 0.9967025 | 0.006337679 | 0.9967075 | 0.005609473 |  |  | 583860 | 0.9916902 | 0.9670213 | 0.003458719 | 0.9931618 | 0.008226234 | 0.9931618 | 0.007146738 | [12 empty] | 1032060 | 0.99351 | 0.8678712 | 0.01530374 | 0.9821496 | 0.008214783 | 0.9821429 | 0.009408745
[13 empty] | 689046 | 1.001439 | 0.9866385 | 0.001150604 | 0.9967027 | 0.00633769 | 0.9967077 | 0.005609476 |  |  | 584160 | 0.9916902 | 0.9670213 | 0.003458719 | 0.9931684 | 0.008226097 | 0.9931684 | 0.007146546 | [12 empty] | 1032360 | 0.9845582 | 0.8678712 | 0.01530374 | 0.9821568 | 0.008214558 | 0.9821501 | 0.009408583
[13 empty] | 689346 | 1.000479 | 0.9866385 | 0.001150604 | 0.996703 | 0.006337701 | 0.9967079 | 0.005609479 |  |  | 584460 | 0.9906112 | 0.9670213 | 0.003458719 | 0.9931751 | 0.00822596 | 0.993175 | 0.007146355 | [12 empty] | 1032660 | 0.9957479 | 0.8678712 | 0.01530374 | 0.982164 | 0.008214333 | 0.9821573 | 0.009408421
[13 empty] | 689646 | 0.9995181 | 0.9866385 | 0.001150604 | 0.9967032 | 0.006337712 | 0.9967081 | 0.005609482 |  |  | 584760 | 0.9916902 | 0.9670213 | 0.003458719 | 0.9931817 | 0.008225824 | 0.9931817 | 0.007146164 | [12 empty] | 1032960 | 0.9867961 | 0.8678712 | 0.01530374 | 0.9821712 | 0.008214108 | 0.9821644 | 0.009408259
[13 empty] | 689946 | 1.000479 | 0.9866385 | 0.001150604 | 0.9967034 | 0.006337724 | 0.9967084 | 0.005609485 |  |  | 585060 | 0.9927692 | 0.9670213 | 0.003458719 | 0.9931883 | 0.008225687 | 0.9931883 | 0.007145974 | [12 empty] | 1033260 | 0.99351 | 0.8678712 | 0.01530374 | 0.9821783 | 0.008213884 | 0.9821716 | 0.009408098
[13 empty] | 690246 | 1.000479 | 0.9866385 | 0.001150604 | 0.9967036 | 0.006337735 | 0.9967086 | 0.005609488 |  |  | 585360 | 0.9916902 | 0.9670213 | 0.003458719 | 0.9931949 | 0.008225552 | 0.9931949 | 0.007145784 | [12 empty] | 1033560 | 0.991272 | 0.8678712 | 0.01530374 | 0.9821855 | 0.00821366 | 0.9821788 | 0.009407937
[13 empty] | 690546 | 0.9995181 | 0.9866385 | 0.001150604 | 0.9967038 | 0.006337746 | 0.9967088 | 0.005609491 |  |  | 585660 | 0.9927692 | 0.9670213 | 0.003458719 | 0.9932015 | 0.008225416 | 0.9932015 | 0.007145594 | [12 empty] | 1033860 | 0.9957479 | 0.8678712 | 0.01530374 | 0.9821927 | 0.008213437 | 0.9821859 | 0.009407776
[13 empty] | 690846 | 1.000479 | 0.9866385 | 0.001150604 | 0.996704 | 0.006337757 | 0.996709 | 0.005609494 |  |  | 585960 | 0.9916902 | 0.9670213 | 0.003458719 | 0.9932081 | 0.008225281 | 0.9932081 | 0.007145405 | [12 empty] | 1034160 | 0.991272 | 0.8678712 | 0.01530374 | 0.9821998 | 0.008213214 | 0.9821931 | 0.009407615
[13 empty] | 691146 | 0.9985577 | 0.9866385 | 0.001150604 | 0.9967042 | 0.006337768 | 0.9967092 | 0.005609496 |  |  | 586260 | 0.9916902 | 0.9670213 | 0.003458719 | 0.9932147 | 0.008225146 | 0.9932146 | 0.007145217 | [12 empty] | 1034460 | 0.9979859 | 0.8678712 | 0.01530374 | 0.982207 | 0.008212991 | 0.9822002 | 0.009407455
[13 empty] | 691446 | 0.9985577 | 0.9866385 | 0.001150604 | 0.9967045 | 0.006337779 | 0.9967094 | 0.005609499 |  |  | 586560 | 0.9906112 | 0.9670213 | 0.003458719 | 0.9932212 | 0.008225012 | 0.9932212 | 0.007145029 | [12 empty] | 1034760 | 0.99351 | 0.8678712 | 0.01530374 | 0.9822141 | 0.008212769 | 0.9822073 | 0.009407295
[13 empty] | 691746 | 1.000479 | 0.9866385 | 0.001150604 | 0.9967047 | 0.00633779 | 0.9967097 | 0.005609502 |  |  | 586860 | 0.9916902 | 0.9670213 | 0.003458719 | 0.9932278 | 0.008224878 | 0.9932278 | 0.007144841 | [12 empty] | 1035060 | 0.991272 | 0.8678712 | 0.01530374 | 0.9822212 | 0.008212547 | 0.9822144 | 0.009407136
[13 empty] | 692046 | 0.9995181 | 0.9866385 | 0.001150604 | 0.9967049 | 0.006337801 | 0.9967099 | 0.005609505 |  |  | 587160 | 0.9906112 | 0.9670213 | 0.003458719 | 0.9932343 | 0.008224744 | 0.9932343 | 0.007144654 | [12 empty] | 1035360 | 0.9867961 | 0.8678712 | 0.01530374 | 0.9822283 | 0.008212325 | 0.9822215 | 0.009406977
[13 empty] | 692346 | 1.000479 | 0.9866385 | 0.001150604 | 0.9967051 | 0.006337812 | 0.9967101 | 0.005609508 |  |  | 587460 | 0.9916902 | 0.9670213 | 0.003458719 | 0.9932409 | 0.008224611 | 0.9932408 | 0.007144467 | [12 empty] | 1035660 | 0.9979859 | 0.8678712 | 0.01530374 | 0.9822354 | 0.008212104 | 0.9822286 | 0.009406818
[13 empty] | 692646 | 1.000479 | 0.9866385 | 0.001150604 | 0.9967053 | 0.006337823 | 0.9967103 | 0.005609511 |  |  | 587760 | 0.9906112 | 0.9670213 | 0.003458719 | 0.9932474 | 0.008224478 | 0.9932474 | 0.00714428 | [12 empty] | 1035960 | 0.9979859 | 0.8678712 | 0.01530374 | 0.9822425 | 0.008211883 | 0.9822357 | 0.009406659
[13 empty] | 692946 | 1.000479 | 0.9866385 | 0.001150604 | 0.9967055 | 0.006337834 | 0.9967105 | 0.005609514 |  |  | 588060 | 0.9906112 | 0.9670213 | 0.003458719 | 0.9932539 | 0.008224345 | 0.9932539 | 0.007144094 | [12 empty] | 1036260 | 1.000224 | 0.8678712 | 0.01530374 | 0.9822496 | 0.008211663 | 0.9822428 | 0.009406501
[13 empty] | 693246 | 0.9995181 | 0.9866385 | 0.001150604 | 0.9967057 | 0.006337845 | 0.9967107 | 0.005609517 |  |  | 588360 | 0.9927692 | 0.9670213 | 0.003458719 | 0.9932604 | 0.008224213 | 0.9932604 | 0.007143909 | [12 empty] | 1036560 | 0.9957479 | 0.8678712 | 0.01530374 | 0.9822567 | 0.008211443 | 0.9822499 | 0.009406342
[13 empty] | 693546 | 0.9985577 | 0.9866385 | 0.001150604 | 0.9967059 | 0.006337856 | 0.9967109 | 0.00560952 |  |  | 588660 | 0.9916902 | 0.9670213 | 0.003458719 | 0.9932669 | 0.008224081 | 0.9932669 | 0.007143724 | [12 empty] | 1036860 | 0.9957479 | 0.8678712 | 0.01530374 | 0.9822638 | 0.008211223 | 0.982257 | 0.009406185
[13 empty] | 693846 | 1.001439 | 0.9866385 | 0.001150604 | 0.9967062 | 0.006337867 | 0.9967111 | 0.005609523 |  |  | 588960 | 0.9916902 | 0.9670213 | 0.003458719 | 0.9932734 | 0.008223949 | 0.9932733 | 0.007143539 | [12 empty] | 1037160 | 0.99351 | 0.8678712 | 0.01530374 | 0.9822708 | 0.008211004 | 0.982264 | 0.009406027
[13 empty] | 694146 | 0.9995181 | 0.9866385 | 0.001150604 | 0.9967064 | 0.006337878 | 0.9967114 | 0.005609526 |  |  | 589260 | 0.9916902 | 0.9670213 | 0.003458719 | 0.9932798 | 0.008223818 | 0.9932798 | 0.007143355 | [12 empty] | 1037460 | 0.9867961 | 0.8678712 | 0.01530374 | 0.9822779 | 0.008210785 | 0.9822711 | 0.00940587
[13 empty] | 694446 | 0.9995181 | 0.9866385 | 0.001150604 | 0.9967066 | 0.006337889 | 0.9967116 | 0.005609529 |  |  | 589560 | 0.9927692 | 0.9670213 | 0.003458719 | 0.9932863 | 0.008223687 | 0.9932863 | 0.007143171 | [12 empty] | 1037760 | 0.99351 | 0.8678712 | 0.01530374 | 0.982285 | 0.008210566 | 0.9822781 | 0.009405713
[13 empty] | 694746 | 0.9995181 | 0.9866385 | 0.001150604 | 0.9967068 | 0.0063379 | 0.9967118 | 0.005609532 |  |  | 589860 | 0.9949272 | 0.9670213 | 0.003458719 | 0.9932927 | 0.008223556 | 0.9932927 | 0.007142988 | [12 empty] | 1038060 | 0.991272 | 0.8678712 | 0.01530374 | 0.982292 | 0.008210348 | 0.9822852 | 0.009405556
[13 empty] | 695046 | 0.9995181 | 0.9866385 | 0.001150604 | 0.996707 | 0.00633791 | 0.996712 | 0.005609535 |  |  | 590160 | 0.9927692 | 0.9670213 | 0.003458719 | 0.9932992 | 0.008223426 | 0.9932991 | 0.007142805 | [12 empty] | 1038360 | 0.991272 | 0.8678712 | 0.01530374 | 0.982299 | 0.00821013 | 0.9822922 | 0.0094054
[13 empty] | 695346 | 0.9995181 | 0.9866385 | 0.001150604 | 0.9967072 | 0.006337921 | 0.9967122 | 0.005609538 |  |  | 590460 | 0.9927692 | 0.9670213 | 0.003458719 | 0.9933056 | 0.008223296 | 0.9933056 | 0.007142623 | [12 empty] | 1038660 | 0.9890341 | 0.8678712 | 0.01530374 | 0.9823061 | 0.008209912 | 0.9822992 | 0.009405244
[13 empty] | 695646 | 0.9995181 | 0.9866385 | 0.001150604 | 0.9967074 | 0.006337932 | 0.9967124 | 0.005609541 |  |  | 590760 | 0.9895322 | 0.9670213 | 0.003458719 | 0.993312 | 0.008223167 | 0.993312 | 0.007142441 | [12 empty] | 1038960 | 0.9890341 | 0.8678712 | 0.01530374 | 0.9823131 | 0.008209695 | 0.9823062 | 0.009405088
[13 empty] | 695946 | 1.001439 | 0.9866385 | 0.001150604 | 0.9967076 | 0.006337943 | 0.9967126 | 0.005609544 |  |  | 591060 | 0.9916902 | 0.9670213 | 0.003458719 | 0.9933184 | 0.008223037 | 0.9933184 | 0.007142259 | [12 empty] | 1039260 | 0.9957479 | 0.8678712 | 0.01530374 | 0.9823201 | 0.008209478 | 0.9823132 | 0.009404932
[13 empty] | 696246 | 1.000479 | 0.9866385 | 0.001150604 | 0.9967078 | 0.006337953 | 0.9967128 | 0.005609547 |  |  | 591360 | 0.9916902 | 0.9670213 | 0.003458719 | 0.9933248 | 0.008222909 | 0.9933248 | 0.007142078 | [12 empty] | 1039560 | 0.9979859 | 0.8678712 | 0.01530374 | 0.9823271 | 0.008209262 | 0.9823202 | 0.009404777
[13 empty] | 696546 | 0.9995181 | 0.9866385 | 0.001150604 | 0.996708 | 0.006337964 | 0.996713 | 0.00560955 |  |  | 591660 | 0.9916902 | 0.9670213 | 0.003458719 | 0.9933312 | 0.00822278 | 0.9933312 | 0.007141897 | [12 empty] | 1039860 | 0.99351 | 0.8678712 | 0.01530374 | 0.9823341 | 0.008209046 | 0.9823272 | 0.009404622
[13 empty] | 696846 | 1.000479 | 0.9866385 | 0.001150604 | 0.9967082 | 0.006337975 | 0.9967132 | 0.005609553 |  |  | 591960 | 0.9906112 | 0.9670213 | 0.003458719 | 0.9933376 | 0.008222652 | 0.9933375 | 0.007141717 | [12 empty] | 1040160 | 1.002462 | 0.8678712 | 0.01530374 | 0.9823411 | 0.00820883 | 0.9823342 | 0.009404467
[13 empty] | 697146 | 0.9995181 | 0.9866385 | 0.001150604 | 0.9967084 | 0.006337986 | 0.9967134 | 0.005609556 |  |  | 592260 | 0.9916902 | 0.9670213 | 0.003458719 | 0.9933439 | 0.008222524 | 0.9933439 | 0.007141537 | [12 empty] | 1040460 | 0.9890341 | 0.8678712 | 0.01530374 | 0.982348 | 0.008208615 | 0.9823412 | 0.009404313
[13 empty] | 697446 | 0.9995181 | 0.9866385 | 0.001150604 | 0.9967086 | 0.006337996 | 0.9967136 | 0.005609559 |  |  | 592560 | 0.9906112 | 0.9670213 | 0.003458719 | 0.9933503 | 0.008222397 | 0.9933503 | 0.007141357 | [12 empty] | 1040760 | 0.9957479 | 0.8678712 | 0.01530374 | 0.982355 | 0.0082084 | 0.9823482 | 0.009404159
[13 empty] | 697746 | 0.9995181 | 0.9866385 | 0.001150604 | 0.9967088 | 0.006338007 | 0.9967138 | 0.005609562 |  |  | 592860 | 0.9895322 | 0.9670213 | 0.003458719 | 0.9933566 | 0.008222269 | 0.9933566 | 0.007141178 | [12 empty] | 1041060 | 0.991272 | 0.8678712 | 0.01530374 | 0.982362 | 0.008208185 | 0.9823551 | 0.009404005
[13 empty] | 698046 | 0.9995181 | 0.9866385 | 0.001150604 | 0.996709 | 0.006338017 | 0.996714 | 0.005609565 |  |  | 593160 | 0.9927692 | 0.9670213 | 0.003458719 | 0.9933629 | 0.008222143 | 0.9933629 | 0.007141 | [12 empty] | 1041360 | 0.99351 | 0.8678712 | 0.01530374 | 0.9823689 | 0.008207971 | 0.9823621 | 0.009403852
[13 empty] | 698346 | 0.9995181 | 0.9866385 | 0.001150604 | 0.9967092 | 0.006338028 | 0.9967142 | 0.005609568 |  |  | 593460 | 0.9916902 | 0.9670213 | 0.003458719 | 0.9933693 | 0.008222016 | 0.9933693 | 0.007140822 | [12 empty] | 1041660 | 0.99351 | 0.8678712 | 0.01530374 | 0.9823759 | 0.008207757 | 0.982369 | 0.009403698
[13 empty] | 698646 | 0.9995181 | 0.9866385 | 0.001150604 | 0.9967094 | 0.006338039 | 0.9967145 | 0.005609571 |  |  | 593760 | 0.9906112 | 0.9670213 | 0.003458719 | 0.9933756 | 0.00822189 | 0.9933756 | 0.007140644 | [12 empty] | 1041960 | 0.99351 | 0.8678712 | 0.01530374 | 0.9823828 | 0.008207544 | 0.9823759 | 0.009403545
[13 empty] | 698946 | 0.9995181 | 0.9866385 | 0.001150604 | 0.9967096 | 0.006338049 | 0.9967147 | 0.005609574 |  |  | 594060 | 0.9927692 | 0.9670213 | 0.003458719 | 0.9933819 | 0.008221764 | 0.9933819 | 0.007140466 | [12 empty] | 1042260 | 0.9979859 | 0.8678712 | 0.01530374 | 0.9823897 | 0.008207331 | 0.9823829 | 0.009403393
[13 empty] | 699246 | 0.9995181 | 0.9866385 | 0.001150604 | 0.9967098 | 0.00633806 | 0.9967149 | 0.005609577 |  |  | 594360 | 0.9949272 | 0.9670213 | 0.003458719 | 0.9933882 | 0.008221639 | 0.9933882 | 0.00714029 | [12 empty] | 1042560 | 0.9890341 | 0.8678712 | 0.01530374 | 0.9823967 | 0.008207118 | 0.9823898 | 0.00940324
[13 empty] | 699546 | 0.9995181 | 0.9866385 | 0.001150604 | 0.99671 | 0.00633807 | 0.9967151 | 0.00560958 |  |  | 594660 | 0.9916902 | 0.9670213 | 0.003458719 | 0.9933945 | 0.008221514 | 0.9933944 | 0.007140113 | [12 empty] | 1042860 | 0.99351 | 0.8678712 | 0.01530374 | 0.9824036 | 0.008206906 | 0.9823967 | 0.009403088
[13 empty] | 699846 | 0.9995181 | 0.9866385 | 0.001150604 | 0.9967102 | 0.006338081 | 0.9967153 | 0.005609583 |  |  | 594960 | 0.9916902 | 0.9670213 | 0.003458719 | 0.9934007 | 0.008221389 | 0.9934007 | 0.007139937 | [12 empty] | 1043160 | 0.991272 | 0.8678712 | 0.01530374 | 0.9824105 | 0.008206693 | 0.9824036 | 0.009402936
[13 empty] | 700146 | 1.000479 | 0.9866385 | 0.001150604 | 0.9967104 | 0.006338091 | 0.9967155 | 0.005609586 |  |  | 595260 | 0.9916902 | 0.9670213 | 0.003458719 | 0.993407 | 0.008221264 | 0.993407 | 0.007139761 | [12 empty] | 1043460 | 0.99351 | 0.8678712 | 0.01530374 | 0.9824174 | 0.008206482 | 0.9824105 | 0.009402785
[13 empty] | 700446 | 0.9985577 | 0.9866385 | 0.001150604 | 0.9967106 | 0.006338102 | 0.9967157 | 0.005609589 |  |  | 595560 | 0.9927692 | 0.9670213 | 0.003458719 | 0.9934132 | 0.00822114 | 0.9934132 | 0.007139586 | [12 empty] | 1043760 | 0.991272 | 0.8678712 | 0.01530374 | 0.9824243 | 0.00820627 | 0.9824174 | 0.009402633
[13 empty] | 700746 | 0.9995181 | 0.9866385 | 0.001150604 | 0.9967108 | 0.006338112 | 0.9967159 | 0.005609592 |  |  | 595860 | 0.9916902 | 0.9670213 | 0.003458719 | 0.9934195 | 0.008221016 | 0.9934195 | 0.007139411 | [12 empty] | 1044060 | 0.99351 | 0.8678712 | 0.01530374 | 0.9824312 | 0.008206059 | 0.9824243 | 0.009402482
[13 empty] | 701046 | 0.9995181 | 0.9866385 | 0.001150604 | 0.996711 | 0.006338122 | 0.9967161 | 0.005609596 |  |  | 596160 | 0.9906112 | 0.9670213 | 0.003458719 | 0.9934257 | 0.008220893 | 0.9934257 | 0.007139237 | [12 empty] | 1044360 | 0.9890341 | 0.8678712 | 0.01530374 | 0.982438 | 0.008205849 | 0.9824311 | 0.009402331
[13 empty] | 701346 | 1.001439 | 0.9866385 | 0.001150604 | 0.9967112 | 0.006338133 | 0.9967162 | 0.005609599 |  |  | 596460 | 0.9916902 | 0.9670213 | 0.003458719 | 0.9934319 | 0.00822077 | 0.9934319 | 0.007139063 | [12 empty] | 1044660 | 0.99351 | 0.8678712 | 0.01530374 | 0.9824449 | 0.008205638 | 0.982438 | 0.009402181
[13 empty] | 701646 | 0.9995181 | 0.9866385 | 0.001150604 | 0.9967114 | 0.006338143 | 0.9967164 | 0.005609602 |  |  | 596760 | 0.9927692 | 0.9670213 | 0.003458719 | 0.9934381 | 0.008220647 | 0.9934381 | 0.00713889 | [12 empty] | 1044960 | 0.9890341 | 0.8678712 | 0.01530374 | 0.9824518 | 0.008205429 | 0.9824448 | 0.009402031
[13 empty] | 701946 | 0.9995181 | 0.9866385 | 0.001150604 | 0.9967116 | 0.006338153 | 0.9967166 | 0.005609605 |  |  | 597060 | 0.9927692 | 0.9670213 | 0.003458719 | 0.9934443 | 0.008220524 | 0.9934443 | 0.007138716 | [12 empty] | 1045260 | 0.9957479 | 0.8678712 | 0.01530374 | 0.9824586 | 0.008205219 | 0.9824517 | 0.009401881
[13 empty] | 702246 | 1.000479 | 0.9866385 | 0.001150604 | 0.9967118 | 0.006338164 | 0.9967168 | 0.005609608 |  |  | 597360 | 0.9927692 | 0.9670213 | 0.003458719 | 0.9934505 | 0.008220402 | 0.9934505 | 0.007138544 | [12 empty] | 1045560 | 0.9957479 | 0.8678712 | 0.01530374 | 0.9824654 | 0.00820501 | 0.9824585 | 0.009401731
[13 empty] | 702546 | 0.9995181 | 0.9866385 | 0.001150604 | 0.996712 | 0.006338174 | 0.996717 | 0.005609611 |  |  | 597660 | 0.9916902 | 0.9670213 | 0.003458719 | 0.9934567 | 0.00822028 | 0.9934567 | 0.007138372 | [12 empty] | 1045860 | 0.99351 | 0.8678712 | 0.01530374 | 0.9824723 | 0.008204801 | 0.9824654 | 0.009401582
[13 empty] | 702846 | 0.9995181 | 0.9866385 | 0.001150604 | 0.9967122 | 0.006338184 | 0.9967172 | 0.005609614 |  |  | 597960 | 0.9906112 | 0.9670213 | 0.003458719 | 0.9934629 | 0.008220159 | 0.9934629 | 0.0071382 | [12 empty] | 1046160 | 0.9845582 | 0.8678712 | 0.01530374 | 0.9824791 | 0.008204592 | 0.9824722 | 0.009401433
[13 empty] | 703146 | 1.000479 | 0.9866385 | 0.001150604 | 0.9967124 | 0.006338195 | 0.9967174 | 0.005609617 |  |  | 598260 | 0.9938482 | 0.9670213 | 0.003458719 | 0.993469 | 0.008220038 | 0.993469 | 0.007138028 | [12 empty] | 1046460 | 1.000224 | 0.8678712 | 0.01530374 | 0.9824859 | 0.008204384 | 0.982479 | 0.009401284
[13 empty] | 703446 | 1.000479 | 0.9866385 | 0.001150604 | 0.9967126 | 0.006338205 | 0.9967176 | 0.00560962 |  |  | 598560 | 0.9927692 | 0.9670213 | 0.003458719 | 0.9934752 | 0.008219917 | 0.9934752 | 0.007137857 | [12 empty] | 1046760 | 0.991272 | 0.8678712 | 0.01530374 | 0.9824927 | 0.008204176 | 0.9824858 | 0.009401135
[13 empty] | 703746 | 1.000479 | 0.9866385 | 0.001150604 | 0.9967128 | 0.006338215 | 0.9967178 | 0.005609623 |  |  | 598860 | 0.9916902 | 0.9670213 | 0.003458719 | 0.9934813 | 0.008219797 | 0.9934813 | 0.007137687 | [12 empty] | 1047060 | 0.9957479 | 0.8678712 | 0.01530374 | 0.9824995 | 0.008203969 | 0.9824926 | 0.009400987
[13 empty] | 704046 | 0.9995181 | 0.9866385 | 0.001150604 | 0.996713 | 0.006338225 | 0.996718 | 0.005609627 |  |  | 599160 | 0.9916902 | 0.9670213 | 0.003458719 | 0.9934875 | 0.008219676 | 0.9934875 | 0.007137516 | [12 empty] | 1047360 | 0.9867961 | 0.8678712 | 0.01530374 | 0.9825063 | 0.008203762 | 0.9824994 | 0.009400839
[13 empty] | 704346 | 0.9985577 | 0.9866385 | 0.001150604 | 0.9967132 | 0.006338235 | 0.9967182 | 0.00560963 |  |  | 599460 | 0.9916902 | 0.9670213 | 0.003458719 | 0.9934936 | 0.008219557 | 0.9934936 | 0.007137347 | [12 empty] | 1047660 | 0.9979859 | 0.8678712 | 0.01530374 | 0.9825131 | 0.008203555 | 0.9825062 | 0.009400692
[13 empty] | 704646 | 0.9985577 | 0.9866385 | 0.001150604 | 0.9967133 | 0.006338246 | 0.9967184 | 0.005609633 |  |  | 599760 | 0.9906112 | 0.9670213 | 0.003458719 | 0.9934997 | 0.008219437 | 0.9934997 | 0.007137177 | [12 empty] | 1047960 | 1.000224 | 0.8678712 | 0.01530374 | 0.9825199 | 0.008203349 | 0.982513 | 0.009400544
[13 empty] | 704946 | 0.9975972 | 0.9866385 | 0.001150604 | 0.9967135 | 0.006338256 | 0.9967186 | 0.005609636 |  |  | 600060 | 0.9938482 | 0.9670213 | 0.003458719 | 0.9935058 | 0.008219318 | 0.9935058 | 0.007137008 | [12 empty] | 1048260 | 0.9979859 | 0.8678712 | 0.01530374 | 0.9825267 | 0.008203143 | 0.9825197 | 0.009400397
[13 empty] | 705246 | 0.9985577 | 0.9866385 | 0.001150604 | 0.9967137 | 0.006338266 | 0.9967188 | 0.005609639 |  |  | 600360 | 0.9916902 | 0.9670213 | 0.003458719 | 0.9935119 | 0.008219199 | 0.9935119 | 0.00713684 | [12 empty] | 1048560 | 0.99351 | 0.8678712 | 0.01530374 | 0.9825335 | 0.008202937 | 0.9825265 | 0.00940025
[13 empty] | 705546 | 0.9995181 | 0.9866385 | 0.001150604 | 0.9967139 | 0.006338276 | 0.996719 | 0.005609642 |  |  | 600660 | 0.9916902 | 0.9670213 | 0.003458719 | 0.993518 | 0.00821908 | 0.993518 | 0.007136672 | [12 empty] | 1048860 | 0.9979859 | 0.8678712 | 0.01530374 | 0.9825402 | 0.008202732 | 0.9825332 | 0.009400103
[13 empty] | 705846 | 0.9995181 | 0.9866385 | 0.001150604 | 0.9967141 | 0.006338286 | 0.9967191 | 0.005609645 |  |  | 600960 | 0.9916902 | 0.9670213 | 0.003458719 | 0.993524 | 0.008218962 | 0.9935241 | 0.007136504 | [12 empty] | 1049160 | 0.9979859 | 0.8678712 | 0.01530374 | 0.982547 | 0.008202527 | 0.98254 | 0.009399957
[13 empty] | 706146 | 1.000479 | 0.9866385 | 0.001150604 | 0.9967143 | 0.006338296 | 0.9967193 | 0.005609648 |  |  | 601260 | 0.9916902 | 0.9670213 | 0.003458719 | 0.9935301 | 0.008218844 | 0.9935301 | 0.007136336 | [12 empty] | 1049460 | 0.9890341 | 0.8678712 | 0.01530374 | 0.9825537 | 0.008202322 | 0.9825467 | 0.009399811
[13 empty] | 706446 | 0.9995181 | 0.9866385 | 0.001150604 | 0.9967145 | 0.006338306 | 0.9967195 | 0.005609652 |  |  | 601560 | 0.9916902 | 0.9670213 | 0.003458719 | 0.9935361 | 0.008218727 | 0.9935362 | 0.00713617 | [12 empty] | 1049760 | 1.002462 | 0.8678712 | 0.01530374 | 0.9825604 | 0.008202118 | 0.9825535 | 0.009399665
[13 empty] | 706746 | 1.000479 | 0.9866385 | 0.001150604 | 0.9967147 | 0.006338316 | 0.9967197 | 0.005609655 |  |  | 601860 | 0.9916902 | 0.9670213 | 0.003458719 | 0.9935422 | 0.00821861 | 0.9935422 | 0.007136003 | [12 empty] | 1050060 | 0.9890341 | 0.8678712 | 0.01530374 | 0.9825672 | 0.008201914 | 0.9825602 | 0.00939952
[13 empty] | 707046 | 1.000479 | 0.9866385 | 0.001150604 | 0.9967149 | 0.006338326 | 0.9967199 | 0.005609658 |  |  | 602160 | 0.9916902 | 0.9670213 | 0.003458719 | 0.9935482 | 0.008218493 | 0.9935482 | 0.007135837 | [12 empty] | 1050360 | 0.9979859 | 0.8678712 | 0.01530374 | 0.9825739 | 0.00820171 | 0.9825669 | 0.009399374
[13 empty] | 707346 | 0.9995181 | 0.9866385 | 0.001150604 | 0.996715 | 0.006338336 | 0.9967201 | 0.005609661 |  |  | 602460 | 0.9916902 | 0.9670213 | 0.003458719 | 0.9935542 | 0.008218376 | 0.9935543 | 0.007135671 | [12 empty] | 1050660 | 0.9979859 | 0.8678712 | 0.01530374 | 0.9825806 | 0.008201507 | 0.9825736 | 0.009399229
[13 empty] | 707646 | 1.000479 | 0.9866385 | 0.001150604 | 0.9967152 | 0.006338346 | 0.9967203 | 0.005609664 |  |  | 602760 | 0.9906112 | 0.9670213 | 0.003458719 | 0.9935603 | 0.00821826 | 0.9935603 | 0.007135506 | [12 empty] | 1050960 | 0.9979859 | 0.8678712 | 0.01530374 | 0.9825873 | 0.008201304 | 0.9825803 | 0.009399085
[13 empty] | 707946 | 0.9995181 | 0.9866385 | 0.001150604 | 0.9967154 | 0.006338356 | 0.9967205 | 0.005609667 |  |  | 603060 | 0.9906112 | 0.9670213 | 0.003458719 | 0.9935663 | 0.008218144 | 0.9935663 | 0.007135341 | [12 empty] | 1051260 | 0.991272 | 0.8678712 | 0.01530374 | 0.982594 | 0.008201101 | 0.982587 | 0.00939894
[13 empty] | 708246 | 0.9985577 | 0.9866385 | 0.001150604 | 0.9967156 | 0.006338366 | 0.9967206 | 0.005609671 |  |  | 603360 | 0.9916902 | 0.9670213 | 0.003458719 | 0.9935723 | 0.008218028 | 0.9935723 | 0.007135177 | [12 empty] | 1051560 | 0.991272 | 0.8678712 | 0.01530374 | 0.9826007 | 0.008200899 | 0.9825937 | 0.009398796
[13 empty] | 708546 | 0.9995181 | 0.9866385 | 0.001150604 | 0.9967158 | 0.006338376 | 0.9967208 | 0.005609674 |  |  | 603660 | 0.9916902 | 0.9670213 | 0.003458719 | 0.9935782 | 0.008217913 | 0.9935783 | 0.007135012 | [12 empty] | 1051860 | 0.991272 | 0.8678712 | 0.01530374 | 0.9826074 | 0.008200697 | 0.9826004 | 0.009398652
[13 empty] | 708846 | 1.000479 | 0.9866385 | 0.001150604 | 0.996716 | 0.006338386 | 0.996721 | 0.005609677 |  |  | 603960 | 0.9916902 | 0.9670213 | 0.003458719 | 0.9935842 | 0.008217798 | 0.9935842 | 0.007134849 | [12 empty] | 1052160 | 0.9979859 | 0.8678712 | 0.01530374 | 0.982614 | 0.008200496 | 0.982607 | 0.009398508
[13 empty] | 709146 | 0.9995181 | 0.9866385 | 0.001150604 | 0.9967161 | 0.006338395 | 0.9967212 | 0.00560968 |  |  | 604260 | 0.9906112 | 0.9670213 | 0.003458719 | 0.9935902 | 0.008217683 | 0.9935902 | 0.007134686 | [12 empty] | 1052460 | 0.9979859 | 0.8678712 | 0.01530374 | 0.9826207 | 0.008200294 | 0.9826137 | 0.009398365
[13 empty] | 709446 | 0.9995181 | 0.9866385 | 0.001150604 | 0.9967163 | 0.006338405 | 0.9967214 | 0.005609683 |  |  | 604560 | 0.9916902 | 0.9670213 | 0.003458719 | 0.9935961 | 0.008217569 | 0.9935962 | 0.007134523 | [12 empty] | 1052760 | 0.9867961 | 0.8678712 | 0.01530374 | 0.9826274 | 0.008200094 | 0.9826203 | 0.009398222
[13 empty] | 709746 | 0.9995181 | 0.9866385 | 0.001150604 | 0.9967165 | 0.006338415 | 0.9967216 | 0.005609686 |  |  | 604860 | 0.9906112 | 0.9670213 | 0.003458719 | 0.9936021 | 0.008217455 | 0.9936021 | 0.00713436 | [12 empty] | 1053060 | 0.991272 | 0.8678712 | 0.01530374 | 0.982634 | 0.008199893 | 0.982627 | 0.009398079
[13 empty] | 710046 | 1.000479 | 0.9866385 | 0.001150604 | 0.9967167 | 0.006338425 | 0.9967218 | 0.00560969 |  |  | 605160 | 0.9927692 | 0.9670213 | 0.003458719 | 0.993608 | 0.008217341 | 0.993608 | 0.007134198 | [12 empty] | 1053360 | 0.991272 | 0.8678712 | 0.01530374 | 0.9826407 | 0.008199693 | 0.9826336 | 0.009397936
[13 empty] | 710346 | 1.000479 | 0.9866385 | 0.001150604 | 0.9967169 | 0.006338435 | 0.9967219 | 0.005609693 |  |  | 605460 | 0.9916902 | 0.9670213 | 0.003458719 | 0.9936139 | 0.008217228 | 0.993614 | 0.007134036 | [12 empty] | 1053660 | 0.99351 | 0.8678712 | 0.01530374 | 0.9826473 | 0.008199493 | 0.9826403 | 0.009397794
[13 empty] | 710646 | 0.9995181 | 0.9866385 | 0.001150604 | 0.996717 | 0.006338444 | 0.9967221 | 0.005609696 |  |  | 605760 | 0.9916902 | 0.9670213 | 0.003458719 | 0.9936198 | 0.008217115 | 0.9936199 | 0.007133875 | [12 empty] | 1053960 | 0.991272 | 0.8678712 | 0.01530374 | 0.9826539 | 0.008199294 | 0.9826469 | 0.009397652
[13 empty] | 710946 | 0.9985577 | 0.9866385 | 0.001150604 | 0.9967172 | 0.006338454 | 0.9967223 | 0.005609699 |  |  | 606060 | 0.9906112 | 0.9670213 | 0.003458719 | 0.9936258 | 0.008217002 | 0.9936258 | 0.007133714 | [12 empty] | 1054260 | 0.991272 | 0.8678712 | 0.01530374 | 0.9826605 | 0.008199094 | 0.9826535 | 0.00939751
[13 empty] | 711246 | 0.9995181 | 0.9866385 | 0.001150604 | 0.9967174 | 0.006338464 | 0.9967225 | 0.005609702 |  |  | 606360 | 0.9916902 | 0.9670213 | 0.003458719 | 0.9936317 | 0.008216889 | 0.9936317 | 0.007133554 | [12 empty] | 1054560 | 0.9979859 | 0.8678712 | 0.01530374 | 0.9826672 | 0.008198896 | 0.9826601 | 0.009397369
[13 empty] | 711546 | 0.9995181 | 0.9866385 | 0.001150604 | 0.9967176 | 0.006338473 | 0.9967227 | 0.005609705 |  |  | 606660 | 0.9916902 | 0.9670213 | 0.003458719 | 0.9936375 | 0.008216777 | 0.9936376 | 0.007133394 | [12 empty] | 1054860 | 1.000224 | 0.8678712 | 0.01530374 | 0.9826738 | 0.008198697 | 0.9826667 | 0.009397227
[13 empty] | 711846 | 1.000479 | 0.9866385 | 0.001150604 | 0.9967178 | 0.006338483 | 0.9967228 | 0.005609709 |  |  | 606960 | 0.9906112 | 0.9670213 | 0.003458719 | 0.9936434 | 0.008216665 | 0.9936435 | 0.007133234 | [12 empty] | 1055160 | 0.9979859 | 0.8678712 | 0.01530374 | 0.9826804 | 0.008198499 | 0.9826733 | 0.009397086
[13 empty] | 712146 | 1.000479 | 0.9866385 | 0.001150604 | 0.9967179 | 0.006338493 | 0.996723 | 0.005609712 |  |  | 607260 | 0.9927692 | 0.9670213 | 0.003458719 | 0.9936493 | 0.008216554 | 0.9936493 | 0.007133075 | [12 empty] | 1055460 | 0.9890341 | 0.8678712 | 0.01530374 | 0.9826869 | 0.008198301 | 0.9826799 | 0.009396945
[13 empty] | 712446 | 0.9985577 | 0.9866385 | 0.001150604 | 0.9967181 | 0.006338502 | 0.9967232 | 0.005609715 |  |  | 607560 | 0.9916902 | 0.9670213 | 0.003458719 | 0.9936551 | 0.008216443 | 0.9936552 | 0.007132916 | [12 empty] | 1055760 | 0.99351 | 0.8678712 | 0.01530374 | 0.9826935 | 0.008198104 | 0.9826865 | 0.009396805
[13 empty] | 712746 | 1.000479 | 0.9866385 | 0.001150604 | 0.9967183 | 0.006338512 | 0.9967234 | 0.005609718 |  |  | 607860 | 0.9938482 | 0.9670213 | 0.003458719 | 0.993661 | 0.008216332 | 0.993661 | 0.007132757 | [12 empty] | 1056060 | 0.9979859 | 0.8678712 | 0.01530374 | 0.9827001 | 0.008197906 | 0.982693 | 0.009396665
[13 empty] | 713046 | 0.9985577 | 0.9866385 | 0.001150604 | 0.9967185 | 0.006338522 | 0.9967236 | 0.005609721 |  |  | 608160 | 0.9906112 | 0.9670213 | 0.003458719 | 0.9936668 | 0.008216221 | 0.9936669 | 0.007132599 | [12 empty] | 1056360 | 0.9957479 | 0.8678712 | 0.01530374 | 0.9827067 | 0.00819771 | 0.9826996 | 0.009396525
[13 empty] | 713346 | 0.9995181 | 0.9866385 | 0.001150604 | 0.9967187 | 0.006338531 | 0.9967237 | 0.005609725 |  |  | 608460 | 0.9916902 | 0.9670213 | 0.003458719 | 0.9936727 | 0.008216111 | 0.9936727 | 0.007132441 | [12 empty] | 1056660 | 1.000224 | 0.8678712 | 0.01530374 | 0.9827132 | 0.008197513 | 0.9827062 | 0.009396385
[13 empty] | 713646 | 1.000479 | 0.9866385 | 0.001150604 | 0.9967188 | 0.006338541 | 0.9967239 | 0.005609728 |  |  | 608760 | 0.9906112 | 0.9670213 | 0.003458719 | 0.9936785 | 0.008216001 | 0.9936785 | 0.007132284 | [12 empty] | 1056960 | 1.002462 | 0.8678712 | 0.01530374 | 0.9827198 | 0.008197317 | 0.9827127 | 0.009396246
[13 empty] | 713946 | 1.000479 | 0.9866385 | 0.001150604 | 0.996719 | 0.00633855 | 0.9967241 | 0.005609731 |  |  | 609060 | 0.9916902 | 0.9670213 | 0.003458719 | 0.9936843 | 0.008215891 | 0.9936843 | 0.007132127 | [12 empty] | 1057260 | 1.000224 | 0.8678712 | 0.01530374 | 0.9827263 | 0.008197121 | 0.9827192 | 0.009396106
[13 empty] | 714246 | 1.000479 | 0.9866385 | 0.001150604 | 0.9967192 | 0.00633856 | 0.9967243 | 0.005609734 |  |  | 609360 | 0.9927692 | 0.9670213 | 0.003458719 | 0.9936901 | 0.008215782 | 0.9936901 | 0.007131971 | [12 empty] | 1057560 | 1.000224 | 0.8678712 | 0.01530374 | 0.9827329 | 0.008196926 | 0.9827258 | 0.009395968
[13 empty] | 714546 | 0.9995181 | 0.9866385 | 0.001150604 | 0.9967194 | 0.006338569 | 0.9967244 | 0.005609737 |  |  | 609660 | 0.9895322 | 0.9670213 | 0.003458719 | 0.9936959 | 0.008215673 | 0.9936959 | 0.007131814 | [12 empty] | 1057860 | 0.9979859 | 0.8678712 | 0.01530374 | 0.9827394 | 0.008196731 | 0.9827323 | 0.009395829
[13 empty] | 714846 | 1.000479 | 0.9866385 | 0.001150604 | 0.9967195 | 0.006338579 | 0.9967246 | 0.005609741 |  |  | 609960 | 0.9906112 | 0.9670213 | 0.003458719 | 0.9937017 | 0.008215564 | 0.9937017 | 0.007131659 | [12 empty] | 1058160 | 0.9957479 | 0.8678712 | 0.01530374 | 0.9827459 | 0.008196536 | 0.9827388 | 0.00939569
[13 empty] | 715146 | 0.9995181 | 0.9866385 | 0.001150604 | 0.9967197 | 0.006338588 | 0.9967248 | 0.005609744 |  |  | 610260 | 0.9916902 | 0.9670213 | 0.003458719 | 0.9937074 | 0.008215455 | 0.9937075 | 0.007131503 | [12 empty] | 1058460 | 1.002462 | 0.8678712 | 0.01530374 | 0.9827524 | 0.008196341 | 0.9827453 | 0.009395552
[13 empty] | 715446 | 0.9995181 | 0.9866385 | 0.001150604 | 0.9967199 | 0.006338598 | 0.996725 | 0.005609747 |  |  | 610560 | 0.9916902 | 0.9670213 | 0.003458719 | 0.9937132 | 0.008215347 | 0.9937133 | 0.007131348 | [12 empty] | 1058760 | 0.9957479 | 0.8678712 | 0.01530374 | 0.9827589 | 0.008196147 | 0.9827518 | 0.009395414
[13 empty] | 715746 | 0.9985577 | 0.9866385 | 0.001150604 | 0.99672 | 0.006338607 | 0.9967251 | 0.00560975 |  |  | 610860 | 0.9906112 | 0.9670213 | 0.003458719 | 0.993719 | 0.00821524 | 0.993719 | 0.007131194 | [12 empty] | 1059060 | 0.9867961 | 0.8678712 | 0.01530374 | 0.9827654 | 0.008195954 | 0.9827583 | 0.009395277
[13 empty] | 716046 | 1.000479 | 0.9866385 | 0.001150604 | 0.9967202 | 0.006338616 | 0.9967253 | 0.005609754 |  |  | 611160 | 0.9906112 | 0.9670213 | 0.003458719 | 0.9937247 | 0.008215132 | 0.9937248 | 0.007131039 | [12 empty] | 1059360 | 0.9890341 | 0.8678712 | 0.01530374 | 0.9827719 | 0.00819576 | 0.9827648 | 0.009395139
[13 empty] | 716346 | 1.000479 | 0.9866385 | 0.001150604 | 0.9967204 | 0.006338626 | 0.9967255 | 0.005609757 |  |  | 611460 | 0.9906112 | 0.9670213 | 0.003458719 | 0.9937305 | 0.008215025 | 0.9937305 | 0.007130886 | [12 empty] | 1059660 | 0.9867961 | 0.8678712 | 0.01530374 | 0.9827784 | 0.008195567 | 0.9827713 | 0.009395002
[13 empty] | 716646 | 0.9985577 | 0.9866385 | 0.001150604 | 0.9967206 | 0.006338635 | 0.9967257 | 0.00560976 |  |  | 611760 | 0.9906112 | 0.9670213 | 0.003458719 | 0.9937362 | 0.008214918 | 0.9937362 | 0.007130732 | [12 empty] | 1059960 | 0.99351 | 0.8678712 | 0.01530374 | 0.9827849 | 0.008195374 | 0.9827778 | 0.009394865
[13 empty] | 716946 | 0.9995181 | 0.9866385 | 0.001150604 | 0.9967207 | 0.006338645 | 0.9967258 | 0.005609763 |  |  | 612060 | 0.9906112 | 0.9670213 | 0.003458719 | 0.9937419 | 0.008214811 | 0.993742 | 0.007130579 | [12 empty] | 1060260 | 0.9979859 | 0.8678712 | 0.01530374 | 0.9827914 | 0.008195182 | 0.9827842 | 0.009394729
[13 empty] | 717246 | 0.9995181 | 0.9866385 | 0.001150604 | 0.9967209 | 0.006338654 | 0.996726 | 0.005609766 |  |  | 612360 | 0.9884531 | 0.9670213 | 0.003458719 | 0.9937476 | 0.008214705 | 0.9937477 | 0.007130426 | [12 empty] | 1060560 | 1.0047 | 0.8678712 | 0.01530374 | 0.9827978 | 0.00819499 | 0.9827907 | 0.009394592
[13 empty] | 717546 | 1.000479 | 0.9866385 | 0.001150604 | 0.9967211 | 0.006338663 | 0.9967262 | 0.00560977 |  |  | 612660 | 0.9906112 | 0.9670213 | 0.003458719 | 0.9937533 | 0.008214599 | 0.9937534 | 0.007130274 | [12 empty] | 1060860 | 1.000224 | 0.8678712 | 0.01530374 | 0.9828043 | 0.008194798 | 0.9827972 | 0.009394456
[13 empty] | 717846 | 0.9995181 | 0.9866385 | 0.001150604 | 0.9967212 | 0.006338672 | 0.9967263 | 0.005609773 |  |  | 612960 | 0.9916902 | 0.9670213 | 0.003458719 | 0.993759 | 0.008214493 | 0.9937591 | 0.007130122 | [12 empty] | 1061160 | 0.9957479 | 0.8678712 | 0.01530374 | 0.9828107 | 0.008194606 | 0.9828036 | 0.00939432
[13 empty] | 718146 | 0.9985577 | 0.9866385 | 0.001150604 | 0.9967214 | 0.006338682 | 0.9967265 | 0.005609776 |  |  | 613260 | 0.9916902 | 0.9670213 | 0.003458719 | 0.9937647 | 0.008214388 | 0.9937647 | 0.007129971 | [12 empty] | 1061460 | 0.9957479 | 0.8678712 | 0.01530374 | 0.9828172 | 0.008194415 | 0.98281 | 0.009394185
[13 empty] | 718446 | 1.000479 | 0.9866385 | 0.001150604 | 0.9967216 | 0.006338691 | 0.9967267 | 0.005609779 |  |  | 613560 | 0.9906112 | 0.9670213 | 0.003458719 | 0.9937704 | 0.008214283 | 0.9937704 | 0.007129819 | [12 empty] | 1061760 | 0.9979859 | 0.8678712 | 0.01530374 | 0.9828236 | 0.008194224 | 0.9828165 | 0.00939405
[13 empty] | 718746 | 0.9995181 | 0.9866385 | 0.001150604 | 0.9967218 | 0.0063387 | 0.9967269 | 0.005609783 |  |  | 613860 | 0.9906112 | 0.9670213 | 0.003458719 | 0.993776 | 0.008214178 | 0.9937761 | 0.007129669 | [12 empty] | 1062060 | 1.002462 | 0.8678712 | 0.01530374 | 0.98283 | 0.008194034 | 0.9828229 | 0.009393914
[13 empty] | 719046 | 0.9995181 | 0.9866385 | 0.001150604 | 0.9967219 | 0.006338709 | 0.996727 | 0.005609786 |  |  | 614160 | 0.9906112 | 0.9670213 | 0.003458719 | 0.9937817 | 0.008214073 | 0.9937817 | 0.007129518 | [12 empty] | 1062360 | 0.9979859 | 0.8678712 | 0.01530374 | 0.9828364 | 0.008193844 | 0.9828293 | 0.00939378
[13 empty] | 719346 | 0.9995181 | 0.9866385 | 0.001150604 | 0.9967221 | 0.006338719 | 0.9967272 | 0.005609789 |  |  | 614460 | 0.9916902 | 0.9670213 | 0.003458719 | 0.9937873 | 0.008213969 | 0.9937874 | 0.007129368 | [12 empty] | 1062660 | 1.000224 | 0.8678712 | 0.01530374 | 0.9828429 | 0.008193654 | 0.9828357 | 0.009393645
[13 empty] | 719646 | 1.000479 | 0.9866385 | 0.001150604 | 0.9967223 | 0.006338728 | 0.9967274 | 0.005609792 |  |  | 614760 | 0.9906112 | 0.9670213 | 0.003458719 | 0.9937929 | 0.008213865 | 0.993793 | 0.007129219 | [12 empty] | 1062960 | 0.9957479 | 0.8678712 | 0.01530374 | 0.9828493 | 0.008193464 | 0.9828421 | 0.009393511
[13 empty] | 719946 | 1.000479 | 0.9866385 | 0.001150604 | 0.9967224 | 0.006338737 | 0.9967275 | 0.005609795 |  |  | 615060 | 0.9895322 | 0.9670213 | 0.003458719 | 0.9937986 | 0.008213762 | 0.9937986 | 0.007129069 | [12 empty] | 1063260 | 0.9979859 | 0.8678712 | 0.01530374 | 0.9828557 | 0.008193275 | 0.9828485 | 0.009393377
[13 empty] | 720246 | 1.000479 | 0.9866385 | 0.001150604 | 0.9967226 | 0.006338746 | 0.9967277 | 0.005609799 |  |  | 615360 | 0.9895322 | 0.9670213 | 0.003458719 | 0.9938042 | 0.008213658 | 0.9938043 | 0.00712892 | [12 empty] | 1063560 | 0.99351 | 0.8678712 | 0.01530374 | 0.982862 | 0.008193086 | 0.9828549 | 0.009393243
[13 empty] | 720546 | 1.000479 | 0.9866385 | 0.001150604 | 0.9967227 | 0.006338755 | 0.9967279 | 0.005609802 |  |  | 615660 | 0.9895322 | 0.9670213 | 0.003458719 | 0.9938098 | 0.008213555 | 0.9938099 | 0.007128772 | [12 empty] | 1063860 | 0.99351 | 0.8678712 | 0.01530374 | 0.9828684 | 0.008192898 | 0.9828613 | 0.009393109
[13 empty] | 720846 | 0.9995181 | 0.9866385 | 0.001150604 | 0.9967229 | 0.006338764 | 0.996728 | 0.005609805 |  |  | 615960 | 0.9916902 | 0.9670213 | 0.003458719 | 0.9938154 | 0.008213453 | 0.9938155 | 0.007128624 | [12 empty] | 1064160 | 0.991272 | 0.8678712 | 0.01530374 | 0.9828748 | 0.008192709 | 0.9828676 | 0.009392976
[13 empty] | 721146 | 0.9995181 | 0.9866385 | 0.001150604 | 0.9967231 | 0.006338773 | 0.9967282 | 0.005609808 |  |  | 616260 | 0.9916902 | 0.9670213 | 0.003458719 | 0.993821 | 0.00821335 | 0.9938211 | 0.007128476 | [12 empty] | 1064460 | 0.99351 | 0.8678712 | 0.01530374 | 0.9828812 | 0.008192521 | 0.982874 | 0.009392843
[13 empty] | 721446 | 0.9995181 | 0.9866385 | 0.001150604 | 0.9967232 | 0.006338782 | 0.9967284 | 0.005609812 |  |  | 616560 | 0.9906112 | 0.9670213 | 0.003458719 | 0.9938266 | 0.008213248 | 0.9938266 | 0.007128329 | [12 empty] | 1064760 | 0.991272 | 0.8678712 | 0.01530374 | 0.9828875 | 0.008192334 | 0.9828804 | 0.00939271
[13 empty] | 721746 | 1.001439 | 0.9866385 | 0.001150604 | 0.9967234 | 0.006338791 | 0.9967285 | 0.005609815 |  |  | 616860 | 0.9916902 | 0.9670213 | 0.003458719 | 0.9938321 | 0.008213146 | 0.9938322 | 0.007128182 | [12 empty] | 1065060 | 0.9957479 | 0.8678712 | 0.01530374 | 0.9828939 | 0.008192147 | 0.9828867 | 0.009392577
[13 empty] | 722046 | 0.9995181 | 0.9866385 | 0.001150604 | 0.9967236 | 0.0063388 | 0.9967287 | 0.005609818 |  |  | 617160 | 0.9906112 | 0.9670213 | 0.003458719 | 0.9938377 | 0.008213045 | 0.9938378 | 0.007128035 | [12 empty] | 1065360 | 0.99351 | 0.8678712 | 0.01530374 | 0.9829002 | 0.00819196 | 0.982893 | 0.009392445
[13 empty] | 722346 | 1.000479 | 0.9866385 | 0.001150604 | 0.9967237 | 0.006338809 | 0.9967288 | 0.005609821 |  |  | 617460 | 0.9906112 | 0.9670213 | 0.003458719 | 0.9938433 | 0.008212944 | 0.9938433 | 0.007127889 | [12 empty] | 1065660 | 0.9890341 | 0.8678712 | 0.01530374 | 0.9829066 | 0.008191773 | 0.9828994 | 0.009392313
[13 empty] | 722646 | 0.9995181 | 0.9866385 | 0.001150604 | 0.9967239 | 0.006338818 | 0.996729 | 0.005609825 |  |  | 617760 | 0.9895322 | 0.9670213 | 0.003458719 | 0.9938488 | 0.008212843 | 0.9938489 | 0.007127743 | [12 empty] | 1065960 | 0.99351 | 0.8678712 | 0.01530374 | 0.9829129 | 0.008191587 | 0.9829057 | 0.009392181
[13 empty] | 722946 | 1.000479 | 0.9866385 | 0.001150604 | 0.9967241 | 0.006338827 | 0.9967292 | 0.005609828 |  |  | 618060 | 0.9906112 | 0.9670213 | 0.003458719 | 0.9938543 | 0.008212742 | 0.9938544 | 0.007127597 | [12 empty] | 1066260 | 0.9957479 | 0.8678712 | 0.01530374 | 0.9829192 | 0.008191401 | 0.982912 | 0.00939205
[13 empty] | 723246 | 0.9985577 | 0.9866385 | 0.001150604 | 0.9967242 | 0.006338836 | 0.9967293 | 0.005609831 |  |  | 618360 | 0.9916902 | 0.9670213 | 0.003458719 | 0.9938599 | 0.008212642 | 0.9938599 | 0.007127452 | [12 empty] | 1066560 | 0.9979859 | 0.8678712 | 0.01530374 | 0.9829255 | 0.008191215 | 0.9829183 | 0.009391918
[13 empty] | 723546 | 1.000479 | 0.9866385 | 0.001150604 | 0.9967244 | 0.006338845 | 0.9967295 | 0.005609834 |  |  | 618660 | 0.9906112 | 0.9670213 | 0.003458719 | 0.9938654 | 0.008212542 | 0.9938655 | 0.007127307 | [12 empty] | 1066860 | 0.991272 | 0.8678712 | 0.01530374 | 0.9829319 | 0.00819103 | 0.9829246 | 0.009391787
[13 empty] | 723846 | 0.9995181 | 0.9866385 | 0.001150604 | 0.9967245 | 0.006338854 | 0.9967297 | 0.005609837 |  |  | 618960 | 0.9895322 | 0.9670213 | 0.003458719 | 0.9938709 | 0.008212442 | 0.993871 | 0.007127163 | [12 empty] | 1067160 | 0.9979859 | 0.8678712 | 0.01530374 | 0.9829382 | 0.008190845 | 0.9829309 | 0.009391656
[13 empty] | 724146 | 0.9995181 | 0.9866385 | 0.001150604 | 0.9967247 | 0.006338863 | 0.9967298 | 0.005609841 |  |  | 619260 | 0.9906112 | 0.9670213 | 0.003458719 | 0.9938764 | 0.008212342 | 0.9938765 | 0.007127019 | [12 empty] | 1067460 | 1.002462 | 0.8678712 | 0.01530374 | 0.9829444 | 0.00819066 | 0.9829372 | 0.009391526
[13 empty] | 724446 | 1.000479 | 0.9866385 | 0.001150604 | 0.9967249 | 0.006338872 | 0.99673 | 0.005609844 |  |  | 619560 | 0.9906112 | 0.9670213 | 0.003458719 | 0.9938819 | 0.008212243 | 0.993882 | 0.007126875 | [12 empty] | 1067760 | 0.9979859 | 0.8678712 | 0.01530374 | 0.9829507 | 0.008190476 | 0.9829435 | 0.009391395
[13 empty] | 724746 | 1.000479 | 0.9866385 | 0.001150604 | 0.996725 | 0.006338881 | 0.9967301 | 0.005609847 |  |  | 619860 | 0.9884531 | 0.9670213 | 0.003458719 | 0.9938874 | 0.008212144 | 0.9938875 | 0.007126732 | [12 empty] | 1068060 | 0.9957479 | 0.8678712 | 0.01530374 | 0.982957 | 0.008190291 | 0.9829498 | 0.009391265
[13 empty] | 725046 | 0.9995181 | 0.9866385 | 0.001150604 | 0.9967252 | 0.00633889 | 0.9967303 | 0.00560985 |  |  | 620160 | 0.9906112 | 0.9670213 | 0.003458719 | 0.9938928 | 0.008212046 | 0.9938929 | 0.007126589 | [12 empty] | 1068360 | 0.99351 | 0.8678712 | 0.01530374 | 0.9829633 | 0.008190108 | 0.9829561 | 0.009391136
[13 empty] | 725346 | 0.9995181 | 0.9866385 | 0.001150604 | 0.9967253 | 0.006338898 | 0.9967305 | 0.005609854 |  |  | 620460 | 0.9873741 | 0.9670213 | 0.003458719 | 0.9938983 | 0.008211947 | 0.9938984 | 0.007126446 | [12 empty] | 1068660 | 0.99351 | 0.8678712 | 0.01530374 | 0.9829696 | 0.008189924 | 0.9829623 | 0.009391006
[13 empty] | 725646 | 0.9985577 | 0.9866385 | 0.001150604 | 0.9967255 | 0.006338907 | 0.9967306 | 0.005609857 |  |  | 620760 | 0.9906112 | 0.9670213 | 0.003458719 | 0.9939038 | 0.008211849 | 0.9939039 | 0.007126304 | [12 empty] | 1068960 | 1.002462 | 0.8678712 | 0.01530374 | 0.9829758 | 0.008189741 | 0.9829686 | 0.009390877
[13 empty] | 725946 | 0.9995181 | 0.9866385 | 0.001150604 | 0.9967257 | 0.006338916 | 0.9967308 | 0.00560986 |  |  | 621060 | 0.9906112 | 0.9670213 | 0.003458719 | 0.9939092 | 0.008211751 | 0.9939093 | 0.007126162 | [12 empty] | 1069260 | 0.991272 | 0.8678712 | 0.01530374 | 0.9829821 | 0.008189558 | 0.9829748 | 0.009390747
[13 empty] | 726246 | 0.9995181 | 0.9866385 | 0.001150604 | 0.9967258 | 0.006338925 | 0.9967309 | 0.005609863 |  |  | 621360 | 0.9895322 | 0.9670213 | 0.003458719 | 0.9939147 | 0.008211654 | 0.9939147 | 0.007126021 | [12 empty] | 1069560 | 0.9890341 | 0.8678712 | 0.01530374 | 0.9829883 | 0.008189376 | 0.9829811 | 0.009390619
[13 empty] | 726546 | 0.9995181 | 0.9866385 | 0.001150604 | 0.996726 | 0.006338933 | 0.9967311 | 0.005609867 |  |  | 621660 | 0.9895322 | 0.9670213 | 0.003458719 | 0.9939201 | 0.008211557 | 0.9939202 | 0.007125879 | [12 empty] | 1069860 | 0.9867961 | 0.8678712 | 0.01530374 | 0.9829945 | 0.008189194 | 0.9829873 | 0.00939049
[13 empty] | 726846 | 0.9995181 | 0.9866385 | 0.001150604 | 0.9967261 | 0.006338942 | 0.9967313 | 0.00560987 |  |  | 621960 | 0.9906112 | 0.9670213 | 0.003458719 | 0.9939255 | 0.00821146 | 0.9939256 | 0.007125739 | [12 empty] | 1070160 | 0.9890341 | 0.8678712 | 0.01530374 | 0.9830008 | 0.008189012 | 0.9829935 | 0.009390362
[13 empty] | 727146 | 1.000479 | 0.9866385 | 0.001150604 | 0.9967263 | 0.006338951 | 0.9967314 | 0.005609873 |  |  | 622260 | 0.9927692 | 0.9670213 | 0.003458719 | 0.9939309 | 0.008211363 | 0.993931 | 0.007125598 | [12 empty] | 1070460 | 0.9890341 | 0.8678712 | 0.01530374 | 0.983007 | 0.00818883 | 0.9829997 | 0.009390233
[13 empty] | 727446 | 1.000479 | 0.9866385 | 0.001150604 | 0.9967264 | 0.006338959 | 0.9967316 | 0.005609876 |  |  | 622560 | 0.9916902 | 0.9670213 | 0.003458719 | 0.9939363 | 0.008211267 | 0.9939364 | 0.007125458 | [12 empty] | 1070760 | 0.99351 | 0.8678712 | 0.01530374 | 0.9830132 | 0.008188649 | 0.983006 | 0.009390105
[13 empty] | 727746 | 1.001439 | 0.9866385 | 0.001150604 | 0.9967266 | 0.006338968 | 0.9967317 | 0.00560988 |  |  | 622860 | 0.9906112 | 0.9670213 | 0.003458719 | 0.9939417 | 0.008211171 | 0.9939418 | 0.007125319 | [12 empty] | 1071060 | 0.9957479 | 0.8678712 | 0.01530374 | 0.9830194 | 0.008188468 | 0.9830122 | 0.009389978
[13 empty] | 728046 | 0.9995181 | 0.9866385 | 0.001150604 | 0.9967267 | 0.006338977 | 0.9967319 | 0.005609883 |  |  | 623160 | 0.9927692 | 0.9670213 | 0.003458719 | 0.9939471 | 0.008211075 | 0.9939472 | 0.007125179 | [12 empty] | 1071360 | 0.991272 | 0.8678712 | 0.01530374 | 0.9830256 | 0.008188287 | 0.9830184 | 0.00938985
[13 empty] | 728346 | 0.9995181 | 0.9866385 | 0.001150604 | 0.9967269 | 0.006338985 | 0.996732 | 0.005609886 |  |  | 623460 | 0.9895322 | 0.9670213 | 0.003458719 | 0.9939525 | 0.00821098 | 0.9939526 | 0.00712504 | [12 empty] | 1071660 | 0.991272 | 0.8678712 | 0.01530374 | 0.9830318 | 0.008188107 | 0.9830246 | 0.009389723
[13 empty] | 728646 | 0.9985577 | 0.9866385 | 0.001150604 | 0.9967271 | 0.006338994 | 0.9967322 | 0.005609889 |  |  | 623760 | 0.9906112 | 0.9670213 | 0.003458719 | 0.9939578 | 0.008210884 | 0.9939579 | 0.007124902 | [12 empty] | 1071960 | 0.9979859 | 0.8678712 | 0.01530374 | 0.983038 | 0.008187927 | 0.9830307 | 0.009389596
[13 empty] | 728946 | 1.000479 | 0.9866385 | 0.001150604 | 0.9967272 | 0.006339003 | 0.9967324 | 0.005609893 |  |  | 624060 | 0.9906112 | 0.9670213 | 0.003458719 | 0.9939632 | 0.00821079 | 0.9939633 | 0.007124763 | [12 empty] | 1072260 | 1.000224 | 0.8678712 | 0.01530374 | 0.9830442 | 0.008187747 | 0.9830369 | 0.00938947
[13 empty] | 729246 | 0.9995181 | 0.9866385 | 0.001150604 | 0.9967274 | 0.006339011 | 0.9967325 | 0.005609896 |  |  | 624360 | 0.9895322 | 0.9670213 | 0.003458719 | 0.9939686 | 0.008210695 | 0.9939687 | 0.007124625 | [12 empty] | 1072560 | 0.9867961 | 0.8678712 | 0.01530374 | 0.9830504 | 0.008187568 | 0.9830431 | 0.009389343
[13 empty] | 729546 | 1.000479 | 0.9866385 | 0.001150604 | 0.9967275 | 0.00633902 | 0.9967327 | 0.005609899 |  |  | 624660 | 0.9895322 | 0.9670213 | 0.003458719 | 0.9939739 | 0.008210601 | 0.993974 | 0.007124488 | [12 empty] | 1072860 | 0.9957479 | 0.8678712 | 0.01530374 | 0.9830565 | 0.008187389 | 0.9830492 | 0.009389217
[13 empty] | 729846 | 1.000479 | 0.9866385 | 0.001150604 | 0.9967277 | 0.006339028 | 0.9967328 | 0.005609902 |  |  | 624960 | 0.9895322 | 0.9670213 | 0.003458719 | 0.9939792 | 0.008210506 | 0.9939793 | 0.007124351 | [12 empty] | 1073160 | 0.991272 | 0.8678712 | 0.01530374 | 0.9830627 | 0.00818721 | 0.9830554 | 0.009389091
[13 empty] | 730146 | 1.001439 | 0.9866385 | 0.001150604 | 0.9967278 | 0.006339037 | 0.996733 | 0.005609906 |  |  | 625260 | 0.9906112 | 0.9670213 | 0.003458719 | 0.9939846 | 0.008210413 | 0.9939847 | 0.007124214 | [12 empty] | 1073460 | 0.9979859 | 0.8678712 | 0.01530374 | 0.9830688 | 0.008187032 | 0.9830616 | 0.009388965
[13 empty] | 730446 | 0.9995181 | 0.9866385 | 0.001150604 | 0.996728 | 0.006339045 | 0.9967331 | 0.005609909 |  |  | 625560 | 0.9906112 | 0.9670213 | 0.003458719 | 0.9939899 | 0.008210319 | 0.99399 | 0.007124077 | [12 empty] | 1073760 | 1.000224 | 0.8678712 | 0.01530374 | 0.983075 | 0.008186854 | 0.9830677 | 0.00938884
[13 empty] | 730746 | 1.001439 | 0.9866385 | 0.001150604 | 0.9967281 | 0.006339054 | 0.9967333 | 0.005609912 |  |  | 625860 | 0.9884531 | 0.9670213 | 0.003458719 | 0.9939952 | 0.008210226 | 0.9939953 | 0.007123941 | [12 empty] | 1074060 | 0.9979859 | 0.8678712 | 0.01530374 | 0.9830811 | 0.008186676 | 0.9830738 | 0.009388714
[13 empty] | 731046 | 1.000479 | 0.9866385 | 0.001150604 | 0.9967283 | 0.006339062 | 0.9967334 | 0.005609915 |  |  | 626160 | 0.9884531 | 0.9670213 | 0.003458719 | 0.9940005 | 0.008210133 | 0.9940006 | 0.007123805 | [12 empty] | 1074360 | 1.000224 | 0.8678712 | 0.01530374 | 0.9830873 | 0.008186498 | 0.98308 | 0.009388589
[13 empty] | 731346 | 1.000479 | 0.9866385 | 0.001150604 | 0.9967284 | 0.006339071 | 0.9967336 | 0.005609918 |  |  | 626460 | 0.9895322 | 0.9670213 | 0.003458719 | 0.9940058 | 0.00821004 | 0.9940059 | 0.00712367 | [12 empty] | 1074660 | 0.9957479 | 0.8678712 | 0.01530374 | 0.9830934 | 0.008186321 | 0.9830861 | 0.009388465
[13 empty] | 731646 | 1.001439 | 0.9866385 | 0.001150604 | 0.9967286 | 0.006339079 | 0.9967337 | 0.005609922 |  |  | 626760 | 0.9906112 | 0.9670213 | 0.003458719 | 0.9940111 | 0.008209948 | 0.9940112 | 0.007123535 | [12 empty] | 1074960 | 1.000224 | 0.8678712 | 0.01530374 | 0.9830995 | 0.008186144 | 0.9830922 | 0.00938834
[13 empty] | 731946 | 1.001439 | 0.9866385 | 0.001150604 | 0.9967287 | 0.006339088 | 0.9967339 | 0.005609925 |  |  | 627060 | 0.9906112 | 0.9670213 | 0.003458719 | 0.9940163 | 0.008209856 | 0.9940164 | 0.0071234 | [12 empty] | 1075260 | 0.99351 | 0.8678712 | 0.01530374 | 0.9831056 | 0.008185968 | 0.9830983 | 0.009388216
[13 empty] | 732246 | 1.001439 | 0.9866385 | 0.001150604 | 0.9967289 | 0.006339096 | 0.996734 | 0.005609928 |  |  | 627360 | 0.9895322 | 0.9670213 | 0.003458719 | 0.9940216 | 0.008209764 | 0.9940217 | 0.007123266 | [12 empty] | 1075560 | 0.991272 | 0.8678712 | 0.01530374 | 0.9831117 | 0.008185791 | 0.9831044 | 0.009388092
[13 empty] | 732546 | 1.001439 | 0.9866385 | 0.001150604 | 0.996729 | 0.006339104 | 0.9967342 | 0.005609931 |  |  | 627660 | 0.9906112 | 0.9670213 | 0.003458719 | 0.9940268 | 0.008209672 | 0.994027 | 0.007123132 | [12 empty] | 1075860 | 0.9979859 | 0.8678712 | 0.01530374 | 0.9831178 | 0.008185615 | 0.9831105 | 0.009387968
[13 empty] | 732846 | 1.001439 | 0.9866385 | 0.001150604 | 0.9967292 | 0.006339113 | 0.9967343 | 0.005609935 |  |  | 627960 | 0.9895322 | 0.9670213 | 0.003458719 | 0.9940321 | 0.008209581 | 0.9940322 | 0.007122998 | [12 empty] | 1076160 | 0.991272 | 0.8678712 | 0.01530374 | 0.9831239 | 0.00818544 | 0.9831166 | 0.009387844
[13 empty] | 733146 | 0.9995181 | 0.9866385 | 0.001150604 | 0.9967293 | 0.006339121 | 0.9967345 | 0.005609938 |  |  | 628260 | 0.9906112 | 0.9670213 | 0.003458719 | 0.9940373 | 0.00820949 | 0.9940375 | 0.007122865 | [12 empty] | 1076460 | 0.9957479 | 0.8678712 | 0.01530374 | 0.98313 | 0.008185264 | 0.9831227 | 0.009387721
[13 empty] | 733446 | 1.000479 | 0.9866385 | 0.001150604 | 0.9967295 | 0.006339129 | 0.9967346 | 0.005609941 |  |  | 628560 | 0.9906112 | 0.9670213 | 0.003458719 | 0.9940426 | 0.008209399 | 0.9940427 | 0.007122732 | [12 empty] | 1076760 | 0.9979859 | 0.8678712 | 0.01530374 | 0.9831361 | 0.008185089 | 0.9831287 | 0.009387598
[13 empty] | 733746 | 1.001439 | 0.9866385 | 0.001150604 | 0.9967296 | 0.006339138 | 0.9967348 | 0.005609944 |  |  | 628860 | 0.9906112 | 0.9670213 | 0.003458719 | 0.9940478 | 0.008209309 | 0.9940479 | 0.007122599 | [12 empty] | 1077060 | 1.000224 | 0.8678712 | 0.01530374 | 0.9831421 | 0.008184914 | 0.9831348 | 0.009387475
[13 empty] | 734046 | 1.001439 | 0.9866385 | 0.001150604 | 0.9967298 | 0.006339146 | 0.9967349 | 0.005609948 |  |  | 629160 | 0.9906112 | 0.9670213 | 0.003458719 | 0.994053 | 0.008209218 | 0.9940531 | 0.007122467 | [12 empty] | 1077360 | 0.9979859 | 0.8678712 | 0.01530374 | 0.9831482 | 0.00818474 | 0.9831408 | 0.009387352
[13 empty] | 734346 | 1.000479 | 0.9866385 | 0.001150604 | 0.9967299 | 0.006339154 | 0.9967351 | 0.005609951 |  |  | 629460 | 0.9906112 | 0.9670213 | 0.003458719 | 0.9940582 | 0.008209129 | 0.9940583 | 0.007122335 | [12 empty] | 1077660 | 0.9957479 | 0.8678712 | 0.01530374 | 0.9831542 | 0.008184566 | 0.9831469 | 0.00938723
[13 empty] | 734646 | 1.001439 | 0.9866385 | 0.001150604 | 0.9967301 | 0.006339162 | 0.9967352 | 0.005609954 |  |  | 629760 | 0.9906112 | 0.9670213 | 0.003458719 | 0.9940634 | 0.008209039 | 0.9940635 | 0.007122204 | [12 empty] | 1077960 | 0.9957479 | 0.8678712 | 0.01530374 | 0.9831603 | 0.008184392 | 0.9831529 | 0.009387107
[13 empty] | 734946 | 0.9995181 | 0.9866385 | 0.001150604 | 0.9967302 | 0.006339171 | 0.9967354 | 0.005609957 |  |  | 630060 | 0.9906112 | 0.9670213 | 0.003458719 | 0.9940686 | 0.008208949 | 0.9940687 | 0.007122072 | [12 empty] | 1078260 | 0.991272 | 0.8678712 | 0.01530374 | 0.9831663 | 0.008184218 | 0.983159 | 0.009386985
[13 empty] | 735246 | 0.9995181 | 0.9866385 | 0.001150604 | 0.9967303 | 0.006339179 | 0.9967355 | 0.00560996 |  |  | 630360 | 0.9884531 | 0.9670213 | 0.003458719 | 0.9940738 | 0.00820886 | 0.9940739 | 0.007121941 | [12 empty] | 1078560 | 0.99351 | 0.8678712 | 0.01530374 | 0.9831724 | 0.008184045 | 0.983165 | 0.009386864
[13 empty] | 735546 | 1.000479 | 0.9866385 | 0.001150604 | 0.9967305 | 0.006339187 | 0.9967357 | 0.005609964 |  |  | 630660 | 0.9895322 | 0.9670213 | 0.003458719 | 0.994079 | 0.008208771 | 0.9940791 | 0.007121811 | [12 empty] | 1078860 | 0.9979859 | 0.8678712 | 0.01530374 | 0.9831784 | 0.008183872 | 0.983171 | 0.009386742
[13 empty] | 735846 | 1.000479 | 0.9866385 | 0.001150604 | 0.9967306 | 0.006339195 | 0.9967358 | 0.005609967 |  |  | 630960 | 0.9895322 | 0.9670213 | 0.003458719 | 0.9940841 | 0.008208683 | 0.9940842 | 0.007121681 | [12 empty] | 1079160 | 0.9979859 | 0.8678712 | 0.01530374 | 0.9831844 | 0.008183699 | 0.9831771 | 0.009386621
[13 empty] | 736146 | 1.000479 | 0.9866385 | 0.001150604 | 0.9967308 | 0.006339203 | 0.9967359 | 0.00560997 |  |  | 631260 | 0.9906112 | 0.9670213 | 0.003458719 | 0.9940893 | 0.008208595 | 0.9940894 | 0.007121551 | [12 empty] | 1079460 | 1.002462 | 0.8678712 | 0.01530374 | 0.9831904 | 0.008183527 | 0.9831831 | 0.0093865
[13 empty] | 736446 | 1.001439 | 0.9866385 | 0.001150604 | 0.9967309 | 0.006339212 | 0.9967361 | 0.005609973 |  |  | 631560 | 0.9895322 | 0.9670213 | 0.003458719 | 0.9940944 | 0.008208507 | 0.9940945 | 0.007121421 | [12 empty] | 1079760 | 0.9979859 | 0.8678712 | 0.01530374 | 0.9831964 | 0.008183355 | 0.9831891 | 0.009386379
[13 empty] | 736746 | 0.9985577 | 0.9866385 | 0.001150604 | 0.9967311 | 0.00633922 | 0.9967362 | 0.005609977 |  |  | 631860 | 0.9906112 | 0.9670213 | 0.003458719 | 0.9940996 | 0.008208419 | 0.9940997 | 0.007121292 | [12 empty] | 1080060 | 1.000224 | 0.8678712 | 0.01530374 | 0.9832024 | 0.008183183 | 0.9831951 | 0.009386258
[13 empty] | 737046 | 0.9995181 | 0.9866385 | 0.001150604 | 0.9967312 | 0.006339228 | 0.9967364 | 0.00560998 |  |  | 632160 | 0.9906112 | 0.9670213 | 0.003458719 | 0.9941047 | 0.008208331 | 0.9941048 | 0.007121163 | [12 empty] | 1080360 | 1.000224 | 0.8678712 | 0.01530374 | 0.9832084 | 0.008183011 | 0.983201 | 0.009386138
[13 empty] | 737346 | 1.001439 | 0.9866385 | 0.001150604 | 0.9967313 | 0.006339236 | 0.9967365 | 0.005609983 |  |  | 632460 | 0.9906112 | 0.9670213 | 0.003458719 | 0.9941098 | 0.008208244 | 0.9941099 | 0.007121035 | [12 empty] | 1080660 | 1.000224 | 0.8678712 | 0.01530374 | 0.9832144 | 0.00818284 | 0.983207 | 0.009386018
[13 empty] | 737646 | 1.001439 | 0.9866385 | 0.001150604 | 0.9967315 | 0.006339244 | 0.9967367 | 0.005609986 |  |  | 632760 | 0.9916902 | 0.9670213 | 0.003458719 | 0.9941149 | 0.008208157 | 0.9941151 | 0.007120906 | [12 empty] | 1080960 | 0.9957479 | 0.8678712 | 0.01530374 | 0.9832204 | 0.008182669 | 0.983213 | 0.009385898
[13 empty] | 737946 | 1.001439 | 0.9866385 | 0.001150604 | 0.9967316 | 0.006339252 | 0.9967368 | 0.005609989 |  |  | 633060 | 0.9884531 | 0.9670213 | 0.003458719 | 0.99412 | 0.00820807 | 0.9941202 | 0.007120779 | [12 empty] | 1081260 | 0.9890341 | 0.8678712 | 0.01530374 | 0.9832264 | 0.008182499 | 0.983219 | 0.009385778
[13 empty] | 738246 | 1.000479 | 0.9866385 | 0.001150604 | 0.9967318 | 0.00633926 | 0.9967369 | 0.005609993 |  |  | 633360 | 0.9906112 | 0.9670213 | 0.003458719 | 0.9941251 | 0.008207984 | 0.9941253 | 0.007120651 | [12 empty] | 1081560 | 0.9957479 | 0.8678712 | 0.01530374 | 0.9832323 | 0.008182329 | 0.9832249 | 0.009385659
[13 empty] | 738546 | 0.9995181 | 0.9866385 | 0.001150604 | 0.9967319 | 0.006339268 | 0.9967371 | 0.005609996 |  |  | 633660 | 0.9906112 | 0.9670213 | 0.003458719 | 0.9941302 | 0.008207898 | 0.9941303 | 0.007120524 | [12 empty] | 1081860 | 1.000224 | 0.8678712 | 0.01530374 | 0.9832383 | 0.008182159 | 0.9832309 | 0.00938554
[13 empty] | 738846 | 0.9995181 | 0.9866385 | 0.001150604 | 0.9967321 | 0.006339276 | 0.9967372 | 0.005609999 |  |  | 633960 | 0.9906112 | 0.9670213 | 0.003458719 | 0.9941353 | 0.008207812 | 0.9941354 | 0.007120397 | [12 empty] | 1082160 | 0.9979859 | 0.8678712 | 0.01530374 | 0.9832442 | 0.008181989 | 0.9832368 | 0.009385421
[13 empty] | 739146 | 0.9995181 | 0.9866385 | 0.001150604 | 0.9967322 | 0.006339284 | 0.9967374 | 0.005610002 |  |  | 634260 | 0.9916902 | 0.9670213 | 0.003458719 | 0.9941404 | 0.008207726 | 0.9941405 | 0.007120271 | [12 empty] | 1082460 | 1.0047 | 0.8678712 | 0.01530374 | 0.9832502 | 0.008181819 | 0.9832428 | 0.009385302
[13 empty] | 739446 | 1.000479 | 0.9866385 | 0.001150604 | 0.9967323 | 0.006339292 | 0.9967375 | 0.005610006 |  |  | 634560 | 0.9916902 | 0.9670213 | 0.003458719 | 0.9941454 | 0.008207641 | 0.9941456 | 0.007120144 | [12 empty] | 1082760 | 0.9957479 | 0.8678712 | 0.01530374 | 0.9832561 | 0.00818165 | 0.9832487 | 0.009385183
[13 empty] | 739746 | 1.000479 | 0.9866385 | 0.001150604 | 0.9967325 | 0.0063393 | 0.9967377 | 0.005610009 |  |  | 634860 | 0.9916902 | 0.9670213 | 0.003458719 | 0.9941505 | 0.008207555 | 0.9941506 | 0.007120019 | [12 empty] | 1083060 | 1.000224 | 0.8678712 | 0.01530374 | 0.9832621 | 0.008181481 | 0.9832546 | 0.009385065
[13 empty] | 740046 | 1.002399 | 0.9866385 | 0.001150604 | 0.9967326 | 0.006339308 | 0.9967378 | 0.005610012 |  |  | 635160 | 0.9906112 | 0.9670213 | 0.003458719 | 0.9941555 | 0.008207471 | 0.9941557 | 0.007119893 | [12 empty] | 1083360 | 1.000224 | 0.8678712 | 0.01530374 | 0.983268 | 0.008181313 | 0.9832606 | 0.009384947
[13 empty] | 740346 | 1.001439 | 0.9866385 | 0.001150604 | 0.9967328 | 0.006339316 | 0.9967379 | 0.005610015 |  |  | 635460 | 0.9916902 | 0.9670213 | 0.003458719 | 0.9941606 | 0.008207386 | 0.9941607 | 0.007119768 | [12 empty] | 1083660 | 0.9890341 | 0.8678712 | 0.01530374 | 0.9832739 | 0.008181145 | 0.9832665 | 0.009384829
[13 empty] | 740646 | 1.000479 | 0.9866385 | 0.001150604 | 0.9967329 | 0.006339324 | 0.9967381 | 0.005610018 |  |  | 635760 | 0.9895322 | 0.9670213 | 0.003458719 | 0.9941656 | 0.008207302 | 0.9941657 | 0.007119643 | [12 empty] | 1083960 | 0.9979859 | 0.8678712 | 0.01530374 | 0.9832798 | 0.008180977 | 0.9832724 | 0.009384712
[13 empty] | 740946 | 1.001439 | 0.9866385 | 0.001150604 | 0.996733 | 0.006339332 | 0.9967382 | 0.005610022 |  |  | 636060 | 0.9916902 | 0.9670213 | 0.003458719 | 0.9941706 | 0.008207218 | 0.9941708 | 0.007119519 | [12 empty] | 1084260 | 1.0047 | 0.8678712 | 0.01530374 | 0.9832857 | 0.008180809 | 0.9832783 | 0.009384594
[13 empty] | 741246 | 0.9985577 | 0.9866385 | 0.001150604 | 0.9967332 | 0.00633934 | 0.9967384 | 0.005610025 |  |  | 636360 | 0.9906112 | 0.9670213 | 0.003458719 | 0.9941756 | 0.008207134 | 0.9941758 | 0.007119395 | [12 empty] | 1084560 | 0.9979859 | 0.8678712 | 0.01530374 | 0.9832916 | 0.008180642 | 0.9832842 | 0.009384477
[13 empty] | 741546 | 0.9995181 | 0.9866385 | 0.001150604 | 0.9967333 | 0.006339347 | 0.9967385 | 0.005610028 |  |  | 636660 | 0.9906112 | 0.9670213 | 0.003458719 | 0.9941807 | 0.00820705 | 0.9941808 | 0.007119271 | [12 empty] | 1084860 | 0.9979859 | 0.8678712 | 0.01530374 | 0.9832975 | 0.008180475 | 0.9832901 | 0.00938436
[13 empty] | 741846 | 0.9995181 | 0.9866385 | 0.001150604 | 0.9967334 | 0.006339355 | 0.9967386 | 0.005610031 |  |  | 636960 | 0.9906112 | 0.9670213 | 0.003458719 | 0.9941857 | 0.008206967 | 0.9941858 | 0.007119147 | [12 empty] | 1085160 | 1.0047 | 0.8678712 | 0.01530374 | 0.9833034 | 0.008180308 | 0.9832959 | 0.009384243
[13 empty] | 742146 | 1.000479 | 0.9866385 | 0.001150604 | 0.9967336 | 0.006339363 | 0.9967388 | 0.005610034 |  |  | 637260 | 0.9916902 | 0.9670213 | 0.003458719 | 0.9941906 | 0.008206884 | 0.9941908 | 0.007119024 | [12 empty] | 1085460 | 0.9957479 | 0.8678712 | 0.01530374 | 0.9833093 | 0.008180141 | 0.9833018 | 0.009384127
[13 empty] | 742446 | 1.001439 | 0.9866385 | 0.001150604 | 0.9967337 | 0.006339371 | 0.9967389 | 0.005610038 |  |  | 637560 | 0.9927692 | 0.9670213 | 0.003458719 | 0.9941956 | 0.008206801 | 0.9941958 | 0.007118901 | [12 empty] | 1085760 | 0.9957479 | 0.8678712 | 0.01530374 | 0.9833151 | 0.008179975 | 0.9833077 | 0.00938401
[13 empty] | 742746 | 1.000479 | 0.9866385 | 0.001150604 | 0.9967339 | 0.006339379 | 0.996739 | 0.005610041 |  |  | 637860 | 0.9938482 | 0.9670213 | 0.003458719 | 0.9942006 | 0.008206718 | 0.9942008 | 0.007118779 | [12 empty] | 1086060 | 0.9890341 | 0.8678712 | 0.01530374 | 0.983321 | 0.008179809 | 0.9833135 | 0.009383894
[13 empty] | 743046 | 0.9995181 | 0.9866385 | 0.001150604 | 0.996734 | 0.006339386 | 0.9967392 | 0.005610044 |  |  | 638160 | 0.9916902 | 0.9670213 | 0.003458719 | 0.9942056 | 0.008206636 | 0.9942057 | 0.007118657 | [12 empty] | 1086360 | 0.9979859 | 0.8678712 | 0.01530374 | 0.9833269 | 0.008179644 | 0.9833194 | 0.009383779
[13 empty] | 743346 | 1.000479 | 0.9866385 | 0.001150604 | 0.9967341 | 0.006339394 | 0.9967393 | 0.005610047 |  |  | 638460 | 0.9895322 | 0.9670213 | 0.003458719 | 0.9942105 | 0.008206554 | 0.9942107 | 0.007118535 | [12 empty] | 1086660 | 0.9979859 | 0.8678712 | 0.01530374 | 0.9833327 | 0.008179478 | 0.9833252 | 0.009383663
[13 empty] | 743646 | 1.001439 | 0.9866385 | 0.001150604 | 0.9967343 | 0.006339402 | 0.9967395 | 0.00561005 |  |  | 638760 | 0.9906112 | 0.9670213 | 0.003458719 | 0.9942155 | 0.008206472 | 0.9942156 | 0.007118413 | [12 empty] | 1086960 | 1.002462 | 0.8678712 | 0.01530374 | 0.9833386 | 0.008179313 | 0.9833311 | 0.009383548
[13 empty] | 743946 | 1.002399 | 0.9866385 | 0.001150604 | 0.9967344 | 0.00633941 | 0.9967396 | 0.005610054 |  |  | 639060 | 0.9906112 | 0.9670213 | 0.003458719 | 0.9942204 | 0.008206391 | 0.9942206 | 0.007118292 | [12 empty] | 1087260 | 1.006938 | 0.8678712 | 0.01530374 | 0.9833444 | 0.008179149 | 0.9833369 | 0.009383432
[13 empty] | 744246 | 1.000479 | 0.9866385 | 0.001150604 | 0.9967345 | 0.006339417 | 0.9967397 | 0.005610057 |  |  | 639360 | 0.9906112 | 0.9670213 | 0.003458719 | 0.9942254 | 0.008206309 | 0.9942255 | 0.007118171 | [12 empty] | 1087560 | 1.000224 | 0.8678712 | 0.01530374 | 0.9833502 | 0.008178984 | 0.9833427 | 0.009383317
[13 empty] | 744546 | 1.000479 | 0.9866385 | 0.001150604 | 0.9967347 | 0.006339425 | 0.9967399 | 0.00561006 |  |  | 639660 | 0.9906112 | 0.9670213 | 0.003458719 | 0.9942303 | 0.008206228 | 0.9942304 | 0.00711805 | [12 empty] | 1087860 | 0.99351 | 0.8678712 | 0.01530374 | 0.983356 | 0.00817882 | 0.9833486 | 0.009383203
[13 empty] | 744846 | 1.001439 | 0.9866385 | 0.001150604 | 0.9967348 | 0.006339433 | 0.99674 | 0.005610063 |  |  | 639960 | 0.9916902 | 0.9670213 | 0.003458719 | 0.9942352 | 0.008206148 | 0.9942354 | 0.00711793 | [12 empty] | 1088160 | 1.000224 | 0.8678712 | 0.01530374 | 0.9833619 | 0.008178656 | 0.9833544 | 0.009383088
[13 empty] | 745146 | 0.9995181 | 0.9866385 | 0.001150604 | 0.9967349 | 0.00633944 | 0.9967401 | 0.005610066 |  |  | 640260 | 0.9916902 | 0.9670213 | 0.003458719 | 0.9942401 | 0.008206067 | 0.9942403 | 0.00711781 | [12 empty] | 1088460 | 1.002462 | 0.8678712 | 0.01530374 | 0.9833677 | 0.008178492 | 0.9833602 | 0.009382974
[13 empty] | 745446 | 1.000479 | 0.9866385 | 0.001150604 | 0.9967351 | 0.006339448 | 0.9967403 | 0.005610069 |  |  | 640560 | 0.9916902 | 0.9670213 | 0.003458719 | 0.994245 | 0.008205987 | 0.9942452 | 0.007117691 | [12 empty] | 1088760 | 0.9979859 | 0.8678712 | 0.01530374 | 0.9833735 | 0.008178329 | 0.983366 | 0.00938286
[13 empty] | 745746 | 1.000479 | 0.9866385 | 0.001150604 | 0.9967352 | 0.006339456 | 0.9967404 | 0.005610073 |  |  | 640860 | 0.9916902 | 0.9670213 | 0.003458719 | 0.9942499 | 0.008205907 | 0.9942501 | 0.007117571 | [12 empty] | 1089060 | 0.9979859 | 0.8678712 | 0.01530374 | 0.9833793 | 0.008178166 | 0.9833718 | 0.009382746
[13 empty] | 746046 | 1.000479 | 0.9866385 | 0.001150604 | 0.9967353 | 0.006339463 | 0.9967405 | 0.005610076 |  |  | 641160 | 0.9916902 | 0.9670213 | 0.003458719 | 0.9942548 | 0.008205827 | 0.994255 | 0.007117453 | [12 empty] | 1089360 | 0.99351 | 0.8678712 | 0.01530374 | 0.9833851 | 0.008178003 | 0.9833776 | 0.009382632
[13 empty] | 746346 | 1.000479 | 0.9866385 | 0.001150604 | 0.9967355 | 0.006339471 | 0.9967407 | 0.005610079 |  |  | 641460 | 0.9895322 | 0.9670213 | 0.003458719 | 0.9942597 | 0.008205748 | 0.9942598 | 0.007117334 | [12 empty] | 1089660 | 0.9957479 | 0.8678712 | 0.01530374 | 0.9833908 | 0.008177841 | 0.9833833 | 0.009382519
[13 empty] | 746646 | 1.002399 | 0.9866385 | 0.001150604 | 0.9967356 | 0.006339478 | 0.9967408 | 0.005610082 |  |  | 641760 | 0.9906112 | 0.9670213 | 0.003458719 | 0.9942646 | 0.008205668 | 0.9942647 | 0.007117216 | [12 empty] | 1089960 | 1.011414 | 0.8678712 | 0.01530374 | 0.9833966 | 0.008177679 | 0.9833891 | 0.009382406
[13 empty] | 746946 | 1.000479 | 0.9866385 | 0.001150604 | 0.9967357 | 0.006339486 | 0.9967409 | 0.005610085 |  |  | 642060 | 0.9916902 | 0.9670213 | 0.003458719 | 0.9942694 | 0.008205589 | 0.9942696 | 0.007117098 | [12 empty] | 1090260 | 1.0047 | 0.8678712 | 0.01530374 | 0.9834024 | 0.008177517 | 0.9833949 | 0.009382293
[13 empty] | 747246 | 1.001439 | 0.9866385 | 0.001150604 | 0.9967358 | 0.006339493 | 0.9967411 | 0.005610088 |  |  | 642360 | 0.9916902 | 0.9670213 | 0.003458719 | 0.9942743 | 0.008205511 | 0.9942744 | 0.00711698 | [12 empty] | 1090560 | 0.991272 | 0.8678712 | 0.01530374 | 0.9834082 | 0.008177355 | 0.9834006 | 0.00938218
[13 empty] | 747546 | 1.001439 | 0.9866385 | 0.001150604 | 0.996736 | 0.006339501 | 0.9967412 | 0.005610092 |  |  | 642660 | 0.9906112 | 0.9670213 | 0.003458719 | 0.9942791 | 0.008205432 | 0.9942793 | 0.007116863 | [12 empty] | 1090860 | 1.002462 | 0.8678712 | 0.01530374 | 0.9834139 | 0.008177194 | 0.9834064 | 0.009382067
[13 empty] | 747846 | 1.002399 | 0.9866385 | 0.001150604 | 0.9967361 | 0.006339509 | 0.9967413 | 0.005610095 |  |  | 642960 | 0.9906112 | 0.9670213 | 0.003458719 | 0.994284 | 0.008205354 | 0.9942841 | 0.007116746 | [12 empty] | 1091160 | 0.9979859 | 0.8678712 | 0.01530374 | 0.9834197 | 0.008177033 | 0.9834121 | 0.009381955
[13 empty] | 748146 | 1.001439 | 0.9866385 | 0.001150604 | 0.9967362 | 0.006339516 | 0.9967414 | 0.005610098 |  |  | 643260 | 0.9906112 | 0.9670213 | 0.003458719 | 0.9942888 | 0.008205276 | 0.994289 | 0.007116629 | [12 empty] | 1091460 | 0.9957479 | 0.8678712 | 0.01530374 | 0.9834254 | 0.008176872 | 0.9834179 | 0.009381843
[13 empty] | 748446 | 1.002399 | 0.9866385 | 0.001150604 | 0.9967364 | 0.006339523 | 0.9967416 | 0.005610101 |  |  | 643560 | 0.9895322 | 0.9670213 | 0.003458719 | 0.9942936 | 0.008205198 | 0.9942938 | 0.007116512 | [12 empty] | 1091760 | 1.0047 | 0.8678712 | 0.01530374 | 0.9834311 | 0.008176711 | 0.9834236 | 0.009381731
[13 empty] | 748746 | 1.000479 | 0.9866385 | 0.001150604 | 0.9967365 | 0.006339531 | 0.9967417 | 0.005610104 |  |  | 643860 | 0.9895322 | 0.9670213 | 0.003458719 | 0.9942984 | 0.008205121 | 0.9942986 | 0.007116396 | [12 empty] | 1092060 | 0.991272 | 0.8678712 | 0.01530374 | 0.9834369 | 0.008176551 | 0.9834293 | 0.009381619
[13 empty] | 749046 | 1.000479 | 0.9866385 | 0.001150604 | 0.9967366 | 0.006339538 | 0.9967418 | 0.005610107 |  |  | 644160 | 0.9916902 | 0.9670213 | 0.003458719 | 0.9943032 | 0.008205043 | 0.9943034 | 0.007116281 | [12 empty] | 1092360 | 0.9979859 | 0.8678712 | 0.01530374 | 0.9834426 | 0.008176391 | 0.9834351 | 0.009381508
[13 empty] | 749346 | 1.000479 | 0.9866385 | 0.001150604 | 0.9967368 | 0.006339546 | 0.996742 | 0.005610111 |  |  | 644460 | 0.9916902 | 0.9670213 | 0.003458719 | 0.994308 | 0.008204966 | 0.9943082 | 0.007116165 | [12 empty] | 1092660 | 0.9957479 | 0.8678712 | 0.01530374 | 0.9834483 | 0.008176232 | 0.9834408 | 0.009381397
[13 empty] | 749646 | 1.000479 | 0.9866385 | 0.001150604 | 0.9967369 | 0.006339553 | 0.9967421 | 0.005610114 |  |  | 644760 | 0.9895322 | 0.9670213 | 0.003458719 | 0.9943128 | 0.00820489 | 0.994313 | 0.00711605 | [12 empty] | 1092960 | 0.9957479 | 0.8678712 | 0.01530374 | 0.983454 | 0.008176072 | 0.9834465 | 0.009381286
[13 empty] | 749946 | 1.000479 | 0.9866385 | 0.001150604 | 0.996737 | 0.006339561 | 0.9967422 | 0.005610117 |  |  | 645060 | 0.9906112 | 0.9670213 | 0.003458719 | 0.9943176 | 0.008204813 | 0.9943178 | 0.007115935 | [12 empty] | 1093260 | 1.000224 | 0.8678712 | 0.01530374 | 0.9834597 | 0.008175913 | 0.9834522 | 0.009381175
[13 empty] | 750246 | 1.001439 | 0.9866385 | 0.001150604 | 0.9967371 | 0.006339568 | 0.9967423 | 0.00561012 |  |  | 645360 | 0.9916902 | 0.9670213 | 0.003458719 | 0.9943224 | 0.008204737 | 0.9943226 | 0.007115821 | [12 empty] | 1093560 | 1.000224 | 0.8678712 | 0.01530374 | 0.9834654 | 0.008175754 | 0.9834579 | 0.009381064
[13 empty] | 750546 | 1.000479 | 0.9866385 | 0.001150604 | 0.9967373 | 0.006339575 | 0.9967425 | 0.005610123 |  |  | 645660 | 0.9906112 | 0.9670213 | 0.003458719 | 0.9943272 | 0.008204661 | 0.9943273 | 0.007115706 | [12 empty] | 1093860 | 0.9979859 | 0.8678712 | 0.01530374 | 0.9834711 | 0.008175596 | 0.9834636 | 0.009380954
[13 empty] | 750846 | 1.000479 | 0.9866385 | 0.001150604 | 0.9967374 | 0.006339583 | 0.9967426 | 0.005610126 |  |  | 645960 | 0.9927692 | 0.9670213 | 0.003458719 | 0.9943319 | 0.008204585 | 0.9943321 | 0.007115592 | [12 empty] | 1094160 | 0.99351 | 0.8678712 | 0.01530374 | 0.9834768 | 0.008175438 | 0.9834693 | 0.009380844
[13 empty] | 751146 | 1.000479 | 0.9866385 | 0.001150604 | 0.9967375 | 0.00633959 | 0.9967427 | 0.005610129 |  |  | 646260 | 0.9916902 | 0.9670213 | 0.003458719 | 0.9943367 | 0.008204509 | 0.9943369 | 0.007115479 | [12 empty] | 1094460 | 0.9979859 | 0.8678712 | 0.01530374 | 0.9834825 | 0.00817528 | 0.9834749 | 0.009380734
[13 empty] | 751446 | 1.000479 | 0.9866385 | 0.001150604 | 0.9967376 | 0.006339597 | 0.9967429 | 0.005610133 |  |  | 646560 | 0.9916902 | 0.9670213 | 0.003458719 | 0.9943414 | 0.008204434 | 0.9943416 | 0.007115366 | [12 empty] | 1094760 | 1.002462 | 0.8678712 | 0.01530374 | 0.9834882 | 0.008175122 | 0.9834806 | 0.009380624
[13 empty] | 751746 | 1.001439 | 0.9866385 | 0.001150604 | 0.9967378 | 0.006339605 | 0.996743 | 0.005610136 |  |  | 646860 | 0.9916902 | 0.9670213 | 0.003458719 | 0.9943462 | 0.008204359 | 0.9943464 | 0.007115253 | [12 empty] | 1095060 | 0.99351 | 0.8678712 | 0.01530374 | 0.9834938 | 0.008174964 | 0.9834863 | 0.009380514
[13 empty] | 752046 | 1.001439 | 0.9866385 | 0.001150604 | 0.9967379 | 0.006339612 | 0.9967431 | 0.005610139 |  |  | 647160 | 0.9916902 | 0.9670213 | 0.003458719 | 0.9943509 | 0.008204284 | 0.9943511 | 0.00711514 | [12 empty] | 1095360 | 1.0047 | 0.8678712 | 0.01530374 | 0.9834995 | 0.008174807 | 0.9834919 | 0.009380405
[13 empty] | 752346 | 1.001439 | 0.9866385 | 0.001150604 | 0.996738 | 0.006339619 | 0.9967432 | 0.005610142 |  |  | 647460 | 0.9916902 | 0.9670213 | 0.003458719 | 0.9943556 | 0.00820421 | 0.9943558 | 0.007115028 | [12 empty] | 1095660 | 0.99351 | 0.8678712 | 0.01530374 | 0.9835051 | 0.00817465 | 0.9834976 | 0.009380296
[13 empty] | 752646 | 1.000479 | 0.9866385 | 0.001150604 | 0.9967381 | 0.006339626 | 0.9967434 | 0.005610145 |  |  | 647760 | 0.9906112 | 0.9670213 | 0.003458719 | 0.9943604 | 0.008204135 | 0.9943605 | 0.007114916 | [12 empty] | 1095960 | 0.9979859 | 0.8678712 | 0.01530374 | 0.9835108 | 0.008174494 | 0.9835032 | 0.009380187
[13 empty] | 752946 | 1.001439 | 0.9866385 | 0.001150604 | 0.9967383 | 0.006339634 | 0.9967435 | 0.005610148 |  |  | 648060 | 0.9916902 | 0.9670213 | 0.003458719 | 0.9943651 | 0.008204061 | 0.9943652 | 0.007114804 | [12 empty] | 1096260 | 1.000224 | 0.8678712 | 0.01530374 | 0.9835164 | 0.008174337 | 0.9835088 | 0.009380078
[13 empty] | 753246 | 0.9995181 | 0.9866385 | 0.001150604 | 0.9967384 | 0.006339641 | 0.9967436 | 0.005610151 |  |  | 648360 | 0.9927692 | 0.9670213 | 0.003458719 | 0.9943698 | 0.008203987 | 0.9943699 | 0.007114692 | [12 empty] | 1096560 | 1.000224 | 0.8678712 | 0.01530374 | 0.9835221 | 0.008174181 | 0.9835145 | 0.00937997
[13 empty] | 753546 | 0.9995181 | 0.9866385 | 0.001150604 | 0.9967385 | 0.006339648 | 0.9967437 | 0.005610155 |  |  | 648660 | 0.9916902 | 0.9670213 | 0.003458719 | 0.9943745 | 0.008203914 | 0.9943746 | 0.007114581 | [12 empty] | 1096860 | 1.000224 | 0.8678712 | 0.01530374 | 0.9835277 | 0.008174026 | 0.9835201 | 0.009379862
[13 empty] | 753846 | 1.001439 | 0.9866385 | 0.001150604 | 0.9967386 | 0.006339655 | 0.9967439 | 0.005610158 |  |  | 648960 | 0.9916902 | 0.9670213 | 0.003458719 | 0.9943791 | 0.00820384 | 0.9943793 | 0.00711447 | [12 empty] | 1097160 | 0.99351 | 0.8678712 | 0.01530374 | 0.9835333 | 0.00817387 | 0.9835257 | 0.009379754
[13 empty] | 754146 | 1.000479 | 0.9866385 | 0.001150604 | 0.9967388 | 0.006339662 | 0.996744 | 0.005610161 |  |  | 649260 | 0.9906112 | 0.9670213 | 0.003458719 | 0.9943838 | 0.008203767 | 0.994384 | 0.00711436 | [12 empty] | 1097460 | 0.9979859 | 0.8678712 | 0.01530374 | 0.9835389 | 0.008173715 | 0.9835313 | 0.009379646
[13 empty] | 754446 | 0.9995181 | 0.9866385 | 0.001150604 | 0.9967389 | 0.00633967 | 0.9967441 | 0.005610164 |  |  | 649560 | 0.9916902 | 0.9670213 | 0.003458719 | 0.9943885 | 0.008203694 | 0.9943887 | 0.00711425 | [12 empty] | 1097760 | 1.000224 | 0.8678712 | 0.01530374 | 0.9835445 | 0.00817356 | 0.9835369 | 0.009379538
[13 empty] | 754746 | 1.000479 | 0.9866385 | 0.001150604 | 0.996739 | 0.006339677 | 0.9967442 | 0.005610167 |  |  | 649860 | 0.9916902 | 0.9670213 | 0.003458719 | 0.9943932 | 0.008203621 | 0.9943933 | 0.00711414 | [12 empty] | 1098060 | 1.002462 | 0.8678712 | 0.01530374 | 0.9835501 | 0.008173405 | 0.9835425 | 0.009379431
[13 empty] | 755046 | 1.001439 | 0.9866385 | 0.001150604 | 0.9967391 | 0.006339684 | 0.9967444 | 0.00561017 |  |  | 650160 | 0.9916902 | 0.9670213 | 0.003458719 | 0.9943978 | 0.008203549 | 0.994398 | 0.00711403 | [12 empty] | 1098360 | 1.002462 | 0.8678712 | 0.01530374 | 0.9835557 | 0.008173251 | 0.9835481 | 0.009379323
[13 empty] | 755346 | 1.001439 | 0.9866385 | 0.001150604 | 0.9967392 | 0.006339691 | 0.9967445 | 0.005610173 |  |  | 650460 | 0.9927692 | 0.9670213 | 0.003458719 | 0.9944025 | 0.008203477 | 0.9944026 | 0.007113921 | [12 empty] | 1098660 | 1.000224 | 0.8678712 | 0.01530374 | 0.9835613 | 0.008173097 | 0.9835537 | 0.009379216
[13 empty] | 755646 | 1.001439 | 0.9866385 | 0.001150604 | 0.9967394 | 0.006339698 | 0.9967446 | 0.005610176 |  |  | 650760 | 0.9906112 | 0.9670213 | 0.003458719 | 0.9944071 | 0.008203405 | 0.9944073 | 0.007113812 | [12 empty] | 1098960 | 0.9979859 | 0.8678712 | 0.01530374 | 0.9835669 | 0.008172943 | 0.9835593 | 0.00937911
[13 empty] | 755946 | 1.001439 | 0.9866385 | 0.001150604 | 0.9967395 | 0.006339705 | 0.9967447 | 0.005610179 |  |  | 651060 | 0.9895322 | 0.9670213 | 0.003458719 | 0.9944117 | 0.008203333 | 0.9944119 | 0.007113703 | [12 empty] | 1099260 | 1.000224 | 0.8678712 | 0.01530374 | 0.9835725 | 0.008172789 | 0.9835649 | 0.009379003
[13 empty] | 756246 | 1.000479 | 0.9866385 | 0.001150604 | 0.9967396 | 0.006339712 | 0.9967448 | 0.005610183 |  |  | 651360 | 0.9906112 | 0.9670213 | 0.003458719 | 0.9944164 | 0.008203262 | 0.9944165 | 0.007113595 | [12 empty] | 1099560 | 0.9979859 | 0.8678712 | 0.01530374 | 0.983578 | 0.008172636 | 0.9835704 | 0.009378897
[13 empty] | 756546 | 1.000479 | 0.9866385 | 0.001150604 | 0.9967397 | 0.006339719 | 0.996745 | 0.005610186 |  |  | 651660 | 0.9927692 | 0.9670213 | 0.003458719 | 0.994421 | 0.00820319 | 0.9944212 | 0.007113487 | [12 empty] | 1099860 | 0.9957479 | 0.8678712 | 0.01530374 | 0.9835836 | 0.008172483 | 0.983576 | 0.00937879
[13 empty] | 756846 | 1.000479 | 0.9866385 | 0.001150604 | 0.9967398 | 0.006339726 | 0.9967451 | 0.005610189 |  |  | 651960 | 0.9927692 | 0.9670213 | 0.003458719 | 0.9944256 | 0.008203119 | 0.9944258 | 0.007113379 | [12 empty] | 1100160 | 0.9979859 | 0.8678712 | 0.01530374 | 0.9835892 | 0.00817233 | 0.9835815 | 0.009378684
[13 empty] | 757146 | 1.002399 | 0.9866385 | 0.001150604 | 0.99674 | 0.006339733 | 0.9967452 | 0.005610192 |  |  | 652260 | 0.9916902 | 0.9670213 | 0.003458719 | 0.9944302 | 0.008203048 | 0.9944304 | 0.007113271 | [12 empty] | 1100460 | 0.9957479 | 0.8678712 | 0.01530374 | 0.9835947 | 0.008172177 | 0.9835871 | 0.009378579
[13 empty] | 757446 | 1.002399 | 0.9866385 | 0.001150604 | 0.9967401 | 0.00633974 | 0.9967453 | 0.005610195 |  |  | 652560 | 0.9906112 | 0.9670213 | 0.003458719 | 0.9944348 | 0.008202978 | 0.994435 | 0.007113164 | [12 empty] | 1100760 | 0.991272 | 0.8678712 | 0.01530374 | 0.9836003 | 0.008172025 | 0.9835926 | 0.009378473
[13 empty] | 757746 | 1.002399 | 0.9866385 | 0.001150604 | 0.9967402 | 0.006339747 | 0.9967454 | 0.005610198 |  |  | 652860 | 0.9927692 | 0.9670213 | 0.003458719 | 0.9944394 | 0.008202908 | 0.9944396 | 0.007113057 | [12 empty] | 1101060 | 0.9957479 | 0.8678712 | 0.01530374 | 0.9836058 | 0.008171873 | 0.9835982 | 0.009378368
[13 empty] | 758046 | 1.002399 | 0.9866385 | 0.001150604 | 0.9967403 | 0.006339754 | 0.9967456 | 0.005610201 |  |  | 653160 | 0.9906112 | 0.9670213 | 0.003458719 | 0.994444 | 0.008202837 | 0.9944441 | 0.007112951 | [12 empty] | 1101360 | 1.0047 | 0.8678712 | 0.01530374 | 0.9836113 | 0.008171721 | 0.9836037 | 0.009378262
[13 empty] | 758346 | 1.001439 | 0.9866385 | 0.001150604 | 0.9967404 | 0.006339761 | 0.9967457 | 0.005610204 |  |  | 653460 | 0.9916902 | 0.9670213 | 0.003458719 | 0.9944485 | 0.008202768 | 0.9944487 | 0.007112844 | [12 empty] | 1101660 | 0.99351 | 0.8678712 | 0.01530374 | 0.9836169 | 0.00817157 | 0.9836092 | 0.009378158
[13 empty] | 758646 | 1.002399 | 0.9866385 | 0.001150604 | 0.9967406 | 0.006339768 | 0.9967458 | 0.005610207 |  |  | 653760 | 0.9916902 | 0.9670213 | 0.003458719 | 0.9944531 | 0.008202698 | 0.9944533 | 0.007112738 | [12 empty] | 1101960 | 1.002462 | 0.8678712 | 0.01530374 | 0.9836224 | 0.008171419 | 0.9836147 | 0.009378053
[13 empty] | 758946 | 1.001439 | 0.9866385 | 0.001150604 | 0.9967407 | 0.006339775 | 0.9967459 | 0.00561021 |  |  | 654060 | 0.9895322 | 0.9670213 | 0.003458719 | 0.9944577 | 0.008202628 | 0.9944579 | 0.007112633 | [12 empty] | 1102260 | 0.99351 | 0.8678712 | 0.01530374 | 0.9836279 | 0.008171268 | 0.9836202 | 0.009377948
[13 empty] | 759246 | 1.002399 | 0.9866385 | 0.001150604 | 0.9967408 | 0.006339782 | 0.996746 | 0.005610213 |  |  | 654360 | 0.9906112 | 0.9670213 | 0.003458719 | 0.9944622 | 0.008202559 | 0.9944624 | 0.007112527 | [12 empty] | 1102560 | 1.002462 | 0.8678712 | 0.01530374 | 0.9836334 | 0.008171117 | 0.9836257 | 0.009377844
[13 empty] | 759546 | 1.002399 | 0.9866385 | 0.001150604 | 0.9967409 | 0.006339789 | 0.9967462 | 0.005610216 |  |  | 654660 | 0.9916902 | 0.9670213 | 0.003458719 | 0.9944667 | 0.00820249 | 0.9944669 | 0.007112422 | [12 empty] | 1102860 | 1.000224 | 0.8678712 | 0.01530374 | 0.9836389 | 0.008170967 | 0.9836312 | 0.00937774
[13 empty] | 759846 | 1.001439 | 0.9866385 | 0.001150604 | 0.996741 | 0.006339796 | 0.9967463 | 0.00561022 |  |  | 654960 | 0.9927692 | 0.9670213 | 0.003458719 | 0.9944713 | 0.008202422 | 0.9944715 | 0.007112317 | [12 empty] | 1103160 | 0.9957479 | 0.8678712 | 0.01530374 | 0.9836444 | 0.008170817 | 0.9836367 | 0.009377636
[13 empty] | 760146 | 1.001439 | 0.9866385 | 0.001150604 | 0.9967411 | 0.006339802 | 0.9967464 | 0.005610223 |  |  | 655260 | 0.9916902 | 0.9670213 | 0.003458719 | 0.9944758 | 0.008202353 | 0.994476 | 0.007112213 | [12 empty] | 1103460 | 0.99351 | 0.8678712 | 0.01530374 | 0.9836499 | 0.008170667 | 0.9836422 | 0.009377532
[13 empty] | 760446 | 1.002399 | 0.9866385 | 0.001150604 | 0.9967413 | 0.006339809 | 0.9967465 | 0.005610226 |  |  | 655560 | 0.9906112 | 0.9670213 | 0.003458719 | 0.9944803 | 0.008202285 | 0.9944805 | 0.007112108 | [12 empty] | 1103760 | 1.000224 | 0.8678712 | 0.01530374 | 0.9836554 | 0.008170517 | 0.9836477 | 0.009377429
[13 empty] | 760746 | 1.001439 | 0.9866385 | 0.001150604 | 0.9967414 | 0.006339816 | 0.9967466 | 0.005610229 |  |  | 655860 | 0.9906112 | 0.9670213 | 0.003458719 | 0.9944849 | 0.008202217 | 0.9944851 | 0.007112004 | [12 empty] | 1104060 | 0.9957479 | 0.8678712 | 0.01530374 | 0.9836608 | 0.008170368 | 0.9836532 | 0.009377325
[13 empty] | 761046 | 1.000479 | 0.9866385 | 0.001150604 | 0.9967415 | 0.006339823 | 0.9967467 | 0.005610232 |  |  | 656160 | 0.9906112 | 0.9670213 | 0.003458719 | 0.9944894 | 0.008202149 | 0.9944896 | 0.007111901 | [12 empty] | 1104360 | 1.000224 | 0.8678712 | 0.01530374 | 0.9836663 | 0.008170219 | 0.9836586 | 0.009377222
[13 empty] | 761346 | 1.001439 | 0.9866385 | 0.001150604 | 0.9967416 | 0.00633983 | 0.9967469 | 0.005610235 |  |  | 656460 | 0.9906112 | 0.9670213 | 0.003458719 | 0.9944939 | 0.008202081 | 0.9944941 | 0.007111797 | [12 empty] | 1104660 | 1.002462 | 0.8678712 | 0.01530374 | 0.9836718 | 0.00817007 | 0.9836641 | 0.009377119
[13 empty] | 761646 | 1.000479 | 0.9866385 | 0.001150604 | 0.9967417 | 0.006339837 | 0.996747 | 0.005610238 |  |  | 656760 | 0.9906112 | 0.9670213 | 0.003458719 | 0.9944984 | 0.008202014 | 0.9944986 | 0.007111694 | [12 empty] | 1104960 | 0.991272 | 0.8678712 | 0.01530374 | 0.9836772 | 0.008169921 | 0.9836695 | 0.009377016
[13 empty] | 761946 | 1.000479 | 0.9866385 | 0.001150604 | 0.9967418 | 0.006339843 | 0.9967471 | 0.005610241 |  |  | 657060 | 0.9895322 | 0.9670213 | 0.003458719 | 0.9945028 | 0.008201947 | 0.994503 | 0.007111591 | [12 empty] | 1105260 | 0.9979859 | 0.8678712 | 0.01530374 | 0.9836827 | 0.008169773 | 0.983675 | 0.009376914
[13 empty] | 762246 | 1.001439 | 0.9866385 | 0.001150604 | 0.996742 | 0.00633985 | 0.9967472 | 0.005610244 |  |  | 657360 | 0.9906112 | 0.9670213 | 0.003458719 | 0.9945073 | 0.00820188 | 0.9945075 | 0.007111489 | [12 empty] | 1105560 | 0.9979859 | 0.8678712 | 0.01530374 | 0.9836881 | 0.008169625 | 0.9836804 | 0.009376812
[13 empty] | 762546 | 1.001439 | 0.9866385 | 0.001150604 | 0.9967421 | 0.006339857 | 0.9967473 | 0.005610247 |  |  | 657660 | 0.9916902 | 0.9670213 | 0.003458719 | 0.9945118 | 0.008201813 | 0.994512 | 0.007111387 | [12 empty] | 1105860 | 0.9979859 | 0.8678712 | 0.01530374 | 0.9836935 | 0.008169477 | 0.9836859 | 0.009376709
[13 empty] | 762846 | 1.002399 | 0.9866385 | 0.001150604 | 0.9967422 | 0.006339864 | 0.9967474 | 0.00561025 |  |  | 657960 | 0.9916902 | 0.9670213 | 0.003458719 | 0.9945163 | 0.008201747 | 0.9945165 | 0.007111285 | [12 empty] | 1106160 | 1.002462 | 0.8678712 | 0.01530374 | 0.983699 | 0.00816933 | 0.9836913 | 0.009376608
[13 empty] | 763146 | 1.001439 | 0.9866385 | 0.001150604 | 0.9967423 | 0.00633987 | 0.9967476 | 0.005610253 |  |  | 658260 | 0.9927692 | 0.9670213 | 0.003458719 | 0.9945207 | 0.00820168 | 0.9945209 | 0.007111183 | [12 empty] | 1106460 | 0.99351 | 0.8678712 | 0.01530374 | 0.9837044 | 0.008169182 | 0.9836967 | 0.009376506
[13 empty] | 763446 | 1.000479 | 0.9866385 | 0.001150604 | 0.9967424 | 0.006339877 | 0.9967477 | 0.005610256 |  |  | 658560 | 0.9927692 | 0.9670213 | 0.003458719 | 0.9945252 | 0.008201614 | 0.9945254 | 0.007111082 | [12 empty] | 1106760 | 1.000224 | 0.8678712 | 0.01530374 | 0.9837098 | 0.008169035 | 0.9837021 | 0.009376404
[13 empty] | 763746 | 1.001439 | 0.9866385 | 0.001150604 | 0.9967425 | 0.006339884 | 0.9967478 | 0.005610259 |  |  | 658860 | 0.9895322 | 0.9670213 | 0.003458719 | 0.9945296 | 0.008201548 | 0.9945298 | 0.00711098 | [12 empty] | 1107060 | 0.9957479 | 0.8678712 | 0.01530374 | 0.9837152 | 0.008168889 | 0.9837075 | 0.009376303
[13 empty] | 764046 | 1.000479 | 0.9866385 | 0.001150604 | 0.9967426 | 0.00633989 | 0.9967479 | 0.005610262 |  |  | 659160 | 0.9916902 | 0.9670213 | 0.003458719 | 0.994534 | 0.008201483 | 0.9945342 | 0.00711088 | [12 empty] | 1107360 | 1.000224 | 0.8678712 | 0.01530374 | 0.9837206 | 0.008168742 | 0.9837129 | 0.009376202
[13 empty] | 764346 | 1.001439 | 0.9866385 | 0.001150604 | 0.9967427 | 0.006339897 | 0.996748 | 0.005610265 |  |  | 659460 | 0.9927692 | 0.9670213 | 0.003458719 | 0.9945385 | 0.008201418 | 0.9945387 | 0.007110779 | [12 empty] | 1107660 | 0.991272 | 0.8678712 | 0.01530374 | 0.983726 | 0.008168596 | 0.9837183 | 0.009376101
[13 empty] | 764646 | 1.002399 | 0.9866385 | 0.001150604 | 0.9967429 | 0.006339904 | 0.9967481 | 0.005610268 |  |  | 659760 | 0.9927692 | 0.9670213 | 0.003458719 | 0.9945429 | 0.008201352 | 0.9945431 | 0.007110679 | [12 empty] | 1107960 | 0.9957479 | 0.8678712 | 0.01530374 | 0.9837314 | 0.00816845 | 0.9837237 | 0.009376
[13 empty] | 764946 | 1.001439 | 0.9866385 | 0.001150604 | 0.996743 | 0.00633991 | 0.9967482 | 0.005610271 |  |  | 660060 | 0.9927692 | 0.9670213 | 0.003458719 | 0.9945473 | 0.008201287 | 0.9945475 | 0.007110579 | [12 empty] | 1108260 | 1.002462 | 0.8678712 | 0.01530374 | 0.9837368 | 0.008168304 | 0.9837291 | 0.0093759
[13 empty] | 765246 | 1.001439 | 0.9866385 | 0.001150604 | 0.9967431 | 0.006339917 | 0.9967483 | 0.005610274 |  |  | 660360 | 0.9916902 | 0.9670213 | 0.003458719 | 0.9945517 | 0.008201223 | 0.9945519 | 0.007110479 | [12 empty] | 1108560 | 0.99351 | 0.8678712 | 0.01530374 | 0.9837422 | 0.008168159 | 0.9837345 | 0.009375799
[13 empty] | 765546 | 1.001439 | 0.9866385 | 0.001150604 | 0.9967432 | 0.006339923 | 0.9967485 | 0.005610277 |  |  | 660660 | 0.9916902 | 0.9670213 | 0.003458719 | 0.9945561 | 0.008201158 | 0.9945563 | 0.00711038 | [12 empty] | 1108860 | 0.9979859 | 0.8678712 | 0.01530374 | 0.9837476 | 0.008168014 | 0.9837398 | 0.009375699
[13 empty] | 765846 | 1.001439 | 0.9866385 | 0.001150604 | 0.9967433 | 0.00633993 | 0.9967486 | 0.00561028 |  |  | 660960 | 0.9927692 | 0.9670213 | 0.003458719 | 0.9945605 | 0.008201094 | 0.9945607 | 0.007110281 | [12 empty] | 1109160 | 1.002462 | 0.8678712 | 0.01530374 | 0.9837529 | 0.008167869 | 0.9837452 | 0.009375599
[13 empty] | 766146 | 1.002399 | 0.9866385 | 0.001150604 | 0.9967434 | 0.006339936 | 0.9967487 | 0.005610283 |  |  | 661260 | 0.9927692 | 0.9670213 | 0.003458719 | 0.9945649 | 0.00820103 | 0.9945651 | 0.007110182 | [12 empty] | 1109460 | 1.0047 | 0.8678712 | 0.01530374 | 0.9837583 | 0.008167724 | 0.9837506 | 0.009375499
[13 empty] | 766446 | 1.001439 | 0.9866385 | 0.001150604 | 0.9967435 | 0.006339943 | 0.9967488 | 0.005610286 |  |  | 661560 | 0.9916902 | 0.9670213 | 0.003458719 | 0.9945693 | 0.008200966 | 0.9945695 | 0.007110083 | [12 empty] | 1109760 | 0.99351 | 0.8678712 | 0.01530374 | 0.9837637 | 0.00816758 | 0.9837559 | 0.0093754
[13 empty] | 766746 | 0.9995181 | 0.9866385 | 0.001150604 | 0.9967436 | 0.00633995 | 0.9967489 | 0.005610289 |  |  | 661860 | 0.9916902 | 0.9670213 | 0.003458719 | 0.9945736 | 0.008200902 | 0.9945739 | 0.007109985 | [12 empty] | 1110060 | 0.9957479 | 0.8678712 | 0.01530374 | 0.983769 | 0.008167436 | 0.9837613 | 0.009375301
[13 empty] | 767046 | 1.001439 | 0.9866385 | 0.001150604 | 0.9967437 | 0.006339956 | 0.996749 | 0.005610292 |  |  | 662160 | 0.9906112 | 0.9670213 | 0.003458719 | 0.994578 | 0.008200839 | 0.9945782 | 0.007109887 | [12 empty] | 1110360 | 1.002462 | 0.8678712 | 0.01530374 | 0.9837744 | 0.008167292 | 0.9837666 | 0.009375201
[13 empty] | 767346 | 0.9995181 | 0.9866385 | 0.001150604 | 0.9967439 | 0.006339963 | 0.9967491 | 0.005610295 |  |  | 662460 | 0.9927692 | 0.9670213 | 0.003458719 | 0.9945823 | 0.008200776 | 0.9945826 | 0.007109789 | [12 empty] | 1110660 | 1.000224 | 0.8678712 | 0.01530374 | 0.9837797 | 0.008167148 | 0.9837719 | 0.009375102
[13 empty] | 767646 | 1.000479 | 0.9866385 | 0.001150604 | 0.996744 | 0.006339969 | 0.9967492 | 0.005610298 |  |  | 662760 | 0.9938482 | 0.9670213 | 0.003458719 | 0.9945867 | 0.008200713 | 0.9945869 | 0.007109692 | [12 empty] | 1110960 | 0.9957479 | 0.8678712 | 0.01530374 | 0.983785 | 0.008167005 | 0.9837773 | 0.009375004
[13 empty] | 767946 | 1.000479 | 0.9866385 | 0.001150604 | 0.9967441 | 0.006339976 | 0.9967493 | 0.005610301 |  |  | 663060 | 0.9927692 | 0.9670213 | 0.003458719 | 0.994591 | 0.00820065 | 0.9945913 | 0.007109595 | [12 empty] | 1111260 | 0.9957479 | 0.8678712 | 0.01530374 | 0.9837904 | 0.008166861 | 0.9837826 | 0.009374905
[13 empty] | 768246 | 1.001439 | 0.9866385 | 0.001150604 | 0.9967442 | 0.006339982 | 0.9967494 | 0.005610304 |  |  | 663360 | 0.9906112 | 0.9670213 | 0.003458719 | 0.9945954 | 0.008200588 | 0.9945956 | 0.007109498 | [12 empty] | 1111560 | 0.991272 | 0.8678712 | 0.01530374 | 0.9837957 | 0.008166719 | 0.9837879 | 0.009374807
[13 empty] | 768546 | 1.000479 | 0.9866385 | 0.001150604 | 0.9967443 | 0.006339988 | 0.9967496 | 0.005610307 |  |  | 663660 | 0.9906112 | 0.9670213 | 0.003458719 | 0.9945997 | 0.008200525 | 0.9945999 | 0.007109401 | [12 empty] | 1111860 | 0.9890341 | 0.8678712 | 0.01530374 | 0.983801 | 0.008166576 | 0.9837932 | 0.009374708
[13 empty] | 768846 | 1.001439 | 0.9866385 | 0.001150604 | 0.9967444 | 0.006339995 | 0.9967497 | 0.00561031 |  |  | 663960 | 0.9927692 | 0.9670213 | 0.003458719 | 0.994604 | 0.008200463 | 0.9946043 | 0.007109305 | [12 empty] | 1112160 | 0.99351 | 0.8678712 | 0.01530374 | 0.9838063 | 0.008166434 | 0.9837985 | 0.00937461
[13 empty] | 769146 | 1.001439 | 0.9866385 | 0.001150604 | 0.9967445 | 0.006340001 | 0.9967498 | 0.005610313 |  |  | 664260 | 0.9927692 | 0.9670213 | 0.003458719 | 0.9946083 | 0.008200401 | 0.9946086 | 0.007109209 | [12 empty] | 1112460 | 0.9979859 | 0.8678712 | 0.01530374 | 0.9838116 | 0.008166291 | 0.9838038 | 0.009374513
[13 empty] | 769446 | 1.001439 | 0.9866385 | 0.001150604 | 0.9967446 | 0.006340008 | 0.9967499 | 0.005610316 |  |  | 664560 | 0.9916902 | 0.9670213 | 0.003458719 | 0.9946127 | 0.008200339 | 0.9946129 | 0.007109113 | [12 empty] | 1112760 | 0.9957479 | 0.8678712 | 0.01530374 | 0.9838169 | 0.00816615 | 0.9838091 | 0.009374415
[13 empty] | 769746 | 1.002399 | 0.9866385 | 0.001150604 | 0.9967447 | 0.006340014 | 0.99675 | 0.005610319 |  |  | 664860 | 0.9916902 | 0.9670213 | 0.003458719 | 0.994617 | 0.008200278 | 0.9946172 | 0.007109017 | [12 empty] | 1113060 | 0.9979859 | 0.8678712 | 0.01530374 | 0.9838222 | 0.008166008 | 0.9838144 | 0.009374318
[13 empty] | 770046 | 1.001439 | 0.9866385 | 0.001150604 | 0.9967448 | 0.00634002 | 0.9967501 | 0.005610322 |  |  | 665160 | 0.9927692 | 0.9670213 | 0.003458719 | 0.9946212 | 0.008200217 | 0.9946215 | 0.007108922 | [12 empty] | 1113360 | 0.9890341 | 0.8678712 | 0.01530374 | 0.9838275 | 0.008165867 | 0.9838197 | 0.00937422
[13 empty] | 770346 | 1.001439 | 0.9866385 | 0.001150604 | 0.9967449 | 0.006340027 | 0.9967502 | 0.005610325 |  |  | 665460 | 0.9916902 | 0.9670213 | 0.003458719 | 0.9946255 | 0.008200156 | 0.9946258 | 0.007108827 | [12 empty] | 1113660 | 1.002462 | 0.8678712 | 0.01530374 | 0.9838328 | 0.008165725 | 0.983825 | 0.009374123
[13 empty] | 770646 | 1.001439 | 0.9866385 | 0.001150604 | 0.996745 | 0.006340033 | 0.9967503 | 0.005610328 |  |  | 665760 | 0.9927692 | 0.9670213 | 0.003458719 | 0.9946298 | 0.008200095 | 0.99463 | 0.007108732 | [12 empty] | 1113960 | 0.9979859 | 0.8678712 | 0.01530374 | 0.983838 | 0.008165585 | 0.9838302 | 0.009374026
[13 empty] | 770946 | 1.000479 | 0.9866385 | 0.001150604 | 0.9967451 | 0.006340039 | 0.9967504 | 0.005610331 |  |  | 666060 | 0.9916902 | 0.9670213 | 0.003458719 | 0.9946341 | 0.008200034 | 0.9946343 | 0.007108638 | [12 empty] | 1114260 | 0.99351 | 0.8678712 | 0.01530374 | 0.9838433 | 0.008165444 | 0.9838355 | 0.00937393
[13 empty] | 771246 | 1.001439 | 0.9866385 | 0.001150604 | 0.9967452 | 0.006340046 | 0.9967505 | 0.005610334 |  |  | 666360 | 0.9916902 | 0.9670213 | 0.003458719 | 0.9946384 | 0.008199974 | 0.9946386 | 0.007108544 | [12 empty] | 1114560 | 0.991272 | 0.8678712 | 0.01530374 | 0.9838486 | 0.008165304 | 0.9838408 | 0.009373833
[13 empty] | 771546 | 1.000479 | 0.9866385 | 0.001150604 | 0.9967454 | 0.006340052 | 0.9967506 | 0.005610337 |  |  | 666660 | 0.9927692 | 0.9670213 | 0.003458719 | 0.9946426 | 0.008199914 | 0.9946428 | 0.00710845 | [12 empty] | 1114860 | 0.991272 | 0.8678712 | 0.01530374 | 0.9838538 | 0.008165163 | 0.983846 | 0.009373737
[13 empty] | 771846 | 1.002399 | 0.9866385 | 0.001150604 | 0.9967455 | 0.006340058 | 0.9967507 | 0.00561034 |  |  | 666960 | 0.9906112 | 0.9670213 | 0.003458719 | 0.9946469 | 0.008199854 | 0.9946471 | 0.007108356 | [12 empty] | 1115160 | 1.000224 | 0.8678712 | 0.01530374 | 0.9838591 | 0.008165024 | 0.9838512 | 0.009373641
[13 empty] | 772146 | 0.9995181 | 0.9866385 | 0.001150604 | 0.9967456 | 0.006340065 | 0.9967508 | 0.005610343 |  |  | 667260 | 0.9906112 | 0.9670213 | 0.003458719 | 0.9946511 | 0.008199794 | 0.9946513 | 0.007108263 | [12 empty] | 1115460 | 1.002462 | 0.8678712 | 0.01530374 | 0.9838643 | 0.008164884 | 0.9838565 | 0.009373545
[13 empty] | 772446 | 1.001439 | 0.9866385 | 0.001150604 | 0.9967457 | 0.006340071 | 0.9967509 | 0.005610346 |  |  | 667560 | 0.9916902 | 0.9670213 | 0.003458719 | 0.9946553 | 0.008199734 | 0.9946556 | 0.00710817 | [12 empty] | 1115760 | 0.9979859 | 0.8678712 | 0.01530374 | 0.9838695 | 0.008164745 | 0.9838617 | 0.009373449
[13 empty] | 772746 | 1.002399 | 0.9866385 | 0.001150604 | 0.9967458 | 0.006340077 | 0.9967511 | 0.005610349 |  |  | 667860 | 0.9916902 | 0.9670213 | 0.003458719 | 0.9946596 | 0.008199675 | 0.9946598 | 0.007108077 | [12 empty] | 1116060 | 1.000224 | 0.8678712 | 0.01530374 | 0.9838748 | 0.008164605 | 0.9838669 | 0.009373354
[13 empty] | 773046 | 1.000479 | 0.9866385 | 0.001150604 | 0.9967459 | 0.006340083 | 0.9967512 | 0.005610352 |  |  | 668160 | 0.9916902 | 0.9670213 | 0.003458719 | 0.9946638 | 0.008199616 | 0.994664 | 0.007107985 | [12 empty] | 1116360 | 0.99351 | 0.8678712 | 0.01530374 | 0.98388 | 0.008164467 | 0.9838722 | 0.009373259
[13 empty] | 773346 | 1.000479 | 0.9866385 | 0.001150604 | 0.996746 | 0.00634009 | 0.9967513 | 0.005610355 |  |  | 668460 | 0.9927692 | 0.9670213 | 0.003458719 | 0.994668 | 0.008199557 | 0.9946683 | 0.007107892 | [12 empty] | 1116660 | 0.99351 | 0.8678712 | 0.01530374 | 0.9838852 | 0.008164328 | 0.9838774 | 0.009373163
[13 empty] | 773646 | 1.001439 | 0.9866385 | 0.001150604 | 0.9967461 | 0.006340096 | 0.9967514 | 0.005610357 |  |  | 668760 | 0.9916902 | 0.9670213 | 0.003458719 | 0.9946722 | 0.008199498 | 0.9946725 | 0.0071078 | [12 empty] | 1116960 | 0.9979859 | 0.8678712 | 0.01530374 | 0.9838904 | 0.00816419 | 0.9838826 | 0.009373068
[13 empty] | 773946 | 1.002399 | 0.9866385 | 0.001150604 | 0.9967462 | 0.006340102 | 0.9967515 | 0.00561036 |  |  | 669060 | 0.9916902 | 0.9670213 | 0.003458719 | 0.9946764 | 0.008199439 | 0.9946767 | 0.007107709 | [12 empty] | 1117260 | 0.991272 | 0.8678712 | 0.01530374 | 0.9838956 | 0.008164051 | 0.9838878 | 0.009372974
[13 empty] | 774246 | 1.001439 | 0.9866385 | 0.001150604 | 0.9967463 | 0.006340108 | 0.9967516 | 0.005610363 |  |  | 669360 | 0.9938482 | 0.9670213 | 0.003458719 | 0.9946806 | 0.008199381 | 0.9946809 | 0.007107617 | [12 empty] | 1117560 | 0.9957479 | 0.8678712 | 0.01530374 | 0.9839008 | 0.008163913 | 0.983893 | 0.009372879
[13 empty] | 774546 | 1.000479 | 0.9866385 | 0.001150604 | 0.9967464 | 0.006340114 | 0.9967517 | 0.005610366 |  |  | 669660 | 0.9927692 | 0.9670213 | 0.003458719 | 0.9946848 | 0.008199323 | 0.9946851 | 0.007107526 | [12 empty] | 1117860 | 0.9957479 | 0.8678712 | 0.01530374 | 0.983906 | 0.008163776 | 0.9838982 | 0.009372785
[13 empty] | 774846 | 1.001439 | 0.9866385 | 0.001150604 | 0.9967465 | 0.00634012 | 0.9967518 | 0.005610369 |  |  | 669960 | 0.9938482 | 0.9670213 | 0.003458719 | 0.994689 | 0.008199265 | 0.9946893 | 0.007107435 | [12 empty] | 1118160 | 0.991272 | 0.8678712 | 0.01530374 | 0.9839112 | 0.008163638 | 0.9839034 | 0.00937269
[13 empty] | 775146 | 1.000479 | 0.9866385 | 0.001150604 | 0.9967466 | 0.006340127 | 0.9967519 | 0.005610372 |  |  | 670260 | 0.9916902 | 0.9670213 | 0.003458719 | 0.9946932 | 0.008199207 | 0.9946934 | 0.007107344 | [12 empty] | 1118460 | 0.9957479 | 0.8678712 | 0.01530374 | 0.9839164 | 0.008163501 | 0.9839085 | 0.009372596
[13 empty] | 775446 | 1.001439 | 0.9866385 | 0.001150604 | 0.9967467 | 0.006340133 | 0.996752 | 0.005610375 |  |  | 670560 | 0.9927692 | 0.9670213 | 0.003458719 | 0.9946974 | 0.00819915 | 0.9946976 | 0.007107254 | [12 empty] | 1118760 | 0.99351 | 0.8678712 | 0.01530374 | 0.9839216 | 0.008163364 | 0.9839137 | 0.009372503
[13 empty] | 775746 | 1.001439 | 0.9866385 | 0.001150604 | 0.9967468 | 0.006340139 | 0.9967521 | 0.005610378 |  |  | 670860 | 0.9938482 | 0.9670213 | 0.003458719 | 0.9947015 | 0.008199092 | 0.9947018 | 0.007107164 | [12 empty] | 1119060 | 0.991272 | 0.8678712 | 0.01530374 | 0.9839267 | 0.008163228 | 0.9839189 | 0.009372409
[13 empty] | 776046 | 1.002399 | 0.9866385 | 0.001150604 | 0.9967469 | 0.006340145 | 0.9967522 | 0.005610381 |  |  | 671160 | 0.9927692 | 0.9670213 | 0.003458719 | 0.9947057 | 0.008199035 | 0.9947059 | 0.007107074 | [12 empty] | 1119360 | 0.9979859 | 0.8678712 | 0.01530374 | 0.9839319 | 0.008163091 | 0.983924 | 0.009372316
[13 empty] | 776346 | 1.000479 | 0.9866385 | 0.001150604 | 0.996747 | 0.006340151 | 0.9967523 | 0.005610384 |  |  | 671460 | 0.9916902 | 0.9670213 | 0.003458719 | 0.9947098 | 0.008198978 | 0.9947101 | 0.007106984 | [12 empty] | 1119660 | 0.99351 | 0.8678712 | 0.01530374 | 0.9839371 | 0.008162955 | 0.9839292 | 0.009372222
[13 empty] | 776646 | 1.001439 | 0.9866385 | 0.001150604 | 0.9967471 | 0.006340157 | 0.9967524 | 0.005610387 |  |  | 671760 | 0.9938482 | 0.9670213 | 0.003458719 | 0.994714 | 0.008198921 | 0.9947142 | 0.007106895 | [12 empty] | 1119960 | 0.9957479 | 0.8678712 | 0.01530374 | 0.9839422 | 0.008162819 | 0.9839343 | 0.009372129
[13 empty] | 776946 | 1.000479 | 0.9866385 | 0.001150604 | 0.9967472 | 0.006340163 | 0.9967525 | 0.005610389 |  |  | 672060 | 0.9949272 | 0.9670213 | 0.003458719 | 0.9947181 | 0.008198865 | 0.9947184 | 0.007106806 | [12 empty] | 1120260 | 0.99351 | 0.8678712 | 0.01530374 | 0.9839474 | 0.008162683 | 0.9839395 | 0.009372036
[13 empty] | 777246 | 1.000479 | 0.9866385 | 0.001150604 | 0.9967473 | 0.006340169 | 0.9967526 | 0.005610392 |  |  | 672360 | 0.9927692 | 0.9670213 | 0.003458719 | 0.9947222 | 0.008198809 | 0.9947225 | 0.007106717 | [12 empty] | 1120560 | 0.99351 | 0.8678712 | 0.01530374 | 0.9839525 | 0.008162548 | 0.9839446 | 0.009371944
[13 empty] | 777546 | 1.000479 | 0.9866385 | 0.001150604 | 0.9967474 | 0.006340175 | 0.9967527 | 0.005610395 |  |  | 672660 | 0.9916902 | 0.9670213 | 0.003458719 | 0.9947264 | 0.008198752 | 0.9947266 | 0.007106628 | [12 empty] | 1120860 | 0.9867961 | 0.8678712 | 0.01530374 | 0.9839576 | 0.008162413 | 0.9839498 | 0.009371851
[13 empty] | 777846 | 0.9995181 | 0.9866385 | 0.001150604 | 0.9967475 | 0.006340181 | 0.9967528 | 0.005610398 |  |  | 672960 | 0.9927692 | 0.9670213 | 0.003458719 | 0.9947305 | 0.008198696 | 0.9947307 | 0.00710654 | [12 empty] | 1121160 | 0.99351 | 0.8678712 | 0.01530374 | 0.9839628 | 0.008162278 | 0.9839549 | 0.009371759
[13 empty] | 778146 | 0.9995181 | 0.9866385 | 0.001150604 | 0.9967476 | 0.006340187 | 0.9967529 | 0.005610401 |  |  | 673260 | 0.9916902 | 0.9670213 | 0.003458719 | 0.9947346 | 0.008198641 | 0.9947348 | 0.007106452 | [12 empty] | 1121460 | 1.000224 | 0.8678712 | 0.01530374 | 0.9839679 | 0.008162143 | 0.98396 | 0.009371666
[13 empty] | 778446 | 1.000479 | 0.9866385 | 0.001150604 | 0.9967477 | 0.006340193 | 0.996753 | 0.005610404 |  |  | 673560 | 0.9927692 | 0.9670213 | 0.003458719 | 0.9947387 | 0.008198585 | 0.9947389 | 0.007106364 | [12 empty] | 1121760 | 0.991272 | 0.8678712 | 0.01530374 | 0.983973 | 0.008162008 | 0.9839651 | 0.009371574
[13 empty] | 778746 | 1.000479 | 0.9866385 | 0.001150604 | 0.9967478 | 0.006340199 | 0.9967531 | 0.005610407 |  |  | 673860 | 0.9927692 | 0.9670213 | 0.003458719 | 0.9947428 | 0.00819853 | 0.994743 | 0.007106276 | [12 empty] | 1122060 | 0.9957479 | 0.8678712 | 0.01530374 | 0.9839781 | 0.008161874 | 0.9839702 | 0.009371483
[13 empty] | 779046 | 1.000479 | 0.9866385 | 0.001150604 | 0.9967479 | 0.006340205 | 0.9967532 | 0.00561041 |  |  | 674160 | 0.9927692 | 0.9670213 | 0.003458719 | 0.9947469 | 0.008198475 | 0.9947471 | 0.007106189 | [12 empty] | 1122360 | 0.9890341 | 0.8678712 | 0.01530374 | 0.9839832 | 0.00816174 | 0.9839753 | 0.009371391
[13 empty] | 779346 | 1.001439 | 0.9866385 | 0.001150604 | 0.996748 | 0.006340211 | 0.9967533 | 0.005610412 |  |  | 674460 | 0.9916902 | 0.9670213 | 0.003458719 | 0.994751 | 0.00819842 | 0.9947512 | 0.007106102 | [12 empty] | 1122660 | 0.9957479 | 0.8678712 | 0.01530374 | 0.9839883 | 0.008161606 | 0.9839804 | 0.0093713
[13 empty] | 779646 | 1.002399 | 0.9866385 | 0.001150604 | 0.9967481 | 0.006340217 | 0.9967534 | 0.005610415 |  |  | 674760 | 0.9916902 | 0.9670213 | 0.003458719 | 0.994755 | 0.008198365 | 0.9947553 | 0.007106015 | [12 empty] | 1122960 | 0.9890341 | 0.8678712 | 0.01530374 | 0.9839934 | 0.008161473 | 0.9839855 | 0.009371208
[13 empty] | 779946 | 1.002399 | 0.9866385 | 0.001150604 | 0.9967482 | 0.006340223 | 0.9967535 | 0.005610418 |  |  | 675060 | 0.9916902 | 0.9670213 | 0.003458719 | 0.9947591 | 0.008198311 | 0.9947594 | 0.007105929 | [12 empty] | 1123260 | 1.000224 | 0.8678712 | 0.01530374 | 0.9839985 | 0.00816134 | 0.9839906 | 0.009371117
[13 empty] | 780246 | 1.001439 | 0.9866385 | 0.001150604 | 0.9967483 | 0.006340229 | 0.9967536 | 0.005610421 |  |  | 675360 | 0.9927692 | 0.9670213 | 0.003458719 | 0.9947632 | 0.008198256 | 0.9947634 | 0.007105842 | [12 empty] | 1123560 | 0.991272 | 0.8678712 | 0.01530374 | 0.9840036 | 0.008161206 | 0.9839957 | 0.009371026
[13 empty] | 780546 | 1.001439 | 0.9866385 | 0.001150604 | 0.9967484 | 0.006340235 | 0.9967537 | 0.005610424 |  |  | 675660 | 0.9949272 | 0.9670213 | 0.003458719 | 0.9947672 | 0.008198202 | 0.9947675 | 0.007105756 | [12 empty] | 1123860 | 0.9890341 | 0.8678712 | 0.01530374 | 0.9840087 | 0.008161074 | 0.9840008 | 0.009370936
[13 empty] | 780846 | 1.000479 | 0.9866385 | 0.001150604 | 0.9967485 | 0.00634024 | 0.9967538 | 0.005610427 |  |  | 675960 | 0.9927692 | 0.9670213 | 0.003458719 | 0.9947713 | 0.008198148 | 0.9947715 | 0.00710567 | [12 empty] | 1124160 | 0.991272 | 0.8678712 | 0.01530374 | 0.9840137 | 0.008160941 | 0.9840058 | 0.009370845
[13 empty] | 781146 | 1.000479 | 0.9866385 | 0.001150604 | 0.9967486 | 0.006340246 | 0.9967539 | 0.00561043 |  |  | 676260 | 0.9916902 | 0.9670213 | 0.003458719 | 0.9947753 | 0.008198094 | 0.9947756 | 0.007105585 | [12 empty] | 1124460 | 0.99351 | 0.8678712 | 0.01530374 | 0.9840188 | 0.008160809 | 0.9840109 | 0.009370755
[13 empty] | 781446 | 1.000479 | 0.9866385 | 0.001150604 | 0.9967487 | 0.006340252 | 0.996754 | 0.005610432 |  |  | 676560 | 0.9927692 | 0.9670213 | 0.003458719 | 0.9947794 | 0.008198041 | 0.9947796 | 0.0071055 | [12 empty] | 1124760 | 0.99351 | 0.8678712 | 0.01530374 | 0.9840239 | 0.008160677 | 0.9840159 | 0.009370665
[13 empty] | 781746 | 1.001439 | 0.9866385 | 0.001150604 | 0.9967488 | 0.006340258 | 0.9967541 | 0.005610435 |  |  | 676860 | 0.9927692 | 0.9670213 | 0.003458719 | 0.9947834 | 0.008197987 | 0.9947837 | 0.007105415 | [12 empty] | 1125060 | 0.99351 | 0.8678712 | 0.01530374 | 0.9840289 | 0.008160545 | 0.984021 | 0.009370575
[13 empty] | 782046 | 1.001439 | 0.9866385 | 0.001150604 | 0.9967489 | 0.006340264 | 0.9967542 | 0.005610438 |  |  | 677160 | 0.9927692 | 0.9670213 | 0.003458719 | 0.9947874 | 0.008197934 | 0.9947877 | 0.00710533 | [12 empty] | 1125360 | 1.002462 | 0.8678712 | 0.01530374 | 0.984034 | 0.008160413 | 0.984026 | 0.009370485
[13 empty] | 782346 | 1.001439 | 0.9866385 | 0.001150604 | 0.996749 | 0.00634027 | 0.9967543 | 0.005610441 |  |  | 677460 | 0.9949272 | 0.9670213 | 0.003458719 | 0.9947914 | 0.008197881 | 0.9947917 | 0.007105245 | [12 empty] | 1125660 | 1.002462 | 0.8678712 | 0.01530374 | 0.984039 | 0.008160282 | 0.9840311 | 0.009370395
[13 empty] | 782646 | 1.000479 | 0.9866385 | 0.001150604 | 0.9967491 | 0.006340275 | 0.9967544 | 0.005610444 |  |  | 677760 | 0.9938482 | 0.9670213 | 0.003458719 | 0.9947955 | 0.008197828 | 0.9947957 | 0.007105161 | [12 empty] | 1125960 | 0.991272 | 0.8678712 | 0.01530374 | 0.984044 | 0.00816015 | 0.9840361 | 0.009370306
[13 empty] | 782946 | 1.000479 | 0.9866385 | 0.001150604 | 0.9967492 | 0.006340281 | 0.9967545 | 0.005610447 |  |  | 678060 | 0.9927692 | 0.9670213 | 0.003458719 | 0.9947995 | 0.008197776 | 0.9947997 | 0.007105077 | [12 empty] | 1126260 | 0.9845582 | 0.8678712 | 0.01530374 | 0.9840491 | 0.008160019 | 0.9840411 | 0.009370216
[13 empty] | 783246 | 1.000479 | 0.9866385 | 0.001150604 | 0.9967492 | 0.006340287 | 0.9967546 | 0.005610449 |  |  | 678360 | 0.9927692 | 0.9670213 | 0.003458719 | 0.9948035 | 0.008197723 | 0.9948037 | 0.007104993 | [12 empty] | 1126560 | 0.9890341 | 0.8678712 | 0.01530374 | 0.9840541 | 0.008159889 | 0.9840461 | 0.009370127
[13 empty] | 783546 | 0.9995181 | 0.9866385 | 0.001150604 | 0.9967493 | 0.006340293 | 0.9967547 | 0.005610452 |  |  | 678660 | 0.9927692 | 0.9670213 | 0.003458719 | 0.9948074 | 0.008197671 | 0.9948077 | 0.00710491 | [12 empty] | 1126860 | 0.9890341 | 0.8678712 | 0.01530374 | 0.9840591 | 0.008159758 | 0.9840512 | 0.009370038
[13 empty] | 783846 | 1.000479 | 0.9866385 | 0.001150604 | 0.9967494 | 0.006340298 | 0.9967547 | 0.005610455 |  |  | 678960 | 0.9927692 | 0.9670213 | 0.003458719 | 0.9948114 | 0.008197619 | 0.9948117 | 0.007104826 | [12 empty] | 1127160 | 0.99351 | 0.8678712 | 0.01530374 | 0.9840641 | 0.008159628 | 0.9840562 | 0.00936995
[13 empty] | 784146 | 0.9995181 | 0.9866385 | 0.001150604 | 0.9967495 | 0.006340304 | 0.9967548 | 0.005610458 |  |  | 679260 | 0.9916902 | 0.9670213 | 0.003458719 | 0.9948154 | 0.008197567 | 0.9948157 | 0.007104743 | [12 empty] | 1127460 | 0.991272 | 0.8678712 | 0.01530374 | 0.9840691 | 0.008159498 | 0.9840612 | 0.009369861
[13 empty] | 784446 | 1.001439 | 0.9866385 | 0.001150604 | 0.9967496 | 0.00634031 | 0.9967549 | 0.005610461 |  |  | 679560 | 0.9927692 | 0.9670213 | 0.003458719 | 0.9948194 | 0.008197516 | 0.9948197 | 0.00710466 | [12 empty] | 1127760 | 1.000224 | 0.8678712 | 0.01530374 | 0.9840741 | 0.008159368 | 0.9840662 | 0.009369773
[13 empty] | 784746 | 1.001439 | 0.9866385 | 0.001150604 | 0.9967497 | 0.006340316 | 0.996755 | 0.005610463 |  |  | 679860 | 0.9916902 | 0.9670213 | 0.003458719 | 0.9948234 | 0.008197464 | 0.9948236 | 0.007104578 | [12 empty] | 1128060 | 0.9957479 | 0.8678712 | 0.01530374 | 0.9840791 | 0.008159239 | 0.9840712 | 0.009369685
[13 empty] | 785046 | 1.001439 | 0.9866385 | 0.001150604 | 0.9967498 | 0.006340321 | 0.9967551 | 0.005610466 |  |  | 680160 | 0.9927692 | 0.9670213 | 0.003458719 | 0.9948273 | 0.008197413 | 0.9948276 | 0.007104496 | [12 empty] | 1128360 | 0.991272 | 0.8678712 | 0.01530374 | 0.9840841 | 0.008159109 | 0.9840762 | 0.009369596
[13 empty] | 785346 | 1.002399 | 0.9866385 | 0.001150604 | 0.9967499 | 0.006340327 | 0.9967552 | 0.005610469 |  |  | 680460 | 0.9949272 | 0.9670213 | 0.003458719 | 0.9948313 | 0.008197362 | 0.9948315 | 0.007104413 | [12 empty] | 1128660 | 1.006938 | 0.8678712 | 0.01530374 | 0.9840891 | 0.00815898 | 0.9840811 | 0.009369509
[13 empty] | 785646 | 1.001439 | 0.9866385 | 0.001150604 | 0.99675 | 0.006340333 | 0.9967553 | 0.005610472 |  |  | 680760 | 0.9927692 | 0.9670213 | 0.003458719 | 0.9948352 | 0.008197311 | 0.9948355 | 0.007104332 | [12 empty] | 1128960 | 0.9957479 | 0.8678712 | 0.01530374 | 0.9840941 | 0.008158851 | 0.9840861 | 0.009369421
[13 empty] | 785946 | 1.002399 | 0.9866385 | 0.001150604 | 0.9967501 | 0.006340338 | 0.9967554 | 0.005610475 |  |  | 681060 | 0.9938482 | 0.9670213 | 0.003458719 | 0.9948392 | 0.00819726 | 0.9948394 | 0.00710425 | [12 empty] | 1129260 | 0.991272 | 0.8678712 | 0.01530374 | 0.984099 | 0.008158723 | 0.9840911 | 0.009369333
[13 empty] | 786246 | 1.000479 | 0.9866385 | 0.001150604 | 0.9967502 | 0.006340344 | 0.9967555 | 0.005610477 |  |  | 681360 | 0.9938482 | 0.9670213 | 0.003458719 | 0.9948431 | 0.00819721 | 0.9948434 | 0.007104169 | [12 empty] | 1129560 | 0.9979859 | 0.8678712 | 0.01530374 | 0.984104 | 0.008158594 | 0.984096 | 0.009369246
[13 empty] | 786546 | 1.000479 | 0.9866385 | 0.001150604 | 0.9967503 | 0.00634035 | 0.9967556 | 0.00561048 |  |  | 681660 | 0.9927692 | 0.9670213 | 0.003458719 | 0.994847 | 0.008197159 | 0.9948473 | 0.007104088 | [12 empty] | 1129860 | 0.99351 | 0.8678712 | 0.01530374 | 0.984109 | 0.008158466 | 0.984101 | 0.009369159
[13 empty] | 786846 | 1.000479 | 0.9866385 | 0.001150604 | 0.9967504 | 0.006340355 | 0.9967557 | 0.005610483 |  |  | 681960 | 0.9916902 | 0.9670213 | 0.003458719 | 0.9948509 | 0.008197109 | 0.9948512 | 0.007104007 | [12 empty] | 1130160 | 1.000224 | 0.8678712 | 0.01530374 | 0.9841139 | 0.008158338 | 0.984106 | 0.009369072
[13 empty] | 787146 | 1.000479 | 0.9866385 | 0.001150604 | 0.9967505 | 0.006340361 | 0.9967558 | 0.005610486 |  |  | 682260 | 0.9949272 | 0.9670213 | 0.003458719 | 0.9948549 | 0.008197059 | 0.9948551 | 0.007103926 | [12 empty] | 1130460 | 0.9957479 | 0.8678712 | 0.01530374 | 0.9841189 | 0.008158211 | 0.9841109 | 0.009368985
[13 empty] | 787446 | 1.001439 | 0.9866385 | 0.001150604 | 0.9967506 | 0.006340366 | 0.9967559 | 0.005610488 |  |  | 682560 | 0.9927692 | 0.9670213 | 0.003458719 | 0.9948588 | 0.00819701 | 0.994859 | 0.007103846 | [12 empty] | 1130760 | 0.991272 | 0.8678712 | 0.01530374 | 0.9841238 | 0.008158083 | 0.9841158 | 0.009368898
[13 empty] | 787746 | 1.001439 | 0.9866385 | 0.001150604 | 0.9967506 | 0.006340372 | 0.996756 | 0.005610491 |  |  | 682860 | 0.9927692 | 0.9670213 | 0.003458719 | 0.9948627 | 0.00819696 | 0.9948629 | 0.007103766 | [12 empty] | 1131060 | 1.000224 | 0.8678712 | 0.01530374 | 0.9841288 | 0.008157956 | 0.9841208 | 0.009368812
[13 empty] | 788046 | 1.000479 | 0.9866385 | 0.001150604 | 0.9967507 | 0.006340377 | 0.9967561 | 0.005610494 |  |  | 683160 | 0.9916902 | 0.9670213 | 0.003458719 | 0.9948666 | 0.008196911 | 0.9948668 | 0.007103686 | [12 empty] | 1131360 | 0.99351 | 0.8678712 | 0.01530374 | 0.9841337 | 0.008157829 | 0.9841257 | 0.009368726
[13 empty] | 788346 | 0.9995181 | 0.9866385 | 0.001150604 | 0.9967508 | 0.006340383 | 0.9967561 | 0.005610497 |  |  | 683460 | 0.9927692 | 0.9670213 | 0.003458719 | 0.9948704 | 0.008196861 | 0.9948707 | 0.007103606 | [12 empty] | 1131660 | 0.99351 | 0.8678712 | 0.01530374 | 0.9841386 | 0.008157702 | 0.9841306 | 0.00936864
[13 empty] | 788646 | 1.000479 | 0.9866385 | 0.001150604 | 0.9967509 | 0.006340389 | 0.9967562 | 0.005610499 |  |  | 683760 | 0.9938482 | 0.9670213 | 0.003458719 | 0.9948743 | 0.008196812 | 0.9948746 | 0.007103527 | [12 empty] | 1131960 | 0.99351 | 0.8678712 | 0.01530374 | 0.9841436 | 0.008157576 | 0.9841356 | 0.009368554
[13 empty] | 788946 | 1.001439 | 0.9866385 | 0.001150604 | 0.996751 | 0.006340394 | 0.9967563 | 0.005610502 |  |  | 684060 | 0.9916902 | 0.9670213 | 0.003458719 | 0.9948782 | 0.008196763 | 0.9948785 | 0.007103448 | [12 empty] | 1132260 | 1.000224 | 0.8678712 | 0.01530374 | 0.9841485 | 0.008157449 | 0.9841405 | 0.009368468
[13 empty] | 789246 | 1.000479 | 0.9866385 | 0.001150604 | 0.9967511 | 0.0063404 | 0.9967564 | 0.005610505 |  |  | 684360 | 0.9927692 | 0.9670213 | 0.003458719 | 0.9948821 | 0.008196715 | 0.9948824 | 0.007103369 | [12 empty] | 1132560 | 0.9957479 | 0.8678712 | 0.01530374 | 0.9841534 | 0.008157323 | 0.9841454 | 0.009368382
[13 empty] | 789546 | 1.001439 | 0.9866385 | 0.001150604 | 0.9967512 | 0.006340405 | 0.9967565 | 0.005610508 |  |  | 684660 | 0.9927692 | 0.9670213 | 0.003458719 | 0.9948859 | 0.008196666 | 0.9948862 | 0.00710329 | [12 empty] | 1132860 | 0.9979859 | 0.8678712 | 0.01530374 | 0.9841583 | 0.008157197 | 0.9841503 | 0.009368297
[13 empty] | 789846 | 0.9985577 | 0.9866385 | 0.001150604 | 0.9967513 | 0.006340411 | 0.9967566 | 0.00561051 |  |  | 684960 | 0.9916902 | 0.9670213 | 0.003458719 | 0.9948898 | 0.008196618 | 0.9948901 | 0.007103212 | [12 empty] | 1133160 | 0.9979859 | 0.8678712 | 0.01530374 | 0.9841632 | 0.008157072 | 0.9841552 | 0.009368212
[13 empty] | 790146 | 0.9995181 | 0.9866385 | 0.001150604 | 0.9967514 | 0.006340416 | 0.9967567 | 0.005610513 |  |  | 685260 | 0.9927692 | 0.9670213 | 0.003458719 | 0.9948937 | 0.00819657 | 0.9948939 | 0.007103133 | [12 empty] | 1133460 | 0.9979859 | 0.8678712 | 0.01530374 | 0.9841681 | 0.008156946 | 0.9841601 | 0.009368127
[13 empty] | 790446 | 1.000479 | 0.9866385 | 0.001150604 | 0.9967515 | 0.006340422 | 0.9967568 | 0.005610516 |  |  | 685560 | 0.9938482 | 0.9670213 | 0.003458719 | 0.9948975 | 0.008196522 | 0.9948978 | 0.007103055 | [12 empty] | 1133760 | 0.9957479 | 0.8678712 | 0.01530374 | 0.984173 | 0.008156821 | 0.9841649 | 0.009368042
[13 empty] | 790746 | 1.001439 | 0.9866385 | 0.001150604 | 0.9967515 | 0.006340427 | 0.9967569 | 0.005610519 |  |  | 685860 | 0.9938482 | 0.9670213 | 0.003458719 | 0.9949013 | 0.008196474 | 0.9949016 | 0.007102978 | [12 empty] | 1134060 | 0.99351 | 0.8678712 | 0.01530374 | 0.9841778 | 0.008156696 | 0.9841698 | 0.009367957
[13 empty] | 791046 | 1.002399 | 0.9866385 | 0.001150604 | 0.9967516 | 0.006340432 | 0.996757 | 0.005610521 |  |  | 686160 | 0.9916902 | 0.9670213 | 0.003458719 | 0.9949052 | 0.008196426 | 0.9949055 | 0.0071029 | [12 empty] | 1134360 | 1.000224 | 0.8678712 | 0.01530374 | 0.9841827 | 0.008156571 | 0.9841747 | 0.009367872
[13 empty] | 791346 | 1.001439 | 0.9866385 | 0.001150604 | 0.9967517 | 0.006340438 | 0.996757 | 0.005610524 |  |  | 686460 | 0.9927692 | 0.9670213 | 0.003458719 | 0.994909 | 0.008196379 | 0.9949093 | 0.007102823 | [12 empty] | 1134660 | 0.9979859 | 0.8678712 | 0.01530374 | 0.9841876 | 0.008156447 | 0.9841796 | 0.009367788
[13 empty] | 791646 | 1.001439 | 0.9866385 | 0.001150604 | 0.9967518 | 0.006340443 | 0.9967571 | 0.005610527 |  |  | 686760 | 0.9938482 | 0.9670213 | 0.003458719 | 0.9949128 | 0.008196332 | 0.9949131 | 0.007102746 | [12 empty] | 1134960 | 1.002462 | 0.8678712 | 0.01530374 | 0.9841925 | 0.008156322 | 0.9841844 | 0.009367704
[13 empty] | 791946 | 1.000479 | 0.9866385 | 0.001150604 | 0.9967519 | 0.006340449 | 0.9967572 | 0.005610529 |  |  | 687060 | 0.9927692 | 0.9670213 | 0.003458719 | 0.9949166 | 0.008196285 | 0.9949169 | 0.007102669 | [12 empty] | 1135260 | 0.991272 | 0.8678712 | 0.01530374 | 0.9841973 | 0.008156198 | 0.9841893 | 0.00936762
[13 empty] | 792246 | 1.000479 | 0.9866385 | 0.001150604 | 0.996752 | 0.006340454 | 0.9967573 | 0.005610532 |  |  | 687360 | 0.9938482 | 0.9670213 | 0.003458719 | 0.9949205 | 0.008196238 | 0.9949207 | 0.007102592 | [12 empty] | 1135560 | 0.9890341 | 0.8678712 | 0.01530374 | 0.9842022 | 0.008156075 | 0.9841941 | 0.009367536
[13 empty] | 792546 | 0.9995181 | 0.9866385 | 0.001150604 | 0.9967521 | 0.006340459 | 0.9967574 | 0.005610535 |  |  | 687660 | 0.9938482 | 0.9670213 | 0.003458719 | 0.9949243 | 0.008196191 | 0.9949246 | 0.007102516 | [12 empty] | 1135860 | 0.9867961 | 0.8678712 | 0.01530374 | 0.984207 | 0.008155951 | 0.984199 | 0.009367452
[13 empty] | 792846 | 0.9985577 | 0.9866385 | 0.001150604 | 0.9967522 | 0.006340465 | 0.9967575 | 0.005610538 |  |  | 687960 | 0.9916902 | 0.9670213 | 0.003458719 | 0.9949281 | 0.008196145 | 0.9949284 | 0.00710244 | [12 empty] | 1136160 | 0.9957479 | 0.8678712 | 0.01530374 | 0.9842119 | 0.008155828 | 0.9842038 | 0.009367368
[13 empty] | 793146 | 0.9995181 | 0.9866385 | 0.001150604 | 0.9967522 | 0.00634047 | 0.9967576 | 0.00561054 |  |  | 688260 | 0.9916902 | 0.9670213 | 0.003458719 | 0.9949318 | 0.008196098 | 0.9949321 | 0.007102364 | [12 empty] | 1136460 | 1.000224 | 0.8678712 | 0.01530374 | 0.9842167 | 0.008155704 | 0.9842087 | 0.009367285
[13 empty] | 793446 | 1.000479 | 0.9866385 | 0.001150604 | 0.9967523 | 0.006340475 | 0.9967577 | 0.005610543 |  |  | 688560 | 0.9927692 | 0.9670213 | 0.003458719 | 0.9949356 | 0.008196052 | 0.9949359 | 0.007102288 | [12 empty] | 1136760 | 1.002462 | 0.8678712 | 0.01530374 | 0.9842215 | 0.008155581 | 0.9842135 | 0.009367202
[13 empty] | 793746 | 1.000479 | 0.9866385 | 0.001150604 | 0.9967524 | 0.006340481 | 0.9967578 | 0.005610546 |  |  | 688860 | 0.9927692 | 0.9670213 | 0.003458719 | 0.9949394 | 0.008196006 | 0.9949397 | 0.007102213 | [12 empty] | 1137060 | 0.9890341 | 0.8678712 | 0.01530374 | 0.9842264 | 0.008155459 | 0.9842183 | 0.009367119
[13 empty] | 794046 | 1.000479 | 0.9866385 | 0.001150604 | 0.9967525 | 0.006340486 | 0.9967578 | 0.005610548 |  |  | 689160 | 0.9916902 | 0.9670213 | 0.003458719 | 0.9949432 | 0.00819596 | 0.9949435 | 0.007102138 | [12 empty] | 1137360 | 1.002462 | 0.8678712 | 0.01530374 | 0.9842312 | 0.008155336 | 0.9842231 | 0.009367036
[13 empty] | 794346 | 1.00336 | 0.9866385 | 0.001150604 | 0.9967526 | 0.006340491 | 0.9967579 | 0.005610551 |  |  | 689460 | 0.9906112 | 0.9670213 | 0.003458719 | 0.9949469 | 0.008195915 | 0.9949472 | 0.007102063 | [12 empty] | 1137660 | 0.9957479 | 0.8678712 | 0.01530374 | 0.984236 | 0.008155214 | 0.9842279 | 0.009366953
[13 empty] | 794646 | 1.001439 | 0.9866385 | 0.001150604 | 0.9967527 | 0.006340497 | 0.996758 | 0.005610554 |  |  | 689760 | 0.9927692 | 0.9670213 | 0.003458719 | 0.9949507 | 0.008195869 | 0.994951 | 0.007101988 | [12 empty] | 1137960 | 0.99351 | 0.8678712 | 0.01530374 | 0.9842408 | 0.008155092 | 0.9842328 | 0.009366871
[13 empty] | 794946 | 1.001439 | 0.9866385 | 0.001150604 | 0.9967528 | 0.006340502 | 0.9967581 | 0.005610556 |  |  | 690060 | 0.9916902 | 0.9670213 | 0.003458719 | 0.9949545 | 0.008195824 | 0.9949548 | 0.007101913 | [12 empty] | 1138260 | 0.99351 | 0.8678712 | 0.01530374 | 0.9842456 | 0.00815497 | 0.9842376 | 0.009366788
[13 empty] | 795246 | 1.001439 | 0.9866385 | 0.001150604 | 0.9967528 | 0.006340507 | 0.9967582 | 0.005610559 |  |  | 690360 | 0.9927692 | 0.9670213 | 0.003458719 | 0.9949582 | 0.008195779 | 0.9949585 | 0.007101839 | [12 empty] | 1138560 | 1.000224 | 0.8678712 | 0.01530374 | 0.9842504 | 0.008154848 | 0.9842424 | 0.009366706
[13 empty] | 795546 | 1.000479 | 0.9866385 | 0.001150604 | 0.9967529 | 0.006340512 | 0.9967583 | 0.005610562 |  |  | 690660 | 0.9938482 | 0.9670213 | 0.003458719 | 0.9949619 | 0.008195734 | 0.9949623 | 0.007101765 | [12 empty] | 1138860 | 0.9979859 | 0.8678712 | 0.01530374 | 0.9842552 | 0.008154727 | 0.9842471 | 0.009366624
[13 empty] | 795846 | 0.9985577 | 0.9866385 | 0.001150604 | 0.996753 | 0.006340518 | 0.9967584 | 0.005610564 |  |  | 690960 | 0.9906112 | 0.9670213 | 0.003458719 | 0.9949657 | 0.008195689 | 0.994966 | 0.007101691 | [12 empty] | 1139160 | 0.9957479 | 0.8678712 | 0.01530374 | 0.98426 | 0.008154606 | 0.9842519 | 0.009366542
[13 empty] | 796146 | 1.000479 | 0.9866385 | 0.001150604 | 0.9967531 | 0.006340523 | 0.9967584 | 0.005610567 |  |  | 691260 | 0.9927692 | 0.9670213 | 0.003458719 | 0.9949694 | 0.008195645 | 0.9949697 | 0.007101618 | [12 empty] | 1139460 | 0.9979859 | 0.8678712 | 0.01530374 | 0.9842648 | 0.008154485 | 0.9842567 | 0.00936646
[13 empty] | 796446 | 1.001439 | 0.9866385 | 0.001150604 | 0.9967532 | 0.006340528 | 0.9967585 | 0.00561057 |  |  | 691560 | 0.9906112 | 0.9670213 | 0.003458719 | 0.9949731 | 0.0081956 | 0.9949734 | 0.007101544 | [12 empty] | 1139760 | 0.991272 | 0.8678712 | 0.01530374 | 0.9842696 | 0.008154364 | 0.9842615 | 0.009366379
[13 empty] | 796746 | 1.002399 | 0.9866385 | 0.001150604 | 0.9967533 | 0.006340533 | 0.9967586 | 0.005610572 |  |  | 691860 | 0.9906112 | 0.9670213 | 0.003458719 | 0.9949769 | 0.008195556 | 0.9949772 | 0.007101471 | [12 empty] | 1140060 | 0.9957479 | 0.8678712 | 0.01530374 | 0.9842743 | 0.008154243 | 0.9842663 | 0.009366297
[13 empty] | 797046 | 1.000479 | 0.9866385 | 0.001150604 | 0.9967534 | 0.006340538 | 0.9967587 | 0.005610575 |  |  | 692160 | 0.9927692 | 0.9670213 | 0.003458719 | 0.9949806 | 0.008195512 | 0.9949809 | 0.007101398 | [12 empty] | 1140360 | 0.99351 | 0.8678712 | 0.01530374 | 0.9842791 | 0.008154123 | 0.984271 | 0.009366216
[13 empty] | 797346 | 1.001439 | 0.9866385 | 0.001150604 | 0.9967534 | 0.006340544 | 0.9967588 | 0.005610578 |  |  | 692460 | 0.9927692 | 0.9670213 | 0.003458719 | 0.9949843 | 0.008195468 | 0.9949846 | 0.007101326 | [12 empty] | 1140660 | 1.000224 | 0.8678712 | 0.01530374 | 0.9842839 | 0.008154003 | 0.9842758 | 0.009366135
[13 empty] | 797646 | 1.001439 | 0.9866385 | 0.001150604 | 0.9967535 | 0.006340549 | 0.9967589 | 0.00561058 |  |  | 692760 | 0.9916902 | 0.9670213 | 0.003458719 | 0.994988 | 0.008195424 | 0.9949883 | 0.007101253 | [12 empty] | 1140960 | 0.9979859 | 0.8678712 | 0.01530374 | 0.9842886 | 0.008153883 | 0.9842805 | 0.009366054
[13 empty] | 797946 | 1.000479 | 0.9866385 | 0.001150604 | 0.9967536 | 0.006340554 | 0.9967589 | 0.005610583 |  |  | 693060 | 0.9938482 | 0.9670213 | 0.003458719 | 0.9949917 | 0.008195381 | 0.994992 | 0.007101181 | [12 empty] | 1141260 | 0.9890341 | 0.8678712 | 0.01530374 | 0.9842934 | 0.008153763 | 0.9842853 | 0.009365974
[13 empty] | 798246 | 1.000479 | 0.9866385 | 0.001150604 | 0.9967537 | 0.006340559 | 0.996759 | 0.005610585 |  |  | 693360 | 0.9916902 | 0.9670213 | 0.003458719 | 0.9949954 | 0.008195337 | 0.9949957 | 0.007101109 | [12 empty] | 1141560 | 0.9957479 | 0.8678712 | 0.01530374 | 0.9842981 | 0.008153644 | 0.98429 | 0.009365893
[13 empty] | 798546 | 1.001439 | 0.9866385 | 0.001150604 | 0.9967538 | 0.006340564 | 0.9967591 | 0.005610588 |  |  | 693660 | 0.9916902 | 0.9670213 | 0.003458719 | 0.994999 | 0.008195294 | 0.9949994 | 0.007101037 | [12 empty] | 1141860 | 0.991272 | 0.8678712 | 0.01530374 | 0.9843029 | 0.008153525 | 0.9842948 | 0.009365813
[13 empty] | 798846 | 1.000479 | 0.9866385 | 0.001150604 | 0.9967539 | 0.006340569 | 0.9967592 | 0.005610591 |  |  | 693960 | 0.9906112 | 0.9670213 | 0.003458719 | 0.9950027 | 0.008195251 | 0.995003 | 0.007100965 | [12 empty] | 1142160 | 0.9957479 | 0.8678712 | 0.01530374 | 0.9843076 | 0.008153405 | 0.9842995 | 0.009365732
[13 empty] | 799146 | 1.000479 | 0.9866385 | 0.001150604 | 0.9967539 | 0.006340574 | 0.9967593 | 0.005610593 |  |  | 694260 | 0.9916902 | 0.9670213 | 0.003458719 | 0.9950064 | 0.008195208 | 0.9950067 | 0.007100894 | [12 empty] | 1142460 | 0.991272 | 0.8678712 | 0.01530374 | 0.9843123 | 0.008153287 | 0.9843042 | 0.009365652
[13 empty] | 799446 | 1.000479 | 0.9866385 | 0.001150604 | 0.996754 | 0.00634058 | 0.9967594 | 0.005610596 |  |  | 694560 | 0.9916902 | 0.9670213 | 0.003458719 | 0.99501 | 0.008195166 | 0.9950104 | 0.007100823 | [12 empty] | 1142760 | 1.002462 | 0.8678712 | 0.01530374 | 0.984317 | 0.008153168 | 0.9843089 | 0.009365572
[13 empty] | 799746 | 1.000479 | 0.9866385 | 0.001150604 | 0.9967541 | 0.006340585 | 0.9967594 | 0.005610599 |  |  | 694860 | 0.9916902 | 0.9670213 | 0.003458719 | 0.9950137 | 0.008195123 | 0.995014 | 0.007100752 | [12 empty] | 1143060 | 0.9957479 | 0.8678712 | 0.01530374 | 0.9843218 | 0.00815305 | 0.9843136 | 0.009365493
[13 empty] | 800046 | 1.001439 | 0.9866385 | 0.001150604 | 0.9967542 | 0.00634059 | 0.9967595 | 0.005610601 |  |  | 695160 | 0.9916902 | 0.9670213 | 0.003458719 | 0.9950174 | 0.008195081 | 0.9950177 | 0.007100681 | [12 empty] | 1143360 | 0.9890341 | 0.8678712 | 0.01530374 | 0.9843265 | 0.008152931 | 0.9843184 | 0.009365413
[13 empty] | 800346 | 0.9985577 | 0.9866385 | 0.001150604 | 0.9967543 | 0.006340595 | 0.9967596 | 0.005610604 |  |  | 695460 | 0.9949272 | 0.9670213 | 0.003458719 | 0.995021 | 0.008195038 | 0.9950213 | 0.007100611 | [12 empty] | 1143660 | 0.99351 | 0.8678712 | 0.01530374 | 0.9843312 | 0.008152814 | 0.9843231 | 0.009365334
[13 empty] | 800646 | 1.002399 | 0.9866385 | 0.001150604 | 0.9967543 | 0.0063406 | 0.9967597 | 0.005610606 |  |  | 695760 | 0.9916902 | 0.9670213 | 0.003458719 | 0.9950246 | 0.008194996 | 0.995025 | 0.00710054 | [12 empty] | 1143960 | 0.9979859 | 0.8678712 | 0.01530374 | 0.9843359 | 0.008152696 | 0.9843278 | 0.009365254
[13 empty] | 800946 | 1.001439 | 0.9866385 | 0.001150604 | 0.9967544 | 0.006340605 | 0.9967598 | 0.005610609 |  |  | 696060 | 0.9916902 | 0.9670213 | 0.003458719 | 0.9950283 | 0.008194955 | 0.9950286 | 0.00710047 | [12 empty] | 1144260 | 0.9979859 | 0.8678712 | 0.01530374 | 0.9843406 | 0.008152578 | 0.9843325 | 0.009365175
[13 empty] | 801246 | 1.002399 | 0.9866385 | 0.001150604 | 0.9967545 | 0.00634061 | 0.9967599 | 0.005610612 |  |  | 696360 | 0.9895322 | 0.9670213 | 0.003458719 | 0.9950319 | 0.008194913 | 0.9950322 | 0.007100401 | [12 empty] | 1144560 | 0.9957479 | 0.8678712 | 0.01530374 | 0.9843453 | 0.008152461 | 0.9843371 | 0.009365096
[13 empty] | 801546 | 1.000479 | 0.9866385 | 0.001150604 | 0.9967546 | 0.006340615 | 0.9967599 | 0.005610614 |  |  | 696660 | 0.9949272 | 0.9670213 | 0.003458719 | 0.9950355 | 0.008194871 | 0.9950359 | 0.007100331 | [12 empty] | 1144860 | 0.9957479 | 0.8678712 | 0.01530374 | 0.98435 | 0.008152344 | 0.9843418 | 0.009365017
[13 empty] | 801846 | 1.000479 | 0.9866385 | 0.001150604 | 0.9967547 | 0.00634062 | 0.99676 | 0.005610617 |  |  | 696960 | 0.9916902 | 0.9670213 | 0.003458719 | 0.9950391 | 0.00819483 | 0.9950395 | 0.007100262 | [12 empty] | 1145160 | 0.9979859 | 0.8678712 | 0.01530374 | 0.9843546 | 0.008152227 | 0.9843465 | 0.009364939
[13 empty] | 802146 | 1.000479 | 0.9866385 | 0.001150604 | 0.9967547 | 0.006340625 | 0.9967601 | 0.005610619 |  |  | 697260 | 0.9927692 | 0.9670213 | 0.003458719 | 0.9950428 | 0.008194789 | 0.9950431 | 0.007100192 | [12 empty] | 1145460 | 0.99351 | 0.8678712 | 0.01530374 | 0.9843593 | 0.00815211 | 0.9843512 | 0.00936486
[13 empty] | 802446 | 0.9995181 | 0.9866385 | 0.001150604 | 0.9967548 | 0.00634063 | 0.9967602 | 0.005610622 |  |  | 697560 | 0.9927692 | 0.9670213 | 0.003458719 | 0.9950464 | 0.008194748 | 0.9950467 | 0.007100123 | [12 empty] | 1145760 | 1.006938 | 0.8678712 | 0.01530374 | 0.984364 | 0.008151994 | 0.9843558 | 0.009364782
[13 empty] | 802746 | 1.000479 | 0.9866385 | 0.001150604 | 0.9967549 | 0.006340635 | 0.9967603 | 0.005610624 |  |  | 697860 | 0.9916902 | 0.9670213 | 0.003458719 | 0.99505 | 0.008194707 | 0.9950503 | 0.007100055 | [12 empty] | 1146060 | 1.000224 | 0.8678712 | 0.01530374 | 0.9843687 | 0.008151877 | 0.9843605 | 0.009364704
[13 empty] | 803046 | 1.001439 | 0.9866385 | 0.001150604 | 0.996755 | 0.00634064 | 0.9967603 | 0.005610627 |  |  | 698160 | 0.9927692 | 0.9670213 | 0.003458719 | 0.9950536 | 0.008194666 | 0.9950539 | 0.007099986 | [12 empty] | 1146360 | 0.99351 | 0.8678712 | 0.01530374 | 0.9843733 | 0.008151761 | 0.9843652 | 0.009364626
[13 empty] | 803346 | 1.000479 | 0.9866385 | 0.001150604 | 0.9967551 | 0.006340645 | 0.9967604 | 0.00561063 |  |  | 698460 | 0.9927692 | 0.9670213 | 0.003458719 | 0.9950571 | 0.008194625 | 0.9950575 | 0.007099918 | [12 empty] | 1146660 | 1.000224 | 0.8678712 | 0.01530374 | 0.984378 | 0.008151646 | 0.9843698 | 0.009364548
[13 empty] | 803646 | 1.000479 | 0.9866385 | 0.001150604 | 0.9967551 | 0.00634065 | 0.9967605 | 0.005610632 |  |  | 698760 | 0.9927692 | 0.9670213 | 0.003458719 | 0.9950607 | 0.008194585 | 0.9950611 | 0.00709985 | [12 empty] | 1146960 | 0.99351 | 0.8678712 | 0.01530374 | 0.9843826 | 0.00815153 | 0.9843744 | 0.00936447
[13 empty] | 803946 | 1.001439 | 0.9866385 | 0.001150604 | 0.9967552 | 0.006340655 | 0.9967606 | 0.005610635 |  |  | 699060 | 0.9927692 | 0.9670213 | 0.003458719 | 0.9950643 | 0.008194545 | 0.9950646 | 0.007099782 | [12 empty] | 1147260 | 0.9957479 | 0.8678712 | 0.01530374 | 0.9843873 | 0.008151415 | 0.9843791 | 0.009364393
[13 empty] | 804246 | 1.002399 | 0.9866385 | 0.001150604 | 0.9967553 | 0.006340659 | 0.9967607 | 0.005610637 |  |  | 699360 | 0.9916902 | 0.9670213 | 0.003458719 | 0.9950679 | 0.008194505 | 0.9950682 | 0.007099714 | [12 empty] | 1147560 | 1.000224 | 0.8678712 | 0.01530374 | 0.9843919 | 0.008151299 | 0.9843837 | 0.009364316
[13 empty] | 804546 | 1.001439 | 0.9866385 | 0.001150604 | 0.9967554 | 0.006340664 | 0.9967607 | 0.00561064 |  |  | 699660 | 0.9916902 | 0.9670213 | 0.003458719 | 0.9950714 | 0.008194465 | 0.9950718 | 0.007099647 | [12 empty] | 1147860 | 1.0047 | 0.8678712 | 0.01530374 | 0.9843965 | 0.008151184 | 0.9843884 | 0.009364238
[13 empty] | 804846 | 1.000479 | 0.9866385 | 0.001150604 | 0.9967555 | 0.006340669 | 0.9967608 | 0.005610642 |  |  | 699960 | 0.9927692 | 0.9670213 | 0.003458719 | 0.995075 | 0.008194425 | 0.9950753 | 0.007099579 | [12 empty] | 1148160 | 0.9957479 | 0.8678712 | 0.01530374 | 0.9844012 | 0.00815107 | 0.984393 | 0.009364161
[13 empty] | 805146 | 1.001439 | 0.9866385 | 0.001150604 | 0.9967555 | 0.006340674 | 0.9967609 | 0.005610645 |  |  | 700260 | 0.9916902 | 0.9670213 | 0.003458719 | 0.9950785 | 0.008194386 | 0.9950789 | 0.007099512 | [12 empty] | 1148460 | 1.002462 | 0.8678712 | 0.01530374 | 0.9844058 | 0.008150955 | 0.9843976 | 0.009364084
[13 empty] | 805446 | 1.002399 | 0.9866385 | 0.001150604 | 0.9967556 | 0.006340679 | 0.996761 | 0.005610647 |  |  | 700560 | 0.9916902 | 0.9670213 | 0.003458719 | 0.9950821 | 0.008194346 | 0.9950824 | 0.007099445 | [12 empty] | 1148760 | 0.9979859 | 0.8678712 | 0.01530374 | 0.9844104 | 0.008150841 | 0.9844022 | 0.009364008
[13 empty] | 805746 | 1.000479 | 0.9866385 | 0.001150604 | 0.9967557 | 0.006340684 | 0.9967611 | 0.00561065 |  |  | 700860 | 0.9916902 | 0.9670213 | 0.003458719 | 0.9950856 | 0.008194307 | 0.995086 | 0.007099379 | [12 empty] | 1149060 | 0.9957479 | 0.8678712 | 0.01530374 | 0.984415 | 0.008150726 | 0.9844068 | 0.009363931
[13 empty] | 806046 | 1.001439 | 0.9866385 | 0.001150604 | 0.9967558 | 0.006340689 | 0.9967611 | 0.005610652 |  |  | 701160 | 0.9916902 | 0.9670213 | 0.003458719 | 0.9950892 | 0.008194268 | 0.9950895 | 0.007099312 | [12 empty] | 1149360 | 0.9957479 | 0.8678712 | 0.01530374 | 0.9844196 | 0.008150612 | 0.9844114 | 0.009363855
[13 empty] | 806346 | 1.000479 | 0.9866385 | 0.001150604 | 0.9967559 | 0.006340693 | 0.9967612 | 0.005610655 |  |  | 701460 | 0.9906112 | 0.9670213 | 0.003458719 | 0.9950927 | 0.008194229 | 0.995093 | 0.007099246 | [12 empty] | 1149660 | 0.9957479 | 0.8678712 | 0.01530374 | 0.9844242 | 0.008150499 | 0.984416 | 0.009363779
[13 empty] | 806646 | 1.000479 | 0.9866385 | 0.001150604 | 0.9967559 | 0.006340698 | 0.9967613 | 0.005610658 |  |  | 701760 | 0.9916902 | 0.9670213 | 0.003458719 | 0.9950962 | 0.00819419 | 0.9950966 | 0.00709918 | [12 empty] | 1149960 | 0.9979859 | 0.8678712 | 0.01530374 | 0.9844288 | 0.008150385 | 0.9844206 | 0.009363702
[13 empty] | 806946 | 1.002399 | 0.9866385 | 0.001150604 | 0.996756 | 0.006340703 | 0.9967614 | 0.00561066 |  |  | 702060 | 0.9906112 | 0.9670213 | 0.003458719 | 0.9950997 | 0.008194151 | 0.9951001 | 0.007099114 | [12 empty] | 1150260 | 0.99351 | 0.8678712 | 0.01530374 | 0.9844334 | 0.008150272 | 0.9844252 | 0.009363626
[13 empty] | 807246 | 1.000479 | 0.9866385 | 0.001150604 | 0.9967561 | 0.006340708 | 0.9967614 | 0.005610663 |  |  | 702360 | 0.9916902 | 0.9670213 | 0.003458719 | 0.9951033 | 0.008194113 | 0.9951036 | 0.007099049 | [12 empty] | 1150560 | 0.9979859 | 0.8678712 | 0.01530374 | 0.984438 | 0.008150159 | 0.9844298 | 0.009363551
[13 empty] | 807546 | 1.000479 | 0.9866385 | 0.001150604 | 0.9967562 | 0.006340713 | 0.9967615 | 0.005610665 |  |  | 702660 | 0.9906112 | 0.9670213 | 0.003458719 | 0.9951068 | 0.008194075 | 0.9951071 | 0.007098983 | [12 empty] | 1150860 | 1.000224 | 0.8678712 | 0.01530374 | 0.9844426 | 0.008150046 | 0.9844344 | 0.009363475
[13 empty] | 807846 | 0.9995181 | 0.9866385 | 0.001150604 | 0.9967562 | 0.006340717 | 0.9967616 | 0.005610668 |  |  | 702960 | 0.9916902 | 0.9670213 | 0.003458719 | 0.9951103 | 0.008194036 | 0.9951106 | 0.007098918 | [12 empty] | 1151160 | 1.002462 | 0.8678712 | 0.01530374 | 0.9844471 | 0.008149933 | 0.9844389 | 0.0093634
[13 empty] | 808146 | 1.000479 | 0.9866385 | 0.001150604 | 0.9967563 | 0.006340722 | 0.9967617 | 0.00561067 |  |  | 703260 | 0.9916902 | 0.9670213 | 0.003458719 | 0.9951138 | 0.008193998 | 0.9951141 | 0.007098853 | [12 empty] | 1151460 | 1.002462 | 0.8678712 | 0.01530374 | 0.9844517 | 0.00814982 | 0.9844435 | 0.009363324
[13 empty] | 808446 | 1.000479 | 0.9866385 | 0.001150604 | 0.9967564 | 0.006340727 | 0.9967618 | 0.005610673 |  |  | 703560 | 0.9916902 | 0.9670213 | 0.003458719 | 0.9951173 | 0.008193961 | 0.9951176 | 0.007098788 | [12 empty] | 1151760 | 0.9957479 | 0.8678712 | 0.01530374 | 0.9844563 | 0.008149708 | 0.9844481 | 0.009363249
[13 empty] | 808746 | 1.000479 | 0.9866385 | 0.001150604 | 0.9967565 | 0.006340732 | 0.9967618 | 0.005610675 |  |  | 703860 | 0.9916902 | 0.9670213 | 0.003458719 | 0.9951207 | 0.008193923 | 0.9951211 | 0.007098724 | [12 empty] | 1152060 | 1.002462 | 0.8678712 | 0.01530374 | 0.9844608 | 0.008149596 | 0.9844526 | 0.009363174
[13 empty] | 809046 | 1.001439 | 0.9866385 | 0.001150604 | 0.9967565 | 0.006340736 | 0.9967619 | 0.005610678 |  |  | 704160 | 0.9916902 | 0.9670213 | 0.003458719 | 0.9951242 | 0.008193885 | 0.9951246 | 0.00709866 | [12 empty] | 1152360 | 0.9957479 | 0.8678712 | 0.01530374 | 0.9844654 | 0.008149484 | 0.9844572 | 0.009363099
[13 empty] | 809346 | 1.001439 | 0.9866385 | 0.001150604 | 0.9967566 | 0.006340741 | 0.996762 | 0.00561068 |  |  | 704460 | 0.9938482 | 0.9670213 | 0.003458719 | 0.9951277 | 0.008193848 | 0.995128 | 0.007098595 | [12 empty] | 1152660 | 0.9957479 | 0.8678712 | 0.01530374 | 0.9844699 | 0.008149372 | 0.9844617 | 0.009363025
[13 empty] | 809646 | 1.000479 | 0.9866385 | 0.001150604 | 0.9967567 | 0.006340746 | 0.9967621 | 0.005610683 |  |  | 704760 | 0.9927692 | 0.9670213 | 0.003458719 | 0.9951312 | 0.008193811 | 0.9951315 | 0.007098531 | [12 empty] | 1152960 | 1.002462 | 0.8678712 | 0.01530374 | 0.9844745 | 0.008149261 | 0.9844662 | 0.00936295
[13 empty] | 809946 | 0.9995181 | 0.9866385 | 0.001150604 | 0.9967568 | 0.006340751 | 0.9967621 | 0.005610685 |  |  | 705060 | 0.9938482 | 0.9670213 | 0.003458719 | 0.9951346 | 0.008193774 | 0.995135 | 0.007098468 | [12 empty] | 1153260 | 0.9957479 | 0.8678712 | 0.01530374 | 0.984479 | 0.00814915 | 0.9844708 | 0.009362876
[13 empty] | 810246 | 1.001439 | 0.9866385 | 0.001150604 | 0.9967568 | 0.006340755 | 0.9967622 | 0.005610687 |  |  | 705360 | 0.9916902 | 0.9670213 | 0.003458719 | 0.9951381 | 0.008193737 | 0.9951384 | 0.007098404 | [12 empty] | 1153560 | 0.99351 | 0.8678712 | 0.01530374 | 0.9844835 | 0.008149038 | 0.9844753 | 0.009362801
[13 empty] | 810546 | 0.9995181 | 0.9866385 | 0.001150604 | 0.9967569 | 0.00634076 | 0.9967623 | 0.00561069 |  |  | 705660 | 0.9906112 | 0.9670213 | 0.003458719 | 0.9951415 | 0.0081937 | 0.9951419 | 0.007098341 | [12 empty] | 1153860 | 0.9979859 | 0.8678712 | 0.01530374 | 0.9844881 | 0.008148928 | 0.9844798 | 0.009362727
[13 empty] | 810846 | 1.000479 | 0.9866385 | 0.001150604 | 0.996757 | 0.006340765 | 0.9967624 | 0.005610692 |  |  | 705960 | 0.9916902 | 0.9670213 | 0.003458719 | 0.995145 | 0.008193663 | 0.9951453 | 0.007098278 | [12 empty] | 1154160 | 0.9890341 | 0.8678712 | 0.01530374 | 0.9844926 | 0.008148817 | 0.9844844 | 0.009362653
[13 empty] | 811146 | 0.9995181 | 0.9866385 | 0.001150604 | 0.9967571 | 0.006340769 | 0.9967624 | 0.005610695 |  |  | 706260 | 0.9938482 | 0.9670213 | 0.003458719 | 0.9951484 | 0.008193627 | 0.9951488 | 0.007098215 | [12 empty] | 1154460 | 0.9979859 | 0.8678712 | 0.01530374 | 0.9844971 | 0.008148706 | 0.9844889 | 0.009362579
[13 empty] | 811446 | 1.000479 | 0.9866385 | 0.001150604 | 0.9967571 | 0.006340774 | 0.9967625 | 0.005610697 |  |  | 706560 | 0.9927692 | 0.9670213 | 0.003458719 | 0.9951518 | 0.008193591 | 0.9951522 | 0.007098152 | [12 empty] | 1154760 | 1.002462 | 0.8678712 | 0.01530374 | 0.9845016 | 0.008148596 | 0.9844934 | 0.009362506
[13 empty] | 811746 | 1.001439 | 0.9866385 | 0.001150604 | 0.9967572 | 0.006340778 | 0.9967626 | 0.0056107 |  |  | 706860 | 0.9906112 | 0.9670213 | 0.003458719 | 0.9951553 | 0.008193554 | 0.9951556 | 0.00709809 | [12 empty] | 1155060 | 1.000224 | 0.8678712 | 0.01530374 | 0.9845061 | 0.008148486 | 0.9844979 | 0.009362432
[13 empty] | 812046 | 1.000479 | 0.9866385 | 0.001150604 | 0.9967573 | 0.006340783 | 0.9967627 | 0.005610702 |  |  | 707160 | 0.9927692 | 0.9670213 | 0.003458719 | 0.9951587 | 0.008193519 | 0.995159 | 0.007098027 | [12 empty] | 1155360 | 0.99351 | 0.8678712 | 0.01530374 | 0.9845106 | 0.008148376 | 0.9845024 | 0.009362359
[13 empty] | 812346 | 1.001439 | 0.9866385 | 0.001150604 | 0.9967574 | 0.006340788 | 0.9967627 | 0.005610705 |  |  | 707460 | 0.9895322 | 0.9670213 | 0.003458719 | 0.9951621 | 0.008193483 | 0.9951625 | 0.007097965 | [12 empty] | 1155660 | 0.99351 | 0.8678712 | 0.01530374 | 0.9845151 | 0.008148266 | 0.9845069 | 0.009362286
[13 empty] | 812646 | 1.000479 | 0.9866385 | 0.001150604 | 0.9967574 | 0.006340792 | 0.9967628 | 0.005610707 |  |  | 707760 | 0.9916902 | 0.9670213 | 0.003458719 | 0.9951655 | 0.008193447 | 0.9951659 | 0.007097903 | [12 empty] | 1155960 | 1.011414 | 0.8678712 | 0.01530374 | 0.9845196181 | 0.008148157 | 0.9845114 | 0.009362213
[13 empty] | 812946 | 0.9995181 | 0.9866385 | 0.001150604 | 0.9967575 | 0.006340797 | 0.9967629 | 0.00561071 |  |  | 708060 | 0.9927692 | 0.9670213 | 0.003458719 | 0.9951689 | 0.008193411 | 0.9951693 | 0.007097841 | [12 empty] | 1156260 | 1.002462 | 0.8678712 | 0.01530374 | 0.9845241 | 0.008148048 | 0.9845158 | 0.00936214
[13 empty] | 813246 | 1.001439 | 0.9866385 | 0.001150604 | 0.9967576 | 0.006340801 | 0.996763 | 0.005610712 |  |  | 708360 | 0.9927692 | 0.9670213 | 0.003458719 | 0.9951723 | 0.008193376 | 0.9951727 | 0.00709778 | [12 empty] | 1156560 | 0.9979859 | 0.8678712 | 0.01530374 | 0.9845286 | 0.008147938 | 0.9845203 | 0.009362067
[13 empty] | 813546 | 1.000479 | 0.9866385 | 0.001150604 | 0.9967576 | 0.006340806 | 0.996763 | 0.005610714 |  |  | 708660 | 0.9916902 | 0.9670213 | 0.003458719 | 0.9951757 | 0.008193341 | 0.9951761 | 0.007097719 | [12 empty] | 1156860 | 1.002462 | 0.8678712 | 0.01530374 | 0.9845331 | 0.00814783 | 0.9845248 | 0.009361995
[13 empty] | 813846 | 1.000479 | 0.9866385 | 0.001150604 | 0.9967577 | 0.006340811 | 0.9967631 | 0.005610717 |  |  | 708960 | 0.9916902 | 0.9670213 | 0.003458719 | 0.9951791 | 0.008193306 | 0.9951795 | 0.007097657 | [12 empty] | 1157160 | 0.9957479 | 0.8678712 | 0.01530374 | 0.9845375 | 0.008147721 | 0.9845293 | 0.009361922
[13 empty] | 814146 | 1.001439 | 0.9866385 | 0.001150604 | 0.9967578 | 0.006340815 | 0.9967632 | 0.005610719 |  |  | 709260 | 0.9916902 | 0.9670213 | 0.003458719 | 0.9951825 | 0.008193271 | 0.9951829 | 0.007097596 | [12 empty] | 1157460 | 1.000224 | 0.8678712 | 0.01530374 | 0.984542 | 0.008147612 | 0.9845337 | 0.00936185
[13 empty] | 814446 | 1.000479 | 0.9866385 | 0.001150604 | 0.9967579 | 0.00634082 | 0.9967632 | 0.005610722 |  |  | 709560 | 0.9906112 | 0.9670213 | 0.003458719 | 0.9951859 | 0.008193236 | 0.9951862 | 0.007097536 | [12 empty] | 1157760 | 1.009176 | 0.8678712 | 0.01530374 | 0.9845465 | 0.008147504 | 0.9845382 | 0.009361778
[13 empty] | 814746 | 1.000479 | 0.9866385 | 0.001150604 | 0.9967579 | 0.006340824 | 0.9967633 | 0.005610724 |  |  | 709860 | 0.9927692 | 0.9670213 | 0.003458719 | 0.9951893 | 0.008193201 | 0.9951896 | 0.007097475 | [12 empty] | 1158060 | 0.9979859 | 0.8678712 | 0.01530374 | 0.9845509 | 0.008147396 | 0.9845426 | 0.009361706
[13 empty] | 815046 | 1.001439 | 0.9866385 | 0.001150604 | 0.996758 | 0.006340829 | 0.9967634 | 0.005610727 |  |  | 710160 | 0.9927692 | 0.9670213 | 0.003458719 | 0.9951926 | 0.008193167 | 0.995193 | 0.007097415 | [12 empty] | 1158360 | 0.9957479 | 0.8678712 | 0.01530374 | 0.9845554 | 0.008147288 | 0.9845471 | 0.009361634
[13 empty] | 815346 | 1.001439 | 0.9866385 | 0.001150604 | 0.9967581 | 0.006340833 | 0.9967635 | 0.005610729 |  |  | 710460 | 0.9938482 | 0.9670213 | 0.003458719 | 0.995196 | 0.008193132 | 0.9951963 | 0.007097355 | [12 empty] | 1158660 | 1.002462 | 0.8678712 | 0.01530374 | 0.9845598 | 0.00814718 | 0.9845515 | 0.009361562
[13 empty] | 815646 | 0.9995181 | 0.9866385 | 0.001150604 | 0.9967581 | 0.006340838 | 0.9967635 | 0.005610731 |  |  | 710760 | 0.9916902 | 0.9670213 | 0.003458719 | 0.9951993 | 0.008193098 | 0.9951997 | 0.007097295 | [12 empty] | 1158960 | 1.000224 | 0.8678712 | 0.01530374 | 0.9845643 | 0.008147073 | 0.984556 | 0.009361491
[13 empty] | 815946 | 1.001439 | 0.9866385 | 0.001150604 | 0.9967582 | 0.006340842 | 0.9967636 | 0.005610734 |  |  | 711060 | 0.9916902 | 0.9670213 | 0.003458719 | 0.9952027 | 0.008193064 | 0.9952031 | 0.007097235 | [12 empty] | 1159260 | 1.000224 | 0.8678712 | 0.01530374 | 0.9845687 | 0.008146966 | 0.9845604 | 0.009361419
[13 empty] | 816246 | 1.001439 | 0.9866385 | 0.001150604 | 0.9967583 | 0.006340847 | 0.9967637 | 0.005610736 |  |  | 711360 | 0.9927692 | 0.9670213 | 0.003458719 | 0.995206 | 0.00819303 | 0.9952064 | 0.007097175 | [12 empty] | 1159560 | 0.9957479 | 0.8678712 | 0.01530374 | 0.9845731 | 0.008146858 | 0.9845648 | 0.009361348
[13 empty] | 816546 | 1.001439 | 0.9866385 | 0.001150604 | 0.9967584 | 0.006340851 | 0.9967637 | 0.005610739 |  |  | 711660 | 0.9927692 | 0.9670213 | 0.003458719 | 0.9952094 | 0.008192996 | 0.9952097 | 0.007097116 | [12 empty] | 1159860 | 0.9890341 | 0.8678712 | 0.01530374 | 0.9845775 | 0.008146751 | 0.9845692 | 0.009361277
[13 empty] | 816846 | 1.000479 | 0.9866385 | 0.001150604 | 0.9967584 | 0.006340856 | 0.9967638 | 0.005610741 |  |  | 711960 | 0.9927692 | 0.9670213 | 0.003458719 | 0.9952127 | 0.008192963 | 0.9952131 | 0.007097057 | [12 empty] | 1160160 | 1.000224 | 0.8678712 | 0.01530374 | 0.984582 | 0.008146645 | 0.9845737 | 0.009361206
[13 empty] | 817146 | 1.000479 | 0.9866385 | 0.001150604 | 0.9967585 | 0.00634086 | 0.9967639 | 0.005610743 |  |  | 712260 | 0.9916902 | 0.9670213 | 0.003458719 | 0.9952161 | 0.008192929 | 0.9952164 | 0.007096998 | [12 empty] | 1160460 | 1.0047 | 0.8678712 | 0.01530374 | 0.9845864 | 0.008146538 | 0.9845781 | 0.009361135
[13 empty] | 817446 | 1.000479 | 0.9866385 | 0.001150604 | 0.9967586 | 0.006340864 | 0.996764 | 0.005610746 |  |  | 712560 | 0.9927692 | 0.9670213 | 0.003458719 | 0.9952194 | 0.008192896 | 0.9952197 | 0.007096939 | [12 empty] | 1160760 | 1.000224 | 0.8678712 | 0.01530374 | 0.9845908 | 0.008146432 | 0.9845825 | 0.009361064
[13 empty] | 817746 | 0.9995181 | 0.9866385 | 0.001150604 | 0.9967586 | 0.006340869 | 0.996764 | 0.005610748 |  |  | 712860 | 0.9906112 | 0.9670213 | 0.003458719 | 0.9952227 | 0.008192863 | 0.9952231 | 0.00709688 | [12 empty] | 1161060 | 0.9979859 | 0.8678712 | 0.01530374 | 0.9845952 | 0.008146326 | 0.9845869 | 0.009360994
[13 empty] | 818046 | 1.001439 | 0.9866385 | 0.001150604 | 0.9967587 | 0.006340873 | 0.9967641 | 0.00561075 |  |  | 713160 | 0.9916902 | 0.9670213 | 0.003458719 | 0.995226 | 0.00819283 | 0.9952264 | 0.007096822 | [12 empty] | 1161360 | 0.9979859 | 0.8678712 | 0.01530374 | 0.9845996 | 0.00814622 | 0.9845913 | 0.009360924
[13 empty] | 818346 | 1.002399 | 0.9866385 | 0.001150604 | 0.9967588 | 0.006340878 | 0.9967642 | 0.005610753 |  |  | 713460 | 0.9916902 | 0.9670213 | 0.003458719 | 0.9952293 | 0.008192797 | 0.9952297 | 0.007096764 | [12 empty] | 1161660 | 0.99351 | 0.8678712 | 0.01530374 | 0.984604 | 0.008146114 | 0.9845957 | 0.009360853
[13 empty] | 818646 | 1.001439 | 0.9866385 | 0.001150604 | 0.9967589 | 0.006340882 | 0.9967642 | 0.005610755 |  |  | 713760 | 0.9927692 | 0.9670213 | 0.003458719 | 0.9952326 | 0.008192764 | 0.995233 | 0.007096706 | [12 empty] | 1161960 | 0.9979859 | 0.8678712 | 0.01530374 | 0.9846084 | 0.008146008 | 0.9846001 | 0.009360783
[13 empty] | 818946 | 1.001439 | 0.9866385 | 0.001150604 | 0.9967589 | 0.006340886 | 0.9967643 | 0.005610757 |  |  | 714060 | 0.9927692 | 0.9670213 | 0.003458719 | 0.9952359 | 0.008192732 | 0.9952363 | 0.007096648 | [12 empty] | 1162260 | 1.009176 | 0.8678712 | 0.01530374 | 0.9846128 | 0.008145903 | 0.9846044 | 0.009360713
[13 empty] | 819246 | 1.000479 | 0.9866385 | 0.001150604 | 0.996759 | 0.006340891 | 0.9967644 | 0.00561076 |  |  | 714360 | 0.9916902 | 0.9670213 | 0.003458719 | 0.9952392 | 0.008192699 | 0.9952396 | 0.00709659 | [12 empty] | 1162560 | 0.9979859 | 0.8678712 | 0.01530374 | 0.9846171 | 0.008145798 | 0.9846088 | 0.009360644
[13 empty] | 819546 | 1.000479 | 0.9866385 | 0.001150604 | 0.9967591 | 0.006340895 | 0.9967644 | 0.005610762 |  |  | 714660 | 0.9927692 | 0.9670213 | 0.003458719 | 0.9952425 | 0.008192667 | 0.9952429 | 0.007096533 | [12 empty] | 1162860 | 0.99351 | 0.8678712 | 0.01530374 | 0.9846215 | 0.008145693 | 0.9846132 | 0.009360574
[13 empty] | 819846 | 1.000479 | 0.9866385 | 0.001150604 | 0.9967591 | 0.006340899 | 0.9967645 | 0.005610765 |  |  | 714960 | 0.9927692 | 0.9670213 | 0.003458719 | 0.9952458 | 0.008192635 | 0.9952462 | 0.007096475 | [12 empty] | 1163160 | 0.99351 | 0.8678712 | 0.01530374 | 0.9846259 | 0.008145588 | 0.9846176 | 0.009360504
[13 empty] | 820146 | 0.9995181 | 0.9866385 | 0.001150604 | 0.9967592 | 0.006340904 | 0.9967646 | 0.005610767 |  |  | 715260 | 0.9916902 | 0.9670213 | 0.003458719 | 0.9952491 | 0.008192603 | 0.9952494 | 0.007096418 | [12 empty] | 1163460 | 0.9979859 | 0.8678712 | 0.01530374 | 0.9846303 | 0.008145484 | 0.9846219 | 0.009360435
[13 empty] | 820446 | 1.000479 | 0.9866385 | 0.001150604 | 0.9967593 | 0.006340908 | 0.9967647 | 0.005610769 |  |  | 715560 | 0.9927692 | 0.9670213 | 0.003458719 | 0.9952523 | 0.008192571 | 0.9952527 | 0.007096361 | [12 empty] | 1163760 | 1.002462 | 0.8678712 | 0.01530374 | 0.9846346 | 0.008145379 | 0.9846263 | 0.009360366
[13 empty] | 820746 | 0.9995181 | 0.9866385 | 0.001150604 | 0.9967593 | 0.006340912 | 0.9967647 | 0.005610772 |  |  | 715860 | 0.9927692 | 0.9670213 | 0.003458719 | 0.9952556 | 0.008192539 | 0.995256 | 0.007096305 | [12 empty] | 1164060 | 1.002462 | 0.8678712 | 0.01530374 | 0.984639 | 0.008145275 | 0.9846306 | 0.009360297
[13 empty] | 821046 | 1.002399 | 0.9866385 | 0.001150604 | 0.9967594 | 0.006340917 | 0.9967648 | 0.005610774 |  |  | 716160 | 0.9927692 | 0.9670213 | 0.003458719 | 0.9952589 | 0.008192507 | 0.9952592 | 0.007096248 | [12 empty] | 1164360 | 1.002462 | 0.8678712 | 0.01530374 | 0.9846433 | 0.008145171 | 0.984635 | 0.009360228
[13 empty] | 821346 | 1.001439 | 0.9866385 | 0.001150604 | 0.9967595 | 0.006340921 | 0.9967649 | 0.005610776 |  |  | 716460 | 0.9927692 | 0.9670213 | 0.003458719 | 0.9952621 | 0.008192476 | 0.9952625 | 0.007096192 | [12 empty] | 1164660 | 0.99351 | 0.8678712 | 0.01530374 | 0.9846477 | 0.008145067 | 0.9846393 | 0.009360159
[13 empty] | 821646 | 1.000479 | 0.9866385 | 0.001150604 | 0.9967595 | 0.006340925 | 0.9967649 | 0.005610779 |  |  | 716760 | 0.9927692 | 0.9670213 | 0.003458719 | 0.9952654 | 0.008192444 | 0.9952657 | 0.007096136 | [12 empty] | 1164960 | 0.9979859 | 0.8678712 | 0.01530374 | 0.984652 | 0.008144963 | 0.9846436 | 0.00936009
[13 empty] | 821946 | 1.000479 | 0.9866385 | 0.001150604 | 0.9967596 | 0.00634093 | 0.996765 | 0.005610781 |  |  | 717060 | 0.9927692 | 0.9670213 | 0.003458719 | 0.9952686 | 0.008192413 | 0.995269 | 0.00709608 | [12 empty] | 1165260 | 1.0047 | 0.8678712 | 0.01530374 | 0.9846563 | 0.00814486 | 0.984648 | 0.009360022
[13 empty] | 822246 | 1.001439 | 0.9866385 | 0.001150604 | 0.9967597 | 0.006340934 | 0.9967651 | 0.005610783 |  |  | 717360 | 0.9916902 | 0.9670213 | 0.003458719 | 0.9952718 | 0.008192382 | 0.9952722 | 0.007096024 | [12 empty] | 1165560 | 0.9957479 | 0.8678712 | 0.01530374 | 0.9846607 | 0.008144757 | 0.9846523 | 0.009359954
[13 empty] | 822546 | 1.000479 | 0.9866385 | 0.001150604 | 0.9967597 | 0.006340938 | 0.9967651 | 0.005610785 |  |  | 717660 | 0.9916902 | 0.9670213 | 0.003458719 | 0.9952751 | 0.008192351 | 0.9952755 | 0.007095968 | [12 empty] | 1165860 | 0.991272 | 0.8678712 | 0.01530374 | 0.984665 | 0.008144654 | 0.9846566 | 0.009359885
[13 empty] | 822846 | 1.002399 | 0.9866385 | 0.001150604 | 0.9967598 | 0.006340942 | 0.9967652 | 0.005610788 |  |  | 717960 | 0.9927692 | 0.9670213 | 0.003458719 | 0.9952783 | 0.008192321 | 0.9952787 | 0.007095913 | [12 empty] | 1166160 | 0.991272 | 0.8678712 | 0.01530374 | 0.9846693 | 0.008144551 | 0.9846609 | 0.009359817
[13 empty] | 823146 | 1.002399 | 0.9866385 | 0.001150604 | 0.9967599 | 0.006340947 | 0.9967653 | 0.00561079 |  |  | 718260 | 0.9916902 | 0.9670213 | 0.003458719 | 0.9952815 | 0.00819229 | 0.9952819 | 0.007095858 | [12 empty] | 1166460 | 0.9957479 | 0.8678712 | 0.01530374 | 0.9846736 | 0.008144448 | 0.9846653 | 0.009359749
[13 empty] | 823446 | 1.001439 | 0.9866385 | 0.001150604 | 0.9967599 | 0.006340951 | 0.9967653 | 0.005610792 |  |  | 718560 | 0.9927692 | 0.9670213 | 0.003458719 | 0.9952848 | 0.008192259 | 0.9952851 | 0.007095803 | [12 empty] | 1166760 | 0.99351 | 0.8678712 | 0.01530374 | 0.9846779 | 0.008144346 | 0.9846696 | 0.009359682
[13 empty] | 823746 | 1.001439 | 0.9866385 | 0.001150604 | 0.99676 | 0.006340955 | 0.9967654 | 0.005610795 |  |  | 718860 | 0.9938482 | 0.9670213 | 0.003458719 | 0.995288 | 0.008192229 | 0.9952884 | 0.007095748 | [12 empty] | 1167060 | 1.006938 | 0.8678712 | 0.01530374 | 0.9846822 | 0.008144243 | 0.9846739 | 0.009359614
[13 empty] | 824046 | 1.000479 | 0.9866385 | 0.001150604 | 0.9967601 | 0.006340959 | 0.9967655 | 0.005610797 |  |  | 719160 | 0.9927692 | 0.9670213 | 0.003458719 | 0.9952912 | 0.008192199 | 0.9952916 | 0.007095693 | [12 empty] | 1167360 | 0.9979859 | 0.8678712 | 0.01530374 | 0.9846865 | 0.008144141 | 0.9846782 | 0.009359546
[13 empty] | 824346 | 1.000479 | 0.9866385 | 0.001150604 | 0.9967601 | 0.006340963 | 0.9967655 | 0.005610799 |  |  | 719460 | 0.9927692 | 0.9670213 | 0.003458719 | 0.9952944 | 0.008192169 | 0.9952948 | 0.007095638 | [12 empty] | 1167660 | 1.000224 | 0.8678712 | 0.01530374 | 0.9846908 | 0.008144039 | 0.9846825 | 0.009359479
[13 empty] | 824646 | 1.001439 | 0.9866385 | 0.001150604 | 0.9967602 | 0.006340968 | 0.9967656 | 0.005610802 |  |  | 719760 | 0.9927692 | 0.9670213 | 0.003458719 | 0.9952976 | 0.008192139 | 0.995298 | 0.007095584 | [12 empty] | 1167960 | 0.9957479 | 0.8678712 | 0.01530374 | 0.9846951 | 0.008143937 | 0.9846867 | 0.009359412
[13 empty] | 824946 | 1.001439 | 0.9866385 | 0.001150604 | 0.9967603 | 0.006340972 | 0.9967657 | 0.005610804 |  |  | 720060 | 0.9916902 | 0.9670213 | 0.003458719 | 0.9953008 | 0.008192109 | 0.9953012 | 0.00709553 | [12 empty] | 1168260 | 1.002462 | 0.8678712 | 0.01530374 | 0.9846994 | 0.008143836 | 0.984691 | 0.009359345
[13 empty] | 825246 | 1.001439 | 0.9866385 | 0.001150604 | 0.9967603 | 0.006340976 | 0.9967657 | 0.005610806 |  |  | 720360 | 0.9916902 | 0.9670213 | 0.003458719 | 0.995304 | 0.008192079 | 0.9953043 | 0.007095476 | [12 empty] | 1168560 | 1.000224 | 0.8678712 | 0.01530374 | 0.9847037 | 0.008143734 | 0.9846953 | 0.009359278
[13 empty] | 825546 | 1.002399 | 0.9866385 | 0.001150604 | 0.9967604 | 0.00634098 | 0.9967658 | 0.005610808 |  |  | 720660 | 0.9916902 | 0.9670213 | 0.003458719 | 0.9953071 | 0.00819205 | 0.9953075 | 0.007095422 | [12 empty] | 1168860 | 1.0047 | 0.8678712 | 0.01530374 | 0.984708 | 0.008143633 | 0.9846996 | 0.009359211
[13 empty] | 825846 | 1.002399 | 0.9866385 | 0.001150604 | 0.9967605 | 0.006340984 | 0.9967659 | 0.005610811 |  |  | 720960 | 0.9927692 | 0.9670213 | 0.003458719 | 0.9953103 | 0.00819202 | 0.9953107 | 0.007095369 | [12 empty] | 1169160 | 1.000224 | 0.8678712 | 0.01530374 | 0.9847122 | 0.008143532 | 0.9847038 | 0.009359144
[13 empty] | 826146 | 1.001439 | 0.9866385 | 0.001150604 | 0.9967605 | 0.006340988 | 0.9967659 | 0.005610813 |  |  | 721260 | 0.9916902 | 0.9670213 | 0.003458719 | 0.9953135 | 0.008191991 | 0.9953139 | 0.007095315 | [12 empty] | 1169460 | 0.991272 | 0.8678712 | 0.01530374 | 0.9847165 | 0.008143431 | 0.9847081 | 0.009359078
[13 empty] | 826446 | 1.000479 | 0.9866385 | 0.001150604 | 0.9967606 | 0.006340992 | 0.996766 | 0.005610815 |  |  | 721560 | 0.9938482 | 0.9670213 | 0.003458719 | 0.9953167 | 0.008191962 | 0.995317 | 0.007095262 | [12 empty] | 1169760 | 0.9957479 | 0.8678712 | 0.01530374 | 0.9847208 | 0.008143331 | 0.9847124 | 0.009359011
[13 empty] | 826746 | 1.002399 | 0.9866385 | 0.001150604 | 0.9967607 | 0.006340997 | 0.9967661 | 0.005610817 |  |  | 721860 | 0.9938482 | 0.9670213 | 0.003458719 | 0.9953198 | 0.008191933 | 0.9953202 | 0.007095209 | [12 empty] | 1170060 | 0.9979859 | 0.8678712 | 0.01530374 | 0.984725 | 0.00814323 | 0.9847166 | 0.009358945
[13 empty] | 827046 | 1.001439 | 0.9866385 | 0.001150604 | 0.9967607 | 0.006341001 | 0.9967661 | 0.00561082 |  |  | 722160 | 0.9927692 | 0.9670213 | 0.003458719 | 0.995323 | 0.008191904 | 0.9953234 | 0.007095156 | [12 empty] | 1170360 | 0.9979859 | 0.8678712 | 0.01530374 | 0.9847293 | 0.00814313 | 0.9847209 | 0.009358879
[13 empty] | 827346 | 1.000479 | 0.9866385 | 0.001150604 | 0.9967608 | 0.006341005 | 0.9967662 | 0.005610822 |  |  | 722460 | 0.9906112 | 0.9670213 | 0.003458719 | 0.9953261 | 0.008191875 | 0.9953265 | 0.007095103 | [12 empty] | 1170660 | 0.9957479 | 0.8678712 | 0.01530374 | 0.9847335 | 0.00814303 | 0.9847251 | 0.009358813
[13 empty] | 827646 | 1.001439 | 0.9866385 | 0.001150604 | 0.9967608 | 0.006341009 | 0.9967663 | 0.005610824 |  |  | 722760 | 0.9916902 | 0.9670213 | 0.003458719 | 0.9953293 | 0.008191847 | 0.9953297 | 0.007095051 | [12 empty] | 1170960 | 0.9957479 | 0.8678712 | 0.01530374 | 0.9847378 | 0.00814293 | 0.9847294 | 0.009358747
[13 empty] | 827946 | 1.000479 | 0.9866385 | 0.001150604 | 0.9967609 | 0.006341013 | 0.9967663 | 0.005610826 |  |  | 723060 | 0.9916902 | 0.9670213 | 0.003458719 | 0.9953324 | 0.008191818 | 0.9953328 | 0.007094998 | [12 empty] | 1171260 | 1.002462 | 0.8678712 | 0.01530374 | 0.984742 | 0.00814283 | 0.9847336 | 0.009358682
[13 empty] | 828246 | 0.9995181 | 0.9866385 | 0.001150604 | 0.996761 | 0.006341017 | 0.9967664 | 0.005610829 |  |  | 723360 | 0.9938482 | 0.9670213 | 0.003458719 | 0.9953356 | 0.00819179 | 0.995336 | 0.007094946 | [12 empty] | 1171560 | 1.002462 | 0.8678712 | 0.01530374 | 0.9847462 | 0.008142731 | 0.9847378 | 0.009358616
[13 empty] | 828546 | 1.000479 | 0.9866385 | 0.001150604 | 0.996761 | 0.006341021 | 0.9967664 | 0.005610831 |  |  | 723660 | 0.9927692 | 0.9670213 | 0.003458719 | 0.9953387 | 0.008191761 | 0.9953391 | 0.007094894 | [12 empty] | 1171860 | 0.9979859 | 0.8678712 | 0.01530374 | 0.9847505 | 0.008142631 | 0.984742 | 0.009358551
[13 empty] | 828846 | 1.002399 | 0.9866385 | 0.001150604 | 0.9967611 | 0.006341025 | 0.9967665 | 0.005610833 |  |  | 723960 | 0.9927692 | 0.9670213 | 0.003458719 | 0.9953418 | 0.008191733 | 0.9953422 | 0.007094842 | [12 empty] | 1172160 | 0.9979859 | 0.8678712 | 0.01530374 | 0.9847547 | 0.008142532 | 0.9847463 | 0.009358485
[13 empty] | 829146 | 1.002399 | 0.9866385 | 0.001150604 | 0.9967612 | 0.006341029 | 0.9967666 | 0.005610835 |  |  | 724260 | 0.9927692 | 0.9670213 | 0.003458719 | 0.9953449 | 0.008191705 | 0.9953453 | 0.007094791 | [12 empty] | 1172460 | 1.000224 | 0.8678712 | 0.01530374 | 0.9847589 | 0.008142433 | 0.9847505 | 0.00935842
[13 empty] | 829446 | 1.001439 | 0.9866385 | 0.001150604 | 0.9967612 | 0.006341033 | 0.9967666 | 0.005610838 |  |  | 724560 | 0.9916902 | 0.9670213 | 0.003458719 | 0.9953481 | 0.008191678 | 0.9953484 | 0.007094739 | [12 empty] | 1172760 | 1.0047 | 0.8678712 | 0.01530374 | 0.9847631 | 0.008142334 | 0.9847547 | 0.009358355
[13 empty] | 829746 | 1.001439 | 0.9866385 | 0.001150604 | 0.9967613 | 0.006341037 | 0.9967667 | 0.00561084 |  |  | 724860 | 0.9927692 | 0.9670213 | 0.003458719 | 0.9953512 | 0.00819165 | 0.9953516 | 0.007094688 | [12 empty] | 1173060 | 1.000224 | 0.8678712 | 0.01530374 | 0.9847673 | 0.008142236 | 0.9847589 | 0.00935829
[13 empty] | 830046 | 0.9995181 | 0.9866385 | 0.001150604 | 0.9967614 | 0.006341041 | 0.9967668 | 0.005610842 |  |  | 725160 | 0.9938482 | 0.9670213 | 0.003458719 | 0.9953543 | 0.008191622 | 0.9953547 | 0.007094637 | [12 empty] | 1173360 | 1.002462 | 0.8678712 | 0.01530374 | 0.9847715 | 0.008142137 | 0.9847631 | 0.009358226
[13 empty] | 830346 | 1.001439 | 0.9866385 | 0.001150604 | 0.9967614 | 0.006341045 | 0.9967668 | 0.005610844 |  |  | 725460 | 0.9960063 | 0.9670213 | 0.003458719 | 0.9953574 | 0.008191595 | 0.9953578 | 0.007094586 | [12 empty] | 1173660 | 0.99351 | 0.8678712 | 0.01530374 | 0.9847757 | 0.008142039 | 0.9847673 | 0.009358161
[13 empty] | 830646 | 1.001439 | 0.9866385 | 0.001150604 | 0.9967615 | 0.006341049 | 0.9967669 | 0.005610846 |  |  | 725760 | 0.9916902 | 0.9670213 | 0.003458719 | 0.9953605 | 0.008191568 | 0.9953609 | 0.007094535 | [12 empty] | 1173960 | 1.0047 | 0.8678712 | 0.01530374 | 0.9847799 | 0.008141941 | 0.9847715 | 0.009358096
[13 empty] | 830946 | 1.001439 | 0.9866385 | 0.001150604 | 0.9967615 | 0.006341053 | 0.996767 | 0.005610849 |  |  | 726060 | 0.9927692 | 0.9670213 | 0.003458719 | 0.9953636 | 0.00819154 | 0.995364 | 0.007094484 | [12 empty] | 1174260 | 1.013651 | 0.8678712 | 0.01530374 | 0.9847841 | 0.008141843 | 0.9847757 | 0.009358032
[13 empty] | 831246 | 1.000479 | 0.9866385 | 0.001150604 | 0.9967616 | 0.006341057 | 0.996767 | 0.005610851 |  |  | 726360 | 0.9906112 | 0.9670213 | 0.003458719 | 0.9953666 | 0.008191513 | 0.995367 | 0.007094434 | [12 empty] | 1174560 | 1.009176 | 0.8678712 | 0.01530374 | 0.9847883 | 0.008141745 | 0.9847798 | 0.009357968
[13 empty] | 831546 | 1.000479 | 0.9866385 | 0.001150604 | 0.9967617 | 0.006341061 | 0.9967671 | 0.005610853 |  |  | 726660 | 0.9895322 | 0.9670213 | 0.003458719 | 0.9953697 | 0.008191486 | 0.9953701 | 0.007094384 | [12 empty] | 1174860 | 1.002462 | 0.8678712 | 0.01530374 | 0.9847925 | 0.008141648 | 0.984784 | 0.009357904
[13 empty] | 831846 | 1.001439 | 0.9866385 | 0.001150604 | 0.9967617 | 0.006341065 | 0.9967671 | 0.005610855 |  |  | 726960 | 0.9927692 | 0.9670213 | 0.003458719 | 0.9953728 | 0.00819146 | 0.9953732 | 0.007094333 | [12 empty] | 1175160 | 1.0047 | 0.8678712 | 0.01530374 | 0.9847966 | 0.008141551 | 0.9847882 | 0.00935784
[13 empty] | 832146 | 1.001439 | 0.9866385 | 0.001150604 | 0.9967618 | 0.006341069 | 0.9967672 | 0.005610857 |  |  | 727260 | 0.9927692 | 0.9670213 | 0.003458719 | 0.9953759 | 0.008191433 | 0.9953763 | 0.007094283 | [12 empty] | 1175460 | 0.9957479 | 0.8678712 | 0.01530374 | 0.9848008 | 0.008141453 | 0.9847924 | 0.009357776
[13 empty] | 832446 | 1.001439 | 0.9866385 | 0.001150604 | 0.9967619 | 0.006341073 | 0.9967673 | 0.00561086 |  |  | 727560 | 0.9916902 | 0.9670213 | 0.003458719 | 0.9953789 | 0.008191406 | 0.9953793 | 0.007094234 | [12 empty] | 1175760 | 0.99351 | 0.8678712 | 0.01530374 | 0.984805 | 0.008141356 | 0.9847965 | 0.009357712
[13 empty] | 832746 | 1.000479 | 0.9866385 | 0.001150604 | 0.9967619 | 0.006341077 | 0.9967673 | 0.005610862 |  |  | 727860 | 0.9927692 | 0.9670213 | 0.003458719 | 0.995382 | 0.00819138 | 0.9953824 | 0.007094184 | [12 empty] | 1176060 | 1.002462 | 0.8678712 | 0.01530374 | 0.9848091 | 0.00814126 | 0.9848007 | 0.009357649
[13 empty] | 833046 | 1.001439 | 0.9866385 | 0.001150604 | 0.996762 | 0.006341081 | 0.9967674 | 0.005610864 |  |  | 728160 | 0.9927692 | 0.9670213 | 0.003458719 | 0.9953851 | 0.008191354 | 0.9953855 | 0.007094135 | [12 empty] | 1176360 | 1.0047 | 0.8678712 | 0.01530374 | 0.9848133 | 0.008141163 | 0.9848048 | 0.009357586
[13 empty] | 833346 | 1.001439 | 0.9866385 | 0.001150604 | 0.996762 | 0.006341085 | 0.9967674 | 0.005610866 |  |  | 728460 | 0.9927692 | 0.9670213 | 0.003458719 | 0.9953881 | 0.008191328 | 0.9953885 | 0.007094085 | [12 empty] | 1176660 | 1.0047 | 0.8678712 | 0.01530374 | 0.9848174 | 0.008141066 | 0.984809 | 0.009357522
[13 empty] | 833646 | 1.000479 | 0.9866385 | 0.001150604 | 0.9967621 | 0.006341088 | 0.9967675 | 0.005610868 |  |  | 728760 | 0.9927692 | 0.9670213 | 0.003458719 | 0.9953912 | 0.008191302 | 0.9953916 | 0.007094036 | [12 empty] | 1176960 | 1.0047 | 0.8678712 | 0.01530374 | 0.9848216 | 0.00814097 | 0.9848131 | 0.009357459
[13 empty] | 833946 | 0.9995181 | 0.9866385 | 0.001150604 | 0.9967622 | 0.006341092 | 0.9967676 | 0.00561087 |  |  | 729060 | 0.9916902 | 0.9670213 | 0.003458719 | 0.9953942 | 0.008191276 | 0.9953946 | 0.007093987 | [12 empty] | 1177260 | 0.9979859 | 0.8678712 | 0.01530374 | 0.9848257 | 0.008140874 | 0.9848173 | 0.009357396
[13 empty] | 834246 | 1.001439 | 0.9866385 | 0.001150604 | 0.9967622 | 0.006341096 | 0.9967676 | 0.005610873 |  |  | 729360 | 0.9927692 | 0.9670213 | 0.003458719 | 0.9953972 | 0.00819125 | 0.9953976 | 0.007093939 | [12 empty] | 1177560 | 1.000224 | 0.8678712 | 0.01530374 | 0.9848299 | 0.008140778 | 0.9848214 | 0.009357333
[13 empty] | 834546 | 1.001439 | 0.9866385 | 0.001150604 | 0.9967623 | 0.0063411 | 0.9967677 | 0.005610875 |  |  | 729660 | 0.9949272 | 0.9670213 | 0.003458719 | 0.9954003 | 0.008191224 | 0.9954007 | 0.00709389 | [12 empty] | 1177860 | 1.002462 | 0.8678712 | 0.01530374 | 0.984834 | 0.008140682 | 0.9848255 | 0.009357271
[13 empty] | 834846 | 1.001439 | 0.9866385 | 0.001150604 | 0.9967623 | 0.006341104 | 0.9967678 | 0.005610877 |  |  | 729960 | 0.9938482 | 0.9670213 | 0.003458719 | 0.9954033 | 0.008191199 | 0.9954037 | 0.007093842 | [12 empty] | 1178160 | 1.000224 | 0.8678712 | 0.01530374 | 0.9848381 | 0.008140587 | 0.9848296 | 0.009357208
[13 empty] | 835146 | 1.001439 | 0.9866385 | 0.001150604 | 0.9967624 | 0.006341108 | 0.9967678 | 0.005610879 |  |  | 730260 | 0.9927692 | 0.9670213 | 0.003458719 | 0.9954063 | 0.008191173 | 0.9954067 | 0.007093793 | [12 empty] | 1178460 | 0.9979859 | 0.8678712 | 0.01530374 | 0.9848422 | 0.008140491 | 0.9848338 | 0.009357146
[13 empty] | 835446 | 0.9995181 | 0.9866385 | 0.001150604 | 0.9967625 | 0.006341112 | 0.9967679 | 0.005610881 |  |  | 730560 | 0.9916902 | 0.9670213 | 0.003458719 | 0.9954093 | 0.008191148 | 0.9954097 | 0.007093745 | [12 empty] | 1178760 | 1.009176 | 0.8678712 | 0.01530374 | 0.9848464 | 0.008140396 | 0.9848379 | 0.009357083
[13 empty] | 835746 | 1.002399 | 0.9866385 | 0.001150604 | 0.9967625 | 0.006341115 | 0.9967679 | 0.005610883 |  |  | 730860 | 0.9906112 | 0.9670213 | 0.003458719 | 0.9954123 | 0.008191123 | 0.9954128 | 0.007093697 | [12 empty] | 1179060 | 1.0047 | 0.8678712 | 0.01530374 | 0.9848505 | 0.008140301 | 0.984842 | 0.009357021
[13 empty] | 836046 | 1.002399 | 0.9866385 | 0.001150604 | 0.9967626 | 0.006341119 | 0.996768 | 0.005610885 |  |  | 731160 | 0.9927692 | 0.9670213 | 0.003458719 | 0.9954154 | 0.008191098 | 0.9954158 | 0.00709365 | [12 empty] | 1179360 | 1.000224 | 0.8678712 | 0.01530374 | 0.9848546 | 0.008140206 | 0.9848461 | 0.009356959
[13 empty] | 836346 | 1.002399 | 0.9866385 | 0.001150604 | 0.9967626 | 0.006341123 | 0.9967681 | 0.005610888 |  |  | 731460 | 0.9938482 | 0.9670213 | 0.003458719 | 0.9954184 | 0.008191073 | 0.9954188 | 0.007093602 | [12 empty] | 1179660 | 0.9979859 | 0.8678712 | 0.01530374 | 0.9848587 | 0.008140112 | 0.9848502 | 0.009356897
[13 empty] | 836646 | 1.001439 | 0.9866385 | 0.001150604 | 0.9967627 | 0.006341127 | 0.9967681 | 0.00561089 |  |  | 731760 | 0.9960063 | 0.9670213 | 0.003458719 | 0.9954214 | 0.008191048 | 0.9954218 | 0.007093555 | [12 empty] | 1179960 | 1.006938 | 0.8678712 | 0.01530374 | 0.9848628 | 0.008140017 | 0.9848543 | 0.009356835
[13 empty] | 836946 | 1.001439 | 0.9866385 | 0.001150604 | 0.9967628 | 0.006341131 | 0.9967682 | 0.005610892 |  |  | 732060 | 0.9938482 | 0.9670213 | 0.003458719 | 0.9954243 | 0.008191023 | 0.9954248 | 0.007093507 | [12 empty] | 1180260 | 1.0047 | 0.8678712 | 0.01530374 | 0.9848669 | 0.008139923 | 0.9848584 | 0.009356774
[13 empty] | 837246 | 1.001439 | 0.9866385 | 0.001150604 | 0.9967628 | 0.006341134 | 0.9967682 | 0.005610894 |  |  | 732360 | 0.9927692 | 0.9670213 | 0.003458719 | 0.9954273 | 0.008190999 | 0.9954277 | 0.00709346 | [12 empty] | 1180560 | 1.006938 | 0.8678712 | 0.01530374 | 0.984871 | 0.008139829 | 0.9848625 | 0.009356712
[13 empty] | 837546 | 1.000479 | 0.9866385 | 0.001150604 | 0.9967629 | 0.006341138 | 0.9967683 | 0.005610896 |  |  | 732660 | 0.9938482 | 0.9670213 | 0.003458719 | 0.9954303 | 0.008190974 | 0.9954307 | 0.007093413 | [12 empty] | 1180860 | 1.002462 | 0.8678712 | 0.01530374 | 0.9848751 | 0.008139735 | 0.9848665 | 0.009356651
[13 empty] | 837846 | 1.002399 | 0.9866385 | 0.001150604 | 0.9967629 | 0.006341142 | 0.9967684 | 0.005610898 |  |  | 732960 | 0.9927692 | 0.9670213 | 0.003458719 | 0.9954333 | 0.00819095 | 0.9954337 | 0.007093367 | [12 empty] | 1181160 | 0.99351 | 0.8678712 | 0.01530374 | 0.9848791 | 0.008139641 | 0.9848706 | 0.009356589
[13 empty] | 838146 | 1.000479 | 0.9866385 | 0.001150604 | 0.996763 | 0.006341146 | 0.9967684 | 0.0056109 |  |  | 733260 | 0.9927692 | 0.9670213 | 0.003458719 | 0.9954363 | 0.008190926 | 0.9954367 | 0.00709332 | [12 empty] | 1181460 | 1.002462 | 0.8678712 | 0.01530374 | 0.9848832 | 0.008139547 | 0.9848747 | 0.009356528
[13 empty] | 838446 | 1.000479 | 0.9866385 | 0.001150604 | 0.996763 | 0.00634115 | 0.9967685 | 0.005610902 |  |  | 733560 | 0.9906112 | 0.9670213 | 0.003458719 | 0.9954392 | 0.008190902 | 0.9954397 | 0.007093273 | [12 empty] | 1181760 | 1.006938 | 0.8678712 | 0.01530374 | 0.9848873 | 0.008139454 | 0.9848788 | 0.009356467
[13 empty] | 838746 | 1.001439 | 0.9866385 | 0.001150604 | 0.9967631 | 0.006341153 | 0.9967685 | 0.005610905 |  |  | 733860 | 0.9906112 | 0.9670213 | 0.003458719 | 0.9954422 | 0.008190878 | 0.9954426 | 0.007093227 | [12 empty] | 1182060 | 1.002462 | 0.8678712 | 0.01530374 | 0.9848913 | 0.00813936 | 0.9848828 | 0.009356406
[13 empty] | 839046 | 1.002399 | 0.9866385 | 0.001150604 | 0.9967632 | 0.006341157 | 0.9967686 | 0.005610907 |  |  | 734160 | 0.9938482 | 0.9670213 | 0.003458719 | 0.9954452 | 0.008190854 | 0.9954456 | 0.007093181 | [12 empty] | 1182360 | 0.9979859 | 0.8678712 | 0.01530374 | 0.9848954 | 0.008139267 | 0.9848869 | 0.009356345
[13 empty] | 839346 | 1.002399 | 0.9866385 | 0.001150604 | 0.9967632 | 0.006341161 | 0.9967686 | 0.005610909 |  |  | 734460 | 0.9916902 | 0.9670213 | 0.003458719 | 0.9954481 | 0.00819083 | 0.9954485 | 0.007093135 | [12 empty] | 1182660 | 1.002462 | 0.8678712 | 0.01530374 | 0.9848995 | 0.008139174 | 0.9848909 | 0.009356285
[13 empty] | 839646 | 1.00336 | 0.9866385 | 0.001150604 | 0.9967633 | 0.006341164 | 0.9967687 | 0.005610911 |  |  | 734760 | 0.9938482 | 0.9670213 | 0.003458719 | 0.9954511 | 0.008190807 | 0.9954515 | 0.007093089 | [12 empty] | 1182960 | 1.002462 | 0.8678712 | 0.01530374 | 0.9849035 | 0.008139081 | 0.984895 | 0.009356224
[13 empty] | 839946 | 1.001439 | 0.9866385 | 0.001150604 | 0.9967633 | 0.006341168 | 0.9967688 | 0.005610913 |  |  | 735060 | 0.9938482 | 0.9670213 | 0.003458719 | 0.995454 | 0.008190783 | 0.9954544 | 0.007093044 | [12 empty] | 1183260 | 0.9979859 | 0.8678712 | 0.01530374 | 0.9849076 | 0.008138989 | 0.984899 | 0.009356164
[13 empty] | 840246 | 1.002399 | 0.9866385 | 0.001150604 | 0.9967634 | 0.006341172 | 0.9967688 | 0.005610915 |  |  | 735360 | 0.9938482 | 0.9670213 | 0.003458719 | 0.9954569 | 0.00819076 | 0.9954574 | 0.007092998 | [12 empty] | 1183560 | 0.9979859 | 0.8678712 | 0.01530374 | 0.9849116 | 0.008138896 | 0.9849031 | 0.009356104
[13 empty] | 840546 | 1.000479 | 0.9866385 | 0.001150604 | 0.9967634 | 0.006341176 | 0.9967689 | 0.005610917 |  |  | 735660 | 0.9916902 | 0.9670213 | 0.003458719 | 0.9954599 | 0.008190737 | 0.9954603 | 0.007092953 | [12 empty] | 1183860 | 1.002462 | 0.8678712 | 0.01530374 | 0.9849156 | 0.008138804 | 0.9849071 | 0.009356044
[13 empty] | 840846 | 1.001439 | 0.9866385 | 0.001150604 | 0.9967635 | 0.006341179 | 0.9967689 | 0.005610919 |  |  | 735960 | 0.9938482 | 0.9670213 | 0.003458719 | 0.9954628 | 0.008190714 | 0.9954632 | 0.007092908 | [12 empty] | 1184160 | 0.9957479 | 0.8678712 | 0.01530374 | 0.9849197 | 0.008138712 | 0.9849111 | 0.009355984
[13 empty] | 841146 | 1.001439 | 0.9866385 | 0.001150604 | 0.9967636 | 0.006341183 | 0.996769 | 0.005610921 |  |  | 736260 | 0.9916902 | 0.9670213 | 0.003458719 | 0.9954657 | 0.008190691 | 0.9954662 | 0.007092863 | [12 empty] | 1184460 | 0.99351 | 0.8678712 | 0.01530374 | 0.9849237 | 0.00813862 | 0.9849152 | 0.009355924
[13 empty] | 841446 | 1.002399 | 0.9866385 | 0.001150604 | 0.9967636 | 0.006341187 | 0.996769 | 0.005610923 |  |  | 736560 | 0.9927692 | 0.9670213 | 0.003458719 | 0.9954687 | 0.008190668 | 0.9954691 | 0.007092818 | [12 empty] | 1184760 | 0.99351 | 0.8678712 | 0.01530374 | 0.9849277 | 0.008138528 | 0.9849192 | 0.009355864
[13 empty] | 841746 | 1.002399 | 0.9866385 | 0.001150604 | 0.9967637 | 0.00634119 | 0.9967691 | 0.005610925 |  |  | 736860 | 0.9938482 | 0.9670213 | 0.003458719 | 0.9954716 | 0.008190645 | 0.995472 | 0.007092773 | [12 empty] | 1185060 | 1.0047 | 0.8678712 | 0.01530374 | 0.9849318 | 0.008138437 | 0.9849232 | 0.009355804
[13 empty] | 842046 | 1.001439 | 0.9866385 | 0.001150604 | 0.9967637 | 0.006341194 | 0.9967692 | 0.005610927 |  |  | 737160 | 0.9927692 | 0.9670213 | 0.003458719 | 0.9954745 | 0.008190622 | 0.9954749 | 0.007092729 | [12 empty] | 1185360 | 1.009176 | 0.8678712 | 0.01530374 | 0.9849358 | 0.008138345 | 0.9849272 | 0.009355745
[13 empty] | 842346 | 1.002399 | 0.9866385 | 0.001150604 | 0.9967638 | 0.006341197 | 0.9967692 | 0.005610929 |  |  | 737460 | 0.9927692 | 0.9670213 | 0.003458719 | 0.9954774 | 0.0081906 | 0.9954778 | 0.007092684 | [12 empty] | 1185660 | 0.9979859 | 0.8678712 | 0.01530374 | 0.9849398 | 0.008138254 | 0.9849312 | 0.009355685
[13 empty] | 842646 | 1.002399 | 0.9866385 | 0.001150604 | 0.9967638 | 0.006341201 | 0.9967693 | 0.005610931 |  |  | 737760 | 0.9927692 | 0.9670213 | 0.003458719 | 0.9954803 | 0.008190577 | 0.9954807 | 0.00709264 | [12 empty] | 1185960 | 1.000224 | 0.8678712 | 0.01530374 | 0.9849438 | 0.008138163 | 0.9849352 | 0.009355626
[13 empty] | 842946 | 1.002399 | 0.9866385 | 0.001150604 | 0.9967639 | 0.006341205 | 0.9967693 | 0.005610934 |  |  | 738060 | 0.9938482 | 0.9670213 | 0.003458719 | 0.9954832 | 0.008190555 | 0.9954836 | 0.007092596 | [12 empty] | 1186260 | 1.006938 | 0.8678712 | 0.01530374 | 0.9849478 | 0.008138072 | 0.9849392 | 0.009355567
[13 empty] | 843246 | 1.002399 | 0.9866385 | 0.001150604 | 0.996764 | 0.006341208 | 0.9967694 | 0.005610936 |  |  | 738360 | 0.9938482 | 0.9670213 | 0.003458719 | 0.9954861 | 0.008190533 | 0.9954865 | 0.007092552 | [12 empty] | 1186560 | 0.9957479 | 0.8678712 | 0.01530374 | 0.9849518 | 0.008137981 | 0.9849432 | 0.009355508
[13 empty] | 843546 | 1.002399 | 0.9866385 | 0.001150604 | 0.996764 | 0.006341212 | 0.9967694 | 0.005610938 |  |  | 738660 | 0.9938482 | 0.9670213 | 0.003458719 | 0.995489 | 0.008190511 | 0.9954894 | 0.007092508 | [12 empty] | 1186860 | 1.002462 | 0.8678712 | 0.01530374 | 0.9849558 | 0.008137891 | 0.9849472 | 0.009355449
[13 empty] | 843846 | 1.002399 | 0.9866385 | 0.001150604 | 0.9967641 | 0.006341215 | 0.9967695 | 0.00561094 |  |  | 738960 | 0.9916902 | 0.9670213 | 0.003458719 | 0.9954919 | 0.008190489 | 0.9954923 | 0.007092465 | [12 empty] | 1187160 | 0.9979859 | 0.8678712 | 0.01530374 | 0.9849598 | 0.0081378 | 0.9849512 | 0.00935539
[13 empty] | 844146 | 1.002399 | 0.9866385 | 0.001150604 | 0.9967641 | 0.006341219 | 0.9967696 | 0.005610942 |  |  | 739260 | 0.9938482 | 0.9670213 | 0.003458719 | 0.9954947 | 0.008190467 | 0.9954952 | 0.007092421 | [12 empty] | 1187460 | 1.000224 | 0.8678712 | 0.01530374 | 0.9849637 | 0.00813771 | 0.9849552 | 0.009355332
[13 empty] | 844446 | 1.002399 | 0.9866385 | 0.001150604 | 0.9967642 | 0.006341223 | 0.9967696 | 0.005610944 |  |  | 739560 | 0.9938482 | 0.9670213 | 0.003458719 | 0.9954976 | 0.008190445 | 0.995498 | 0.007092378 | [12 empty] | 1187760 | 1.002462 | 0.8678712 | 0.01530374 | 0.9849677 | 0.00813762 | 0.9849591 | 0.009355273
[13 empty] | 844746 | 1.000479 | 0.9866385 | 0.001150604 | 0.9967642 | 0.006341226 | 0.9967697 | 0.005610946 |  |  | 739860 | 0.9927692 | 0.9670213 | 0.003458719 | 0.9955005 | 0.008190424 | 0.9955009 | 0.007092335 | [12 empty] | 1188060 | 1.006938 | 0.8678712 | 0.01530374 | 0.9849717 | 0.00813753 | 0.9849631 | 0.009355215
[13 empty] | 845046 | 1.00336 | 0.9866385 | 0.001150604 | 0.9967643 | 0.00634123 | 0.9967697 | 0.005610948 |  |  | 740160 | 0.9927692 | 0.9670213 | 0.003458719 | 0.9955033 | 0.008190402 | 0.9955038 | 0.007092292 | [12 empty] | 1188360 | 0.9979859 | 0.8678712 | 0.01530374 | 0.9849757 | 0.008137441 | 0.9849671 | 0.009355157
[13 empty] | 845346 | 1.001439 | 0.9866385 | 0.001150604 | 0.9967643 | 0.006341233 | 0.9967698 | 0.00561095 |  |  | 740460 | 0.9938482 | 0.9670213 | 0.003458719 | 0.9955062 | 0.008190381 | 0.9955066 | 0.007092249 | [12 empty] | 1188660 | 0.99351 | 0.8678712 | 0.01530374 | 0.9849796 | 0.008137351 | 0.984971 | 0.009355099
[13 empty] | 845646 | 1.002399 | 0.9866385 | 0.001150604 | 0.9967644 | 0.006341237 | 0.9967698 | 0.005610952 |  |  | 740760 | 0.9938482 | 0.9670213 | 0.003458719 | 0.9955091 | 0.00819036 | 0.9955095 | 0.007092206 | [12 empty] | 1188960 | 1.000224 | 0.8678712 | 0.01530374 | 0.9849836 | 0.008137262 | 0.984975 | 0.009355041
[13 empty] | 845946 | 1.001439 | 0.9866385 | 0.001150604 | 0.9967645 | 0.00634124 | 0.9967699 | 0.005610954 |  |  | 741060 | 0.9960063 | 0.9670213 | 0.003458719 | 0.9955119 | 0.008190338 | 0.9955124 | 0.007092164 | [12 empty] | 1189260 | 0.9979859 | 0.8678712 | 0.01530374 | 0.9849875 | 0.008137172 | 0.984979 | 0.009354983
[13 empty] | 846246 | 1.002399 | 0.9866385 | 0.001150604 | 0.9967645 | 0.006341244 | 0.9967699 | 0.005610956 |  |  | 741360 | 0.9949272 | 0.9670213 | 0.003458719 | 0.9955148 | 0.008190317 | 0.9955152 | 0.007092121 | [12 empty] | 1189560 | 1.002462 | 0.8678712 | 0.01530374 | 0.9849915 | 0.008137083 | 0.9849829 | 0.009354925
[13 empty] | 846546 | 1.002399 | 0.9866385 | 0.001150604 | 0.9967646 | 0.006341247 | 0.99677 | 0.005610958 |  |  | 741660 | 0.9949272 | 0.9670213 | 0.003458719 | 0.9955176 | 0.008190296 | 0.995518 | 0.007092079 | [12 empty] | 1189860 | 1.000224 | 0.8678712 | 0.01530374 | 0.9849954 | 0.008136994 | 0.9849868 | 0.009354867
[13 empty] | 846846 | 1.00336 | 0.9866385 | 0.001150604 | 0.9967646 | 0.006341251 | 0.9967701 | 0.00561096 |  |  | 741960 | 0.9938482 | 0.9670213 | 0.003458719 | 0.9955204 | 0.008190276 | 0.9955209 | 0.007092037 | [12 empty] | 1190160 | 0.9979859 | 0.8678712 | 0.01530374 | 0.9849994 | 0.008136906 | 0.9849908 | 0.00935481
[13 empty] | 847146 | 1.001439 | 0.9866385 | 0.001150604 | 0.9967647 | 0.006341254 | 0.9967701 | 0.005610962 |  |  | 742260 | 0.9938482 | 0.9670213 | 0.003458719 | 0.9955233 | 0.008190255 | 0.9955237 | 0.007091995 | [12 empty] | 1190460 | 0.99351 | 0.8678712 | 0.01530374 | 0.9850033 | 0.008136817 | 0.9849947 | 0.009354753
[13 empty] | 847446 | 1.001439 | 0.9866385 | 0.001150604 | 0.9967647 | 0.006341258 | 0.9967702 | 0.005610964 |  |  | 742560 | 0.9949272 | 0.9670213 | 0.003458719 | 0.9955261 | 0.008190234 | 0.9955265 | 0.007091953 | [12 empty] | 1190760 | 1.002462 | 0.8678712 | 0.01530374 | 0.9850073 | 0.008136729 | 0.9849986 | 0.009354695
[13 empty] | 847746 | 1.001439 | 0.9866385 | 0.001150604 | 0.9967648 | 0.006341261 | 0.9967702 | 0.005610966 |  |  | 742860 | 0.9927692 | 0.9670213 | 0.003458719 | 0.9955289 | 0.008190214 | 0.9955294 | 0.007091912 | [12 empty] | 1191060 | 0.9957479 | 0.8678712 | 0.01530374 | 0.9850112 | 0.00813664 | 0.9850026 | 0.009354638
[13 empty] | 848046 | 1.001439 | 0.9866385 | 0.001150604 | 0.9967648 | 0.006341265 | 0.9967703 | 0.005610968 |  |  | 743160 | 0.9949272 | 0.9670213 | 0.003458719 | 0.9955317 | 0.008190193 | 0.9955322 | 0.00709187 | [12 empty] | 1191360 | 0.9979859 | 0.8678712 | 0.01530374 | 0.9850151 | 0.008136552 | 0.9850065 | 0.009354581
[13 empty] | 848346 | 1.001439 | 0.9866385 | 0.001150604 | 0.9967649 | 0.006341268 | 0.9967703 | 0.00561097 |  |  | 743460 | 0.9927692 | 0.9670213 | 0.003458719 | 0.9955346 | 0.008190173 | 0.995535 | 0.007091829 | [12 empty] | 1191660 | 0.9979859 | 0.8678712 | 0.01530374 | 0.985019 | 0.008136464 | 0.9850104 | 0.009354524
[13 empty] | 848646 | 1.001439 | 0.9866385 | 0.001150604 | 0.9967649 | 0.006341272 | 0.9967704 | 0.005610972 |  |  | 743760 | 0.9949272 | 0.9670213 | 0.003458719 | 0.9955374 | 0.008190153 | 0.9955378 | 0.007091788 | [12 empty] | 1191960 | 0.9957479 | 0.8678712 | 0.01530374 | 0.9850229 | 0.008136377 | 0.9850143 | 0.009354468
[13 empty] | 848946 | 1.002399 | 0.9866385 | 0.001150604 | 0.996765 | 0.006341275 | 0.9967704 | 0.005610974 |  |  | 744060 | 0.9949272 | 0.9670213 | 0.003458719 | 0.9955402 | 0.008190133 | 0.9955406 | 0.007091747 | [12 empty] | 1192260 | 1.000224 | 0.8678712 | 0.01530374 | 0.9850269 | 0.008136289 | 0.9850182 | 0.009354411
[13 empty] | 849246 | 1.002399 | 0.9866385 | 0.001150604 | 0.996765 | 0.006341279 | 0.9967705 | 0.005610976 |  |  | 744360 | 0.9938482 | 0.9670213 | 0.003458719 | 0.995543 | 0.008190113 | 0.9955434 | 0.007091706 | [12 empty] | 1192560 | 1.002462 | 0.8678712 | 0.01530374 | 0.9850308 | 0.008136202 | 0.9850221 | 0.009354354
[13 empty] | 849546 | 1.001439 | 0.9866385 | 0.001150604 | 0.9967651 | 0.006341282 | 0.9967705 | 0.005610978 |  |  | 744660 | 0.9949272 | 0.9670213 | 0.003458719 | 0.9955458 | 0.008190093 | 0.9955462 | 0.007091665 | [12 empty] | 1192860 | 0.9979859 | 0.8678712 | 0.01530374 | 0.9850347 | 0.008136114 | 0.985026 | 0.009354298
[13 empty] | 849846 | 1.001439 | 0.9866385 | 0.001150604 | 0.9967651 | 0.006341285 | 0.9967706 | 0.00561098 |  |  | 744960 | 0.9949272 | 0.9670213 | 0.003458719 | 0.9955486 | 0.008190073 | 0.995549 | 0.007091625 | [12 empty] | 1193160 | 0.9957479 | 0.8678712 | 0.01530374 | 0.9850386 | 0.008136027 | 0.9850299 | 0.009354242
[13 empty] | 850146 | 1.000479 | 0.9866385 | 0.001150604 | 0.9967652 | 0.006341289 | 0.9967706 | 0.005610982 |  |  | 745260 | 0.9949272 | 0.9670213 | 0.003458719 | 0.9955513 | 0.008190054 | 0.9955518 | 0.007091584 | [12 empty] | 1193460 | 1.002462 | 0.8678712 | 0.01530374 | 0.9850425 | 0.00813594 | 0.9850338 | 0.009354186
[13 empty] | 850446 | 1.002399 | 0.9866385 | 0.001150604 | 0.9967653 | 0.006341292 | 0.9967707 | 0.005610983 |  |  | 745560 | 0.9938482 | 0.9670213 | 0.003458719 | 0.9955541 | 0.008190034 | 0.9955546 | 0.007091544 | [12 empty] | 1193760 | 0.99351 | 0.8678712 | 0.01530374 | 0.9850463 | 0.008135854 | 0.9850377 | 0.00935413
[13 empty] | 850746 | 1.001439 | 0.9866385 | 0.001150604 | 0.9967653 | 0.006341296 | 0.9967707 | 0.005610985 |  |  | 745860 | 0.9949272 | 0.9670213 | 0.003458719 | 0.9955569 | 0.008190015 | 0.9955574 | 0.007091504 | [12 empty] | 1194060 | 1.002462 | 0.8678712 | 0.01530374 | 0.9850502 | 0.008135767 | 0.9850416 | 0.009354074
[13 empty] | 851046 | 1.000479 | 0.9866385 | 0.001150604 | 0.9967654 | 0.006341299 | 0.9967708 | 0.005610987 |  |  | 746160 | 0.9960063 | 0.9670213 | 0.003458719 | 0.9955597 | 0.008189996 | 0.9955601 | 0.007091464 | [12 empty] | 1194360 | 1.006938 | 0.8678712 | 0.01530374 | 0.9850541 | 0.008135681 | 0.9850455 | 0.009354018
[13 empty] | 851346 | 1.000479 | 0.9866385 | 0.001150604 | 0.9967654 | 0.006341302 | 0.9967709 | 0.005610989 |  |  | 746460 | 0.9949272 | 0.9670213 | 0.003458719 | 0.9955625 | 0.008189976 | 0.9955629 | 0.007091424 | [12 empty] | 1194660 | 0.9957479 | 0.8678712 | 0.01530374 | 0.985058 | 0.008135594 | 0.9850493 | 0.009353962
[13 empty] | 851646 | 1.002399 | 0.9866385 | 0.001150604 | 0.9967655 | 0.006341306 | 0.9967709 | 0.005610991 |  |  | 746760 | 0.9927692 | 0.9670213 | 0.003458719 | 0.9955652 | 0.008189957 | 0.9955657 | 0.007091384 | [12 empty] | 1194960 | 1.0047 | 0.8678712 | 0.01530374 | 0.9850619 | 0.008135508 | 0.9850532 | 0.009353907
[13 empty] | 851946 | 1.000479 | 0.9866385 | 0.001150604 | 0.9967655 | 0.006341309 | 0.996771 | 0.005610993 |  |  | 747060 | 0.9927692 | 0.9670213 | 0.003458719 | 0.995568 | 0.008189938 | 0.9955684 | 0.007091345 | [12 empty] | 1195260 | 1.002462 | 0.8678712 | 0.01530374 | 0.9850657 | 0.008135422 | 0.9850571 | 0.009353851
[13 empty] | 852246 | 1.002399 | 0.9866385 | 0.001150604 | 0.9967656 | 0.006341313 | 0.996771 | 0.005610995 |  |  | 747360 | 0.9938482 | 0.9670213 | 0.003458719 | 0.9955707 | 0.00818992 | 0.9955712 | 0.007091305 | [12 empty] | 1195560 | 1.000224 | 0.8678712 | 0.01530374 | 0.9850696 | 0.008135336 | 0.9850609 | 0.009353796
[13 empty] | 852546 | 1.002399 | 0.9866385 | 0.001150604 | 0.9967656 | 0.006341316 | 0.9967711 | 0.005610997 |  |  | 747660 | 0.9960063 | 0.9670213 | 0.003458719 | 0.9955735 | 0.008189901 | 0.9955739 | 0.007091266 | [12 empty] | 1195860 | 1.002462 | 0.8678712 | 0.01530374 | 0.9850734 | 0.008135251 | 0.9850648 | 0.009353741
[13 empty] | 852846 | 1.001439 | 0.9866385 | 0.001150604 | 0.9967657 | 0.006341319 | 0.9967711 | 0.005610999 |  |  | 747960 | 0.9949272 | 0.9670213 | 0.003458719 | 0.9955762 | 0.008189882 | 0.9955767 | 0.007091227 | [12 empty] | 1196160 | 1.006938 | 0.8678712 | 0.01530374 | 0.9850773 | 0.008135165 | 0.9850686 | 0.009353686
[13 empty] | 853146 | 1.000479 | 0.9866385 | 0.001150604 | 0.9967657 | 0.006341323 | 0.9967712 | 0.005611001 |  |  | 748260 | 0.9938482 | 0.9670213 | 0.003458719 | 0.995579 | 0.008189864 | 0.9955794 | 0.007091188 | [12 empty] | 1196460 | 1.002462 | 0.8678712 | 0.01530374 | 0.9850811 | 0.00813508 | 0.9850725 | 0.009353631
[13 empty] | 853446 | 1.002399 | 0.9866385 | 0.001150604 | 0.9967658 | 0.006341326 | 0.9967712 | 0.005611003 |  |  | 748560 | 0.9938482 | 0.9670213 | 0.003458719 | 0.9955817 | 0.008189845 | 0.9955822 | 0.007091149 | [12 empty] | 1196760 | 1.000224 | 0.8678712 | 0.01530374 | 0.985085 | 0.008134995 | 0.9850763 | 0.009353576
[13 empty] | 853746 | 1.001439 | 0.9866385 | 0.001150604 | 0.9967658 | 0.006341329 | 0.9967713 | 0.005611005 |  |  | 748860 | 0.9938482 | 0.9670213 | 0.003458719 | 0.9955844 | 0.008189827 | 0.9955849 | 0.00709111 | [12 empty] | 1197060 | 1.000224 | 0.8678712 | 0.01530374 | 0.9850888 | 0.00813491 | 0.9850802 | 0.009353521
[13 empty] | 854046 | 1.001439 | 0.9866385 | 0.001150604 | 0.9967659 | 0.006341332 | 0.9967713 | 0.005611007 |  |  | 749160 | 0.9949272 | 0.9670213 | 0.003458719 | 0.9955872 | 0.008189809 | 0.9955876 | 0.007091072 | [12 empty] | 1197360 | 1.0047 | 0.8678712 | 0.01530374 | 0.9850927 | 0.008134825 | 0.985084 | 0.009353466
[13 empty] | 854346 | 1.001439 | 0.9866385 | 0.001150604 | 0.9967659 | 0.006341336 | 0.9967714 | 0.005611009 |  |  | 749460 | 0.9927692 | 0.9670213 | 0.003458719 | 0.9955899 | 0.00818979 | 0.9955904 | 0.007091033 | [12 empty] | 1197660 | 1.002462 | 0.8678712 | 0.01530374 | 0.9850965 | 0.00813474 | 0.9850878 | 0.009353412
[13 empty] | 854646 | 1.000479 | 0.9866385 | 0.001150604 | 0.996766 | 0.006341339 | 0.9967714 | 0.00561101 |  |  | 749760 | 0.9949272 | 0.9670213 | 0.003458719 | 0.9955926 | 0.008189772 | 0.9955931 | 0.007090995 | [12 empty] | 1197960 | 0.9979859 | 0.8678712 | 0.01530374 | 0.9851003 | 0.008134656 | 0.9850916 | 0.009353358
[13 empty] | 854946 | 0.9995181 | 0.9866385 | 0.001150604 | 0.996766 | 0.006341342 | 0.9967715 | 0.005611012 |  |  | 750060 | 0.9949272 | 0.9670213 | 0.003458719 | 0.9955953 | 0.008189754 | 0.9955958 | 0.007090957 | [12 empty] | 1198260 | 0.9979859 | 0.8678712 | 0.01530374 | 0.9851041 | 0.008134571 | 0.9850955 | 0.009353303
[13 empty] | 855246 | 1.00336 | 0.9866385 | 0.001150604 | 0.9967661 | 0.006341346 | 0.9967715 | 0.005611014 |  |  | 750360 | 0.9949272 | 0.9670213 | 0.003458719 | 0.995598 | 0.008189737 | 0.9955985 | 0.007090919 | [12 empty] | 1198560 | 0.99351 | 0.8678712 | 0.01530374 | 0.985108 | 0.008134487 | 0.9850993 | 0.009353249
[13 empty] | 855546 | 1.002399 | 0.9866385 | 0.001150604 | 0.9967661 | 0.006341349 | 0.9967716 | 0.005611016 |  |  | 750660 | 0.9927692 | 0.9670213 | 0.003458719 | 0.9956008 | 0.008189719 | 0.9956012 | 0.007090881 | [12 empty] | 1198860 | 0.991272 | 0.8678712 | 0.01530374 | 0.9851118 | 0.008134403 | 0.9851031 | 0.009353195
[13 empty] | 855846 | 1.001439 | 0.9866385 | 0.001150604 | 0.9967662 | 0.006341352 | 0.9967716 | 0.005611018 |  |  | 750960 | 0.9938482 | 0.9670213 | 0.003458719 | 0.9956035 | 0.008189701 | 0.9956039 | 0.007090843 | [12 empty] | 1199160 | 1.000224 | 0.8678712 | 0.01530374 | 0.9851156 | 0.008134319 | 0.9851069 | 0.009353141
[13 empty] | 856146 | 1.002399 | 0.9866385 | 0.001150604 | 0.9967662 | 0.006341355 | 0.9967717 | 0.00561102 |  |  | 751260 | 0.9938482 | 0.9670213 | 0.003458719 | 0.9956062 | 0.008189684 | 0.9956066 | 0.007090806 | [12 empty] | 1199460 | 0.991272 | 0.8678712 | 0.01530374 | 0.9851194 | 0.008134236 | 0.9851107 | 0.009353087
[13 empty] | 856446 | 1.002399 | 0.9866385 | 0.001150604 | 0.9967663 | 0.006341359 | 0.9967717 | 0.005611022 |  |  | 751560 | 0.9927692 | 0.9670213 | 0.003458719 | 0.9956088 | 0.008189666 | 0.9956093 | 0.007090768 | [12 empty] | 1199760 | 1.002462 | 0.8678712 | 0.01530374 | 0.9851232 | 0.008134152 | 0.9851145 | 0.009353034
[13 empty] | 856746 | 1.001439 | 0.9866385 | 0.001150604 | 0.9967663 | 0.006341362 | 0.9967718 | 0.005611024 |  |  | 751860 | 0.9938482 | 0.9670213 | 0.003458719 | 0.9956115 | 0.008189649 | 0.995612 | 0.007090731 | [12 empty] | 1200060 | 0.9979859 | 0.8678712 | 0.01530374 | 0.985127 | 0.008134069 | 0.9851183 | 0.00935298
[13 empty] | 857046 | 1.001439 | 0.9866385 | 0.001150604 | 0.9967664 | 0.006341365 | 0.9967718 | 0.005611026 |  |  | 752160 | 0.9938482 | 0.9670213 | 0.003458719 | 0.9956142 | 0.008189632 | 0.9956147 | 0.007090694 | [12 empty] | 1200360 | 0.99351 | 0.8678712 | 0.01530374 | 0.9851308 | 0.008133985 | 0.9851221 | 0.009352927
[13 empty] | 857346 | 1.001439 | 0.9866385 | 0.001150604 | 0.9967664 | 0.006341368 | 0.9967719 | 0.005611027 |  |  | 752460 | 0.9949272 | 0.9670213 | 0.003458719 | 0.9956169 | 0.008189615 | 0.9956174 | 0.007090657
[13 empty] | 857646 | 1.000479 | 0.9866385 | 0.001150604 | 0.9967665 | 0.006341372 | 0.9967719 | 0.005611029 |  |  | 752760 | 0.9960063 | 0.9670213 | 0.003458719 | 0.9956196 | 0.008189598 | 0.99562 | 0.00709062
[13 empty] | 857946 | 1.000479 | 0.9866385 | 0.001150604 | 0.9967665 | 0.006341375 | 0.996772 | 0.005611031 |  |  | 753060 | 0.9960063 | 0.9670213 | 0.003458719 | 0.9956223 | 0.008189581 | 0.9956227 | 0.007090583
[13 empty] | 858246 | 1.002399 | 0.9866385 | 0.001150604 | 0.9967666 | 0.006341378 | 0.996772 | 0.005611033 |  |  | 753360 | 0.9960063 | 0.9670213 | 0.003458719 | 0.9956249 | 0.008189564 | 0.9956254 | 0.007090547
[13 empty] | 858546 | 1.00336 | 0.9866385 | 0.001150604 | 0.9967666 | 0.006341381 | 0.9967721 | 0.005611035 |  |  | 753660 | 0.9949272 | 0.9670213 | 0.003458719 | 0.9956276 | 0.008189547 | 0.995628 | 0.00709051
[13 empty] | 858846 | 1.002399 | 0.9866385 | 0.001150604 | 0.9967667 | 0.006341384 | 0.9967721 | 0.005611037 |  |  | 753960 | 0.9927692 | 0.9670213 | 0.003458719 | 0.9956302 | 0.008189531 | 0.9956307 | 0.007090474
[13 empty] | 859146 | 1.002399 | 0.9866385 | 0.001150604 | 0.9967667 | 0.006341387 | 0.9967722 | 0.005611039 |  |  | 754260 | 0.9938482 | 0.9670213 | 0.003458719 | 0.9956329 | 0.008189514 | 0.9956334 | 0.007090438
[13 empty] | 859446 | 1.002399 | 0.9866385 | 0.001150604 | 0.9967668 | 0.006341391 | 0.9967722 | 0.00561104 |  |  | 754560 | 0.9949272 | 0.9670213 | 0.003458719 | 0.9956355 | 0.008189498 | 0.995636 | 0.007090402
[23 empty] | 754860 | 0.9960063 | 0.9670213 | 0.003458719 | 0.9956382 | 0.008189482 | 0.9956387 | 0.007090366
[23 empty] | 755160 | 0.9960063 | 0.9670213 | 0.003458719 | 0.9956408 | 0.008189465 | 0.9956413 | 0.00709033
[23 empty] | 755460 | 0.9927692 | 0.9670213 | 0.003458719 | 0.9956435 | 0.008189449 | 0.9956439 | 0.007090294
[23 empty] | 755760 | 0.9960063 | 0.9670213 | 0.003458719 | 0.9956461 | 0.008189433 | 0.9956466 | 0.007090259
[23 empty] | 756060 | 0.9960063 | 0.9670213 | 0.003458719 | 0.9956487 | 0.008189417 | 0.9956492 | 0.007090223
[23 empty] | 756360 | 0.9949272 | 0.9670213 | 0.003458719 | 0.9956514 | 0.008189401 | 0.9956518 | 0.007090188
[23 empty] | 756660 | 0.9927692 | 0.9670213 | 0.003458719 | 0.995654 | 0.008189386 | 0.9956545 | 0.007090153
[23 empty] | 756960 | 0.9938482 | 0.9670213 | 0.003458719 | 0.9956566 | 0.00818937 | 0.9956571 | 0.007090118
[23 empty] | 757260 | 0.9949272 | 0.9670213 | 0.003458719 | 0.9956592 | 0.008189355 | 0.9956597 | 0.007090083
[23 empty] | 757560 | 0.9938482 | 0.9670213 | 0.003458719 | 0.9956618 | 0.008189339 | 0.9956623 | 0.007090048
[23 empty] | 757860 | 0.9960063 | 0.9670213 | 0.003458719 | 0.9956644 | 0.008189324 | 0.9956649 | 0.007090014
[23 empty] | 758160 | 0.9949272 | 0.9670213 | 0.003458719 | 0.995667 | 0.008189309 | 0.9956675 | 0.007089979
[23 empty] | 758460 | 0.9938482 | 0.9670213 | 0.003458719 | 0.9956696 | 0.008189293 | 0.9956701 | 0.007089945
[23 empty] | 758760 | 0.9949272 | 0.9670213 | 0.003458719 | 0.9956722 | 0.008189278 | 0.9956727 | 0.007089911
[23 empty] | 759060 | 0.9927692 | 0.9670213 | 0.003458719 | 0.9956748 | 0.008189263 | 0.9956753 | 0.007089877
[23 empty] | 759360 | 0.9949272 | 0.9670213 | 0.003458719 | 0.9956774 | 0.008189249 | 0.9956779 | 0.007089843
[23 empty] | 759660 | 0.9949272 | 0.9670213 | 0.003458719 | 0.99568 | 0.008189234 | 0.9956804 | 0.007089809
[23 empty] | 759960 | 0.9949272 | 0.9670213 | 0.003458719 | 0.9956825 | 0.008189219 | 0.995683 | 0.007089775
[23 empty] | 760260 | 0.9949272 | 0.9670213 | 0.003458719 | 0.9956851 | 0.008189205 | 0.9956856 | 0.007089742
[23 empty] | 760560 | 0.9938482 | 0.9670213 | 0.003458719 | 0.9956877 | 0.00818919 | 0.9956882 | 0.007089708
[23 empty] | 760860 | 0.9949272 | 0.9670213 | 0.003458719 | 0.9956902 | 0.008189176 | 0.9956907 | 0.007089675
[23 empty] | 761160 | 0.9938482 | 0.9670213 | 0.003458719 | 0.9956928 | 0.008189161 | 0.9956933 | 0.007089642
[23 empty] | 761460 | 0.9949272 | 0.9670213 | 0.003458719 | 0.9956953 | 0.008189147 | 0.9956958 | 0.007089609
[23 empty] | 761760 | 0.9938482 | 0.9670213 | 0.003458719 | 0.9956979 | 0.008189133 | 0.9956984 | 0.007089576
[23 empty] | 762060 | 0.9949272 | 0.9670213 | 0.003458719 | 0.9957004 | 0.008189119 | 0.9957009 | 0.007089543
[23 empty] | 762360 | 0.9949272 | 0.9670213 | 0.003458719 | 0.995703 | 0.008189105 | 0.9957035 | 0.007089511
[23 empty] | 762660 | 0.9960063 | 0.9670213 | 0.003458719 | 0.9957055 | 0.008189091 | 0.995706 | 0.007089478
[23 empty] | 762960 | 0.9938482 | 0.9670213 | 0.003458719 | 0.9957081 | 0.008189078 | 0.9957085 | 0.007089446
[23 empty] | 763260 | 0.9960063 | 0.9670213 | 0.003458719 | 0.9957106 | 0.008189064 | 0.9957111 | 0.007089413
[23 empty] | 763560 | 0.9970853 | 0.9670213 | 0.003458719 | 0.9957131 | 0.00818905 | 0.9957136 | 0.007089381
[23 empty] | 763860 | 0.9960063 | 0.9670213 | 0.003458719 | 0.9957156 | 0.008189037 | 0.9957161 | 0.007089349
[23 empty] | 764160 | 0.9960063 | 0.9670213 | 0.003458719 | 0.9957181 | 0.008189023 | 0.9957186 | 0.007089317
[23 empty] | 764460 | 0.9960063 | 0.9670213 | 0.003458719 | 0.9957207 | 0.00818901 | 0.9957211 | 0.007089286
[23 empty] | 764760 | 0.9949272 | 0.9670213 | 0.003458719 | 0.9957232 | 0.008188997 | 0.9957237 | 0.007089254
[23 empty] | 765060 | 0.9949272 | 0.9670213 | 0.003458719 | 0.9957257 | 0.008188984 | 0.9957262 | 0.007089222
[23 empty] | 765360 | 0.9949272 | 0.9670213 | 0.003458719 | 0.9957282 | 0.008188971 | 0.9957287 | 0.007089191
[23 empty] | 765660 | 0.9960063 | 0.9670213 | 0.003458719 | 0.9957307 | 0.008188958 | 0.9957312 | 0.00708916
[23 empty] | 765960 | 0.9960063 | 0.9670213 | 0.003458719 | 0.9957332 | 0.008188945 | 0.9957337 | 0.007089129
[23 empty] | 766260 | 0.9970853 | 0.9670213 | 0.003458719 | 0.9957356 | 0.008188932 | 0.9957361 | 0.007089098
[23 empty] | 766560 | 0.9992433 | 0.9670213 | 0.003458719 | 0.9957381 | 0.00818892 | 0.9957386 | 0.007089067
[23 empty] | 766860 | 0.9949272 | 0.9670213 | 0.003458719 | 0.9957406 | 0.008188907 | 0.9957411 | 0.007089036
[23 empty] | 767160 | 0.9949272 | 0.9670213 | 0.003458719 | 0.9957431 | 0.008188895 | 0.9957436 | 0.007089005
[23 empty] | 767460 | 0.9938482 | 0.9670213 | 0.003458719 | 0.9957456 | 0.008188882 | 0.9957461 | 0.007088975
[23 empty] | 767760 | 0.9960063 | 0.9670213 | 0.003458719 | 0.995748 | 0.00818887 | 0.9957485 | 0.007088944
[23 empty] | 768060 | 0.9970853 | 0.9670213 | 0.003458719 | 0.9957505 | 0.008188858 | 0.995751 | 0.007088914
[23 empty] | 768360 | 0.9949272 | 0.9670213 | 0.003458719 | 0.995753 | 0.008188845 | 0.9957535 | 0.007088884
[23 empty] | 768660 | 0.9927692 | 0.9670213 | 0.003458719 | 0.9957554 | 0.008188833 | 0.9957559 | 0.007088854
[23 empty] | 768960 | 0.9960063 | 0.9670213 | 0.003458719 | 0.9957579 | 0.008188821 | 0.9957584 | 0.007088824
[23 empty] | 769260 | 0.9949272 | 0.9670213 | 0.003458719 | 0.9957603 | 0.00818881 | 0.9957608 | 0.007088794
[23 empty] | 769560 | 0.9960063 | 0.9670213 | 0.003458719 | 0.9957628 | 0.008188798 | 0.9957633 | 0.007088764
[23 empty] | 769860 | 0.9960063 | 0.9670213 | 0.003458719 | 0.9957652 | 0.008188786 | 0.9957657 | 0.007088735
[23 empty] | 770160 | 0.9960063 | 0.9670213 | 0.003458719 | 0.9957676 | 0.008188774 | 0.9957681 | 0.007088705
[23 empty] | 770460 | 0.9960063 | 0.9670213 | 0.003458719 | 0.9957701 | 0.008188763 | 0.9957706 | 0.007088676
[23 empty] | 770760 | 0.9960063 | 0.9670213 | 0.003458719 | 0.9957725 | 0.008188751 | 0.995773 | 0.007088647
[23 empty] | 771060 | 0.9949272 | 0.9670213 | 0.003458719 | 0.9957749 | 0.00818874 | 0.9957754 | 0.007088617
[23 empty] | 771360 | 0.9970853 | 0.9670213 | 0.003458719 | 0.9957773 | 0.008188729 | 0.9957778 | 0.007088588
[23 empty] | 771660 | 0.9949272 | 0.9670213 | 0.003458719 | 0.9957798 | 0.008188717 | 0.9957803 | 0.00708856
[23 empty] | 771960 | 0.9949272 | 0.9670213 | 0.003458719 | 0.9957822 | 0.008188706 | 0.9957827 | 0.007088531
[23 empty] | 772260 | 0.9960063 | 0.9670213 | 0.003458719 | 0.9957846 | 0.008188695 | 0.9957851 | 0.007088502
[23 empty] | 772560 | 0.9960063 | 0.9670213 | 0.003458719 | 0.995787 | 0.008188684 | 0.9957875 | 0.007088474
[23 empty] | 772860 | 0.9960063 | 0.9670213 | 0.003458719 | 0.9957894 | 0.008188673 | 0.9957899 | 0.007088445
[23 empty] | 773160 | 0.9960063 | 0.9670213 | 0.003458719 | 0.9957918 | 0.008188663 | 0.9957923 | 0.007088417
[23 empty] | 773460 | 0.9960063 | 0.9670213 | 0.003458719 | 0.9957942 | 0.008188652 | 0.9957947 | 0.007088389
[23 empty] | 773760 | 0.9970853 | 0.9670213 | 0.003458719 | 0.9957966 | 0.008188641 | 0.9957971 | 0.007088361
[23 empty] | 774060 | 0.9970853 | 0.9670213 | 0.003458719 | 0.995799 | 0.008188631 | 0.9957995 | 0.007088333
[23 empty] | 774360 | 0.9970853 | 0.9670213 | 0.003458719 | 0.9958013 | 0.00818862 | 0.9958019 | 0.007088305
[23 empty] | 774660 | 0.9960063 | 0.9670213 | 0.003458719 | 0.9958037 | 0.00818861 | 0.9958042 | 0.007088277
[23 empty] | 774960 | 0.9949272 | 0.9670213 | 0.003458719 | 0.9958061 | 0.0081886 | 0.9958066 | 0.007088249
[23 empty] | 775260 | 0.9960063 | 0.9670213 | 0.003458719 | 0.9958085 | 0.008188589 | 0.995809 | 0.007088222
[23 empty] | 775560 | 0.9960063 | 0.9670213 | 0.003458719 | 0.9958108 | 0.008188579 | 0.9958113 | 0.007088195
[23 empty] | 775860 | 0.9960063 | 0.9670213 | 0.003458719 | 0.9958132 | 0.008188569 | 0.9958137 | 0.007088167
[23 empty] | 776160 | 0.9960063 | 0.9670213 | 0.003458719 | 0.9958156 | 0.008188559 | 0.9958161 | 0.00708814
[23 empty] | 776460 | 0.9949272 | 0.9670213 | 0.003458719 | 0.9958179 | 0.008188549 | 0.9958184 | 0.007088113
[23 empty] | 776760 | 0.9949272 | 0.9670213 | 0.003458719 | 0.9958203 | 0.008188539 | 0.9958208 | 0.007088086
[23 empty] | 777060 | 0.9960063 | 0.9670213 | 0.003458719 | 0.9958226 | 0.00818853 | 0.9958231 | 0.007088059
[23 empty] | 777360 | 0.9949272 | 0.9670213 | 0.003458719 | 0.9958249 | 0.00818852 | 0.9958255 | 0.007088033
[23 empty] | 777660 | 0.9981643 | 0.9670213 | 0.003458719 | 0.9958273 | 0.00818851 | 0.9958278 | 0.007088006
[23 empty] | 777960 | 0.9970853 | 0.9670213 | 0.003458719 | 0.9958296 | 0.008188501 | 0.9958301 | 0.00708798
[23 empty] | 778260 | 0.9949272 | 0.9670213 | 0.003458719 | 0.995832 | 0.008188491 | 0.9958325 | 0.007087953
[23 empty] | 778560 | 0.9949272 | 0.9670213 | 0.003458719 | 0.9958343 | 0.008188482 | 0.9958348 | 0.007087927
[23 empty] | 778860 | 0.9949272 | 0.9670213 | 0.003458719 | 0.9958366 | 0.008188473 | 0.9958371 | 0.007087901
[23 empty] | 779160 | 0.9938482 | 0.9670213 | 0.003458719 | 0.9958389 | 0.008188464 | 0.9958395 | 0.007087875
[23 empty] | 779460 | 0.9970853 | 0.9670213 | 0.003458719 | 0.9958413 | 0.008188454 | 0.9958418 | 0.007087849
[23 empty] | 779760 | 0.9981643 | 0.9670213 | 0.003458719 | 0.9958436 | 0.008188445 | 0.9958441 | 0.007087823
[23 empty] | 780060 | 0.9970853 | 0.9670213 | 0.003458719 | 0.9958459 | 0.008188436 | 0.9958464 | 0.007087797
[23 empty] | 780360 | 0.9970853 | 0.9670213 | 0.003458719 | 0.9958482 | 0.008188428 | 0.9958487 | 0.007087771
[23 empty] | 780660 | 0.9949272 | 0.9670213 | 0.003458719 | 0.9958505 | 0.008188419 | 0.995851 | 0.007087746
[23 empty] | 780960 | 0.9949272 | 0.9670213 | 0.003458719 | 0.9958528 | 0.00818841 | 0.9958533 | 0.007087721
[23 empty] | 781260 | 0.9938482 | 0.9670213 | 0.003458719 | 0.9958551 | 0.008188401 | 0.9958556 | 0.007087695
[23 empty] | 781560 | 0.9960063 | 0.9670213 | 0.003458719 | 0.9958574 | 0.008188393 | 0.9958579 | 0.00708767
[23 empty] | 781860 | 0.9970853 | 0.9670213 | 0.003458719 | 0.9958597 | 0.008188384 | 0.9958602 | 0.007087645
[23 empty] | 782160 | 0.9960063 | 0.9670213 | 0.003458719 | 0.9958619 | 0.008188376 | 0.9958625 | 0.00708762
[23 empty] | 782460 | 0.9960063 | 0.9670213 | 0.003458719 | 0.9958642 | 0.008188367 | 0.9958647 | 0.007087595
[23 empty] | 782760 | 0.9960063 | 0.9670213 | 0.003458719 | 0.9958665 | 0.008188359 | 0.995867 | 0.00708757
[23 empty] | 783060 | 0.9960063 | 0.9670213 | 0.003458719 | 0.9958688 | 0.008188351 | 0.9958693 | 0.007087546
[23 empty] | 783360 | 0.9960063 | 0.9670213 | 0.003458719 | 0.995871 | 0.008188343 | 0.9958716 | 0.007087521
[23 empty] | 783660 | 0.9938482 | 0.9670213 | 0.003458719 | 0.9958733 | 0.008188335 | 0.9958738 | 0.007087497
[23 empty] | 783960 | 0.9960063 | 0.9670213 | 0.003458719 | 0.9958756 | 0.008188327 | 0.9958761 | 0.007087472
[23 empty] | 784260 | 0.9960063 | 0.9670213 | 0.003458719 | 0.9958778 | 0.008188319 | 0.9958784 | 0.007087448
[23 empty] | 784560 | 0.9960063 | 0.9670213 | 0.003458719 | 0.9958801 | 0.008188311 | 0.9958806 | 0.007087424
[23 empty] | 784860 | 0.9960063 | 0.9670213 | 0.003458719 | 0.9958823 | 0.008188303 | 0.9958829 | 0.0070874
[23 empty] | 785160 | 0.9949272 | 0.9670213 | 0.003458719 | 0.9958846 | 0.008188296 | 0.9958851 | 0.007087376
[23 empty] | 785460 | 0.9949272 | 0.9670213 | 0.003458719 | 0.9958868 | 0.008188288 | 0.9958874 | 0.007087352
[23 empty] | 785760 | 0.9960063 | 0.9670213 | 0.003458719 | 0.9958891 | 0.00818828 | 0.9958896 | 0.007087328
[23 empty] | 786060 | 0.9960063 | 0.9670213 | 0.003458719 | 0.9958913 | 0.008188273 | 0.9958918 | 0.007087305
[23 empty] | 786360 | 0.9960063 | 0.9670213 | 0.003458719 | 0.9958935 | 0.008188265 | 0.9958941 | 0.007087281
[23 empty] | 786660 | 0.9949272 | 0.9670213 | 0.003458719 | 0.9958958 | 0.008188258 | 0.9958963 | 0.007087258
[23 empty] | 786960 | 0.9970853 | 0.9670213 | 0.003458719 | 0.995898 | 0.008188251 | 0.9958985 | 0.007087234
[23 empty] | 787260 | 0.9960063 | 0.9670213 | 0.003458719 | 0.9959002 | 0.008188244 | 0.9959007 | 0.007087211
[23 empty] | 787560 | 0.9970853 | 0.9670213 | 0.003458719 | 0.9959024 | 0.008188237 | 0.995903 | 0.007087188
[23 empty] | 787860 | 0.9970853 | 0.9670213 | 0.003458719 | 0.9959046 | 0.00818823 | 0.9959052 | 0.007087165
[23 empty] | 788160 | 0.9949272 | 0.9670213 | 0.003458719 | 0.9959069 | 0.008188223 | 0.9959074 | 0.007087142
[23 empty] | 788460 | 0.9938482 | 0.9670213 | 0.003458719 | 0.9959091 | 0.008188216 | 0.9959096 | 0.007087119
[23 empty] | 788760 | 0.9938482 | 0.9670213 | 0.003458719 | 0.9959113 | 0.008188209 | 0.9959118 | 0.007087097
[23 empty] | 789060 | 0.9960063 | 0.9670213 | 0.003458719 | 0.9959135 | 0.008188202 | 0.995914 | 0.007087074
[23 empty] | 789360 | 0.9949272 | 0.9670213 | 0.003458719 | 0.9959157 | 0.008188195 | 0.9959162 | 0.007087051
[23 empty] | 789660 | 0.9949272 | 0.9670213 | 0.003458719 | 0.9959179 | 0.008188189 | 0.9959184 | 0.007087029
[23 empty] | 789960 | 0.9970853 | 0.9670213 | 0.003458719 | 0.99592 | 0.008188182 | 0.9959206 | 0.007087007
[23 empty] | 790260 | 0.9970853 | 0.9670213 | 0.003458719 | 0.9959222 | 0.008188176 | 0.9959228 | 0.007086984
[23 empty] | 790560 | 0.9927692 | 0.9670213 | 0.003458719 | 0.9959244 | 0.008188169 | 0.995925 | 0.007086962
[23 empty] | 790860 | 0.9938482 | 0.9670213 | 0.003458719 | 0.9959266 | 0.008188163 | 0.9959271 | 0.00708694
[23 empty] | 791160 | 0.9960063 | 0.9670213 | 0.003458719 | 0.9959288 | 0.008188157 | 0.9959293 | 0.007086918
[23 empty] | 791460 | 0.9970853 | 0.9670213 | 0.003458719 | 0.9959309 | 0.00818815 | 0.9959315 | 0.007086897
[23 empty] | 791760 | 0.9960063 | 0.9670213 | 0.003458719 | 0.9959331 | 0.008188144 | 0.9959337 | 0.007086875
[23 empty] | 792060 | 0.9970853 | 0.9670213 | 0.003458719 | 0.9959353 | 0.008188138 | 0.9959358 | 0.007086853
[23 empty] | 792360 | 0.9960063 | 0.9670213 | 0.003458719 | 0.9959374 | 0.008188132 | 0.995938 | 0.007086832
[23 empty] | 792660 | 0.9949272 | 0.9670213 | 0.003458719 | 0.9959396 | 0.008188126 | 0.9959401 | 0.00708681
[23 empty] | 792960 | 0.9960063 | 0.9670213 | 0.003458719 | 0.9959417 | 0.00818812 | 0.9959423 | 0.007086789
[23 empty] | 793260 | 0.9960063 | 0.9670213 | 0.003458719 | 0.9959439 | 0.008188114 | 0.9959444 | 0.007086768
[23 empty] | 793560 | 0.9970853 | 0.9670213 | 0.003458719 | 0.995946 | 0.008188109 | 0.9959466 | 0.007086746
[23 empty] | 793860 | 0.9938482 | 0.9670213 | 0.003458719 | 0.9959482 | 0.008188103 | 0.9959487 | 0.007086725
[23 empty] | 794160 | 0.9960063 | 0.9670213 | 0.003458719 | 0.9959503 | 0.008188097 | 0.9959509 | 0.007086704
[23 empty] | 794460 | 0.9960063 | 0.9670213 | 0.003458719 | 0.9959525 | 0.008188092 | 0.995953 | 0.007086683
[23 empty] | 794760 | 0.9949272 | 0.9670213 | 0.003458719 | 0.9959546 | 0.008188086 | 0.9959552 | 0.007086663
[23 empty] | 795060 | 0.9970853 | 0.9670213 | 0.003458719 | 0.9959567 | 0.008188081 | 0.9959573 | 0.007086642
[23 empty] | 795360 | 0.9970853 | 0.9670213 | 0.003458719 | 0.9959589 | 0.008188076 | 0.9959594 | 0.007086621
[23 empty] | 795660 | 0.9960063 | 0.9670213 | 0.003458719 | 0.995961 | 0.00818807 | 0.9959615 | 0.007086601
[23 empty] | 795960 | 0.9949272 | 0.9670213 | 0.003458719 | 0.9959631 | 0.008188065 | 0.9959637 | 0.007086581
[23 empty] | 796260 | 0.9949272 | 0.9670213 | 0.003458719 | 0.9959652 | 0.00818806 | 0.9959658 | 0.00708656
[23 empty] | 796560 | 0.9960063 | 0.9670213 | 0.003458719 | 0.9959673 | 0.008188055 | 0.9959679 | 0.00708654
[23 empty] | 796860 | 0.9949272 | 0.9670213 | 0.003458719 | 0.9959694 | 0.00818805 | 0.99597 | 0.00708652
[23 empty] | 797160 | 0.9960063 | 0.9670213 | 0.003458719 | 0.9959715 | 0.008188045 | 0.9959721 | 0.0070865
[23 empty] | 797460 | 0.9949272 | 0.9670213 | 0.003458719 | 0.9959737 | 0.00818804 | 0.9959742 | 0.00708648
[23 empty] | 797760 | 0.9949272 | 0.9670213 | 0.003458719 | 0.9959758 | 0.008188035 | 0.9959763 | 0.00708646
[23 empty] | 798060 | 0.9960063 | 0.9670213 | 0.003458719 | 0.9959778 | 0.00818803 | 0.9959784 | 0.00708644
[23 empty] | 798360 | 0.9970853 | 0.9670213 | 0.003458719 | 0.9959799 | 0.008188026 | 0.9959805 | 0.007086421
[23 empty] | 798660 | 0.9938482 | 0.9670213 | 0.003458719 | 0.995982 | 0.008188021 | 0.9959826 | 0.007086401
[23 empty] | 798960 | 0.9949272 | 0.9670213 | 0.003458719 | 0.9959841 | 0.008188016 | 0.9959847 | 0.007086382
[23 empty] | 799260 | 0.9960063 | 0.9670213 | 0.003458719 | 0.9959862 | 0.008188012 | 0.9959868 | 0.007086362
[23 empty] | 799560 | 0.9960063 | 0.9670213 | 0.003458719 | 0.9959883 | 0.008188007 | 0.9959888 | 0.007086343
[23 empty] | 799860 | 0.9949272 | 0.9670213 | 0.003458719 | 0.9959904 | 0.008188003 | 0.9959909 | 0.007086324
[23 empty] | 800160 | 0.9960063 | 0.9670213 | 0.003458719 | 0.9959924 | 0.008187999 | 0.995993 | 0.007086305
[23 empty] | 800460 | 0.9970853 | 0.9670213 | 0.003458719 | 0.9959945 | 0.008187994 | 0.9959951 | 0.007086286
[23 empty] | 800760 | 0.9960063 | 0.9670213 | 0.003458719 | 0.9959966 | 0.00818799 | 0.9959971 | 0.007086267
[23 empty] | 801060 | 0.9949272 | 0.9670213 | 0.003458719 | 0.9959986 | 0.008187986 | 0.9959992 | 0.007086248
[23 empty] | 801360 | 0.9949272 | 0.9670213 | 0.003458719 | 0.9960007 | 0.008187982 | 0.9960013 | 0.007086229
[23 empty] | 801660 | 0.9960063 | 0.9670213 | 0.003458719 | 0.9960027 | 0.008187978 | 0.9960033 | 0.00708621
[23 empty] | 801960 | 0.9949272 | 0.9670213 | 0.003458719 | 0.9960048 | 0.008187974 | 0.9960054 | 0.007086192
[23 empty] | 802260 | 0.9927692 | 0.9670213 | 0.003458719 | 0.9960068 | 0.00818797 | 0.9960074 | 0.007086173
[23 empty] | 802560 | 0.9970853 | 0.9670213 | 0.003458719 | 0.9960089 | 0.008187966 | 0.9960095 | 0.007086155
[23 empty] | 802860 | 0.9960063 | 0.9670213 | 0.003458719 | 0.9960109 | 0.008187962 | 0.9960115 | 0.007086136
[23 empty] | 803160 | 0.9970853 | 0.9670213 | 0.003458719 | 0.996013 | 0.008187959 | 0.9960135 | 0.007086118
[23 empty] | 803460 | 0.9981643 | 0.9670213 | 0.003458719 | 0.996015 | 0.008187955 | 0.9960156 | 0.0070861
[23 empty] | 803760 | 0.9960063 | 0.9670213 | 0.003458719 | 0.996017 | 0.008187951 | 0.9960176 | 0.007086082
[23 empty] | 804060 | 0.9970853 | 0.9670213 | 0.003458719 | 0.9960191 | 0.008187948 | 0.9960196 | 0.007086064
[23 empty] | 804360 | 0.9970853 | 0.9670213 | 0.003458719 | 0.9960211 | 0.008187944 | 0.9960217 | 0.007086046
[23 empty] | 804660 | 0.9970853 | 0.9670213 | 0.003458719 | 0.9960231 | 0.008187941 | 0.9960237 | 0.007086028
[23 empty] | 804960 | 0.9949272 | 0.9670213 | 0.003458719 | 0.9960251 | 0.008187937 | 0.9960257 | 0.007086011
[23 empty] | 805260 | 0.9970853 | 0.9670213 | 0.003458719 | 0.9960272 | 0.008187934 | 0.9960277 | 0.007085993
[23 empty] | 805560 | 0.9949272 | 0.9670213 | 0.003458719 | 0.9960292 | 0.008187931 | 0.9960297 | 0.007085975
[23 empty] | 805860 | 0.9949272 | 0.9670213 | 0.003458719 | 0.9960312 | 0.008187928 | 0.9960318 | 0.007085958
[23 empty] | 806160 | 0.9938482 | 0.9670213 | 0.003458719 | 0.9960332 | 0.008187925 | 0.9960338 | 0.007085941
[23 empty] | 806460 | 0.9970853 | 0.9670213 | 0.003458719 | 0.9960352 | 0.008187921 | 0.9960358 | 0.007085923
[23 empty] | 806760 | 0.9970853 | 0.9670213 | 0.003458719 | 0.9960372 | 0.008187918 | 0.9960378 | 0.007085906
[23 empty] | 807060 | 0.9981643 | 0.9670213 | 0.003458719 | 0.9960392 | 0.008187916 | 0.9960398 | 0.007085889
[23 empty] | 807360 | 0.9960063 | 0.9670213 | 0.003458719 | 0.9960412 | 0.008187913 | 0.9960418 | 0.007085872
[23 empty] | 807660 | 0.9949272 | 0.9670213 | 0.003458719 | 0.9960432 | 0.00818791 | 0.9960437 | 0.007085855
[23 empty] | 807960 | 0.9949272 | 0.9670213 | 0.003458719 | 0.9960452 | 0.008187907 | 0.9960457 | 0.007085838
[23 empty] | 808260 | 0.9960063 | 0.9670213 | 0.003458719 | 0.9960471 | 0.008187904 | 0.9960477 | 0.007085821
[23 empty] | 808560 | 0.9938482 | 0.9670213 | 0.003458719 | 0.9960491 | 0.008187902 | 0.9960497 | 0.007085805
[23 empty] | 808860 | 0.9970853 | 0.9670213 | 0.003458719 | 0.9960511 | 0.008187899 | 0.9960517 | 0.007085788
[23 empty] | 809160 | 0.9938482 | 0.9670213 | 0.003458719 | 0.9960531 | 0.008187896 | 0.9960537 | 0.007085771
[23 empty] | 809460 | 0.9970853 | 0.9670213 | 0.003458719 | 0.996055 | 0.008187894 | 0.9960556 | 0.007085755
[23 empty] | 809760 | 0.9970853 | 0.9670213 | 0.003458719 | 0.996057 | 0.008187891 | 0.9960576 | 0.007085738
[23 empty] | 810060 | 0.9981643 | 0.9670213 | 0.003458719 | 0.996059 | 0.008187889 | 0.9960596 | 0.007085722
[23 empty] | 810360 | 0.9960063 | 0.9670213 | 0.003458719 | 0.9960609 | 0.008187887 | 0.9960615 | 0.007085706
[23 empty] | 810660 | 0.9981643 | 0.9670213 | 0.003458719 | 0.9960629 | 0.008187884 | 0.9960635 | 0.00708569
[23 empty] | 810960 | 0.9970853 | 0.9670213 | 0.003458719 | 0.9960648 | 0.008187882 | 0.9960654 | 0.007085674
[23 empty] | 811260 | 0.9938482 | 0.9670213 | 0.003458719 | 0.9960668 | 0.00818788 | 0.9960674 | 0.007085658
[23 empty] | 811560 | 0.9970853 | 0.9670213 | 0.003458719 | 0.9960687 | 0.008187878 | 0.9960693 | 0.007085642
[23 empty] | 811860 | 0.9960063 | 0.9670213 | 0.003458719 | 0.9960707 | 0.008187876 | 0.9960713 | 0.007085626
[23 empty] | 812160 | 0.9960063 | 0.9670213 | 0.003458719 | 0.9960726 | 0.008187874 | 0.9960732 | 0.00708561
[23 empty] | 812460 | 0.9960063 | 0.9670213 | 0.003458719 | 0.9960746 | 0.008187872 | 0.9960752 | 0.007085595
[23 empty] | 812760 | 0.9938482 | 0.9670213 | 0.003458719 | 0.9960765 | 0.00818787 | 0.9960771 | 0.007085579
[23 empty] | 813060 | 0.9970853 | 0.9670213 | 0.003458719 | 0.9960784 | 0.008187868 | 0.996079 | 0.007085564
[23 empty] | 813360 | 0.9970853 | 0.9670213 | 0.003458719 | 0.9960804 | 0.008187866 | 0.996081 | 0.007085548
[23 empty] | 813660 | 0.9981643 | 0.9670213 | 0.003458719 | 0.9960823 | 0.008187864 | 0.9960829 | 0.007085533
[23 empty] | 813960 | 0.9960063 | 0.9670213 | 0.003458719 | 0.9960842 | 0.008187863 | 0.9960848 | 0.007085518
[23 empty] | 814260 | 0.9960063 | 0.9670213 | 0.003458719 | 0.9960861 | 0.008187861 | 0.9960867 | 0.007085502
[23 empty] | 814560 | 0.9981643 | 0.9670213 | 0.003458719 | 0.9960881 | 0.008187859 | 0.9960887 | 0.007085487
[23 empty] | 814860 | 0.9960063 | 0.9670213 | 0.003458719 | 0.99609 | 0.008187858 | 0.9960906 | 0.007085472
[23 empty] | 815160 | 0.9970853 | 0.9670213 | 0.003458719 | 0.9960919 | 0.008187856 | 0.9960925 | 0.007085457
[23 empty] | 815460 | 0.9960063 | 0.9670213 | 0.003458719 | 0.9960938 | 0.008187855 | 0.9960944 | 0.007085442
[23 empty] | 815760 | 0.9970853 | 0.9670213 | 0.003458719 | 0.9960957 | 0.008187854 | 0.9960963 | 0.007085428
[23 empty] | 816060 | 0.9981643 | 0.9670213 | 0.003458719 | 0.9960976 | 0.008187852 | 0.9960982 | 0.007085413
[23 empty] | 816360 | 0.9960063 | 0.9670213 | 0.003458719 | 0.9960995 | 0.008187851 | 0.9961001 | 0.007085398
[23 empty] | 816660 | 0.9949272 | 0.9670213 | 0.003458719 | 0.9961014 | 0.00818785 | 0.996102 | 0.007085384
[23 empty] | 816960 | 0.9970853 | 0.9670213 | 0.003458719 | 0.9961033 | 0.008187849 | 0.9961039 | 0.007085369
[23 empty] | 817260 | 0.9981643 | 0.9670213 | 0.003458719 | 0.9961052 | 0.008187847 | 0.9961058 | 0.007085355
[23 empty] | 817560 | 0.9960063 | 0.9670213 | 0.003458719 | 0.9961071 | 0.008187846 | 0.9961077 | 0.00708534
[23 empty] | 817860 | 0.9970853 | 0.9670213 | 0.003458719 | 0.996109 | 0.008187845 | 0.9961096 | 0.007085326
[23 empty] | 818160 | 0.9981643 | 0.9670213 | 0.003458719 | 0.9961108 | 0.008187844 | 0.9961114 | 0.007085312
[23 empty] | 818460 | 0.9981643 | 0.9670213 | 0.003458719 | 0.9961127 | 0.008187843 | 0.9961133 | 0.007085298
[23 empty] | 818760 | 0.9981643 | 0.9670213 | 0.003458719 | 0.9961146 | 0.008187843 | 0.9961152 | 0.007085284
[23 empty] | 819060 | 0.9970853 | 0.9670213 | 0.003458719 | 0.9961165 | 0.008187842 | 0.9961171 | 0.00708527
[23 empty] | 819360 | 0.9981643 | 0.9670213 | 0.003458719 | 0.9961183 | 0.008187841 | 0.9961189 | 0.007085256
[23 empty] | 819660 | 0.9981643 | 0.9670213 | 0.003458719 | 0.9961202 | 0.00818784 | 0.9961208 | 0.007085242
[23 empty] | 819960 | 0.9960063 | 0.9670213 | 0.003458719 | 0.9961221 | 0.00818784 | 0.9961227 | 0.007085228
[23 empty] | 820260 | 0.9960063 | 0.9670213 | 0.003458719 | 0.9961239 | 0.008187839 | 0.9961245 | 0.007085215
[23 empty] | 820560 | 0.9949272 | 0.9670213 | 0.003458719 | 0.9961258 | 0.008187838 | 0.9961264 | 0.007085201
[23 empty] | 820860 | 0.9981643 | 0.9670213 | 0.003458719 | 0.9961276 | 0.008187838 | 0.9961282 | 0.007085188
[23 empty] | 821160 | 0.9970853 | 0.9670213 | 0.003458719 | 0.9961295 | 0.008187837 | 0.9961301 | 0.007085174
[23 empty] | 821460 | 0.9981643 | 0.9670213 | 0.003458719 | 0.9961313 | 0.008187837 | 0.9961319 | 0.007085161
[23 empty] | 821760 | 0.9992433 | 0.9670213 | 0.003458719 | 0.9961332 | 0.008187837 | 0.9961338 | 0.007085148
[23 empty] | 822060 | 0.9960063 | 0.9670213 | 0.003458719 | 0.996135 | 0.008187836 | 0.9961356 | 0.007085134
[23 empty] | 822360 | 0.9992433 | 0.9670213 | 0.003458719 | 0.9961369 | 0.008187836 | 0.9961375 | 0.007085121
[23 empty] | 822660 | 0.9970853 | 0.9670213 | 0.003458719 | 0.9961387 | 0.008187836 | 0.9961393 | 0.007085108
[23 empty] | 822960 | 0.9960063 | 0.9670213 | 0.003458719 | 0.9961405 | 0.008187836 | 0.9961411 | 0.007085095
[23 empty] | 823260 | 0.9981643 | 0.9670213 | 0.003458719 | 0.9961423 | 0.008187835 | 0.996143 | 0.007085082
[23 empty] | 823560 | 0.9970853 | 0.9670213 | 0.003458719 | 0.9961442 | 0.008187835 | 0.9961448 | 0.007085069
[23 empty] | 823860 | 0.9981643 | 0.9670213 | 0.003458719 | 0.996146 | 0.008187835 | 0.9961466 | 0.007085057
[23 empty] | 824160 | 0.9981643 | 0.9670213 | 0.003458719 | 0.9961478 | 0.008187835 | 0.9961484 | 0.007085044
[23 empty] | 824460 | 0.9970853 | 0.9670213 | 0.003458719 | 0.9961496 | 0.008187835 | 0.9961502 | 0.007085031
[23 empty] | 824760 | 0.9960063 | 0.9670213 | 0.003458719 | 0.9961515 | 0.008187835 | 0.9961521 | 0.007085019
[23 empty] | 825060 | 0.9970853 | 0.9670213 | 0.003458719 | 0.9961533 | 0.008187835 | 0.9961539 | 0.007085006
[23 empty] | 825360 | 0.9981643 | 0.9670213 | 0.003458719 | 0.9961551 | 0.008187836 | 0.9961557 | 0.007084994
[23 empty] | 825660 | 0.9981643 | 0.9670213 | 0.003458719 | 0.9961569 | 0.008187836 | 0.9961575 | 0.007084981
[23 empty] | 825960 | 0.9992433 | 0.9670213 | 0.003458719 | 0.9961587 | 0.008187836 | 0.9961593 | 0.007084969
[23 empty] | 826260 | 0.9960063 | 0.9670213 | 0.003458719 | 0.9961605 | 0.008187837 | 0.9961611 | 0.007084957
[23 empty] | 826560 | 0.9970853 | 0.9670213 | 0.003458719 | 0.9961623 | 0.008187837 | 0.9961629 | 0.007084945
[23 empty] | 826860 | 0.9981643 | 0.9670213 | 0.003458719 | 0.9961641 | 0.008187837 | 0.9961647 | 0.007084932
[23 empty] | 827160 | 0.9970853 | 0.9670213 | 0.003458719 | 0.9961659 | 0.008187838 | 0.9961665 | 0.00708492
[23 empty] | 827460 | 0.9981643 | 0.9670213 | 0.003458719 | 0.9961677 | 0.008187838 | 0.9961683 | 0.007084908
[23 empty] | 827760 | 0.9992433 | 0.9670213 | 0.003458719 | 0.9961694 | 0.008187839 | 0.9961701 | 0.007084897
[23 empty] | 828060 | 0.9981643 | 0.9670213 | 0.003458719 | 0.9961712 | 0.008187839 | 0.9961718 | 0.007084885
[23 empty] | 828360 | 0.9970853 | 0.9670213 | 0.003458719 | 0.996173 | 0.00818784 | 0.9961736 | 0.007084873
[23 empty] | 828660 | 0.9960063 | 0.9670213 | 0.003458719 | 0.9961748 | 0.008187841 | 0.9961754 | 0.007084861
[23 empty] | 828960 | 0.9970853 | 0.9670213 | 0.003458719 | 0.9961766 | 0.008187841 | 0.9961772 | 0.00708485
[23 empty] | 829260 | 0.9970853 | 0.9670213 | 0.003458719 | 0.9961783 | 0.008187842 | 0.9961789 | 0.007084838
[23 empty] | 829560 | 0.9981643 | 0.9670213 | 0.003458719 | 0.9961801 | 0.008187843 | 0.9961807 | 0.007084827
[23 empty] | 829860 | 0.9992433 | 0.9670213 | 0.003458719 | 0.9961819 | 0.008187844 | 0.9961825 | 0.007084815
[23 empty] | 830160 | 0.9992433 | 0.9670213 | 0.003458719 | 0.9961836 | 0.008187845 | 0.9961842 | 0.007084804
[23 empty] | 830460 | 0.9992433 | 0.9670213 | 0.003458719 | 0.9961854 | 0.008187846 | 0.996186 | 0.007084793
[23 empty] | 830760 | 0.9981643 | 0.9670213 | 0.003458719 | 0.9961871 | 0.008187847 | 0.9961878 | 0.007084781
[23 empty] | 831060 | 0.9960063 | 0.9670213 | 0.003458719 | 0.9961889 | 0.008187848 | 0.9961895 | 0.00708477
[23 empty] | 831360 | 0.9949272 | 0.9670213 | 0.003458719 | 0.9961906 | 0.008187849 | 0.9961913 | 0.007084759
[23 empty] | 831660 | 0.9981643 | 0.9670213 | 0.003458719 | 0.9961924 | 0.00818785 | 0.996193 | 0.007084748
[23 empty] | 831960 | 0.9981643 | 0.9670213 | 0.003458719 | 0.9961941 | 0.008187851 | 0.9961948 | 0.007084737
[23 empty] | 832260 | 0.9970853 | 0.9670213 | 0.003458719 | 0.9961959 | 0.008187852 | 0.9961965 | 0.007084726
[23 empty] | 832560 | 0.9981643 | 0.9670213 | 0.003458719 | 0.9961976 | 0.008187854 | 0.9961982 | 0.007084716
[23 empty] | 832860 | 0.9970853 | 0.9670213 | 0.003458719 | 0.9961994 | 0.008187855 | 0.9962 | 0.007084705
[23 empty] | 833160 | 0.9981643 | 0.9670213 | 0.003458719 | 0.9962011 | 0.008187856 | 0.9962017 | 0.007084694
[23 empty] | 833460 | 0.9981643 | 0.9670213 | 0.003458719 | 0.9962028 | 0.008187858 | 0.9962035 | 0.007084683
[23 empty] | 833760 | 0.9970853 | 0.9670213 | 0.003458719 | 0.9962046 | 0.008187859 | 0.9962052 | 0.007084673
[23 empty] | 834060 | 0.9981643 | 0.9670213 | 0.003458719 | 0.9962063 | 0.00818786 | 0.9962069 | 0.007084662
[23 empty] | 834360 | 0.9992433 | 0.9670213 | 0.003458719 | 0.996208 | 0.008187862 | 0.9962086 | 0.007084652
[23 empty] | 834660 | 0.9981643 | 0.9670213 | 0.003458719 | 0.9962097 | 0.008187864 | 0.9962104 | 0.007084642
[23 empty] | 834960 | 0.9981643 | 0.9670213 | 0.003458719 | 0.9962114 | 0.008187865 | 0.9962121 | 0.007084631
[23 empty] | 835260 | 0.9981643 | 0.9670213 | 0.003458719 | 0.9962132 | 0.008187867 | 0.9962138 | 0.007084621
[23 empty] | 835560 | 1.000322 | 0.9670213 | 0.003458719 | 0.9962149 | 0.008187868 | 0.9962155 | 0.007084611
[23 empty] | 835860 | 0.9992433 | 0.9670213 | 0.003458719 | 0.9962166 | 0.00818787 | 0.9962172 | 0.007084601
[23 empty] | 836160 | 0.9981643 | 0.9670213 | 0.003458719 | 0.9962183 | 0.008187872 | 0.9962189 | 0.007084591
[23 empty] | 836460 | 0.9970853 | 0.9670213 | 0.003458719 | 0.99622 | 0.008187874 | 0.9962206 | 0.007084581
[23 empty] | 836760 | 0.9981643 | 0.9670213 | 0.003458719 | 0.9962217 | 0.008187875 | 0.9962223 | 0.007084571
[23 empty] | 837060 | 0.9970853 | 0.9670213 | 0.003458719 | 0.9962234 | 0.008187877 | 0.996224 | 0.007084561
[23 empty] | 837360 | 0.9981643 | 0.9670213 | 0.003458719 | 0.9962251 | 0.008187879 | 0.9962257 | 0.007084551
[23 empty] | 837660 | 1.000322 | 0.9670213 | 0.003458719 | 0.9962268 | 0.008187881 | 0.9962274 | 0.007084541
[23 empty] | 837960 | 0.9992433 | 0.9670213 | 0.003458719 | 0.9962285 | 0.008187883 | 0.9962291 | 0.007084532
[23 empty] | 838260 | 0.9981643 | 0.9670213 | 0.003458719 | 0.9962302 | 0.008187885 | 0.9962308 | 0.007084522
[23 empty] | 838560 | 0.9992433 | 0.9670213 | 0.003458719 | 0.9962318 | 0.008187887 | 0.9962325 | 0.007084512
[23 empty] | 838860 | 0.9981643 | 0.9670213 | 0.003458719 | 0.9962335 | 0.008187889 | 0.9962342 | 0.007084503
[23 empty] | 839160 | 0.9981643 | 0.9670213 | 0.003458719 | 0.9962352 | 0.008187892 | 0.9962358 | 0.007084494
[23 empty] | 839460 | 0.9970853 | 0.9670213 | 0.003458719 | 0.9962369 | 0.008187894 | 0.9962375 | 0.007084484
[23 empty] | 839760 | 0.9970853 | 0.9670213 | 0.003458719 | 0.9962386 | 0.008187896 | 0.9962392 | 0.007084475
[23 empty] | 840060 | 0.9981643 | 0.9670213 | 0.003458719 | 0.9962402 | 0.008187898 | 0.9962409 | 0.007084466
[23 empty] | 840360 | 0.9981643 | 0.9670213 | 0.003458719 | 0.9962419 | 0.008187901 | 0.9962425 | 0.007084456
[23 empty] | 840660 | 0.9970853 | 0.9670213 | 0.003458719 | 0.9962436 | 0.008187903 | 0.9962442 | 0.007084447
[23 empty] | 840960 | 0.9992433 | 0.9670213 | 0.003458719 | 0.9962452 | 0.008187905 | 0.9962459 | 0.007084438
[23 empty] | 841260 | 0.9970853 | 0.9670213 | 0.003458719 | 0.9962469 | 0.008187908 | 0.9962475 | 0.007084429
[23 empty] | 841560 | 0.9992433 | 0.9670213 | 0.003458719 | 0.9962485 | 0.00818791 | 0.9962492 | 0.00708442
[23 empty] | 841860 | 0.9981643 | 0.9670213 | 0.003458719 | 0.9962502 | 0.008187913 | 0.9962508 | 0.007084411
[23 empty] | 842160 | 0.9981643 | 0.9670213 | 0.003458719 | 0.9962518 | 0.008187915 | 0.9962525 | 0.007084402
[23 empty] | 842460 | 0.9981643 | 0.9670213 | 0.003458719 | 0.9962535 | 0.008187918 | 0.9962541 | 0.007084394
[23 empty] | 842760 | 0.9981643 | 0.9670213 | 0.003458719 | 0.9962551 | 0.00818792 | 0.9962558 | 0.007084385
[23 empty] | 843060 | 0.9981643 | 0.9670213 | 0.003458719 | 0.9962568 | 0.008187923 | 0.9962574 | 0.007084376
[23 empty] | 843360 | 0.9981643 | 0.9670213 | 0.003458719 | 0.9962584 | 0.008187926 | 0.9962591 | 0.007084368
[23 empty] | 843660 | 0.9992433 | 0.9670213 | 0.003458719 | 0.9962601 | 0.008187928 | 0.9962607 | 0.007084359
[23 empty] | 843960 | 0.9981643 | 0.9670213 | 0.003458719 | 0.9962617 | 0.008187931 | 0.9962624 | 0.007084351
[23 empty] | 844260 | 0.9981643 | 0.9670213 | 0.003458719 | 0.9962633 | 0.008187934 | 0.996264 | 0.007084342
[23 empty] | 844560 | 0.9992433 | 0.9670213 | 0.003458719 | 0.996265 | 0.008187937 | 0.9962656 | 0.007084334
[23 empty] | 844860 | 0.9960063 | 0.9670213 | 0.003458719 | 0.9962666 | 0.00818794 | 0.9962672 | 0.007084326
[23 empty] | 845160 | 0.9992433 | 0.9670213 | 0.003458719 | 0.9962682 | 0.008187942 | 0.9962689 | 0.007084317
[23 empty] | 845460 | 0.9981643 | 0.9670213 | 0.003458719 | 0.9962699 | 0.008187945 | 0.9962705 | 0.007084309
[23 empty] | 845760 | 0.9992433 | 0.9670213 | 0.003458719 | 0.9962715 | 0.008187948 | 0.9962721 | 0.007084301
[23 empty] | 846060 | 0.9992433 | 0.9670213 | 0.003458719 | 0.9962731 | 0.008187951 | 0.9962737 | 0.007084293
[23 empty] | 846360 | 0.9992433 | 0.9670213 | 0.003458719 | 0.9962747 | 0.008187954 | 0.9962754 | 0.007084285
[23 empty] | 846660 | 0.9981643 | 0.9670213 | 0.003458719 | 0.9962763 | 0.008187957 | 0.996277 | 0.007084277
[23 empty] | 846960 | 0.9981643 | 0.9670213 | 0.003458719 | 0.9962779 | 0.008187961 | 0.9962786 | 0.007084269
[23 empty] | 847260 | 0.9981643 | 0.9670213 | 0.003458719 | 0.9962795 | 0.008187964 | 0.9962802 | 0.007084261
[23 empty] | 847560 | 0.9981643 | 0.9670213 | 0.003458719 | 0.9962811 | 0.008187967 | 0.9962818 | 0.007084253
[23 empty] | 847860 | 0.9981643 | 0.9670213 | 0.003458719 | 0.9962827 | 0.00818797 | 0.9962834 | 0.007084246
[23 empty] | 848160 | 0.9970853 | 0.9670213 | 0.003458719 | 0.9962843 | 0.008187973 | 0.996285 | 0.007084238
[23 empty] | 848460 | 0.9981643 | 0.9670213 | 0.003458719 | 0.9962859 | 0.008187977 | 0.9962866 | 0.00708423
[23 empty] | 848760 | 0.9970853 | 0.9670213 | 0.003458719 | 0.9962875 | 0.00818798 | 0.9962882 | 0.007084223
[23 empty] | 849060 | 0.9981643 | 0.9670213 | 0.003458719 | 0.9962891 | 0.008187983 | 0.9962898 | 0.007084215
[23 empty] | 849360 | 0.9981643 | 0.9670213 | 0.003458719 | 0.9962907 | 0.008187987 | 0.9962914 | 0.007084208
[23 empty] | 849660 | 0.9981643 | 0.9670213 | 0.003458719 | 0.9962923 | 0.00818799 | 0.996293 | 0.0070842
[23 empty] | 849960 | 0.9981643 | 0.9670213 | 0.003458719 | 0.9962939 | 0.008187994 | 0.9962945 | 0.007084193
[23 empty] | 850260 | 0.9981643 | 0.9670213 | 0.003458719 | 0.9962955 | 0.008187997 | 0.9962961 | 0.007084185
[23 empty] | 850560 | 0.9992433 | 0.9670213 | 0.003458719 | 0.996297 | 0.008188001 | 0.9962977 | 0.007084178
[23 empty] | 850860 | 0.9981643 | 0.9670213 | 0.003458719 | 0.9962986 | 0.008188004 | 0.9962993 | 0.007084171
[23 empty] | 851160 | 0.9981643 | 0.9670213 | 0.003458719 | 0.9963002 | 0.008188008 | 0.9963009 | 0.007084164
[23 empty] | 851460 | 0.9970853 | 0.9670213 | 0.003458719 | 0.9963018 | 0.008188011 | 0.9963024 | 0.007084157
[23 empty] | 851760 | 0.9992433 | 0.9670213 | 0.003458719 | 0.9963033 | 0.008188015 | 0.996304 | 0.00708415
[23 empty] | 852060 | 0.9970853 | 0.9670213 | 0.003458719 | 0.9963049 | 0.008188019 | 0.9963056 | 0.007084143
[23 empty] | 852360 | 0.9970853 | 0.9670213 | 0.003458719 | 0.9963065 | 0.008188022 | 0.9963071 | 0.007084136
[23 empty] | 852660 | 0.9970853 | 0.9670213 | 0.003458719 | 0.996308 | 0.008188026 | 0.9963087 | 0.007084129
[23 empty] | 852960 | 0.9960063 | 0.9670213 | 0.003458719 | 0.9963096 | 0.00818803 | 0.9963102 | 0.007084122
[23 empty] | 853260 | 0.9992433 | 0.9670213 | 0.003458719 | 0.9963111 | 0.008188034 | 0.9963118 | 0.007084115
[23 empty] | 853560 | 0.9992433 | 0.9670213 | 0.003458719 | 0.9963127 | 0.008188038 | 0.9963134 | 0.007084109
[23 empty] | 853860 | 0.9981643 | 0.9670213 | 0.003458719 | 0.9963142 | 0.008188041 | 0.9963149 | 0.007084102
[23 empty] | 854160 | 0.9970853 | 0.9670213 | 0.003458719 | 0.9963158 | 0.008188045 | 0.9963165 | 0.007084095
[23 empty] | 854460 | 0.9981643 | 0.9670213 | 0.003458719 | 0.9963173 | 0.008188049 | 0.996318 | 0.007084089
[23 empty] | 854760 | 0.9970853 | 0.9670213 | 0.003458719 | 0.9963189 | 0.008188053 | 0.9963195 | 0.007084082
[23 empty] | 855060 | 0.9970853 | 0.9670213 | 0.003458719 | 0.9963204 | 0.008188057 | 0.9963211 | 0.007084076
[23 empty] | 855360 | 0.9960063 | 0.9670213 | 0.003458719 | 0.996322 | 0.008188061 | 0.9963226 | 0.007084069
[23 empty] | 855660 | 0.9981643 | 0.9670213 | 0.003458719 | 0.9963235 | 0.008188065 | 0.9963242 | 0.007084063
[23 empty] | 855960 | 0.9981643 | 0.9670213 | 0.003458719 | 0.996325 | 0.00818807 | 0.9963257 | 0.007084057
[23 empty] | 856260 | 0.9981643 | 0.9670213 | 0.003458719 | 0.9963266 | 0.008188074 | 0.9963272 | 0.00708405
[23 empty] | 856560 | 0.9981643 | 0.9670213 | 0.003458719 | 0.9963281 | 0.008188078 | 0.9963288 | 0.007084044
[23 empty] | 856860 | 1.000322 | 0.9670213 | 0.003458719 | 0.9963296 | 0.008188082 | 0.9963303 | 0.007084038
[23 empty] | 857160 | 0.9970853 | 0.9670213 | 0.003458719 | 0.9963311 | 0.008188086 | 0.9963318 | 0.007084032
[23 empty] | 857460 | 0.9981643 | 0.9670213 | 0.003458719 | 0.9963327 | 0.008188091 | 0.9963333 | 0.007084026
[23 empty] | 857760 | 0.9992433 | 0.9670213 | 0.003458719 | 0.9963342 | 0.008188095 | 0.9963349 | 0.00708402
[23 empty] | 858060 | 0.9981643 | 0.9670213 | 0.003458719 | 0.9963357 | 0.008188099 | 0.9963364 | 0.007084014
[23 empty] | 858360 | 0.9981643 | 0.9670213 | 0.003458719 | 0.9963372 | 0.008188104 | 0.9963379 | 0.007084008
[23 empty] | 858660 | 0.9992433 | 0.9670213 | 0.003458719 | 0.9963387 | 0.008188108 | 0.9963394 | 0.007084002
[23 empty] | 858960 | 0.9981643 | 0.9670213 | 0.003458719 | 0.9963402 | 0.008188112 | 0.9963409 | 0.007083996
[23 empty] | 859260 | 0.9981643 | 0.9670213 | 0.003458719 | 0.9963417 | 0.008188117 | 0.9963424 | 0.00708399
[23 empty] | 859560 | 0.9992433 | 0.9670213 | 0.003458719 | 0.9963432 | 0.008188121 | 0.9963439 | 0.007083985
[23 empty] | 859860 | 1.000322 | 0.9670213 | 0.003458719 | 0.9963448 | 0.008188126 | 0.9963454 | 0.007083979
[23 empty] | 860160 | 0.9992433 | 0.9670213 | 0.003458719 | 0.9963463 | 0.00818813 | 0.9963469 | 0.007083973
[23 empty] | 860460 | 0.9970853 | 0.9670213 | 0.003458719 | 0.9963477 | 0.008188135 | 0.9963484 | 0.007083968
[23 empty] | 860760 | 0.9981643 | 0.9670213 | 0.003458719 | 0.9963492 | 0.008188139 | 0.9963499 | 0.007083962
[23 empty] | 861060 | 0.9981643 | 0.9670213 | 0.003458719 | 0.9963507 | 0.008188144 | 0.9963514 | 0.007083957
[23 empty] | 861360 | 0.9970853 | 0.9670213 | 0.003458719 | 0.9963522 | 0.008188149 | 0.9963529 | 0.007083951
[23 empty] | 861660 | 0.9949272 | 0.9670213 | 0.003458719 | 0.9963537 | 0.008188153 | 0.9963544 | 0.007083946
[23 empty] | 861960 | 0.9981643 | 0.9670213 | 0.003458719 | 0.9963552 | 0.008188158 | 0.9963559 | 0.007083941
[23 empty] | 862260 | 0.9992433 | 0.9670213 | 0.003458719 | 0.9963567 | 0.008188163 | 0.9963574 | 0.007083935
[23 empty] | 862560 | 0.9970853 | 0.9670213 | 0.003458719 | 0.9963582 | 0.008188168 | 0.9963588 | 0.00708393
[23 empty] | 862860 | 0.9981643 | 0.9670213 | 0.003458719 | 0.9963596 | 0.008188172 | 0.9963603 | 0.007083925
[23 empty] | 863160 | 0.9981643 | 0.9670213 | 0.003458719 | 0.9963611 | 0.008188177 | 0.9963618 | 0.00708392
[23 empty] | 863460 | 0.9992433 | 0.9670213 | 0.003458719 | 0.9963626 | 0.008188182 | 0.9963633 | 0.007083915
[23 empty] | 863760 | 0.9981643 | 0.9670213 | 0.003458719 | 0.9963641 | 0.008188187 | 0.9963647 | 0.00708391
[23 empty] | 864060 | 0.9981643 | 0.9670213 | 0.003458719 | 0.9963655 | 0.008188192 | 0.9963662 | 0.007083905
[23 empty] | 864360 | 0.9981643 | 0.9670213 | 0.003458719 | 0.996367 | 0.008188197 | 0.9963677 | 0.0070839
[23 empty] | 864660 | 0.9970853 | 0.9670213 | 0.003458719 | 0.9963685 | 0.008188202 | 0.9963691 | 0.007083895
[23 empty] | 864960 | 0.9981643 | 0.9670213 | 0.003458719 | 0.9963699 | 0.008188207 | 0.9963706 | 0.00708389
[23 empty] | 865260 | 0.9981643 | 0.9670213 | 0.003458719 | 0.9963714 | 0.008188212 | 0.996372 | 0.007083885
[23 empty] | 865560 | 0.9981643 | 0.9670213 | 0.003458719 | 0.9963728 | 0.008188217 | 0.9963735 | 0.00708388
[23 empty] | 865860 | 0.9981643 | 0.9670213 | 0.003458719 | 0.9963743 | 0.008188222 | 0.996375 | 0.007083876
[23 empty] | 866160 | 0.9970853 | 0.9670213 | 0.003458719 | 0.9963757 | 0.008188227 | 0.9963764 | 0.007083871
[23 empty] | 866460 | 0.9992433 | 0.9670213 | 0.003458719 | 0.9963772 | 0.008188232 | 0.9963779 | 0.007083866
[23 empty] | 866760 | 0.9970853 | 0.9670213 | 0.003458719 | 0.9963786 | 0.008188237 | 0.9963793 | 0.007083862
[23 empty] | 867060 | 0.9970853 | 0.9670213 | 0.003458719 | 0.9963801 | 0.008188242 | 0.9963808 | 0.007083857
[23 empty] | 867360 | 0.9949272 | 0.9670213 | 0.003458719 | 0.9963815 | 0.008188248 | 0.9963822 | 0.007083853
[23 empty] | 867660 | 0.9981643 | 0.9670213 | 0.003458719 | 0.996383 | 0.008188253 | 0.9963836 | 0.007083848
[23 empty] | 867960 | 0.9970853 | 0.9670213 | 0.003458719 | 0.9963844 | 0.008188258 | 0.9963851 | 0.007083844
[23 empty] | 868260 | 0.9960063 | 0.9670213 | 0.003458719 | 0.9963858 | 0.008188263 | 0.9963865 | 0.007083839
[23 empty] | 868560 | 0.9981643 | 0.9670213 | 0.003458719 | 0.9963873 | 0.008188269 | 0.9963879 | 0.007083835
[23 empty] | 868860 | 0.9970853 | 0.9670213 | 0.003458719 | 0.9963887 | 0.008188274 | 0.9963894 | 0.007083831
[23 empty] | 869160 | 0.9970853 | 0.9670213 | 0.003458719 | 0.9963901 | 0.008188279 | 0.9963908 | 0.007083827
[23 empty] | 869460 | 0.9970853 | 0.9670213 | 0.003458719 | 0.9963915 | 0.008188285 | 0.9963922 | 0.007083822
[23 empty] | 869760 | 0.9981643 | 0.9670213 | 0.003458719 | 0.996393 | 0.00818829 | 0.9963937 | 0.007083818
[23 empty] | 870060 | 0.9960063 | 0.9670213 | 0.003458719 | 0.9963944 | 0.008188296 | 0.9963951 | 0.007083814
[23 empty] | 870360 | 0.9970853 | 0.9670213 | 0.003458719 | 0.9963958 | 0.008188301 | 0.9963965 | 0.00708381
[23 empty] | 870660 | 0.9970853 | 0.9670213 | 0.003458719 | 0.9963972 | 0.008188307 | 0.9963979 | 0.007083806
[23 empty] | 870960 | 0.9960063 | 0.9670213 | 0.003458719 | 0.9963986 | 0.008188312 | 0.9963993 | 0.007083802
[23 empty] | 871260 | 0.9970853 | 0.9670213 | 0.003458719 | 0.9964001 | 0.008188318 | 0.9964007 | 0.007083798
[23 empty] | 871560 | 0.9981643 | 0.9670213 | 0.003458719 | 0.9964015 | 0.008188323 | 0.9964022 | 0.007083794
[23 empty] | 871860 | 0.9992433 | 0.9670213 | 0.003458719 | 0.9964029 | 0.008188329 | 0.9964036 | 0.00708379
[23 empty] | 872160 | 0.9981643 | 0.9670213 | 0.003458719 | 0.9964043 | 0.008188334 | 0.996405 | 0.007083787
[23 empty] | 872460 | 0.9970853 | 0.9670213 | 0.003458719 | 0.9964057 | 0.00818834 | 0.9964064 | 0.007083783
[23 empty] | 872760 | 0.9981643 | 0.9670213 | 0.003458719 | 0.9964071 | 0.008188346 | 0.9964078 | 0.007083779
[23 empty] | 873060 | 0.9960063 | 0.9670213 | 0.003458719 | 0.9964085 | 0.008188351 | 0.9964092 | 0.007083775
[23 empty] | 873360 | 0.9970853 | 0.9670213 | 0.003458719 | 0.9964099 | 0.008188357 | 0.9964106 | 0.007083772
[23 empty] | 873660 | 0.9981643 | 0.9670213 | 0.003458719 | 0.9964113 | 0.008188363 | 0.996412 | 0.007083768
[23 empty] | 873960 | 0.9970853 | 0.9670213 | 0.003458719 | 0.9964127 | 0.008188369 | 0.9964134 | 0.007083765
[23 empty] | 874260 | 0.9970853 | 0.9670213 | 0.003458719 | 0.9964141 | 0.008188374 | 0.9964147 | 0.007083761
[23 empty] | 874560 | 0.9970853 | 0.9670213 | 0.003458719 | 0.9964154 | 0.00818838 | 0.9964161 | 0.007083758
[23 empty] | 874860 | 0.9949272 | 0.9670213 | 0.003458719 | 0.9964168 | 0.008188386 | 0.9964175 | 0.007083754
[23 empty] | 875160 | 0.9960063 | 0.9670213 | 0.003458719 | 0.9964182 | 0.008188392 | 0.9964189 | 0.007083751
[23 empty] | 875460 | 0.9970853 | 0.9670213 | 0.003458719 | 0.9964196 | 0.008188398 | 0.9964203 | 0.007083747
[23 empty] | 875760 | 0.9981643 | 0.9670213 | 0.003458719 | 0.996421 | 0.008188404 | 0.9964217 | 0.007083744
[23 empty] | 876060 | 0.9981643 | 0.9670213 | 0.003458719 | 0.9964223 | 0.008188409 | 0.996423 | 0.007083741
[23 empty] | 876360 | 0.9992433 | 0.9670213 | 0.003458719 | 0.9964237 | 0.008188415 | 0.9964244 | 0.007083738
[23 empty] | 876660 | 0.9981643 | 0.9670213 | 0.003458719 | 0.9964251 | 0.008188421 | 0.9964258 | 0.007083735
[23 empty] | 876960 | 0.9960063 | 0.9670213 | 0.003458719 | 0.9964265 | 0.008188427 | 0.9964272 | 0.007083731
[23 empty] | 877260 | 0.9949272 | 0.9670213 | 0.003458719 | 0.9964278 | 0.008188433 | 0.9964285 | 0.007083728
[23 empty] | 877560 | 0.9970853 | 0.9670213 | 0.003458719 | 0.9964292 | 0.008188439 | 0.9964299 | 0.007083725
[23 empty] | 877860 | 0.9981643 | 0.9670213 | 0.003458719 | 0.9964306 | 0.008188446 | 0.9964312 | 0.007083722
[23 empty] | 878160 | 0.9981643 | 0.9670213 | 0.003458719 | 0.9964319 | 0.008188452 | 0.9964326 | 0.007083719
[23 empty] | 878460 | 0.9970853 | 0.9670213 | 0.003458719 | 0.9964333 | 0.008188458 | 0.996434 | 0.007083716
[23 empty] | 878760 | 0.9981643 | 0.9670213 | 0.003458719 | 0.9964346 | 0.008188464 | 0.9964353 | 0.007083713
[23 empty] | 879060 | 0.9970853 | 0.9670213 | 0.003458719 | 0.996436 | 0.00818847 | 0.9964367 | 0.00708371
[23 empty] | 879360 | 0.9981643 | 0.9670213 | 0.003458719 | 0.9964373 | 0.008188476 | 0.996438 | 0.007083708
[23 empty] | 879660 | 0.9981643 | 0.9670213 | 0.003458719 | 0.9964387 | 0.008188482 | 0.9964394 | 0.007083705
[23 empty] | 879960 | 0.9970853 | 0.9670213 | 0.003458719 | 0.99644 | 0.008188489 | 0.9964407 | 0.007083702
[23 empty] | 880260 | 0.9981643 | 0.9670213 | 0.003458719 | 0.9964414 | 0.008188495 | 0.9964421 | 0.007083699
[23 empty] | 880560 | 0.9970853 | 0.9670213 | 0.003458719 | 0.9964427 | 0.008188501 | 0.9964434 | 0.007083697
[23 empty] | 880860 | 0.9960063 | 0.9670213 | 0.003458719 | 0.9964441 | 0.008188507 | 0.9964448 | 0.007083694
[23 empty] | 881160 | 0.9960063 | 0.9670213 | 0.003458719 | 0.9964454 | 0.008188514 | 0.9964461 | 0.007083692
[23 empty] | 881460 | 0.9960063 | 0.9670213 | 0.003458719 | 0.9964467 | 0.00818852 | 0.9964474 | 0.007083689
[23 empty] | 881760 | 0.9992433 | 0.9670213 | 0.003458719 | 0.9964481 | 0.008188526 | 0.9964488 | 0.007083686
[23 empty] | 882060 | 0.9970853 | 0.9670213 | 0.003458719 | 0.9964494 | 0.008188533 | 0.9964501 | 0.007083684
[23 empty] | 882360 | 0.9970853 | 0.9670213 | 0.003458719 | 0.9964507 | 0.008188539 | 0.9964514 | 0.007083682
[23 empty] | 882660 | 0.9981643 | 0.9670213 | 0.003458719 | 0.9964521 | 0.008188546 | 0.9964528 | 0.007083679
[23 empty] | 882960 | 0.9970853 | 0.9670213 | 0.003458719 | 0.9964534 | 0.008188552 | 0.9964541 | 0.007083677
[23 empty] | 883260 | 0.9992433 | 0.9670213 | 0.003458719 | 0.9964547 | 0.008188558 | 0.9964554 | 0.007083674
[23 empty] | 883560 | 0.9970853 | 0.9670213 | 0.003458719 | 0.996456 | 0.008188565 | 0.9964567 | 0.007083672
[23 empty] | 883860 | 0.9970853 | 0.9670213 | 0.003458719 | 0.9964574 | 0.008188571 | 0.9964581 | 0.00708367
[23 empty] | 884160 | 0.9992433 | 0.9670213 | 0.003458719 | 0.9964587 | 0.008188578 | 0.9964594 | 0.007083668
[23 empty] | 884460 | 0.9981643 | 0.9670213 | 0.003458719 | 0.99646 | 0.008188584 | 0.9964607 | 0.007083665
[23 empty] | 884760 | 0.9970853 | 0.9670213 | 0.003458719 | 0.9964613 | 0.008188591 | 0.996462 | 0.007083663
[23 empty] | 885060 | 1.000322 | 0.9670213 | 0.003458719 | 0.9964626 | 0.008188598 | 0.9964633 | 0.007083661
[23 empty] | 885360 | 0.9981643 | 0.9670213 | 0.003458719 | 0.9964639 | 0.008188604 | 0.9964646 | 0.007083659
[23 empty] | 885660 | 0.9970853 | 0.9670213 | 0.003458719 | 0.9964652 | 0.008188611 | 0.9964659 | 0.007083657
[23 empty] | 885960 | 0.9992433 | 0.9670213 | 0.003458719 | 0.9964665 | 0.008188617 | 0.9964672 | 0.007083655
[23 empty] | 886260 | 0.9960063 | 0.9670213 | 0.003458719 | 0.9964678 | 0.008188624 | 0.9964685 | 0.007083653
[23 empty] | 886560 | 0.9981643 | 0.9670213 | 0.003458719 | 0.9964691 | 0.008188631 | 0.9964698 | 0.007083651
[23 empty] | 886860 | 0.9981643 | 0.9670213 | 0.003458719 | 0.9964704 | 0.008188638 | 0.9964711 | 0.007083649
[23 empty] | 887160 | 0.9981643 | 0.9670213 | 0.003458719 | 0.9964717 | 0.008188644 | 0.9964724 | 0.007083647
[23 empty] | 887460 | 0.9981643 | 0.9670213 | 0.003458719 | 0.996473 | 0.008188651 | 0.9964737 | 0.007083646
[23 empty] | 887760 | 0.9981643 | 0.9670213 | 0.003458719 | 0.9964743 | 0.008188658 | 0.996475 | 0.007083644
[23 empty] | 888060 | 0.9949272 | 0.9670213 | 0.003458719 | 0.9964756 | 0.008188664 | 0.9964763 | 0.007083642
[23 empty] | 888360 | 0.9981643 | 0.9670213 | 0.003458719 | 0.9964769 | 0.008188671 | 0.9964776 | 0.00708364
[23 empty] | 888660 | 0.9981643 | 0.9670213 | 0.003458719 | 0.9964782 | 0.008188678 | 0.9964789 | 0.007083639
[23 empty] | 888960 | 0.9970853 | 0.9670213 | 0.003458719 | 0.9964795 | 0.008188685 | 0.9964802 | 0.007083637
[23 empty] | 889260 | 0.9992433 | 0.9670213 | 0.003458719 | 0.9964807 | 0.008188692 | 0.9964815 | 0.007083635
[23 empty] | 889560 | 0.9992433 | 0.9670213 | 0.003458719 | 0.996482 | 0.008188699 | 0.9964827 | 0.007083634
[23 empty] | 889860 | 0.9960063 | 0.9670213 | 0.003458719 | 0.9964833 | 0.008188706 | 0.996484 | 0.007083632
[23 empty] | 890160 | 0.9970853 | 0.9670213 | 0.003458719 | 0.9964846 | 0.008188712 | 0.9964853 | 0.007083631
[23 empty] | 890460 | 0.9970853 | 0.9670213 | 0.003458719 | 0.9964858 | 0.008188719 | 0.9964866 | 0.007083629
[23 empty] | 890760 | 1.000322 | 0.9670213 | 0.003458719 | 0.9964871 | 0.008188726 | 0.9964878 | 0.007083628
[23 empty] | 891060 | 0.9981643 | 0.9670213 | 0.003458719 | 0.9964884 | 0.008188733 | 0.9964891 | 0.007083627
[23 empty] | 891360 | 0.9981643 | 0.9670213 | 0.003458719 | 0.9964897 | 0.00818874 | 0.9964904 | 0.007083625
[23 empty] | 891660 | 0.9981643 | 0.9670213 | 0.003458719 | 0.9964909 | 0.008188747 | 0.9964916 | 0.007083624
[23 empty] | 891960 | 0.9970853 | 0.9670213 | 0.003458719 | 0.9964922 | 0.008188754 | 0.9964929 | 0.007083623
[23 empty] | 892260 | 0.9981643 | 0.9670213 | 0.003458719 | 0.9964934 | 0.008188761 | 0.9964942 | 0.007083621
[23 empty] | 892560 | 0.9970853 | 0.9670213 | 0.003458719 | 0.9964947 | 0.008188768 | 0.9964954 | 0.00708362
[23 empty] | 892860 | 0.9970853 | 0.9670213 | 0.003458719 | 0.996496 | 0.008188775 | 0.9964967 | 0.007083619
[23 empty] | 893160 | 0.9960063 | 0.9670213 | 0.003458719 | 0.9964972 | 0.008188783 | 0.9964979 | 0.007083618
[23 empty] | 893460 | 0.9970853 | 0.9670213 | 0.003458719 | 0.9964985 | 0.00818879 | 0.9964992 | 0.007083617
[23 empty] | 893760 | 0.9981643 | 0.9670213 | 0.003458719 | 0.9964997 | 0.008188797 | 0.9965004 | 0.007083615
[23 empty] | 894060 | 0.9981643 | 0.9670213 | 0.003458719 | 0.996501 | 0.008188804 | 0.9965017 | 0.007083614
[23 empty] | 894360 | 0.9970853 | 0.9670213 | 0.003458719 | 0.9965022 | 0.008188811 | 0.9965029 | 0.007083613
[23 empty] | 894660 | 0.9970853 | 0.9670213 | 0.003458719 | 0.9965035 | 0.008188818 | 0.9965042 | 0.007083612
[23 empty] | 894960 | 0.9992433 | 0.9670213 | 0.003458719 | 0.9965047 | 0.008188825 | 0.9965054 | 0.007083611
[23 empty] | 895260 | 0.9981643 | 0.9670213 | 0.003458719 | 0.9965059 | 0.008188833 | 0.9965067 | 0.00708361
[23 empty] | 895560 | 0.9981643 | 0.9670213 | 0.003458719 | 0.9965072 | 0.00818884 | 0.9965079 | 0.007083609
[23 empty] | 895860 | 0.9970853 | 0.9670213 | 0.003458719 | 0.9965084 | 0.008188847 | 0.9965091 | 0.007083609
[23 empty] | 896160 | 0.9970853 | 0.9670213 | 0.003458719 | 0.9965097 | 0.008188854 | 0.9965104 | 0.007083608
[23 empty] | 896460 | 0.9981643 | 0.9670213 | 0.003458719 | 0.9965109 | 0.008188862 | 0.9965116 | 0.007083607
[23 empty] | 896760 | 0.9970853 | 0.9670213 | 0.003458719 | 0.9965121 | 0.008188869 | 0.9965128 | 0.007083606
[23 empty] | 897060 | 0.9970853 | 0.9670213 | 0.003458719 | 0.9965133 | 0.008188876 | 0.9965141 | 0.007083605
[23 empty] | 897360 | 0.9981643 | 0.9670213 | 0.003458719 | 0.9965146 | 0.008188884 | 0.9965153 | 0.007083605
[23 empty] | 897660 | 0.9981643 | 0.9670213 | 0.003458719 | 0.9965158 | 0.008188891 | 0.9965165 | 0.007083604
[23 empty] | 897960 | 0.9970853 | 0.9670213 | 0.003458719 | 0.996517 | 0.008188898 | 0.9965177 | 0.007083603
[23 empty] | 898260 | 0.9981643 | 0.9670213 | 0.003458719 | 0.9965182 | 0.008188906 | 0.996519 | 0.007083603
[23 empty] | 898560 | 0.9992433 | 0.9670213 | 0.003458719 | 0.9965195 | 0.008188913 | 0.9965202 | 0.007083602
[23 empty] | 898860 | 0.9992433 | 0.9670213 | 0.003458719 | 0.9965207 | 0.00818892 | 0.9965214 | 0.007083602
[23 empty] | 899160 | 0.9981643 | 0.9670213 | 0.003458719 | 0.9965219 | 0.008188928 | 0.9965226 | 0.007083601
[23 empty] | 899460 | 0.9970853 | 0.9670213 | 0.003458719 | 0.9965231 | 0.008188935 | 0.9965238 | 0.007083601
[23 empty] | 899760 | 0.9970853 | 0.9670213 | 0.003458719 | 0.9965243 | 0.008188943 | 0.996525 | 0.0070836
[23 empty] | 900060 | 0.9960063 | 0.9670213 | 0.003458719 | 0.9965255 | 0.00818895 | 0.9965262 | 0.0070836
[23 empty] | 900360 | 0.9960063 | 0.9670213 | 0.003458719 | 0.9965267 | 0.008188958 | 0.9965275 | 0.007083599
[23 empty] | 900660 | 0.9970853 | 0.9670213 | 0.003458719 | 0.9965279 | 0.008188965 | 0.9965287 | 0.007083599
[23 empty] | 900960 | 0.9970853 | 0.9670213 | 0.003458719 | 0.9965291 | 0.008188973 | 0.9965299 | 0.007083599
[23 empty] | 901260 | 0.9981643 | 0.9670213 | 0.003458719 | 0.9965303 | 0.00818898 | 0.9965311 | 0.007083598
[23 empty] | 901560 | 0.9981643 | 0.9670213 | 0.003458719 | 0.9965315 | 0.008188988 | 0.9965323 | 0.007083598
[23 empty] | 901860 | 0.9992433 | 0.9670213 | 0.003458719 | 0.9965327 | 0.008188995 | 0.9965335 | 0.007083598
[23 empty] | 902160 | 0.9970853 | 0.9670213 | 0.003458719 | 0.9965339 | 0.008189003 | 0.9965347 | 0.007083597
[23 empty] | 902460 | 0.9981643 | 0.9670213 | 0.003458719 | 0.9965351 | 0.008189011 | 0.9965359 | 0.007083597
[23 empty] | 902760 | 0.9981643 | 0.9670213 | 0.003458719 | 0.9965363 | 0.008189018 | 0.996537 | 0.007083597
[23 empty] | 903060 | 1.000322 | 0.9670213 | 0.003458719 | 0.9965375 | 0.008189026 | 0.9965382 | 0.007083597
[23 empty] | 903360 | 0.9992433 | 0.9670213 | 0.003458719 | 0.9965387 | 0.008189033 | 0.9965394 | 0.007083597
[23 empty] | 903660 | 0.9981643 | 0.9670213 | 0.003458719 | 0.9965399 | 0.008189041 | 0.9965406 | 0.007083597
[23 empty] | 903960 | 0.9981643 | 0.9670213 | 0.003458719 | 0.9965411 | 0.008189049 | 0.9965418 | 0.007083597
[23 empty] | 904260 | 0.9960063 | 0.9670213 | 0.003458719 | 0.9965422 | 0.008189056 | 0.996543 | 0.007083597
[23 empty] | 904560 | 0.9981643 | 0.9670213 | 0.003458719 | 0.9965434 | 0.008189064 | 0.9965442 | 0.007083597
[23 empty] | 904860 | 0.9992433 | 0.9670213 | 0.003458719 | 0.9965446 | 0.008189072 | 0.9965453 | 0.007083597
[23 empty] | 905160 | 0.9970853 | 0.9670213 | 0.003458719 | 0.9965458 | 0.00818908 | 0.9965465 | 0.007083597
[23 empty] | 905460 | 0.9970853 | 0.9670213 | 0.003458719 | 0.996547 | 0.008189087 | 0.9965477 | 0.007083597
[23 empty] | 905760 | 0.9970853 | 0.9670213 | 0.003458719 | 0.9965481 | 0.008189095 | 0.9965489 | 0.007083597
[23 empty] | 906060 | 0.9981643 | 0.9670213 | 0.003458719 | 0.9965493 | 0.008189103 | 0.99655 | 0.007083597
[23 empty] | 906360 | 0.9970853 | 0.9670213 | 0.003458719 | 0.9965505 | 0.008189111 | 0.9965512 | 0.007083597
[23 empty] | 906660 | 0.9981643 | 0.9670213 | 0.003458719 | 0.9965516 | 0.008189118 | 0.9965524 | 0.007083598
[23 empty] | 906960 | 0.9970853 | 0.9670213 | 0.003458719 | 0.9965528 | 0.008189126 | 0.9965535 | 0.007083598
[23 empty] | 907260 | 0.9981643 | 0.9670213 | 0.003458719 | 0.996554 | 0.008189134 | 0.9965547 | 0.007083598
[23 empty] | 907560 | 0.9981643 | 0.9670213 | 0.003458719 | 0.9965551 | 0.008189142 | 0.9965559 | 0.007083598
[23 empty] | 907860 | 1.000322 | 0.9670213 | 0.003458719 | 0.9965563 | 0.00818915 | 0.996557 | 0.007083599
[23 empty] | 908160 | 1.000322 | 0.9670213 | 0.003458719 | 0.9965574 | 0.008189158 | 0.9965582 | 0.007083599
[23 empty] | 908460 | 0.9981643 | 0.9670213 | 0.003458719 | 0.9965586 | 0.008189165 | 0.9965593 | 0.007083599
[23 empty] | 908760 | 0.9970853 | 0.9670213 | 0.003458719 | 0.9965597 | 0.008189173 | 0.9965605 | 0.0070836
[23 empty] | 909060 | 0.9981643 | 0.9670213 | 0.003458719 | 0.9965609 | 0.008189181 | 0.9965616 | 0.0070836
[23 empty] | 909360 | 0.9992433 | 0.9670213 | 0.003458719 | 0.996562 | 0.008189189 | 0.9965628 | 0.007083601
[23 empty] | 909660 | 0.9970853 | 0.9670213 | 0.003458719 | 0.9965632 | 0.008189197 | 0.9965639 | 0.007083601
[23 empty] | 909960 | 0.9970853 | 0.9670213 | 0.003458719 | 0.9965643 | 0.008189205 | 0.9965651 | 0.007083602
[23 empty] | 910260 | 0.9992433 | 0.9670213 | 0.003458719 | 0.9965655 | 0.008189213 | 0.9965662 | 0.007083602
[23 empty] | 910560 | 0.9992433 | 0.9670213 | 0.003458719 | 0.9965666 | 0.008189221 | 0.9965674 | 0.007083603
[23 empty] | 910860 | 0.9970853 | 0.9670213 | 0.003458719 | 0.9965678 | 0.008189229 | 0.9965685 | 0.007083603
[23 empty] | 911160 | 0.9992433 | 0.9670213 | 0.003458719 | 0.9965689 | 0.008189237 | 0.9965696 | 0.007083604
[23 empty] | 911460 | 0.9992433 | 0.9670213 | 0.003458719 | 0.99657 | 0.008189245 | 0.9965708 | 0.007083605
[23 empty] | 911760 | 0.9981643 | 0.9670213 | 0.003458719 | 0.9965712 | 0.008189253 | 0.9965719 | 0.007083605
[23 empty] | 912060 | 0.9981643 | 0.9670213 | 0.003458719 | 0.9965723 | 0.008189261 | 0.9965731 | 0.007083606
[23 empty] | 912360 | 0.9981643 | 0.9670213 | 0.003458719 | 0.9965734 | 0.008189269 | 0.9965742 | 0.007083607
[23 empty] | 912660 | 0.9981643 | 0.9670213 | 0.003458719 | 0.9965746 | 0.008189277 | 0.9965753 | 0.007083607
[23 empty] | 912960 | 0.9992433 | 0.9670213 | 0.003458719 | 0.9965757 | 0.008189285 | 0.9965764 | 0.007083608
[23 empty] | 913260 | 0.9992433 | 0.9670213 | 0.003458719 | 0.9965768 | 0.008189293 | 0.9965776 | 0.007083609
[23 empty] | 913560 | 0.9981643 | 0.9670213 | 0.003458719 | 0.9965779 | 0.008189301 | 0.9965787 | 0.00708361
[23 empty] | 913860 | 0.9981643 | 0.9670213 | 0.003458719 | 0.9965791 | 0.008189309 | 0.9965798 | 0.007083611
[23 empty] | 914160 | 0.9992433 | 0.9670213 | 0.003458719 | 0.9965802 | 0.008189318 | 0.9965809 | 0.007083612
[23 empty] | 914460 | 1.000322 | 0.9670213 | 0.003458719 | 0.9965813 | 0.008189326 | 0.9965821 | 0.007083612
[23 empty] | 914760 | 0.9981643 | 0.9670213 | 0.003458719 | 0.9965824 | 0.008189334 | 0.9965832 | 0.007083613
[23 empty] | 915060 | 1.000322 | 0.9670213 | 0.003458719 | 0.9965835 | 0.008189342 | 0.9965843 | 0.007083614
[23 empty] | 915360 | 0.9960063 | 0.9670213 | 0.003458719 | 0.9965847 | 0.00818935 | 0.9965854 | 0.007083615
[23 empty] | 915660 | 0.9981643 | 0.9670213 | 0.003458719 | 0.9965858 | 0.008189358 | 0.9965865 | 0.007083616
[23 empty] | 915960 | 1.000322 | 0.9670213 | 0.003458719 | 0.9965869 | 0.008189367 | 0.9965876 | 0.007083617
[23 empty] | 916260 | 0.9992433 | 0.9670213 | 0.003458719 | 0.996588 | 0.008189375 | 0.9965887 | 0.007083618
[23 empty] | 916560 | 0.9981643 | 0.9670213 | 0.003458719 | 0.9965891 | 0.008189383 | 0.9965898 | 0.007083619
[23 empty] | 916860 | 0.9981643 | 0.9670213 | 0.003458719 | 0.9965902 | 0.008189391 | 0.9965909 | 0.007083621
[23 empty] | 917160 | 0.9981643 | 0.9670213 | 0.003458719 | 0.9965913 | 0.008189399 | 0.996592 | 0.007083622
[23 empty] | 917460 | 0.9981643 | 0.9670213 | 0.003458719 | 0.9965924 | 0.008189408 | 0.9965931 | 0.007083623
[23 empty] | 917760 | 0.9992433 | 0.9670213 | 0.003458719 | 0.9965935 | 0.008189416 | 0.9965942 | 0.007083624
[23 empty] | 918060 | 1.000322 | 0.9670213 | 0.003458719 | 0.9965946 | 0.008189424 | 0.9965953 | 0.007083625
[23 empty] | 918360 | 1.001401 | 0.9670213 | 0.003458719 | 0.9965957 | 0.008189432 | 0.9965964 | 0.007083626
[23 empty] | 918660 | 0.9981643 | 0.9670213 | 0.003458719 | 0.9965968 | 0.008189441 | 0.9965975 | 0.007083628
[23 empty] | 918960 | 0.9981643 | 0.9670213 | 0.003458719 | 0.9965979 | 0.008189449 | 0.9965986 | 0.007083629
[23 empty] | 919260 | 0.9970853 | 0.9670213 | 0.003458719 | 0.996599 | 0.008189457 | 0.9965997 | 0.00708363
[23 empty] | 919560 | 0.9981643 | 0.9670213 | 0.003458719 | 0.9966001 | 0.008189466 | 0.9966008 | 0.007083632
[23 empty] | 919860 | 1.001401 | 0.9670213 | 0.003458719 | 0.9966011 | 0.008189474 | 0.9966019 | 0.007083633
[23 empty] | 920160 | 0.9992433 | 0.9670213 | 0.003458719 | 0.9966022 | 0.008189482 | 0.996603 | 0.007083634
[23 empty] | 920460 | 1.000322 | 0.9670213 | 0.003458719 | 0.9966033 | 0.008189491 | 0.9966041 | 0.007083636
[23 empty] | 920760 | 0.9981643 | 0.9670213 | 0.003458719 | 0.9966044 | 0.008189499 | 0.9966051 | 0.007083637
[23 empty] | 921060 | 1.000322 | 0.9670213 | 0.003458719 | 0.9966055 | 0.008189507 | 0.9966062 | 0.007083638
[23 empty] | 921360 | 0.9981643 | 0.9670213 | 0.003458719 | 0.9966065 | 0.008189516 | 0.9966073 | 0.00708364
[23 empty] | 921660 | 0.9981643 | 0.9670213 | 0.003458719 | 0.9966076 | 0.008189524 | 0.9966084 | 0.007083641
[23 empty] | 921960 | 0.9981643 | 0.9670213 | 0.003458719 | 0.9966087 | 0.008189533 | 0.9966095 | 0.007083643
[23 empty] | 922260 | 0.9992433 | 0.9670213 | 0.003458719 | 0.9966098 | 0.008189541 | 0.9966105 | 0.007083644
[23 empty] | 922560 | 0.9981643 | 0.9670213 | 0.003458719 | 0.9966108 | 0.008189549 | 0.9966116 | 0.007083646
[23 empty] | 922860 | 0.9981643 | 0.9670213 | 0.003458719 | 0.9966119 | 0.008189558 | 0.9966127 | 0.007083648
[23 empty] | 923160 | 0.9992433 | 0.9670213 | 0.003458719 | 0.996613 | 0.008189566 | 0.9966137 | 0.007083649
[23 empty] | 923460 | 0.9992433 | 0.9670213 | 0.003458719 | 0.996614 | 0.008189575 | 0.9966148 | 0.007083651
[23 empty] | 923760 | 0.9970853 | 0.9670213 | 0.003458719 | 0.9966151 | 0.008189583 | 0.9966159 | 0.007083652
[23 empty] | 924060 | 0.9992433 | 0.9670213 | 0.003458719 | 0.9966162 | 0.008189592 | 0.9966169 | 0.007083654
[23 empty] | 924360 | 1.000322 | 0.9670213 | 0.003458719 | 0.9966172 | 0.0081896 | 0.996618 | 0.007083656
[23 empty] | 924660 | 0.9992433 | 0.9670213 | 0.003458719 | 0.9966183 | 0.008189609 | 0.996619 | 0.007083657
[23 empty] | 924960 | 0.9992433 | 0.9670213 | 0.003458719 | 0.9966193 | 0.008189617 | 0.9966201 | 0.007083659
[23 empty] | 925260 | 0.9992433 | 0.9670213 | 0.003458719 | 0.9966204 | 0.008189626 | 0.9966212 | 0.007083661
[23 empty] | 925560 | 0.9970853 | 0.9670213 | 0.003458719 | 0.9966215 | 0.008189634 | 0.9966222 | 0.007083663
[23 empty] | 925860 | 0.9992433 | 0.9670213 | 0.003458719 | 0.9966225 | 0.008189643 | 0.9966233 | 0.007083664
[23 empty] | 926160 | 0.9981643 | 0.9670213 | 0.003458719 | 0.9966236 | 0.008189651 | 0.9966243 | 0.007083666
[23 empty] | 926460 | 0.9981643 | 0.9670213 | 0.003458719 | 0.9966246 | 0.00818966 | 0.9966254 | 0.007083668
[23 empty] | 926760 | 0.9981643 | 0.9670213 | 0.003458719 | 0.9966256 | 0.008189668 | 0.9966264 | 0.00708367
[23 empty] | 927060 | 1.000322 | 0.9670213 | 0.003458719 | 0.9966267 | 0.008189677 | 0.9966275 | 0.007083672
[23 empty] | 927360 | 1.000322 | 0.9670213 | 0.003458719 | 0.9966277 | 0.008189685 | 0.9966285 | 0.007083674
[23 empty] | 927660 | 0.9981643 | 0.9670213 | 0.003458719 | 0.9966288 | 0.008189694 | 0.9966295 | 0.007083676
[23 empty] | 927960 | 0.9981643 | 0.9670213 | 0.003458719 | 0.9966298 | 0.008189703 | 0.9966306 | 0.007083678
[23 empty] | 928260 | 1.000322 | 0.9670213 | 0.003458719 | 0.9966309 | 0.008189711 | 0.9966316 | 0.00708368
[23 empty] | 928560 | 1.001401 | 0.9670213 | 0.003458719 | 0.9966319 | 0.00818972 | 0.9966327 | 0.007083682
[23 empty] | 928860 | 0.9992433 | 0.9670213 | 0.003458719 | 0.9966329 | 0.008189728 | 0.9966337 | 0.007083684
[23 empty] | 929160 | 0.9981643 | 0.9670213 | 0.003458719 | 0.996634 | 0.008189737 | 0.9966347 | 0.007083686
[23 empty] | 929460 | 0.9992433 | 0.9670213 | 0.003458719 | 0.996635 | 0.008189746 | 0.9966358 | 0.007083688
[23 empty] | 929760 | 1.000322 | 0.9670213 | 0.003458719 | 0.996636 | 0.008189754 | 0.9966368 | 0.00708369
[23 empty] | 930060 | 0.9992433 | 0.9670213 | 0.003458719 | 0.9966371 | 0.008189763 | 0.9966378 | 0.007083692
[23 empty] | 930360 | 1.000322 | 0.9670213 | 0.003458719 | 0.9966381 | 0.008189772 | 0.9966388 | 0.007083694
[23 empty] | 930660 | 0.9981643 | 0.9670213 | 0.003458719 | 0.9966391 | 0.00818978 | 0.9966399 | 0.007083696
[23 empty] | 930960 | 1.000322 | 0.9670213 | 0.003458719 | 0.9966401 | 0.008189789 | 0.9966409 | 0.007083698
[23 empty] | 931260 | 1.001401 | 0.9670213 | 0.003458719 | 0.9966412 | 0.008189798 | 0.9966419 | 0.0070837
[23 empty] | 931560 | 0.9992433 | 0.9670213 | 0.003458719 | 0.9966422 | 0.008189806 | 0.9966429 | 0.007083703
[23 empty] | 931860 | 0.9981643 | 0.9670213 | 0.003458719 | 0.9966432 | 0.008189815 | 0.996644 | 0.007083705
[23 empty] | 932160 | 0.9992433 | 0.9670213 | 0.003458719 | 0.9966442 | 0.008189824 | 0.996645 | 0.007083707
[23 empty] | 932460 | 0.9981643 | 0.9670213 | 0.003458719 | 0.9966452 | 0.008189832 | 0.996646 | 0.007083709
[23 empty] | 932760 | 0.9992433 | 0.9670213 | 0.003458719 | 0.9966462 | 0.008189841 | 0.996647 | 0.007083712
[23 empty] | 933060 | 0.9992433 | 0.9670213 | 0.003458719 | 0.9966472 | 0.00818985 | 0.996648 | 0.007083714
[23 empty] | 933360 | 1.000322 | 0.9670213 | 0.003458719 | 0.9966483 | 0.008189859 | 0.996649 | 0.007083716
[23 empty] | 933660 | 1.000322 | 0.9670213 | 0.003458719 | 0.9966493 | 0.008189867 | 0.99665 | 0.007083718
[23 empty] | 933960 | 0.9981643 | 0.9670213 | 0.003458719 | 0.9966503 | 0.008189876 | 0.996651 | 0.007083721
[23 empty] | 934260 | 1.000322 | 0.9670213 | 0.003458719 | 0.9966513 | 0.008189885 | 0.996652 | 0.007083723
[23 empty] | 934560 | 0.9992433 | 0.9670213 | 0.003458719 | 0.9966523 | 0.008189894 | 0.996653 | 0.007083726
[23 empty] | 934860 | 0.9981643 | 0.9670213 | 0.003458719 | 0.9966533 | 0.008189902 | 0.9966541 | 0.007083728
[23 empty] | 935160 | 0.9970853 | 0.9670213 | 0.003458719 | 0.9966543 | 0.008189911 | 0.9966551 | 0.00708373
[23 empty] | 935460 | 0.9981643 | 0.9670213 | 0.003458719 | 0.9966553 | 0.00818992 | 0.9966561 | 0.007083733
[23 empty] | 935760 | 1.000322 | 0.9670213 | 0.003458719 | 0.9966563 | 0.008189929 | 0.996657 | 0.007083735
[23 empty] | 936060 | 1.000322 | 0.9670213 | 0.003458719 | 0.9966573 | 0.008189937 | 0.996658 | 0.007083738
[23 empty] | 936360 | 0.9992433 | 0.9670213 | 0.003458719 | 0.9966583 | 0.008189946 | 0.996659 | 0.00708374
[23 empty] | 936660 | 0.9970853 | 0.9670213 | 0.003458719 | 0.9966593 | 0.008189955 | 0.99666 | 0.007083743
[23 empty] | 936960 | 0.9992433 | 0.9670213 | 0.003458719 | 0.9966603 | 0.008189964 | 0.996661 | 0.007083745
[23 empty] | 937260 | 0.9992433 | 0.9670213 | 0.003458719 | 0.9966612 | 0.008189973 | 0.996662 | 0.007083748
[23 empty] | 937560 | 0.9992433 | 0.9670213 | 0.003458719 | 0.9966622 | 0.008189982 | 0.996663 | 0.00708375
[23 empty] | 937860 | 0.9981643 | 0.9670213 | 0.003458719 | 0.9966632 | 0.00818999 | 0.996664 | 0.007083753
[23 empty] | 938160 | 0.9981643 | 0.9670213 | 0.003458719 | 0.9966642 | 0.008189999 | 0.996665 | 0.007083756
[23 empty] | 938460 | 0.9992433 | 0.9670213 | 0.003458719 | 0.9966652 | 0.008190008 | 0.996666 | 0.007083758
[23 empty] | 938760 | 0.9981643 | 0.9670213 | 0.003458719 | 0.9966662 | 0.008190017 | 0.9966669 | 0.007083761
[23 empty] | 939060 | 0.9992433 | 0.9670213 | 0.003458719 | 0.9966671 | 0.008190026 | 0.9966679 | 0.007083764
[23 empty] | 939360 | 0.9992433 | 0.9670213 | 0.003458719 | 0.9966681 | 0.008190035 | 0.9966689 | 0.007083766
[23 empty] | 939660 | 0.9960063 | 0.9670213 | 0.003458719 | 0.9966691 | 0.008190044 | 0.9966699 | 0.007083769
[23 empty] | 939960 | 0.9927692 | 0.9670213 | 0.003458719 | 0.9966701 | 0.008190052 | 0.9966708 | 0.007083772
[23 empty] | 940260 | 0.9906112 | 0.9670213 | 0.003458719 | 0.996671 | 0.008190061 | 0.9966718 | 0.007083774
[23 empty] | 940560 | 0.9927692 | 0.9670213 | 0.003458719 | 0.996672 | 0.00819007 | 0.9966728 | 0.007083777
[23 empty] | 940860 | 0.9938482 | 0.9670213 | 0.003458719 | 0.996673 | 0.008190079 | 0.9966738 | 0.00708378
[23 empty] | 941160 | 0.9938482 | 0.9670213 | 0.003458719 | 0.996674 | 0.008190088 | 0.9966747 | 0.007083783
[23 empty] | 941460 | 0.9916902 | 0.9670213 | 0.003458719 | 0.9966749 | 0.008190097 | 0.9966757 | 0.007083786
[23 empty] | 941760 | 0.9949272 | 0.9670213 | 0.003458719 | 0.9966759 | 0.008190106 | 0.9966767 | 0.007083788
[23 empty] | 942060 | 0.9938482 | 0.9670213 | 0.003458719 | 0.9966769 | 0.008190115 | 0.9966776 | 0.007083791
[23 empty] | 942360 | 0.9960063 | 0.9670213 | 0.003458719 | 0.9966778 | 0.008190124 | 0.9966786 | 0.007083794
[23 empty] | 942660 | 0.9960063 | 0.9670213 | 0.003458719 | 0.9966788 | 0.008190133 | 0.9966796 | 0.007083797
[23 empty] | 942960 | 0.9970853 | 0.9670213 | 0.003458719 | 0.9966797 | 0.008190142 | 0.9966805 | 0.0070838
[23 empty] | 943260 | 0.9970853 | 0.9670213 | 0.003458719 | 0.9966807 | 0.008190151 | 0.9966815 | 0.007083803
[23 empty] | 943560 | 0.9992433 | 0.9670213 | 0.003458719 | 0.9966816 | 0.00819016 | 0.9966824 | 0.007083806
[23 empty] | 943860 | 0.9981643 | 0.9670213 | 0.003458719 | 0.9966826 | 0.008190169 | 0.9966834 | 0.007083809
[23 empty] | 944160 | 1.001401 | 0.9670213 | 0.003458719 | 0.9966836 | 0.008190177 | 0.9966843 | 0.007083812
[23 empty] | 944460 | 0.9992433 | 0.9670213 | 0.003458719 | 0.9966845 | 0.008190186 | 0.9966853 | 0.007083815
[23 empty] | 944760 | 1.000322 | 0.9670213 | 0.003458719 | 0.9966855 | 0.008190195 | 0.9966862 | 0.007083818
[23 empty] | 945060 | 0.9992433 | 0.9670213 | 0.003458719 | 0.9966864 | 0.008190204 | 0.9966872 | 0.007083821
[23 empty] | 945360 | 1.000322 | 0.9670213 | 0.003458719 | 0.9966874 | 0.008190213 | 0.9966881 | 0.007083824
[23 empty] | 945660 | 1.001401 | 0.9670213 | 0.003458719 | 0.9966883 | 0.008190222 | 0.9966891 | 0.007083827
[23 empty] | 945960 | 1.001401 | 0.9670213 | 0.003458719 | 0.9966892 | 0.008190231 | 0.99669 | 0.00708383
[23 empty] | 946260 | 1.00248 | 0.9670213 | 0.003458719 | 0.9966902 | 0.00819024 | 0.996691 | 0.007083833
[23 empty] | 946560 | 1.004638 | 0.9670213 | 0.003458719 | 0.9966911 | 0.008190249 | 0.9966919 | 0.007083836
[23 empty] | 946860 | 1.00248 | 0.9670213 | 0.003458719 | 0.9966921 | 0.008190258 | 0.9966928 | 0.007083839
[23 empty] | 947160 | 1.005717 | 0.9670213 | 0.003458719 | 0.996693 | 0.008190267 | 0.9966938 | 0.007083842
[23 empty] | 947460 | 1.005717 | 0.9670213 | 0.003458719 | 0.9966939 | 0.008190276 | 0.9966947 | 0.007083845
[23 empty] | 947760 | 1.006796 | 0.9670213 | 0.003458719 | 0.9966949 | 0.008190285 | 0.9966957 | 0.007083848
[23 empty] | 948060 | 1.004638 | 0.9670213 | 0.003458719 | 0.9966958 | 0.008190295 | 0.9966966 | 0.007083852
[23 empty] | 948360 | 1.000322 | 0.9670213 | 0.003458719 | 0.9966967 | 0.008190304 | 0.9966975 | 0.007083855
[23 empty] | 948660 | 0.9970853 | 0.9670213 | 0.003458719 | 0.9966977 | 0.008190313 | 0.9966985 | 0.007083858
[23 empty] | 948960 | 0.9970853 | 0.9670213 | 0.003458719 | 0.9966986 | 0.008190322 | 0.9966994 | 0.007083861
[23 empty] | 949260 | 0.9981643 | 0.9670213 | 0.003458719 | 0.9966995 | 0.008190331 | 0.9967003 | 0.007083864
[23 empty] | 949560 | 0.9992433 | 0.9670213 | 0.003458719 | 0.9967004 | 0.00819034 | 0.9967012 | 0.007083868
[23 empty] | 949860 | 1.000322 | 0.9670213 | 0.003458719 | 0.9967014 | 0.008190349 | 0.9967022 | 0.007083871
[23 empty] | 950160 | 0.9992433 | 0.9670213 | 0.003458719 | 0.9967023 | 0.008190358 | 0.9967031 | 0.007083874
[23 empty] | 950460 | 1.000322 | 0.9670213 | 0.003458719 | 0.9967032 | 0.008190367 | 0.996704 | 0.007083878
[23 empty] | 950760 | 1.00248 | 0.9670213 | 0.003458719 | 0.9967041 | 0.008190376 | 0.9967049 | 0.007083881
[23 empty] | 951060 | 1.001401 | 0.9670213 | 0.003458719 | 0.9967051 | 0.008190385 | 0.9967058 | 0.007083884
[23 empty] | 951360 | 1.000322 | 0.9670213 | 0.003458719 | 0.996706 | 0.008190394 | 0.9967068 | 0.007083888
[23 empty] | 951660 | 0.9992433 | 0.9670213 | 0.003458719 | 0.9967069 | 0.008190403 | 0.9967077 | 0.007083891
[23 empty] | 951960 | 1.000322 | 0.9670213 | 0.003458719 | 0.9967078 | 0.008190412 | 0.9967086 | 0.007083894
[23 empty] | 952260 | 1.000322 | 0.9670213 | 0.003458719 | 0.9967087 | 0.008190421 | 0.9967095 | 0.007083898
[23 empty] | 952560 | 0.9992433 | 0.9670213 | 0.003458719 | 0.9967096 | 0.008190431 | 0.9967104 | 0.007083901
[23 empty] | 952860 | 0.9992433 | 0.9670213 | 0.003458719 | 0.9967105 | 0.00819044 | 0.9967113 | 0.007083904
[23 empty] | 953160 | 0.9981643 | 0.9670213 | 0.003458719 | 0.9967114 | 0.008190449 | 0.9967122 | 0.007083908
[23 empty] | 953460 | 1.001401 | 0.9670213 | 0.003458719 | 0.9967123 | 0.008190458 | 0.9967131 | 0.007083911
[23 empty] | 953760 | 0.9992433 | 0.9670213 | 0.003458719 | 0.9967132 | 0.008190467 | 0.996714 | 0.007083915
[23 empty] | 954060 | 1.001401 | 0.9670213 | 0.003458719 | 0.9967142 | 0.008190476 | 0.9967149 | 0.007083918
[23 empty] | 954360 | 1.000322 | 0.9670213 | 0.003458719 | 0.9967151 | 0.008190485 | 0.9967158 | 0.007083922
[23 empty] | 954660 | 1.000322 | 0.9670213 | 0.003458719 | 0.996716 | 0.008190494 | 0.9967167 | 0.007083925
[23 empty] | 954960 | 1.001401 | 0.9670213 | 0.003458719 | 0.9967169 | 0.008190504 | 0.9967176 | 0.007083929
[23 empty] | 955260 | 0.9992433 | 0.9670213 | 0.003458719 | 0.9967178 | 0.008190513 | 0.9967185 | 0.007083932
[23 empty] | 955560 | 1.00248 | 0.9670213 | 0.003458719 | 0.9967186 | 0.008190522 | 0.9967194 | 0.007083936
[23 empty] | 955860 | 1.000322 | 0.9670213 | 0.003458719 | 0.9967195 | 0.008190531 | 0.9967203 | 0.007083939
[23 empty] | 956160 | 1.001401 | 0.9670213 | 0.003458719 | 0.9967204 | 0.00819054 | 0.9967212 | 0.007083943
[23 empty] | 956460 | 1.000322 | 0.9670213 | 0.003458719 | 0.9967213 | 0.008190549 | 0.9967221 | 0.007083947
[23 empty] | 956760 | 1.001401 | 0.9670213 | 0.003458719 | 0.9967222 | 0.008190558 | 0.996723 | 0.00708395
[23 empty] | 957060 | 1.001401 | 0.9670213 | 0.003458719 | 0.9967231 | 0.008190568 | 0.9967239 | 0.007083954
[23 empty] | 957360 | 0.9992433 | 0.9670213 | 0.003458719 | 0.996724 | 0.008190577 | 0.9967248 | 0.007083957
[23 empty] | 957660 | 1.000322 | 0.9670213 | 0.003458719 | 0.9967249 | 0.008190586 | 0.9967257 | 0.007083961
[23 empty] | 957960 | 1.000322 | 0.9670213 | 0.003458719 | 0.9967258 | 0.008190595 | 0.9967266 | 0.007083965
[23 empty] | 958260 | 1.001401 | 0.9670213 | 0.003458719 | 0.9967266 | 0.008190604 | 0.9967274 | 0.007083968
[23 empty] | 958560 | 1.000322 | 0.9670213 | 0.003458719 | 0.9967275 | 0.008190613 | 0.9967283 | 0.007083972
[23 empty] | 958860 | 1.000322 | 0.9670213 | 0.003458719 | 0.9967284 | 0.008190623 | 0.9967292 | 0.007083976
[23 empty] | 959160 | 1.000322 | 0.9670213 | 0.003458719 | 0.9967293 | 0.008190632 | 0.9967301 | 0.007083979
[23 empty] | 959460 | 1.000322 | 0.9670213 | 0.003458719 | 0.9967302 | 0.008190641 | 0.996731 | 0.007083983
[23 empty] | 959760 | 1.001401 | 0.9670213 | 0.003458719 | 0.996731 | 0.00819065 | 0.9967318 | 0.007083987
[23 empty] | 960060 | 1.001401 | 0.9670213 | 0.003458719 | 0.9967319 | 0.008190659 | 0.9967327 | 0.007083991
[23 empty] | 960360 | 1.000322 | 0.9670213 | 0.003458719 | 0.9967328 | 0.008190668 | 0.9967336 | 0.007083994
[23 empty] | 960660 | 1.001401 | 0.9670213 | 0.003458719 | 0.9967337 | 0.008190678 | 0.9967345 | 0.007083998
[23 empty] | 960960 | 1.001401 | 0.9670213 | 0.003458719 | 0.9967345 | 0.008190687 | 0.9967353 | 0.007084002
[23 empty] | 961260 | 1.000322 | 0.9670213 | 0.003458719 | 0.9967354 | 0.008190696 | 0.9967362 | 0.007084006
[23 empty] | 961560 | 0.9992433 | 0.9670213 | 0.003458719 | 0.9967363 | 0.008190705 | 0.9967371 | 0.00708401
[23 empty] | 961860 | 1.000322 | 0.9670213 | 0.003458719 | 0.9967371 | 0.008190714 | 0.9967379 | 0.007084013
[23 empty] | 962160 | 1.001401 | 0.9670213 | 0.003458719 | 0.996738 | 0.008190724 | 0.9967388 | 0.007084017
[23 empty] | 962460 | 1.000322 | 0.9670213 | 0.003458719 | 0.9967389 | 0.008190733 | 0.9967397 | 0.007084021
[23 empty] | 962760 | 1.00248 | 0.9670213 | 0.003458719 | 0.9967397 | 0.008190742 | 0.9967405 | 0.007084025
[23 empty] | 963060 | 1.001401 | 0.9670213 | 0.003458719 | 0.9967406 | 0.008190751 | 0.9967414 | 0.007084029
[23 empty] | 963360 | 1.001401 | 0.9670213 | 0.003458719 | 0.9967414 | 0.008190761 | 0.9967422 | 0.007084033
[23 empty] | 963660 | 1.001401 | 0.9670213 | 0.003458719 | 0.9967423 | 0.00819077 | 0.9967431 | 0.007084037
[23 empty] | 963960 | 1.001401 | 0.9670213 | 0.003458719 | 0.9967432 | 0.008190779 | 0.996744 | 0.00708404
[23 empty] | 964260 | 1.001401 | 0.9670213 | 0.003458719 | 0.996744 | 0.008190788 | 0.9967448 | 0.007084044
[23 empty] | 964560 | 1.003559 | 0.9670213 | 0.003458719 | 0.9967449 | 0.008190797 | 0.9967457 | 0.007084048
[23 empty] | 964860 | 1.00248 | 0.9670213 | 0.003458719 | 0.9967457 | 0.008190807 | 0.9967465 | 0.007084052
[23 empty] | 965160 | 1.001401 | 0.9670213 | 0.003458719 | 0.9967466 | 0.008190816 | 0.9967474 | 0.007084056
[23 empty] | 965460 | 1.000322 | 0.9670213 | 0.003458719 | 0.9967474 | 0.008190825 | 0.9967482 | 0.00708406
[23 empty] | 965760 | 0.9992433 | 0.9670213 | 0.003458719 | 0.9967483 | 0.008190834 | 0.9967491 | 0.007084064
[23 empty] | 966060 | 1.000322 | 0.9670213 | 0.003458719 | 0.9967491 | 0.008190844 | 0.9967499 | 0.007084068
[23 empty] | 966360 | 1.000322 | 0.9670213 | 0.003458719 | 0.99675 | 0.008190853 | 0.9967508 | 0.007084072
[23 empty] | 966660 | 1.000322 | 0.9670213 | 0.003458719 | 0.9967508 | 0.008190862 | 0.9967516 | 0.007084076
[23 empty] | 966960 | 1.001401 | 0.9670213 | 0.003458719 | 0.9967516 | 0.008190871 | 0.9967525 | 0.00708408
[23 empty] | 967260 | 1.001401 | 0.9670213 | 0.003458719 | 0.9967525 | 0.008190881 | 0.9967533 | 0.007084084
[23 empty] | 967560 | 1.000322 | 0.9670213 | 0.003458719 | 0.9967533 | 0.00819089 | 0.9967541 | 0.007084088
[23 empty] | 967860 | 0.9992433 | 0.9670213 | 0.003458719 | 0.9967542 | 0.008190899 | 0.996755 | 0.007084092
[23 empty] | 968160 | 1.00248 | 0.9670213 | 0.003458719 | 0.996755 | 0.008190908 | 0.9967558 | 0.007084096
[23 empty] | 968460 | 1.000322 | 0.9670213 | 0.003458719 | 0.9967558 | 0.008190918 | 0.9967566 | 0.0070841
[23 empty] | 968760 | 0.9992433 | 0.9670213 | 0.003458719 | 0.9967567 | 0.008190927 | 0.9967575 | 0.007084105
[23 empty] | 969060 | 1.000322 | 0.9670213 | 0.003458719 | 0.9967575 | 0.008190936 | 0.9967583 | 0.007084109
[23 empty] | 969360 | 0.9981643 | 0.9670213 | 0.003458719 | 0.9967583 | 0.008190945 | 0.9967591 | 0.007084113
[23 empty] | 969660 | 1.000322 | 0.9670213 | 0.003458719 | 0.9967592 | 0.008190955 | 0.99676 | 0.007084117
[23 empty] | 969960 | 1.000322 | 0.9670213 | 0.003458719 | 0.99676 | 0.008190964 | 0.9967608 | 0.007084121
[23 empty] | 970260 | 1.000322 | 0.9670213 | 0.003458719 | 0.9967608 | 0.008190973 | 0.9967616 | 0.007084125
[23 empty] | 970560 | 1.000322 | 0.9670213 | 0.003458719 | 0.9967617 | 0.008190982 | 0.9967625 | 0.007084129
[23 empty] | 970860 | 1.001401 | 0.9670213 | 0.003458719 | 0.9967625 | 0.008190992 | 0.9967633 | 0.007084134
[23 empty] | 971160 | 1.001401 | 0.9670213 | 0.003458719 | 0.9967633 | 0.008191001 | 0.9967641 | 0.007084138
[23 empty] | 971460 | 0.9992433 | 0.9670213 | 0.003458719 | 0.9967641 | 0.00819101 | 0.9967649 | 0.007084142
[23 empty] | 971760 | 0.9992433 | 0.9670213 | 0.003458719 | 0.9967649 | 0.008191019 | 0.9967658 | 0.007084146
[23 empty] | 972060 | 1.001401 | 0.9670213 | 0.003458719 | 0.9967658 | 0.008191029 | 0.9967666 | 0.00708415
[23 empty] | 972360 | 0.9992433 | 0.9670213 | 0.003458719 | 0.9967666 | 0.008191038 | 0.9967674 | 0.007084155
[23 empty] | 972660 | 0.9992433 | 0.9670213 | 0.003458719 | 0.9967674 | 0.008191047 | 0.9967682 | 0.007084159
[23 empty] | 972960 | 0.9992433 | 0.9670213 | 0.003458719 | 0.9967682 | 0.008191056 | 0.996769 | 0.007084163
[23 empty] | 973260 | 0.9992433 | 0.9670213 | 0.003458719 | 0.996769 | 0.008191066 | 0.9967698 | 0.007084167
[23 empty] | 973560 | 0.9992433 | 0.9670213 | 0.003458719 | 0.9967698 | 0.008191075 | 0.9967707 | 0.007084172
[23 empty] | 973860 | 1.000322 | 0.9670213 | 0.003458719 | 0.9967707 | 0.008191084 | 0.9967715 | 0.007084176
[23 empty] | 974160 | 1.000322 | 0.9670213 | 0.003458719 | 0.9967715 | 0.008191094 | 0.9967723 | 0.00708418
[23 empty] | 974460 | 1.001401 | 0.9670213 | 0.003458719 | 0.9967723 | 0.008191103 | 0.9967731 | 0.007084184
[23 empty] | 974760 | 1.00248 | 0.9670213 | 0.003458719 | 0.9967731 | 0.008191112 | 0.9967739 | 0.007084189
[23 empty] | 975060 | 1.00248 | 0.9670213 | 0.003458719 | 0.9967739 | 0.008191121 | 0.9967747 | 0.007084193
[23 empty] | 975360 | 1.000322 | 0.9670213 | 0.003458719 | 0.9967747 | 0.008191131 | 0.9967755 | 0.007084197
[23 empty] | 975660 | 1.000322 | 0.9670213 | 0.003458719 | 0.9967755 | 0.00819114 | 0.9967763 | 0.007084202
[23 empty] | 975960 | 0.9992433 | 0.9670213 | 0.003458719 | 0.9967763 | 0.008191149 | 0.9967771 | 0.007084206
[23 empty] | 976260 | 0.9992433 | 0.9670213 | 0.003458719 | 0.9967771 | 0.008191158 | 0.9967779 | 0.00708421
[23 empty] | 976560 | 0.9981643 | 0.9670213 | 0.003458719 | 0.9967779 | 0.008191168 | 0.9967787 | 0.007084215
[23 empty] | 976860 | 0.9992433 | 0.9670213 | 0.003458719 | 0.9967787 | 0.008191177 | 0.9967795 | 0.007084219
[23 empty] | 977160 | 0.9992433 | 0.9670213 | 0.003458719 | 0.9967795 | 0.008191186 | 0.9967803 | 0.007084224
[23 empty] | 977460 | 0.9981643 | 0.9670213 | 0.003458719 | 0.9967803 | 0.008191196 | 0.9967811 | 0.007084228
[23 empty] | 977760 | 1.000322 | 0.9670213 | 0.003458719 | 0.9967811 | 0.008191205 | 0.9967819 | 0.007084232
[23 empty] | 978060 | 1.000322 | 0.9670213 | 0.003458719 | 0.9967819 | 0.008191214 | 0.9967827 | 0.007084237
[23 empty] | 978360 | 1.001401 | 0.9670213 | 0.003458719 | 0.9967827 | 0.008191223 | 0.9967835 | 0.007084241
[23 empty] | 978660 | 1.001401 | 0.9670213 | 0.003458719 | 0.9967835 | 0.008191233 | 0.9967843 | 0.007084246
[23 empty] | 978960 | 1.000322 | 0.9670213 | 0.003458719 | 0.9967843 | 0.008191242 | 0.9967851 | 0.00708425
[23 empty] | 979260 | 1.001401 | 0.9670213 | 0.003458719 | 0.9967851 | 0.008191251 | 0.9967859 | 0.007084255
[23 empty] | 979560 | 0.9992433 | 0.9670213 | 0.003458719 | 0.9967858 | 0.008191261 | 0.9967867 | 0.007084259
[23 empty] | 979860 | 1.000322 | 0.9670213 | 0.003458719 | 0.9967866 | 0.00819127 | 0.9967874 | 0.007084264
[23 empty] | 980160 | 1.000322 | 0.9670213 | 0.003458719 | 0.9967874 | 0.008191279 | 0.9967882 | 0.007084268
[23 empty] | 980460 | 0.9992433 | 0.9670213 | 0.003458719 | 0.9967882 | 0.008191288 | 0.996789 | 0.007084272
[23 empty] | 980760 | 0.9992433 | 0.9670213 | 0.003458719 | 0.996789 | 0.008191298 | 0.9967898 | 0.007084277
[23 empty] | 981060 | 1.00248 | 0.9670213 | 0.003458719 | 0.9967898 | 0.008191307 | 0.9967906 | 0.007084281
[23 empty] | 981360 | 1.000322 | 0.9670213 | 0.003458719 | 0.9967905 | 0.008191316 | 0.9967914 | 0.007084286
[23 empty] | 981660 | 1.001401 | 0.9670213 | 0.003458719 | 0.9967913 | 0.008191326 | 0.9967921 | 0.007084291
[23 empty] | 981960 | 1.000322 | 0.9670213 | 0.003458719 | 0.9967921 | 0.008191335 | 0.9967929 | 0.007084295
[23 empty] | 982260 | 1.001401 | 0.9670213 | 0.003458719 | 0.9967929 | 0.008191344 | 0.9967937 | 0.0070843
[23 empty] | 982560 | 0.9992433 | 0.9670213 | 0.003458719 | 0.9967936 | 0.008191353 | 0.9967945 | 0.007084304
[23 empty] | 982860 | 1.000322 | 0.9670213 | 0.003458719 | 0.9967944 | 0.008191363 | 0.9967952 | 0.007084309
[23 empty] | 983160 | 1.000322 | 0.9670213 | 0.003458719 | 0.9967952 | 0.008191372 | 0.996796 | 0.007084313
[23 empty] | 983460 | 1.000322 | 0.9670213 | 0.003458719 | 0.996796 | 0.008191381 | 0.9967968 | 0.007084318
[23 empty] | 983760 | 1.001401 | 0.9670213 | 0.003458719 | 0.9967967 | 0.008191391 | 0.9967975 | 0.007084322
[23 empty] | 984060 | 1.00248 | 0.9670213 | 0.003458719 | 0.9967975 | 0.0081914 | 0.9967983 | 0.007084327
[23 empty] | 984360 | 1.001401 | 0.9670213 | 0.003458719 | 0.9967983 | 0.008191409 | 0.9967991 | 0.007084332
[23 empty] | 984660 | 1.001401 | 0.9670213 | 0.003458719 | 0.996799 | 0.008191418 | 0.9967999 | 0.007084336
[23 empty] | 984960 | 1.00248 | 0.9670213 | 0.003458719 | 0.9967998 | 0.008191428 | 0.9968006 | 0.007084341
[23 empty] | 985260 | 1.00248 | 0.9670213 | 0.003458719 | 0.9968006 | 0.008191437 | 0.9968014 | 0.007084346
[23 empty] | 985560 | 1.000322 | 0.9670213 | 0.003458719 | 0.9968013 | 0.008191446 | 0.9968021 | 0.00708435
[23 empty] | 985860 | 1.001401 | 0.9670213 | 0.003458719 | 0.9968021 | 0.008191456 | 0.9968029 | 0.007084355
[23 empty] | 986160 | 0.9981643 | 0.9670213 | 0.003458719 | 0.9968028 | 0.008191465 | 0.9968037 | 0.007084359
[23 empty] | 986460 | 0.9992433 | 0.9670213 | 0.003458719 | 0.9968036 | 0.008191474 | 0.9968044 | 0.007084364
[23 empty] | 986760 | 1.000322 | 0.9670213 | 0.003458719 | 0.9968044 | 0.008191483 | 0.9968052 | 0.007084369
[23 empty] | 987060 | 1.001401 | 0.9670213 | 0.003458719 | 0.9968051 | 0.008191493 | 0.9968059 | 0.007084373
[23 empty] | 987360 | 1.000322 | 0.9670213 | 0.003458719 | 0.9968059 | 0.008191502 | 0.9968067 | 0.007084378
[23 empty] | 987660 | 0.9992433 | 0.9670213 | 0.003458719 | 0.9968066 | 0.008191511 | 0.9968074 | 0.007084383
[23 empty] | 987960 | 0.9992433 | 0.9670213 | 0.003458719 | 0.9968074 | 0.008191521 | 0.9968082 | 0.007084388
[23 empty] | 988260 | 1.001401 | 0.9670213 | 0.003458719 | 0.9968081 | 0.00819153 | 0.9968089 | 0.007084392
[23 empty] | 988560 | 1.001401 | 0.9670213 | 0.003458719 | 0.9968089 | 0.008191539 | 0.9968097 | 0.007084397
[23 empty] | 988860 | 1.000322 | 0.9670213 | 0.003458719 | 0.9968096 | 0.008191548 | 0.9968104 | 0.007084402
[23 empty] | 989160 | 1.001401 | 0.9670213 | 0.003458719 | 0.9968104 | 0.008191558 | 0.9968112 | 0.007084406
[23 empty] | 989460 | 0.9992433 | 0.9670213 | 0.003458719 | 0.9968111 | 0.008191567 | 0.9968119 | 0.007084411
[23 empty] | 989760 | 1.001401 | 0.9670213 | 0.003458719 | 0.9968119 | 0.008191576 | 0.9968127 | 0.007084416
[23 empty] | 990060 | 1.000322 | 0.9670213 | 0.003458719 | 0.9968126 | 0.008191585 | 0.9968134 | 0.007084421
[23 empty] | 990360 | 0.9992433 | 0.9670213 | 0.003458719 | 0.9968133 | 0.008191595 | 0.9968142 | 0.007084425
[23 empty] | 990660 | 0.9992433 | 0.9670213 | 0.003458719 | 0.9968141 | 0.008191604 | 0.9968149 | 0.00708443
[23 empty] | 990960 | 1.00248 | 0.9670213 | 0.003458719 | 0.9968148 | 0.008191613 | 0.9968157 | 0.007084435
[23 empty] | 991260 | 1.003559 | 0.9670213 | 0.003458719 | 0.9968156 | 0.008191623 | 0.9968164 | 0.00708444
[23 empty] | 991560 | 1.001401 | 0.9670213 | 0.003458719 | 0.9968163 | 0.008191632 | 0.9968171 | 0.007084445
[23 empty] | 991860 | 1.001401 | 0.9670213 | 0.003458719 | 0.996817 | 0.008191641 | 0.9968179 | 0.007084449
[23 empty] | 992160 | 1.001401 | 0.9670213 | 0.003458719 | 0.9968178 | 0.00819165 | 0.9968186 | 0.007084454
[23 empty] | 992460 | 1.00248 | 0.9670213 | 0.003458719 | 0.9968185 | 0.00819166 | 0.9968193 | 0.007084459
[23 empty] | 992760 | 1.001401 | 0.9670213 | 0.003458719 | 0.9968192 | 0.008191669 | 0.9968201 | 0.007084464
[23 empty] | 993060 | 1.00248 | 0.9670213 | 0.003458719 | 0.99682 | 0.008191678 | 0.9968208 | 0.007084469
[23 empty] | 993360 | 1.00248 | 0.9670213 | 0.003458719 | 0.9968207 | 0.008191687 | 0.9968215 | 0.007084473
[23 empty] | 993660 | 1.001401 | 0.9670213 | 0.003458719 | 0.9968214 | 0.008191697 | 0.9968223 | 0.007084478
[23 empty] | 993960 | 1.001401 | 0.9670213 | 0.003458719 | 0.9968222 | 0.008191706 | 0.996823 | 0.007084483
[23 empty] | 994260 | 1.001401 | 0.9670213 | 0.003458719 | 0.9968229 | 0.008191715 | 0.9968237 | 0.007084488
[23 empty] | 994560 | 1.000322 | 0.9670213 | 0.003458719 | 0.9968236 | 0.008191724 | 0.9968245 | 0.007084493
[23 empty] | 994860 | 1.001401 | 0.9670213 | 0.003458719 | 0.9968243 | 0.008191734 | 0.9968252 | 0.007084498
[23 empty] | 995160 | 1.000322 | 0.9670213 | 0.003458719 | 0.9968251 | 0.008191743 | 0.9968259 | 0.007084503
[23 empty] | 995460 | 1.000322 | 0.9670213 | 0.003458719 | 0.9968258 | 0.008191752 | 0.9968266 | 0.007084507
[23 empty] | 995760 | 1.001401 | 0.9670213 | 0.003458719 | 0.9968265 | 0.008191761 | 0.9968273 | 0.007084512
[23 empty] | 996060 | 1.001401 | 0.9670213 | 0.003458719 | 0.9968272 | 0.008191771 | 0.9968281 | 0.007084517
[23 empty] | 996360 | 1.000322 | 0.9670213 | 0.003458719 | 0.996828 | 0.00819178 | 0.9968288 | 0.007084522
[23 empty] | 996660 | 1.000322 | 0.9670213 | 0.003458719 | 0.9968287 | 0.008191789 | 0.9968295 | 0.007084527
[23 empty] | 996960 | 1.001401 | 0.9670213 | 0.003458719 | 0.9968294 | 0.008191798 | 0.9968302 | 0.007084532
[23 empty] | 997260 | 1.001401 | 0.9670213 | 0.003458719 | 0.9968301 | 0.008191808 | 0.9968309 | 0.007084537
[23 empty] | 997560 | 1.001401 | 0.9670213 | 0.003458719 | 0.9968308 | 0.008191817 | 0.9968317 | 0.007084542
[23 empty] | 997860 | 1.00248 | 0.9670213 | 0.003458719 | 0.9968315 | 0.008191826 | 0.9968324 | 0.007084547
[23 empty] | 998160 | 1.000322 | 0.9670213 | 0.003458719 | 0.9968322 | 0.008191835 | 0.9968331 | 0.007084552
[23 empty] | 998460 | 1.001401 | 0.9670213 | 0.003458719 | 0.996833 | 0.008191845 | 0.9968338 | 0.007084557
[23 empty] | 998760 | 1.000322 | 0.9670213 | 0.003458719 | 0.9968337 | 0.008191854 | 0.9968345 | 0.007084562
[23 empty] | 999060 | 1.001401 | 0.9670213 | 0.003458719 | 0.9968344 | 0.008191863 | 0.9968352 | 0.007084567
[23 empty] | 999360 | 1.000322 | 0.9670213 | 0.003458719 | 0.9968351 | 0.008191872 | 0.9968359 | 0.007084571
[23 empty] | 999660 | 1.00248 | 0.9670213 | 0.003458719 | 0.9968358 | 0.008191881 | 0.9968366 | 0.007084576
[23 empty] | 999960 | 1.000322 | 0.9670213 | 0.003458719 | 0.9968365 | 0.008191891 | 0.9968373 | 0.007084581
[23 empty] | 1000260 | 1.001401 | 0.9670213 | 0.003458719 | 0.9968372 | 0.0081919 | 0.996838 | 0.007084586
[23 empty] | 1000560 | 1.001401 | 0.9670213 | 0.003458719 | 0.9968379 | 0.008191909 | 0.9968387 | 0.007084591
[23 empty] | 1000860 | 1.003559 | 0.9670213 | 0.003458719 | 0.9968386 | 0.008191918 | 0.9968394 | 0.007084596
[23 empty] | 1001160 | 1.001401 | 0.9670213 | 0.003458719 | 0.9968393 | 0.008191928 | 0.9968401 | 0.007084601
[23 empty] | 1001460 | 1.001401 | 0.9670213 | 0.003458719 | 0.99684 | 0.008191937 | 0.9968408 | 0.007084606
[23 empty] | 1001760 | 1.000322 | 0.9670213 | 0.003458719 | 0.9968407 | 0.008191946 | 0.9968415 | 0.007084611
[23 empty] | 1002060 | 1.000322 | 0.9670213 | 0.003458719 | 0.9968414 | 0.008191955 | 0.9968422 | 0.007084616
[23 empty] | 1002360 | 1.001401 | 0.9670213 | 0.003458719 | 0.9968421 | 0.008191964 | 0.9968429 | 0.007084621
[23 empty] | 1002660 | 1.000322 | 0.9670213 | 0.003458719 | 0.9968428 | 0.008191974 | 0.9968436 | 0.007084626
[23 empty] | 1002960 | 1.000322 | 0.9670213 | 0.003458719 | 0.9968435 | 0.008191983 | 0.9968443 | 0.007084631
[23 empty] | 1003260 | 1.00248 | 0.9670213 | 0.003458719 | 0.9968442 | 0.008191992 | 0.996845 | 0.007084637
[23 empty] | 1003560 | 1.001401 | 0.9670213 | 0.003458719 | 0.9968449 | 0.008192001 | 0.9968457 | 0.007084642
[23 empty] | 1003860 | 1.000322 | 0.9670213 | 0.003458719 | 0.9968456 | 0.00819201 | 0.9968464 | 0.007084647
[23 empty] | 1004160 | 1.001401 | 0.9670213 | 0.003458719 | 0.9968462 | 0.00819202 | 0.9968471 | 0.007084652
[23 empty] | 1004460 | 1.000322 | 0.9670213 | 0.003458719 | 0.9968469 | 0.008192029 | 0.9968478 | 0.007084657
[23 empty] | 1004760 | 1.001401 | 0.9670213 | 0.003458719 | 0.9968476 | 0.008192038 | 0.9968485 | 0.007084662
[23 empty] | 1005060 | 1.003559 | 0.9670213 | 0.003458719 | 0.9968483 | 0.008192047 | 0.9968491 | 0.007084667
[23 empty] | 1005360 | 1.003559 | 0.9670213 | 0.003458719 | 0.996849 | 0.008192056 | 0.9968498 | 0.007084672
[23 empty] | 1005660 | 1.003559 | 0.9670213 | 0.003458719 | 0.9968497 | 0.008192066 | 0.9968505 | 0.007084677
[23 empty] | 1005960 | 1.00248 | 0.9670213 | 0.003458719 | 0.9968504 | 0.008192075 | 0.9968512 | 0.007084682
[23 empty] | 1006260 | 1.001401 | 0.9670213 | 0.003458719 | 0.996851 | 0.008192084 | 0.9968519 | 0.007084687
[23 empty] | 1006560 | 1.001401 | 0.9670213 | 0.003458719 | 0.9968517 | 0.008192093 | 0.9968526 | 0.007084692
[23 empty] | 1006860 | 1.003559 | 0.9670213 | 0.003458719 | 0.9968524 | 0.008192102 | 0.9968532 | 0.007084697
[23 empty] | 1007160 | 1.001401 | 0.9670213 | 0.003458719 | 0.9968531 | 0.008192111 | 0.9968539 | 0.007084702
[23 empty] | 1007460 | 1.001401 | 0.9670213 | 0.003458719 | 0.9968538 | 0.008192121 | 0.9968546 | 0.007084708
[23 empty] | 1007760 | 1.000322 | 0.9670213 | 0.003458719 | 0.9968544 | 0.00819213 | 0.9968553 | 0.007084713
[23 empty] | 1008060 | 1.000322 | 0.9670213 | 0.003458719 | 0.9968551 | 0.008192139 | 0.996856 | 0.007084718
[23 empty] | 1008360 | 1.001401 | 0.9670213 | 0.003458719 | 0.9968558 | 0.008192148 | 0.9968566 | 0.007084723
[23 empty] | 1008660 | 1.000322 | 0.9670213 | 0.003458719 | 0.9968565 | 0.008192157 | 0.9968573 | 0.007084728
[23 empty] | 1008960 | 1.001401 | 0.9670213 | 0.003458719 | 0.9968571 | 0.008192166 | 0.996858 | 0.007084733
[23 empty] | 1009260 | 1.000322 | 0.9670213 | 0.003458719 | 0.9968578 | 0.008192176 | 0.9968586 | 0.007084738
[23 empty] | 1009560 | 1.001401 | 0.9670213 | 0.003458719 | 0.9968585 | 0.008192185 | 0.9968593 | 0.007084743
[23 empty] | 1009860 | 1.00248 | 0.9670213 | 0.003458719 | 0.9968591 | 0.008192194 | 0.99686 | 0.007084749
[23 empty] | 1010160 | 1.001401 | 0.9670213 | 0.003458719 | 0.9968598 | 0.008192203 | 0.9968606 | 0.007084754
[23 empty] | 1010460 | 1.000322 | 0.9670213 | 0.003458719 | 0.9968605 | 0.008192212 | 0.9968613 | 0.007084759
[23 empty] | 1010760 | 0.9992433 | 0.9670213 | 0.003458719 | 0.9968611 | 0.008192221 | 0.996862 | 0.007084764
[23 empty] | 1011060 | 1.001401 | 0.9670213 | 0.003458719 | 0.9968618 | 0.00819223 | 0.9968626 | 0.007084769
[23 empty] | 1011360 | 1.001401 | 0.9670213 | 0.003458719 | 0.9968625 | 0.00819224 | 0.9968633 | 0.007084774
[23 empty] | 1011660 | 1.001401 | 0.9670213 | 0.003458719 | 0.9968631 | 0.008192249 | 0.996864 | 0.00708478
[23 empty] | 1011960 | 1.001401 | 0.9670213 | 0.003458719 | 0.9968638 | 0.008192258 | 0.9968646 | 0.007084785
[23 empty] | 1012260 | 1.00248 | 0.9670213 | 0.003458719 | 0.9968644 | 0.008192267 | 0.9968653 | 0.00708479
[23 empty] | 1012560 | 1.003559 | 0.9670213 | 0.003458719 | 0.9968651 | 0.008192276 | 0.996866 | 0.007084795
[23 empty] | 1012860 | 1.00248 | 0.9670213 | 0.003458719 | 0.9968658 | 0.008192285 | 0.9968666 | 0.0070848
[23 empty] | 1013160 | 1.00248 | 0.9670213 | 0.003458719 | 0.9968664 | 0.008192294 | 0.9968673 | 0.007084806
[23 empty] | 1013460 | 1.001401 | 0.9670213 | 0.003458719 | 0.9968671 | 0.008192303 | 0.9968679 | 0.007084811
[23 empty] | 1013760 | 1.00248 | 0.9670213 | 0.003458719 | 0.9968677 | 0.008192313 | 0.9968686 | 0.007084816
[23 empty] | 1014060 | 1.001401 | 0.9670213 | 0.003458719 | 0.9968684 | 0.008192322 | 0.9968692 | 0.007084821
[23 empty] | 1014360 | 1.001401 | 0.9670213 | 0.003458719 | 0.996869 | 0.008192331 | 0.9968699 | 0.007084826
[23 empty] | 1014660 | 1.001401 | 0.9670213 | 0.003458719 | 0.9968697 | 0.00819234 | 0.9968705 | 0.007084832
[23 empty] | 1014960 | 1.000322 | 0.9670213 | 0.003458719 | 0.9968703 | 0.008192349 | 0.9968712 | 0.007084837
[23 empty] | 1015260 | 1.000322 | 0.9670213 | 0.003458719 | 0.996871 | 0.008192358 | 0.9968718 | 0.007084842
[23 empty] | 1015560 | 1.001401 | 0.9670213 | 0.003458719 | 0.9968716 | 0.008192367 | 0.9968725 | 0.007084847
[23 empty] | 1015860 | 1.001401 | 0.9670213 | 0.003458719 | 0.9968723 | 0.008192376 | 0.9968731 | 0.007084853
[23 empty] | 1016160 | 1.001401 | 0.9670213 | 0.003458719 | 0.9968729 | 0.008192385 | 0.9968738 | 0.007084858
[23 empty] | 1016460 | 0.9992433 | 0.9670213 | 0.003458719 | 0.9968736 | 0.008192394 | 0.9968744 | 0.007084863
[23 empty] | 1016760 | 1.000322 | 0.9670213 | 0.003458719 | 0.9968742 | 0.008192404 | 0.9968751 | 0.007084868
[23 empty] | 1017060 | 1.000322 | 0.9670213 | 0.003458719 | 0.9968749 | 0.008192413 | 0.9968757 | 0.007084874
[23 empty] | 1017360 | 1.001401 | 0.9670213 | 0.003458719 | 0.9968755 | 0.008192422 | 0.9968764 | 0.007084879
[23 empty] | 1017660 | 1.001401 | 0.9670213 | 0.003458719 | 0.9968761 | 0.008192431 | 0.996877 | 0.007084884
[23 empty] | 1017960 | 1.001401 | 0.9670213 | 0.003458719 | 0.9968768 | 0.00819244 | 0.9968776 | 0.007084889
[23 empty] | 1018260 | 1.003559 | 0.9670213 | 0.003458719 | 0.9968774 | 0.008192449 | 0.9968783 | 0.007084895
[23 empty] | 1018560 | 1.00248 | 0.9670213 | 0.003458719 | 0.9968781 | 0.008192458 | 0.9968789 | 0.0070849
[23 empty] | 1018860 | 1.001401 | 0.9670213 | 0.003458719 | 0.9968787 | 0.008192467 | 0.9968795 | 0.007084905
[23 empty] | 1019160 | 1.00248 | 0.9670213 | 0.003458719 | 0.9968793 | 0.008192476 | 0.9968802 | 0.00708491
[23 empty] | 1019460 | 1.000322 | 0.9670213 | 0.003458719 | 0.99688 | 0.008192485 | 0.9968808 | 0.007084916
[23 empty] | 1019760 | 1.00248 | 0.9670213 | 0.003458719 | 0.9968806 | 0.008192494 | 0.9968815 | 0.007084921
[23 empty] | 1020060 | 1.00248 | 0.9670213 | 0.003458719 | 0.9968812 | 0.008192503 | 0.9968821 | 0.007084926
[23 empty] | 1020360 | 1.00248 | 0.9670213 | 0.003458719 | 0.9968819 | 0.008192512 | 0.9968827 | 0.007084931
[23 empty] | 1020660 | 1.003559 | 0.9670213 | 0.003458719 | 0.9968825 | 0.008192521 | 0.9968834 | 0.007084937
[23 empty] | 1020960 | 1.003559 | 0.9670213 | 0.003458719 | 0.9968831 | 0.00819253 | 0.996884 | 0.007084942
[23 empty] | 1021260 | 1.00248 | 0.9670213 | 0.003458719 | 0.9968838 | 0.008192539 | 0.9968846 | 0.007084947
[23 empty] | 1021560 | 1.00248 | 0.9670213 | 0.003458719 | 0.9968844 | 0.008192548 | 0.9968852 | 0.007084953
[23 empty] | 1021860 | 1.003559 | 0.9670213 | 0.003458719 | 0.996885 | 0.008192557 | 0.9968859 | 0.007084958
[23 empty] | 1022160 | 1.003559 | 0.9670213 | 0.003458719 | 0.9968856 | 0.008192566 | 0.9968865 | 0.007084963
[23 empty] | 1022460 | 1.003559 | 0.9670213 | 0.003458719 | 0.9968863 | 0.008192575 | 0.9968871 | 0.007084969
[23 empty] | 1022760 | 1.001401 | 0.9670213 | 0.003458719 | 0.9968869 | 0.008192584 | 0.9968877 | 0.007084974
[23 empty] | 1023060 | 1.000322 | 0.9670213 | 0.003458719 | 0.9968875 | 0.008192593 | 0.9968884 | 0.007084979
[23 empty] | 1023360 | 1.00248 | 0.9670213 | 0.003458719 | 0.9968881 | 0.008192602 | 0.996889 | 0.007084985
[23 empty] | 1023660 | 1.00248 | 0.9670213 | 0.003458719 | 0.9968887 | 0.008192611 | 0.9968896 | 0.00708499
[23 empty] | 1023960 | 1.00248 | 0.9670213 | 0.003458719 | 0.9968894 | 0.00819262 | 0.9968902 | 0.007084995
[23 empty] | 1024260 | 1.00248 | 0.9670213 | 0.003458719 | 0.99689 | 0.008192629 | 0.9968908 | 0.007085001
[23 empty] | 1024560 | 1.001401 | 0.9670213 | 0.003458719 | 0.9968906 | 0.008192638 | 0.9968915 | 0.007085006
[23 empty] | 1024860 | 1.001401 | 0.9670213 | 0.003458719 | 0.9968912 | 0.008192647 | 0.9968921 | 0.007085011
[23 empty] | 1025160 | 1.00248 | 0.9670213 | 0.003458719 | 0.9968918 | 0.008192656 | 0.9968927 | 0.007085017
[23 empty] | 1025460 | 1.00248 | 0.9670213 | 0.003458719 | 0.9968925 | 0.008192665 | 0.9968933 | 0.007085022
[23 empty] | 1025760 | 1.001401 | 0.9670213 | 0.003458719 | 0.9968931 | 0.008192674 | 0.9968939 | 0.007085027
[23 empty] | 1026060 | 1.001401 | 0.9670213 | 0.003458719 | 0.9968937 | 0.008192683 | 0.9968945 | 0.007085033
[23 empty] | 1026360 | 1.001401 | 0.9670213 | 0.003458719 | 0.9968943 | 0.008192692 | 0.9968951 | 0.007085038
[23 empty] | 1026660 | 1.001401 | 0.9670213 | 0.003458719 | 0.9968949 | 0.008192701 | 0.9968958 | 0.007085043
[23 empty] | 1026960 | 1.00248 | 0.9670213 | 0.003458719 | 0.9968955 | 0.00819271 | 0.9968964 | 0.007085049
[23 empty] | 1027260 | 1.000322 | 0.9670213 | 0.003458719 | 0.9968961 | 0.008192719 | 0.996897 | 0.007085054
[23 empty] | 1027560 | 1.001401 | 0.9670213 | 0.003458719 | 0.9968967 | 0.008192728 | 0.9968976 | 0.007085059
[23 empty] | 1027860 | 1.001401 | 0.9670213 | 0.003458719 | 0.9968973 | 0.008192737 | 0.9968982 | 0.007085065
[23 empty] | 1028160 | 1.001401 | 0.9670213 | 0.003458719 | 0.9968979 | 0.008192746 | 0.9968988 | 0.00708507
[23 empty] | 1028460 | 1.001401 | 0.9670213 | 0.003458719 | 0.9968985 | 0.008192755 | 0.9968994 | 0.007085075
[23 empty] | 1028760 | 1.001401 | 0.9670213 | 0.003458719 | 0.9968991 | 0.008192764 | 0.9969 | 0.007085081
[23 empty] | 1029060 | 1.00248 | 0.9670213 | 0.003458719 | 0.9968997 | 0.008192773 | 0.9969006 | 0.007085086
[23 empty] | 1029360 | 1.000322 | 0.9670213 | 0.003458719 | 0.9969004 | 0.008192782 | 0.9969012 | 0.007085092
[23 empty] | 1029660 | 1.000322 | 0.9670213 | 0.003458719 | 0.996901 | 0.008192791 | 0.9969018 | 0.007085097
[23 empty] | 1029960 | 1.000322 | 0.9670213 | 0.003458719 | 0.9969016 | 0.008192799 | 0.9969024 | 0.007085102
[23 empty] | 1030260 | 1.000322 | 0.9670213 | 0.003458719 | 0.9969022 | 0.008192808 | 0.996903 | 0.007085108
[23 empty] | 1030560 | 1.00248 | 0.9670213 | 0.003458719 | 0.9969027 | 0.008192817 | 0.9969036 | 0.007085113
[23 empty] | 1030860 | 1.00248 | 0.9670213 | 0.003458719 | 0.9969033 | 0.008192826 | 0.9969042 | 0.007085118
[23 empty] | 1031160 | 1.003559 | 0.9670213 | 0.003458719 | 0.9969039 | 0.008192835 | 0.9969048 | 0.007085124
[23 empty] | 1031460 | 1.00248 | 0.9670213 | 0.003458719 | 0.9969045 | 0.008192844 | 0.9969054 | 0.007085129
[23 empty] | 1031760 | 1.000322 | 0.9670213 | 0.003458719 | 0.9969051 | 0.008192853 | 0.996906 | 0.007085135
[23 empty] | 1032060 | 1.000322 | 0.9670213 | 0.003458719 | 0.9969057 | 0.008192862 | 0.9969066 | 0.00708514
[23 empty] | 1032360 | 1.00248 | 0.9670213 | 0.003458719 | 0.9969063 | 0.008192871 | 0.9969072 | 0.007085145
[23 empty] | 1032660 | 1.000322 | 0.9670213 | 0.003458719 | 0.9969069 | 0.00819288 | 0.9969078 | 0.007085151
[23 empty] | 1032960 | 1.00248 | 0.9670213 | 0.003458719 | 0.9969075 | 0.008192888 | 0.9969084 | 0.007085156
[23 empty] | 1033260 | 1.00248 | 0.9670213 | 0.003458719 | 0.9969081 | 0.008192897 | 0.996909 | 0.007085162
[23 empty] | 1033560 | 1.003559 | 0.9670213 | 0.003458719 | 0.9969087 | 0.008192906 | 0.9969095 | 0.007085167
[23 empty] | 1033860 | 1.00248 | 0.9670213 | 0.003458719 | 0.9969093 | 0.008192915 | 0.9969101 | 0.007085172
[23 empty] | 1034160 | 1.003559 | 0.9670213 | 0.003458719 | 0.9969098 | 0.008192924 | 0.9969107 | 0.007085178
[23 empty] | 1034460 | 1.00248 | 0.9670213 | 0.003458719 | 0.9969104 | 0.008192933 | 0.9969113 | 0.007085183
[23 empty] | 1034760 | 1.001401 | 0.9670213 | 0.003458719 | 0.996911 | 0.008192942 | 0.9969119 | 0.007085189
[23 empty] | 1035060 | 1.000322 | 0.9670213 | 0.003458719 | 0.9969116 | 0.00819295 | 0.9969125 | 0.007085194
[23 empty] | 1035360 | 1.001401 | 0.9670213 | 0.003458719 | 0.9969122 | 0.008192959 | 0.996913 | 0.0070852
[23 empty] | 1035660 | 1.000322 | 0.9670213 | 0.003458719 | 0.9969128 | 0.008192968 | 0.9969136 | 0.007085205
[23 empty] | 1035960 | 1.00248 | 0.9670213 | 0.003458719 | 0.9969133 | 0.008192977 | 0.9969142 | 0.00708521
[23 empty] | 1036260 | 1.004638 | 0.9670213 | 0.003458719 | 0.9969139 | 0.008192986 | 0.9969148 | 0.007085216
[23 empty] | 1036560 | 1.003559 | 0.9670213 | 0.003458719 | 0.9969145 | 0.008192995 | 0.9969154 | 0.007085221
[23 empty] | 1036860 | 1.004638 | 0.9670213 | 0.003458719 | 0.9969151 | 0.008193003 | 0.996916 | 0.007085227
[23 empty] | 1037160 | 1.00248 | 0.9670213 | 0.003458719 | 0.9969157 | 0.008193012 | 0.9969165 | 0.007085232
[23 empty] | 1037460 | 1.001401 | 0.9670213 | 0.003458719 | 0.9969162 | 0.008193021 | 0.9969171 | 0.007085238
[23 empty] | 1037760 | 0.9981643 | 0.9670213 | 0.003458719 | 0.9969168 | 0.00819303 | 0.9969177 | 0.007085243
[23 empty] | 1038060 | 0.9992433 | 0.9670213 | 0.003458719 | 0.9969174 | 0.008193039 | 0.9969183 | 0.007085248
[23 empty] | 1038360 | 0.9992433 | 0.9670213 | 0.003458719 | 0.996918 | 0.008193047 | 0.9969188 | 0.007085254
[23 empty] | 1038660 | 1.000322 | 0.9670213 | 0.003458719 | 0.9969185 | 0.008193056 | 0.9969194 | 0.007085259
[23 empty] | 1038960 | 1.000322 | 0.9670213 | 0.003458719 | 0.9969191 | 0.008193065 | 0.99692 | 0.007085265
[23 empty] | 1039260 | 1.001401 | 0.9670213 | 0.003458719 | 0.9969197 | 0.008193074 | 0.9969205 | 0.00708527
[23 empty] | 1039560 | 1.001401 | 0.9670213 | 0.003458719 | 0.9969202 | 0.008193082 | 0.9969211 | 0.007085276
[23 empty] | 1039860 | 1.003559 | 0.9670213 | 0.003458719 | 0.9969208 | 0.008193091 | 0.9969217 | 0.007085281
[23 empty] | 1040160 | 1.00248 | 0.9670213 | 0.003458719 | 0.9969214 | 0.0081931 | 0.9969222 | 0.007085286
[23 empty] | 1040460 | 1.003559 | 0.9670213 | 0.003458719 | 0.9969219 | 0.008193109 | 0.9969228 | 0.007085292
[23 empty] | 1040760 | 1.00248 | 0.9670213 | 0.003458719 | 0.9969225 | 0.008193118 | 0.9969234 | 0.007085297
[23 empty] | 1041060 | 1.000322 | 0.9670213 | 0.003458719 | 0.9969231 | 0.008193126 | 0.9969239 | 0.007085303
[23 empty] | 1041360 | 1.000322 | 0.9670213 | 0.003458719 | 0.9969236 | 0.008193135 | 0.9969245 | 0.007085308
[23 empty] | 1041660 | 1.000322 | 0.9670213 | 0.003458719 | 0.9969242 | 0.008193144 | 0.9969251 | 0.007085314
[23 empty] | 1041960 | 1.001401 | 0.9670213 | 0.003458719 | 0.9969248 | 0.008193153 | 0.9969256 | 0.007085319
[23 empty] | 1042260 | 1.001401 | 0.9670213 | 0.003458719 | 0.9969253 | 0.008193161 | 0.9969262 | 0.007085325
[23 empty] | 1042560 | 1.00248 | 0.9670213 | 0.003458719 | 0.9969259 | 0.00819317 | 0.9969268 | 0.00708533
[23 empty] | 1042860 | 1.003559 | 0.9670213 | 0.003458719 | 0.9969264 | 0.008193179 | 0.9969273 | 0.007085336
[23 empty] | 1043160 | 1.001401 | 0.9670213 | 0.003458719 | 0.996927 | 0.008193187 | 0.9969279 | 0.007085341
[23 empty] | 1043460 | 1.000322 | 0.9670213 | 0.003458719 | 0.9969276 | 0.008193196 | 0.9969284 | 0.007085346
[23 empty] | 1043760 | 1.000322 | 0.9670213 | 0.003458719 | 0.9969281 | 0.008193205 | 0.996929 | 0.007085352
[23 empty] | 1044060 | 1.000322 | 0.9670213 | 0.003458719 | 0.9969287 | 0.008193214 | 0.9969295 | 0.007085357
[23 empty] | 1044360 | 1.001401 | 0.9670213 | 0.003458719 | 0.9969292 | 0.008193222 | 0.9969301 | 0.007085363
[23 empty] | 1044660 | 1.00248 | 0.9670213 | 0.003458719 | 0.9969298 | 0.008193231 | 0.9969307 | 0.007085368
[23 empty] | 1044960 | 1.003559 | 0.9670213 | 0.003458719 | 0.9969303 | 0.00819324 | 0.9969312 | 0.007085374
[23 empty] | 1045260 | 1.003559 | 0.9670213 | 0.003458719 | 0.9969309 | 0.008193248 | 0.9969318 | 0.007085379
[23 empty] | 1045560 | 1.001401 | 0.9670213 | 0.003458719 | 0.9969314 | 0.008193257 | 0.9969323 | 0.007085385
[23 empty] | 1045860 | 1.004638 | 0.9670213 | 0.003458719 | 0.996932 | 0.008193266 | 0.9969329 | 0.00708539
[23 empty] | 1046160 | 1.000322 | 0.9670213 | 0.003458719 | 0.9969325 | 0.008193274 | 0.9969334 | 0.007085396
[23 empty] | 1046460 | 1.001401 | 0.9670213 | 0.003458719 | 0.9969331 | 0.008193283 | 0.996934 | 0.007085401
[23 empty] | 1046760 | 1.00248 | 0.9670213 | 0.003458719 | 0.9969336 | 0.008193292 | 0.9969345 | 0.007085407
[23 empty] | 1047060 | 1.001401 | 0.9670213 | 0.003458719 | 0.9969342 | 0.0081933 | 0.9969351 | 0.007085412
[23 empty] | 1047360 | 1.001401 | 0.9670213 | 0.003458719 | 0.9969347 | 0.008193309 | 0.9969356 | 0.007085417
[23 empty] | 1047660 | 1.001401 | 0.9670213 | 0.003458719 | 0.9969353 | 0.008193318 | 0.9969362 | 0.007085423
[23 empty] | 1047960 | 1.001401 | 0.9670213 | 0.003458719 | 0.9969358 | 0.008193326 | 0.9969367 | 0.007085428
[23 empty] | 1048260 | 1.00248 | 0.9670213 | 0.003458719 | 0.9969364 | 0.008193335 | 0.9969372 | 0.007085434
[23 empty] | 1048560 | 1.003559 | 0.9670213 | 0.003458719 | 0.9969369 | 0.008193343 | 0.9969378 | 0.007085439
[23 empty] | 1048860 | 1.00248 | 0.9670213 | 0.003458719 | 0.9969374 | 0.008193352 | 0.9969383 | 0.007085445
[23 empty] | 1049160 | 1.003559 | 0.9670213 | 0.003458719 | 0.996938 | 0.008193361 | 0.9969389 | 0.00708545
[23 empty] | 1049460 | 1.00248 | 0.9670213 | 0.003458719 | 0.9969385 | 0.008193369 | 0.9969394 | 0.007085456
[23 empty] | 1049760 | 1.001401 | 0.9670213 | 0.003458719 | 0.9969391 | 0.008193378 | 0.9969399 | 0.007085461
[23 empty] | 1050060 | 1.000322 | 0.9670213 | 0.003458719 | 0.9969396 | 0.008193387 | 0.9969405 | 0.007085467
[23 empty] | 1050360 | 1.001401 | 0.9670213 | 0.003458719 | 0.9969401 | 0.008193395 | 0.996941 | 0.007085472
[23 empty] | 1050660 | 1.001401 | 0.9670213 | 0.003458719 | 0.9969407 | 0.008193404 | 0.9969416 | 0.007085478
[23 empty] | 1050960 | 1.00248 | 0.9670213 | 0.003458719 | 0.9969412 | 0.008193412 | 0.9969421 | 0.007085483
[23 empty] | 1051260 | 1.001401 | 0.9670213 | 0.003458719 | 0.9969418 | 0.008193421 | 0.9969426 | 0.007085489
[23 empty] | 1051560 | 1.003559 | 0.9670213 | 0.003458719 | 0.9969423 | 0.008193429 | 0.9969432 | 0.007085494
[23 empty] | 1051860 | 1.001401 | 0.9670213 | 0.003458719 | 0.9969428 | 0.008193438 | 0.9969437 | 0.0070855
[23 empty] | 1052160 | 1.001401 | 0.9670213 | 0.003458719 | 0.9969434 | 0.008193447 | 0.9969442 | 0.007085505
[23 empty] | 1052460 | 1.00248 | 0.9670213 | 0.003458719 | 0.9969439 | 0.008193455 | 0.9969448 | 0.007085511
[23 empty] | 1052760 | 1.00248 | 0.9670213 | 0.003458719 | 0.9969444 | 0.008193464 | 0.9969453 | 0.007085516
[23 empty] | 1053060 | 1.001401 | 0.9670213 | 0.003458719 | 0.9969449 | 0.008193472 | 0.9969458 | 0.007085521
[23 empty] | 1053360 | 1.000322 | 0.9670213 | 0.003458719 | 0.9969455 | 0.008193481 | 0.9969464 | 0.007085527
[23 empty] | 1053660 | 1.001401 | 0.9670213 | 0.003458719 | 0.996946 | 0.008193489 | 0.9969469 | 0.007085532
[23 empty] | 1053960 | 1.000322 | 0.9670213 | 0.003458719 | 0.9969465 | 0.008193498 | 0.9969474 | 0.007085538
[23 empty] | 1054260 | 1.000322 | 0.9670213 | 0.003458719 | 0.9969471 | 0.008193506 | 0.9969479 | 0.007085543
[23 empty] | 1054560 | 1.001401 | 0.9670213 | 0.003458719 | 0.9969476 | 0.008193515 | 0.9969485 | 0.007085549
[23 empty] | 1054860 | 1.000322 | 0.9670213 | 0.003458719 | 0.9969481 | 0.008193523 | 0.996949 | 0.007085554
[23 empty] | 1055160 | 1.000322 | 0.9670213 | 0.003458719 | 0.9969486 | 0.008193532 | 0.9969495 | 0.00708556
[23 empty] | 1055460 | 1.000322 | 0.9670213 | 0.003458719 | 0.9969491 | 0.00819354 | 0.99695 | 0.007085565
[23 empty] | 1055760 | 1.001401 | 0.9670213 | 0.003458719 | 0.9969497 | 0.008193549 | 0.9969506 | 0.007085571
[23 empty] | 1056060 | 0.9992433 | 0.9670213 | 0.003458719 | 0.9969502 | 0.008193557 | 0.9969511 | 0.007085576
[23 empty] | 1056360 | 1.000322 | 0.9670213 | 0.003458719 | 0.9969507 | 0.008193566 | 0.9969516 | 0.007085582
[23 empty] | 1056660 | 1.001401 | 0.9670213 | 0.003458719 | 0.9969512 | 0.008193574 | 0.9969521 | 0.007085587
[23 empty] | 1056960 | 1.00248 | 0.9670213 | 0.003458719 | 0.9969517 | 0.008193583 | 0.9969526 | 0.007085593
[23 empty] | 1057260 | 1.001401 | 0.9670213 | 0.003458719 | 0.9969523 | 0.008193591 | 0.9969531 | 0.007085598
[23 empty] | 1057560 | 1.00248 | 0.9670213 | 0.003458719 | 0.9969528 | 0.0081936 | 0.9969537 | 0.007085604
[23 empty] | 1057860 | 1.001401 | 0.9670213 | 0.003458719 | 0.9969533 | 0.008193608 | 0.9969542 | 0.007085609
[23 empty] | 1058160 | 1.001401 | 0.9670213 | 0.003458719 | 0.9969538 | 0.008193617 | 0.9969547 | 0.007085615
[23 empty] | 1058460 | 0.9992433 | 0.9670213 | 0.003458719 | 0.9969543 | 0.008193625 | 0.9969552 | 0.00708562
[23 empty] | 1058760 | 0.9992433 | 0.9670213 | 0.003458719 | 0.9969548 | 0.008193634 | 0.9969557 | 0.007085626
[23 empty] | 1059060 | 1.000322 | 0.9670213 | 0.003458719 | 0.9969554 | 0.008193642 | 0.9969562 | 0.007085631
[23 empty] | 1059360 | 0.9992433 | 0.9670213 | 0.003458719 | 0.9969559 | 0.008193651 | 0.9969568 | 0.007085637
[23 empty] | 1059660 | 1.000322 | 0.9670213 | 0.003458719 | 0.9969564 | 0.008193659 | 0.9969573 | 0.007085642
[23 empty] | 1059960 | 1.000322 | 0.9670213 | 0.003458719 | 0.9969569 | 0.008193667 | 0.9969578 | 0.007085648
[23 empty] | 1060260 | 1.000322 | 0.9670213 | 0.003458719 | 0.9969574 | 0.008193676 | 0.9969583 | 0.007085653
[23 empty] | 1060560 | 1.001401 | 0.9670213 | 0.003458719 | 0.9969579 | 0.008193684 | 0.9969588 | 0.007085659
[23 empty] | 1060860 | 1.001401 | 0.9670213 | 0.003458719 | 0.9969584 | 0.008193693 | 0.9969593 | 0.007085664
[23 empty] | 1061160 | 1.00248 | 0.9670213 | 0.003458719 | 0.9969589 | 0.008193701 | 0.9969598 | 0.00708567
[23 empty] | 1061460 | 1.003559 | 0.9670213 | 0.003458719 | 0.9969594 | 0.008193709 | 0.9969603 | 0.007085675
[23 empty] | 1061760 | 1.001401 | 0.9670213 | 0.003458719 | 0.9969599 | 0.008193718 | 0.9969608 | 0.00708568
[23 empty] | 1062060 | 1.00248 | 0.9670213 | 0.003458719 | 0.9969604 | 0.008193726 | 0.9969613 | 0.007085686
[23 empty] | 1062360 | 1.000322 | 0.9670213 | 0.003458719 | 0.9969609 | 0.008193735 | 0.9969618 | 0.007085691
[23 empty] | 1062660 | 1.000322 | 0.9670213 | 0.003458719 | 0.9969614 | 0.008193743 | 0.9969623 | 0.007085697
[23 empty] | 1062960 | 0.9981643 | 0.9670213 | 0.003458719 | 0.9969619 | 0.008193751 | 0.9969628 | 0.007085702
[23 empty] | 1063260 | 0.9981643 | 0.9670213 | 0.003458719 | 0.9969624 | 0.00819376 | 0.9969633 | 0.007085708
[23 empty] | 1063560 | 0.9992433 | 0.9670213 | 0.003458719 | 0.9969629 | 0.008193768 | 0.9969638 | 0.007085713
[23 empty] | 1063860 | 1.000322 | 0.9670213 | 0.003458719 | 0.9969634 | 0.008193776 | 0.9969643 | 0.007085719
[23 empty] | 1064160 | 1.001401 | 0.9670213 | 0.003458719 | 0.9969639 | 0.008193785 | 0.9969648 | 0.007085724
[23 empty] | 1064460 | 1.001401 | 0.9670213 | 0.003458719 | 0.9969644 | 0.008193793 | 0.9969653 | 0.00708573
[23 empty] | 1064760 | 1.00248 | 0.9670213 | 0.003458719 | 0.9969649 | 0.008193801 | 0.9969658 | 0.007085735
[23 empty] | 1065060 | 1.00248 | 0.9670213 | 0.003458719 | 0.9969654 | 0.00819381 | 0.9969663 | 0.007085741
[23 empty] | 1065360 | 1.003559 | 0.9670213 | 0.003458719 | 0.9969659 | 0.008193818 | 0.9969668 | 0.007085746
[23 empty] | 1065660 | 1.003559 | 0.9670213 | 0.003458719 | 0.9969664 | 0.008193826 | 0.9969673 | 0.007085752
[23 empty] | 1065960 | 1.00248 | 0.9670213 | 0.003458719 | 0.9969669 | 0.008193835 | 0.9969678 | 0.007085757
[23 empty] | 1066260 | 0.9992433 | 0.9670213 | 0.003458719 | 0.9969674 | 0.008193843 | 0.9969683 | 0.007085763
[23 empty] | 1066560 | 1.001401 | 0.9670213 | 0.003458719 | 0.9969679 | 0.008193851 | 0.9969688 | 0.007085768
[23 empty] | 1066860 | 0.9992433 | 0.9670213 | 0.003458719 | 0.9969684 | 0.00819386 | 0.9969693 | 0.007085774
[23 empty] | 1067160 | 0.9992433 | 0.9670213 | 0.003458719 | 0.9969689 | 0.008193868 | 0.9969698 | 0.007085779
[23 empty] | 1067460 | 1.000322 | 0.9670213 | 0.003458719 | 0.9969694 | 0.008193876 | 0.9969703 | 0.007085785
[23 empty] | 1067760 | 0.9992433 | 0.9670213 | 0.003458719 | 0.9969699 | 0.008193885 | 0.9969708 | 0.00708579
[23 empty] | 1068060 | 1.000322 | 0.9670213 | 0.003458719 | 0.9969704 | 0.008193893 | 0.9969712 | 0.007085795
[23 empty] | 1068360 | 1.00248 | 0.9670213 | 0.003458719 | 0.9969708 | 0.008193901 | 0.9969717 | 0.007085801
[23 empty] | 1068660 | 1.00248 | 0.9670213 | 0.003458719 | 0.9969713 | 0.008193909 | 0.9969722 | 0.007085806
[23 empty] | 1068960 | 1.001401 | 0.9670213 | 0.003458719 | 0.9969718 | 0.008193918 | 0.9969727 | 0.007085812
[23 empty] | 1069260 | 1.003559 | 0.9670213 | 0.003458719 | 0.9969723 | 0.008193926 | 0.9969732 | 0.007085817
[23 empty] | 1069560 | 1.00248 | 0.9670213 | 0.003458719 | 0.9969728 | 0.008193934 | 0.9969737 | 0.007085823
[23 empty] | 1069860 | 1.001401 | 0.9670213 | 0.003458719 | 0.9969733 | 0.008193942 | 0.9969742 | 0.007085828
[23 empty] | 1070160 | 1.001401 | 0.9670213 | 0.003458719 | 0.9969738 | 0.008193951 | 0.9969746 | 0.007085834
[23 empty] | 1070460 | 0.9970853 | 0.9670213 | 0.003458719 | 0.9969742 | 0.008193959 | 0.9969751 | 0.007085839
[23 empty] | 1070760 | 0.9981643 | 0.9670213 | 0.003458719 | 0.9969747 | 0.008193967 | 0.9969756 | 0.007085845
[23 empty] | 1071060 | 1.000322 | 0.9670213 | 0.003458719 | 0.9969752 | 0.008193975 | 0.9969761 | 0.00708585
[23 empty] | 1071360 | 0.9992433 | 0.9670213 | 0.003458719 | 0.9969757 | 0.008193983 | 0.9969766 | 0.007085856
[23 empty] | 1071660 | 1.001401 | 0.9670213 | 0.003458719 | 0.9969762 | 0.008193992 | 0.996977 | 0.007085861
[23 empty] | 1071960 | 1.00248 | 0.9670213 | 0.003458719 | 0.9969766 | 0.008194 | 0.9969775 | 0.007085866
[23 empty] | 1072260 | 1.001401 | 0.9670213 | 0.003458719 | 0.9969771 | 0.008194008 | 0.996978 | 0.007085872
[23 empty] | 1072560 | 1.001401 | 0.9670213 | 0.003458719 | 0.9969776 | 0.008194016 | 0.9969785 | 0.007085877
[23 empty] | 1072860 | 1.003559 | 0.9670213 | 0.003458719 | 0.9969781 | 0.008194024 | 0.996979 | 0.007085883
[23 empty] | 1073160 | 1.00248 | 0.9670213 | 0.003458719 | 0.9969785 | 0.008194032 | 0.9969794 | 0.007085888
[23 empty] | 1073460 | 1.001401 | 0.9670213 | 0.003458719 | 0.996979 | 0.008194041 | 0.9969799 | 0.007085894
[23 empty] | 1073760 | 1.000322 | 0.9670213 | 0.003458719 | 0.9969795 | 0.008194049 | 0.9969804 | 0.007085899
[23 empty] | 1074060 | 1.000322 | 0.9670213 | 0.003458719 | 0.99698 | 0.008194057 | 0.9969809 | 0.007085905
[23 empty] | 1074360 | 0.9992433 | 0.9670213 | 0.003458719 | 0.9969804 | 0.008194065 | 0.9969813 | 0.00708591
[23 empty] | 1074660 | 1.000322 | 0.9670213 | 0.003458719 | 0.9969809 | 0.008194073 | 0.9969818 | 0.007085916
[23 empty] | 1074960 | 1.001401 | 0.9670213 | 0.003458719 | 0.9969814 | 0.008194081 | 0.9969823 | 0.007085921
[23 empty] | 1075260 | 1.001401 | 0.9670213 | 0.003458719 | 0.9969818 | 0.00819409 | 0.9969827 | 0.007085926
[23 empty] | 1075560 | 1.000322 | 0.9670213 | 0.003458719 | 0.9969823 | 0.008194098 | 0.9969832 | 0.007085932
[23 empty] | 1075860 | 1.001401 | 0.9670213 | 0.003458719 | 0.9969828 | 0.008194106 | 0.9969837 | 0.007085937
[23 empty] | 1076160 | 1.00248 | 0.9670213 | 0.003458719 | 0.9969832 | 0.008194114 | 0.9969841 | 0.007085943
[23 empty] | 1076460 | 1.001401 | 0.9670213 | 0.003458719 | 0.9969837 | 0.008194122 | 0.9969846 | 0.007085948
[23 empty] | 1076760 | 1.000322 | 0.9670213 | 0.003458719 | 0.9969842 | 0.00819413 | 0.9969851 | 0.007085954
[23 empty] | 1077060 | 0.9992433 | 0.9670213 | 0.003458719 | 0.9969846 | 0.008194138 | 0.9969855 | 0.007085959
[23 empty] | 1077360 | 1.000322 | 0.9670213 | 0.003458719 | 0.9969851 | 0.008194146 | 0.996986 | 0.007085965
[23 empty] | 1077660 | 1.000322 | 0.9670213 | 0.003458719 | 0.9969856 | 0.008194154 | 0.9969865 | 0.00708597
[23 empty] | 1077960 | 1.000322 | 0.9670213 | 0.003458719 | 0.996986 | 0.008194162 | 0.9969869 | 0.007085975
[23 empty] | 1078260 | 0.9992433 | 0.9670213 | 0.003458719 | 0.9969865 | 0.00819417 | 0.9969874 | 0.007085981
[23 empty] | 1078560 | 1.001401 | 0.9670213 | 0.003458719 | 0.996987 | 0.008194179 | 0.9969879 | 0.007085986
[23 empty] | 1078860 | 1.001401 | 0.9670213 | 0.003458719 | 0.9969874 | 0.008194187 | 0.9969883 | 0.007085992
[23 empty] | 1079160 | 1.001401 | 0.9670213 | 0.003458719 | 0.9969879 | 0.008194195 | 0.9969888 | 0.007085997
[23 empty] | 1079460 | 1.001401 | 0.9670213 | 0.003458719 | 0.9969883 | 0.008194203 | 0.9969892 | 0.007086003
[23 empty] | 1079760 | 1.00248 | 0.9670213 | 0.003458719 | 0.9969888 | 0.008194211 | 0.9969897 | 0.007086008
[23 empty] | 1080060 | 1.001401 | 0.9670213 | 0.003458719 | 0.9969893 | 0.008194219 | 0.9969902 | 0.007086013
[23 empty] | 1080360 | 1.000322 | 0.9670213 | 0.003458719 | 0.9969897 | 0.008194227 | 0.9969906 | 0.007086019
[23 empty] | 1080660 | 1.001401 | 0.9670213 | 0.003458719 | 0.9969902 | 0.008194235 | 0.9969911 | 0.007086024
[23 empty] | 1080960 | 1.000322 | 0.9670213 | 0.003458719 | 0.9969906 | 0.008194243 | 0.9969915 | 0.00708603
[23 empty] | 1081260 | 1.001401 | 0.9670213 | 0.003458719 | 0.9969911 | 0.008194251 | 0.996992 | 0.007086035
[23 empty] | 1081560 | 1.000322 | 0.9670213 | 0.003458719 | 0.9969915 | 0.008194259 | 0.9969924 | 0.007086041
[23 empty] | 1081860 | 1.00248 | 0.9670213 | 0.003458719 | 0.996992 | 0.008194267 | 0.9969929 | 0.007086046
[23 empty] | 1082160 | 1.00248 | 0.9670213 | 0.003458719 | 0.9969924 | 0.008194275 | 0.9969933 | 0.007086051
[23 empty] | 1082460 | 1.001401 | 0.9670213 | 0.003458719 | 0.9969929 | 0.008194283 | 0.9969938 | 0.007086057
[23 empty] | 1082760 | 1.001401 | 0.9670213 | 0.003458719 | 0.9969933 | 0.008194291 | 0.9969942 | 0.007086062
[23 empty] | 1083060 | 1.001401 | 0.9670213 | 0.003458719 | 0.9969938 | 0.008194299 | 0.9969947 | 0.007086068
[23 empty] | 1083360 | 1.00248 | 0.9670213 | 0.003458719 | 0.9969942 | 0.008194307 | 0.9969951 | 0.007086073
[23 empty] | 1083660 | 1.000322 | 0.9670213 | 0.003458719 | 0.9969947 | 0.008194315 | 0.9969956 | 0.007086079
[23 empty] | 1083960 | 1.001401 | 0.9670213 | 0.003458719 | 0.9969951 | 0.008194323 | 0.996996 | 0.007086084
[23 empty] | 1084260 | 1.000322 | 0.9670213 | 0.003458719 | 0.9969956 | 0.008194331 | 0.9969965 | 0.007086089
[23 empty] | 1084560 | 1.00248 | 0.9670213 | 0.003458719 | 0.996996 | 0.008194339 | 0.9969969 | 0.007086095
[23 empty] | 1084860 | 1.00248 | 0.9670213 | 0.003458719 | 0.9969965 | 0.008194346 | 0.9969974 | 0.0070861
[23 empty] | 1085160 | 1.00248 | 0.9670213 | 0.003458719 | 0.9969969 | 0.008194354 | 0.9969978 | 0.007086106
[23 empty] | 1085460 | 1.00248 | 0.9670213 | 0.003458719 | 0.9969974 | 0.008194362 | 0.9969983 | 0.007086111
[23 empty] | 1085760 | 1.003559 | 0.9670213 | 0.003458719 | 0.9969978 | 0.00819437 | 0.9969987 | 0.007086116
[23 empty] | 1086060 | 1.000322 | 0.9670213 | 0.003458719 | 0.9969983 | 0.008194378 | 0.9969992 | 0.007086122
[23 empty] | 1086360 | 1.000322 | 0.9670213 | 0.003458719 | 0.9969987 | 0.008194386 | 0.9969996 | 0.007086127
[23 empty] | 1086660 | 0.9992433 | 0.9670213 | 0.003458719 | 0.9969991 | 0.008194394 | 0.997 | 0.007086133
[23 empty] | 1086960 | 1.001401 | 0.9670213 | 0.003458719 | 0.9969996 | 0.008194402 | 0.9970005 | 0.007086138
[23 empty] | 1087260 | 1.000322 | 0.9670213 | 0.003458719 | 0.997 | 0.00819441 | 0.9970009 | 0.007086143
[23 empty] | 1087560 | 1.00248 | 0.9670213 | 0.003458719 | 0.9970005 | 0.008194418 | 0.9970014 | 0.007086149
[23 empty] | 1087860 | 1.00248 | 0.9670213 | 0.003458719 | 0.9970009 | 0.008194425 | 0.9970018 | 0.007086154
[23 empty] | 1088160 | 1.000322 | 0.9670213 | 0.003458719 | 0.9970013 | 0.008194433 | 0.9970022 | 0.007086159
[23 empty] | 1088460 | 1.000322 | 0.9670213 | 0.003458719 | 0.9970018 | 0.008194441 | 0.9970027 | 0.007086165
[23 empty] | 1088760 | 1.001401 | 0.9670213 | 0.003458719 | 0.9970022 | 0.008194449 | 0.9970031 | 0.00708617
[23 empty] | 1089060 | 1.001401 | 0.9670213 | 0.003458719 | 0.9970027 | 0.008194457 | 0.9970036 | 0.007086176
[23 empty] | 1089360 | 1.000322 | 0.9670213 | 0.003458719 | 0.9970031 | 0.008194465 | 0.997004 | 0.007086181
[23 empty] | 1089660 | 1.001401 | 0.9670213 | 0.003458719 | 0.9970035 | 0.008194473 | 0.9970044 | 0.007086186
[23 empty] | 1089960 | 1.00248 | 0.9670213 | 0.003458719 | 0.997004 | 0.00819448 | 0.9970049 | 0.007086192
[23 empty] | 1090260 | 1.000322 | 0.9670213 | 0.003458719 | 0.9970044 | 0.008194488 | 0.9970053 | 0.007086197
[23 empty] | 1090560 | 1.000322 | 0.9670213 | 0.003458719 | 0.9970048 | 0.008194496 | 0.9970057 | 0.007086202
[23 empty] | 1090860 | 1.000322 | 0.9670213 | 0.003458719 | 0.9970053 | 0.008194504 | 0.9970062 | 0.007086208
[23 empty] | 1091160 | 0.9992433 | 0.9670213 | 0.003458719 | 0.9970057 | 0.008194512 | 0.9970066 | 0.007086213
[23 empty] | 1091460 | 1.00248 | 0.9670213 | 0.003458719 | 0.9970061 | 0.008194519 | 0.997007 | 0.007086219
[23 empty] | 1091760 | 1.001401 | 0.9670213 | 0.003458719 | 0.9970065 | 0.008194527 | 0.9970074 | 0.007086224
[23 empty] | 1092060 | 1.00248 | 0.9670213 | 0.003458719 | 0.997007 | 0.008194535 | 0.9970079 | 0.007086229
[23 empty] | 1092360 | 1.001401 | 0.9670213 | 0.003458719 | 0.9970074 | 0.008194543 | 0.9970083 | 0.007086235
[23 empty] | 1092660 | 1.00248 | 0.9670213 | 0.003458719 | 0.9970078 | 0.008194551 | 0.9970087 | 0.00708624
[23 empty] | 1092960 | 1.000322 | 0.9670213 | 0.003458719 | 0.9970083 | 0.008194558 | 0.9970092 | 0.007086245
[23 empty] | 1093260 | 1.001401 | 0.9670213 | 0.003458719 | 0.9970087 | 0.008194566 | 0.9970096 | 0.007086251
[23 empty] | 1093560 | 1.001401 | 0.9670213 | 0.003458719 | 0.9970091 | 0.008194574 | 0.99701 | 0.007086256
[23 empty] | 1093860 | 1.00248 | 0.9670213 | 0.003458719 | 0.9970095 | 0.008194582 | 0.9970104 | 0.007086261
[23 empty] | 1094160 | 1.001401 | 0.9670213 | 0.003458719 | 0.99701 | 0.008194589 | 0.9970109 | 0.007086267
[23 empty] | 1094460 | 0.9992433 | 0.9670213 | 0.003458719 | 0.9970104 | 0.008194597 | 0.9970113 | 0.007086272
[23 empty] | 1094760 | 1.001401 | 0.9670213 | 0.003458719 | 0.9970108 | 0.008194605 | 0.9970117 | 0.007086277
[23 empty] | 1095060 | 1.00248 | 0.9670213 | 0.003458719 | 0.9970112 | 0.008194612 | 0.9970121 | 0.007086283
[23 empty] | 1095360 | 1.001401 | 0.9670213 | 0.003458719 | 0.9970116 | 0.00819462 | 0.9970126 | 0.007086288
[23 empty] | 1095660 | 1.001401 | 0.9670213 | 0.003458719 | 0.9970121 | 0.008194628 | 0.997013 | 0.007086293
[23 empty] | 1095960 | 1.00248 | 0.9670213 | 0.003458719 | 0.9970125 | 0.008194636 | 0.9970134 | 0.007086299
[23 empty] | 1096260 | 1.001401 | 0.9670213 | 0.003458719 | 0.9970129 | 0.008194643 | 0.9970138 | 0.007086304
[23 empty] | 1096560 | 1.000322 | 0.9670213 | 0.003458719 | 0.9970133 | 0.008194651 | 0.9970142 | 0.007086309
[23 empty] | 1096860 | 1.000322 | 0.9670213 | 0.003458719 | 0.9970137 | 0.008194659 | 0.9970147 | 0.007086315
[23 empty] | 1097160 | 1.000322 | 0.9670213 | 0.003458719 | 0.9970142 | 0.008194666 | 0.9970151 | 0.00708632
[23 empty] | 1097460 | 1.001401 | 0.9670213 | 0.003458719 | 0.9970146 | 0.008194674 | 0.9970155 | 0.007086325
[23 empty] | 1097760 | 1.000322 | 0.9670213 | 0.003458719 | 0.997015 | 0.008194682 | 0.9970159 | 0.007086331
[23 empty] | 1098060 | 1.000322 | 0.9670213 | 0.003458719 | 0.9970154 | 0.008194689 | 0.9970163 | 0.007086336
[23 empty] | 1098360 | 1.001401 | 0.9670213 | 0.003458719 | 0.9970158 | 0.008194697 | 0.9970167 | 0.007086341
[23 empty] | 1098660 | 1.003559 | 0.9670213 | 0.003458719 | 0.9970162 | 0.008194705 | 0.9970171 | 0.007086347
[23 empty] | 1098960 | 1.003559 | 0.9670213 | 0.003458719 | 0.9970167 | 0.008194712 | 0.9970176 | 0.007086352
[23 empty] | 1099260 | 1.003559 | 0.9670213 | 0.003458719 | 0.9970171 | 0.00819472 | 0.997018 | 0.007086357
[23 empty] | 1099560 | 1.00248 | 0.9670213 | 0.003458719 | 0.9970175 | 0.008194727 | 0.9970184 | 0.007086363
[23 empty] | 1099860 | 1.003559 | 0.9670213 | 0.003458719 | 0.9970179 | 0.008194735 | 0.9970188 | 0.007086368
[23 empty] | 1100160 | 1.00248 | 0.9670213 | 0.003458719 | 0.9970183 | 0.008194743 | 0.9970192 | 0.007086373
[23 empty] | 1100460 | 1.00248 | 0.9670213 | 0.003458719 | 0.9970187 | 0.00819475 | 0.9970196 | 0.007086379
[23 empty] | 1100760 | 1.001401 | 0.9670213 | 0.003458719 | 0.9970191 | 0.008194758 | 0.99702 | 0.007086384
[23 empty] | 1101060 | 1.000322 | 0.9670213 | 0.003458719 | 0.9970195 | 0.008194765 | 0.9970204 | 0.007086389
[23 empty] | 1101360 | 1.00248 | 0.9670213 | 0.003458719 | 0.9970199 | 0.008194773 | 0.9970208 | 0.007086394
[23 empty] | 1101660 | 1.001401 | 0.9670213 | 0.003458719 | 0.9970203 | 0.008194781 | 0.9970213 | 0.0070864
[23 empty] | 1101960 | 1.003559 | 0.9670213 | 0.003458719 | 0.9970208 | 0.008194788 | 0.9970217 | 0.007086405
[23 empty] | 1102260 | 1.00248 | 0.9670213 | 0.003458719 | 0.9970212 | 0.008194796 | 0.9970221 | 0.00708641
[23 empty] | 1102560 | 1.004638 | 0.9670213 | 0.003458719 | 0.9970216 | 0.008194803 | 0.9970225 | 0.007086416
[23 empty] | 1102860 | 1.00248 | 0.9670213 | 0.003458719 | 0.997022 | 0.008194811 | 0.9970229 | 0.007086421
[23 empty] | 1103160 | 1.001401 | 0.9670213 | 0.003458719 | 0.9970224 | 0.008194818 | 0.9970233 | 0.007086426
[23 empty] | 1103460 | 1.001401 | 0.9670213 | 0.003458719 | 0.9970228 | 0.008194826 | 0.9970237 | 0.007086431
[23 empty] | 1103760 | 1.003559 | 0.9670213 | 0.003458719 | 0.9970232 | 0.008194833 | 0.9970241 | 0.007086437
[23 empty] | 1104060 | 1.001401 | 0.9670213 | 0.003458719 | 0.9970236 | 0.008194841 | 0.9970245 | 0.007086442
[23 empty] | 1104360 | 1.00248 | 0.9670213 | 0.003458719 | 0.997024 | 0.008194849 | 0.9970249 | 0.007086447
[23 empty] | 1104660 | 1.001401 | 0.9670213 | 0.003458719 | 0.9970244 | 0.008194856 | 0.9970253 | 0.007086452
[23 empty] | 1104960 | 1.00248 | 0.9670213 | 0.003458719 | 0.9970248 | 0.008194864 | 0.9970257 | 0.007086458
[23 empty] | 1105260 | 1.00248 | 0.9670213 | 0.003458719 | 0.9970252 | 0.008194871 | 0.9970261 | 0.007086463
[23 empty] | 1105560 | 1.003559 | 0.9670213 | 0.003458719 | 0.9970256 | 0.008194879 | 0.9970265 | 0.007086468
[23 empty] | 1105860 | 1.00248 | 0.9670213 | 0.003458719 | 0.997026 | 0.008194886 | 0.9970269 | 0.007086474
[23 empty] | 1106160 | 1.00248 | 0.9670213 | 0.003458719 | 0.9970264 | 0.008194893 | 0.9970273 | 0.007086479
[23 empty] | 1106460 | 1.003559 | 0.9670213 | 0.003458719 | 0.9970268 | 0.008194901 | 0.9970277 | 0.007086484
[23 empty] | 1106760 | 1.000322 | 0.9670213 | 0.003458719 | 0.9970272 | 0.008194908 | 0.9970281 | 0.007086489
[23 empty] | 1107060 | 1.001401 | 0.9670213 | 0.003458719 | 0.9970276 | 0.008194916 | 0.9970285 | 0.007086495
[23 empty] | 1107360 | 1.00248 | 0.9670213 | 0.003458719 | 0.997028 | 0.008194923 | 0.9970289 | 0.0070865
[23 empty] | 1107660 | 1.001401 | 0.9670213 | 0.003458719 | 0.9970284 | 0.008194931 | 0.9970293 | 0.007086505
[23 empty] | 1107960 | 1.001401 | 0.9670213 | 0.003458719 | 0.9970287 | 0.008194938 | 0.9970297 | 0.00708651
[23 empty] | 1108260 | 0.9992433 | 0.9670213 | 0.003458719 | 0.9970291 | 0.008194946 | 0.9970301 | 0.007086515
[23 empty] | 1108560 | 0.9992433 | 0.9670213 | 0.003458719 | 0.9970295 | 0.008194953 | 0.9970304 | 0.007086521
[23 empty] | 1108860 | 1.000322 | 0.9670213 | 0.003458719 | 0.9970299 | 0.008194961 | 0.9970308 | 0.007086526
[23 empty] | 1109160 | 1.00248 | 0.9670213 | 0.003458719 | 0.9970303 | 0.008194968 | 0.9970312 | 0.007086531
[23 empty] | 1109460 | 1.000322 | 0.9670213 | 0.003458719 | 0.9970307 | 0.008194975 | 0.9970316 | 0.007086536
[23 empty] | 1109760 | 1.001401 | 0.9670213 | 0.003458719 | 0.9970311 | 0.008194983 | 0.997032 | 0.007086542
[23 empty] | 1110060 | 1.001401 | 0.9670213 | 0.003458719 | 0.9970315 | 0.00819499 | 0.9970324 | 0.007086547
[23 empty] | 1110360 | 1.00248 | 0.9670213 | 0.003458719 | 0.9970319 | 0.008194998 | 0.9970328 | 0.007086552
[23 empty] | 1110660 | 1.003559 | 0.9670213 | 0.003458719 | 0.9970323 | 0.008195005 | 0.9970332 | 0.007086557
[23 empty] | 1110960 | 1.00248 | 0.9670213 | 0.003458719 | 0.9970327 | 0.008195012 | 0.9970336 | 0.007086562
[23 empty] | 1111260 | 1.001401 | 0.9670213 | 0.003458719 | 0.997033 | 0.00819502 | 0.997034 | 0.007086568
[23 empty] | 1111560 | 1.001401 | 0.9670213 | 0.003458719 | 0.9970334 | 0.008195027 | 0.9970343 | 0.007086573
[23 empty] | 1111860 | 1.001401 | 0.9670213 | 0.003458719 | 0.9970338 | 0.008195034 | 0.9970347 | 0.007086578
[23 empty] | 1112160 | 1.00248 | 0.9670213 | 0.003458719 | 0.9970342 | 0.008195042 | 0.9970351 | 0.007086583
[23 empty] | 1112460 | 1.00248 | 0.9670213 | 0.003458719 | 0.9970346 | 0.008195049 | 0.9970355 | 0.007086588
[23 empty] | 1112760 | 1.00248 | 0.9670213 | 0.003458719 | 0.997035 | 0.008195056 | 0.9970359 | 0.007086594
[23 empty] | 1113060 | 1.00248 | 0.9670213 | 0.003458719 | 0.9970353 | 0.008195064 | 0.9970363 | 0.007086599
[23 empty] | 1113360 | 1.00248 | 0.9670213 | 0.003458719 | 0.9970357 | 0.008195071 | 0.9970366 | 0.007086604
[23 empty] | 1113660 | 1.001401 | 0.9670213 | 0.003458719 | 0.9970361 | 0.008195078 | 0.997037 | 0.007086609
[23 empty] | 1113960 | 1.001401 | 0.9670213 | 0.003458719 | 0.9970365 | 0.008195086 | 0.9970374 | 0.007086614
[23 empty] | 1114260 | 1.000322 | 0.9670213 | 0.003458719 | 0.9970369 | 0.008195093 | 0.9970378 | 0.00708662
[23 empty] | 1114560 | 1.000322 | 0.9670213 | 0.003458719 | 0.9970373 | 0.0081951 | 0.9970382 | 0.007086625
[23 empty] | 1114860 | 1.000322 | 0.9670213 | 0.003458719 | 0.9970376 | 0.008195108 | 0.9970386 | 0.00708663
[23 empty] | 1115160 | 1.000322 | 0.9670213 | 0.003458719 | 0.997038 | 0.008195115 | 0.9970389 | 0.007086635
[23 empty] | 1115460 | 1.000322 | 0.9670213 | 0.003458719 | 0.9970384 | 0.008195122 | 0.9970393 | 0.00708664
[23 empty] | 1115760 | 0.9992433 | 0.9670213 | 0.003458719 | 0.9970388 | 0.008195129 | 0.9970397 | 0.007086645
[23 empty] | 1116060 | 1.000322 | 0.9670213 | 0.003458719 | 0.9970391 | 0.008195137 | 0.9970401 | 0.007086651
[23 empty] | 1116360 | 1.003559 | 0.9670213 | 0.003458719 | 0.9970395 | 0.008195144 | 0.9970404 | 0.007086656
[23 empty] | 1116660 | 1.001401 | 0.9670213 | 0.003458719 | 0.9970399 | 0.008195151 | 0.9970408 | 0.007086661
[23 empty] | 1116960 | 1.000322 | 0.9670213 | 0.003458719 | 0.9970403 | 0.008195158 | 0.9970412 | 0.007086666
[23 empty] | 1117260 | 1.00248 | 0.9670213 | 0.003458719 | 0.9970406 | 0.008195166 | 0.9970416 | 0.007086671
[23 empty] | 1117560 | 1.00248 | 0.9670213 | 0.003458719 | 0.997041 | 0.008195173 | 0.9970419 | 0.007086676
[23 empty] | 1117860 | 1.001401 | 0.9670213 | 0.003458719 | 0.9970414 | 0.00819518 | 0.9970423 | 0.007086682
[23 empty] | 1118160 | 1.001401 | 0.9670213 | 0.003458719 | 0.9970418 | 0.008195187 | 0.9970427 | 0.007086687
[23 empty] | 1118460 | 1.000322 | 0.9670213 | 0.003458719 | 0.9970421 | 0.008195194 | 0.9970431 | 0.007086692
[23 empty] | 1118760 | 1.001401 | 0.9670213 | 0.003458719 | 0.9970425 | 0.008195202 | 0.9970434 | 0.007086697
[23 empty] | 1119060 | 1.00248 | 0.9670213 | 0.003458719 | 0.9970429 | 0.008195209 | 0.9970438 | 0.007086702
[23 empty] | 1119360 | 1.003559 | 0.9670213 | 0.003458719 | 0.9970433 | 0.008195216 | 0.9970442 | 0.007086707
[23 empty] | 1119660 | 1.003559 | 0.9670213 | 0.003458719 | 0.9970436 | 0.008195223 | 0.9970445 | 0.007086712
[23 empty] | 1119960 | 1.004638 | 0.9670213 | 0.003458719 | 0.997044 | 0.00819523 | 0.9970449 | 0.007086718
[23 empty] | 1120260 | 1.00248 | 0.9670213 | 0.003458719 | 0.9970444 | 0.008195238 | 0.9970453 | 0.007086723
[23 empty] | 1120560 | 1.00248 | 0.9670213 | 0.003458719 | 0.9970447 | 0.008195245 | 0.9970456 | 0.007086728
[23 empty] | 1120860 | 1.00248 | 0.9670213 | 0.003458719 | 0.9970451 | 0.008195252 | 0.997046 | 0.007086733
[23 empty] | 1121160 | 1.001401 | 0.9670213 | 0.003458719 | 0.9970455 | 0.008195259 | 0.9970464 | 0.007086738
[23 empty] | 1121460 | 0.9992433 | 0.9670213 | 0.003458719 | 0.9970458 | 0.008195266 | 0.9970467 | 0.007086743
[23 empty] | 1121760 | 0.9992433 | 0.9670213 | 0.003458719 | 0.9970462 | 0.008195273 | 0.9970471 | 0.007086748
[23 empty] | 1122060 | 1.000322 | 0.9670213 | 0.003458719 | 0.9970466 | 0.00819528 | 0.9970475 | 0.007086753
[23 empty] | 1122360 | 1.000322 | 0.9670213 | 0.003458719 | 0.9970469 | 0.008195288 | 0.9970478 | 0.007086758
[23 empty] | 1122660 | 1.00248 | 0.9670213 | 0.003458719 | 0.9970473 | 0.008195295 | 0.9970482 | 0.007086764
[23 empty] | 1122960 | 1.003559 | 0.9670213 | 0.003458719 | 0.9970476 | 0.008195302 | 0.9970486 | 0.007086769
[23 empty] | 1123260 | 1.00248 | 0.9670213 | 0.003458719 | 0.997048 | 0.008195309 | 0.9970489 | 0.007086774
[23 empty] | 1123560 | 1.00248 | 0.9670213 | 0.003458719 | 0.9970484 | 0.008195316 | 0.9970493 | 0.007086779
[23 empty] | 1123860 | 1.003559 | 0.9670213 | 0.003458719 | 0.9970487 | 0.008195323 | 0.9970497 | 0.007086784
[23 empty] | 1124160 | 1.003559 | 0.9670213 | 0.003458719 | 0.9970491 | 0.00819533 | 0.99705 | 0.007086789
[23 empty] | 1124460 | 1.00248 | 0.9670213 | 0.003458719 | 0.9970495 | 0.008195337 | 0.9970504 | 0.007086794
[23 empty] | 1124760 | 1.000322 | 0.9670213 | 0.003458719 | 0.9970498 | 0.008195344 | 0.9970507 | 0.007086799
[23 empty] | 1125060 | 0.9992433 | 0.9670213 | 0.003458719 | 0.9970502 | 0.008195351 | 0.9970511 | 0.007086804
[23 empty] | 1125360 | 1.000322 | 0.9670213 | 0.003458719 | 0.9970505 | 0.008195358 | 0.9970515 | 0.007086809
[23 empty] | 1125660 | 1.000322 | 0.9670213 | 0.003458719 | 0.9970509 | 0.008195365 | 0.9970518 | 0.007086814
[23 empty] | 1125960 | 0.9992433 | 0.9670213 | 0.003458719 | 0.9970512 | 0.008195372 | 0.9970522 | 0.007086819
[23 empty] | 1126260 | 1.001401 | 0.9670213 | 0.003458719 | 0.9970516 | 0.008195379 | 0.9970525 | 0.007086825
[23 empty] | 1126560 | 1.001401 | 0.9670213 | 0.003458719 | 0.997052 | 0.008195387 | 0.9970529 | 0.00708683
[23 empty] | 1126860 | 1.001401 | 0.9670213 | 0.003458719 | 0.9970523 | 0.008195394 | 0.9970532 | 0.007086835
[23 empty] | 1127160 | 1.000322 | 0.9670213 | 0.003458719 | 0.9970527 | 0.008195401 | 0.9970536 | 0.00708684
[23 empty] | 1127460 | 1.00248 | 0.9670213 | 0.003458719 | 0.997053 | 0.008195408 | 0.997054 | 0.007086845
[23 empty] | 1127760 | 1.000322 | 0.9670213 | 0.003458719 | 0.9970534 | 0.008195415 | 0.9970543 | 0.00708685
[23 empty] | 1128060 | 1.000322 | 0.9670213 | 0.003458719 | 0.9970537 | 0.008195422 | 0.9970547 | 0.007086855
[23 empty] | 1128360 | 0.9992433 | 0.9670213 | 0.003458719 | 0.9970541 | 0.008195429 | 0.997055 | 0.00708686
[23 empty] | 1128660 | 1.00248 | 0.9670213 | 0.003458719 | 0.9970544 | 0.008195436 | 0.9970554 | 0.007086865
[23 empty] | 1128960 | 1.00248 | 0.9670213 | 0.003458719 | 0.9970548 | 0.008195442 | 0.9970557 | 0.00708687
[23 empty] | 1129260 | 1.001401 | 0.9670213 | 0.003458719 | 0.9970551 | 0.008195449 | 0.9970561 | 0.007086875
[23 empty] | 1129560 | 1.001401 | 0.9670213 | 0.003458719 | 0.9970555 | 0.008195456 | 0.9970564 | 0.00708688
[23 empty] | 1129860 | 1.001401 | 0.9670213 | 0.003458719 | 0.9970558 | 0.008195463 | 0.9970568 | 0.007086885
[23 empty] | 1130160 | 1.000322 | 0.9670213 | 0.003458719 | 0.9970562 | 0.00819547 | 0.9970571 | 0.00708689
[23 empty] | 1130460 | 0.9992433 | 0.9670213 | 0.003458719 | 0.9970565 | 0.008195477 | 0.9970575 | 0.007086895
[23 empty] | 1130760 | 1.000322 | 0.9670213 | 0.003458719 | 0.9970569 | 0.008195484 | 0.9970578 | 0.0070869
[23 empty] | 1131060 | 1.000322 | 0.9670213 | 0.003458719 | 0.9970572 | 0.008195491 | 0.9970582 | 0.007086905
[23 empty] | 1131360 | 1.001401 | 0.9670213 | 0.003458719 | 0.9970576 | 0.008195498 | 0.9970585 | 0.00708691
[23 empty] | 1131660 | 1.000322 | 0.9670213 | 0.003458719 | 0.9970579 | 0.008195505 | 0.9970589 | 0.007086915
[23 empty] | 1131960 | 1.000322 | 0.9670213 | 0.003458719 | 0.9970583 | 0.008195512 | 0.9970592 | 0.00708692
[23 empty] | 1132260 | 1.000322 | 0.9670213 | 0.003458719 | 0.9970586 | 0.008195519 | 0.9970595 | 0.007086925
[23 empty] | 1132560 | 1.000322 | 0.9670213 | 0.003458719 | 0.997059 | 0.008195526 | 0.9970599 | 0.00708693
[23 empty] | 1132860 | 1.000322 | 0.9670213 | 0.003458719 | 0.9970593 | 0.008195533 | 0.9970602 | 0.007086935
[23 empty] | 1133160 | 1.000322 | 0.9670213 | 0.003458719 | 0.9970597 | 0.008195539 | 0.9970606 | 0.00708694
[23 empty] | 1133460 | 1.000322 | 0.9670213 | 0.003458719 | 0.99706 | 0.008195546 | 0.9970609 | 0.007086945
[23 empty] | 1133760 | 0.9992433 | 0.9670213 | 0.003458719 | 0.9970603 | 0.008195553 | 0.9970613 | 0.00708695
[23 empty] | 1134060 | 0.9992433 | 0.9670213 | 0.003458719 | 0.9970607 | 0.00819556 | 0.9970616 | 0.007086955
[23 empty] | 1134360 | 0.9992433 | 0.9670213 | 0.003458719 | 0.997061 | 0.008195567 | 0.997062 | 0.00708696
[23 empty] | 1134660 | 0.9992433 | 0.9670213 | 0.003458719 | 0.9970614 | 0.008195574 | 0.9970623 | 0.007086965
[23 empty] | 1134960 | 1.00248 | 0.9670213 | 0.003458719 | 0.9970617 | 0.008195581 | 0.9970626 | 0.00708697
[23 empty] | 1135260 | 1.000322 | 0.9670213 | 0.003458719 | 0.997062 | 0.008195587 | 0.997063 | 0.007086975
[23 empty] | 1135560 | 1.001401 | 0.9670213 | 0.003458719 | 0.9970624 | 0.008195594 | 0.9970633 | 0.00708698
[23 empty] | 1135860 | 1.00248 | 0.9670213 | 0.003458719 | 0.9970627 | 0.008195601 | 0.9970637 | 0.007086985
[23 empty] | 1136160 | 1.001401 | 0.9670213 | 0.003458719 | 0.9970631 | 0.008195608 | 0.997064 | 0.00708699
[23 empty] | 1136460 | 1.000322 | 0.9670213 | 0.003458719 | 0.9970634 | 0.008195615 | 0.9970643 | 0.007086995
[23 empty] | 1136760 | 0.9992433 | 0.9670213 | 0.003458719 | 0.9970637 | 0.008195621 | 0.9970647 | 0.007087
[23 empty] | 1137060 | 0.9992433 | 0.9670213 | 0.003458719 | 0.9970641 | 0.008195628 | 0.997065 | 0.007087005
[23 empty] | 1137360 | 0.9970853 | 0.9670213 | 0.003458719 | 0.9970644 | 0.008195635 | 0.9970653 | 0.00708701
[23 empty] | 1137660 | 0.9981643 | 0.9670213 | 0.003458719 | 0.9970647 | 0.008195642 | 0.9970657 | 0.007087014
[23 empty] | 1137960 | 0.9992433 | 0.9670213 | 0.003458719 | 0.9970651 | 0.008195649 | 0.997066 | 0.007087019
[23 empty] | 1138260 | 0.9981643 | 0.9670213 | 0.003458719 | 0.9970654 | 0.008195655 | 0.9970663 | 0.007087024
[23 empty] | 1138560 | 0.9992433 | 0.9670213 | 0.003458719 | 0.9970657 | 0.008195662 | 0.9970667 | 0.007087029
[23 empty] | 1138860 | 1.001401 | 0.9670213 | 0.003458719 | 0.9970661 | 0.008195669 | 0.997067 | 0.007087034
[23 empty] | 1139160 | 0.9992433 | 0.9670213 | 0.003458719 | 0.9970664 | 0.008195676 | 0.9970673 | 0.007087039
[23 empty] | 1139460 | 0.9992433 | 0.9670213 | 0.003458719 | 0.9970667 | 0.008195682 | 0.9970677 | 0.007087044
[23 empty] | 1139760 | 1.000322 | 0.9670213 | 0.003458719 | 0.9970671 | 0.008195689 | 0.997068 | 0.007087049
[23 empty] | 1140060 | 1.000322 | 0.9670213 | 0.003458719 | 0.9970674 | 0.008195696 | 0.9970683 | 0.007087054
[23 empty] | 1140360 | 1.001401 | 0.9670213 | 0.003458719 | 0.9970677 | 0.008195703 | 0.9970687 | 0.007087059
[23 empty] | 1140660 | 1.00248 | 0.9670213 | 0.003458719 | 0.9970681 | 0.008195709 | 0.997069 | 0.007087064
[23 empty] | 1140960 | 1.00248 | 0.9670213 | 0.003458719 | 0.9970684 | 0.008195716 | 0.9970693 | 0.007087069
[23 empty] | 1141260 | 1.004638 | 0.9670213 | 0.003458719 | 0.9970687 | 0.008195723 | 0.9970697 | 0.007087073
[23 empty] | 1141560 | 1.00248 | 0.9670213 | 0.003458719 | 0.9970691 | 0.008195729 | 0.99707 | 0.007087078
[23 empty] | 1141860 | 1.00248 | 0.9670213 | 0.003458719 | 0.9970694 | 0.008195736 | 0.9970703 | 0.007087083
[23 empty] | 1142160 | 1.001401 | 0.9670213 | 0.003458719 | 0.9970697 | 0.008195743 | 0.9970706 | 0.007087088
[23 empty] | 1142460 | 1.000322 | 0.9670213 | 0.003458719 | 0.99707 | 0.008195749 | 0.997071 | 0.007087093
[23 empty] | 1142760 | 1.000322 | 0.9670213 | 0.003458719 | 0.9970704 | 0.008195756 | 0.9970713 | 0.007087098
[23 empty] | 1143060 | 0.9970853 | 0.9670213 | 0.003458719 | 0.9970707 | 0.008195763 | 0.9970716 | 0.007087103
[23 empty] | 1143360 | 1.001401 | 0.9670213 | 0.003458719 | 0.997071 | 0.008195769 | 0.9970719 | 0.007087108
[23 empty] | 1143660 | 0.9981643 | 0.9670213 | 0.003458719 | 0.9970713 | 0.008195776 | 0.9970723 | 0.007087113
[23 empty] | 1143960 | 1.000322 | 0.9670213 | 0.003458719 | 0.9970717 | 0.008195783 | 0.9970726 | 0.007087117
[23 empty] | 1144260 | 1.000322 | 0.9670213 | 0.003458719 | 0.997072 | 0.008195789 | 0.9970729 | 0.007087122
[23 empty] | 1144560 | 1.00248 | 0.9670213 | 0.003458719 | 0.9970723 | 0.008195796 | 0.9970732 | 0.007087127
[23 empty] | 1144860 | 1.001401 | 0.9670213 | 0.003458719 | 0.9970726 | 0.008195802 | 0.9970736 | 0.007087132
[23 empty] | 1145160 | 1.000322 | 0.9670213 | 0.003458719 | 0.997073 | 0.008195809 | 0.9970739 | 0.007087137
[23 empty] | 1145460 | 1.001401 | 0.9670213 | 0.003458719 | 0.9970733 | 0.008195816 | 0.9970742 | 0.007087142
[23 empty] | 1145760 | 1.001401 | 0.9670213 | 0.003458719 | 0.9970736 | 0.008195822 | 0.9970745 | 0.007087147
[23 empty] | 1146060 | 1.000322 | 0.9670213 | 0.003458719 | 0.9970739 | 0.008195829 | 0.9970749 | 0.007087151
[23 empty] | 1146360 | 0.9992433 | 0.9670213 | 0.003458719 | 0.9970742 | 0.008195835 | 0.9970752 | 0.007087156
[23 empty] | 1146660 | 1.001401 | 0.9670213 | 0.003458719 | 0.9970746 | 0.008195842 | 0.9970755 | 0.007087161
[23 empty] | 1146960 | 1.000322 | 0.9670213 | 0.003458719 | 0.9970749 | 0.008195849 | 0.9970758 | 0.007087166
[23 empty] | 1147260 | 1.001401 | 0.9670213 | 0.003458719 | 0.9970752 | 0.008195855 | 0.9970761 | 0.007087171
[23 empty] | 1147560 | 1.00248 | 0.9670213 | 0.003458719 | 0.9970755 | 0.008195862 | 0.9970764 | 0.007087176
[23 empty] | 1147860 | 1.00248 | 0.9670213 | 0.003458719 | 0.9970758 | 0.008195868 | 0.9970768 | 0.00708718
[23 empty] | 1148160 | 1.001401 | 0.9670213 | 0.003458719 | 0.9970761 | 0.008195875 | 0.9970771 | 0.007087185
[23 empty] | 1148460 | 1.000322 | 0.9670213 | 0.003458719 | 0.9970765 | 0.008195881 | 0.9970774 | 0.00708719
[23 empty] | 1148760 | 1.000322 | 0.9670213 | 0.003458719 | 0.9970768 | 0.008195888 | 0.9970777 | 0.007087195
[23 empty] | 1149060 | 0.9992433 | 0.9670213 | 0.003458719 | 0.9970771 | 0.008195894 | 0.997078 | 0.0070872
[23 empty] | 1149360 | 0.9992433 | 0.9670213 | 0.003458719 | 0.9970774 | 0.008195901 | 0.9970783 | 0.007087204
[23 empty] | 1149660 | 0.9992433 | 0.9670213 | 0.003458719 | 0.9970777 | 0.008195907 | 0.9970787 | 0.007087209
[23 empty] | 1149960 | 1.000322 | 0.9670213 | 0.003458719 | 0.997078 | 0.008195914 | 0.997079 | 0.007087214
[23 empty] | 1150260 | 1.000322 | 0.9670213 | 0.003458719 | 0.9970784 | 0.00819592 | 0.9970793 | 0.007087219
[23 empty] | 1150560 | 1.00248 | 0.9670213 | 0.003458719 | 0.9970787 | 0.008195927 | 0.9970796 | 0.007087224
[23 empty] | 1150860 | 1.001401 | 0.9670213 | 0.003458719 | 0.997079 | 0.008195933 | 0.9970799 | 0.007087228
[23 empty] | 1151160 | 1.001401 | 0.9670213 | 0.003458719 | 0.9970793 | 0.00819594 | 0.9970802 | 0.007087233
[23 empty] | 1151460 | 1.001401 | 0.9670213 | 0.003458719 | 0.9970796 | 0.008195946 | 0.9970805 | 0.007087238
[23 empty] | 1151760 | 1.001401 | 0.9670213 | 0.003458719 | 0.9970799 | 0.008195953 | 0.9970809 | 0.007087243
[23 empty] | 1152060 | 1.001401 | 0.9670213 | 0.003458719 | 0.9970802 | 0.008195959 | 0.9970812 | 0.007087247
[23 empty] | 1152360 | 1.000322 | 0.9670213 | 0.003458719 | 0.9970805 | 0.008195966 | 0.9970815 | 0.007087252
[23 empty] | 1152660 | 1.000322 | 0.9670213 | 0.003458719 | 0.9970808 | 0.008195972 | 0.9970818 | 0.007087257
[23 empty] | 1152960 | 1.000322 | 0.9670213 | 0.003458719 | 0.9970812 | 0.008195979 | 0.9970821 | 0.007087262
[23 empty] | 1153260 | 1.000322 | 0.9670213 | 0.003458719 | 0.9970815 | 0.008195985 | 0.9970824 | 0.007087266
[23 empty] | 1153560 | 1.000322 | 0.9670213 | 0.003458719 | 0.9970818 | 0.008195992 | 0.9970827 | 0.007087271
[23 empty] | 1153860 | 0.9981643 | 0.9670213 | 0.003458719 | 0.9970821 | 0.008195998 | 0.997083 | 0.007087276
[23 empty] | 1154160 | 1.000322 | 0.9670213 | 0.003458719 | 0.9970824 | 0.008196004 | 0.9970833 | 0.007087281
[23 empty] | 1154460 | 1.000322 | 0.9670213 | 0.003458719 | 0.9970827 | 0.008196011 | 0.9970836 | 0.007087285
[23 empty] | 1154760 | 1.000322 | 0.9670213 | 0.003458719 | 0.997083 | 0.008196017 | 0.9970839 | 0.00708729
[23 empty] | 1155060 | 1.001401 | 0.9670213 | 0.003458719 | 0.9970833 | 0.008196024 | 0.9970842 | 0.007087295
[23 empty] | 1155360 | 1.001401 | 0.9670213 | 0.003458719 | 0.9970836 | 0.00819603 | 0.9970845 | 0.0070873
[23 empty] | 1155660 | 1.001401 | 0.9670213 | 0.003458719 | 0.9970839 | 0.008196036 | 0.9970848 | 0.007087304
[23 empty] | 1155960 | 1.000322 | 0.9670213 | 0.003458719 | 0.9970842 | 0.008196043 | 0.9970852 | 0.007087309
[23 empty] | 1156260 | 1.000322 | 0.9670213 | 0.003458719 | 0.9970845 | 0.008196049 | 0.9970855 | 0.007087314
[23 empty] | 1156560 | 1.00248 | 0.9670213 | 0.003458719 | 0.9970848 | 0.008196055 | 0.9970858 | 0.007087319
[23 empty] | 1156860 | 0.9992433 | 0.9670213 | 0.003458719 | 0.9970851 | 0.008196062 | 0.9970861 | 0.007087323
[23 empty] | 1157160 | 1.000322 | 0.9670213 | 0.003458719 | 0.9970854 | 0.008196068 | 0.9970864 | 0.007087328
[23 empty] | 1157460 | 1.000322 | 0.9670213 | 0.003458719 | 0.9970857 | 0.008196074 | 0.9970867 | 0.007087333
[23 empty] | 1157760 | 1.001401 | 0.9670213 | 0.003458719 | 0.997086 | 0.008196081 | 0.997087 | 0.007087337
[23 empty] | 1158060 | 1.000322 | 0.9670213 | 0.003458719 | 0.9970863 | 0.008196087 | 0.9970873 | 0.007087342
[23 empty] | 1158360 | 1.000322 | 0.9670213 | 0.003458719 | 0.9970866 | 0.008196093 | 0.9970876 | 0.007087347
[23 empty] | 1158660 | 1.001401 | 0.9670213 | 0.003458719 | 0.9970869 | 0.0081961 | 0.9970879 | 0.007087351
[23 empty] | 1158960 | 1.001401 | 0.9670213 | 0.003458719 | 0.9970872 | 0.008196106 | 0.9970882 | 0.007087356
[23 empty] | 1159260 | 1.001401 | 0.9670213 | 0.003458719 | 0.9970875 | 0.008196112 | 0.9970885 | 0.007087361
[23 empty] | 1159560 | 1.00248 | 0.9670213 | 0.003458719 | 0.9970878 | 0.008196119 | 0.9970888 | 0.007087365
[23 empty] | 1159860 | 1.001401 | 0.9670213 | 0.003458719 | 0.9970881 | 0.008196125 | 0.9970891 | 0.00708737
[23 empty] | 1160160 | 1.000322 | 0.9670213 | 0.003458719 | 0.9970884 | 0.008196131 | 0.9970894 | 0.007087375
[23 empty] | 1160460 | 1.000322 | 0.9670213 | 0.003458719 | 0.9970887 | 0.008196137 | 0.9970897 | 0.007087379
[23 empty] | 1160760 | 0.9992433 | 0.9670213 | 0.003458719 | 0.997089 | 0.008196144 | 0.99709 | 0.007087384
[23 empty] | 1161060 | 1.000322 | 0.9670213 | 0.003458719 | 0.9970893 | 0.00819615 | 0.9970902 | 0.007087389
[23 empty] | 1161360 | 1.000322 | 0.9670213 | 0.003458719 | 0.9970896 | 0.008196156 | 0.9970905 | 0.007087393
[23 empty] | 1161660 | 1.00248 | 0.9670213 | 0.003458719 | 0.9970899 | 0.008196162 | 0.9970908 | 0.007087398
[23 empty] | 1161960 | 1.001401 | 0.9670213 | 0.003458719 | 0.9970902 | 0.008196169 | 0.9970911 | 0.007087403
[23 empty] | 1162260 | 1.001401 | 0.9670213 | 0.003458719 | 0.9970905 | 0.008196175 | 0.9970914 | 0.007087407
[23 empty] | 1162560 | 1.00248 | 0.9670213 | 0.003458719 | 0.9970908 | 0.008196181 | 0.9970917 | 0.007087412
[23 empty] | 1162860 | 1.00248 | 0.9670213 | 0.003458719 | 0.9970911 | 0.008196187 | 0.997092 | 0.007087417
[23 empty] | 1163160 | 1.00248 | 0.9670213 | 0.003458719 | 0.9970914 | 0.008196194 | 0.9970923 | 0.007087421
[23 empty] | 1163460 | 1.00248 | 0.9670213 | 0.003458719 | 0.9970917 | 0.0081962 | 0.9970926 | 0.007087426
[23 empty] | 1163760 | 1.003559 | 0.9670213 | 0.003458719 | 0.9970919 | 0.008196206 | 0.9970929 | 0.007087431
[23 empty] | 1164060 | 1.00248 | 0.9670213 | 0.003458719 | 0.9970922 | 0.008196212 | 0.9970932 | 0.007087435
[23 empty] | 1164360 | 1.001401 | 0.9670213 | 0.003458719 | 0.9970925 | 0.008196218 | 0.9970935 | 0.00708744
[23 empty] | 1164660 | 1.001401 | 0.9670213 | 0.003458719 | 0.9970928 | 0.008196225 | 0.9970938 | 0.007087444
[23 empty] | 1164960 | 0.9992433 | 0.9670213 | 0.003458719 | 0.9970931 | 0.008196231 | 0.9970941 | 0.007087449
[23 empty] | 1165260 | 1.000322 | 0.9670213 | 0.003458719 | 0.9970934 | 0.008196237 | 0.9970943 | 0.007087454
[23 empty] | 1165560 | 0.9992433 | 0.9670213 | 0.003458719 | 0.9970937 | 0.008196243 | 0.9970946 | 0.007087458
[23 empty] | 1165860 | 1.001401 | 0.9670213 | 0.003458719 | 0.997094 | 0.008196249 | 0.9970949 | 0.007087463
[23 empty] | 1166160 | 1.000322 | 0.9670213 | 0.003458719 | 0.9970943 | 0.008196255 | 0.9970952 | 0.007087467
[23 empty] | 1166460 | 1.001401 | 0.9670213 | 0.003458719 | 0.9970945 | 0.008196262 | 0.9970955 | 0.007087472
[23 empty] | 1166760 | 1.001401 | 0.9670213 | 0.003458719 | 0.9970948 | 0.008196268 | 0.9970958 | 0.007087477
[23 empty] | 1167060 | 1.00248 | 0.9670213 | 0.003458719 | 0.9970951 | 0.008196274 | 0.9970961 | 0.007087481
[23 empty] | 1167360 | 1.001401 | 0.9670213 | 0.003458719 | 0.9970954 | 0.00819628 | 0.9970964 | 0.007087486
[23 empty] | 1167660 | 1.00248 | 0.9670213 | 0.003458719 | 0.9970957 | 0.008196286 | 0.9970966 | 0.00708749
[23 empty] | 1167960 | 1.000322 | 0.9670213 | 0.003458719 | 0.997096 | 0.008196292 | 0.9970969 | 0.007087495
[23 empty] | 1168260 | 0.9992433 | 0.9670213 | 0.003458719 | 0.9970963 | 0.008196298 | 0.9970972 | 0.007087499
[23 empty] | 1168560 | 1.00248 | 0.9670213 | 0.003458719 | 0.9970965 | 0.008196304 | 0.9970975 | 0.007087504
[23 empty] | 1168860 | 1.001401 | 0.9670213 | 0.003458719 | 0.9970968 | 0.00819631 | 0.9970978 | 0.007087509
[23 empty] | 1169160 | 1.001401 | 0.9670213 | 0.003458719 | 0.9970971 | 0.008196316 | 0.9970981 | 0.007087513
[23 empty] | 1169460 | 1.00248 | 0.9670213 | 0.003458719 | 0.9970974 | 0.008196323 | 0.9970983 | 0.007087518
[23 empty] | 1169760 | 1.00248 | 0.9670213 | 0.003458719 | 0.9970977 | 0.008196329 | 0.9970986 | 0.007087522
[23 empty] | 1170060 | 0.9992433 | 0.9670213 | 0.003458719 | 0.997098 | 0.008196335 | 0.9970989 | 0.007087527
[23 empty] | 1170360 | 1.001401 | 0.9670213 | 0.003458719 | 0.9970982 | 0.008196341 | 0.9970992 | 0.007087531
[23 empty] | 1170660 | 1.001401 | 0.9670213 | 0.003458719 | 0.9970985 | 0.008196347 | 0.9970995 | 0.007087536
[23 empty] | 1170960 | 1.000322 | 0.9670213 | 0.003458719 | 0.9970988 | 0.008196353 | 0.9970997 | 0.00708754
[23 empty] | 1171260 | 1.000322 | 0.9670213 | 0.003458719 | 0.9970991 | 0.008196359 | 0.9971 | 0.007087545
[23 empty] | 1171560 | 1.001401 | 0.9670213 | 0.003458719 | 0.9970994 | 0.008196365 | 0.9971003 | 0.007087549
[23 empty] | 1171860 | 1.00248 | 0.9670213 | 0.003458719 | 0.9970996 | 0.008196371 | 0.9971006 | 0.007087554
[23 empty] | 1172160 | 1.000322 | 0.9670213 | 0.003458719 | 0.9970999 | 0.008196377 | 0.9971009 | 0.007087558
[23 empty] | 1172460 | 1.001401 | 0.9670213 | 0.003458719 | 0.9971002 | 0.008196383 | 0.9971011 | 0.007087563
[23 empty] | 1172760 | 1.00248 | 0.9670213 | 0.003458719 | 0.9971005 | 0.008196389 | 0.9971014 | 0.007087568
[23 empty] | 1173060 | 1.004638 | 0.9670213 | 0.003458719 | 0.9971008 | 0.008196395 | 0.9971017 | 0.007087572
[23 empty] | 1173360 | 1.001401 | 0.9670213 | 0.003458719 | 0.997101 | 0.008196401 | 0.997102 | 0.007087577
[23 empty] | 1173660 | 1.001401 | 0.9670213 | 0.003458719 | 0.9971013 | 0.008196407 | 0.9971023 | 0.007087581
[23 empty] | 1173960 | 1.001401 | 0.9670213 | 0.003458719 | 0.9971016 | 0.008196413 | 0.9971025 | 0.007087586
[23 empty] | 1174260 | 1.000322 | 0.9670213 | 0.003458719 | 0.9971019 | 0.008196419 | 0.9971028 | 0.00708759
[23 empty] | 1174560 | 1.000322 | 0.9670213 | 0.003458719 | 0.9971021 | 0.008196425 | 0.9971031 | 0.007087594
[23 empty] | 1174860 | 1.001401 | 0.9670213 | 0.003458719 | 0.9971024 | 0.008196431 | 0.9971034 | 0.007087599
[23 empty] | 1175160 | 1.00248 | 0.9670213 | 0.003458719 | 0.9971027 | 0.008196437 | 0.9971036 | 0.007087603
[23 empty] | 1175460 | 1.00248 | 0.9670213 | 0.003458719 | 0.997103 | 0.008196443 | 0.9971039 | 0.007087608
[23 empty] | 1175760 | 1.003559 | 0.9670213 | 0.003458719 | 0.9971032 | 0.008196449 | 0.9971042 | 0.007087612
[23 empty] | 1176060 | 1.000322 | 0.9670213 | 0.003458719 | 0.9971035 | 0.008196455 | 0.9971044 | 0.007087617
[23 empty] | 1176360 | 1.003559 | 0.9670213 | 0.003458719 | 0.9971038 | 0.00819646 | 0.9971047 | 0.007087621
[23 empty] | 1176660 | 1.003559 | 0.9670213 | 0.003458719 | 0.997104 | 0.008196466 | 0.997105 | 0.007087626
[23 empty] | 1176960 | 1.000322 | 0.9670213 | 0.003458719 | 0.9971043 | 0.008196472 | 0.9971053 | 0.00708763
[23 empty] | 1177260 | 1.000322 | 0.9670213 | 0.003458719 | 0.9971046 | 0.008196478 | 0.9971055 | 0.007087635
[23 empty] | 1177560 | 1.001401 | 0.9670213 | 0.003458719 | 0.9971049 | 0.008196484 | 0.9971058 | 0.007087639
[23 empty] | 1177860 | 1.001401 | 0.9670213 | 0.003458719 | 0.9971051 | 0.00819649 | 0.9971061 | 0.007087644
[23 empty] | 1178160 | 1.000322 | 0.9670213 | 0.003458719 | 0.9971054 | 0.008196496 | 0.9971063 | 0.007087648
[23 empty] | 1178460 | 1.001401 | 0.9670213 | 0.003458719 | 0.9971057 | 0.008196502 | 0.9971066 | 0.007087652
[23 empty] | 1178760 | 1.001401 | 0.9670213 | 0.003458719 | 0.9971059 | 0.008196508 | 0.9971069 | 0.007087657
[23 empty] | 1179060 | 1.00248 | 0.9670213 | 0.003458719 | 0.9971062 | 0.008196513 | 0.9971071 | 0.007087661
[23 empty] | 1179360 | 1.00248 | 0.9670213 | 0.003458719 | 0.9971065 | 0.008196519 | 0.9971074 | 0.007087666
[23 empty] | 1179660 | 1.001401 | 0.9670213 | 0.003458719 | 0.9971067 | 0.008196525 | 0.9971077 | 0.00708767
[23 empty] | 1179960 | 1.003559 | 0.9670213 | 0.003458719 | 0.997107 | 0.008196531 | 0.997108 | 0.007087675
[23 empty] | 1180260 | 1.00248 | 0.9670213 | 0.003458719 | 0.9971073 | 0.008196537 | 0.9971082 | 0.007087679
[23 empty] | 1180560 | 1.00248 | 0.9670213 | 0.003458719 | 0.9971075 | 0.008196543 | 0.9971085 | 0.007087683
[23 empty] | 1180860 | 1.001401 | 0.9670213 | 0.003458719 | 0.9971078 | 0.008196549 | 0.9971088 | 0.007087688
[23 empty] | 1181160 | 1.001401 | 0.9670213 | 0.003458719 | 0.9971081 | 0.008196554 | 0.997109 | 0.007087692
[23 empty] | 1181460 | 1.00248 | 0.9670213 | 0.003458719 | 0.9971083 | 0.00819656 | 0.9971093 | 0.007087697
[23 empty] | 1181760 | 1.00248 | 0.9670213 | 0.003458719 | 0.9971086 | 0.008196566 | 0.9971095 | 0.007087701
[23 empty] | 1182060 | 1.001401 | 0.9670213 | 0.003458719 | 0.9971089 | 0.008196572 | 0.9971098 | 0.007087705
[23 empty] | 1182360 | 0.9992433 | 0.9670213 | 0.003458719 | 0.9971091 | 0.008196578 | 0.9971101 | 0.00708771
[23 empty] | 1182660 | 1.00248 | 0.9670213 | 0.003458719 | 0.9971094 | 0.008196583 | 0.9971103 | 0.007087714
[23 empty] | 1182960 | 1.00248 | 0.9670213 | 0.003458719 | 0.9971096 | 0.008196589 | 0.9971106 | 0.007087719
[23 empty] | 1183260 | 1.003559 | 0.9670213 | 0.003458719 | 0.9971099 | 0.008196595 | 0.9971109 | 0.007087723
[23 empty] | 1183560 | 1.00248 | 0.9670213 | 0.003458719 | 0.9971102 | 0.008196601 | 0.9971111 | 0.007087727
[23 empty] | 1183860 | 1.003559 | 0.9670213 | 0.003458719 | 0.9971104 | 0.008196606 | 0.9971114 | 0.007087732
[23 empty] | 1184160 | 1.00248 | 0.9670213 | 0.003458719 | 0.9971107 | 0.008196612 | 0.9971116 | 0.007087736
[23 empty] | 1184460 | 1.001401 | 0.9670213 | 0.003458719 | 0.997111 | 0.008196618 | 0.9971119 | 0.00708774
[23 empty] | 1184760 | 1.001401 | 0.9670213 | 0.003458719 | 0.9971112 | 0.008196624 | 0.9971122 | 0.007087745
[23 empty] | 1185060 | 1.00248 | 0.9670213 | 0.003458719 | 0.9971115 | 0.008196629 | 0.9971124 | 0.007087749
[23 empty] | 1185360 | 1.003559 | 0.9670213 | 0.003458719 | 0.9971117 | 0.008196635 | 0.9971127 | 0.007087753
[23 empty] | 1185660 | 1.003559 | 0.9670213 | 0.003458719 | 0.997112 | 0.008196641 | 0.9971129 | 0.007087758
[23 empty] | 1185960 | 1.00248 | 0.9670213 | 0.003458719 | 0.9971123 | 0.008196647 | 0.9971132 | 0.007087762
[23 empty] | 1186260 | 1.003559 | 0.9670213 | 0.003458719 | 0.9971125 | 0.008196652 | 0.9971135 | 0.007087766
[23 empty] | 1186560 | 1.00248 | 0.9670213 | 0.003458719 | 0.9971128 | 0.008196658 | 0.9971137 | 0.007087771
[23 empty] | 1186860 | 1.00248 | 0.9670213 | 0.003458719 | 0.997113 | 0.008196664 | 0.997114 | 0.007087775
[23 empty] | 1187160 | 1.001401 | 0.9670213 | 0.003458719 | 0.9971133 | 0.008196669 | 0.9971142 | 0.007087779
[23 empty] | 1187460 | 1.001401 | 0.9670213 | 0.003458719 | 0.9971135 | 0.008196675 | 0.9971145 | 0.007087784
[23 empty] | 1187760 | 1.00248 | 0.9670213 | 0.003458719 | 0.9971138 | 0.008196681 | 0.9971147 | 0.007087788
[23 empty] | 1188060 | 1.001401 | 0.9670213 | 0.003458719 | 0.9971141 | 0.008196686 | 0.997115 | 0.007087792
[23 empty] | 1188360 | 1.003559 | 0.9670213 | 0.003458719 | 0.9971143 | 0.008196692 | 0.9971153 | 0.007087797
[23 empty] | 1188660 | 1.004638 | 0.9670213 | 0.003458719 | 0.9971146 | 0.008196698 | 0.9971155 | 0.007087801
[23 empty] | 1188960 | 1.003559 | 0.9670213 | 0.003458719 | 0.9971148 | 0.008196703 | 0.9971158 | 0.007087805
[23 empty] | 1189260 | 1.00248 | 0.9670213 | 0.003458719 | 0.9971151 | 0.008196709 | 0.997116 | 0.007087809
[23 empty] | 1189560 | 1.001401 | 0.9670213 | 0.003458719 | 0.9971153 | 0.008196715 | 0.9971163 | 0.007087814
[23 empty] | 1189860 | 1.00248 | 0.9670213 | 0.003458719 | 0.9971156 | 0.00819672 | 0.9971165 | 0.007087818
[23 empty] | 1190160 | 1.001401 | 0.9670213 | 0.003458719 | 0.9971158 | 0.008196726 | 0.9971168 | 0.007087822
[23 empty] | 1190460 | 1.001401 | 0.9670213 | 0.003458719 | 0.9971161 | 0.008196732 | 0.997117 | 0.007087827
[23 empty] | 1190760 | 1.003559 | 0.9670213 | 0.003458719 | 0.9971163 | 0.008196737 | 0.9971173 | 0.007087831
[23 empty] | 1191060 | 1.004638 | 0.9670213 | 0.003458719 | 0.9971166 | 0.008196743 | 0.9971175 | 0.007087835
[23 empty] | 1191360 | 1.004638 | 0.9670213 | 0.003458719 | 0.9971168 | 0.008196748 | 0.9971178 | 0.007087839
[23 empty] | 1191660 | 1.003559 | 0.9670213 | 0.003458719 | 0.9971171 | 0.008196754 | 0.997118 | 0.007087844
[23 empty] | 1191960 | 1.00248 | 0.9670213 | 0.003458719 | 0.9971173 | 0.00819676 | 0.9971183 | 0.007087848
[23 empty] | 1192260 | 1.004638 | 0.9670213 | 0.003458719 | 0.9971176 | 0.008196765 | 0.9971185 | 0.007087852
[23 empty] | 1192560 | 1.00248 | 0.9670213 | 0.003458719 | 0.9971178 | 0.008196771 | 0.9971188 | 0.007087856
[23 empty] | 1192860 | 1.001401 | 0.9670213 | 0.003458719 | 0.9971181 | 0.008196776 | 0.997119 | 0.007087861
[23 empty] | 1193160 | 1.00248 | 0.9670213 | 0.003458719 | 0.9971183 | 0.008196782 | 0.9971193 | 0.007087865
[23 empty] | 1193460 | 1.001401 | 0.9670213 | 0.003458719 | 0.9971186 | 0.008196787 | 0.9971195 | 0.007087869
[23 empty] | 1193760 | 1.00248 | 0.9670213 | 0.003458719 | 0.9971188 | 0.008196793 | 0.9971198 | 0.007087873
[23 empty] | 1194060 | 1.00248 | 0.9670213 | 0.003458719 | 0.9971191 | 0.008196799 | 0.99712 | 0.007087878
[23 empty] | 1194360 | 1.00248 | 0.9670213 | 0.003458719 | 0.9971193 | 0.008196804 | 0.9971203 | 0.007087882
[23 empty] | 1194660 | 1.00248 | 0.9670213 | 0.003458719 | 0.9971196 | 0.00819681 | 0.9971205 | 0.007087886
[23 empty] | 1194960 | 1.00248 | 0.9670213 | 0.003458719 | 0.9971198 | 0.008196815 | 0.9971208 | 0.00708789
[23 empty] | 1195260 | 1.00248 | 0.9670213 | 0.003458719 | 0.9971201 | 0.008196821 | 0.997121 | 0.007087895
[23 empty] | 1195560 | 1.00248 | 0.9670213 | 0.003458719 | 0.9971203 | 0.008196826 | 0.9971213 | 0.007087899
[23 empty] | 1195860 | 1.00248 | 0.9670213 | 0.003458719 | 0.9971206 | 0.008196832 | 0.9971215 | 0.007087903
[23 empty] | 1196160 | 1.003559 | 0.9670213 | 0.003458719 | 0.9971208 | 0.008196837 | 0.9971218 | 0.007087907
[23 empty] | 1196460 | 1.00248 | 0.9670213 | 0.003458719 | 0.997121 | 0.008196843 | 0.997122 | 0.007087911
[23 empty] | 1196760 | 1.001401 | 0.9670213 | 0.003458719 | 0.9971213 | 0.008196848 | 0.9971222 | 0.007087916
[23 empty] | 1197060 | 1.001401 | 0.9670213 | 0.003458719 | 0.9971215 | 0.008196854 | 0.9971225 | 0.00708792
[23 empty] | 1197360 | 1.000322 | 0.9670213 | 0.003458719 | 0.9971218 | 0.008196859 | 0.9971227 | 0.007087924
[23 empty] | 1197660 | 1.00248 | 0.9670213 | 0.003458719 | 0.997122 | 0.008196865 | 0.997123 | 0.007087928

## Uncertainty Analysis
Variable | Antoine A | Antoine B | Antoine C | Pen MW | Pol Dens | Pol Mass | Temp | Vc | Vs | ∑pi | ∑pf | ∑pcf
Value | 5.20409 | 1581.341 | -33.5 | 32 | 1.393 | 0.0234 | 298.15 | 29.47783133 | 7.630675074 | N/a | N/a | N/a
Uncertainty | 0 | 0 | 0 | 0 | 0.002 | 5e-05 | 0.005 | 0.098002 | 0.023176 | 0.25% | 0.25% | 0.25%
Units |  |  |  | g/mol | g/cm3 | g | K | cm3 | cm3
1 | 0 | 0 | 0 | 0 | 0.06098349 | 0.1350712 | 8.323289e-06 | 0.3877483 | 0.002159263 | 0.3794624 | 0.03456705 | 0
2 | 0 | 0 | 0 | 0 | 0.0596122 | 0.132034 | 8.137712e-06 | 0.4104164 | 0.004728866 | 0.3117695 | 0.07570311 | 0.005727786
3 | 0 | 0 | 0 | 0 | 0.04880587 | 0.1080992 | 6.664214e-06 | 0.3709292 | 0.00793048 | 0.3156224 | 0.1269569 | 0.02164929
4 | 0 | 0 | 0 | 0 | 0.03871344 | 0.08574568 | 5.287231e-06 | 0.3178729 | 0.009769664 | 0.3340029 | 0.1563999 | 0.05749031
5 | 0 | 0 | 0 | 0 | 0.03194426 | 0.07075277 | 4.363229e-06 | 0.2731756 | 0.009879147 | 0.3532387 | 0.1581525 | 0.1028526
6 | 0 | 0 | 0 | 0 | 0.02680921 | 0.05937923 | 3.662209e-06 | 0.2376993 | 0.009807168 | 0.3697672 | 0.1570003 | 0.139534

## Sorption Kinetics Analysis
W/ fickian model | Step | Activity | Activity err | Conc. (cc/cc) | Conc. err | Conc. (g) | Conc. err | ω | ω err | ln(Activity) | ln(a) err | ln(ω) | ln(ω) err | d(ln(a))/d(ln(ω)) | d(ln(a))/d(ln(ω)) err | D (cm^2/s) | D err (cm^2/s) | L (cm^2/s) | L err (cm^2/s) | α | α err
| 1 | 0.03797699 | 9.54543e-05 | 29.7083 | 0.1726894 | 0.0304479 | 0.0001715069 | 0.02954822 | 0.0001615212 | -3.270775 | 0.002513477 | -3.521732 | 0.005466361 | 0.5947291 | 0.004730063 | 2.325771e-08 | 1.718319e-09 | 1.383204e-08 | 1.027839e-09 | 1.681438 | 0.01337299
| 2 | 0.1098395 | 0.0002760791 | 57.41084 | 0.3375032 | 0.0588401 | 0.000335437 | 0.05557033 | 0.0002991921 | -2.208735 | 0.002513477 | -2.890106 | 0.005384026 | 0.5427683 | 0.00327991 | 2.006808e-08 | 1.900496e-09 | 1.089232e-08 | 1.033627e-09 | 1.842407 | 0.01113353
| 3 | 0.2244254 | 0.0005640882 | 81.97084 | 0.5325006 | 0.08401153 | 0.0005322727 | 0.07750059 | 0.0004529668 | -1.494212 | 0.002513477 | -2.55747 | 0.005844689 | 0.4437314 | 0.005480894 | 2.723483e-08 | 4.387694e-09 | 1.208495e-08 | 1.952672e-09 | 2.253615 | 0.02783627
| 4 | 0.3327179 | 0.0008362787 | 97.52434 | 0.7112693 | 0.09995224 | 0.0007147267 | 0.09086962 | 0.0005907345 | -1.10046 | 0.002513477 | -2.39833 | 0.006500903 | 0.4303018 | 0.01090044 | 3.923406e-08 | 1.633251e-08 | 1.688248e-08 | 7.040909e-09 | 2.32395 | 0.05887051
| 5 | 0.4127626 | 0.001037469 | 109.2967 | 0.8774823 | 0.1120177 | 0.0008848467 | 0.1007338 | 0.0007155577 | -0.8848827 | 0.002513477 | -2.295274 | 0.007103455 | 0.4835719 | 0.01835074 | 1.629764e-08 | 1.647761e-08 | 7.881081e-09 | 7.973718e-09 | 2.067945 | 0.07847501
| 6 | 0.4969218 | 0.001249002 | 120.9903 | 1.060264 | 0.1240024 | 0.001071994 | 0.1103221 | 0.0008485122 | -0.6993226 | 0.002513477 | -2.204351 | 0.007691223 | 0.4899963 | 0.03719346 | 5.360618e-08 | 3.799527e-08 | 2.626683e-08 | 1.8724e-08 | 2.040832 | 0.1549105
W/ BH model | Step | Activity | Activity err | Conc. (cc/cc) | Conc. err | Conc. (g) | Conc. err | ω | ω err | ln(Activity) | ln(a) err | ln(ω) | ln(ω) err | d(ln(a))/d(ln(ω)) | d(ln(a))/d(ln(ω)) err | D (cm^2/s) | D err (cm^2/s) | L (cm^2/s) | L err (cm^2/s) | α | α err
| 1 | 0.03797699 | 9.54543e-05 | 29.7083 | 0.1726894 | 0.0304479 | 0.0001715069 | 0.02954822 | 0.0001615212 | -3.270775 | 0.002513477 | -3.521732 | 0.005466361 | 0.5947291 | 0.004730063 | 1.379716e-08 | 2.047686e-09 | 8.205572e-09 | 1.219566e-09 | 1.681438 | 0.01337299
| 2 | 0.1098395 | 0.0002760791 | 57.41084 | 0.3375032 | 0.0588401 | 0.000335437 | 0.05557033 | 0.0002991921 | -2.208735 | 0.002513477 | -2.890106 | 0.005384026 | 0.5427683 | 0.00327991 | 2.185524e-08 | 1.869294e-09 | 1.186233e-08 | 1.017123e-09 | 1.842407 | 0.01113353
| 3 | 0.2244254 | 0.0005640882 | 81.97084 | 0.5325006 | 0.08401153 | 0.0005322727 | 0.07750059 | 0.0004529668 | -1.494212 | 0.002513477 | -2.55747 | 0.005844689 | 0.4437314 | 0.005480894 | 3.520847e-08 | 2.947369e-09 | 1.562311e-08 | 1.322e-09 | 2.253615 | 0.02783627
| 4 | 0.3327179 | 0.0008362787 | 97.52434 | 0.7112693 | 0.09995224 | 0.0007147267 | 0.09086962 | 0.0005907345 | -1.10046 | 0.002513477 | -2.39833 | 0.006500903 | 0.4303018 | 0.01090044 | 8.126707e-08 | 8.947284e-09 | 3.496936e-08 | 3.950629e-09 | 2.32395 | 0.05887051
| 5 | 0.4127626 | 0.001037469 | 109.2967 | 0.8774823 | 0.1120177 | 0.0008848467 | 0.1007338 | 0.0007155577 | -0.8848827 | 0.002513477 | -2.295274 | 0.007103455 | 0.4835719 | 0.01835074 | 1.064426e-07 | 1.875229e-08 | 5.147266e-08 | 9.276068e-09 | 2.067945 | 0.07847501
| 6 | 0.4969218 | 0.001249002 | 120.9903 | 1.060264 | 0.1240024 | 0.001071994 | 0.1103221 | 0.0008485122 | -0.6993226 | 0.002513477 | -2.204351 | 0.007691223 | 0.4899963 | 0.03719346 | 2.186284e-07 | 1.814911e-08 | 1.071271e-07 | 1.20502e-08 | 2.040832 | 0.1549105
W/ MBH model | Step | Activity | Activity err | Conc. (cc/cc) | Conc. err | Conc. (g) | Conc. err | ω | ω err | ln(Activity) | ln(a) err | ln(ω) | ln(ω) err | d(ln(a))/d(ln(ω)) | d(ln(a))/d(ln(ω)) err | D (cm^2/s) | D err (cm^2/s) | L (cm^2/s) | L err (cm^2/s) | α | α err
| 1 | 0.03797699 | 9.54543e-05 | 29.7083 | 0.1726894 | 0.0304479 | 0.0001715069 | 0.02954822 | 0.0001615212 | -3.270775 | 0.002513477 | -3.521732 | 0.005466361 | 0.5947291 | 0.004730063 | 1.388387e-08 | 1.381667e-08 | 8.25714e-09 | 8.21744e-09 | 1.681438 | 0.01337299
| 2 | 0.1098395 | 0.0002760791 | 57.41084 | 0.3375032 | 0.0588401 | 0.000335437 | 0.05557033 | 0.0002991921 | -2.208735 | 0.002513477 | -2.890106 | 0.005384026 | 0.5427683 | 0.00327991 | 2.186583e-08 | 3.872798e-09 | 1.186808e-08 | 2.103255e-09 | 1.842407 | 0.01113353
| 3 | 0.2244254 | 0.0005640882 | 81.97084 | 0.5325006 | 0.08401153 | 0.0005322727 | 0.07750059 | 0.0004529668 | -1.494212 | 0.002513477 | -2.55747 | 0.005844689 | 0.4437314 | 0.005480894 | 3.52376e-08 | 5.027902e-09 | 1.563603e-08 | 2.239382e-09 | 2.253615 | 0.02783627
| 4 | 0.3327179 | 0.0008362787 | 97.52434 | 0.7112693 | 0.09995224 | 0.0007147267 | 0.09086962 | 0.0005907345 | -1.10046 | 0.002513477 | -2.39833 | 0.006500903 | 0.4303018 | 0.01090044 | 8.147424e-08 | 3.073099e-08 | 3.505851e-08 | 1.325339e-08 | 2.32395 | 0.05887051
| 5 | 0.4127626 | 0.001037469 | 109.2967 | 0.8774823 | 0.1120177 | 0.0008848467 | 0.1007338 | 0.0007155577 | -0.8848827 | 0.002513477 | -2.295274 | 0.007103455 | 0.4835719 | 0.01835074 | 1.071103e-07 | 2.033566e-08 | 5.179554e-08 | 1.002827e-08 | 2.067945 | 0.07847501
| 6 | 0.4969218 | 0.001249002 | 120.9903 | 1.060264 | 0.1240024 | 0.001071994 | 0.1103221 | 0.0008485122 | -0.6993226 | 0.002513477 | -2.204351 | 0.007691223 | 0.4899963 | 0.03719346 | 2.20012e-07 | 4.487543e-08 | 1.078051e-07 | 2.346207e-08 | 2.040832 | 0.1549105

## Zimm Lundberg Analysis
Step | Activity | Activity σ | Volume Fraction | Volume Fraction σ | a/φ | a/φ σ | ∂(a/φ)/∂(a) | ∂(a/φ)/∂(a) σ | Cluster Function | Cluster Function σ | Avg. Cluster Size | Avg. Cluster Size σ
1 | 0.03797699 | 9.54543e-05 | 0.05057234 | 0.0008704119 | 0.7509439 | 0.01287028 | 5.994182 | 0.05269609 | -6.691042 | 0.05326606 | 0.6616183 | 0.0045579
2 | 0.1098395 | 0.0002760791 | 0.09438161 | 0.001259469 | 1.163781 | 0.01554028 | 5.495454 | 0.04920559 | -5.976784 | 0.05037836 | 0.4359015 | 0.004203249
3 | 0.2244254 | 0.0005640882 | 0.1283956 | 0.001506271 | 1.747921 | 0.0206029 | 4.700224 | 0.04789919 | -5.096736 | 0.04854565 | 0.3456016 | 0.002316806
4 | 0.3327179 | 0.0008362787 | 0.1501281 | 0.001735476 | 2.216226 | 0.02573167 | 3.948671 | 0.05168998 | -4.355864 | 0.05045802 | 0.3460624 | 0.002169502
5 | 0.4127626 | 0.001037469 | 0.1644431 | 0.001942715 | 2.510064 | 0.02973139 | 3.393158 | 0.05711027 | -3.835176 | 0.05380226 | 0.3693318 | 0.003305151
6 | 0.4969218 | 0.001249002 | 0.1793261 | 0.002215232 | 2.771052 | 0.03423637 | 2.80909 | 0.06454784 | -3.305347 | 0.05853315 | 0.4072652 | 0.004979106