## Vapor Sorption Input
Penetrant Properties | Value | Uncertainty | Overall Properties | Value | Uncertainty | Parameters | Value | Uncertainty (Jackknife) | Units
Penetrant Name | Methanol | ----- | Temperature (K) | 298.15 | 0.005 | Dual Mode (CH') | 74.24036 | 3.003019 | (CC/CC)
Antoine A (K -> Bar) | 5.20409 | 0 | Pressure Transducer Err (%/100 e.g., 1% -> 0.01) | ----- | 0.0025 | Dual Mode (b) | 822.7283 | 62.27415 | 1 / MPa |  |  | 40.45455 | 0.1
Antoine B (K -> Bar) | 1581.341 | 0 | Charge Chamber Vol. (cm3) | 29.47783133 | 0.098002 | Dual Mode (kd) | 6615.265 | 287.0528 | (CC/CC) / MPa
Antoine C (K -> Bar) | -33.5 | 0 | Sampling Chamber Vol. (empty) (cm3) | 7.630675074 | 0.023176 | GAB (Cp) | 93.86986 | 0.9515007 | (CC/CC)
Pen. MW (g/mol) | 32 | 0 | Num steel beads | 0 | --- | GAB (k) | 0.6218608 | 0.01099088 | Unitless
Polymer Properties | Value | Uncertainty | Volume of steel bead (cm3) | 0.13399839 | 0 | GAB (a) | 18.31272 | 0.1832229 | Unitless
Polymer Name | TPBO-0.25 | -----
Pol. dens (g/cm3) | 1.393 | 0.002 | Vapor Pressure (MPa) | 0.01693845 | 4.402923e-06
Pol. mass (g) | 0.0234 | 5e-05
Step | Initial System Pressure (Pa) | Final System Pressure (Pa) | Final Charge Pressure (after valve is closed, Pa) |  | Pressure (MPa) | Pres. err (MPa) | Concentration (CC(STP)/CC(Pol)) | Conc. err (CC(STP)/CC(Pol)) | Concentration (g/g(Pol)) | Conc. err (g/g(Pol)) | Activity | act. err | Mass frac. | Mass frac. err | Dual Mode Pred (CC/CC) | Dual Mode Pred Err (CC/CC) | GAB Pred (CC/CC) | GAB Pred Err (CC/CC) | Thermodynamic Factor α | α err
1 | 2681.815 | 643.2714 | 643.947 |  | 0.0006432714 | 1.608178e-06 | 29.7083 | 0.1726894 | 0.0304479 | 0.0001715069 | 0.03797699 | 9.54543e-05 |  |  | 29.94847 | 1.653558 | 29.51231 | 0.530002 | 1.612067 | 0.01283825
2 | 3921.566 | 1860.511 | 1867.33 |  | 0.001860511 | 4.651278e-06 | 57.41084 | 0.3375032 | 0.0588401 | 0.000335437 | 0.1098395 | 0.0002760791 |  |  | 57.21218 | 2.322491 | 57.74231 | 0.8387849 | 1.750417 | 0.01066973
3 | 5857.474 | 3801.419 | 3818.829 |  | 0.003801419 | 9.503547e-06 | 81.97084 | 0.5325006 | 0.08401153 | 0.0005322727 | 0.2244254 | 0.0005640882 |  |  | 81.40114 | 2.728014 | 81.6174 | 1.079856 | 2.091601 | 0.02608031
4 | 7107.193 | 5635.725 | 5643.369 |  | 0.005635725 | 1.408931e-05 | 97.52434 | 0.7112693 | 0.09995224 | 0.0007147267 | 0.3327179 | 0.0008362787 |  |  | 98.35121 | 3.066963 | 97.87247 | 1.309095 | 2.11791 | 0.05395876
5 | 8091.369 | 6991.558 | 7025.708 |  | 0.006991558 | 1.74789e-05 | 109.2967 | 0.8774823 | 0.1120177 | 0.0008848467 | 0.4127626 | 0.001037469 |  |  | 109.4963 | 3.330851 | 109.0414 | 1.517988 | 1.860495 | 0.0708856
6 | 9556.431 | 8417.086 | 0 |  | 0.008417086 | 2.104271e-05 | 120.9903 | 1.060264 | 0.1240024 | 0.001071994 | 0.4969218 | 0.001249002 |  |  | 120.5537 | 3.62395 | 121.0667 | 1.797602 | 1.825598 | 0.1387316

## Transient Sorption Input
Overall Properties | Value | Uncertainty | Step 1 |  | Fick. Model | Fick. err | BH Model | BH err | MBH Model | MBH err |  |  | Step 2 |  | Fick. Model | Fick. err | BH Model | BH err | MBH Model | MBH err |  |  | Step 3 |  | Fick. Model | Fick. err | BH Model | BH err | MBH Model | MBH err |  |  | Step 4 |  | Fick. Model | Fick. err | BH Model | BH err | MBH Model | MBH err |  |  | Step 5 |  | Fick. Model | Fick. err | BH Model | BH err | MBH Model | MBH err |  |  | Step 6 |  | Fick. Model | Fick. err | BH Model | BH err | MBH Model | MBH err |  |  | Step 7 |  | Fick. Model | Fick. err | BH Model | BH err | MBH Model | MBH err |  |  | Step 8 |  | Fick. Model | Fick. err | BH Model | BH err | MBH Model | MBH err |  |  | Step 9 |  | Fick. Model | Fick. err | BH Model | BH err | MBH Model | MBH err |  |  | -> Copy the step template pattern and adjust the "# steps" value accordingly to add steps. ->
|  |  | M (fick) |  | 0.9994305 | 0.0004811853 | 0.3869862 | 0.04862323 | 0.390923 | 0.1408085 |  |  | M (fick) |  | 0.9866385 | 0.001113154 | 0.9599187 | 0.003498906 | 0.9599404 | 0.003014806 |  |  | M (fick) |  | 0.9670213 | 0.003508457 | 0.9013434 | 0.004037633 | 0.9013475 | 0.006714743 |  |  | M (fick) |  | 0.9150489 | 0.008297558 | 0.7802509 | 0.005459014 | 0.7802304 | 0.006237902 |  |  | M (fick) |  | 0.8678712 | 0.01405906 | 0.665981 | 0.00371141 | 0.6659509 | 0.008125594 |  |  | M (fick) |  | 0.7035679 | 0.01227459 | 0.5547183 | 0.002926226 | 0.5546978 | 0.004852338 |  |  | M (fick) |  | TBD | TBD | TBD | TBD | TBD | TBD |  |  | M (fick) |  | TBD | TBD | TBD | TBD | TBD | TBD |  |  | M (fick) |  | TBD | TBD | TBD | TBD | TBD | TBD
semi-thickness (cm) | 0.00703182 | 0.000224628 | kf (1/s) |  | 0.00116057 | 7.126687e-05 | 0.0006884842 | 5.303789e-05 | 0.000692811 | 0.0007216027 |  |  | kf (1/s) |  | 0.001001406 | 4.945172e-05 | 0.001090586 | 7.845695e-05 | 0.001091114 | 0.0001252357 |  |  | kf (1/s) |  | 0.001359029 | 0.000277694 | 0.001756918 | 0.0002356353 | 0.001758371 | 0.0002375443 |  |  | kf (1/s) |  | 0.001957796 | 0.0006175998 | 0.004055261 | 0.0001372433 | 0.004065599 | 0.0005528732 |  |  | kf (1/s) |  | 0.0008132591 | 0.0006668788 | 0.005311532 | 0.0008551835 | 0.00534485 | 0.009164003 |  |  | kf (1/s) |  | 0.002674971 | 0.002856949 | 0.01090965 | 0.0009803267 | 0.01097869 | 0.006619521 |  |  | kf (1/s) |  | TBD | TBD | TBD | TBD | TBD | TBD |  |  | kf (1/s) |  | TBD | TBD | TBD | TBD | TBD | TBD |  |  | kf (1/s) |  | TBD | TBD | TBD | TBD | TBD | TBD
# steps | 6 | --- | M (relax) |  | --- | --- | 0.6129639 | 0.04829812 | 0.6090228 | 0.1416403 |  |  | M (relax) |  | --- | --- | 0.03686621 | 0.00287718 | 0.0368502 | 0.002418477 |  |  | M (relax) |  | --- | --- | 0.09592844 | 0.003222281 | 0.09592539 | 0.005687973 |  |  | M (relax) |  | --- | --- | 0.2033124 | 0.004857056 | 0.2033265 | 0.004670202 |  |  | M (relax) |  | --- | --- | 0.3224615 | 0.003089269 | 0.3224798 | 0.005504199 |  |  | M (relax) |  | --- | --- | 0.2864038 | 0.006227557 | 0.2864072 | 0.004071536 |  |  | M (relax) |  | --- | --- | TBD | TBD | TBD | TBD |  |  | M (relax) |  | --- | --- | TBD | TBD | TBD | TBD |  |  | M (relax) |  | --- | --- | TBD | TBD | TBD | TBD
| >Interpolation< Interpolate the input data to some size of points according to some interpolation function making the data easier to fit while losing little information in the process. It can also help the parameter optimization understand where the "valuable" information is. You almost always want 'root', as ideal fickian sorption is mostly linear with it. 'linear' is even interpolation (it will just reduce the data size) and 'log' will very heavily cut down long sorption steps (think on the order of months or years, not days). |  | kr (1/s) |  | --- | --- | 0.002111988 | 4.77357e-05 | 0.002115979 | 0.000320809 |  |  | kr (1/s) |  | --- | --- | 8.861759e-06 | 2.027102e-06 | 8.849252e-06 | 1.674222e-06 |  |  | kr (1/s) |  | --- | --- | 5.395419e-06 | 4.481932e-07 | 5.394911e-06 | 6.486293e-07 |  |  | kr (1/s) |  | --- | --- | 9.11451e-06 | 5.951204e-07 | 9.116601e-06 | 8.736005e-07 |  |  | kr (1/s) |  | --- | --- | 3.814268e-06 | 1.363662e-07 | 3.815117e-06 | 2.745933e-07 |  |  | kr (1/s) |  | --- | --- | 5.586557e-06 | 3.204067e-07 | 5.587821e-06 | 3.432305e-07 |  |  | kr (1/s) |  | --- | --- | TBD | TBD | TBD | TBD |  |  | kr (1/s) |  | --- | --- | TBD | TBD | TBD | TBD |  |  | kr (1/s) |  | --- | --- | TBD | TBD | TBD | TBD
Interpolation method | root | >Options< "linear", "root", "log", "none" | beta |  | --- | --- | --- | --- | 2.71846 | 4.423934 |  |  | beta |  | --- | --- | --- | --- | 2.787872 | 6.306249 |  |  | beta |  | --- | --- | --- | --- | 3.169001 | 5.693913 |  |  | beta |  | --- | --- | --- | --- | 2.743326 | 2.344977 |  |  | beta |  | --- | --- | --- | --- | 1.341214 | 4.022189 |  |  | beta |  | --- | --- | --- | --- | 2.66692 | 4.344771 |  |  | beta |  | --- | --- | --- | --- | TBD | TBD |  |  | beta |  | --- | --- | --- | --- | TBD | TBD |  |  | beta |  | --- | --- | --- | --- | TBD | TBD
Interpolation size | 100 | --- | D (cm^2/s) |  | 2.325771e-08 | 2.060979e-09 | 1.379716e-08 | 1.380841e-09 | 1.388387e-08 | 1.448803e-08 |  |  | D (cm^2/s) |  | 2.006808e-08 | 1.620479e-09 | 2.185524e-08 | 2.102787e-09 | 2.186583e-08 | 2.872321e-09 |  |  | D (cm^2/s) |  | 2.723483e-08 | 5.830645e-09 | 3.520847e-08 | 5.230514e-09 | 3.52376e-08 | 5.265873e-09 |  |  | D (cm^2/s) |  | 3.923406e-08 | 1.262792e-08 | 8.126707e-08 | 5.875542e-09 | 8.147424e-08 | 1.224137e-08 |  |  | D (cm^2/s) |  | 1.629764e-08 | 1.340469e-08 | 1.064426e-07 | 1.843776e-08 | 1.071103e-07 | 1.837732e-07 |  |  | D (cm^2/s) |  | 5.360618e-08 | 5.735534e-08 | 2.186284e-07 | 2.410509e-08 | 2.20012e-07 | 1.333972e-07 |  |  | D (cm^2/s) |  | TBD | TBD | TBD | TBD | TBD | TBD |  |  | D (cm^2/s) |  | TBD | TBD | TBD | TBD | TBD | TBD |  |  | D (cm^2/s) |  | TBD | TBD | TBD | TBD | TBD | TBD
| Resampling This is the number of times the data is randomly resampled and fit. This is done to determine a histogram |  | Fit error |  | 0.3683688 | 0.0302583 | 0.05777886 | 0.1730889 | 0.05771745 | 0.5321026 |  |  | Fit error |  | 1.454162 | 0.02462373 | 0.6319107 | 0.1166375 | 0.6241218 | 0.1851352 |  |  | Fit error |  | 11.49343 | 0.6840062 | 0.9421004 | 0.2225097 | 0.941142 | 0.3698559 |  |  | Fit error |  | 25.99064 | 1.979803 | 0.9753787 | 0.2430021 | 0.9755908 | 0.2861487 |  |  | Fit error |  | 37.01889 | 6.078394 | 0.7965214 | 0.0466628 | 0.7983636 | 0.1075989 |  |  | Fit error |  | 14.95571 | 1.873513 | 0.2851213 | 0.02905074 | 0.286039 | 0.07701536 |  |  | Fit error | [9 empty] | Fit error | [9 empty] | Fit error
Resampling count | 5 | --- | t - t0 | Dim.less sorption | [6 empty] | Resampled time | Resampled dim.less sorption | t - t0 | Dim.less sorption | [6 empty] | Resampled time | Resampled dim.less sorption | t - t0 | Dim.less sorption | [6 empty] | Resampled time | Resampled dim.less sorption | t - t0 | Dim.less sorption | [6 empty] | Resampled time | Resampled dim.less sorption | t - t0 | Dim.less sorption | [6 empty] | Resampled time | Resampled dim.less sorption | t - t0 | Dim.less sorption | [6 empty] | Resampled time | Resampled dim.less sorption | t - t0 | Dim.less sorption | [6 empty] | Resampled time | Resampled dim.less sorption | t - t0 | Dim.less sorption | [6 empty] | Resampled time | Resampled dim.less sorption | t - t0 | Dim.less sorption | [6 empty] | Resampled time | Resampled dim.less sorption
|  |  | 0 | 0 | 0.01265382 | 6.092302e-06 | 0.004899644 | 0.0006156203 | 1.196552e-06 | 1.309644 | 0 | 0 | 0 | 0 | 0.01249186 | 1.409368e-05 | 0.01215356 | 4.429975e-05 | 3.120793e-05 | 2.531071 | 0 | 0 | 0 | 0 | 0.01224349 | 4.442068e-05 | 0.01141194 | 5.11206e-05 | 1.064121e-05 | 1.394411 | 0 | 0 | 0 | 0 | 0.01158546 | 0.0001050556 | 0.00987878 | 6.911675e-05 | -1.947164e-05 | 0.3164605 | 0 | 0 | 0 | 0 | 0.01098814 | 0.0001780022 | 0.008432006 | 4.699027e-05 | -0.00317055 | 0.01703044 | 0 | 0 | 0 | 0 | 0.008907894 | 0.000155409 | 0.007023305 | 3.704903e-05 | -0.002512155 | 0.00664729 | 0 | 0 | Paste your (from sorption start) time data here! | [9 empty] | Paste your (from sorption start) time data here! | [9 empty] | Paste your (from sorption start) time data here!
|  |  | 1 | 0.007720501 | 0.02530037 | 0.0006586935 | 0.00929326 | 0.00103335 | 0.00952841 | 0.08468875 | 43.76002 | 0.09552438 | 1 | 0 | 0.0234952 | 0.0004703658 | 0.02367388 | 0.0007138417 | 0.02238657 | 0.1436565 | 87.68962 | 0.1344973 | 5 | 0.01733838 | 0.05726322 | 0.005852909 | 0.06068833 | 0.004078522 | 0.05876081 | 0.005409433 | 122.1977 | 0.2666741 | 5 | 0.0619712 | 0.06503518 | 0.01027475 | 0.07982047 | 0.001461423 | 0.07688649 | 0.0059207 | 62.64463 | 0.2853997 | 5 | 0.1005708 | 0.03977022 | 0.01624956 | 0.07796976 | 0.006291288 | 0.07177054 | 0.06531034 | 122.4732 | 0.4022762 | 5 | 0.1000896 | 0.05845017 | 0.03122991 | 0.09307551 | 0.004210183 | 0.08971549 | 0.02776412 | 53.91899 | 0.3165175 |  | Paste your (dimensionless) sorption data here! | [9 empty] | Paste your (dimensionless) sorption data here! | [9 empty] | Paste your (dimensionless) sorption data here!
|  |  | 2 | 0.007720501 | 0.03475172 | 0.001031221 | 0.01313457 | 0.001390017 | 0.01334552 | 0.008302344 | 175.0401 | 0.2932158 | 2 | 0.003524161 | 0.03196542 | 0.0007505931 | 0.03239351 | 0.001124732 | 0.03099762 | 0.003294752 | 350.7585 | 0.4028423 | 10.0000002 | 0.03460265 | 0.08098147 | 0.00827879 | 0.08582768 | 0.005768022 | 0.08448665 | 0.006268208 | 488.7909 | 0.6210657 | 9.9999996 | 0.08887489 | 0.0919736 | 0.01453079 | 0.1128886 | 0.002066764 | 0.1109299 | 0.007810874 | 250.5785 | 0.5737251 | 9.9999996 | 0.1386159 | 0.05622195 | 0.02306817 | 0.1102695 | 0.008897225 | 0.1063112 | 0.09213152 | 489.8929 | 0.5988701 | 10 | 0.1414231 | 0.08266102 | 0.04416576 | 0.1316333 | 0.005954098 | 0.1295197 | 0.03928308 | 215.676 | 0.4994898
|  |  | 3 | 0.01488816 | 0.04239926 | 0.001291075 | 0.01659426 | 0.001695442 | 0.01660158 | 0.007131905 | 393.8402 | 0.4935163 | 3 | 0.003524161 | 0.03891305 | 0.0009476992 | 0.03948876 | 0.001412526 | 0.03782805 | 0.005252895 | 789.2066 | 0.6523756 | 15 | 0.05294592 | 0.09918164 | 0.01013941 | 0.1051184 | 0.007064356 | 0.1040443 | 0.007355951 | 1099.78 | 0.7984987 | 15 | 0.1140971 | 0.1126442 | 0.01779652 | 0.1382649 | 0.002531259 | 0.1367343 | 0.009474719 | 563.8017 | 0.6938051 | 15 | 0.1654712 | 0.06885739 | 0.02825381 | 0.1350554 | 0.01089683 | 0.1320148 | 0.11367 | 1102.259 | 0.6191961 | 15 | 0.1718794 | 0.1012387 | 0.05409179 | 0.1612216 | 0.007292247 | 0.1596776 | 0.0482697 | 485.2709 | 0.5175399
|  |  | 4 | 0.01936795 | 0.04892508 | 0.001499057 | 0.01978056 | 0.001964591 | 0.01966679 | 0.008505146 | 700.1604 | 0.6620065 | 4 | 0.01024736 | 0.04487564 | 0.001104152 | 0.045557 | 0.001642112 | 0.04383809 | 0.005326841 | 1403.034 | 0.8170313 | 19.9999998 | 0.06373609 | 0.1145251 | 0.01170798 | 0.1213817 | 0.008157215 | 0.1204668 | 0.00837059 | 1955.164 | 0.847102 | 19.9999998 | 0.1359564 | 0.1300703 | 0.02054965 | 0.1596595 | 0.002922847 | 0.1583885 | 0.01091511 | 1002.314 | 0.7304224 | 19.9999998 | 0.1878506 | 0.07950966 | 0.03262471 | 0.1559518 | 0.01258258 | 0.1534599 | 0.1318638 | 1959.571 | 0.6279825 | 20 | 0.2023357 | 0.1169003 | 0.06245982 | 0.1861668 | 0.008420162 | 0.1849808 | 0.05585478 | 862.7038 | 0.5261444
|  |  | 5 | 0.01936795 | 0.05469227 | 0.00167845 | 0.02276399 | 0.002207771 | 0.02258994 | 0.009813827 | 1094.001 | 0.7855915 | 5 | 0.0160101 | 0.05015703 | 0.001237933 | 0.0509244 | 0.001839478 | 0.04924626 | 0.005124322 | 2192.241 | 0.8993923 | 25.0000002 | 0.07884232 | 0.1280429 | 0.01308992 | 0.1357102 | 0.009120044 | 0.1349047 | 0.009298432 | 3054.943 | 0.8676033 | 24.9999996 | 0.1578156 | 0.145423 | 0.0229752 | 0.1785096 | 0.003267842 | 0.1774198 | 0.01219592 | 1566.116 | 0.7433462 | 24.9999996 | 0.2079921 | 0.0888945 | 0.03647553 | 0.1743627 | 0.01406775 | 0.1722523 | 0.1478764 | 3061.83 | 0.6287799 | 25 | 0.2197393 | 0.1306985 | 0.0698322 | 0.2081429 | 0.009412067 | 0.2072153 | 0.06252432 | 1347.975 | 0.5347478
|  |  | 6 | 0.02205583 | 0.05991053 | 0.001839383 | 0.02559183 | 0.002431751 | 0.02539384 | 0.01099836 | 1575.361 | 0.8729222 | 6 | 0.0160101 | 0.05493985 | 0.001357305 | 0.05578243 | 0.002016185 | 0.05418128 | 0.005004335 | 3156.826 | 0.9322861 | 30 | 0.08963248 | 0.140264 | 0.01433929 | 0.1486645 | 0.009990508 | 0.1479403 | 0.01015227 | 4399.118 | 0.8792822 | 30 | 0.1763119 | 0.159303 | 0.02516807 | 0.1955523 | 0.003579742 | 0.1945997 | 0.01335868 | 2255.207 | 0.7563534 | 30 | 0.2281336 | 0.09737905 | 0.03995694 | 0.191008 | 0.01541044 | 0.1891861 | 0.1623346 | 4409.036 | 0.6410268 | 30 | 0.2349674 | 0.1431731 | 0.07649735 | 0.2280023 | 0.01030197 | 0.2272765 | 0.06850638 | 1941.084 | 0.54394
|  |  | 7 | 0.02205583 | 0.0647103 | 0.00198698 | 0.02829674 | 0.00264105 | 0.02809584 | 0.01207739 | 2144.241 | 0.927375 | 7.0000002 | 0.0160101 | 0.0593405 | 0.001466487 | 0.06025137 | 0.002178096 | 0.05873572 | 0.00495687 | 4296.792 | 0.9447721 | 34.9999998 | 0.1025807 | 0.1515025 | 0.0154882 | 0.1605773 | 0.01079098 | 0.159917 | 0.01094517 | 5987.689 | 0.8874427 | 34.9999998 | 0.1964897 | 0.1720669 | 0.02718463 | 0.2112255 | 0.003866564 | 0.2103821 | 0.01443022 | 3069.587 | 0.7648303 | 60 | 0.2482751 | 0.1377148 | 0.05650765 | 0.2701348 | 0.02177483 | 0.269275 | 0.2306781 | 6001.188 | 0.650666 | 35 | 0.2588973 | 0.1546446 | 0.08262658 | 0.2462402 | 0.01110475 | 0.2456802 | 0.07390104 | 2642.03 | 0.5432862
|  |  | 8 | 0.02743158 | 0.0691781 | 0.002124237 | 0.0309019 | 0.002838776 | 0.03070998 | 0.01307119 | 2800.642 | 0.9576793 | 7.9999998 | 0.02081239 | 0.06343726 | 0.001567893 | 0.06441139 | 0.0023286 | 0.06297844 | 0.00496072 | 5612.136 | 0.9495743 | 40.0000002 | 0.1133708 | 0.1619629 | 0.01655758 | 0.1716657 | 0.01153604 | 0.1710574 | 0.01168758 | 7820.655 | 0.8965954 | 39.9999996 | 0.20826 | 0.1839472 | 0.02906159 | 0.2258143 | 0.004133529 | 0.2250613 | 0.01542878 | 4009.256 | 0.7684434 | 90 | 0.3243651 | 0.1686655 | 0.06920745 | 0.3305895 | 0.02638698 | 0.3302338 | 0.2800973 | 7838.286 | 0.6619705 | 40 | 0.2784764 | 0.165322 | 0.08833153 | 0.2631666 | 0.01182583 | 0.2627475 | 0.07874408 | 3450.815 | 0.5483651
|  |  | 9 | 0.03011945 | 0.07337442 | 0.002253113 | 0.03342425 | 0.003027135 | 0.03324772 | 0.01399616 | 3544.562 | 0.9731263 | 9 | 0.02081239 | 0.06728525 | 0.001663055 | 0.06831871 | 0.002469891 | 0.0669616 | 0.005000539 | 7102.86 | 0.9524557 | 45 | 0.124161 | 0.1717876 | 0.01756197 | 0.1820803 | 0.01223582 | 0.1815156 | 0.01238755 | 9898.017 | 0.9021675 | 45 | 0.2334823 | 0.1951055 | 0.03082447 | 0.239517 | 0.004384262 | 0.2388407 | 0.01636729 | 5074.215 | 0.7751832 | 120 | 0.3982172 | 0.1947581 | 0.07991388 | 0.3805444 | 0.02954226 | 0.3805286 | 0.3138222 | 9920.331 | 0.6612402 | 45 | 0.2893536 | 0.1753505 | 0.09368973 | 0.2789853 | 0.01246679 | 0.2786887 | 0.08304499 | 4367.438 | 0.5503534
|  |  | 10 | 0.03011945 | 0.07734342 | 0.002374996 | 0.0358765 | 0.003207744 | 0.03571854 | 0.01486509 | 4376.002 | 0.9818055 | 10.0000002 | 0.02369376 | 0.07092484 | 0.001753033 | 0.0720144 | 0.002603506 | 0.07072534 | 0.005065663 | 8768.962 | 0.9562975 | 49.9999998 | 0.1360302 | 0.1810801 | 0.01851194 | 0.1919308 | 0.01289769 | 0.1914033 | 0.01305135 | 12219.77 | 0.9086059 | 49.9999998 | 0.2452526 | 0.2056592 | 0.03249184 | 0.2524777 | 0.004621388 | 0.2518681 | 0.01725525 | 6264.463 | 0.785008 | 150 | 0.447452 | 0.2177462 | 0.08934644 | 0.4227663 | 0.03135852 | 0.422992 | 0.3331101 | 12247.32 | 0.6709625 | 50 | 0.3045817 | 0.1848357 | 0.09875765 | 0.2938367 | 0.01302841 | 0.293648 | 0.08680804 | 5391.899 | 0.5554522
|  |  | 11.0000004 | 0.03370328 | 0.08111847 | 0.002490918 | 0.03826839 | 0.003381822 | 0.03813026 | 0.01568787 | 5294.963 | 0.9871685 | 10.9999998 | 0.02369376 | 0.07438659 | 0.001838603 | 0.0755295 | 0.002730584 | 0.07430105 | 0.005148644 | 10610.44 | 0.9582185 | 55.0000002 | 0.1489784 | 0.1899184 | 0.01941549 | 0.2013001 | 0.01352721 | 0.2008049 | 0.01368389 | 14785.93 | 0.911843 | 54.9999996 | 0.2671119 | 0.2156972 | 0.03407773 | 0.2648054 | 0.004846865 | 0.2642544 | 0.01809981 | 7580 | 0.7900525 | 180 | 0.483259 | 0.238529 | 0.09787411 | 0.4586839 | 0.03205944 | 0.4590789 | 0.3403812 | 14819.26 | 0.680198 | 55 | 0.3198099 | 0.1938573 | 0.1035779 | 0.3078219 | 0.01351208 | 0.3077288 | 0.09004176 | 6524.198 | 0.5573993
|  |  | 12 | 0.03907903 | 0.08472547 | 0.00260168 | 0.04060756 | 0.003550307 | 0.04048944 | 0.0164722 | 6301.444 | 0.9878985 | 12 | 0.02465422 | 0.07769426 | 0.001920361 | 0.07888815 | 0.002852004 | 0.07771367 | 0.005244222 | 12627.31 | 0.9603997 | 60 | 0.1597685 | 0.1983633 | 0.02027881 | 0.2102524 | 0.01412871 | 0.2097858 | 0.01428911 | 17596.47 | 0.9165526 | 60 | 0.2738378 | 0.2252884 | 0.03559303 | 0.2765843 | 0.005062179 | 0.2760858 | 0.01890639 | 9020.826 | 0.7950969 | 210 | 0.5101143 | 0.2576407 | 0.105716 | 0.4892947 | 0.0318976 | 0.4898034 | 0.3383707 | 17636.14 | 0.6846739 | 60 | 0.335038 | 0.2024773 | 0.1081835 | 0.3210171 | 0.01392015 | 0.3210093 | 0.09276186 | 7764.334 | 0.560528
|  |  | 13 | 0.03907903 | 0.08818507 | 0.002707914 | 0.04290014 | 0.003713943 | 0.04280155 | 0.01722407 | 7395.444 | 0.9901127 | 13.0000002 | 0.02849604 | 0.08086674 | 0.001998776 | 0.08210956 | 0.00296846 | 0.08098324 | 0.005348648 | 14819.55 | 0.9626159 | 64.9999998 | 0.1684007 | 0.206463 | 0.02110686 | 0.218839 | 0.01470563 | 0.2183978 | 0.01487019 | 20651.42 | 0.9218521 | 64.9999998 | 0.2956971 | 0.2344876 | 0.0370464 | 0.2878815 | 0.005268461 | 0.2874304 | 0.01967912 | 10586.94 | 0.8013013 | 240 | 0.5302558 | 0.2754295 | 0.1130146 | 0.5153969 | 0.03110084 | 0.5159765 | 0.3295417 | 20697.97 | 0.6913877 | 65 | 0.3437398 | 0.2107451 | 0.1126009 | 0.333483 | 0.01425598 | 0.3335511 | 0.09499078 | 9112.309 | 0.5674651
|  |  | 14.0000004 | 0.0417669 | 0.09151397 | 0.002810136 | 0.0451511 | 0.003873326 | 0.04507126 | 0.0179482 | 8576.965 | 0.9911466 | 14 | 0.02849604 | 0.08391938 | 0.002074228 | 0.08520928 | 0.003080517 | 0.08412617 | 0.005459224 | 17187.17 | 0.9648851 | 70.0000002 | 0.1791908 | 0.2142568 | 0.02190362 | 0.2271012 | 0.01526075 | 0.226683 | 0.01542977 | 23950.76 | 0.9237122 | 69.9999996 | 0.3041045 | 0.2433393 | 0.03844487 | 0.2987509 | 0.005466569 | 0.298343 | 0.0204211 | 12278.35 | 0.8063161 | 270 | 0.5459214 | 0.2921368 | 0.1198677 | 0.5376584 | 0.02985708 | 0.5382762 | 0.3159211 | 24004.75 | 0.6948621 | 70.0000002 | 0.3567925 | 0.2187005 | 0.1168512 | 0.3452696 | 0.01452363 | 0.3454053 | 0.09675614 | 10568.12 | 0.5699864
|  |  | 15 | 0.0417669 | 0.09472596 | 0.002908767 | 0.04736454 | 0.004028943 | 0.04730251 | 0.01864834 | 9846.006 | 0.9906311 | 15 | 0.03233787 | 0.08686482 | 0.00214703 | 0.08820015 | 0.003188638 | 0.08715599 | 0.005573989 | 19730.17 | 0.9659021 | 75 | 0.1856649 | 0.2217769 | 0.0226724 | 0.2350734 | 0.01579638 | 0.234676 | 0.01597003 | 27494.49 | 0.9257586 | 75 | 0.3175563 | 0.2518801 | 0.03979422 | 0.3092366 | 0.00565715 | 0.3088685 | 0.02113464 | 14095.04 | 0.8119117 | 300 | 0.563825 | 0.3079385 | 0.1263447 | 0.556646 | 0.02831534 | 0.5572774 | 0.299112 | 27556.47 | 0.7092123 | 75 | 0.3654943 | 0.2263764 | 0.1209518 | 0.3564199 | 0.01472766 | 0.3566158 | 0.09808886 | 12131.77 | 0.5721619
|  |  | 16.0000002 | 0.04624669 | 0.09783255 | 0.003004161 | 0.0495439 | 0.004181199 | 0.04949868 | 0.01932749 | 11202.57 | 0.9917105 | 16.0000002 | 0.03425879 | 0.0897136 | 0.002217443 | 0.09109289 | 0.003293211 | 0.09008405 | 0.005691512 | 22448.54 | 0.9687835 | 79.9999998 | 0.1975341 | 0.2290502 | 0.02341596 | 0.2427841 | 0.01631443 | 0.2424057 | 0.01649282 | 31282.62 | 0.9313466 | 79.9999998 | 0.3226008 | 0.2601406 | 0.04109928 | 0.3193753 | 0.005840684 | 0.319044 | 0.0218214 | 16037.02 | 0.8152747 | 330 | 0.5705388 | 0.3229667 | 0.1324953 | 0.5728421 | 0.02659132 | 0.573469 | 0.2803558 | 31353.14 | 0.714462 | 80 | 0.3763715 | 0.2338005 | 0.1249172 | 0.3669719 | 0.01487285 | 0.3672211 | 0.09902156 | 13803.26 | 0.5775516
|  |  | 17 | 0.05072648 | 0.1008435 | 0.003096619 | 0.05169209 | 0.004330431 | 0.05166268 | 0.01998808 | 12646.65 | 0.9932742 | 16.9999998 | 0.03425879 | 0.09247466 | 0.002285688 | 0.09389657 | 0.003394564 | 0.09291992 | 0.005810736 | 25342.3 | 0.9691155 | 85.0000002 | 0.2050872 | 0.2360995 | 0.02413662 | 0.2502574 | 0.01681653 | 0.2498965 | 0.01699971 | 35315.15 | 0.9314277 | 84.9999996 | 0.3377341 | 0.2681468 | 0.04236415 | 0.3291974 | 0.006017519 | 0.3289004 | 0.02248257 | 18104.3 | 0.8253636 | 360 | 0.5772526 | 0.3373234 | 0.1383544 | 0.586658 | 0.02477346 | 0.5872672 | 0.2605982 | 35394.76 | 0.7257347 | 85.0000002 | 0.3850733 | 0.2409958 | 0.1287592 | 0.3769601 | 0.01496404 | 0.3772562 | 0.09958726 | 15582.59 | 0.5838342
|  |  | 18 | 0.05072648 | 0.1037671 | 0.003186394 | 0.0538116 | 0.004476926 | 0.05379705 | 0.02063212 | 14178.25 | 0.9932276 | 18 | 0.03714016 | 0.09515564 | 0.002351954 | 0.09661894 | 0.003492978 | 0.09567178 | 0.005930882 | 28411.44 | 0.9698546 | 90 | 0.2126404 | 0.2429444 | 0.02483637 | 0.2575141 | 0.01730406 | 0.2571694 | 0.01749206 | 39592.07 | 0.9319405 | 90 | 0.3461415 | 0.2759208 | 0.04359231 | 0.3387286 | 0.006187904 | 0.3384636 | 0.02311893 | 20296.86 | 0.8238711 | 390 | 0.5862044 | 0.3510891 | 0.1439465 | 0.5984442 | 0.02292832 | 0.5990267 | 0.240548 | 39681.32 | 0.722878 | 90 | 0.3937751 | 0.2479823 | 0.1324879 | 0.386416 | 0.01500602 | 0.3867533 | 0.0998185 | 17469.75 | 0.588911
|  |  | 19.0000002 | 0.05431031 | 0.1066105 | 0.003273709 | 0.05590458 | 0.00462093 | 0.05590399 | 0.02126126 | 15797.37 | 0.9941702 | 19.0000002 | 0.03714016 | 0.09776313 | 0.002416403 | 0.09926669 | 0.003588694 | 0.09834667 | 0.006051371 | 31655.95 | 0.9713766 | 94.9999998 | 0.2255885 | 0.2496017 | 0.02551695 | 0.2645719 | 0.01777823 | 0.2642422 | 0.01797104 | 44113.38 | 0.9324826 | 94.9999998 | 0.3612748 | 0.2834817 | 0.04478676 | 0.3479907 | 0.006352017 | 0.3477559 | 0.02373101 | 22614.71 | 0.833405 | 420 | 0.5906803 | 0.3643281 | 0.1492875 | 0.6084997 | 0.02110512 | 0.6090494 | 0.2207263 | 44212.83 | 0.7349642 | 95 | 0.4046524 | 0.254777 | 0.1361115 | 0.3953688 | 0.01500341 | 0.395742 | 0.09974671 | 19464.75 | 0.5901182
|  |  | 20 | 0.0587901 | 0.1093801 | 0.003358755 | 0.05797289 | 0.004762654 | 0.05798543 | 0.02187688 | 17504.01 | 0.9939612 | 19.9999998 | 0.04002153 | 0.1003028 | 0.002479177 | 0.1018456 | 0.003681922 | 0.1009507 | 0.00617177 | 35075.85 | 0.9727209 | 100.0000002 | 0.2331417 | 0.2560859 | 0.02617984 | 0.2714463 | 0.01824006 | 0.2711307 | 0.01843766 | 48879.09 | 0.9330539 | 99.9999996 | 0.3713637 | 0.290846 | 0.0459501 | 0.3570022 | 0.006509979 | 0.3567959 | 0.02431912 | 25057.85 | 0.8368857 | 450 | 0.5973941 | 0.3770924 | 0.1543879 | 0.6170795 | 0.01933937 | 0.6175928 | 0.2015065 | 48989.29 | 0.7424234 | 100.0000002 | 0.4090032 | 0.2613947 | 0.1396369 | 0.4038457 | 0.01496059 | 0.40425 | 0.09940181 | 21567.6 | 0.6055738
|  |  | 21 | 0.0587901 | 0.1120813 | 0.003441699 | 0.06001818 | 0.004902281 | 0.06004307 | 0.02248016 | 19298.17 | 0.9941702 | 21 | 0.04386336 | 0.1027798 | 0.0025404 | 0.1043609 | 0.003772847 | 0.1034892 | 0.006291761 | 38671.12 | 0.9745462 | 105 | 0.2406948 | 0.26241 | 0.02682635 | 0.278151 | 0.01869047 | 0.2778486 | 0.01889283 | 53889.2 | 0.9336546 | 105 | 0.3797711 | 0.2980284 | 0.04708458 | 0.3657791 | 0.006661875 | 0.3655997 | 0.02488346 | 27626.28 | 0.839677 | 480 | 0.5973941 | 0.3894248 | 0.1592537 | 0.6244009 | 0.0176559 | 0.6248758 | 0.1831463 | 54010.69 | 0.7477041 | 105 | 0.417705 | 0.2678483 | 0.1430697 | 0.4118725 | 0.01488171 | 0.4123035 | 0.098812 | 23778.27 | 0.59985
|  |  | 22.0000002 | 0.06147798 | 0.1147188 | 0.003522692 | 0.06204189 | 0.005039972 | 0.06207842 | 0.02307211 | 21179.85 | 0.9945275 | 22.0000002 | 0.04386336 | 0.1051985 | 0.002600183 | 0.1068169 | 0.003861632 | 0.105967 | 0.006411105 | 42441.78 | 0.975173 | 109.9999998 | 0.2471689 | 0.2685851 | 0.02745764 | 0.2846979 | 0.01913026 | 0.2844079 | 0.01933734 | 59143.7 | 0.9342846 | 109.9999998 | 0.38986 | 0.3050417 | 0.04819218 | 0.3743352 | 0.006807768 | 0.3741813 | 0.02542413 | 30320 | 0.8455413 | 510 | 0.60187 | 0.4013603 | 0.1638884 | 0.6306493 | 0.01607123 | 0.6310854 | 0.1658142 | 59277.04 | 0.755415 | 110 | 0.4242314 | 0.2741492 | 0.1464145 | 0.4194733 | 0.01477067 | 0.4199268 | 0.09800368 | 26096.79 | 0.6026181
|  |  | 23.0000004 | 0.06147798 | 0.1172971 | 0.003601863 | 0.06404531 | 0.005175869 | 0.06409281 | 0.02365359 | 23149.05 | 0.9943415 | 22.9999998 | 0.04674473 | 0.1075628 | 0.002658621 | 0.1092178 | 0.003948421 | 0.1083881 | 0.006529628 | 46387.81 | 0.9764671 | 115.0000002 | 0.25688 | 0.2746215 | 0.02807474 | 0.2910977 | 0.01956012 | 0.2908193 | 0.01977187 | 64642.6 | 0.9349438 | 114.9999996 | 0.3965859 | 0.3118972 | 0.04927461 | 0.3826824 | 0.006947706 | 0.3825527 | 0.0259412 | 33139.01 | 0.8489043 | 540 | 0.6041079 | 0.4129284 | 0.1682939 | 0.6359828 | 0.01459552 | 0.6363804 | 0.1496098 | 64788.33 | 0.755654 | 115.0000002 | 0.4329332 | 0.2803073 | 0.1496751 | 0.4266707 | 0.01463108 | 0.4271432 | 0.09700136 | 28523.14 | 0.6061673
|  |  | 24 | 0.06506181 | 0.1198199 | 0.003679331 | 0.06602958 | 0.005310097 | 0.06608745 | 0.02422537 | 25205.77 | 0.9951126 | 24 | 0.0496261 | 0.1098763 | 0.002715802 | 0.111567 | 0.004033343 | 0.1107562 | 0.006647201 | 50509.22 | 0.9779502 | 120 | 0.2633541 | 0.280528 | 0.02867856 | 0.2973598 | 0.01998069 | 0.2970925 | 0.02019706 | 70385.9 | 0.9429611 | 120 | 0.4066748 | 0.3186052 | 0.05033339 | 0.3908311 | 0.007081733 | 0.3907246 | 0.02643474 | 36083.31 | 0.8550883 | 570 | 0.60187 | 0.4241536 | 0.1724711 | 0.640536 | 0.01323409 | 0.6408965 | 0.134581 | 70544.57 | 0.7630019 | 120 | 0.4351086 | 0.2863316 | 0.1528544 | 0.4334864 | 0.01446628 | 0.4339744 | 0.09582777 | 31057.34 | 0.6069883
|  |  | 25.0000002 | 0.0695416 | 0.1222907 | 0.003755202 | 0.06799573 | 0.005442766 | 0.06806342 | 0.0247881 | 27350.02 | 0.9943343 | 25.0000002 | 0.0496261 | 0.112142 | 0.002771804 | 0.1138677 | 0.004116514 | 0.1130748 | 0.006763733 | 54806.01 | 0.97826 | 124.9999998 | 0.2709072 | 0.2863127 | 0.02926992 | 0.3034927 | 0.0203925 | 0.303236 | 0.02061344 | 76373.58 | 0.9380013 | 124.9999998 | 0.4184452 | 0.3251746 | 0.05136983 | 0.3987905 | 0.007209892 | 0.3987061 | 0.02690482 | 39152.89 | 0.8556302 | 600 | 0.6041079 | 0.4350571 | 0.1764206 | 0.644424 | 0.01198863 | 0.6447489 | 0.120737 | 76545.76 | 0.7651336 | 125.0000004 | 0.4438104 | 0.2922299 | 0.1559548 | 0.4399405 | 0.01427937 | 0.4404411 | 0.09450387 | 33699.37 | 0.6161105
|  |  | 26.0000004 | 0.0695416 | 0.1247125 | 0.003829569 | 0.0699447 | 0.005573976 | 0.07002169 | 0.02534238 | 29581.78 | 0.9950662 | 25.9999998 | 0.05154701 | 0.1143628 | 0.002826697 | 0.1161229 | 0.004198037 | 0.1153468 | 0.006879161 | 59278.19 | 0.9793485 | 130.0000002 | 0.2784604 | 0.2919828 | 0.02984955 | 0.3095042 | 0.02079606 | 0.3092574 | 0.02102151 | 82605.67 | 0.9398974 | 129.9999996 | 0.4251711 | 0.3316137 | 0.05238509 | 0.4065688 | 0.007332231 | 0.4065054 | 0.02735155 | 42347.77 | 0.8630973 | 630 | 0.6063459 | 0.4456565 | 0.1801435 | 0.6477447 | 0.01085818 | 0.648036 | 0.1080587 | 82791.89 | 0.7719536 | 130.0000002 | 0.4503368 | 0.2980093 | 0.1589782 | 0.4460525 | 0.0140732 | 0.4465628 | 0.09304894 | 36449.24 | 0.6217288
|  |  | 27 | 0.07222947 | 0.1270882 | 0.00390252 | 0.07187731 | 0.005703815 | 0.07196313 | 0.02588873 | 31901.06 | 0.9952972 | 27 | 0.05154701 | 0.1165414 | 0.002880543 | 0.1183352 | 0.004278007 | 0.1175749 | 0.006993441 | 63925.74 | 0.980309 | 135 | 0.2914085 | 0.2975449 | 0.03041813 | 0.3154011 | 0.02119179 | 0.3151638 | 0.02142169 | 89082.15 | 0.9417754 | 135 | 0.4335785 | 0.3379298 | 0.05338016 | 0.4141732 | 0.007448803 | 0.4141299 | 0.02777507 | 45667.93 | 0.8690821 | 660 | 0.60187 | 0.4559674 | 0.1836408 | 0.6505817 | 0.009839854 | 0.6508417 | 0.0965068 | 89282.98 | 0.7777501 | 135 | 0.4503368 | 0.3036759 | 0.1619258 | 0.4518403 | 0.0138504 | 0.4523579 | 0.09148071 | 39306.94 | 0.6309433
|  |  | 28.0000002 | 0.07491735 | 0.1294203 | 0.003974132 | 0.07379434 | 0.005832365 | 0.07388854 | 0.02642762 | 34307.86 | 0.9959621 | 28.0000002 | 0.05442838 | 0.1186799 | 0.002933402 | 0.1205068 | 0.004356509 | 0.1197616 | 0.007106547 | 68748.66 | 0.9809407 | 139.9999998 | 0.2968036 | 0.3030049 | 0.03097626 | 0.3211896 | 0.02158007 | 0.3209614 | 0.02181437 | 95803.02 | 0.9420554 | 139.9999998 | 0.4419859 | 0.3441296 | 0.05435591 | 0.4216102 | 0.007559671 | 0.4215862 | 0.02817556 | 49113.39 | 0.8659063 | 690 | 0.6085838 | 0.4660033 | 0.1869143 | 0.6530062 | 0.008929385 | 0.6532371 | 0.08602858 | 96019 | 0.7805996 | 140.0000004 | 0.4568631 | 0.3092356 | 0.1647988 | 0.4573213 | 0.01361336 | 0.4578438 | 0.08981539 | 42272.49 | 0.630899
|  |  | 29.0000004 | 0.07491735 | 0.1317111 | 0.004044476 | 0.07569648 | 0.005959697 | 0.07579866 | 0.02695947 | 36802.18 | 0.9949141 | 28.9999998 | 0.05730976 | 0.1207806 | 0.002985324 | 0.12264 | 0.004433621 | 0.1219091 | 0.007218464 | 73746.97 | 0.9812725 | 145.0000002 | 0.3021987 | 0.3083682 | 0.03152447 | 0.3268755 | 0.02196126 | 0.3266561 | 0.0221999 | 102768.3 | 0.9420554 | 144.9999996 | 0.4520748 | 0.3502192 | 0.05531309 | 0.4288856 | 0.007664905 | 0.42888 | 0.02855325 | 52684.13 | 0.8724219 | 720 | 0.6108218 | 0.475776 | 0.1899666 | 0.6550791 | 0.008121552 | 0.655283 | 0.07656252 | 103000 | 0.787321 | 145.0000002 | 0.4655649 | 0.3146932 | 0.1675979 | 0.4625117 | 0.0133643 | 0.4630371 | 0.08806782 | 45345.87 | 0.6350371
|  |  | 30 | 0.07939714 | 0.1339627 | 0.004113617 | 0.07758437 | 0.006085877 | 0.07769414 | 0.02748466 | 39384.02 | 0.9968581 | 30 | 0.05730976 | 0.1228454 | 0.003036359 | 0.1247367 | 0.004509415 | 0.1240193 | 0.007329188 | 78920.66 | 0.9829513 | 150 | 0.3097518 | 0.3136398 | 0.03206327 | 0.3324641 | 0.02233563 | 0.332253 | 0.02257857 | 109978 | 0.9446377 | 150 | 0.4588007 | 0.3562041 | 0.05625234 | 0.4360047 | 0.007764585 | 0.4360168 | 0.0289084 | 56380.17 | 0.8752494 | 750 | 0.6130597 | 0.4852961 | 0.1928005 | 0.656852 | 0.007410473 | 0.6570313 | 0.06804217 | 110225.9 | 0.7925867 | 150 | 0.4677403 | 0.3200534 | 0.1703236 | 0.467427 | 0.01310521 | 0.4679535 | 0.08625154 | 48527.09 | 0.6374253
|  |  | 31.0000002 | 0.07939714 | 0.1361771 | 0.004181616 | 0.07945859 | 0.006210965 | 0.07957561 | 0.02800354 | 42053.38 | 0.9965801 | 31.0000002 | 0.06019113 | 0.124876 | 0.00308655 | 0.1267988 | 0.004583956 | 0.1260943 | 0.007438723 | 84269.73 | 0.9831903 | 154.9999998 | 0.3173049 | 0.3188242 | 0.0325931 | 0.33796 | 0.02270347 | 0.3377569 | 0.02295064 | 117432 | 0.9458106 | 154.9999998 | 0.4672081 | 0.3620892 | 0.05717423 | 0.4429726 | 0.0078588 | 0.4430015 | 0.02924134 | 60201.49 | 0.880732 | 780 | 0.6108218 | 0.494573 | 0.1954196 | 0.6583691 | 0.006789798 | 0.6585261 | 0.06039905 | 117696.8 | 0.8010469 | 155.0000004 | 0.4720912 | 0.3253204 | 0.1729764 | 0.4720818 | 0.01283795 | 0.4726077 | 0.08437891 | 51816.15 | 0.6417762
|  |  | 32.0000004 | 0.08298097 | 0.1383561 | 0.004248526 | 0.08131968 | 0.006335014 | 0.08144362 | 0.02851644 | 44810.27 | 0.9968581 | 31.9999998 | 0.06115158 | 0.1268742 | 0.003135938 | 0.1288279 | 0.004657304 | 0.1281357 | 0.007547076 | 89794.17 | 0.9831903 | 160.0000002 | 0.3248581 | 0.3239256 | 0.03311438 | 0.3433676 | 0.02306501 | 0.3431722 | 0.02331636 | 125130.5 | 0.9463715 | 159.9999996 | 0.473934 | 0.3678793 | 0.05807921 | 0.4497935 | 0.007947647 | 0.4498385 | 0.02955242 | 64148.1 | 0.8849788 | 810 | 0.6175356 | 0.5036153 | 0.1978282 | 0.6596682 | 0.006252848 | 0.6598048 | 0.05356476 | 125412.6 | 0.8081145 | 160.0000002 | 0.4720912 | 0.3304979 | 0.1755564 | 0.4764899 | 0.01256417 | 0.4770137 | 0.08246114 | 55213.04 | 0.6471928
|  |  | 33 | 0.08746076 | 0.1405013 | 0.004314398 | 0.08316813 | 0.006458076 | 0.08329868 | 0.02902362 | 47654.67 | 0.9977142 | 33 | 0.06115158 | 0.1288413 | 0.00318456 | 0.1308255 | 0.004729515 | 0.130145 | 0.00765426 | 95494 | 0.9831903 | 165 | 0.3291741 | 0.3289478 | 0.03362749 | 0.3486909 | 0.02342043 | 0.348503 | 0.02367591 | 133073.3 | 0.9496086 | 165 | 0.48066 | 0.3735786 | 0.05896768 | 0.4564717 | 0.008031231 | 0.4565322 | 0.02984202 | 68220 | 0.8892599 | 840 | 0.6152977 | 0.5124308 | 0.2000309 | 0.6607814 | 0.005792701 | 0.6608996 | 0.04747251 | 133373.3 | 0.8088548 | 165 | 0.480793 | 0.3355894 | 0.1780638 | 0.4806644 | 0.01228541 | 0.4811848 | 0.08050842 | 58717.78 | 0.6452891
|  |  | 34.0000002 | 0.08746076 | 0.1426142 | 0.00437928 | 0.08500442 | 0.006580195 | 0.08514129 | 0.02952537 | 50586.59 | 0.9976732 | 34.0000002 | 0.06403295 | 0.1307789 | 0.003232451 | 0.1327931 | 0.004800639 | 0.1321238 | 0.007760291 | 101369.2 | 0.9831903 | 169.9999998 | 0.3356482 | 0.3338945 | 0.03413276 | 0.3539337 | 0.02376993 | 0.3537529 | 0.02402949 | 141260.6 | 0.9510514 | 169.9999998 | 0.4890674 | 0.3791908 | 0.05983996 | 0.463011 | 0.008109663 | 0.4630863 | 0.03011058 | 72417.19 | 0.8916454 | 870 | 0.6130597 | 0.5210267 | 0.2020327 | 0.661736 | 0.005402266 | 0.6618376 | 0.0420582 | 141579 | 0.8183465 | 170.0000004 | 0.4764421 | 0.3405978 | 0.1804988 | 0.4846177 | 0.01200305 | 0.4851335 | 0.07853001 | 62330.35 | 0.6521433
|  |  | 35.0000004 | 0.08925267 | 0.1446963 | 0.004443215 | 0.08682896 | 0.006701414 | 0.08697188 | 0.03002194 | 53606.03 | 0.997754 | 34.9999998 | 0.06403295 | 0.1326882 | 0.003279643 | 0.1347319 | 0.004870725 | 0.1340734 | 0.007865188 | 107419.8 | 0.984875 | 175.0000002 | 0.3453594 | 0.3387689 | 0.03463051 | 0.3590993 | 0.02411365 | 0.3589254 | 0.02437723 | 149692.2 | 0.9517666 | 174.9999996 | 0.4974748 | 0.3847197 | 0.06069634 | 0.4694151 | 0.008183061 | 0.4695046 | 0.03035852 | 76739.67 | 0.8943043 | 900 | 0.6130597 | 0.5294098 | 0.203839 | 0.6625554 | 0.005074364 | 0.6626421 | 0.03726117 | 150029.7 | 0.8216406 | 175.0000002 | 0.4829685 | 0.3455262 | 0.1828615 | 0.4883616 | 0.01171834 | 0.4888717 | 0.07653425 | 66050.76 | 0.6512701
|  |  | 36 | 0.09283651 | 0.1467488 | 0.004506242 | 0.08864215 | 0.006821771 | 0.08879087 | 0.03051353 | 56712.99 | 0.9973135 | 36 | 0.06691433 | 0.1345704 | 0.003326165 | 0.1366433 | 0.004939817 | 0.1359951 | 0.007968971 | 113645.8 | 0.9831895 | 180 | 0.3507545 | 0.343574 | 0.03512101 | 0.3641909 | 0.02445172 | 0.3640237 | 0.02471928 | 158368.3 | 0.9539246 | 180 | 0.5025192 | 0.3901684 | 0.06153704 | 0.4756873 | 0.008251546 | 0.4757903 | 0.03058634 | 81187.44 | 0.8993487 | 930 | 0.6152977 | 0.5375862 | 0.2054554 | 0.6632596 | 0.00480183 | 0.6633328 | 0.03302463 | 158725.3 | 0.8234263 | 180 | 0.4851439 | 0.350377 | 0.1851521 | 0.4919071 | 0.01143242 | 0.4924107 | 0.07452867 | 69879.01 | 0.6587303
|  |  | 37.0000002 | 0.09283651 | 0.148773 | 0.0045684 | 0.09044436 | 0.006941302 | 0.09059863 | 0.03100037 | 59907.47 | 0.9978696 | 37.0000002 | 0.0697957 | 0.1364266 | 0.003372045 | 0.1385282 | 0.005007956 | 0.13789 | 0.00807166 | 120047.1 | 0.9831903 | 184.9999998 | 0.3561495 | 0.3483128 | 0.03560454 | 0.3692114 | 0.02478426 | 0.3690507 | 0.02505575 | 167288.7 | 0.9543875 | 184.9999998 | 0.5075637 | 0.3955401 | 0.06236223 | 0.4818309 | 0.008315244 | 0.4819469 | 0.03079451 | 85760.5 | 0.8981184 | 960 | 0.6130597 | 0.5455619 | 0.2068879 | 0.6638654 | 0.004577637 | 0.6639267 | 0.02929589 | 167665.8 | 0.8279022 | 185.0000004 | 0.4873194 | 0.3551527 | 0.1873706 | 0.4952649 | 0.0111463 | 0.4957611 | 0.07252006 | 73815.09 | 0.6612814
|  |  | 42 | 0.09552438 | 0.1585068 | 0.004867298 | 0.0993021 | 0.007527642 | 0.09948099 | 0.0333696 | 63189.48 | 0.9986123 | 37.9999998 | 0.0697957 | 0.1382579 | 0.00341731 | 0.1403879 | 0.005075179 | 0.1397592 | 0.008173278 | 126623.8 | 0.9843999 | 190.0000002 | 0.3626236 | 0.3529878 | 0.03608131 | 0.3741636 | 0.02511136 | 0.3740091 | 0.02538673 | 176453.5 | 0.958264 | 189.9999996 | 0.5142896 | 0.4008375 | 0.06317207 | 0.487849 | 0.008374285 | 0.4879774 | 0.03098354 | 90458.84 | 0.9043932 | 990 | 0.6108218 | 0.5533423 | 0.2081425 | 0.6643874 | 0.00439504 | 0.664438 | 0.02602636 | 176851.3 | 0.8239135 | 190.0000002 | 0.4916703 | 0.3598555 | 0.1895172 | 0.4984448 | 0.01086091 | 0.4989329 | 0.07051452 | 77859.02 | 0.659194
|  |  | 47.0000004 | 0.09552438 | 0.1676765 | 0.005148873 | 0.1079291 | 0.008097414 | 0.1081282 | 0.03564416 | 66559 | 0.9995459 | 39 | 0.07267707 | 0.1400653 | 0.003461982 | 0.1422233 | 0.005141525 | 0.1416037 | 0.008273848 | 133375.9 | 0.9845995 | 195 | 0.3690977 | 0.3576015 | 0.03655154 | 0.3790498 | 0.0254331 | 0.3789015 | 0.0257123 | 185862.8 | 0.9632959 | 195 | 0.519334 | 0.4060633 | 0.06396667 | 0.4937445 | 0.0084288 | 0.4938847 | 0.03115396 | 95282.48 | 0.8993934 | 1020 | 0.6130597 | 0.5609329 | 0.2092253 | 0.6648379 | 0.004247717 | 0.664879 | 0.02317153 | 186281.8 | 0.8340324 | 195 | 0.4916703 | 0.3644875 | 0.1915922 | 0.5014563 | 0.01057708 | 0.5019358 | 0.06851748 | 82010.78 | 0.6627829
|  |  | 52.0000002 | 0.1080678 | 0.1763701 | 0.005415829 | 0.1163521 | 0.008653022 | 0.1165681 | 0.03783853 | 70016.04 | 0.9989788 | 40.0000002 | 0.07363753 | 0.1418497 | 0.003506086 | 0.1440353 | 0.005207024 | 0.1434245 | 0.008373391 | 140303.4 | 0.9862081 | 199.9999998 | 0.3734138 | 0.3621562 | 0.03701543 | 0.3838725 | 0.02574955 | 0.3837301 | 0.02603253 | 195516.4 | 0.9652314 | 199.9999998 | 0.5210155 | 0.4112198 | 0.06474612 | 0.4995202 | 0.008478923 | 0.4996716 | 0.03130628 | 100231.4 | 0.9001233 | 1050 | 0.6175356 | 0.5683387 | 0.2101424 | 0.6652275 | 0.004129883 | 0.6652601 | 0.02069067 | 195957.1 | 0.8390494 | 200.0000004 | 0.4960212 | 0.3690505 | 0.1935958 | 0.5043084 | 0.01029555 | 0.5047787 | 0.06653382 | 86270.38 | 0.6660825
|  |  | 57 | 0.1170274 | 0.1846549 | 0.00567023 | 0.124592 | 0.009196236 | 0.124822 | 0.03996353 | 73560.6 | 0.9995459 | 40.9999998 | 0.07363753 | 0.1436118 | 0.003549641 | 0.1458248 | 0.00527171 | 0.1452225 | 0.008471932 | 147406.3 | 0.9855586 | 205.0000002 | 0.3809669 | 0.3666541 | 0.03747315 | 0.3886338 | 0.02606077 | 0.3884971 | 0.02634748 | 205414.4 | 0.9685071 | 204.9999996 | 0.5277414 | 0.4163092 | 0.06551049 | 0.5051787 | 0.008524788 | 0.5053409 | 0.03144104 | 105305.6 | 0.9008718 | 1080 | 0.6175356 | 0.5755644 | 0.2109002 | 0.6655651 | 0.004036375 | 0.6655902 | 0.01854658 | 205877.5 | 0.8501513 | 205.0000002 | 0.4938457 | 0.3735462 | 0.1955284 | 0.5070095 | 0.01001697 | 0.5074701 | 0.06456784 | 90637.82 | 0.670943
|  |  | 62.0000004 | 0.1268829 | 0.1925836 | 0.005913698 | 0.1326651 | 0.009728402 | 0.1329068 | 0.0420275 | 77192.68 | 0.9995459 | 42 | 0.07843981 | 0.1453526 | 0.003592669 | 0.1475926 | 0.005335612 | 0.1469986 | 0.008569492 | 154684.5 | 0.9885593 | 210 | 0.387441 | 0.3710972 | 0.03792486 | 0.3933357 | 0.02636679 | 0.3932047 | 0.0266572 | 215556.8 | 0.9711889 | 210 | 0.5378303 | 0.4213338 | 0.06625983 | 0.5107226 | 0.00856653 | 0.5108951 | 0.03155877 | 110505.1 | 0.9035511 | 1110 | 0.6197735 | 0.5826147 | 0.2115047 | 0.6658583 | 0.003962693 | 0.6658769 | 0.01670516 | 216042.8 | 0.8505389 | 210 | 0.4960212 | 0.3779765 | 0.1973903 | 0.5095676 | 0.009741945 | 0.5100182 | 0.06262338 | 95113.09 | 0.6765385
|  |  | 67.0000002 | 0.1358425 | 0.2001985 | 0.00614753 | 0.1405847 | 0.01025056 | 0.1408361 | 0.04403701 | 80912.29 | 1.00029 | 43.0000002 | 0.07843981 | 0.1470728 | 0.003635187 | 0.1493395 | 0.005398758 | 0.1487534 | 0.008666094 | 162138.1 | 0.9870322 | 214.9999998 | 0.3949941 | 0.3754874 | 0.03837068 | 0.3979802 | 0.02666766 | 0.3978546 | 0.02696171 | 225943.6 | 0.9722679 | 214.9999998 | 0.5411933 | 0.4262953 | 0.06699419 | 0.5161545 | 0.008604283 | 0.5163368 | 0.03166001 | 115829.9 | 0.9077561 | 1140 | 0.6197735 | 0.5894941 | 0.2119621 | 0.6661138 | 0.00390499 | 0.6661265 | 0.015135 | 226453 | 0.8600318 | 215.0000004 | 0.5003721 | 0.3823426 | 0.1991819 | 0.5119903 | 0.009470986 | 0.5124307 | 0.0607038 | 99696.21 | 0.6784337
|  |  | 72 | 0.145698 | 0.2075342 | 0.006372789 | 0.1483617 | 0.01076355 | 0.1486212 | 0.04599733 | 84719.41 | 1.000442 | 43.9999998 | 0.08132118 | 0.1487732 | 0.003677214 | 0.1510662 | 0.005461173 | 0.1504877 | 0.008761759 | 169767.1 | 0.9879926 | 220.0000002 | 0.4003892 | 0.3798265 | 0.03881076 | 0.402569 | 0.02696341 | 0.4024487 | 0.02726106 | 236574.8 | 0.9741728 | 219.9999996 | 0.5462377 | 0.4311957 | 0.0677136 | 0.5214768 | 0.008638182 | 0.5216683 | 0.03174529 | 121280 | 0.9111191 | 1170 | 0.6197735 | 0.5962069 | 0.2122785 | 0.6663371 | 0.003860048 | 0.6663445 | 0.01380695 | 237108.1 | 0.8633501 | 220.0000002 | 0.4938457 | 0.3866462 | 0.2009039 | 0.5142849 | 0.009204554 | 0.5147147 | 0.05881205 | 104387.2 | 0.6815251
|  |  | 77.0000004 | 0.1528657 | 0.2146193 | 0.006590352 | 0.1560052 | 0.01126804 | 0.1562714 | 0.04791276 | 88614.05 | 1.000442 | 45 | 0.0832421 | 0.1504543 | 0.003718765 | 0.1527734 | 0.005522883 | 0.1522023 | 0.008856511 | 177571.5 | 0.9871138 | 225 | 0.4057843 | 0.3841161 | 0.0392452 | 0.4071037 | 0.02725407 | 0.4069886 | 0.02755527 | 247450.4 | 0.970504 | 225 | 0.5512822 | 0.4360365 | 0.06841809 | 0.5266917 | 0.00866836 | 0.5268921 | 0.03181514 | 126855.4 | 0.9111191 | 1200 | 0.6197735 | 0.6027573 | 0.2124598 | 0.6665329 | 0.00382521 | 0.6665357 | 0.0126937 | 248008.3 | 0.8625515 | 225 | 0.4960212 | 0.3908886 | 0.2025566 | 0.516458 | 0.008943052 | 0.5168771 | 0.05695069 | 109186 | 0.6890715
|  |  | 82.0000002 | 0.1627212 | 0.2214778 | 0.00680096 | 0.163523 | 0.01176458 | 0.1637947 | 0.04978688 | 92596.21 | 1.000025 | 46.0000002 | 0.0832421 | 0.1521168 | 0.003759858 | 0.1544617 | 0.005583912 | 0.1538978 | 0.008950369 | 185551.2 | 0.9870322 | 229.9999998 | 0.4111794 | 0.3883578 | 0.0396741 | 0.4115859 | 0.02753964 | 0.4114759 | 0.02784436 | 258570.4 | 0.9654716 | 229.9999998 | 0.5563266 | 0.4408195 | 0.06910766 | 0.5318016 | 0.008694949 | 0.5320104 | 0.03187009 | 132556 | 0.9174189 | 1230 | 0.6220115 | 0.6091493 | 0.2125118 | 0.6667052 | 0.003798316 | 0.6667041 | 0.01176951 | 259153.3 | 0.866743 | 230.0000004 | 0.5025475 | 0.395071 | 0.2041409 | 0.5185162 | 0.008686831 | 0.5189245 | 0.05512193 | 114092.6 | 0.6918115
|  |  | 87 | 0.1689929 | 0.2281303 | 0.007005238 | 0.1709219 | 0.01225363 | 0.1711981 | 0.05162269 | 96665.89 | 1.000935 | 46.9999998 | 0.08516301 | 0.1537614 | 0.003800506 | 0.1561317 | 0.00564428 | 0.1555748 | 0.009043355 | 193706.4 | 0.9869053 | 235.0000002 | 0.4165745 | 0.3925532 | 0.04009755 | 0.4160171 | 0.02782015 | 0.415912 | 0.02812833 | 269934.8 | 0.9685805 | 234.9999996 | 0.5580081 | 0.4455459 | 0.06978235 | 0.5368086 | 0.008718079 | 0.5370254 | 0.03191067 | 138382 | 0.9217907 | 1260 | 0.6197735 | 0.6153868 | 0.2124403 | 0.6668576 | 0.003777632 | 0.6668529 | 0.01101004 | 270543.3 | 0.8691799 | 235.0000002 | 0.4981966 | 0.3991946 | 0.2056572 | 0.5204656 | 0.008436194 | 0.5208629 | 0.05332767 | 119107 | 0.6950961
|  |  | 92.0000004 | 0.1788485 | 0.2345942 | 0.007203726 | 0.1782077 | 0.01273558 | 0.1784873 | 0.05342274 | 100823.1 | 1.001172 | 48 | 0.08708392 | 0.1553885 | 0.003840724 | 0.1577841 | 0.00570401 | 0.157234 | 0.009135489 | 202036.9 | 0.9882545 | 240 | 0.4208905 | 0.3967035 | 0.04051563 | 0.4203985 | 0.02809561 | 0.4202982 | 0.02840721 | 281543.6 | 0.9725685 | 240 | 0.5664155 | 0.4502173 | 0.07044216 | 0.5417149 | 0.008737878 | 0.5419393 | 0.03193737 | 144333.2 | 0.9237121 | 1290 | 0.6197735 | 0.6214737 | 0.2122508 | 0.6669929 | 0.003761776 | 0.6669851 | 0.01039236 | 282178.3 | 0.8762545 | 240 | 0.5025475 | 0.4032606 | 0.2071064 | 0.5223119 | 0.008191399 | 0.5226983 | 0.05156952 | 124229.3 | 0.7020219
|  |  | 97.0000002 | 0.1869121 | 0.2408847 | 0.00739689 | 0.1853855 | 0.01321077 | 0.1856677 | 0.05518922 | 105067.8 | 1.000442 | 49.0000002 | 0.08708392 | 0.1569988 | 0.003880526 | 0.1594194 | 0.00576312 | 0.1588758 | 0.009226791 | 210542.8 | 0.987972 | 244.9999998 | 0.4262856 | 0.4008102 | 0.04092841 | 0.4247315 | 0.02836602 | 0.4246359 | 0.028681 | 293396.8 | 0.9733469 | 244.9999998 | 0.568097 | 0.454835 | 0.07108713 | 0.5465226 | 0.008754472 | 0.5467542 | 0.03195071 | 150409.8 | 0.9271464 | 1320 | 0.6220115 | 0.6274136 | 0.2119489 | 0.6671137 | 0.003749658 | 0.6671031 | 0.009895095 | 294058.2 | 0.8793884 | 245.0000004 | 0.5003721 | 0.40727 | 0.2084892 | 0.5240606 | 0.007952666 | 0.524436 | 0.04984879 | 129459.5 | 0.7048568
|  |  | 102 | 0.1940798 | 0.2470151 | 0.007585136 | 0.1924599 | 0.01367948 | 0.192744 | 0.05692403 | 109400.1 | 0.9999337 | 49.9999998 | 0.09092575 | 0.1585927 | 0.003919923 | 0.1610381 | 0.00582163 | 0.1605009 | 0.009317279 | 219224.1 | 0.9871024 | 250.0000002 | 0.4316807 | 0.4048744 | 0.04133595 | 0.4290173 | 0.0286314 | 0.4289263 | 0.02894972 | 305494.3 | 0.976337 | 249.9999996 | 0.5731414 | 0.4594001 | 0.07171726 | 0.5512338 | 0.008767986 | 0.5514721 | 0.03195119 | 156611.6 | 0.9279339 | 1350 | 0.6220115 | 0.6332101 | 0.2115398 | 0.6672221 | 0.003740422 | 0.6672091 | 0.009498647 | 306183 | 0.8825307 | 250.0000002 | 0.5003721 | 0.411224 | 0.2098065 | 0.525717 | 0.007720178 | 0.5260813 | 0.0481666 | 134797.5 | 0.7096685
|  |  | 107.0000004 | 0.2021434 | 0.2529969 | 0.007768822 | 0.1994348 | 0.01414196 | 0.1997201 | 0.05862883 | 113819.8 | 1.000226 | 51 | 0.09092575 | 0.1601708 | 0.003958928 | 0.1626407 | 0.005879559 | 0.1621096 | 0.009406973 | 228080.7 | 0.9889531 | 255 | 0.4381548 | 0.4088973 | 0.04173829 | 0.4332569 | 0.02889175 | 0.4331704 | 0.02921336 | 317836.3 | 0.976584 | 255 | 0.5781859 | 0.4639138 | 0.07233259 | 0.5558503 | 0.008778541 | 0.556095 | 0.03193928 | 162938.7 | 0.9304075 | 1380 | 0.6197735 | 0.6388667 | 0.2110287 | 0.66732 | 0.003733402 | 0.6673049 | 0.009185405 | 318552.8 | 0.8868881 | 255 | 0.5025475 | 0.4151235 | 0.211059 | 0.5272858 | 0.007494085 | 0.5276392 | 0.0465238 | 140243.3 | 0.7136872
|  |  | 112.0000002 | 0.2084151 | 0.2588406 | 0.007948264 | 0.206314 | 0.01459845 | 0.2066 | 0.06030509 | 118327.1 | 1.00095 | 52.0000002 | 0.09284667 | 0.1617335 | 0.003997553 | 0.1642276 | 0.005936922 | 0.1637025 | 0.00949589 | 237112.7 | 0.9889531 | 259.9999998 | 0.4446289 | 0.4128801 | 0.0421355 | 0.4374516 | 0.02914708 | 0.4373694 | 0.02947193 | 330422.7 | 0.976584 | 259.9999998 | 0.5815488 | 0.4683771 | 0.07293315 | 0.5603741 | 0.008786257 | 0.5606249 | 0.03191547 | 169391.1 | 0.9296154 | 1410 | 0.6220115 | 0.6443869 | 0.2104206 | 0.6674088 | 0.003728081 | 0.6673919 | 0.008939902 | 331167.6 | 0.8845402 | 260.0000004 | 0.504723 | 0.4189694 | 0.2122477 | 0.5287717 | 0.007274504 | 0.5291143 | 0.04492107 | 145796.9 | 0.7197136
|  |  | 117 | 0.2155827 | 0.2645552 | 0.008123743 | 0.2131008 | 0.01504913 | 0.2133868 | 0.06195411 | 122921.9 | 0.9996353 | 52.9999998 | 0.09572804 | 0.1632812 | 0.004035808 | 0.1657994 | 0.005993735 | 0.1652801 | 0.009584049 | 246320.2 | 0.9899135 | 265.0000002 | 0.4467869 | 0.4168238 | 0.04252759 | 0.4416021 | 0.02939739 | 0.4415243 | 0.02972545 | 343253.4 | 0.9776866 | 264.9999996 | 0.5849118 | 0.4727913 | 0.07351896 | 0.5648072 | 0.008791248 | 0.5650637 | 0.03188023 | 175968.8 | 0.9329154 | 1440 | 0.6197735 | 0.6497738 | 0.2097203 | 0.66749 | 0.003724057 | 0.6674714 | 0.008748852 | 344027.3 | 0.8823454 | 265.0000002 | 0.5025475 | 0.4227626 | 0.2133735 | 0.5301792 | 0.007061528 | 0.530511 | 0.04335891 | 151458.4 | 0.7185967
|  |  | 122.0000004 | 0.2236464 | 0.270149 | 0.008295512 | 0.2197981 | 0.01549419 | 0.2200837 | 0.06357706 | 127604.2 | 1.000442 | 54 | 0.09572804 | 0.1648144 | 0.004073703 | 0.1673564 | 0.006050016 | 0.1668428 | 0.009671466 | 255702.9 | 0.9899135 | 270 | 0.45434 | 0.4207294 | 0.04291462 | 0.4457096 | 0.02964269 | 0.445636 | 0.02997391 | 356328.6 | 0.978742 | 270 | 0.5882748 | 0.4771571 | 0.07409008 | 0.5691513 | 0.008793631 | 0.5694132 | 0.03183401 | 182671.7 | 0.9336315 | 1470 | 0.6264874 | 0.6550309 | 0.2089325 | 0.6675646 | 0.003721023 | 0.6675446 | 0.008601085 | 357131.9 | 0.8950405 | 270 | 0.5025475 | 0.4265041 | 0.2144373 | 0.5315124 | 0.006855222 | 0.5318335 | 0.04183764 | 157227.8 | 0.7247009
|  |  | 127.0000002 | 0.2299181 | 0.2756292 | 0.008463794 | 0.2264088 | 0.01593379 | 0.2266935 | 0.06517499 | 132374.1 | 1.000986 | 55.0000002 | 0.09764895 | 0.1663335 | 0.00411125 | 0.168899 | 0.006105778 | 0.168391 | 0.009758157 | 265261.1 | 0.9899135 | 274.9999998 | 0.4575771 | 0.4245979 | 0.04329661 | 0.4497749 | 0.02988298 | 0.4497054 | 0.03021732 | 369648.1 | 0.9786994 | 274.9999998 | 0.5933192 | 0.4814755 | 0.07464654 | 0.5734084 | 0.008793514 | 0.5736753 | 0.03177725 | 189500 | 0.9347719 | 1500 | 0.6264874 | 0.6601612 | 0.2080618 | 0.6676336 | 0.003718742 | 0.6676124 | 0.008487389 | 370481.5 | 0.9028208 | 275.0000004 | 0.5025475 | 0.4301946 | 0.2154402 | 0.5327752 | 0.006655627 | 0.5330858 | 0.04035744 | 163104.9 | 0.7207441
|  |  | 132 | 0.2379817 | 0.2810026 | 0.008628795 | 0.2329353 | 0.01636808 | 0.2332188 | 0.06674885 | 137231.4 | 1.002949 | 55.9999998 | 0.1005303 | 0.1678388 | 0.004148457 | 0.1704277 | 0.006161035 | 0.1699251 | 0.009844139 | 274994.7 | 0.9897492 | 280.0000002 | 0.4640512 | 0.42843 | 0.04367357 | 0.4537988 | 0.03011827 | 0.4537334 | 0.03045569 | 383212.1 | 0.9817917 | 279.9999996 | 0.5933192 | 0.4857473 | 0.07518839 | 0.5775801 | 0.008791008 | 0.5778517 | 0.03171038 | 196453.6 | 0.9346598 | 1530 | 0.6264874 | 0.6651678 | 0.2071125 | 0.6676978 | 0.003717034 | 0.6676755 | 0.008400291 | 384076 | 0.9019932 | 280.0000002 | 0.5025475 | 0.4338351 | 0.2163831 | 0.5339714 | 0.006462764 | 0.5342717 | 0.03891837 | 169089.9 | 0.7266187
|  |  | 137.0000004 | 0.2460453 | 0.2862752 | 0.008790699 | 0.23938 | 0.01679718 | 0.2396619 | 0.06829951 | 142176.3 | 1.002234 | 61.0000002 | 0.1005303 | 0.1751714 | 0.004329696 | 0.1778743 | 0.006430201 | 0.1773967 | 0.01026394 | 284903.6 | 0.9890889 | 285 | 0.4683672 | 0.4322268 | 0.04404554 | 0.4577822 | 0.03034857 | 0.4577208 | 0.03068902 | 397020.4 | 0.981979 | 285 | 0.5950007 | 0.4899735 | 0.07571571 | 0.5816681 | 0.008786217 | 0.5819441 | 0.03163385 | 203532.4 | 0.9397043 | 1560 | 0.6264874 | 0.6700536 | 0.2060889 | 0.667758 | 0.003715759 | 0.6677348 | 0.008333815 | 397915.5 | 0.9035784 | 285 | 0.504723 | 0.4374262 | 0.2172671 | 0.5351046 | 0.006276636 | 0.5353946 | 0.03752036 | 175182.8 | 0.7248378
|  |  | 142.0000002 | 0.2514211 | 0.2914523 | 0.008949673 | 0.2457451 | 0.01722122 | 0.2460251 | 0.06982775 | 147208.7 | 1.000542 | 66 | 0.1024512 | 0.1822092 | 0.004503649 | 0.1850215 | 0.006688545 | 0.1845662 | 0.01066816 | 294987.9 | 0.9903678 | 289.9999998 | 0.4716043 | 0.4359889 | 0.04441253 | 0.4617258 | 0.03057389 | 0.4616683 | 0.03091734 | 411073.2 | 0.9820265 | 289.9999998 | 0.6050896 | 0.4941548 | 0.07622855 | 0.5856742 | 0.008779243 | 0.5859544 | 0.03154804 | 210736.5 | 0.9382665 | 1860 | 0.6287253 | 0.7128807 | 0.1925968 | 0.668233 | 0.003712469 | 0.6682051 | 0.008139162 | 411999.9 | 0.9090635 | 290.0000004 | 0.5112493 | 0.4409688 | 0.2180932 | 0.536178 | 0.006097225 | 0.536458 | 0.03616322 | 181383.5 | 0.7284537
|  |  | 147 | 0.2576928 | 0.2965391 | 0.009105871 | 0.2520326 | 0.01764033 | 0.2523103 | 0.07133432 | 152328.6 | 1.002234 | 70.9999998 | 0.1120558 | 0.188985 | 0.004671127 | 0.1919028 | 0.006937274 | 0.1914674 | 0.0110583 | 305247.6 | 0.9911891 | 295.0000002 | 0.4791574 | 0.4397173 | 0.04477456 | 0.4656303 | 0.03079424 | 0.4655766 | 0.03114064 | 425370.3 | 0.9848935 | 294.9999996 | 0.6050896 | 0.498292 | 0.07672698 | 0.5896001 | 0.008770189 | 0.589884 | 0.03145337 | 218066 | 0.9430672 | 2160 | 0.6264874 | 0.7464354 | 0.1753407 | 0.6686212 | 0.003712675 | 0.6685922 | 0.008128533 | 426329.3 | 0.9144942 | 295.0000002 | 0.5090739 | 0.4444635 | 0.2188624 | 0.5371948 | 0.005924498 | 0.5374651 | 0.0348467 | 187692 | 0.7290262
|  |  | 152.0000004 | 0.2648604 | 0.3015401 | 0.009259432 | 0.2582444 | 0.01805459 | 0.2585196 | 0.07281988 | 157536.1 | 1.001303 | 76.0000002 | 0.118779 | 0.1955263 | 0.004832806 | 0.1985458 | 0.007177389 | 0.1981286 | 0.01143568 | 315682.6 | 0.990522 | 300 | 0.4834735 | 0.4434125 | 0.04513162 | 0.4694965 | 0.03100963 | 0.4694466 | 0.03135894 | 439911.8 | 0.9854026 | 300 | 0.6084525 | 0.5023857 | 0.07721109 | 0.5934473 | 0.008759149 | 0.5937348 | 0.03135022 | 225520.7 | 0.9476559 | 2460 | 0.6287253 | 0.7727256 | 0.1565895 | 0.6689914 | 0.003713063 | 0.6689622 | 0.008128644 | 440903.6 | 0.9106103 | 300 | 0.5068984 | 0.4479111 | 0.2195758 | 0.5381581 | 0.005758408 | 0.5384187 | 0.03357044 | 194108.4 | 0.7331927
|  |  | 157.0000002 | 0.2702362 | 0.3064596 | 0.009410484 | 0.2643823 | 0.01846413 | 0.2646547 | 0.07428506 | 162831.1 | 1.00235 | 81 | 0.1245417 | 0.2018556 | 0.004989247 | 0.2049737 | 0.007409727 | 0.204573 | 0.01180143 | 326293.1 | 0.9920038 | 304.9999998 | 0.4877895 | 0.4470752 | 0.04548375 | 0.473325 | 0.03122008 | 0.4732787 | 0.03157225 | 454697.8 | 0.9857116 | 304.9999998 | 0.613497 | 0.5064366 | 0.07768095 | 0.5972174 | 0.008746219 | 0.5975082 | 0.03123898 | 233100.7 | 0.9461013 | 2760 | 0.6309633 | 0.7933242 | 0.1378107 | 0.6693577 | 0.003713492 | 0.6693285 | 0.008129396 | 455722.8 | 0.9146276 | 305.0000004 | 0.5068984 | 0.4513124 | 0.2202344 | 0.5390707 | 0.005598892 | 0.5393219 | 0.03233402 | 200632.6 | 0.7358466
|  |  | 162 | 0.2765079 | 0.3113012 | 0.009559145 | 0.2704479 | 0.01886902 | 0.2707173 | 0.07573044 | 168213.5 | 1.001402 | 85.9999998 | 0.1322254 | 0.2079924 | 0.005140931 | 0.2112061 | 0.007634998 | 0.2108205 | 0.01215651 | 337078.9 | 0.9937554 | 310.0000002 | 0.4910266 | 0.4507063 | 0.04583093 | 0.4771164 | 0.0314256 | 0.4770737 | 0.0317806 | 469728.1 | 0.9878486 | 309.9999996 | 0.6168599 | 0.5104455 | 0.07813667 | 0.600912 | 0.008731491 | 0.6012058 | 0.03112001 | 240806 | 0.9513292 | 3060 | 0.6287253 | 0.8094632 | 0.1199093 | 0.6697228 | 0.003713965 | 0.6696937 | 0.008130257 | 470787 | 0.9133475 | 310.0000002 | 0.5090739 | 0.4546679 | 0.2208394 | 0.5399353 | 0.005445876 | 0.5401772 | 0.03113695 | 207264.6 | 0.7339035
|  |  | 167.0000004 | 0.2818836 | 0.3160687 | 0.009705523 | 0.2764429 | 0.01926937 | 0.2767091 | 0.07715657 | 173683.5 | 1.002234 | 91.0000002 | 0.1389486 | 0.2139533 | 0.005288265 | 0.21726 | 0.00785381 | 0.2168883 | 0.0125018 | 348040.1 | 0.9934541 | 315 | 0.4953426 | 0.4543062 | 0.04617319 | 0.4808713 | 0.0316262 | 0.4808322 | 0.03198399 | 485002.8 | 0.9862951 | 315 | 0.6202229 | 0.5144129 | 0.07857833 | 0.6045325 | 0.008715055 | 0.6048292 | 0.03099368 | 248636.5 | 0.9514747 | 3360 | 0.6376771 | 0.8221082 | 0.1034028 | 0.6700873 | 0.003714483 | 0.6700583 | 0.008131204 | 486096.2 | 0.9218958 | 315 | 0.5090739 | 0.4579784 | 0.2213919 | 0.5407544 | 0.005299275 | 0.5409872 | 0.02997869 | 214004.5 | 0.741685
|  |  | 172.0000002 | 0.2899473 | 0.3207654 | 0.009849718 | 0.2823687 | 0.01966525 | 0.2826315 | 0.07856396 | 179241.1 | 1.003569 | 96 | 0.1466323 | 0.2197525 | 0.005431605 | 0.2231497 | 0.00806669 | 0.2227909 | 0.01283802 | 359176.7 | 0.9927949 | 319.9999998 | 0.4996587 | 0.4578756 | 0.04651052 | 0.4845903 | 0.03182191 | 0.4845547 | 0.03218245 | 500521.9 | 0.9880077 | 319.9999998 | 0.6185414 | 0.5183395 | 0.07900604 | 0.6080806 | 0.008696995 | 0.6083798 | 0.03086031 | 256592.4 | 0.9531561 | 3660 | 0.6376771 | 0.8320157 | 0.08854703 | 0.6704514 | 0.003715048 | 0.6704225 | 0.008132235 | 501650.3 | 0.9127993 | 320.0000004 | 0.5112493 | 0.4612445 | 0.2218928 | 0.5415304 | 0.00515899 | 0.5417545 | 0.02885863 | 220852.2 | 0.7440223
|  |  | 177 | 0.295323 | 0.3253942 | 0.009991821 | 0.2882268 | 0.02005674 | 0.2884859 | 0.07995309 | 184886.1 | 1.00255 | 100.9999998 | 0.152395 | 0.2254026 | 0.005571257 | 0.2288879 | 0.008274093 | 0.2285412 | 0.01316585 | 370488.7 | 0.9918345 | 325.0000002 | 0.5039748 | 0.461415 | 0.04684293 | 0.488274 | 0.03201275 | 0.4882418 | 0.032376 | 516285.4 | 0.9889957 | 324.9999996 | 0.6235859 | 0.5222258 | 0.07941992 | 0.6115577 | 0.008677397 | 0.6118592 | 0.03072027 | 264673.6 | 0.9525595 | 3960 | 0.6466289 | 0.8397782 | 0.07542597 | 0.670815 | 0.00371566 | 0.6707863 | 0.008133351 | 517449.3 | 0.9165944 | 325.0000002 | 0.5156002 | 0.4644668 | 0.2223433 | 0.5422656 | 0.005024915 | 0.5424811 | 0.02777616 | 227807.7 | 0.7566959
|  |  | 182.0000004 | 0.3006987 | 0.3299581 | 0.01013192 | 0.2940184 | 0.02044393 | 0.2942738 | 0.08132441 | 190618.7 | 1.003807 | 106.0000002 | 0.1571973 | 0.2309145 | 0.005707494 | 0.2344858 | 0.008476424 | 0.2341504 | 0.01348587 | 381976 | 0.9932111 | 330 | 0.5072118 | 0.4649251 | 0.04717043 | 0.4919228 | 0.03219874 | 0.4918939 | 0.03256466 | 532293.3 | 0.9906112 | 330 | 0.6269488 | 0.5260724 | 0.07982006 | 0.6149651 | 0.008656342 | 0.6152687 | 0.03057386 | 272880 | 0.9531561 | 4260 | 0.639915 | 0.8458602 | 0.06401477 | 0.6711783 | 0.003716317 | 0.6711496 | 0.00813455 | 533493.3 | 0.9171713 | 330 | 0.5090739 | 0.467646 | 0.2227445 | 0.5429623 | 0.004896935 | 0.5431694 | 0.02673059 | 234871.1 | 0.7557052
|  |  | 187.0000002 | 0.3069705 | 0.3344597 | 0.01027009 | 0.299745 | 0.02082687 | 0.2999965 | 0.08267835 | 196438.7 | 1.002094 | 111 | 0.1668019 | 0.2362978 | 0.005840554 | 0.2399533 | 0.008674036 | 0.2396283 | 0.0137986 | 393638.7 | 0.9930918 | 334.9999998 | 0.5136859 | 0.4684062 | 0.04749302 | 0.4955373 | 0.03237991 | 0.4955117 | 0.03274846 | 548545.6 | 0.9895322 | 334.9999998 | 0.6286303 | 0.5298799 | 0.0802066 | 0.6183043 | 0.008633909 | 0.6186098 | 0.03042142 | 281211.7 | 0.954455 | 4560 | 0.642153 | 0.8506254 | 0.05422375 | 0.6715411 | 0.003717019 | 0.6715125 | 0.008135832 | 549782.3 | 0.9357372 | 335.0000004 | 0.5134248 | 0.4707826 | 0.2230974 | 0.5436223 | 0.004774924 | 0.5438214 | 0.02572122 | 242042.3 | 0.757075
|  |  | 192 | 0.3132422 | 0.3389015 | 0.0104064 | 0.3054076 | 0.02120565 | 0.3056551 | 0.08401532 | 202346.4 | 1.001474 | 115.9999998 | 0.1706437 | 0.2415613 | 0.005970649 | 0.2452989 | 0.008867246 | 0.2449839 | 0.01410451 | 405476.8 | 0.9937554 | 340.0000002 | 0.516923 | 0.471859 | 0.0478107 | 0.499118 | 0.03255627 | 0.4990956 | 0.03292741 | 565042.3 | 0.9906112 | 339.9999996 | 0.6319933 | 0.5336487 | 0.08057966 | 0.6215766 | 0.008610174 | 0.6218838 | 0.03026324 | 289668.8 | 0.9597561 | 4860 | 0.6466289 | 0.8543591 | 0.04592809 | 0.6719035 | 0.003717767 | 0.6718751 | 0.008137197 | 566316.2 | 0.9386345 | 340.0000002 | 0.5156002 | 0.4738774 | 0.223403 | 0.5442478 | 0.004658751 | 0.5444389 | 0.02474734 | 249321.4 | 0.7617565
|  |  | 197.0000004 | 0.3186179 | 0.3432857 | 0.01054092 | 0.3110076 | 0.02158034 | 0.3112509 | 0.08533571 | 208341.5 | 1.002083 | 121.0000002 | 0.1783273 | 0.2467124 | 0.006097969 | 0.2505306 | 0.009056334 | 0.2502249 | 0.01440403 | 417490.3 | 0.9937554 | 345 | 0.5223181 | 0.4752839 | 0.04812347 | 0.5026653 | 0.03272787 | 0.5026461 | 0.03310156 | 581783.4 | 0.991606 | 345 | 0.6319933 | 0.5373794 | 0.08093936 | 0.6247834 | 0.008585212 | 0.6250921 | 0.03009962 | 298251.1 | 0.9598821 | 5160 | 0.6443909 | 0.8572844 | 0.03898746 | 0.6722655 | 0.003718559 | 0.6722372 | 0.008138643 | 583095 | 0.9450582 | 345 | 0.5134248 | 0.4769308 | 0.2236626 | 0.5448405 | 0.004548276 | 0.5450239 | 0.02380819 | 256708.3 | 0.7577755
|  |  | 202.0000002 | 0.3239937 | 0.3476147 | 0.01067372 | 0.316546 | 0.02195099 | 0.316785 | 0.08663989 | 214424.1 | 1.001434 | 126 | 0.1840901 | 0.2517582 | 0.006222685 | 0.2556553 | 0.009241555 | 0.2553584 | 0.01469752 | 429679.2 | 0.9937554 | 349.9999998 | 0.5244761 | 0.4786813 | 0.04843135 | 0.5061797 | 0.03289472 | 0.5061635 | 0.03327093 | 598768.9 | 0.9920179 | 349.9999998 | 0.6353562 | 0.5410724 | 0.08128584 | 0.6279261 | 0.008559094 | 0.6282361 | 0.02993085 | 306958.7 | 0.963245 | 5460 | 0.6466289 | 0.8595763 | 0.0332581 | 0.6726271 | 0.003719396 | 0.6725988 | 0.008140171 | 600118.8 | 0.9420373 | 350.0000004 | 0.5156002 | 0.4799434 | 0.223877 | 0.5454021 | 0.004443354 | 0.5455781 | 0.02290302 | 264203 | 0.7670159
|  |  | 207 | 0.3293694 | 0.3518903 | 0.01080484 | 0.3220238 | 0.02231766 | 0.3222586 | 0.0879282 | 220594.3 | 1.001942 | 130.9999998 | 0.1898528 | 0.2567048 | 0.00634495 | 0.2606793 | 0.009423135 | 0.2603908 | 0.01498534 | 442043.4 | 0.9953478 | 355.0000002 | 0.5298712 | 0.4820517 | 0.04873433 | 0.5096616 | 0.03305686 | 0.5096485 | 0.03343555 | 615998.8 | 0.9916902 | 354.9999996 | 0.6370377 | 0.5447283 | 0.08161923 | 0.6310058 | 0.008531889 | 0.6313169 | 0.02975722 | 315791.6 | 0.9633099 | 5760 | 0.6488668 | 0.8613721 | 0.02859929 | 0.6729883 | 0.003720277 | 0.6729601 | 0.008141779 | 617387.5 | 0.948136 | 355.0000002 | 0.5134248 | 0.4829158 | 0.2240474 | 0.5459344 | 0.004343832 | 0.5461031 | 0.02203107 | 271805.6 | 0.7702548
|  |  | 212.0000004 | 0.3356411 | 0.3561145 | 0.01093435 | 0.3274423 | 0.02268043 | 0.3276725 | 0.08920099 | 226852 | 1.002174 | 136.0000002 | 0.196576 | 0.2615578 | 0.006464902 | 0.2656083 | 0.009601282 | 0.2653277 | 0.0152678 | 454583 | 0.9947158 | 360 | 0.5331082 | 0.4853955 | 0.04903243 | 0.5131114 | 0.03321433 | 0.5131013 | 0.03359546 | 633473.1 | 0.9906112 | 360 | 0.6404007 | 0.5483475 | 0.08193968 | 0.6340239 | 0.008503666 | 0.6343359 | 0.02957899 | 324749.8 | 0.9620722 | 6060 | 0.6511047 | 0.8627791 | 0.02487592 | 0.6733491 | 0.003721202 | 0.673321 | 0.008143467 | 634901.2 | 0.9522171 | 360 | 0.5112493 | 0.4858486 | 0.2241747 | 0.5464388 | 0.004249555 | 0.5466005 | 0.02119154 | 279516 | 0.769315
|  |  | 217.0000002 | 0.3410169 | 0.3602891 | 0.01106229 | 0.3328022 | 0.02303935 | 0.333028 | 0.09045858 | 233197.2 | 1.003743 | 141 | 0.2013783 | 0.2663225 | 0.00658267 | 0.2704476 | 0.009776182 | 0.2701746 | 0.01554518 | 467298 | 0.9947158 | 364.9999998 | 0.5363453 | 0.4887132 | 0.04932564 | 0.5165295 | 0.03336715 | 0.5165224 | 0.03375068 | 651191.7 | 0.990006 | 364.9999998 | 0.6420821 | 0.5519304 | 0.08224732 | 0.6369817 | 0.008474488 | 0.6372944 | 0.02939642 | 333833.2 | 0.966608 | 6360 | 0.6555806 | 0.8638815 | 0.02195854 | 0.6737094 | 0.003722171 | 0.6736814 | 0.008145234 | 652659.8 | 0.9584472 | 365.0000004 | 0.5112493 | 0.4887422 | 0.2242601 | 0.5469169 | 0.004160361 | 0.5470717 | 0.02038366 | 287334.3 | 0.7772134
|  |  | 222 | 0.3454966 | 0.3644157 | 0.0111887 | 0.3381047 | 0.02339446 | 0.3383258 | 0.09170128 | 239629.9 | 1.002347 | 145.9999998 | 0.2071411 | 0.2710034 | 0.006698367 | 0.2752018 | 0.009948007 | 0.274936 | 0.01581775 | 480188.4 | 0.9962678 | 370.0000002 | 0.5417404 | 0.4920051 | 0.04961397 | 0.5199164 | 0.03351536 | 0.5199121 | 0.03390126 | 669154.8 | 0.9923721 | 369.9999996 | 0.6437636 | 0.5554775 | 0.08254231 | 0.6398802 | 0.008444419 | 0.6401935 | 0.02920977 | 343042 | 0.9672472 | 6660 | 0.6511047 | 0.8647453 | 0.01972268 | 0.6740694 | 0.003723182 | 0.6740415 | 0.00814708 | 670663.3 | 0.9600155 | 370.0000002 | 0.5177757 | 0.4915974 | 0.2243045 | 0.54737 | 0.004076085 | 0.5475182 | 0.01960664 | 295260.4 | 0.7817355
|  |  | 227.0000004 | 0.3508724 | 0.3684961 | 0.01131363 | 0.3433506 | 0.02374584 | 0.3435671 | 0.09292938 | 246150.1 | 1.003005 | 151.0000002 | 0.2138643 | 0.2756048 | 0.006812099 | 0.2798753 | 0.01011691 | 0.2796164 | 0.01608574 | 493254.1 | 0.9947158 | 375 | 0.5460564 | 0.4952715 | 0.04989744 | 0.5232724 | 0.033659 | 0.5232709 | 0.03404724 | 687362.3 | 0.9938482 | 375 | 0.6471266 | 0.5589892 | 0.08282478 | 0.6427207 | 0.00841352 | 0.6430345 | 0.02901928 | 352376 | 0.968245 | 6960 | 0.6533427 | 0.865422 | 0.01804903 | 0.6744289 | 0.003724236 | 0.6744011 | 0.008149005 | 688911.8 | 0.9614053 | 375 | 0.5177757 | 0.4944144 | 0.2243089 | 0.5477995 | 0.003996557 | 0.5479413 | 0.01885971 | 303294.3 | 0.7831803
|  |  | 232.0000002 | 0.3544562 | 0.3725315 | 0.01143711 | 0.3485409 | 0.02409353 | 0.3487526 | 0.09414319 | 252757.9 | 1.003924 | 156 | 0.2225084 | 0.2801306 | 0.006923963 | 0.2844721 | 0.01028304 | 0.2842198 | 0.01634937 | 506495.3 | 0.9956763 | 379.9999998 | 0.5503725 | 0.4985129 | 0.05017604 | 0.5265978 | 0.03379811 | 0.5265992 | 0.03418864 | 705814.1 | 0.9911655 | 379.9999998 | 0.6488081 | 0.562466 | 0.0830949 | 0.6455044 | 0.00838185 | 0.6458184 | 0.0288252 | 361835.4 | 0.9674788 | 7260 | 0.6533427 | 0.8659522 | 0.01682553 | 0.674788 | 0.003725333 | 0.6747603 | 0.008151007 | 707405.3 | 0.9595328 | 380.0000004 | 0.5134248 | 0.4971939 | 0.2242743 | 0.5482066 | 0.003921608 | 0.5483422 | 0.01814207 | 311436.1 | 0.7853558
|  |  | 237 | 0.3616239 | 0.3765236 | 0.01155918 | 0.3536764 | 0.02443759 | 0.3538833 | 0.09534296 | 259453.2 | 1.003495 | 160.9999998 | 0.2253897 | 0.2845845 | 0.007034047 | 0.2889958 | 0.01044653 | 0.2887498 | 0.01660885 | 519911.8 | 0.9947158 | 385.0000002 | 0.5546886 | 0.5017295 | 0.05044979 | 0.5298931 | 0.03393272 | 0.5298972 | 0.03432552 | 724510.4 | 0.9918687 | 384.9999996 | 0.6504896 | 0.5659082 | 0.08335281 | 0.6482324 | 0.008349464 | 0.6485466 | 0.02862774 | 371420 | 0.9698588 | 7560 | 0.6578186 | 0.8663677 | 0.01595083 | 0.6751467 | 0.003726472 | 0.6751191 | 0.008153085 | 726143.7 | 0.9644167 | 385.0000002 | 0.5156002 | 0.4999365 | 0.2242017 | 0.5485925 | 0.003851064 | 0.5487221 | 0.01745295 | 319685.7 | 0.7920683
|  |  | 242.0000004 | 0.3643118 | 0.3804736 | 0.01167987 | 0.3587579 | 0.02477806 | 0.35896 | 0.09652898 | 266236 | 1.002401 | 166.0000002 | 0.2321129 | 0.2889697 | 0.007142434 | 0.2934498 | 0.0106075 | 0.2932099 | 0.01686436 | 533503.7 | 0.9951715 | 390 | 0.5590046 | 0.5049218 | 0.0507187 | 0.5331586 | 0.03406288 | 0.5331654 | 0.0344579 | 743451 | 0.9928338 | 390 | 0.655534 | 0.5693162 | 0.08359868 | 0.6509058 | 0.008316419 | 0.65122 | 0.02842713 | 381129.9 | 0.9738953 | 7860 | 0.6622945 | 0.8666932 | 0.01533777 | 0.675505 | 0.003727652 | 0.6754775 | 0.008155241 | 745127.1 | 0.9619244 | 390 | 0.5177757 | 0.5026425 | 0.224092 | 0.5489583 | 0.003784749 | 0.5490821 | 0.01679158 | 328043.1 | 0.7918821
|  |  | 247.0000002 | 0.3696875 | 0.3843828 | 0.01179921 | 0.3637864 | 0.025115 | 0.3639836 | 0.09770149 | 273106.3 | 1.00377 | 171 | 0.2369152 | 0.2932894 | 0.0072492 | 0.2978372 | 0.01076605 | 0.2976032 | 0.01711609 | 547270.9 | 0.9956763 | 394.9999998 | 0.5600836 | 0.50809 | 0.05098278 | 0.5363946 | 0.03418862 | 0.536404 | 0.03458584 | 762636.1 | 0.9959202 | 394.9999998 | 0.6538525 | 0.5726904 | 0.08383265 | 0.6535258 | 0.008282766 | 0.6538398 | 0.02822359 | 390965.1 | 0.976053 | 8160 | 0.6578186 | 0.8669482 | 0.01491518 | 0.6758629 | 0.003728875 | 0.6758355 | 0.008157471 | 764355.3 | 0.9651974 | 395.0000004 | 0.5156002 | 0.5053125 | 0.2239462 | 0.5493052 | 0.00372249 | 0.5494234 | 0.01615721 | 336508.4 | 0.7940576
|  |  | 252 | 0.3759592 | 0.3882523 | 0.01191723 | 0.3687625 | 0.02544845 | 0.3689548 | 0.09886075 | 280064.2 | 1.002234 | 175.9999998 | 0.2417175 | 0.2975463 | 0.007354415 | 0.302161 | 0.0109223 | 0.3019326 | 0.01736417 | 561213.6 | 0.9956763 | 400.0000002 | 0.5622417 | 0.5112345 | 0.05124204 | 0.5396014 | 0.03431 | 0.5396134 | 0.03470938 | 782065.5 | 0.9963461 | 399.9999996 | 0.652171 | 0.5760313 | 0.08405488 | 0.6560933 | 0.008248558 | 0.6564071 | 0.02801732 | 400925.6 | 0.979755 | 8460 | 0.6645324 | 0.867148 | 0.01462782 | 0.6762203 | 0.003730138 | 0.676193 | 0.008159777 | 783828.6 | 0.9666547 | 400.0000002 | 0.5112493 | 0.5079469 | 0.2237653 | 0.549634 | 0.00366411 | 0.5497468 | 0.01554907 | 345081.5 | 0.7989776
|  |  | 257.0000004 | 0.380439 | 0.3920834 | 0.01203394 | 0.3736871 | 0.02577846 | 0.3738744 | 0.100007 | 287109.5 | 1.002585 | 181.0000002 | 0.2455593 | 0.3017432 | 0.007458144 | 0.3064238 | 0.01107633 | 0.3062008 | 0.01760878 | 575331.6 | 0.9948079 | 405 | 0.5676367 | 0.5143554 | 0.05149649 | 0.5427794 | 0.03442704 | 0.542794 | 0.03482855 | 801739.3 | 0.9957209 | 405 | 0.6538525 | 0.5793391 | 0.08426554 | 0.6586095 | 0.008213843 | 0.6589229 | 0.02780853 | 411011.4 | 0.9793233 | 8760 | 0.6600565 | 0.8673046 | 0.0144345 | 0.6765774 | 0.003731442 | 0.6765502 | 0.008162158 | 803546.8 | 0.9682453 | 405 | 0.5177757 | 0.5105463 | 0.2235501 | 0.5499459 | 0.003609436 | 0.5500534 | 0.01496642 | 353762.5 | 0.7998767
|  |  | 262.0000002 | 0.3858148 | 0.395877 | 0.01214938 | 0.3785609 | 0.02610508 | 0.3787433 | 0.1011405 | 294242.4 | 1.003875 | 186 | 0.253243 | 0.3058825 | 0.007560447 | 0.3106281 | 0.01122825 | 0.3104104 | 0.01785004 | 589625 | 0.9966367 | 409.9999998 | 0.5697948 | 0.5174532 | 0.05174615 | 0.5459289 | 0.03453981 | 0.545946 | 0.03494341 | 821657.6 | 0.9988749 | 409.9999998 | 0.6622599 | 0.5826142 | 0.08446478 | 0.6610754 | 0.008178669 | 0.6613882 | 0.0275974 | 421222.5 | 0.9800598 | 9060 | 0.6622945 | 0.8674272 | 0.01430556 | 0.6769341 | 0.003732786 | 0.676907 | 0.008164612 | 823509.9 | 0.9733685 | 410.0000004 | 0.5221266 | 0.5131111 | 0.2233015 | 0.5502416 | 0.003558293 | 0.550344 | 0.01440853 | 362551.3 | 0.8005839
|  |  | 267 | 0.3885026 | 0.3996343 | 0.01226356 | 0.3833847 | 0.02642835 | 0.383562 | 0.1022614 | 301462.8 | 1.002918 | 190.9999998 | 0.2599662 | 0.3099666 | 0.007661381 | 0.3147763 | 0.01137812 | 0.3145636 | 0.01808808 | 604093.8 | 0.9974301 | 415.0000002 | 0.5741108 | 0.5205282 | 0.05199103 | 0.5490502 | 0.03464833 | 0.5490697 | 0.035054 | 841820.2 | 0.9983075 | 414.9999996 | 0.6605784 | 0.585857 | 0.08465278 | 0.6634919 | 0.008143082 | 0.6638042 | 0.02738413 | 431558.8 | 0.9786155 | 9360 | 0.6667703 | 0.8675233 | 0.01422014 | 0.6772903 | 0.003734171 | 0.6772633 | 0.00816714 | 843718 | 0.9813801 | 415.0000002 | 0.5177757 | 0.5156418 | 0.2230205 | 0.550522 | 0.003510511 | 0.5506196 | 0.01387468 | 371447.9 | 0.8035722
|  |  | 272.0000004 | 0.3929824 | 0.4033562 | 0.01237649 | 0.3881591 | 0.02674831 | 0.3883314 | 0.10337 | 308770.7 | 1.003664 | 196.0000002 | 0.2647685 | 0.3139975 | 0.007760998 | 0.3188706 | 0.01152603 | 0.3186628 | 0.01832302 | 618738 | 0.9985577 | 420 | 0.5795059 | 0.5235805 | 0.05223115 | 0.5521436 | 0.03475266 | 0.5521655 | 0.03516036 | 862227.2 | 0.9991254 | 420 | 0.6622599 | 0.5890678 | 0.08482967 | 0.6658602 | 0.008107126 | 0.6661717 | 0.0271689 | 442020.5 | 0.9837563 | 9660 | 0.6690083 | 0.8675986 | 0.01416387 | 0.6776462 | 0.003735595 | 0.6776192 | 0.008169741 | 864171 | 0.9817387 | 420 | 0.5177757 | 0.5181389 | 0.2227079 | 0.5507879 | 0.00346592 | 0.5508808 | 0.01336416 | 380452.4 | 0.8027594
|  |  | 277.0000002 | 0.3983582 | 0.4070436 | 0.0124882 | 0.3928848 | 0.02706502 | 0.3930522 | 0.1044665 | 316166.2 | 1.00313 | 201 | 0.2695708 | 0.3179773 | 0.007859347 | 0.3229129 | 0.01167204 | 0.3227098 | 0.01855497 | 633557.5 | 0.9985577 | 424.9999998 | 0.582743 | 0.5266104 | 0.05246652 | 0.5552093 | 0.03485284 | 0.5552336 | 0.03526255 | 882878.6 | 0.9973779 | 424.9999998 | 0.6639414 | 0.592247 | 0.08499564 | 0.6681811 | 0.008070843 | 0.6684917 | 0.02695187 | 452607.4 | 0.9854118 | 9960 | 0.6600565 | 0.8676576 | 0.01412697 | 0.6780016 | 0.003737059 | 0.6779748 | 0.008172413 | 884869 | 0.9876092 | 425.0000004 | 0.5177757 | 0.5206027 | 0.2223646 | 0.5510402 | 0.003424355 | 0.5511286 | 0.01287628 | 389564.7 | 0.8093197
|  |  | 282 | 0.402838 | 0.4106974 | 0.0125987 | 0.3975626 | 0.02737851 | 0.3977249 | 0.1055511 | 323649.1 | 1.0033 | 205.9999998 | 0.274373 | 0.3219079 | 0.007956473 | 0.3269053 | 0.01181623 | 0.3267068 | 0.01878403 | 648552.5 | 0.9975972 | 430.0000002 | 0.584901 | 0.5296182 | 0.05269717 | 0.5582477 | 0.03494893 | 0.5582743 | 0.0353606 | 903774.4 | 0.9981643 | 429.9999996 | 0.6656229 | 0.5953949 | 0.08515084 | 0.6704556 | 0.008034274 | 0.6707653 | 0.02673322 | 463319.7 | 0.9898106 | 10260 | 0.6690083 | 0.8677039 | 0.01410288 | 0.6783566 | 0.003738561 | 0.6783299 | 0.008175157 | 905811.9 | 0.9901959 | 430.0000002 | 0.5221266 | 0.5230338 | 0.2219915 | 0.5512795 | 0.003385653 | 0.5513635 | 0.01241036 | 398784.8 | 0.8109209
|  |  | 287.0000004 | 0.4073177 | 0.4143184 | 0.012708 | 0.4021931 | 0.02768882 | 0.4023503 | 0.106624 | 331219.6 | 1.002996 | 211.0000002 | 0.2772544 | 0.3257911 | 0.00805242 | 0.3308495 | 0.01195865 | 0.3306554 | 0.0190103 | 663722.8 | 0.9999127 | 435 | 0.5881381 | 0.5326041 | 0.05292311 | 0.5612591 | 0.03504095 | 0.561288 | 0.03545457 | 924914.7 | 0.9992433 | 435 | 0.6689858 | 0.5985119 | 0.08529544 | 0.6726846 | 0.00799746 | 0.6729933 | 0.02651311 | 474157.2 | 0.9884672 | 10560 | 0.6645324 | 0.8677401 | 0.01408722 | 0.6787112 | 0.003740103 | 0.6786846 | 0.008177972 | 926999.8 | 0.9948577 | 435 | 0.5177757 | 0.5254325 | 0.2215893 | 0.5515065 | 0.003349656 | 0.5515863 | 0.01196571 | 408112.8 | 0.8171806
|  |  | 292.0000002 | 0.4135895 | 0.4179075 | 0.01281611 | 0.4067769 | 0.02799599 | 0.4069291 | 0.1076854 | 338877.6 | 1.00394 | 216 | 0.2830172 | 0.3296285 | 0.008147226 | 0.3347472 | 0.01209936 | 0.3345574 | 0.01923387 | 679068.4 | 1.000694 | 439.9999998 | 0.5913751 | 0.5355684 | 0.05314437 | 0.5642437 | 0.03512898 | 0.5642748 | 0.03554451 | 946299.3 | 1.002763 | 439.9999998 | 0.6656229 | 0.6015982 | 0.08542959 | 0.674869 | 0.007960437 | 0.6751766 | 0.02629169 | 485120 | 0.9900366 | 10860 | 0.6690083 | 0.8677685 | 0.01407706 | 0.6790655 | 0.003741683 | 0.6790389 | 0.008180858 | 948432.6 | 0.9941233 | 440.0000004 | 0.5156002 | 0.5277994 | 0.2211589 | 0.5517219 | 0.00331621 | 0.5517976 | 0.01154168 | 417548.6 | 0.8170976
|  |  | 297 | 0.4171733 | 0.4214654 | 0.01292305 | 0.4113147 | 0.02830007 | 0.4114619 | 0.1087354 | 346623.2 | 1.002234 | 220.9999998 | 0.2887799 | 0.3334217 | 0.008240929 | 0.3386 | 0.01223842 | 0.3384144 | 0.01945482 | 694589.5 | 0.9995181 | 445.0000002 | 0.5956912 | 0.5385113 | 0.05336096 | 0.5672018 | 0.03521304 | 0.5672351 | 0.03563046 | 967928.3 | 0.9999798 | 444.9999996 | 0.6706673 | 0.6046543 | 0.08555347 | 0.6770098 | 0.007923242 | 0.6773162 | 0.02606912 | 496208.1 | 0.9932662 | 11160 | 0.6690083 | 0.8677907 | 0.01407051 | 0.6794193 | 0.003743301 | 0.6793928 | 0.008183813 | 970110.4 | 0.9935152 | 445.0000002 | 0.5177757 | 0.5301348 | 0.2207011 | 0.5519263 | 0.003285165 | 0.5519981 | 0.01113763 | 427092.3 | 0.8121639
|  |  | 302.0000004 | 0.4216531 | 0.4249927 | 0.01302882 | 0.415807 | 0.02860109 | 0.4159492 | 0.1097744 | 354456.2 | 1.00313 | 226.0000002 | 0.2926217 | 0.3371723 | 0.008333564 | 0.3424094 | 0.01237587 | 0.3422279 | 0.01967323 | 710286 | 1.000479 | 450 | 0.5978492 | 0.541433 | 0.05357291 | 0.5701336 | 0.03529319 | 0.5701691 | 0.03571247 | 989801.7 | 1.001252 | 450 | 0.6706673 | 0.6076803 | 0.08566722 | 0.6791079 | 0.007885911 | 0.6794129 | 0.02584555 | 507421.5 | 0.9921582 | 11460 | 0.6667703 | 0.8678081 | 0.0140663 | 0.6797727 | 0.003744957 | 0.6797463 | 0.008186837 | 992033.1 | 0.9976418 | 450 | 0.5156002 | 0.5324391 | 0.2202166 | 0.5521202 | 0.003256378 | 0.5521882 | 0.01075292 | 436743.8 | 0.8154597
|  |  | 307.0000002 | 0.4261329 | 0.4284903 | 0.01313343 | 0.4202546 | 0.0288991 | 0.4203917 | 0.1108024 | 362376.8 | 1.00313 | 231 | 0.2983845 | 0.3408815 | 0.008425163 | 0.3461768 | 0.01251175 | 0.3459993 | 0.01988916 | 726157.8 | 0.9995181 | 454.9999998 | 0.6021653 | 0.5443338 | 0.05378023 | 0.5730395 | 0.03536948 | 0.573077 | 0.03579059 | 1011919.4 | 1.001401 | 454.9999998 | 0.6706673 | 0.6106767 | 0.08577102 | 0.6811639 | 0.007848476 | 0.6814676 | 0.0256211 | 518760.2 | 0.99284 | 11760 | 0.6734842 | 0.8678218 | 0.0140636 | 0.6801257 | 0.003746651 | 0.6800994 | 0.00818993 | 1014200.7 | 0.9923217 | 455.0000004 | 0.5177757 | 0.5347128 | 0.2197063 | 0.5523043 | 0.003229711 | 0.5523687 | 0.01038693 | 446503.1 | 0.8211014
|  |  | 312 | 0.4297167 | 0.4319587 | 0.01323689 | 0.4246579 | 0.02919412 | 0.4247901 | 0.1118196 | 370384.8 | 1.004004 | 235.9999998 | 0.3041472 | 0.3445508 | 0.008515756 | 0.3499036 | 0.01264611 | 0.34973 | 0.02010268 | 742205 | 1.000667 | 460.0000002 | 0.6075604 | 0.5472138 | 0.05398297 | 0.5759196 | 0.03544196 | 0.5759592 | 0.03586487 | 1034281.6 | 1.003122 | 459.9999996 | 0.6723488 | 0.6136437 | 0.08586502 | 0.6831789 | 0.00781097 | 0.6834812 | 0.02539593 | 530224.1 | 0.9931985 | 12060 | 0.6667703 | 0.8678325 | 0.01406188 | 0.6804783 | 0.003748382 | 0.6804521 | 0.008193091 | 1036613.3 | 0.9957479 | 460.0000002 | 0.5177757 | 0.5369563 | 0.219171 | 0.552479 | 0.003205028 | 0.5525399 | 0.01003905 | 456370.3 | 0.8249399
|  |  | 317.0000004 | 0.4341965 | 0.4353986 | 0.0133392 | 0.4290176 | 0.02948621 | 0.4291447 | 0.1128263 | 378480.5 | 1.003991 | 241.0000002 | 0.307989 | 0.3481813 | 0.008605371 | 0.3535911 | 0.01277899 | 0.3534212 | 0.02031385 | 758427.6 | 1.0017 | 465 | 0.6086394 | 0.5500733 | 0.05418113 | 0.5787742 | 0.03551068 | 0.5788159 | 0.03593536 | 1056888.2 | 1.002222 | 465 | 0.6740303 | 0.6165816 | 0.08594939 | 0.6851537 | 0.007773425 | 0.6854544 | 0.02517015 | 541813.4 | 0.992764 | 12360 | 0.6734842 | 0.8678408 | 0.01406079 | 0.6808305 | 0.003750149 | 0.6808044 | 0.008196319 | 1059270.9 | 0.9883691 | 465 | 0.5134248 | 0.53917 | 0.2186113 | 0.5526449 | 0.003182204 | 0.5527024 | 0.009708667 | 466345.3 | 0.8248331
|  |  | 322.0000002 | 0.4377803 | 0.4388106 | 0.01344037 | 0.4333342 | 0.02977538 | 0.4334564 | 0.1138225 | 386663.6 | 1.004708 | 246 | 0.3127913 | 0.3517743 | 0.008694034 | 0.3572404 | 0.01291042 | 0.3570742 | 0.02052273 | 774825.5 | 1.001373 | 469.9999998 | 0.6118764 | 0.5529124 | 0.05437474 | 0.5816036 | 0.03557568 | 0.5816473 | 0.03600211 | 1079739.2 | 1.002405 | 469.9999998 | 0.6757118 | 0.6194907 | 0.08602428 | 0.687089 | 0.007735869 | 0.6873881 | 0.0249439 | 553527.9 | 0.99517 | 12660 | 0.6757221 | 0.8678474 | 0.01406011 | 0.6811823 | 0.003751953 | 0.6811563 | 0.008199614 | 1082173.3 | 0.9982845 | 470.0000004 | 0.5177757 | 0.5413542 | 0.2180279 | 0.5528024 | 0.003161116 | 0.5528567 | 0.009395203 | 476428.2 | 0.8310402
|  |  | 327 | 0.4422601 | 0.4421953 | 0.01354041 | 0.4376083 | 0.03006169 | 0.4377255 | 0.1148084 | 394934.2 | 1.004749 | 250.9999998 | 0.3175936 | 0.3553309 | 0.008781771 | 0.3608527 | 0.01304044 | 0.36069 | 0.02072938 | 791398.9 | 1.001439 | 475.0000002 | 0.6129554 | 0.5557314 | 0.05456384 | 0.5844081 | 0.03563701 | 0.5844537 | 0.03606517 | 1102834.6 | 1.002663 | 474.9999996 | 0.6773932 | 0.6223714 | 0.08608985 | 0.6889856 | 0.007698331 | 0.689283 | 0.02471729 | 565367.8 | 0.9969432 | 12960 | 0.6712462 | 0.8678525 | 0.01405968 | 0.6815337 | 0.003753793 | 0.6815078 | 0.008202976 | 1105320.8 | 0.9979859 | 475.0000002 | 0.5199511 | 0.5435094 | 0.2174217 | 0.552952 | 0.003141648 | 0.5530031 | 0.009098072 | 486618.9 | 0.8333442
|  |  | 332.0000004 | 0.4485318 | 0.4455532 | 0.01363931 | 0.4418404 | 0.03034516 | 0.4419527 | 0.1157843 | 403292.4 | 1.003725 | 256.0000002 | 0.3214354 | 0.3588522 | 0.008868603 | 0.364429 | 0.01316907 | 0.3642698 | 0.02093382 | 808147.6 | 1.000479 | 480 | 0.6172715 | 0.5585304 | 0.05474844 | 0.5871877 | 0.03569473 | 0.5872353 | 0.03612458 | 1126174.3 | 1.000785 | 480 | 0.6807562 | 0.6252238 | 0.08614626 | 0.6908443 | 0.007660839 | 0.6911401 | 0.02449045 | 577332.9 | 0.9988202 | 13260 | 0.6734842 | 0.8678566 | 0.01405942 | 0.6818847 | 0.003755669 | 0.6818589 | 0.008206403 | 1128713.2 | 1.004955 | 480 | 0.5177757 | 0.545636 | 0.2167933 | 0.553094 | 0.00312369 | 0.5531422 | 0.008816701 | 496917.4 | 0.8412995
|  |  | 337.0000002 | 0.4521156 | 0.4488848 | 0.01373708 | 0.4460311 | 0.03062583 | 0.4461384 | 0.1167502 | 411738.1 | 1.002395 | 261 | 0.3262377 | 0.3623392 | 0.008954553 | 0.3679704 | 0.01329635 | 0.3678147 | 0.02113612 | 825071.7 | 1.001439 | 484.9999998 | 0.6194295 | 0.5613097 | 0.05492858 | 0.5899429 | 0.03574888 | 0.5899923 | 0.0361804 | 1149758.5 | 0.9995975 | 484.9999998 | 0.6790747 | 0.6280484 | 0.08619367 | 0.692666 | 0.007623418 | 0.6929599 | 0.02426347 | 589423.3 | 0.9992843 | 13560 | 0.6734842 | 0.8678597 | 0.01405926 | 0.6822352 | 0.00375758 | 0.6822096 | 0.008209895 | 1152350.5 | 0.9959605 | 485.0000004 | 0.5177757 | 0.5477343 | 0.2161434 | 0.5532289 | 0.003107138 | 0.5532742 | 0.008550527 | 507323.8 | 0.8351916
|  |  | 342 | 0.4548035 | 0.4521907 | 0.01383373 | 0.4501808 | 0.03090374 | 0.4502833 | 0.1177063 | 420271.3 | 1.003789 | 265.9999998 | 0.3300796 | 0.3657929 | 0.009039639 | 0.3714779 | 0.01342229 | 0.3713255 | 0.02133631 | 842171.1 | 1.00184 | 490.0000002 | 0.6215876 | 0.5640693 | 0.05510429 | 0.5926738 | 0.03579951 | 0.592725 | 0.03623269 | 1173587.0 | 1.001401 | 489.9999996 | 0.6807562 | 0.6308453 | 0.08623224 | 0.6944512 | 0.007586093 | 0.6947433 | 0.02403648 | 601639 | 1.003371 | 13860 | 0.6757221 | 0.8678622 | 0.01405916 | 0.6825854 | 0.003759527 | 0.6825598 | 0.008213451 | 1176232.8 | 1.003751 | 490.0000002 | 0.5134248 | 0.5498047 | 0.2154727 | 0.5533571 | 0.003091892 | 0.5533997 | 0.008298993 | 517838 | 0.8384515
|  |  | 347.0000004 | 0.4601793 | 0.4554713 | 0.01392925 | 0.4542901 | 0.03117891 | 0.4543877 | 0.1186528 | 428892 | 1.004026 | 271.0000002 | 0.3358423 | 0.3692141 | 0.009123881 | 0.3749524 | 0.01354693 | 0.3748032 | 0.02153443 | 859446 | 1.002399 | 495 | 0.6259036 | 0.5668096 | 0.05527559 | 0.5953806 | 0.03584667 | 0.5954337 | 0.03628148 | 1197660 | 1.00248 | 495 | 0.6807562 | 0.6336149 | 0.08626211 | 0.6962008 | 0.007548888 | 0.696491 | 0.02380957 | 613980 | 1.003601 | 14160 | 0.67796 | 0.8678641 | 0.01405911 | 0.6829352 | 0.003761509 | 0.6829097 | 0.008217072 | 1200360 | 0.99351 | 495 | 0.5199511 | 0.5518477 | 0.2147818 | 0.5534789 | 0.003077859 | 0.5535188 | 0.008061552 | 528460 | 0.8353911
|  |  | 352.0000002 | 0.4628671 | 0.4587271 | 0.01402366 | 0.4583596 | 0.03145139 | 0.4584523 | 0.1195898 |  |  | 276 | 0.3406446 | 0.3726038 | 0.009207294 | 0.3783947 | 0.01367029 | 0.3782486 | 0.0217305 |  |  | 499.9999998 | 0.6280617 | 0.5695306 | 0.05544252 | 0.5980636 | 0.03589041 | 0.5981184 | 0.03632682 |  |  | 499.9999998 | 0.6841192 | 0.6363574 | 0.08628344 | 0.6979155 | 0.007511826 | 0.6982037 | 0.02358284 |  |  | 14460 | 0.680198 | 0.8678657 | 0.01405908 | 0.6832846 | 0.003763525 | 0.6832592 | 0.008220755 |  |  | 500.0000004 | 0.5199511 | 0.5538634 | 0.2140715 | 0.5535947 | 0.003064951 | 0.553632 | 0.007837662
|  |  | 357 | 0.4673469 | 0.4619585 | 0.01411694 | 0.4623896 | 0.0317212 | 0.4624775 | 0.1205174 |  |  | 280.9999998 | 0.3444864 | 0.3759627 | 0.009289895 | 0.3818056 | 0.01379238 | 0.3816627 | 0.02192457 |  |  | 505.0000002 | 0.6323777 | 0.5722326 | 0.0556051 | 0.6007229 | 0.03593078 | 0.6007795 | 0.03636877 |  |  | 504.9999996 | 0.6824377 | 0.6390731 | 0.08629638 | 0.6995959 | 0.007474928 | 0.6998821 | 0.0233564 |  |  | 14760 | 0.680198 | 0.8678669 | 0.01405906 | 0.6836336 | 0.003765575 | 0.6836083 | 0.008224502 |  |  | 505.0000002 | 0.5177757 | 0.5558524 | 0.2133422 | 0.5537047 | 0.003053087 | 0.5537396 | 0.007626788
|  |  | 362.0000004 | 0.4700348 | 0.465166 | 0.0142091 | 0.4663806 | 0.03198837 | 0.4664638 | 0.1214358 |  |  | 286.0000002 | 0.3502492 | 0.3792918 | 0.009371699 | 0.3851861 | 0.01391321 | 0.3850463 | 0.02211665 |  |  | 510 | 0.6345358 | 0.5749156 | 0.05576337 | 0.6033589 | 0.03596783 | 0.6034172 | 0.03640738 |  |  | 510 | 0.6858007 | 0.6417623 | 0.08630108 | 0.7012428 | 0.007438215 | 0.701527 | 0.02313032 |  |  | 15060 | 0.680198 | 0.8678678 | 0.01405905 | 0.6839822 | 0.003767659 | 0.683957 | 0.008228311 |  |  | 510 | 0.5221266 | 0.557815 | 0.2125947 | 0.5538093 | 0.003042188 | 0.5538419 | 0.007428404
|  |  | 367.0000002 | 0.4745146 | 0.4683499 | 0.01430015 | 0.4703333 | 0.03225295 | 0.4704116 | 0.1223451 |  |  | 291 | 0.3531305 | 0.3825917 | 0.009452718 | 0.3885369 | 0.01403282 | 0.3884 | 0.02230678 |  |  | 514.9999998 | 0.6377728 | 0.57758 | 0.05591736 | 0.6059717 | 0.03600161 | 0.6060317 | 0.0364427 |  |  | 514.9999998 | 0.6858007 | 0.6444252 | 0.0862977 | 0.7028568 | 0.007401707 | 0.7031389 | 0.02290471 |  |  | 15360 | 0.680198 | 0.8678685 | 0.01405905 | 0.6843304 | 0.003769777 | 0.6843052 | 0.008232181 |  |  | 515.0000004 | 0.5199511 | 0.5597514 | 0.2118295 | 0.5539088 | 0.003032182 | 0.5539391 | 0.007241988
|  |  | 372 | 0.4789944 | 0.4715107 | 0.01439008 | 0.4742479 | 0.03251495 | 0.4743215 | 0.1232455 |  |  | 295.9999998 | 0.3569724 | 0.3858631 | 0.009532966 | 0.3918586 | 0.01415121 | 0.3917246 | 0.02249498 |  |  | 520.0000002 | 0.6399308 | 0.5802257 | 0.0560671 | 0.6085616 | 0.03603215 | 0.6086232 | 0.03647476 |  |  | 519.9999996 | 0.6858007 | 0.6470621 | 0.08628638 | 0.7044386 | 0.007365421 | 0.7047186 | 0.02267963 |  |  | 15660 | 0.67796 | 0.8678691 | 0.01405905 | 0.6846782 | 0.003771928 | 0.6846531 | 0.008236113 |  |  | 520.0000002 | 0.5112493 | 0.5616622 | 0.2110474 | 0.5540034 | 0.003023001 | 0.5540316 | 0.007067028
|  |  | 377.0000004 | 0.4825782 | 0.4746487 | 0.0144789 | 0.478125 | 0.03277441 | 0.478194 | 0.1241371 |  |  | 301.0000002 | 0.3617746 | 0.3891068 | 0.009612453 | 0.395152 | 0.01426839 | 0.3950209 | 0.02268126 |  |  | 525 | 0.6420889 | 0.582853 | 0.05621263 | 0.6111287 | 0.03605953 | 0.6111919 | 0.03650363 |  |  | 525 | 0.6858007 | 0.6496733 | 0.08626726 | 0.7059888 | 0.007329376 | 0.7062667 | 0.02245518 |  |  | 15960 | 0.6824359 | 0.8678695 | 0.01405905 | 0.6850255 | 0.003774112 | 0.6850006 | 0.008240105 |  |  | 525 | 0.5177757 | 0.5635475 | 0.2102487 | 0.5540935 | 0.003014582 | 0.5541195 | 0.006903016
|  |  | 382.0000002 | 0.4852661 | 0.4777644 | 0.0145666 | 0.481965 | 0.03303136 | 0.4820293 | 0.1250199 |  |  | 306 | 0.3656165 | 0.3923235 | 0.00969119 | 0.3984177 | 0.01438439 | 0.3982894 | 0.02286565 |  |  | 529.9999998 | 0.6453259 | 0.5854621 | 0.05635397 | 0.6136732 | 0.03608377 | 0.613738 | 0.03652935 |  |  | 529.9999998 | 0.6858007 | 0.652259 | 0.08624049 | 0.7075081 | 0.007293588 | 0.7077838 | 0.02223144 |  |  | 16260 | 0.6824359 | 0.8678699 | 0.01405905 | 0.6853725 | 0.003776329 | 0.6853477 | 0.008244157 |  |  | 530.0000004 | 0.5199511 | 0.5654078 | 0.2094342 | 0.5541791 | 0.003006866 | 0.5542032 | 0.006749453
|  |  | 387 | 0.4888499 | 0.4808579 | 0.01465319 | 0.4857684 | 0.03328583 | 0.4858281 | 0.1258942 |  |  | 310.9999998 | 0.3713792 | 0.3955137 | 0.009769187 | 0.4016563 | 0.0144992 | 0.4015308 | 0.02304817 |  |  | 535.0000002 | 0.647484 | 0.5880531 | 0.05649117 | 0.6161955 | 0.03610493 | 0.6162618 | 0.03655197 |  |  | 534.9999996 | 0.6908451 | 0.6548194 | 0.08620622 | 0.7089971 | 0.007258073 | 0.7092706 | 0.02200847 |  |  | 16560 | 0.680198 | 0.8678702 | 0.01405905 | 0.6857191 | 0.003778578 | 0.6856944 | 0.008248268 |  |  | 535.0000002 | 0.5112493 | 0.5672434 | 0.2086044 | 0.5542607 | 0.002999797 | 0.5542828 | 0.006605849
|  |  | 392.0000004 | 0.4915378 | 0.4839297 | 0.01473867 | 0.4895356 | 0.03353785 | 0.4895907 | 0.1267601 |  |  | 316.0000002 | 0.375221 | 0.3986781 | 0.009846452 | 0.4048686 | 0.01461284 | 0.4047458 | 0.02322882 |  |  | 540 | 0.649642 | 0.5906261 | 0.05662425 | 0.6186956 | 0.03612305 | 0.6187634 | 0.03657154 |  |  | 540 | 0.6908451 | 0.6573549 | 0.08616459 | 0.7104564 | 0.007222846 | 0.7107276 | 0.02178635 |  |  | 16860 | 0.680198 | 0.8678704 | 0.01405905 | 0.6860653 | 0.003780859 | 0.6860407 | 0.008252438 |  |  | 540 | 0.5177757 | 0.5690546 | 0.2077597 | 0.5543383 | 0.002993325 | 0.5543586 | 0.006471719
|  |  | 397.0000002 | 0.4969135 | 0.4869801 | 0.01482304 | 0.4932671 | 0.03378745 | 0.4933176 | 0.1276176 |  |  | 321 | 0.3790629 | 0.4018172 | 0.009922993 | 0.4080549 | 0.01472531 | 0.4079348 | 0.02340762 |  |  | 544.9999998 | 0.652879 | 0.5931813 | 0.05675325 | 0.6211737 | 0.03613819 | 0.6212431 | 0.0365881 |  |  | 544.9999998 | 0.6925266 | 0.6598656 | 0.08611574 | 0.7118866 | 0.007187921 | 0.7121555 | 0.02156515 |  |  | 17160 | 0.6824359 | 0.8678705 | 0.01405906 | 0.6864112 | 0.003783172 | 0.6863866 | 0.008256667 |  |  | 545.0000004 | 0.5199511 | 0.5708418 | 0.2069009 | 0.5544123 | 0.002987402 | 0.5544308 | 0.006346591
|  |  | 402 | 0.5004974 | 0.4900094 | 0.0149063 | 0.4969632 | 0.03403466 | 0.4970092 | 0.1284668 |  |  | 325.9999998 | 0.3838651 | 0.4049316 | 0.009998819 | 0.411216 | 0.01483663 | 0.4110985 | 0.02358458 |  |  | 550.0000002 | 0.6550371 | 0.5957188 | 0.05687821 | 0.6236302 | 0.03615039 | 0.6237009 | 0.0366017 |  |  | 549.9999996 | 0.6908451 | 0.6623518 | 0.0860598 | 0.7132882 | 0.007153312 | 0.7135549 | 0.02134493 |  |  | 17460 | 0.6846739 | 0.8678707 | 0.01405906 | 0.6867566 | 0.003785516 | 0.6867321 | 0.008260953 |  |  | 550.0000002 | 0.5177757 | 0.5726051 | 0.2060284 | 0.5544827 | 0.002981985 | 0.5544996 | 0.00623
|  |  | 407.0000004 | 0.5040812 | 0.4930179 | 0.01498844 | 0.5006244 | 0.0342795 | 0.500666 | 0.129308 |  |  | 331.0000002 | 0.387707 | 0.4080218 | 0.01007393 | 0.4143523 | 0.0149468 | 0.4142373 | 0.02375971 |  |  | 555 | 0.6571951 | 0.5982388 | 0.05699916 | 0.626065 | 0.0361597 | 0.6261372 | 0.03661239 |  |  | 555 | 0.6908451 | 0.6648137 | 0.08599691 | 0.7146619 | 0.00711903 | 0.7149263 | 0.02112575 |  |  | 17760 | 0.6846739 | 0.8678708 | 0.01405906 | 0.6871016 | 0.003787891 | 0.6870772 | 0.008265297 |  |  | 555 | 0.5177757 | 0.5743451 | 0.2051426 | 0.5545498 | 0.002977032 | 0.5545651 | 0.006121493
|  |  | 412.0000002 | 0.5067691 | 0.4960059 | 0.01506948 | 0.504251 | 0.034522 | 0.5042882 | 0.1301412 |  |  | 336 | 0.3896279 | 0.4110884 | 0.01014835 | 0.4174642 | 0.01505583 | 0.4173518 | 0.02393303 |  |  | 559.9999998 | 0.6593531 | 0.6007414 | 0.05711614 | 0.6284786 | 0.03616615 | 0.6285522 | 0.03662022 |  |  | 559.9999998 | 0.6925266 | 0.6672517 | 0.08592722 | 0.7160082 | 0.007085087 | 0.7162702 | 0.02090768 |  |  | 18060 | 0.6846739 | 0.8678709 | 0.01405906 | 0.6874462 | 0.003790298 | 0.6874219 | 0.008269697 |  |  | 560.0000004 | 0.5177757 | 0.5760619 | 0.2042442 | 0.5546138 | 0.002972505 | 0.5546275 | 0.006020626
|  |  | 417 | 0.5112489 | 0.4989737 | 0.01514941 | 0.5078436 | 0.0347622 | 0.5078764 | 0.1309665 |  |  | 340.9999998 | 0.3944302 | 0.4141318 | 0.01022206 | 0.4205524 | 0.01516371 | 0.4204425 | 0.02410454 |  |  | 565.0000002 | 0.6625902 | 0.6032267 | 0.05722918 | 0.630871 | 0.03616981 | 0.6309459 | 0.03662523 |  |  | 564.9999996 | 0.6942081 | 0.6696659 | 0.08585085 | 0.7173277 | 0.007051495 | 0.7175873 | 0.02069077 |  |  | 18360 | 0.6846739 | 0.8678709 | 0.01405906 | 0.6877904 | 0.003792734 | 0.6877662 | 0.008274153 |  |  | 565.0000002 | 0.5177757 | 0.577756 | 0.2033336 | 0.5546748 | 0.00296837 | 0.554687 | 0.00592697
|  |  | 422.0000004 | 0.5148327 | 0.5019215 | 0.01522823 | 0.5114024 | 0.03500011 | 0.5114309 | 0.131784 |  |  | 346.0000002 | 0.398272 | 0.4171526 | 0.01029508 | 0.4236173 | 0.01527047 | 0.4235098 | 0.02427425 |  |  | 570 | 0.6636692 | 0.6056949 | 0.05733832 | 0.6332424 | 0.03617071 | 0.6333187 | 0.03662747 |  |  | 570 | 0.6958895 | 0.6720565 | 0.08576793 | 0.7186209 | 0.007018264 | 0.7188781 | 0.02047508 |  |  | 18660 | 0.6869118 | 0.867871 | 0.01405906 | 0.6881343 | 0.003795201 | 0.6881101 | 0.008278664 |  |  | 570 | 0.5199511 | 0.5794275 | 0.2024112 | 0.554733 | 0.002964595 | 0.5547438 | 0.005840107
|  |  | 427.0000002 | 0.5184165 | 0.5048496 | 0.01530595 | 0.5149279 | 0.03523576 | 0.5149521 | 0.1325938 |  |  | 351 | 0.4030743 | 0.420151 | 0.01036741 | 0.4266593 | 0.0153761 | 0.4265542 | 0.02444216 |  |  | 574.9999998 | 0.6679853 | 0.6081462 | 0.05744359 | 0.6355931 | 0.0361689 | 0.6356707 | 0.03662698 |  |  | 574.9999998 | 0.6958895 | 0.6744238 | 0.0856786 | 0.7198883 | 0.006985402 | 0.7201431 | 0.02026066 |  |  | 18960 | 0.6891498 | 0.867871 | 0.01405906 | 0.6884777 | 0.003797698 | 0.6884537 | 0.008283231 |  |  | 575.0000004 | 0.5177757 | 0.5810768 | 0.2014777 | 0.5547886 | 0.00296115 | 0.554798 | 0.005759632
|  |  | 432 | 0.5211044 | 0.5077582 | 0.01538256 | 0.5184205 | 0.03546918 | 0.5184404 | 0.133396 |  |  | 355.9999998 | 0.4069161 | 0.4231277 | 0.01043906 | 0.4296788 | 0.0154806 | 0.429576 | 0.02460827 |  |  | 580.0000002 | 0.6701433 | 0.6105805 | 0.05754503 | 0.6379232 | 0.03616442 | 0.638002 | 0.03662381 |  |  | 579.9999996 | 0.6958895 | 0.676768 | 0.08558299 | 0.7211305 | 0.006952919 | 0.7213829 | 0.02004755 |  |  | 19260 | 0.6891498 | 0.867871 | 0.01405906 | 0.6888207 | 0.003800224 | 0.6887968 | 0.008287852 |  |  | 580.0000002 | 0.5177757 | 0.5827042 | 0.2005333 | 0.5548416 | 0.002958007 | 0.5548497 | 0.005685155
|  |  | 437.0000004 | 0.5246882 | 0.5106476 | 0.01545807 | 0.5218805 | 0.0357004 | 0.5218961 | 0.1341908 |  |  | 361.0000002 | 0.4107579 | 0.426083 | 0.01051002 | 0.4326762 | 0.01558398 | 0.4325758 | 0.0247726 |  |  | 585 | 0.6723013 | 0.6129982 | 0.05764269 | 0.6402328 | 0.03615732 | 0.6403129 | 0.036618 |  |  | 585 | 0.697571 | 0.6790894 | 0.08548122 | 0.7223479 | 0.006920823 | 0.7225978 | 0.01983581 |  |  | 19560 | 0.6936256 | 0.8678711 | 0.01405906 | 0.6891634 | 0.003802779 | 0.6891396 | 0.008292527 |  |  | 585 | 0.5177757 | 0.58431 | 0.1995787 | 0.5548922 | 0.00295514 | 0.554899 | 0.0056163
|  |  | 442.0000002 | 0.5264802 | 0.513518 | 0.01553248 | 0.5253083 | 0.03592944 | 0.5253198 | 0.1349781 |  |  | 366 | 0.4145998 | 0.4290172 | 0.01058031 | 0.435652 | 0.01568623 | 0.4355539 | 0.02493515 |  |  | 589.9999998 | 0.6744594 | 0.6153993 | 0.05773658 | 0.6425223 | 0.03614764 | 0.6426036 | 0.0366096 |  |  | 589.9999998 | 0.700934 | 0.6813881 | 0.08537342 | 0.723541 | 0.006889121 | 0.7237885 | 0.01962549 |  |  | 19860 | 0.6891498 | 0.8678711 | 0.01405906 | 0.6895057 | 0.003805364 | 0.6894819 | 0.008297256 |  |  | 590.0000004 | 0.5177757 | 0.5858944 | 0.1986141 | 0.5549405 | 0.002952528 | 0.5549462 | 0.005552706
|  |  | 447 | 0.5309599 | 0.5163696 | 0.01560578 | 0.5287042 | 0.03615632 | 0.5287116 | 0.1357582 |  |  | 370.9999998 | 0.4184416 | 0.4319309 | 0.01064992 | 0.4386065 | 0.01578738 | 0.4385107 | 0.02509592 |  |  | 595.0000002 | 0.6776964 | 0.6177838 | 0.05782676 | 0.6447917 | 0.03613542 | 0.6448742 | 0.03659865 |  |  | 594.9999996 | 0.6992525 | 0.6836645 | 0.08525972 | 0.7247104 | 0.00685782 | 0.7249555 | 0.01941661 |  |  | 20160 | 0.6891498 | 0.8678711 | 0.01405906 | 0.6898475 | 0.003807977 | 0.6898239 | 0.008302037 |  |  | 595.0000002 | 0.5177757 | 0.5874578 | 0.1976401 | 0.5549867 | 0.002950148 | 0.5549913 | 0.005494028
|  |  | 452.0000004 | 0.5354397 | 0.5192027 | 0.01567799 | 0.5320687 | 0.03638108 | 0.5320721 | 0.136531 |  |  | 376.0000002 | 0.421323 | 0.4348243 | 0.01071886 | 0.4415401 | 0.0158874 | 0.4414465 | 0.02525492 |  |  | 600 | 0.6766174 | 0.6201521 | 0.05791326 | 0.6470413 | 0.03612071 | 0.6471249 | 0.03658519 |  |  | 600 | 0.697571 | 0.6859186 | 0.08514023 | 0.7258565 | 0.006826927 | 0.7260991 | 0.01920923 |  |  | 20460 | 0.6913877 | 0.8678711 | 0.01405906 | 0.690189 | 0.003810618 | 0.6901654 | 0.00830687 |  |  | 600 | 0.5156002 | 0.5890004 | 0.1966571 | 0.5550309 | 0.00294798 | 0.5550343 | 0.005439936
|  |  | 457.0000002 | 0.5372316 | 0.5220175 | 0.0157491 | 0.5354021 | 0.03660373 | 0.5354014 | 0.1372968 |  |  | 381 | 0.4251648 | 0.4376978 | 0.01078713 | 0.4444531 | 0.01598631 | 0.4443617 | 0.02541214 |  |  | 604.9999998 | 0.6798545 | 0.6225041 | 0.05799611 | 0.6492711 | 0.03610356 | 0.6493559 | 0.03656927 |  |  | 604.9999998 | 0.6992525 | 0.6881508 | 0.08501509 | 0.7269798 | 0.006796446 | 0.7272199 | 0.01900338 |  |  | 20760 | 0.6913877 | 0.8678711 | 0.01405906 | 0.6905301 | 0.003813288 | 0.6905066 | 0.008311756 |  |  | 605.0000004 | 0.5112493 | 0.5905226 | 0.1956655 | 0.5550732 | 0.002946006 | 0.5550755 | 0.005390116
|  |  | 462 | 0.5417114 | 0.5248142 | 0.01581912 | 0.5387048 | 0.0368243 | 0.5387001 | 0.1380555 |  |  | 385.9999998 | 0.4299671 | 0.4405517 | 0.01085473 | 0.4473459 | 0.01608411 | 0.4472566 | 0.02556758 |  |  | 610.0000002 | 0.6820125 | 0.62484 | 0.05807536 | 0.6514815 | 0.03608399 | 0.6515674 | 0.03655094 |  |  | 609.9999996 | 0.7026155 | 0.6903612 | 0.0848844 | 0.7280807 | 0.006766384 | 0.7283184 | 0.0187991 |  |  | 21060 | 0.6958636 | 0.8678711 | 0.01405906 | 0.6908708 | 0.003815985 | 0.6908474 | 0.008316692 |  |  | 610.0000002 | 0.5177757 | 0.5920245 | 0.1946656 | 0.5551136 | 0.002944211 | 0.555115 | 0.005344269
|  |  | 467.0000004 | 0.5443993 | 0.5275929 | 0.01588805 | 0.541977 | 0.03704281 | 0.5419684 | 0.1388073 |  |  | 391.0000002 | 0.431888 | 0.4433865 | 0.01092166 | 0.4502188 | 0.0161808 | 0.4501316 | 0.02572126 |  |  | 615 | 0.6852495 | 0.6271599 | 0.05815104 | 0.6536725 | 0.03606206 | 0.6537595 | 0.03653022 |  |  | 615 | 0.700934 | 0.69255 | 0.08474828 | 0.7291597 | 0.006736744 | 0.7293949 | 0.01859642 |  |  | 21360 | 0.6936256 | 0.8678711 | 0.01405906 | 0.6912111 | 0.00381871 | 0.6911878 | 0.008321679 |  |  | 615 | 0.5177757 | 0.5935064 | 0.1936579 | 0.5551523 | 0.002942577 | 0.5551527 | 0.005302113
|  |  | 472.0000002 | 0.5461912 | 0.5303539 | 0.01595588 | 0.5452192 | 0.03725929 | 0.5452067 | 0.1395522 |  |  | 396 | 0.4366903 | 0.4462023 | 0.01098793 | 0.4530721 | 0.01627638 | 0.452987 | 0.02587317 |  |  | 619.9999998 | 0.6863286 | 0.629464 | 0.05822318 | 0.6558443 | 0.03603781 | 0.6559324 | 0.03650717 |  |  | 619.9999998 | 0.6992525 | 0.6947176 | 0.08460686 | 0.7302173 | 0.00670753 | 0.7304499 | 0.01839538 |  |  | 21660 | 0.6958636 | 0.8678711 | 0.01405906 | 0.691551 | 0.003821462 | 0.6915278 | 0.008326717 |  |  | 620.0000004 | 0.5177757 | 0.5949687 | 0.1926428 | 0.5551894 | 0.002941092 | 0.5551889 | 0.00526338
|  |  | 477 | 0.5488791 | 0.5330973 | 0.01602263 | 0.5484316 | 0.03747376 | 0.5484152 | 0.1402903 |  |  | 400.9999998 | 0.4405321 | 0.4489995 | 0.01105353 | 0.455906 | 0.01637085 | 0.455823 | 0.02602331 |  |  | 625.0000002 | 0.6895656 | 0.6317523 | 0.05829183 | 0.6579972 | 0.03601127 | 0.6580863 | 0.03648183 |  |  | 624.9999996 | 0.700934 | 0.696864 | 0.08446025 | 0.7312537 | 0.006678747 | 0.7314839 | 0.01819601 |  |  | 21960 | 0.6981015 | 0.8678711 | 0.01405906 | 0.6918906 | 0.003824241 | 0.6918674 | 0.008331804 |  |  | 625.0000002 | 0.5177757 | 0.5964115 | 0.1916207 | 0.5552249 | 0.002939743 | 0.5552235 | 0.005227819
|  |  | 482.0000004 | 0.551567 | 0.5358234 | 0.0160883 | 0.5516146 | 0.03768624 | 0.5515945 | 0.1410217 |  |  | 406.0000002 | 0.4443739 | 0.4517785 | 0.01111847 | 0.458721 | 0.01646421 | 0.45864 | 0.02617169 |  |  | 630 | 0.6895656 | 0.634025 | 0.05835702 | 0.6601312 | 0.03598249 | 0.6602213 | 0.03645424 |  |  | 630 | 0.7026155 | 0.6989895 | 0.08430856 | 0.7322696 | 0.006650396 | 0.7324973 | 0.01799833 |  |  | 22260 | 0.6936256 | 0.8678711 | 0.01405906 | 0.6922297 | 0.003827046 | 0.6922067 | 0.008336941 |  |  | 630 | 0.5221266 | 0.5978352 | 0.1905918 | 0.555259 | 0.002938517 | 0.5552567 | 0.005195194
|  |  | 487.0000002 | 0.5569427 | 0.5385322 | 0.01615288 | 0.5547686 | 0.03789675 | 0.5547447 | 0.1417466 |  |  | 411 | 0.4491762 | 0.4545394 | 0.01118274 | 0.4615172 | 0.01655647 | 0.4614382 | 0.0263183 |  |  | 634.9999998 | 0.6917236 | 0.6362821 | 0.05841879 | 0.6622465 | 0.03595151 | 0.6623376 | 0.03642443 |  |  | 634.9999998 | 0.7026155 | 0.7010942 | 0.0841519 | 0.7332653 | 0.006622481 | 0.7334905 | 0.01780238 |  |  | 22560 | 0.6936256 | 0.8678711 | 0.01405906 | 0.6925685 | 0.003829878 | 0.6925455 | 0.008342126 |  |  | 635.0000004 | 0.5177757 | 0.5992399 | 0.1895566 | 0.5552917 | 0.002937404 | 0.5552886 | 0.00516528
|  |  | 492 | 0.5578387 | 0.5412241 | 0.01621639 | 0.5578938 | 0.03810532 | 0.5578661 | 0.1424648 |  |  | 415.9999998 | 0.4520576 | 0.4572826 | 0.01124636 | 0.4642949 | 0.01664761 | 0.464218 | 0.02646315 |  |  | 640.0000002 | 0.6938817 | 0.6385238 | 0.05847717 | 0.6643434 | 0.03591836 | 0.6644354 | 0.03639245 |  |  | 639.9999996 | 0.7026155 | 0.7031785 | 0.08399038 | 0.7342411 | 0.006595004 | 0.7344638 | 0.01760817 |  |  | 22860 | 0.6981015 | 0.8678712 | 0.01405906 | 0.6929068 | 0.003832736 | 0.692884 | 0.008347359 |  |  | 640.0000002 | 0.5156002 | 0.600626 | 0.1885155 | 0.555323 | 0.002936394 | 0.5553192 | 0.005137872
|  |  | 497.0000004 | 0.5614225 | 0.5438991 | 0.01627882 | 0.5609905 | 0.03831198 | 0.5609592 | 0.1431767 |  |  | 421.0000002 | 0.4539785 | 0.4600083 | 0.01130931 | 0.4670544 | 0.01673766 | 0.4669794 | 0.02660624 |  |  | 645 | 0.6949607 | 0.6407503 | 0.05853221 | 0.6664219 | 0.0358831 | 0.6665149 | 0.03635833 |  |  | 645 | 0.7042969 | 0.7052425 | 0.08382411 | 0.7351976 | 0.006567965 | 0.7354178 | 0.01741574 |  |  | 23160 | 0.6981015 | 0.8678712 | 0.01405906 | 0.6932448 | 0.00383562 | 0.693222 | 0.00835264 |  |  | 645 | 0.5177757 | 0.6019936 | 0.1874687 | 0.5553532 | 0.002935478 | 0.5553486 | 0.005112773
|  |  | 502.0000002 | 0.5650063 | 0.5465574 | 0.01634018 | 0.5640591 | 0.03851673 | 0.5640243 | 0.1438821 |  |  | 426 | 0.4568599 | 0.4627167 | 0.01137161 | 0.469796 | 0.01682659 | 0.4697229 | 0.02674756 |  |  | 649.9999998 | 0.6981977 | 0.6429615 | 0.05858394 | 0.6684823 | 0.03584574 | 0.6685762 | 0.03632212 |  |  | 649.9999998 | 0.7042969 | 0.7072863 | 0.0836532 | 0.736135 | 0.006541366 | 0.7363528 | 0.0172251 |  |  | 23460 | 0.7003395 | 0.8678712 | 0.01405906 | 0.6935824 | 0.003838529 | 0.6935597 | 0.008357967 |  |  | 650.0000004 | 0.5177757 | 0.6033431 | 0.1864166 | 0.5553821 | 0.002934648 | 0.5553769 | 0.005089801
|  |  | 507 | 0.5685902 | 0.5491992 | 0.01640047 | 0.5670999 | 0.0387196 | 0.5670615 | 0.1445812 |  |  | 430.9999998 | 0.4626226 | 0.4654082 | 0.01143324 | 0.4725198 | 0.01691443 | 0.4724486 | 0.02688713 |  |  | 655.0000002 | 0.7003558 | 0.6451577 | 0.05863239 | 0.6705246 | 0.03580634 | 0.6706194 | 0.03628386 |  |  | 654.9999996 | 0.6992525 | 0.7093102 | 0.08347776 | 0.7370539 | 0.006515209 | 0.7372691 | 0.01703629 |  |  | 23760 | 0.7003395 | 0.8678712 | 0.01405906 | 0.6939196 | 0.003841463 | 0.693897 | 0.008363342 |  |  | 655.0000002 | 0.5156002 | 0.6046747 | 0.1853595 | 0.55541 | 0.002933896 | 0.555404 | 0.005068789
|  |  | 512.0000004 | 0.5694861 | 0.5518246 | 0.0164597 | 0.5701133 | 0.03892062 | 0.5700713 | 0.145274 |  |  | 436.0000002 | 0.465504 | 0.4680829 | 0.01149422 | 0.4752261 | 0.01700116 | 0.4751569 | 0.02702493 |  |  | 660 | 0.7025138 | 0.6473389 | 0.05867761 | 0.6725491 | 0.03576493 | 0.6726447 | 0.03624358 |  |  | 660 | 0.7076599 | 0.7113144 | 0.08329788 | 0.7379544 | 0.006489493 | 0.7381671 | 0.01684931 |  |  | 24060 | 0.6936256 | 0.8678712 | 0.01405906 | 0.6942565 | 0.003844422 | 0.6942339 | 0.008368763 |  |  | 660 | 0.524302 | 0.6059886 | 0.1842978 | 0.5554367 | 0.002933214 | 0.5554302 | 0.005049579
|  |  | 517.0000002 | 0.572174 | 0.5544338 | 0.01651787 | 0.5730993 | 0.0391198 | 0.573054 | 0.1459607 |  |  | 441 | 0.4683854 | 0.4707412 | 0.01155454 | 0.4779152 | 0.01708679 | 0.4778478 | 0.02716098 |  |  | 664.9999998 | 0.7025138 | 0.6495053 | 0.05871963 | 0.6745559 | 0.03572155 | 0.6746524 | 0.03620132 |  |  | 664.9999998 | 0.7076599 | 0.7132991 | 0.08311367 | 0.7388371 | 0.006464218 | 0.7390473 | 0.01666418 |  |  | 24360 | 0.6958636 | 0.8678712 | 0.01405906 | 0.6945929 | 0.003847406 | 0.6945705 | 0.008374229 |  |  | 665.0000004 | 0.5199511 | 0.607285 | 0.1832317 | 0.5554625 | 0.002932598 | 0.5554553 | 0.005032024
|  |  | 522 | 0.5757578 | 0.5570269 | 0.01657499 | 0.5760585 | 0.03931716 | 0.5760097 | 0.1466413 |  |  | 445.9999998 | 0.4731877 | 0.4733831 | 0.01161419 | 0.4805872 | 0.01717132 | 0.4805216 | 0.02729527 |  |  | 670.0000002 | 0.7057508 | 0.6516569 | 0.05875848 | 0.6765451 | 0.03567623 | 0.6766424 | 0.03615712 |  |  | 669.9999996 | 0.7076599 | 0.7152645 | 0.08292523 | 0.7397022 | 0.006439384 | 0.73991 | 0.01648093 |  |  | 24660 | 0.6981015 | 0.8678712 | 0.01405906 | 0.694929 | 0.003850414 | 0.6949066 | 0.008379741 |  |  | 670.0000002 | 0.5156002 | 0.6085642 | 0.1821616 | 0.5554874 | 0.00293204 | 0.5554796 | 0.005015989
|  |  | 527.0000004 | 0.5766538 | 0.5596041 | 0.01663105 | 0.5789911 | 0.03951273 | 0.5789389 | 0.1473158 |  |  | 451.0000002 | 0.4751086 | 0.476009 | 0.0116732 | 0.4832424 | 0.01725475 | 0.4831786 | 0.02742781 |  |  | 675 | 0.7068299 | 0.6537938 | 0.05879421 | 0.678517 | 0.03562902 | 0.6786151 | 0.03611102 |  |  | 675 | 0.7059784 | 0.7172106 | 0.08273266 | 0.7405502 | 0.00641499 | 0.7407555 | 0.01629956 |  |  | 24960 | 0.6936256 | 0.8678712 | 0.01405906 | 0.6952646 | 0.003853447 | 0.6952424 | 0.008385297 |  |  | 675 | 0.5221266 | 0.6098264 | 0.1810877 | 0.5555113 | 0.002931536 | 0.555503 | 0.005001348
|  |  | 532.0000002 | 0.5820295 | 0.5621655 | 0.01668607 | 0.5818973 | 0.03970652 | 0.5818418 | 0.1479843 |  |  | 456 | 0.4789504 | 0.478619 | 0.01173154 | 0.4858809 | 0.01733708 | 0.4858189 | 0.0275586 |  |  | 679.9999998 | 0.7089879 | 0.6559162 | 0.05882685 | 0.6804716 | 0.03557995 | 0.6805705 | 0.03606304 |  |  | 679.9999998 | 0.7059784 | 0.7191379 | 0.08253606 | 0.7413813 | 0.006391035 | 0.7415841 | 0.0161201 |  |  | 25260 | 0.7003395 | 0.8678712 | 0.01405906 | 0.6955999 | 0.003856503 | 0.6955777 | 0.008390897 |  |  | 680.0000004 | 0.5221266 | 0.6110718 | 0.1800104 | 0.5555344 | 0.002931081 | 0.5555255 | 0.004987987
|  |  | 537 | 0.5838215 | 0.5647112 | 0.01674005 | 0.5847775 | 0.03989856 | 0.5847187 | 0.1486469 |  |  | 460.9999998 | 0.4818318 | 0.4812133 | 0.01178923 | 0.488503 | 0.01741831 | 0.4884428 | 0.02768763 |  |  | 685.0000002 | 0.7079089 | 0.6580242 | 0.05885644 | 0.6824091 | 0.03552905 | 0.6825088 | 0.03601324 |  |  | 684.9999996 | 0.7110229 | 0.7210463 | 0.08233552 | 0.7421959 | 0.006367518 | 0.7423963 | 0.01594255 |  |  | 25560 | 0.7003395 | 0.8678712 | 0.01405906 | 0.6959348 | 0.003859582 | 0.6959127 | 0.008396541 |  |  | 685.0000002 | 0.5221266 | 0.6123007 | 0.1789299 | 0.5555567 | 0.00293067 | 0.5555473 | 0.004975798
|  |  | 542.0000004 | 0.5847174 | 0.5672413 | 0.01679299 | 0.5876319 | 0.04008886 | 0.5875699 | 0.1493037 |  |  | 466.0000002 | 0.4847131 | 0.4837921 | 0.01184626 | 0.4911088 | 0.01749845 | 0.4910504 | 0.02781492 |  |  | 690 | 0.7100669 | 0.6601178 | 0.058883 | 0.6843297 | 0.03547635 | 0.6844302 | 0.03596163 |  |  | 690 | 0.7110229 | 0.7229362 | 0.08213115 | 0.7429944 | 0.006344437 | 0.7431923 | 0.01576694 |  |  | 25860 | 0.6981015 | 0.8678712 | 0.01405906 | 0.6962693 | 0.003862685 | 0.6962473 | 0.008402228 |  |  | 690 | 0.5221266 | 0.6135133 | 0.1778466 | 0.5555782 | 0.0029303 | 0.5555683 | 0.004964682
|  |  | 547.0000002 | 0.5891972 | 0.5697561 | 0.01684489 | 0.5904608 | 0.04027744 | 0.5903957 | 0.1499546 |  |  | 471 | 0.488555 | 0.4863557 | 0.01190263 | 0.4936986 | 0.01757749 | 0.4936419 | 0.02794046 |  |  | 694.9999998 | 0.714383 | 0.6621972 | 0.05890659 | 0.6862335 | 0.0354219 | 0.6863347 | 0.03590827 |  |  | 694.9999998 | 0.7076599 | 0.7248076 | 0.08192302 | 0.743777 | 0.00632179 | 0.7439725 | 0.01559325 |  |  | 26160 | 0.7003395 | 0.8678712 | 0.01405906 | 0.6966035 | 0.003865811 | 0.6965815 | 0.008407957 |  |  | 695.0000004 | 0.5177757 | 0.6147097 | 0.1767606 | 0.555599 | 0.002929966 | 0.5555887 | 0.004954548
|  |  | 552 | 0.592781 | 0.5722556 | 0.01689577 | 0.5932645 | 0.04046433 | 0.5931962 | 0.1505999 |  |  | 475.9999998 | 0.4914363 | 0.4889042 | 0.01195835 | 0.4962724 | 0.01765544 | 0.4962175 | 0.02806425 |  |  | 700.0000002 | 0.715462 | 0.6642624 | 0.05892723 | 0.6881207 | 0.03536573 | 0.6882226 | 0.03585318 |  |  | 699.9999996 | 0.7127043 | 0.7266608 | 0.08171125 | 0.744544 | 0.006299575 | 0.7447371 | 0.01542152 |  |  | 26460 | 0.7070533 | 0.8678712 | 0.01405906 | 0.6969372 | 0.00386896 | 0.6969154 | 0.008413729 |  |  | 700.0000002 | 0.5221266 | 0.6158903 | 0.1756722 | 0.5556192 | 0.002929666 | 0.5556084 | 0.004945312
|  |  | 557.0000004 | 0.594573 | 0.57474 | 0.01694563 | 0.5960433 | 0.04064953 | 0.5959719 | 0.1512394 |  |  | 481.0000002 | 0.4943177 | 0.4914377 | 0.01201342 | 0.4988306 | 0.01773229 | 0.4987773 | 0.0281863 |  |  | 705 | 0.716541 | 0.6663136 | 0.05894496 | 0.6899914 | 0.03530788 | 0.690094 | 0.0357964 |  |  | 705 | 0.7110229 | 0.728496 | 0.08149591 | 0.7452959 | 0.00627779 | 0.7454866 | 0.01525174 |  |  | 26760 | 0.7048154 | 0.8678712 | 0.01405906 | 0.6972706 | 0.003872131 | 0.6972488 | 0.008419543 |  |  | 705 | 0.5156002 | 0.6170552 | 0.1745818 | 0.5556387 | 0.002929396 | 0.5556274 | 0.004936898
|  |  | 562.0000002 | 0.5963649 | 0.5772094 | 0.01699447 | 0.5987974 | 0.04083308 | 0.5987229 | 0.1518734 |  |  | 486 | 0.4981595 | 0.4939565 | 0.01206782 | 0.5013732 | 0.01780806 | 0.5013216 | 0.02830662 |  |  | 709.9999998 | 0.71762 | 0.6683509 | 0.05895981 | 0.6918458 | 0.03524836 | 0.691949 | 0.03573796 |  |  | 709.9999998 | 0.7127043 | 0.7303133 | 0.08127709 | 0.7460329 | 0.00625643 | 0.7462212 | 0.01508393 |  |  | 27060 | 0.7048154 | 0.8678712 | 0.01405906 | 0.6976036 | 0.003875324 | 0.6975819 | 0.008425398 |  |  | 710.0000004 | 0.5199511 | 0.6182045 | 0.1734895 | 0.5556575 | 0.002929153 | 0.5556459 | 0.004929235
|  |  | 567 | 0.5990527 | 0.5796638 | 0.0170423 | 0.601527 | 0.04101498 | 0.6014496 | 0.1525018 |  |  | 490.9999998 | 0.5020014 | 0.4964607 | 0.01212158 | 0.5039004 | 0.01788274 | 0.5038505 | 0.0284252 |  |  | 715.0000002 | 0.7208571 | 0.6703743 | 0.05897182 | 0.6936839 | 0.03518723 | 0.6937878 | 0.03567789 |  |  | 714.9999996 | 0.7110229 | 0.7321128 | 0.08105489 | 0.7467552 | 0.006235495 | 0.7469411 | 0.01491809 |  |  | 27360 | 0.7048154 | 0.8678712 | 0.01405906 | 0.6979362 | 0.003878539 | 0.6979146 | 0.008431294 |  |  | 715.0000002 | 0.5177757 | 0.6193387 | 0.1723955 | 0.5556758 | 0.002928935 | 0.5556638 | 0.004922258
|  |  | 572.0000004 | 0.6026366 | 0.5821035 | 0.01708912 | 0.6042325 | 0.04119525 | 0.6041522 | 0.1531246 |  |  | 496.0000002 | 0.5048827 | 0.4989505 | 0.01217468 | 0.5064124 | 0.01795634 | 0.5063641 | 0.02854204 |  |  | 720 | 0.7219361 | 0.6723839 | 0.05898103 | 0.695506 | 0.03512451 | 0.6956105 | 0.03561623 |  |  | 720 | 0.7093414 | 0.7338949 | 0.0808294 | 0.7474633 | 0.00621498 | 0.7476468 | 0.01475423 |  |  | 27660 | 0.7115292 | 0.8678712 | 0.01405906 | 0.6982684 | 0.003881776 | 0.6982469 | 0.008437229 |  |  | 720 | 0.5156002 | 0.6204577 | 0.1713002 | 0.5556936 | 0.00292874 | 0.5556811 | 0.004915906
|  |  | 577.0000002 | 0.6053245 | 0.5845285 | 0.01713495 | 0.6069141 | 0.04137392 | 0.6068309 | 0.153742 |  |  | 501 | 0.5077641 | 0.501426 | 0.01222713 | 0.5089094 | 0.01802885 | 0.5088626 | 0.02865716 |  |  | 724.9999998 | 0.7240941 | 0.6743799 | 0.05898747 | 0.6973122 | 0.03506023 | 0.6974173 | 0.03555302 |  |  | 724.9999998 | 0.7127043 | 0.7356596 | 0.08060068 | 0.7481573 | 0.006194881 | 0.7483384 | 0.01459235 |  |  | 27960 | 0.7070533 | 0.8678712 | 0.01405906 | 0.6986003 | 0.003885034 | 0.6985789 | 0.008443205 |  |  | 725.0000004 | 0.524302 | 0.6215619 | 0.1702038 | 0.5557108 | 0.002928566 | 0.555698 | 0.004910127
|  |  | 582 | 0.6071164 | 0.5869389 | 0.01717978 | 0.6095721 | 0.041551 | 0.609486 | 0.1543541 |  |  | 505.9999998 | 0.5106455 | 0.5038874 | 0.01227893 | 0.5113914 | 0.01810028 | 0.5113462 | 0.02877055 |  |  | 730.0000002 | 0.7262522 | 0.6763624 | 0.05899117 | 0.6991026 | 0.03499443 | 0.6992082 | 0.03548827 |  |  | 729.9999996 | 0.7110229 | 0.7374071 | 0.08036884 | 0.7488376 | 0.006175196 | 0.7490164 | 0.01443245 |  |  | 28260 | 0.7048154 | 0.8678712 | 0.01405906 | 0.6989317 | 0.003888313 | 0.6989104 | 0.00844922 |  |  | 730.0000002 | 0.5264774 | 0.6226514 | 0.1691064 | 0.5557275 | 0.00292841 | 0.5557144 | 0.004904868
|  |  | 587.0000004 | 0.6098042 | 0.5893349 | 0.01722362 | 0.6122066 | 0.0417265 | 0.6121178 | 0.1549608 |  |  | 511.0000002 | 0.5154478 | 0.5063348 | 0.01233007 | 0.5138586 | 0.01817064 | 0.513815 | 0.02888223 |  |  | 735 | 0.7262522 | 0.6783313 | 0.05899217 | 0.7008773 | 0.03492713 | 0.7009836 | 0.03542203 |  |  | 735 | 0.7143858 | 0.7391375 | 0.08013396 | 0.7495044 | 0.006155921 | 0.7496808 | 0.01427454 |  |  | 28560 | 0.7003395 | 0.8678712 | 0.01405906 | 0.6992628 | 0.003891613 | 0.6992416 | 0.008455274 |  |  | 735 | 0.5221266 | 0.6237265 | 0.1680084 | 0.5557438 | 0.002928271 | 0.5557304 | 0.004900086
|  |  | 592.0000002 | 0.6124921 | 0.5917166 | 0.01726648 | 0.614818 | 0.04190045 | 0.6147264 | 0.1555621 |  |  | 516 | 0.5173687 | 0.5087684 | 0.01238057 | 0.5163112 | 0.01823992 | 0.5162692 | 0.02899218 |  |  | 739.9999998 | 0.7284102 | 0.680287 | 0.0589905 | 0.7026366 | 0.03485838 | 0.7027434 | 0.03535433 |  |  | 739.9999998 | 0.7160673 | 0.7408511 | 0.0798961 | 0.750158 | 0.006137051 | 0.7503321 | 0.01411862 |  |  | 28860 | 0.7070533 | 0.8678712 | 0.01405906 | 0.6995936 | 0.003894934 | 0.6995724 | 0.008461367 |  |  | 740.0000004 | 0.5177757 | 0.6247872 | 0.1669098 | 0.5557596 | 0.002928147 | 0.5557459 | 0.004895737
|  |  | 597 | 0.61518 | 0.594084 | 0.01730836 | 0.6174065 | 0.04207287 | 0.6173122 | 0.1561583 |  |  | 520.9999998 | 0.5212105 | 0.5111883 | 0.01243041 | 0.5187493 | 0.01830813 | 0.5187089 | 0.02910043 |  |  | 745.0000002 | 0.7294892 | 0.6822293 | 0.0589862 | 0.7043805 | 0.03478819 | 0.7044878 | 0.03528519 |  |  | 744.9999996 | 0.7160673 | 0.742548 | 0.07965537 | 0.7507986 | 0.006118582 | 0.7509704 | 0.01396469 |  |  | 29160 | 0.7115292 | 0.8678712 | 0.01405906 | 0.6999239 | 0.003898275 | 0.6999028 | 0.008467497 |  |  | 745.0000002 | 0.5221266 | 0.6258339 | 0.165811 | 0.555775 | 0.002928037 | 0.555761 | 0.004891783
|  |  | 602.0000004 | 0.6178679 | 0.5964373 | 0.01734927 | 0.6199724 | 0.04224376 | 0.6198754 | 0.1567493 |  |  | 526.0000002 | 0.5231314 | 0.5135947 | 0.01247961 | 0.521173 | 0.01837526 | 0.5211341 | 0.02920697 |  |  | 750 | 0.7305682 | 0.6841584 | 0.0589793 | 0.7061091 | 0.0347166 | 0.7062169 | 0.03521465 |  |  | 750 | 0.7143858 | 0.7442284 | 0.07941183 | 0.7514266 | 0.006100511 | 0.7515961 | 0.01381276 |  |  | 29460 | 0.7160051 | 0.8678712 | 0.01405906 | 0.7002538 | 0.003901636 | 0.7002329 | 0.008473665 |  |  | 750 | 0.524302 | 0.6268666 | 0.1647121 | 0.55579 | 0.00292794 | 0.5557757 | 0.004888189
|  |  | 607.0000002 | 0.6187638 | 0.5987766 | 0.01738922 | 0.6225158 | 0.04241314 | 0.6224161 | 0.1573351 |  |  | 531 | 0.5260128 | 0.5159876 | 0.01252816 | 0.5235825 | 0.01844134 | 0.5235451 | 0.02931181 |  |  | 754.9999998 | 0.7327263 | 0.6860745 | 0.05896983 | 0.7078226 | 0.03464364 | 0.707931 | 0.03514274 |  |  | 754.9999998 | 0.7143858 | 0.7458924 | 0.07916556 | 0.7520422 | 0.006082832 | 0.7522094 | 0.01366282 |  |  | 29760 | 0.7070533 | 0.8678712 | 0.01405906 | 0.7005834 | 0.003905018 | 0.7005625 | 0.00847987 |  |  | 755.0000004 | 0.5199511 | 0.6278857 | 0.1636133 | 0.5558047 | 0.002927854 | 0.5557901 | 0.004884923
|  |  | 612 | 0.6205557 | 0.6011019 | 0.01742822 | 0.625037 | 0.04258104 | 0.6249348 | 0.1579158 |  |  | 535.9999998 | 0.5288942 | 0.5183673 | 0.01257606 | 0.525978 | 0.01850635 | 0.525942 | 0.02941495 |  |  | 760.0000002 | 0.7338053 | 0.6879775 | 0.05895783 | 0.7095212 | 0.03456934 | 0.70963 | 0.03506948 |  |  | 759.9999996 | 0.7127043 | 0.7475402 | 0.07891664 | 0.7526456 | 0.006065541 | 0.7528105 | 0.01351486 |  |  | 30060 | 0.7115292 | 0.8678712 | 0.01405906 | 0.7009126 | 0.003908418 | 0.7008918 | 0.008486112 |  |  | 760.0000002 | 0.524302 | 0.6288912 | 0.1625149 | 0.555819 | 0.002927779 | 0.5558041 | 0.004881957
|  |  | 617.0000004 | 0.6250355 | 0.6034135 | 0.01746626 | 0.6275362 | 0.04274746 | 0.6274315 | 0.1584915 |  |  | 541.0000002 | 0.5317755 | 0.5207338 | 0.01262332 | 0.5283594 | 0.0185703 | 0.528325 | 0.0295164 |  |  | 765 | 0.7348843 | 0.6898677 | 0.05894332 | 0.711205 | 0.03449372 | 0.7113143 | 0.03499492 |  |  | 765 | 0.7160673 | 0.749172 | 0.07866514 | 0.753237 | 0.006048634 | 0.7533998 | 0.0133689 |  |  | 30360 | 0.7092912 | 0.8678712 | 0.01405906 | 0.7012415 | 0.003911838 | 0.7012207 | 0.00849239 |  |  | 765 | 0.524302 | 0.6298833 | 0.1614169 | 0.5558329 | 0.002927712 | 0.5558178 | 0.004879262
|  |  | 622.0000002 | 0.6268274 | 0.6057113 | 0.01750335 | 0.6300137 | 0.04291242 | 0.6299065 | 0.1590621 |  |  | 546 | 0.5336964 | 0.5230873 | 0.01266993 | 0.530727 | 0.0186332 | 0.530694 | 0.02961616 |  |  | 769.9999998 | 0.7370423 | 0.691745 | 0.05892635 | 0.712874 | 0.03441682 | 0.7129837 | 0.03491906 |  |  | 769.9999998 | 0.7143858 | 0.7507878 | 0.07841114 | 0.7538168 | 0.006032105 | 0.7539773 | 0.01322492 |  |  | 30660 | 0.7115292 | 0.8678712 | 0.01405906 | 0.7015699 | 0.003915277 | 0.7015493 | 0.008498703 |  |  | 770.0000004 | 0.5221266 | 0.6308623 | 0.1603197 | 0.5558465 | 0.002927655 | 0.5558312 | 0.004876815
|  |  | 627 | 0.6295153 | 0.6079955 | 0.01753951 | 0.6324697 | 0.04307595 | 0.6323601 | 0.1596279 |  |  | 550.9999998 | 0.5384987 | 0.5254278 | 0.0127159 | 0.5330808 | 0.01869505 | 0.5330493 | 0.02971425 |  |  | 775.0000002 | 0.7392004 | 0.6936096 | 0.05890695 | 0.7145285 | 0.03433867 | 0.7146386 | 0.03484196 |  |  | 774.9999996 | 0.7160673 | 0.752388 | 0.07815472 | 0.7543852 | 0.00601595 | 0.7545434 | 0.01308293 |  |  | 30960 | 0.7137671 | 0.8678712 | 0.01405906 | 0.701898 | 0.003918735 | 0.7018774 | 0.008505052 |  |  | 775.0000002 | 0.524302 | 0.6318282 | 0.1592233 | 0.5558599 | 0.002927604 | 0.5558443 | 0.004874593
|  |  | 632.0000004 | 0.6313072 | 0.6102662 | 0.01757474 | 0.6349044 | 0.04323804 | 0.6347924 | 0.1601887 |  |  | 556.0000002 | 0.5413801 | 0.5277555 | 0.01276123 | 0.535421 | 0.01875585 | 0.5353909 | 0.02981067 |  |  | 780 | 0.7402794 | 0.6954615 | 0.05888514 | 0.7161685 | 0.03425928 | 0.7162791 | 0.03476362 |  |  | 780 | 0.7177488 | 0.7539725 | 0.07789594 | 0.7549423 | 0.006000163 | 0.7550983 | 0.01294292 |  |  | 31260 | 0.7137671 | 0.8678712 | 0.01405906 | 0.7022257 | 0.003922212 | 0.7022052 | 0.008511436 |  |  | 780 | 0.5221266 | 0.6327814 | 0.1581279 | 0.5558729 | 0.002927561 | 0.5558572 | 0.004872576
|  |  | 637.0000002 | 0.6330991 | 0.6125234 | 0.01760904 | 0.637318 | 0.04339873 | 0.6372037 | 0.1607446 |  |  | 561 | 0.543301 | 0.5300706 | 0.01280592 | 0.5377478 | 0.01881561 | 0.5377191 | 0.02990541 |  |  | 784.9999998 | 0.7413584 | 0.6973009 | 0.05886096 | 0.7177942 | 0.0341787 | 0.7179052 | 0.03468409 |  |  | 784.9999998 | 0.7160673 | 0.7555416 | 0.07763487 | 0.7554884 | 0.005984741 | 0.7556422 | 0.01280488 |  |  | 31560 | 0.7160051 | 0.8678712 | 0.01405906 | 0.702553 | 0.003925707 | 0.7025326 | 0.008517854 |  |  | 785.0000004 | 0.524302 | 0.6337218 | 0.1570338 | 0.5558857 | 0.002927524 | 0.5558697 | 0.004870745
|  |  | 642 | 0.635787 | 0.6147673 | 0.01764243 | 0.6397108 | 0.04355802 | 0.6395942 | 0.1612957 |  |  | 565.9999998 | 0.5461824 | 0.532373 | 0.01284997 | 0.5400611 | 0.01887432 | 0.5400338 | 0.0299985 |  |  | 790.0000002 | 0.7413584 | 0.6991277 | 0.05883444 | 0.7194057 | 0.03409694 | 0.719517 | 0.03460338 |  |  | 789.9999996 | 0.7160673 | 0.7570954 | 0.07737158 | 0.7560237 | 0.005969676 | 0.7561754 | 0.01266882 |  |  | 31860 | 0.7092912 | 0.8678712 | 0.01405906 | 0.70288 | 0.00392922 | 0.7028596 | 0.008524306 |  |  | 790.0000002 | 0.524302 | 0.6346498 | 0.155941 | 0.5558982 | 0.002927492 | 0.5558821 | 0.004869085
|  |  | 647.0000004 | 0.6402668 | 0.6169979 | 0.0176749 | 0.642083 | 0.04371593 | 0.6419641 | 0.1618421 |  |  | 571.0000002 | 0.5490638 | 0.534663 | 0.01289339 | 0.5423611 | 0.01893201 | 0.5423352 | 0.03008994 |  |  | 795 | 0.7424374 | 0.7009422 | 0.05880562 | 0.7210031 | 0.03401404 | 0.7211148 | 0.03452153 |  |  | 795 | 0.7194303 | 0.758634 | 0.07710615 | 0.7565485 | 0.005954965 | 0.756698 | 0.01253471 |  |  | 32160 | 0.7137671 | 0.8678712 | 0.01405906 | 0.7032065 | 0.003932751 | 0.7031863 | 0.008530792 |  |  | 795 | 0.524302 | 0.6355654 | 0.1548498 | 0.5559105 | 0.002927465 | 0.5558941 | 0.004867578
|  |  | 652.0000002 | 0.6411628 | 0.6192154 | 0.01770647 | 0.6444347 | 0.04387247 | 0.6443136 | 0.1623837 |  |  | 576 | 0.5509847 | 0.5369406 | 0.01293617 | 0.544648 | 0.01898866 | 0.5446235 | 0.03017973 |  |  | 799.9999998 | 0.7435164 | 0.7027444 | 0.05877452 | 0.7225865 | 0.03393002 | 0.7226986 | 0.03443856 |  |  | 799.9999998 | 0.7194303 | 0.7601577 | 0.07683864 | 0.7570629 | 0.005940602 | 0.7572103 | 0.01240257 |  |  | 32460 | 0.7160051 | 0.8678712 | 0.01405906 | 0.7035327 | 0.0039363 | 0.7035126 | 0.008537311 |  |  | 800.0000004 | 0.5286529 | 0.6364689 | 0.1537602 | 0.5559225 | 0.002927443 | 0.555906 | 0.004866212
|  |  | 657 | 0.6438506 | 0.6214199 | 0.01773714 | 0.6467663 | 0.04402766 | 0.6466429 | 0.1629206 |  |  | 580.9999998 | 0.555787 | 0.5392059 | 0.01297831 | 0.5469218 | 0.01904429 | 0.5468986 | 0.03026788 |  |  | 805.0000002 | 0.7445954 | 0.7045344 | 0.05874117 | 0.7241562 | 0.0338449 | 0.7242686 | 0.03435449 |  |  | 804.9999996 | 0.7194303 | 0.7616665 | 0.07656911 | 0.7575672 | 0.005926581 | 0.7577125 | 0.01227238 |  |  | 32760 | 0.7160051 | 0.8678712 | 0.01405906 | 0.7038586 | 0.003939866 | 0.7038385 | 0.008543862 |  |  | 805.0000002 | 0.5286529 | 0.6373603 | 0.1526725 | 0.5559344 | 0.002927425 | 0.5559177 | 0.004864973
|  |  | 662.0000004 | 0.6456426 | 0.6236113 | 0.01776693 | 0.6490778 | 0.04418152 | 0.6489523 | 0.1634528 |  |  | 586.0000002 | 0.5567474 | 0.5414591 | 0.01301983 | 0.5491826 | 0.0190989 | 0.5491608 | 0.03035441 |  |  | 810 | 0.7467535 | 0.7063122 | 0.05870561 | 0.7257121 | 0.03375871 | 0.7258249 | 0.03426936 |  |  | 810 | 0.7194303 | 0.7631607 | 0.07629764 | 0.7580615 | 0.005912898 | 0.7582047 | 0.01214414 |  |  | 33060 | 0.7137671 | 0.8678712 | 0.01405906 | 0.704184 | 0.003943449 | 0.704164 | 0.008550446 |  |  | 810 | 0.524302 | 0.63824 | 0.1515867 | 0.555946 | 0.002927411 | 0.5559292 | 0.00486385
|  |  | 667.0000002 | 0.6465385 | 0.6257898 | 0.01779583 | 0.6513695 | 0.04433405 | 0.651242 | 0.1639804 |  |  | 591 | 0.5615497 | 0.5437002 | 0.01306072 | 0.5514306 | 0.01915249 | 0.55141 | 0.03043931 |  |  | 814.9999998 | 0.7489115 | 0.708078 | 0.05866786 | 0.7272544 | 0.03367148 | 0.7273675 | 0.03418319 |  |  | 814.9999998 | 0.7194303 | 0.7646403 | 0.07602428 | 0.7585461 | 0.005899546 | 0.7586872 | 0.01201783 |  |  | 33360 | 0.7115292 | 0.8678712 | 0.01405906 | 0.7045091 | 0.003947049 | 0.7044892 | 0.008557061 |  |  | 815.0000004 | 0.5264774 | 0.6391079 | 0.1505031 | 0.5559574 | 0.0029274 | 0.5559404 | 0.004862832
|  |  | 672 | 0.6492264 | 0.6279556 | 0.01782385 | 0.6536416 | 0.04448527 | 0.6535121 | 0.1645035 |  |  | 595.9999998 | 0.5625102 | 0.5459294 | 0.01310098 | 0.5536657 | 0.01920507 | 0.5536465 | 0.03052259 |  |  | 820.0000002 | 0.7489115 | 0.7098318 | 0.05862796 | 0.7287833 | 0.03358323 | 0.7288967 | 0.03409601 |  |  | 819.9999996 | 0.7177488 | 0.7661054 | 0.07574909 | 0.7590212 | 0.005886521 | 0.7591602 | 0.01189345 |  |  | 33660 | 0.7160051 | 0.8678712 | 0.01405906 | 0.7048338 | 0.003950666 | 0.704814 | 0.008563708 |  |  | 820.0000002 | 0.5264774 | 0.6399643 | 0.1494217 | 0.5559687 | 0.002927392 | 0.5559515 | 0.00486191
|  |  | 677.0000004 | 0.6519143 | 0.6301086 | 0.017851 | 0.6558944 | 0.0446352 | 0.6557628 | 0.165022 |  |  | 601.0000002 | 0.5653915 | 0.5481466 | 0.01314061 | 0.5558882 | 0.01925664 | 0.5558703 | 0.03060427 |  |  | 825 | 0.7521486 | 0.7115737 | 0.05858593 | 0.7302988 | 0.03349399 | 0.7304125 | 0.03400783 |  |  | 825 | 0.7177488 | 0.7675563 | 0.07547215 | 0.7594869 | 0.005873817 | 0.7596239 | 0.01177099 |  |  | 33960 | 0.718243 | 0.8678712 | 0.01405906 | 0.7051582 | 0.0039543 | 0.7051384 | 0.008570386 |  |  | 850.0000002 | 0.524302 | 0.644869 | 0.142988 | 0.5560328 | 0.002927393 | 0.5560149 | 0.004857946
|  |  | 682.0000002 | 0.6546021 | 0.6322489 | 0.01787729 | 0.6581279 | 0.04478384 | 0.6579944 | 0.165536 |  |  | 606 | 0.5673124 | 0.5503521 | 0.01317962 | 0.5580981 | 0.01930722 | 0.5580815 | 0.03068435 |  |  | 829.9999998 | 0.7532276 | 0.7133038 | 0.05854181 | 0.7318011 | 0.03340378 | 0.7319151 | 0.03391869 |  |  | 829.9999998 | 0.7194303 | 0.7689931 | 0.07519351 | 0.7599434 | 0.005861428 | 0.7600784 | 0.01165044 |  |  | 34260 | 0.7160051 | 0.8678712 | 0.01405906 | 0.7054821 | 0.003957949 | 0.7054625 | 0.008577095 |  |  | 880.0000002 | 0.5286529 | 0.6493955 | 0.136666 | 0.5560924 | 0.002927445 | 0.5560739 | 0.00485578
|  |  | 687 | 0.6563941 | 0.6343767 | 0.01790273 | 0.6603425 | 0.04493122 | 0.660207 | 0.1660456 |  |  | 610.9999998 | 0.5701938 | 0.5525459 | 0.01321801 | 0.5602955 | 0.0193568 | 0.5602802 | 0.03076283 |  |  | 835.0000002 | 0.7543066 | 0.7150222 | 0.05849563 | 0.7332903 | 0.03331263 | 0.7334045 | 0.03382861 |  |  | 834.9999996 | 0.7211118 | 0.7704158 | 0.07491323 | 0.760391 | 0.00584935 | 0.7605239 | 0.0115318 |  |  | 34560 | 0.7160051 | 0.8678712 | 0.01405906 | 0.7058057 | 0.003961615 | 0.7057862 | 0.008583834 |  |  | 910.0000002 | 0.524302 | 0.6535729 | 0.1304773 | 0.5561486 | 0.002927525 | 0.5561298 | 0.004854616
|  |  | 692.0000004 | 0.6563941 | 0.636492 | 0.01792732 | 0.6625382 | 0.04507734 | 0.6624008 | 0.1665507 |  |  | 616.0000002 | 0.5730752 | 0.5547281 | 0.01325579 | 0.5624806 | 0.01940539 | 0.5624665 | 0.03083974 |  |  | 840 | 0.7543066 | 0.716729 | 0.05844741 | 0.7347665 | 0.03322055 | 0.734881 | 0.03373761 |  |  | 840 | 0.7227932 | 0.7718248 | 0.07463137 | 0.7608298 | 0.005837575 | 0.7609607 | 0.01141504 |  |  | 34860 | 0.720481 | 0.8678712 | 0.01405906 | 0.706129 | 0.003965297 | 0.7061095 | 0.008590602 |  |  | 940.0000002 | 0.524302 | 0.6574282 | 0.1244393 | 0.5562025 | 0.002927618 | 0.5561833 | 0.004854008
|  |  | 697.0000002 | 0.6608738 | 0.638595 | 0.01795107 | 0.6647153 | 0.04522221 | 0.6645761 | 0.1670515 |  |  | 621 | 0.5749961 | 0.5568987 | 0.01329294 | 0.5646533 | 0.01945299 | 0.5646404 | 0.03091507 |  |  | 844.9999998 | 0.7564646 | 0.7184241 | 0.05839718 | 0.7362297 | 0.03312757 | 0.7363445 | 0.03364571 |  |  | 844.9999998 | 0.7211118 | 0.7732199 | 0.07434799 | 0.7612599 | 0.0058261 | 0.7613889 | 0.01130017 |  |  | 35160 | 0.720481 | 0.8678712 | 0.01405906 | 0.7064518 | 0.003968994 | 0.7064324 | 0.0085974 |  |  | 970.0000002 | 0.5264774 | 0.6609862 | 0.1185662 | 0.5562547 | 0.002927718 | 0.5562353 | 0.004853707
|  |  | 702 | 0.6626658 | 0.6406856 | 0.01797398 | 0.666874 | 0.04536586 | 0.666733 | 0.1675479 |  |  | 625.9999998 | 0.576917 | 0.5590579 | 0.01332949 | 0.5668138 | 0.01949962 | 0.5668021 | 0.03098884 |  |  | 850.0000002 | 0.7553856 | 0.7201078 | 0.05834498 | 0.7376803 | 0.03303372 | 0.7377952 | 0.03355294 |  |  | 849.9999996 | 0.7211118 | 0.7746015 | 0.07406314 | 0.7616816 | 0.005814918 | 0.7618086 | 0.01118716 |  |  | 35460 | 0.7271948 | 0.8678712 | 0.01405906 | 0.7067743 | 0.003972706 | 0.706755 | 0.008604227 |  |  | 1000 | 0.5330038 | 0.6642698 | 0.112869 | 0.5563056 | 0.002927822 | 0.556286 | 0.004853576
|  |  | 707.0000004 | 0.6644577 | 0.6427639 | 0.01799607 | 0.6690144 | 0.0455083 | 0.6688716 | 0.16804 |  |  | 631.0000002 | 0.5807588 | 0.5612058 | 0.01336542 | 0.5689621 | 0.01954527 | 0.5689517 | 0.03106106 |  |  | 855 | 0.7564646 | 0.7217801 | 0.05829082 | 0.7391181 | 0.03293901 | 0.7392332 | 0.03345933 |  |  | 855 | 0.7244747 | 0.7759697 | 0.07377688 | 0.762095 | 0.005804024 | 0.7622201 | 0.01107601 |  |  | 35760 | 0.7227189 | 0.8678712 | 0.01405906 | 0.7070964 | 0.003976434 | 0.7070772 | 0.008611083 |  |  | 1030 | 0.5373547 | 0.6673002 | 0.1073563 | 0.5563556 | 0.002927927 | 0.5563359 | 0.004853537
|  |  | 712.0000002 | 0.6653536 | 0.6448301 | 0.01801734 | 0.6711368 | 0.04564953 | 0.6709923 | 0.1685278 |  |  | 636 | 0.5826798 | 0.5633424 | 0.01340074 | 0.5710984 | 0.01958996 | 0.5710892 | 0.03113172 |  |  | 859.9999998 | 0.7586227 | 0.723441 | 0.05823475 | 0.7405434 | 0.03284348 | 0.7406587 | 0.03336489 |  |  | 859.9999998 | 0.7211118 | 0.7773245 | 0.07348927 | 0.7625003 | 0.005793413 | 0.7626235 | 0.01096671 |  |  | 36060 | 0.7294327 | 0.8678712 | 0.01405906 | 0.7074182 | 0.003980176 | 0.707399 | 0.008617966 |  |  | 1060 | 0.5351792 | 0.670097 | 0.1020341 | 0.556405 | 0.002928035 | 0.5563852 | 0.004853549
|  |  | 717 | 0.6689375 | 0.6468843 | 0.01803779 | 0.6732413 | 0.04578957 | 0.6730951 | 0.1690114 |  |  | 640.9999998 | 0.5855611 | 0.5654678 | 0.01343546 | 0.5732227 | 0.01963368 | 0.5732147 | 0.03120085 |  |  | 865.0000002 | 0.7575436 | 0.7250907 | 0.05817678 | 0.7419562 | 0.03274713 | 0.7420718 | 0.03326964 |  |  | 864.9999996 | 0.7211118 | 0.7786661 | 0.07320036 | 0.7628976 | 0.005783078 | 0.7630189 | 0.01085925 |  |  | 36360 | 0.7249568 | 0.8678712 | 0.01405906 | 0.7077396 | 0.003983933 | 0.7077205 | 0.008624878 |  |  | 1090 | 0.5330038 | 0.672678 | 0.0969065 | 0.5564539 | 0.002928144 | 0.556434 | 0.004853588
|  |  | 722.0000004 | 0.6698334 | 0.6489264 | 0.01805744 | 0.6753281 | 0.04592843 | 0.6751802 | 0.1694908 |  |  | 646.0000002 | 0.5884425 | 0.5675821 | 0.01346958 | 0.5753352 | 0.01967645 | 0.5753283 | 0.03126845 |  |  | 870 | 0.7597017 | 0.7267292 | 0.05811694 | 0.7433567 | 0.03265 | 0.7434724 | 0.03317362 |  |  | 870 | 0.7211118 | 0.7799946 | 0.0729102 | 0.7632872 | 0.005773016 | 0.7634066 | 0.0107536 |  |  | 36660 | 0.7227189 | 0.8678712 | 0.01405906 | 0.7080606 | 0.003987705 | 0.7080416 | 0.008631817 |  |  | 1120 | 0.5395301 | 0.6750601 | 0.09197595 | 0.5565024 | 0.002928255 | 0.5564826 | 0.004853644
|  |  | 727.0000002 | 0.6725213 | 0.6509566 | 0.0180763 | 0.6773973 | 0.04606612 | 0.6772479 | 0.1699659 |  |  | 651 | 0.5903634 | 0.5696854 | 0.01350309 | 0.5774358 | 0.01971826 | 0.5774301 | 0.03133454 |  |  | 874.9999998 | 0.7629387 | 0.7283566 | 0.05805527 | 0.744745 | 0.0325521 | 0.7448609 | 0.03307683 |  |  | 874.9999998 | 0.7227932 | 0.7813102 | 0.07261885 | 0.7636691 | 0.005763219 | 0.7637867 | 0.01064976 |  |  | 36960 | 0.7227189 | 0.8678712 | 0.01405906 | 0.7083813 | 0.003991491 | 0.7083623 | 0.008638783 |  |  | 1150 | 0.5351792 | 0.6772584 | 0.08724336 | 0.5565508 | 0.002928367 | 0.5565309 | 0.004853708
|  |  | 732 | 0.6716253 | 0.6529749 | 0.01809436 | 0.6794493 | 0.04620266 | 0.6792983 | 0.170437 |  |  | 655.9999998 | 0.5922843 | 0.5717777 | 0.01353601 | 0.5795247 | 0.01975914 | 0.5795202 | 0.03139911 |  |  | 880.0000002 | 0.7650967 | 0.7299729 | 0.05799178 | 0.7461212 | 0.03245346 | 0.7462372 | 0.03297931 |  |  | 879.9999996 | 0.7227932 | 0.782613 | 0.07232636 | 0.7640436 | 0.005753684 | 0.7641592 | 0.01054772 |  |  | 37260 | 0.7227189 | 0.8678712 | 0.01405906 | 0.7087015 | 0.003995291 | 0.7086827 | 0.008645775 |  |  | 1180 | 0.5373547 | 0.6792872 | 0.08270839 | 0.5565989 | 0.002928482 | 0.556579 | 0.004853778
|  |  | 737.0000004 | 0.6743132 | 0.6549814 | 0.01811164 | 0.681484 | 0.04633806 | 0.6813315 | 0.1709039 |  |  | 661.0000002 | 0.5942052 | 0.5738591 | 0.01356833 | 0.581602 | 0.01979907 | 0.5815986 | 0.03146219 |  |  | 885 | 0.7629387 | 0.7315784 | 0.05792651 | 0.7474853 | 0.0323541 | 0.7476015 | 0.03288106 |  |  | 885 | 0.7227932 | 0.7839031 | 0.07203277 | 0.7644107 | 0.005744404 | 0.7645245 | 0.01044746 |  |  | 37560 | 0.720481 | 0.8678712 | 0.01405906 | 0.7090215 | 0.003999104 | 0.7090027 | 0.008652794 |  |  | 1210 | 0.5330038 | 0.6811596 | 0.07836963 | 0.5566469 | 0.0029286 | 0.556627 | 0.004853851
|  |  | 742.0000002 | 0.677897 | 0.6569763 | 0.01812814 | 0.6835018 | 0.04647233 | 0.6833478 | 0.1713668 |  |  | 666 | 0.5961262 | 0.5759297 | 0.01360006 | 0.5836677 | 0.01983808 | 0.5836655 | 0.03152378 |  |  | 889.9999998 | 0.7650967 | 0.7331729 | 0.05785948 | 0.7488376 | 0.03225403 | 0.7489539 | 0.03278213 |  |  | 889.9999998 | 0.7244747 | 0.7851806 | 0.07173814 | 0.7647706 | 0.005735375 | 0.7648826 | 0.01034897 |  |  | 37860 | 0.7249568 | 0.8678712 | 0.01405906 | 0.709341 | 0.004002932 | 0.7093223 | 0.008659838 |  |  | 1240 | 0.5373547 | 0.6828876 | 0.07422477 | 0.5566948 | 0.002928719 | 0.5566749 | 0.004853926
|  |  | 747 | 0.679689 | 0.6589595 | 0.01814388 | 0.6855027 | 0.04660548 | 0.6853472 | 0.1718256 |  |  | 670.9999998 | 0.599968 | 0.5779896 | 0.0136312 | 0.5857219 | 0.01987616 | 0.5857208 | 0.03158389 |  |  | 895.0000002 | 0.7672548 | 0.7347566 | 0.05779072 | 0.750178 | 0.03215327 | 0.7502944 | 0.03268251 |  |  | 894.9999996 | 0.7227932 | 0.7864457 | 0.07144252 | 0.7651235 | 0.005726591 | 0.7652337 | 0.01025223 |  |  | 38160 | 0.7294327 | 0.8678712 | 0.01405906 | 0.7096602 | 0.004006773 | 0.7096416 | 0.008666908 |  |  | 1270 | 0.5373547 | 0.6844823 | 0.07027075 | 0.5567426 | 0.002928842 | 0.5567227 | 0.004854004
|  |  | 752.0000004 | 0.6814809 | 0.6609311 | 0.01815885 | 0.687487 | 0.04673752 | 0.6873301 | 0.1722804 |  |  | 676.0000002 | 0.6018889 | 0.5800388 | 0.01366175 | 0.5877647 | 0.01991332 | 0.5877647 | 0.03164253 |  |  | 900 | 0.7672548 | 0.7363296 | 0.05772026 | 0.7515067 | 0.03205186 | 0.7516232 | 0.03258224 |  |  | 900 | 0.7227932 | 0.7876984 | 0.07114595 | 0.7654695 | 0.005718046 | 0.765578 | 0.01015723 |  |  | 38460 | 0.7227189 | 0.8678712 | 0.01405906 | 0.709979 | 0.004010627 | 0.7099605 | 0.008674003 |  |  | 1300 | 0.5373547 | 0.6859541 | 0.0665039 | 0.5567904 | 0.002928966 | 0.5567705 | 0.004854084
|  |  | 757.0000002 | 0.6832728 | 0.6628913 | 0.01817307 | 0.6894548 | 0.04686847 | 0.6892965 | 0.1727312 |  |  | 681 | 0.6047703 | 0.5820774 | 0.01369172 | 0.5897961 | 0.01994956 | 0.5897972 | 0.03169971 |  |  | 904.9999998 | 0.7672548 | 0.737892 | 0.05764811 | 0.7528239 | 0.0319498 | 0.7529405 | 0.03248133 |  |  | 904.9999998 | 0.7227932 | 0.788939 | 0.07084848 | 0.7658087 | 0.005709737 | 0.7659154 | 0.01006395 |  |  | 38760 | 0.720481 | 0.8678712 | 0.01405906 | 0.7102975 | 0.004014494 | 0.710279 | 0.008681123 |  |  | 1330 | 0.5373547 | 0.6873123 | 0.06292005 | 0.5568382 | 0.002929094 | 0.5568182 | 0.004854165
|  |  | 762 | 0.6859607 | 0.66484 | 0.01818654 | 0.6914062 | 0.04699833 | 0.6912466 | 0.1731781 |  |  | 685.9999998 | 0.6066912 | 0.5841055 | 0.01372111 | 0.5918163 | 0.0199849 | 0.5918185 | 0.03175544 |  |  | 910.0000002 | 0.7694128 | 0.7394437 | 0.05757432 | 0.7541295 | 0.03184711 | 0.7542462 | 0.0323798 |  |  | 909.9999996 | 0.7244747 | 0.7901674 | 0.07055017 | 0.7661413 | 0.005701657 | 0.7662463 | 0.009972388 |  |  | 39060 | 0.7249568 | 0.8678712 | 0.01405906 | 0.7106156 | 0.004018374 | 0.7105972 | 0.008688268 |  |  | 1360 | 0.5330038 | 0.6885658 | 0.05951461 | 0.5568859 | 0.002929224 | 0.5568659 | 0.004854248
|  |  | 767.0000004 | 0.6868566 | 0.6667774 | 0.01819927 | 0.6933415 | 0.04712712 | 0.6931805 | 0.1736211 |  |  | 691.0000002 | 0.6095726 | 0.5861231 | 0.01374993 | 0.5938253 | 0.02001934 | 0.5938285 | 0.03180973 |  |  | 915 | 0.7672548 | 0.740985 | 0.05749889 | 0.7554237 | 0.03174382 | 0.7555405 | 0.03227767 |  |  | 915 | 0.7227932 | 0.7913839 | 0.07025104 | 0.7664674 | 0.005693801 | 0.7665707 | 0.009882514 |  |  | 39360 | 0.7271948 | 0.8678712 | 0.01405906 | 0.7109333 | 0.004022266 | 0.710915 | 0.008695436 |  |  | 1390 | 0.5351792 | 0.6897227 | 0.05628271 | 0.5569335 | 0.002929357 | 0.5569136 | 0.004854333
|  |  | 772.0000002 | 0.6886485 | 0.6687035 | 0.01821126 | 0.6952607 | 0.04725485 | 0.6950985 | 0.1740602 |  |  | 696 | 0.6114935 | 0.5881304 | 0.01377817 | 0.5958232 | 0.02005289 | 0.5958275 | 0.03186259 |  |  | 919.9999998 | 0.7726499 | 0.7425158 | 0.05742186 | 0.7567067 | 0.03163994 | 0.7568235 | 0.03217497 |  |  | 919.9999998 | 0.7244747 | 0.7925886 | 0.06995116 | 0.7667871 | 0.005686166 | 0.7668887 | 0.009794318 |  |  | 39660 | 0.7227189 | 0.8678712 | 0.01405906 | 0.7112507 | 0.004026171 | 0.7112324 | 0.008702627 |  |  | 1420 | 0.5351792 | 0.6907904 | 0.05321921 | 0.5569812 | 0.002929493 | 0.5569613 | 0.00485442
|  |  | 777 | 0.6904405 | 0.6706183 | 0.01822254 | 0.6971642 | 0.04738152 | 0.6970007 | 0.1744954 |  |  | 700.9999998 | 0.6124539 | 0.5901273 | 0.01380584 | 0.59781 | 0.02008555 | 0.5978153 | 0.03191404 |  |  | 925.0000002 | 0.7704918 | 0.7440362 | 0.05734325 | 0.7579784 | 0.03153549 | 0.7580953 | 0.03207171 |  |  | 924.9999996 | 0.7261562 | 0.7937815 | 0.06965055 | 0.7671006 | 0.005678745 | 0.7672006 | 0.009707784 |  |  | 39960 | 0.7249568 | 0.8678712 | 0.01405906 | 0.7115677 | 0.004030088 | 0.7115495 | 0.008709843 |  |  | 1450 | 0.5395301 | 0.6917757 | 0.05031884 | 0.5570288 | 0.002929631 | 0.5570089 | 0.004854508
|  |  | 782.0000004 | 0.6931283 | 0.6725221 | 0.01823309 | 0.6990519 | 0.04750715 | 0.6988872 | 0.1749268 |  |  | 706.0000002 | 0.6172562 | 0.5921139 | 0.01383294 | 0.5997858 | 0.02011733 | 0.5997922 | 0.03196408 |  |  | 930 | 0.7737289 | 0.7455464 | 0.05726308 | 0.759239 | 0.03143049 | 0.759356 | 0.0319679 |  |  | 930 | 0.7244747 | 0.7949628 | 0.06934927 | 0.767408 | 0.005671534 | 0.7675063 | 0.009622895 |  |  | 40260 | 0.7339086 | 0.8678712 | 0.01405906 | 0.7118843 | 0.004034017 | 0.7118662 | 0.00871708 |  |  | 1480 | 0.5373547 | 0.692685 | 0.0475762 | 0.5570765 | 0.002929773 | 0.5570566 | 0.004854598
|  |  | 787.0000002 | 0.6949202 | 0.6744147 | 0.01824293 | 0.7009241 | 0.04763176 | 0.7007582 | 0.1753543 |  |  | 711 | 0.6191771 | 0.5940903 | 0.01385948 | 0.6017507 | 0.02014823 | 0.6017581 | 0.03201272 |  |  | 934.9999998 | 0.7748079 | 0.7470463 | 0.05718139 | 0.7604887 | 0.03132496 | 0.7606057 | 0.03186357 |  |  | 934.9999998 | 0.7278377 | 0.7961326 | 0.06904736 | 0.7677095 | 0.005664528 | 0.7678061 | 0.009539635 |  |  | 40560 | 0.7271948 | 0.8678712 | 0.01405906 | 0.7122006 | 0.004037958 | 0.7121826 | 0.008724341 |  |  | 1510 | 0.5395301 | 0.6935242 | 0.04498585 | 0.5571241 | 0.002929917 | 0.5571042 | 0.00485469
|  |  | 792 | 0.6967122 | 0.6762964 | 0.01825206 | 0.7027808 | 0.04775534 | 0.7026139 | 0.1757782 |  |  | 715.9999998 | 0.621098 | 0.5960567 | 0.01388546 | 0.6037047 | 0.02017827 | 0.6037132 | 0.03205997 |  |  | 940.0000002 | 0.7737289 | 0.748536 | 0.05709819 | 0.7617274 | 0.03121892 | 0.7618444 | 0.03175873 |  |  | 939.9999996 | 0.7295192 | 0.797291 | 0.06874486 | 0.768005 | 0.005657723 | 0.7681 | 0.009457988 |  |  | 40860 | 0.7271948 | 0.8678712 | 0.01405906 | 0.7125165 | 0.00404191 | 0.7124986 | 0.008731624 |  |  | 1540 | 0.5417056 | 0.6942987 | 0.0425423 | 0.5571717 | 0.002930064 | 0.5571518 | 0.004854784
|  |  | 797.0000004 | 0.6985041 | 0.6781671 | 0.0182605 | 0.7046224 | 0.04787792 | 0.7044543 | 0.1761982 |  |  | 721.0000002 | 0.6220585 | 0.5980129 | 0.01391088 | 0.605648 | 0.02020745 | 0.6056574 | 0.03210585 |  |  | 945 | 0.7758869 | 0.7500157 | 0.05701351 | 0.7629553 | 0.03111237 | 0.7630724 | 0.0316534 |  |  | 945 | 0.7278377 | 0.7984381 | 0.06844181 | 0.7682948 | 0.005651113 | 0.7683882 | 0.009377935 |  |  | 41160 | 0.7294327 | 0.8678712 | 0.01405906 | 0.7128321 | 0.004045874 | 0.7128142 | 0.008738928 |  |  | 1570 | 0.5395301 | 0.6950135 | 0.04024011 | 0.5572193 | 0.002930213 | 0.5571994 | 0.004854879
|  |  | 802.0000002 | 0.700296 | 0.6800269 | 0.01826825 | 0.7064489 | 0.04799949 | 0.7062797 | 0.1766146 |  |  | 726 | 0.6239794 | 0.5999591 | 0.01393574 | 0.6075806 | 0.02023577 | 0.607591 | 0.03215036 |  |  | 949.9999998 | 0.7748079 | 0.7514853 | 0.05692738 | 0.7641725 | 0.03100535 | 0.7642896 | 0.03154761 |  |  | 949.9999998 | 0.7278377 | 0.799574 | 0.06813825 | 0.768579 | 0.005644694 | 0.7686708 | 0.009299461 |  |  | 41460 | 0.7294327 | 0.8678712 | 0.01405906 | 0.7131473 | 0.004049849 | 0.7131295 | 0.008746254 |  |  | 1600 | 0.5395301 | 0.6956732 | 0.03807387 | 0.5572668 | 0.002930366 | 0.557247 | 0.004854976
|  |  | 807 | 0.701192 | 0.6818759 | 0.01827531 | 0.7082604 | 0.04812008 | 0.7080902 | 0.1770273 |  |  | 730.9999998 | 0.6278212 | 0.6018954 | 0.01396006 | 0.6095025 | 0.02026324 | 0.6095139 | 0.03219351 |  |  | 955.0000002 | 0.7769659 | 0.752945 | 0.05683981 | 0.7653791 | 0.03089786 | 0.7654962 | 0.03144135 |  |  | 954.9999996 | 0.7244747 | 0.8006989 | 0.06783422 | 0.7688576 | 0.005638462 | 0.7689479 | 0.009222548 |  |  | 41760 | 0.7339086 | 0.8678712 | 0.01405906 | 0.7134621 | 0.004053835 | 0.7134444 | 0.008753601 |  |  | 1630 | 0.5395301 | 0.696282 | 0.03603824 | 0.5573144 | 0.002930521 | 0.5572946 | 0.004855075
|  |  | 812.0000004 | 0.7047758 | 0.6837142 | 0.01828169 | 0.7100571 | 0.04823969 | 0.709886 | 0.1774363 |  |  | 736.0000002 | 0.6278212 | 0.6038218 | 0.01398382 | 0.6114138 | 0.02028988 | 0.6114262 | 0.03223532 |  |  | 960 | 0.7769659 | 0.7543948 | 0.05675082 | 0.7665752 | 0.03078992 | 0.7666922 | 0.03133466 |  |  | 960 | 0.7244747 | 0.8018128 | 0.06752976 | 0.7691309 | 0.005632412 | 0.7692196 | 0.009147178 |  |  | 42060 | 0.7316707 | 0.8678712 | 0.01405906 | 0.7137766 | 0.004057832 | 0.713759 | 0.008760969 |  |  | 1660 | 0.5417056 | 0.6968438 | 0.03412795 | 0.557362 | 0.002930679 | 0.5573421 | 0.004855176
|  |  | 817.0000002 | 0.7065677 | 0.6855418 | 0.01828741 | 0.7118392 | 0.04835832 | 0.7116671 | 0.1778417 |  |  | 741 | 0.6316631 | 0.6057383 | 0.01400705 | 0.6133146 | 0.02031567 | 0.6133279 | 0.0322758 |  |  | 964.9999998 | 0.779124 | 0.7558347 | 0.05666045 | 0.7677608 | 0.03068156 | 0.7678778 | 0.03122755 |  |  | 964.9999998 | 0.7278377 | 0.8029158 | 0.06722491 | 0.7693988 | 0.00562654 | 0.769486 | 0.009073334 |  |  | 42360 | 0.7249568 | 0.8678712 | 0.01405906 | 0.7140907 | 0.00406184 | 0.7140732 | 0.008768357 |  |  | 1690 | 0.5417056 | 0.6973623 | 0.03233785 | 0.5574095 | 0.00293084 | 0.5573897 | 0.004855279
|  |  | 822 | 0.7083596 | 0.6873588 | 0.01829246 | 0.7136068 | 0.048476 | 0.7134337 | 0.1782435 |  |  | 745.9999998 | 0.633584 | 0.6076451 | 0.01402973 | 0.6152049 | 0.02034065 | 0.6152192 | 0.03231495 |  |  | 970.0000002 | 0.7780449 | 0.7572649 | 0.05656871 | 0.768936 | 0.03057278 | 0.7690531 | 0.03112004 |  |  | 969.9999996 | 0.7345636 | 0.8040082 | 0.0669197 | 0.7696615 | 0.005620841 | 0.7697472 | 0.009000997 |  |  | 42660 | 0.7294327 | 0.8678712 | 0.01405906 | 0.7144045 | 0.004065858 | 0.714387 | 0.008775766 |  |  | 1720 | 0.5395301 | 0.6978408 | 0.03066288 | 0.5574571 | 0.002931003 | 0.5574373 | 0.004855383
|  |  | 827.0000004 | 0.7083596 | 0.6891652 | 0.01829685 | 0.7153601 | 0.04859273 | 0.7151861 | 0.1786418 |  |  | 751.0000002 | 0.6355049 | 0.6095422 | 0.01405188 | 0.6170849 | 0.0203648 | 0.6171001 | 0.03235279 |  |  | 975 | 0.780203 | 0.7586855 | 0.05647563 | 0.770101 | 0.0304636 | 0.770218 | 0.03101213 |  |  | 975 | 0.7244747 | 0.8050898 | 0.06661417 | 0.7699192 | 0.005615311 | 0.7700034 | 0.00893015 |  |  | 42960 | 0.7294327 | 0.8678712 | 0.01405906 | 0.7147178 | 0.004069886 | 0.7147005 | 0.008783194 |  |  | 1750 | 0.543881 | 0.6982825 | 0.0290981 | 0.5575046 | 0.00293117 | 0.5574848 | 0.004855489
|  |  | 832.0000002 | 0.7101515 | 0.6909611 | 0.0183006 | 0.7170991 | 0.04870852 | 0.7169242 | 0.1790364 |  |  | 756 | 0.6364653 | 0.6114296 | 0.01407349 | 0.6189545 | 0.02038813 | 0.6189707 | 0.03238933 |  |  | 979.9999998 | 0.781282 | 0.7600964 | 0.05638123 | 0.7712559 | 0.03035403 | 0.7713728 | 0.03090386 |  |  | 979.9999998 | 0.7295192 | 0.806161 | 0.06630836 | 0.7701719 | 0.005609946 | 0.7702546 | 0.008860775 |  |  | 43260 | 0.7294327 | 0.8678712 | 0.01405906 | 0.7150309 | 0.004073924 | 0.7150136 | 0.008790641 |  |  | 1780 | 0.543881 | 0.6986901 | 0.02763867 | 0.5575522 | 0.002931339 | 0.5575324 | 0.004855597
|  |  | 837 | 0.7128394 | 0.6927466 | 0.0183037 | 0.718824 | 0.04882338 | 0.7186483 | 0.1794276 |  |  | 760.9999998 | 0.6403072 | 0.6133074 | 0.01409458 | 0.6208139 | 0.02041066 | 0.6208309 | 0.03242458 |  |  | 985.0000002 | 0.782361 | 0.7614977 | 0.05628553 | 0.7724006 | 0.0302441 | 0.7725175 | 0.03079522 |  |  | 984.9999996 | 0.7295192 | 0.8072217 | 0.0660023 | 0.7704197 | 0.005604742 | 0.7705009 | 0.008792852 |  |  | 43560 | 0.7316707 | 0.8678712 | 0.01405906 | 0.7153436 | 0.004077973 | 0.7153263 | 0.008798108 |  |  | 1900 | 0.5417056 | 0.7000294 | 0.02276154 | 0.5577422 | 0.002932044 | 0.5577224 | 0.004856046
|  |  | 842.0000004 | 0.7146313 | 0.6945218 | 0.01830617 | 0.720535 | 0.04893732 | 0.7203585 | 0.1798153 |  |  | 766.0000002 | 0.6431885 | 0.6151756 | 0.01411513 | 0.622663 | 0.02043239 | 0.622681 | 0.03245854 |  |  | 990 | 0.78344 | 0.7628896 | 0.05618856 | 0.7735354 | 0.03013381 | 0.7736523 | 0.03068625 |  |  | 990 | 0.7261562 | 0.808272 | 0.06569603 | 0.7706626 | 0.005599695 | 0.7707424 | 0.008726364 |  |  | 43860 | 0.7339086 | 0.8678712 | 0.01405906 | 0.7156559 | 0.004082031 | 0.7156387 | 0.008805594 |  |  | 2020 | 0.5482319 | 0.701001 | 0.01920978 | 0.5579321 | 0.002932793 | 0.5579124 | 0.004856524
|  |  | 847.0000002 | 0.7164232 | 0.6962866 | 0.01830801 | 0.7222322 | 0.04905034 | 0.7220549 | 0.1801995 |  |  | 771 | 0.6431885 | 0.6170344 | 0.01413517 | 0.624502 | 0.02045332 | 0.6245209 | 0.03249124 |  |  | 994.9999998 | 0.782361 | 0.764272 | 0.05609033 | 0.7746603 | 0.03002319 | 0.7747771 | 0.03057694 |  |  | 994.9999998 | 0.7312006 | 0.8093122 | 0.06538957 | 0.7709009 | 0.0055948 | 0.7709793 | 0.008661292 |  |  | 44160 | 0.7361466 | 0.8678712 | 0.01405906 | 0.7159679 | 0.004086098 | 0.7159508 | 0.008813097 |  |  | 2140 | 0.543881 | 0.7017058 | 0.01671765 | 0.5581219 | 0.002933586 | 0.5581022 | 0.004857029
|  |  | 852 | 0.7173192 | 0.6980412 | 0.01830922 | 0.7239157 | 0.04916246 | 0.7237376 | 0.1805802 |  |  | 775.9999998 | 0.6470304 | 0.6188837 | 0.01415468 | 0.6263309 | 0.02047347 | 0.6263507 | 0.03252268 |  |  | 1000 | 0.7855981 | 0.7656451 | 0.05599086 | 0.7757753 | 0.02991224 | 0.775892 | 0.03046733 |  |  | 999.9999996 | 0.7312006 | 0.8103422 | 0.06508298 | 0.7711346 | 0.005590054 | 0.7712116 | 0.008597617 |  |  | 44460 | 0.7294327 | 0.8678712 | 0.01405906 | 0.7162795 | 0.004090175 | 0.7162625 | 0.008820619 |  |  | 2260 | 0.5460565 | 0.702217 | 0.01503855 | 0.5583115 | 0.002934423 | 0.5582919 | 0.004857563
|  |  | 857.0000004 | 0.7200071 | 0.6997856 | 0.01830982 | 0.7255856 | 0.04927369 | 0.7254068 | 0.1809575 |  |  | 781.0000002 | 0.6479908 | 0.6207237 | 0.01417368 | 0.6281498 | 0.02049283 | 0.6281705 | 0.03255286 |  |  | 1005 | 0.7855981 | 0.7670088 | 0.05589018 | 0.7768807 | 0.02980098 | 0.7769973 | 0.03035741 |  |  | 1005 | 0.7295192 | 0.8113621 | 0.06477627 | 0.7713638 | 0.005585454 | 0.7714394 | 0.00853532 |  |  | 44760 | 0.7271948 | 0.8678712 | 0.01405906 | 0.7165907 | 0.004094261 | 0.7165738 | 0.008828159 |  |  | 2560 | 0.543881 | 0.7029624 | 0.01303898 | 0.5587851 | 0.002936707 | 0.5587656 | 0.00485902
|  |  | 862.0000002 | 0.720903 | 0.7015199 | 0.01830981 | 0.7272422 | 0.04938403 | 0.7270627 | 0.1813315 |  |  | 786 | 0.6499117 | 0.6225543 | 0.01419217 | 0.6299587 | 0.02051143 | 0.6299803 | 0.03258182 |  |  | 1010 | 0.7877561 | 0.7683634 | 0.05578831 | 0.7779763 | 0.02968943 | 0.7780929 | 0.03024721 |  |  | 1010 | 0.7295192 | 0.8123722 | 0.06446948 | 0.7715886 | 0.005580995 | 0.7716628 | 0.008474383 |  |  | 45060 | 0.7316707 | 0.8678712 | 0.01405906 | 0.7169016 | 0.004098357 | 0.7168848 | 0.008835717 |  |  | 2860 | 0.5417056 | 0.7032965 | 0.0124686 | 0.5592579 | 0.002939261 | 0.5592385 | 0.004860649
|  |  | 867 | 0.721799 | 0.7032441 | 0.0183092 | 0.7288854 | 0.0494935 | 0.7287053 | 0.1817021 |  |  | 790.9999998 | 0.6537536 | 0.6243756 | 0.01421015 | 0.6317577 | 0.02052925 | 0.6317801 | 0.03260954 |  |  | 1015 | 0.7877561 | 0.7697087 | 0.05568527 | 0.7790624 | 0.0295776 | 0.7791789 | 0.03013675 |  |  | 1015 | 0.7261562 | 0.8133724 | 0.06416263 | 0.771809 | 0.005576673 | 0.7718819 | 0.008414787 |  |  | 45360 | 0.7316707 | 0.8678712 | 0.01405906 | 0.7172122 | 0.004102461 | 0.7171954 | 0.008843291 |  |  | 3160 | 0.5525828 | 0.7034462 | 0.0123215 | 0.5597299 | 0.002942081 | 0.5597106 | 0.004862449
|  |  | 872.0000004 | 0.7235909 | 0.7049583 | 0.01830799 | 0.7305155 | 0.0496021 | 0.7303347 | 0.1820693 |  |  | 796.0000002 | 0.654714 | 0.6261877 | 0.01422762 | 0.6335469 | 0.02054632 | 0.6335701 | 0.03263605 |  |  | 1020 | 0.7877561 | 0.771045 | 0.05558108 | 0.7801391 | 0.0294655 | 0.7802554 | 0.03002603 |  |  | 1020 | 0.7278377 | 0.8143628 | 0.06385578 | 0.7720252 | 0.005572485 | 0.7720967 | 0.008356511 |  |  | 45660 | 0.7316707 | 0.8678712 | 0.01405906 | 0.7175223 | 0.004106573 | 0.7175056 | 0.008850882 |  |  | 3460 | 0.5482319 | 0.7035134 | 0.01228547 | 0.5602011 | 0.002945165 | 0.560182 | 0.004864418
|  |  | 877.0000002 | 0.7262788 | 0.7066626 | 0.01830619 | 0.7321326 | 0.04970984 | 0.7319512 | 0.1824332 |  |  | 801 | 0.6566349 | 0.6279906 | 0.01424459 | 0.6353262 | 0.02056263 | 0.6353503 | 0.03266135 |  |  | 1025 | 0.7909931 | 0.7723721 | 0.05547575 | 0.7812063 | 0.02935315 | 0.7813226 | 0.02991506 |  |  | 1025 | 0.7278377 | 0.8153436 | 0.06354893 | 0.7722373 | 0.005568428 | 0.7723074 | 0.008299538 |  |  | 45960 | 0.7361466 | 0.8678712 | 0.01405906 | 0.7178322 | 0.004110694 | 0.7178155 | 0.00885849 |  |  | 3760 | 0.5504074 | 0.7035434 | 0.01227697 | 0.5606715 | 0.002948509 | 0.5606525 | 0.004866554
|  |  | 882 | 0.7271747 | 0.708357 | 0.01830381 | 0.7337368 | 0.04981673 | 0.7335548 | 0.1827938 |  |  | 805.9999998 | 0.6575954 | 0.6297845 | 0.01426107 | 0.6370958 | 0.02057819 | 0.6371208 | 0.03268546 |  |  | 1030 | 0.7909931 | 0.7736903 | 0.05536932 | 0.7822643 | 0.02924055 | 0.7823804 | 0.02980387 |  |  | 1030 | 0.7295192 | 0.8163149 | 0.06324212 | 0.7724453 | 0.005564498 | 0.7725141 | 0.008243847 |  |  | 46260 | 0.7294327 | 0.8678712 | 0.01405906 | 0.7181417 | 0.004114824 | 0.7181251 | 0.008866114 |  |  | 4060 | 0.5482319 | 0.7035569 | 0.01227506 | 0.5611412 | 0.00295211 | 0.5611222 | 0.004868855
|  |  | 887.0000004 | 0.7289666 | 0.7100415 | 0.01830085 | 0.7353282 | 0.04992278 | 0.7351456 | 0.1831512 |  |  | 811.0000002 | 0.6595163 | 0.6315692 | 0.01427705 | 0.6388558 | 0.02059301 | 0.6388815 | 0.03270838 |  |  | 1035 | 0.7920722 | 0.7749996 | 0.05526179 | 0.783313 | 0.02912773 | 0.783429 | 0.02969247 |  |  | 1035 | 0.7295192 | 0.8172767 | 0.06293539 | 0.7726493 | 0.005560691 | 0.7727168 | 0.00818942 |  |  | 46560 | 0.7428604 | 0.8678712 | 0.01405906 | 0.7184508 | 0.004118962 | 0.7184343 | 0.008873754 |  |  | 4360 | 0.5504074 | 0.703563 | 0.01227466 | 0.56161 | 0.002955964 | 0.5615912 | 0.004871319
|  |  | 892.0000002 | 0.7316545 | 0.7117163 | 0.01829733 | 0.7369069 | 0.05002799 | 0.7367239 | 0.1835053 |  |  | 816 | 0.6623977 | 0.6333449 | 0.01429254 | 0.6406061 | 0.0206071 | 0.6406327 | 0.03273014 |  |  | 1040 | 0.7920722 | 0.7763 | 0.0551532 | 0.7843525 | 0.02901469 | 0.7844684 | 0.02958086 |  |  | 1040 | 0.7261562 | 0.8182291 | 0.06262875 | 0.7728493 | 0.005557005 | 0.7729156 | 0.008136238 |  |  | 46860 | 0.7383845 | 0.8678712 | 0.01405906 | 0.7187595 | 0.004123107 | 0.7187431 | 0.008881409 |  |  | 4660 | 0.5482319 | 0.7035657 | 0.01227459 | 0.5620781 | 0.002960067 | 0.5620594 | 0.004873945
|  |  | 897 | 0.7316545 | 0.7133814 | 0.01829323 | 0.7384731 | 0.05013238 | 0.7382896 | 0.1838562 |  |  | 820.9999998 | 0.6643186 | 0.6351117 | 0.01430755 | 0.6423468 | 0.02062047 | 0.6423742 | 0.03275072 |  |  | 1045 | 0.7920722 | 0.7775916 | 0.05504355 | 0.785383 | 0.02890146 | 0.7854988 | 0.02946907 |  |  | 1045 | 0.7312006 | 0.8191722 | 0.06232225 | 0.7730456 | 0.005553436 | 0.7731106 | 0.008084281 |  |  | 47160 | 0.7383845 | 0.8678712 | 0.01405906 | 0.719068 | 0.004127261 | 0.7190516 | 0.00888908 |  |  | 4960 | 0.5504074 | 0.7035669 | 0.01227458 | 0.5625454 | 0.002964416 | 0.5625267 | 0.004876729
|  |  | 902.0000004 | 0.7334464 | 0.7150369 | 0.01828858 | 0.7400269 | 0.05023595 | 0.7398429 | 0.1842039 |  |  | 826.0000002 | 0.6652791 | 0.6368695 | 0.01432207 | 0.644078 | 0.02063311 | 0.6441062 | 0.03277016 |  |  | 1050 | 0.7920722 | 0.7788745 | 0.05493287 | 0.7864045 | 0.02878803 | 0.7865201 | 0.0293571 |  |  | 1050 | 0.7278377 | 0.8201062 | 0.06201589 | 0.7732381 | 0.005549981 | 0.7733018 | 0.008033529 |  |  | 47460 | 0.7339086 | 0.8678712 | 0.01405906 | 0.719376 | 0.004131422 | 0.7193598 | 0.008896765 |  |  | 5260 | 0.5525828 | 0.7035674 | 0.01227459 | 0.5630119 | 0.002969008 | 0.5629933 | 0.004879672
|  |  | 907.0000002 | 0.7352384 | 0.7166827 | 0.01828338 | 0.7415684 | 0.05033871 | 0.7413839 | 0.1845484 |  |  | 831 | 0.6681604 | 0.6386185 | 0.01433611 | 0.6457998 | 0.02064504 | 0.6458288 | 0.03278845 |  |  | 1055 | 0.7931512 | 0.7801486 | 0.05482117 | 0.7874171 | 0.02867442 | 0.7875326 | 0.02924496 |  |  | 1055 | 0.7328821 | 0.8210311 | 0.06170972 | 0.7734269 | 0.005546636 | 0.7734894 | 0.007983963 |  |  | 47760 | 0.7339086 | 0.8678712 | 0.01405906 | 0.7196837 | 0.004135591 | 0.7196675 | 0.008904466 |  |  | 5560 | 0.5591092 | 0.7035677 | 0.01227459 | 0.5634776 | 0.002973838 | 0.5634592 | 0.004882769
|  |  | 912 | 0.7379262 | 0.718319 | 0.01827763 | 0.7430977 | 0.05044067 | 0.7429128 | 0.1848898 |  |  | 835.9999998 | 0.6700813 | 0.6403586 | 0.01434968 | 0.6475121 | 0.02065626 | 0.6475419 | 0.03280561 |  |  | 1060 | 0.7942302 | 0.7814142 | 0.05470849 | 0.7884208 | 0.02856065 | 0.7885362 | 0.02913267 |  |  | 1060 | 0.7295192 | 0.8219469 | 0.06140376 | 0.7736121 | 0.005543399 | 0.7736734 | 0.007935565 |  |  | 48060 | 0.7383845 | 0.8678712 | 0.01405906 | 0.7199911 | 0.004139767 | 0.719975 | 0.008912181 |  |  | 5860 | 0.5569337 | 0.7035678 | 0.01227459 | 0.5639425 | 0.002978904 | 0.5639242 | 0.00488602
|  |  | 917.0000004 | 0.7397181 | 0.7199458 | 0.01827135 | 0.744615 | 0.05054184 | 0.7444297 | 0.185228 |  |  | 841.0000002 | 0.6710418 | 0.64209 | 0.01436277 | 0.6492151 | 0.02066678 | 0.6492457 | 0.03282166 |  |  | 1065 | 0.7953092 | 0.7826711 | 0.05459482 | 0.7894158 | 0.02844673 | 0.789531 | 0.02902025 |  |  | 1065 | 0.7278377 | 0.8228538 | 0.06109804 | 0.7737937 | 0.005540267 | 0.7738539 | 0.007888314 |  |  | 48360 | 0.7383845 | 0.8678712 | 0.01405906 | 0.7202981 | 0.00414395 | 0.7202821 | 0.00891991 |  |  | 6160 | 0.5591092 | 0.7035678 | 0.01227459 | 0.5644067 | 0.002984202 | 0.5643885 | 0.004889423
|  |  | 922.0000002 | 0.7397181 | 0.7215632 | 0.01826453 | 0.7461203 | 0.05064222 | 0.7459347 | 0.1855631 |  |  | 846 | 0.6739232 | 0.6438126 | 0.0143754 | 0.6509088 | 0.02067661 | 0.6509401 | 0.03283659 |  |  | 1070 | 0.7942302 | 0.7839196 | 0.0544802 | 0.7904021 | 0.02833267 | 0.7905171 | 0.0289077 |  |  | 1070 | 0.7312006 | 0.8237519 | 0.06079257 | 0.7739719 | 0.005537236 | 0.7740309 | 0.007842192 |  |  | 48660 | 0.7406224 | 0.8678712 | 0.01405906 | 0.7206048 | 0.00414814 | 0.7205888 | 0.008927652 |  |  | 6460 | 0.5569337 | 0.7035678 | 0.01227459 | 0.56487 | 0.002989728 | 0.5648519 | 0.004892975
|  |  | 927 | 0.7415101 | 0.7231713 | 0.01825718 | 0.7476138 | 0.05074182 | 0.7474278 | 0.1858952 |  |  | 850.9999998 | 0.6758441 | 0.6455265 | 0.01438756 | 0.6525933 | 0.02068575 | 0.6526253 | 0.03285042 |  |  | 1075 | 0.7974672 | 0.7851596 | 0.05436463 | 0.7913798 | 0.02821848 | 0.7914947 | 0.02879503 |  |  | 1075 | 0.7312006 | 0.8246413 | 0.06048739 | 0.7741468 | 0.005534305 | 0.7742045 | 0.007797179 |  |  | 48960 | 0.7428604 | 0.8678712 | 0.01405906 | 0.7209111 | 0.004152337 | 0.7208952 | 0.008935408 |  |  | 6760 | 0.5591092 | 0.7035679 | 0.01227459 | 0.5653326 | 0.002995478 | 0.5653147 | 0.004896676
|  |  | 932.0000004 | 0.742406 | 0.72477 | 0.01824932 | 0.7490956 | 0.05084065 | 0.7489092 | 0.1862242 |  |  | 856.0000002 | 0.6768045 | 0.6472318 | 0.01439927 | 0.6542685 | 0.0206942 | 0.6543013 | 0.03286316 |  |  | 1080 | 0.7985463 | 0.7863912 | 0.05424815 | 0.792349 | 0.02810416 | 0.7924637 | 0.02868226 |  |  | 1080 | 0.7328821 | 0.8255219 | 0.06018251 | 0.7743182 | 0.005531469 | 0.7743749 | 0.007753256 |  |  | 49260 | 0.7383845 | 0.8678712 | 0.01405906 | 0.721217 | 0.004156541 | 0.7212012 | 0.008943178 |  |  | 7060 | 0.5634601 | 0.7035679 | 0.01227459 | 0.5657945 | 0.003001449 | 0.5657766 | 0.004900522
|  |  | 937.0000002 | 0.7450939 | 0.7263594 | 0.01824094 | 0.7505657 | 0.05093872 | 0.7503791 | 0.1865501 |  |  | 861 | 0.6787255 | 0.6489286 | 0.01441051 | 0.6559347 | 0.02070199 | 0.6559682 | 0.03287483 |  |  | 1085 | 0.7963882 | 0.7876144 | 0.05413076 | 0.7933097 | 0.02798974 | 0.7934242 | 0.02856939 |  |  | 1085 | 0.7295192 | 0.8263941 | 0.05987797 | 0.7744865 | 0.005528727 | 0.774542 | 0.007710403 |  |  | 49560 | 0.7406224 | 0.8678712 | 0.01405906 | 0.7215226 | 0.004160751 | 0.7215069 | 0.00895096 |  |  | 7360 | 0.5591092 | 0.7035679 | 0.01227459 | 0.5662555 | 0.003007637 | 0.5662377 | 0.004904512
|  |  | 942 | 0.7450939 | 0.7279396 | 0.01823205 | 0.7520244 | 0.05103604 | 0.7518375 | 0.1868731 |  |  | 865.9999998 | 0.6796859 | 0.6506167 | 0.0144213 | 0.6575917 | 0.0207091 | 0.6576259 | 0.03288542 |  |  | 1090 | 0.7985463 | 0.7888294 | 0.05401249 | 0.7942621 | 0.02787523 | 0.7943764 | 0.02845644 |  |  | 1090 | 0.7312006 | 0.8272577 | 0.05957379 | 0.7746515 | 0.005526076 | 0.7747059 | 0.007668603 |  |  | 49860 | 0.7428604 | 0.8678712 | 0.01405906 | 0.7218279 | 0.004164968 | 0.7218122 | 0.008958755 |  |  | 7660 | 0.5612846 | 0.7035679 | 0.01227459 | 0.5667158 | 0.003014038 | 0.5666981 | 0.004908644
|  |  | 947.0000004 | 0.7468858 | 0.7295107 | 0.01822266 | 0.7534716 | 0.0511326 | 0.7532845 | 0.187193 |  |  | 871.0000002 | 0.6835277 | 0.6522964 | 0.01443164 | 0.6592397 | 0.02071556 | 0.6592746 | 0.03289496 |  |  | 1095 | 0.7974672 | 0.7900362 | 0.05389334 | 0.7952061 | 0.02776063 | 0.7953202 | 0.02834342 |  |  | 1095 | 0.7328821 | 0.8281129 | 0.05926999 | 0.7748134 | 0.005523512 | 0.7748667 | 0.007627835 |  |  | 50160 | 0.7428604 | 0.8678712 | 0.01405906 | 0.7221328 | 0.004169191 | 0.7221172 | 0.008966562 |  |  | 7960 | 0.5591092 | 0.7035679 | 0.01227459 | 0.5671753 | 0.00302065 | 0.5671578 | 0.004912916
|  |  | 952.0000002 | 0.7477818 | 0.7310727 | 0.01821277 | 0.7549076 | 0.05122843 | 0.7547203 | 0.18751 |  |  | 876 | 0.6844882 | 0.6539676 | 0.01444154 | 0.6608787 | 0.02072136 | 0.6609143 | 0.03290345 |  |  | 1100 | 0.7985463 | 0.7912347 | 0.05377335 | 0.7961419 | 0.02764595 | 0.7962558 | 0.02823035 |  |  | 1100 | 0.7312006 | 0.8289597 | 0.05896658 | 0.7749723 | 0.005521035 | 0.7750244 | 0.007588081 |  |  | 50460 | 0.7473363 | 0.8678712 | 0.01405906 | 0.7224374 | 0.00417342 | 0.7224218 | 0.008974382 |  |  | 8260 | 0.5612846 | 0.7035679 | 0.01227459 | 0.5676341 | 0.003027467 | 0.5676166 | 0.004917326
|  |  | 957 | 0.7495737 | 0.7326256 | 0.01820239 | 0.7563324 | 0.05132352 | 0.7561449 | 0.187824 |  |  | 880.9999998 | 0.6864091 | 0.6556305 | 0.01445099 | 0.6625087 | 0.02072651 | 0.6625451 | 0.0329109 |  |  | 1105 | 0.8007043 | 0.7924252 | 0.05365252 | 0.7970696 | 0.02753121 | 0.7971833 | 0.02811722 |  |  | 1105 | 0.7312006 | 0.8297983 | 0.0586636 | 0.7751281 | 0.00551864 | 0.7751792 | 0.007549321 |  |  | 50760 | 0.7428604 | 0.8678712 | 0.01405906 | 0.7227416 | 0.004177655 | 0.7227261 | 0.008982213 |  |  | 8560 | 0.5612846 | 0.7035679 | 0.01227459 | 0.568092 | 0.003034487 | 0.5680747 | 0.004921873
|  |  | 962.0000004 | 0.7513656 | 0.7341695 | 0.01819153 | 0.7577462 | 0.05141788 | 0.7575585 | 0.1881351 |  |  | 886.0000002 | 0.68833 | 0.6572849 | 0.01446 | 0.6641299 | 0.02073102 | 0.664167 | 0.03291732 |  |  | 1110 | 0.8007043 | 0.7936076 | 0.05353087 | 0.7979891 | 0.02741641 | 0.7981026 | 0.02800405 |  |  | 1110 | 0.7312006 | 0.8306288 | 0.05836107 | 0.775281 | 0.005516327 | 0.775331 | 0.007511538 |  |  | 51060 | 0.7428604 | 0.8678712 | 0.01405906 | 0.7230454 | 0.004181896 | 0.72303 | 0.008990056 |  |  | 8860 | 0.5656355 | 0.7035679 | 0.01227459 | 0.5685492 | 0.003041706 | 0.568532 | 0.004926554
|  |  | 967.0000002 | 0.7531575 | 0.7357045 | 0.01818018 | 0.7591489 | 0.05151153 | 0.7589611 | 0.1884433 |  |  | 891 | 0.6912114 | 0.6589311 | 0.01446858 | 0.6657422 | 0.02073489 | 0.66578 | 0.03292273 |  |  | 1115 | 0.7996253 | 0.7947819 | 0.05340842 | 0.7989007 | 0.02730157 | 0.799014 | 0.02789086 |  |  | 1115 | 0.7328821 | 0.8314511 | 0.058059 | 0.775431 | 0.005514091 | 0.77548 | 0.007474713 |  |  | 51360 | 0.7406224 | 0.8678712 | 0.01405906 | 0.7233489 | 0.004186142 | 0.7233336 | 0.00899791 |  |  | 9160 | 0.567811 | 0.7035679 | 0.01227459 | 0.5690057 | 0.003049121 | 0.5689885 | 0.004931368
|  |  | 972 | 0.7531575 | 0.7372306 | 0.01816836 | 0.7605408 | 0.05160446 | 0.7603529 | 0.1887486 |  |  | 895.9999998 | 0.6921719 | 0.6605689 | 0.01447673 | 0.6673457 | 0.02073814 | 0.6673842 | 0.03292713 |  |  | 1120 | 0.8007043 | 0.7959484 | 0.05328518 | 0.7998042 | 0.0271867 | 0.7999173 | 0.02777764 |  |  | 1120 | 0.7328821 | 0.8322655 | 0.05775742 | 0.7755782 | 0.005511932 | 0.7756261 | 0.007438827 |  |  | 51660 | 0.7450983 | 0.8678712 | 0.01405906 | 0.7236521 | 0.004190394 | 0.7236369 | 0.009005775 |  |  | 9460 | 0.5699864 | 0.7035679 | 0.01227459 | 0.5694613 | 0.003056727 | 0.5694443 | 0.004936312
|  |  | 977.0000004 | 0.7549494 | 0.7387479 | 0.01815608 | 0.761922 | 0.05169669 | 0.7617339 | 0.189051 |  |  | 901.0000002 | 0.6931323 | 0.6621986 | 0.01448445 | 0.6689405 | 0.02074076 | 0.6689797 | 0.03293053 |  |  | 1125 | 0.8028623 | 0.7971069 | 0.05316118 | 0.8006999 | 0.0270718 | 0.8008128 | 0.02766442 |  |  | 1125 | 0.7312006 | 0.8330719 | 0.05745635 | 0.7757226 | 0.005509846 | 0.7757695 | 0.007403861 |  |  | 51960 | 0.7450983 | 0.8678712 | 0.01405906 | 0.7239549 | 0.004194652 | 0.7239397 | 0.009013651 |  |  | 9760 | 0.5721619 | 0.7035679 | 0.01227459 | 0.5699163 | 0.003064521 | 0.5698993 | 0.004941386
|  |  | 982.0000002 | 0.7567413 | 0.7402563 | 0.01814333 | 0.7632925 | 0.05178822 | 0.7631043 | 0.1893506 |  |  | 906 | 0.6940928 | 0.66382 | 0.01449174 | 0.6705267 | 0.02074276 | 0.6705664 | 0.03293294 |  |  | 1130 | 0.8017833 | 0.7982576 | 0.05303642 | 0.8015878 | 0.02695689 | 0.8017005 | 0.0275512 |  |  | 1130 | 0.7328821 | 0.8338704 | 0.0571558 | 0.7758643 | 0.005507832 | 0.7759102 | 0.007369798 |  |  | 52260 | 0.7450983 | 0.8678712 | 0.01405906 | 0.7242574 | 0.004198914 | 0.7242423 | 0.009021537 |  |  | 10060 | 0.5721619 | 0.7035679 | 0.01227459 | 0.5703704 | 0.003072499 | 0.5703536 | 0.004946586
|  |  | 987 | 0.7576373 | 0.7417561 | 0.01813013 | 0.7646524 | 0.05187905 | 0.7644642 | 0.1896473 |  |  | 910.9999998 | 0.6969741 | 0.6654333 | 0.01449861 | 0.6721041 | 0.02074415 | 0.6721446 | 0.03293438 |  |  | 1135 | 0.8060994 | 0.7994005 | 0.05291093 | 0.802468 | 0.02684197 | 0.8025804 | 0.02743799 |  |  | 1135 | 0.7312006 | 0.8346612 | 0.0568558 | 0.7760033 | 0.005505888 | 0.7760482 | 0.007336619 |  |  | 52560 | 0.7450983 | 0.8678712 | 0.01405906 | 0.7245595 | 0.004203182 | 0.7245445 | 0.009029434 |  |  | 10360 | 0.5699864 | 0.7035679 | 0.01227459 | 0.5708238 | 0.003080659 | 0.5708071 | 0.004951911
|  |  | 992.0000004 | 0.7594292 | 0.7432471 | 0.01811647 | 0.7660019 | 0.0519692 | 0.7658136 | 0.1899413 |  |  | 916.0000002 | 0.6988951 | 0.6670385 | 0.01450507 | 0.673673 | 0.02074494 | 0.6737141 | 0.03293485 |  |  | 1140 | 0.8039413 | 0.8005356 | 0.05278472 | 0.8033404 | 0.02672705 | 0.8034526 | 0.0273248 |  |  | 1140 | 0.7328821 | 0.8354443 | 0.05655637 | 0.7761397 | 0.005504011 | 0.7761837 | 0.007304307 |  |  | 52860 | 0.7406224 | 0.8678712 | 0.01405906 | 0.7248613 | 0.004207455 | 0.7248463 | 0.00903734 |  |  | 10660 | 0.5699864 | 0.7035679 | 0.01227459 | 0.5712764 | 0.003088996 | 0.5712598 | 0.00495736
|  |  | 997.0000002 | 0.7603252 | 0.7447295 | 0.01810237 | 0.767341 | 0.05205867 | 0.7671527 | 0.1902324 |  |  | 921 | 0.6998555 | 0.6686357 | 0.01451111 | 0.6752333 | 0.02074513 | 0.6752751 | 0.03293436 |  |  | 1145 | 0.8060994 | 0.8016631 | 0.0526578 | 0.8042053 | 0.02661215 | 0.8043172 | 0.02721164 |  |  | 1145 | 0.7312006 | 0.8362197 | 0.05625752 | 0.7762736 | 0.0055022 | 0.7763166 | 0.007272843 |  |  | 53160 | 0.7406224 | 0.8678712 | 0.01405906 | 0.7251628 | 0.004211732 | 0.7251479 | 0.009045256 |  |  | 10960 | 0.5721619 | 0.7035679 | 0.01227459 | 0.5717283 | 0.003097507 | 0.5717118 | 0.00496293
|  |  | 1002 | 0.7621171 | 0.7462034 | 0.01808783 | 0.7686699 | 0.05214747 | 0.7684816 | 0.1905208 |  |  | 925.9999998 | 0.7017764 | 0.6702248 | 0.01451674 | 0.6767852 | 0.02074473 | 0.6768275 | 0.03293292 |  |  | 1150 | 0.8050204 | 0.8027829 | 0.05253019 | 0.8050626 | 0.02649727 | 0.8051743 | 0.02709851 |  |  | 1150 | 0.7345636 | 0.8369876 | 0.05595927 | 0.776405 | 0.005500451 | 0.776447 | 0.007242211 |  |  | 53460 | 0.7450983 | 0.8678712 | 0.01405906 | 0.7254638 | 0.004216014 | 0.725449 | 0.009053182 |  |  | 11260 | 0.5743373 | 0.7035679 | 0.01227459 | 0.5721794 | 0.003106188 | 0.572163 | 0.00496862
|  |  | 1007 | 0.763909 | 0.7476687 | 0.01807286 | 0.7699886 | 0.0522356 | 0.7698003 | 0.1908065 |  |  | 931.0000002 | 0.7017764 | 0.671806 | 0.01452197 | 0.6783285 | 0.02074374 | 0.6783715 | 0.03293055 |  |  | 1155 | 0.8060994 | 0.8038952 | 0.0524019 | 0.8059125 | 0.02638241 | 0.8060239 | 0.02698544 |  |  | 1155 | 0.7312006 | 0.837748 | 0.05566164 | 0.7765339 | 0.005498765 | 0.776575 | 0.007212392 |  |  | 53760 | 0.7495742 | 0.8678712 | 0.01405906 | 0.7257646 | 0.0042203 | 0.7257498 | 0.009061117 |  |  | 11560 | 0.5699864 | 0.7035679 | 0.01227459 | 0.5726298 | 0.003115036 | 0.5726135 | 0.004974427
|  |  | 1012 | 0.764805 | 0.7491255 | 0.01805745 | 0.7712972 | 0.05232308 | 0.771109 | 0.1910894 |  |  | 936 | 0.7056183 | 0.6733792 | 0.01452679 | 0.6798635 | 0.02074217 | 0.6799071 | 0.03292724 |  |  | 1160 | 0.8060994 | 0.8049999 | 0.05227296 | 0.8067549 | 0.0262676 | 0.8068661 | 0.02687241 |  |  | 1160 | 0.7345636 | 0.838501 | 0.05536465 | 0.7766604 | 0.005497138 | 0.7767006 | 0.007183369 |  |  | 54060 | 0.7473363 | 0.8678712 | 0.01405906 | 0.726065 | 0.004224591 | 0.7260503 | 0.00906906 |  |  | 11860 | 0.5721619 | 0.7035679 | 0.01227459 | 0.5730794 | 0.003124048 | 0.5730632 | 0.00498035
|  |  | 1017 | 0.7657009 | 0.7505739 | 0.01804162 | 0.7725958 | 0.05240989 | 0.7724077 | 0.1913696 |  |  | 940.9999998 | 0.7056183 | 0.6749445 | 0.01453121 | 0.6813901 | 0.02074003 | 0.6814343 | 0.03292302 |  |  | 1165 | 0.8071784 | 0.8060971 | 0.05214337 | 0.80759 | 0.02615284 | 0.8077009 | 0.02675946 |  |  | 1165 | 0.7345636 | 0.8392467 | 0.05506831 | 0.7767846 | 0.005495569 | 0.7768238 | 0.007155125 |  |  | 54360 | 0.7473363 | 0.8678712 | 0.01405906 | 0.7263651 | 0.004228886 | 0.7263504 | 0.009077013 |  |  | 12160 | 0.5721619 | 0.7035679 | 0.01227459 | 0.5735282 | 0.003133219 | 0.5735121 | 0.004986388
|  |  | 1022 | 0.7683888 | 0.7520139 | 0.01802538 | 0.7738846 | 0.05249607 | 0.7736965 | 0.1916472 |  |  | 946.0000002 | 0.7084996 | 0.676502 | 0.01453524 | 0.6829084 | 0.02073732 | 0.6829533 | 0.03291789 |  |  | 1170 | 0.8071784 | 0.8071869 | 0.05201315 | 0.8084178 | 0.02603813 | 0.8085285 | 0.02664657 |  |  | 1170 | 0.7362451 | 0.8399851 | 0.05477264 | 0.7769064 | 0.005494056 | 0.7769447 | 0.007127644 |  |  | 54660 | 0.7450983 | 0.8678712 | 0.01405906 | 0.7266648 | 0.004233186 | 0.7266502 | 0.009084973 |  |  | 12460 | 0.5743373 | 0.7035679 | 0.01227459 | 0.5739763 | 0.003142547 | 0.5739603 | 0.004992538
|  |  | 1027 | 0.7683888 | 0.7534455 | 0.01800872 | 0.7751635 | 0.0525816 | 0.7749756 | 0.191922 |  |  | 951 | 0.7084996 | 0.6780517 | 0.01453888 | 0.6844185 | 0.02073405 | 0.6844639 | 0.03291186 |  |  | 1175 | 0.8082574 | 0.8082693 | 0.05188232 | 0.8092384 | 0.02592348 | 0.8093488 | 0.02653377 |  |  | 1175 | 0.7345636 | 0.8407163 | 0.05447766 | 0.777026 | 0.005492597 | 0.7770634 | 0.007100908 |  |  | 54960 | 0.7540501 | 0.8678712 | 0.01405906 | 0.7269642 | 0.004237489 | 0.7269497 | 0.009092942 |  |  | 12760 | 0.5808637 | 0.7035679 | 0.01227459 | 0.5744237 | 0.003152029 | 0.5744078 | 0.004998799
|  |  | 1032 | 0.7701807 | 0.7548689 | 0.01799165 | 0.7764328 | 0.05266649 | 0.776245 | 0.1921943 |  |  | 955.9999998 | 0.711381 | 0.6795936 | 0.01454212 | 0.6859203 | 0.02073022 | 0.6859663 | 0.03290494 |  |  | 1180 | 0.8071784 | 0.8093444 | 0.05175088 | 0.8100518 | 0.02580891 | 0.810162 | 0.02642106 |  |  | 1180 | 0.7345636 | 0.8414404 | 0.05418338 | 0.7771434 | 0.005491191 | 0.7771799 | 0.007074901 |  |  | 55260 | 0.7450983 | 0.8678712 | 0.01405906 | 0.7272632 | 0.004241796 | 0.7272488 | 0.009100919 |  |  | 13060 | 0.5786882 | 0.7035679 | 0.01227459 | 0.5748703 | 0.00316166 | 0.5748545 | 0.005005169
|  |  | 1037 | 0.7701807 | 0.756284 | 0.01797418 | 0.7776924 | 0.05275076 | 0.7775047 | 0.1924638 |  |  | 961.0000002 | 0.7133019 | 0.6811278 | 0.01454498 | 0.6874139 | 0.02072584 | 0.6874605 | 0.03289713 |  |  | 1185 | 0.8082574 | 0.8104122 | 0.05161886 | 0.8108582 | 0.02569441 | 0.8109681 | 0.02630845 |  |  | 1185 | 0.7362451 | 0.8421575 | 0.05388981 | 0.7772586 | 0.005489836 | 0.7772943 | 0.007049607 |  |  | 55560 | 0.7473363 | 0.8678712 | 0.01405906 | 0.7275619 | 0.004246107 | 0.7275475 | 0.009108903 |  |  | 13360 | 0.5808637 | 0.7035679 | 0.01227459 | 0.5753162 | 0.003171438 | 0.5753004 | 0.005011645
|  |  | 1042 | 0.7719726 | 0.757691 | 0.01795631 | 0.7789425 | 0.0528344 | 0.778755 | 0.1927308 |  |  | 966 | 0.7152228 | 0.6826542 | 0.01454746 | 0.6888995 | 0.02072091 | 0.6889466 | 0.03288846 |  |  | 1190 | 0.8114945 | 0.8114728 | 0.05148626 | 0.8116575 | 0.02558001 | 0.8117671 | 0.02619594 |  |  | 1190 | 0.7345636 | 0.8428675 | 0.05359698 | 0.7773716 | 0.00548853 | 0.7774065 | 0.00702501 |  |  | 55860 | 0.7495742 | 0.8678712 | 0.01405906 | 0.7278602 | 0.004250421 | 0.727846 | 0.009116895 |  |  | 13660 | 0.5765128 | 0.7035679 | 0.01227459 | 0.5757613 | 0.00318136 | 0.5757456 | 0.005018228
|  |  | 1047 | 0.7737645 | 0.7590897 | 0.01793804 | 0.7801832 | 0.05291743 | 0.7799959 | 0.1929952 |  |  | 970.9999998 | 0.7142624 | 0.6841731 | 0.01454956 | 0.6903769 | 0.02071545 | 0.6904246 | 0.03287892 |  |  | 1195 | 0.8071784 | 0.8125262 | 0.05135311 | 0.8124498 | 0.02546569 | 0.8125592 | 0.02608354 |  |  | 1195 | 0.7379266 | 0.8435706 | 0.0533049 | 0.7774826 | 0.005487272 | 0.7775166 | 0.007001093 |  |  | 56160 | 0.7450983 | 0.8678712 | 0.01405906 | 0.7281582 | 0.004254739 | 0.728144 | 0.009124895 |  |  | 13960 | 0.5786882 | 0.7035679 | 0.01227459 | 0.5762056 | 0.003191422 | 0.5761901 | 0.005024913
|  |  | 1052 | 0.7746605 | 0.7604804 | 0.0179194 | 0.7814145 | 0.05299985 | 0.7812274 | 0.1932571 |  |  | 976.0000002 | 0.7181042 | 0.6856843 | 0.01455129 | 0.6918463 | 0.02070946 | 0.6918946 | 0.03286853 |  |  | 1200 | 0.8114945 | 0.8135725 | 0.0512194 | 0.8132353 | 0.02535148 | 0.8133443 | 0.02597126 |  |  | 1200 | 0.7379266 | 0.8442669 | 0.05301358 | 0.7775915 | 0.005486061 | 0.7776247 | 0.006977842 |  |  | 56460 | 0.7495742 | 0.8678712 | 0.01405906 | 0.7284559 | 0.00425906 | 0.7284418 | 0.009132901 |  |  | 14260 | 0.5808637 | 0.7035679 | 0.01227459 | 0.5766493 | 0.00320162 | 0.5766338 | 0.005031701
|  |  | 1057 | 0.7773484 | 0.7618631 | 0.01790036 | 0.7826366 | 0.05308166 | 0.7824497 | 0.1935163 |  |  | 981 | 0.7190647 | 0.6871879 | 0.01455264 | 0.6933077 | 0.02070293 | 0.6933565 | 0.0328573 |  |  | 1205 | 0.8093364 | 0.8146116 | 0.05108517 | 0.8140139 | 0.02523739 | 0.8141227 | 0.02585912 |  |  | 1205 | 0.7345636 | 0.8449564 | 0.05272303 | 0.7776985 | 0.005484894 | 0.7777308 | 0.00695524 |  |  | 56760 | 0.7495742 | 0.8678712 | 0.01405906 | 0.7287532 | 0.004263385 | 0.7287392 | 0.009140913 |  |  | 14560 | 0.5786882 | 0.7035679 | 0.01227459 | 0.5770921 | 0.003211952 | 0.5770768 | 0.005038589
|  |  | 1062 | 0.7773484 | 0.7632377 | 0.01788095 | 0.7838495 | 0.05316287 | 0.7836628 | 0.1937731 |  |  | 985.9999998 | 0.7200251 | 0.688684 | 0.01455363 | 0.6947611 | 0.02069589 | 0.6948105 | 0.03284523 |  |  | 1210 | 0.8104154 | 0.8156438 | 0.05095042 | 0.8147857 | 0.0251234 | 0.8148942 | 0.0257471 |  |  | 1210 | 0.7312006 | 0.8456392 | 0.05243328 | 0.7778035 | 0.005483771 | 0.777835 | 0.006933273 |  |  | 57060 | 0.7518122 | 0.8678712 | 0.01405906 | 0.7290502 | 0.004267712 | 0.7290362 | 0.009148933 |  |  | 14860 | 0.5808637 | 0.7035679 | 0.01227459 | 0.5775343 | 0.003222415 | 0.577519 | 0.005045575
|  |  | 1067 | 0.7782443 | 0.7646044 | 0.01786117 | 0.7850533 | 0.05324348 | 0.7848669 | 0.1940273 |  |  | 991.0000002 | 0.721946 | 0.6901727 | 0.01455425 | 0.6962067 | 0.02068833 | 0.6962566 | 0.03283233 |  |  | 1215 | 0.8104154 | 0.8166689 | 0.05081516 | 0.8155507 | 0.02500955 | 0.815659 | 0.02563524 |  |  | 1215 | 0.7362451 | 0.8463154 | 0.05214432 | 0.7779065 | 0.00548269 | 0.7779373 | 0.006911925 |  |  | 57360 | 0.7495742 | 0.8678712 | 0.01405906 | 0.7293469 | 0.004272043 | 0.7293329 | 0.009156958 |  |  | 15160 | 0.58739 | 0.7035679 | 0.01227459 | 0.5779757 | 0.003233006 | 0.5779605 | 0.005052659
|  |  | 1072 | 0.7791403 | 0.7659632 | 0.01784102 | 0.7862481 | 0.05332351 | 0.786062 | 0.194279 |  |  | 996 | 0.7238669 | 0.6916538 | 0.01455451 | 0.6976444 | 0.02068026 | 0.6976948 | 0.03281862 |  |  | 1220 | 0.8125735 | 0.8176871 | 0.05067941 | 0.8163091 | 0.02489582 | 0.8164171 | 0.02552352 |  |  | 1220 | 0.7362451 | 0.8469849 | 0.05185618 | 0.7780077 | 0.00548165 | 0.7780376 | 0.006891181 |  |  | 57660 | 0.7473363 | 0.8678712 | 0.01405906 | 0.7296432 | 0.004276376 | 0.7296293 | 0.00916499 |  |  | 15460 | 0.58739 | 0.7035679 | 0.01227459 | 0.5784163 | 0.003243721 | 0.5784013 | 0.005059837
|  |  | 1077 | 0.7809322 | 0.7673141 | 0.01782051 | 0.787434 | 0.05340295 | 0.7872481 | 0.1945283 |  |  | 1001 | 0.7248274 | 0.6931276 | 0.01455441 | 0.6990742 | 0.02067169 | 0.6991252 | 0.0328041 |  |  | 1225 | 0.8114945 | 0.8186984 | 0.05054318 | 0.8170609 | 0.02478223 | 0.8171686 | 0.02541195 |  |  | 1225 | 0.7412895 | 0.8476479 | 0.05156888 | 0.778107 | 0.005480649 | 0.7781362 | 0.006871028 |  |  | 57960 | 0.7495742 | 0.8678712 | 0.01405906 | 0.7299392 | 0.004280712 | 0.7299254 | 0.009173028 |  |  | 15760 | 0.5786882 | 0.7035679 | 0.01227459 | 0.5788562 | 0.003254558 | 0.5788413 | 0.005067109
|  |  | 1082 | 0.7827241 | 0.7686572 | 0.01779964 | 0.788611 | 0.05348182 | 0.7884255 | 0.194775 |  |  | 1006 | 0.7267483 | 0.6945939 | 0.01455396 | 0.7004963 | 0.02066261 | 0.7005478 | 0.03278879 |  |  | 1230 | 0.8125735 | 0.8197029 | 0.05040648 | 0.8178062 | 0.02466879 | 0.8179135 | 0.02530056 |  |  | 1230 | 0.7362451 | 0.8483045 | 0.05128241 | 0.7782045 | 0.005479686 | 0.7782329 | 0.00685145 |  |  | 58260 | 0.7473363 | 0.8678712 | 0.01405906 | 0.7302348 | 0.00428505 | 0.7302211 | 0.009181071 |  |  | 16060 | 0.5852146 | 0.7035679 | 0.01227459 | 0.5792954 | 0.003265513 | 0.5792806 | 0.005074473
|  |  | 1087 | 0.7836201 | 0.7699925 | 0.01777841 | 0.7897793 | 0.05356011 | 0.789594 | 0.1950194 |  |  | 1011 | 0.7277088 | 0.6960529 | 0.01455315 | 0.7019107 | 0.02065305 | 0.7019627 | 0.03277268 |  |  | 1235 | 0.8158105 | 0.8207006 | 0.05026933 | 0.8185449 | 0.0245555 | 0.818652 | 0.02518933 |  |  | 1235 | 0.7379266 | 0.8489547 | 0.05099679 | 0.7783002 | 0.00547876 | 0.7783279 | 0.006832435 |  |  | 58560 | 0.7518122 | 0.8678712 | 0.01405906 | 0.7305301 | 0.004289391 | 0.7305164 | 0.009189119 |  |  | 16360 | 0.5852146 | 0.7035679 | 0.01227459 | 0.5797339 | 0.003276584 | 0.5797191 | 0.005081927
|  |  | 1092 | 0.784516 | 0.7713201 | 0.01775684 | 0.7909389 | 0.05363784 | 0.790754 | 0.1952613 |  |  | 1016 | 0.7286692 | 0.6975047 | 0.014552 | 0.7033173 | 0.02064299 | 0.7033699 | 0.03275579 |  |  | 1240 | 0.8136525 | 0.8216915 | 0.05013174 | 0.8192772 | 0.02444236 | 0.819384 | 0.02507828 |  |  | 1240 | 0.7362451 | 0.8495985 | 0.05071204 | 0.7783942 | 0.00547787 | 0.7784212 | 0.006813967 |  |  | 58860 | 0.7518122 | 0.8678712 | 0.01405906 | 0.730825 | 0.004293735 | 0.7308114 | 0.009197173 |  |  | 16660 | 0.58739 | 0.7035679 | 0.01227459 | 0.5801716 | 0.003287767 | 0.5801569 | 0.00508947
|  |  | 1097 | 0.7872039 | 0.77264 | 0.01773492 | 0.7920899 | 0.053715 | 0.7919053 | 0.1955008 |  |  | 1021 | 0.7305901 | 0.6989491 | 0.0145505 | 0.7047163 | 0.02063246 | 0.7047694 | 0.03273813 |  |  | 1245 | 0.8125735 | 0.8226756 | 0.04999372 | 0.8200032 | 0.02432939 | 0.8201096 | 0.02496741 |  |  | 1245 | 0.7379266 | 0.8502361 | 0.05042816 | 0.7784865 | 0.005477015 | 0.7785127 | 0.006796033 |  |  | 59160 | 0.756288 | 0.8678712 | 0.01405906 | 0.7311197 | 0.00429808 | 0.7311061 | 0.009205231 |  |  | 16960 | 0.58739 | 0.7035679 | 0.01227459 | 0.5806085 | 0.00329906 | 0.580594 | 0.0050971
|  |  | 1102 | 0.7889958 | 0.7739522 | 0.01771267 | 0.7932323 | 0.05379161 | 0.7930482 | 0.1957379 |  |  | 1026 | 0.7315506 | 0.7003863 | 0.01454866 | 0.7061077 | 0.02062144 | 0.7061613 | 0.0327197 |  |  | 1250 | 0.8158105 | 0.8236532 | 0.04985528 | 0.8207228 | 0.02421659 | 0.8208289 | 0.02485673 |  |  | 1250 | 0.7345636 | 0.8508674 | 0.05014518 | 0.7785771 | 0.005476193 | 0.7786026 | 0.00677862 |  |  | 59460 | 0.7540501 | 0.8678712 | 0.01405906 | 0.7314139 | 0.004302428 | 0.7314005 | 0.009213294 |  |  | 17260 | 0.58739 | 0.7035679 | 0.01227459 | 0.5810448 | 0.003310461 | 0.5810303 | 0.005104816
|  |  | 1107 | 0.7880999 | 0.7752569 | 0.01769008 | 0.7943663 | 0.05386767 | 0.7941826 | 0.1959726 |  |  | 1031 | 0.734432 | 0.7018164 | 0.01454648 | 0.7074916 | 0.02060996 | 0.7075456 | 0.03270052 |  |  | 1255 | 0.8147315 | 0.8246241 | 0.04971643 | 0.8214361 | 0.02410396 | 0.8215419 | 0.02474625 |  |  | 1255 | 0.7345636 | 0.8514926 | 0.04986309 | 0.7786661 | 0.005475403 | 0.7786909 | 0.006761715 |  |  | 59760 | 0.7450983 | 0.8678712 | 0.01405906 | 0.7317079 | 0.004306778 | 0.7316945 | 0.009221362 |  |  | 17560 | 0.5895654 | 0.7035679 | 0.01227459 | 0.5814803 | 0.003321965 | 0.5814659 | 0.005112615
|  |  | 1112 | 0.7889958 | 0.776554 | 0.01766716 | 0.795492 | 0.05394318 | 0.7953086 | 0.196205 |  |  | 1036 | 0.7353924 | 0.7032392 | 0.01454397 | 0.7088679 | 0.02059801 | 0.7089224 | 0.03268059 |  |  | 1260 | 0.8158105 | 0.8255884 | 0.04957719 | 0.8221432 | 0.02399152 | 0.8222487 | 0.02463597 |  |  | 1260 | 0.7345636 | 0.8521118 | 0.04958191 | 0.7787535 | 0.005474645 | 0.7787776 | 0.006745305 |  |  | 60060 | 0.7540501 | 0.8678712 | 0.01405906 | 0.7320015 | 0.00431113 | 0.7319882 | 0.009229434 |  |  | 17860 | 0.58739 | 0.7035679 | 0.01227459 | 0.5819151 | 0.003333571 | 0.5819008 | 0.005120496
|  |  | 1117 | 0.7907877 | 0.7778436 | 0.01764391 | 0.7966094 | 0.05401815 | 0.7964264 | 0.1964351 |  |  | 1041 | 0.7373133 | 0.704655 | 0.01454113 | 0.7102367 | 0.0205856 | 0.7102917 | 0.03265993 |  |  | 1265 | 0.8168895 | 0.8265462 | 0.04943758 | 0.8228441 | 0.02387927 | 0.8229493 | 0.0245259 |  |  | 1265 | 0.7379266 | 0.8527248 | 0.04930164 | 0.7788393 | 0.005473917 | 0.7788627 | 0.006729377 |  |  | 60360 | 0.7540501 | 0.8678712 | 0.01405906 | 0.7322948 | 0.004315483 | 0.7322815 | 0.00923751 |  |  | 18160 | 0.5852146 | 0.7035679 | 0.01227459 | 0.5823492 | 0.003345276 | 0.582335 | 0.005128459
|  |  | 1122 | 0.7907877 | 0.7791258 | 0.01762034 | 0.7977185 | 0.05409259 | 0.797536 | 0.1966628 |  |  | 1046 | 0.7382738 | 0.7060636 | 0.01453796 | 0.7115981 | 0.02057273 | 0.7116535 | 0.03263853 |  |  | 1270 | 0.8168895 | 0.8274975 | 0.04929759 | 0.823539 | 0.02376721 | 0.8236439 | 0.02441604 |  |  | 1270 | 0.7379266 | 0.853332 | 0.04902231 | 0.7789236 | 0.005473218 | 0.7789463 | 0.006713919 |  |  | 60660 | 0.758526 | 0.8678712 | 0.01405906 | 0.7325877 | 0.004319838 | 0.7325745 | 0.00924559 |  |  | 18460 | 0.5939163 | 0.7035679 | 0.01227459 | 0.5827825 | 0.003357077 | 0.5827684 | 0.0051365
|  |  | 1127 | 0.7916837 | 0.7804005 | 0.01759646 | 0.7988195 | 0.05416649 | 0.7986374 | 0.1968882 |  |  | 1051 | 0.7401947 | 0.7074652 | 0.01453446 | 0.7129521 | 0.02055941 | 0.713008 | 0.03261642 |  |  | 1275 | 0.8190476 | 0.8284424 | 0.04915724 | 0.8242278 | 0.02365534 | 0.8243323 | 0.0243064 |  |  | 1275 | 0.7362451 | 0.8539331 | 0.04874392 | 0.7790063 | 0.005472548 | 0.7790284 | 0.006698918 |  |  | 60960 | 0.7518122 | 0.8678712 | 0.01405906 | 0.7328803 | 0.004324195 | 0.7328672 | 0.009253673 |  |  | 18760 | 0.5917409 | 0.7035679 | 0.01227459 | 0.5832151 | 0.003368972 | 0.5832011 | 0.005144619
|  |  | 1132 | 0.7943716 | 0.7816679 | 0.01757226 | 0.7999124 | 0.05423987 | 0.7997308 | 0.1971113 |  |  | 1056 | 0.7401947 | 0.7088598 | 0.01453064 | 0.7142987 | 0.02054565 | 0.7143551 | 0.03259358 |  |  | 1280 | 0.8168895 | 0.8293809 | 0.04901655 | 0.8249106 | 0.02354369 | 0.8250148 | 0.02419699 |  |  | 1280 | 0.739608 | 0.8545285 | 0.04846647 | 0.7790876 | 0.005471904 | 0.779109 | 0.006684363 |  |  | 61260 | 0.7518122 | 0.8678712 | 0.01405906 | 0.7331726 | 0.004328553 | 0.7331595 | 0.009261761 |  |  | 19060 | 0.5917409 | 0.7035679 | 0.01227459 | 0.583647 | 0.003380957 | 0.5836331 | 0.005152815
|  |  | 1137 | 0.7961635 | 0.7829279 | 0.01754776 | 0.8009974 | 0.05431272 | 0.8008162 | 0.1973322 |  |  | 1061 | 0.7411552 | 0.7102475 | 0.0145265 | 0.715638 | 0.02053145 | 0.7156948 | 0.03257005 |  |  | 1285 | 0.8179686 | 0.830313 | 0.04887551 | 0.8255874 | 0.02343224 | 0.8256913 | 0.02408781 |  |  | 1285 | 0.7379266 | 0.855118 | 0.04818998 | 0.7791675 | 0.005471287 | 0.7791882 | 0.006670243 |  |  | 61560 | 0.758526 | 0.8678712 | 0.01405906 | 0.7334645 | 0.004332912 | 0.7334515 | 0.009269851 |  |  | 19360 | 0.5939163 | 0.7035679 | 0.01227459 | 0.5840781 | 0.003393031 | 0.5840643 | 0.005161085
|  |  | 1142 | 0.7961635 | 0.7841806 | 0.01752295 | 0.8020744 | 0.05438506 | 0.8018938 | 0.1975508 |  |  | 1066 | 0.7440365 | 0.7116282 | 0.01452205 | 0.71697 | 0.02051681 | 0.7170273 | 0.03254582 |  |  | 1290 | 0.8179686 | 0.8312388 | 0.04873416 | 0.8262583 | 0.02332101 | 0.8263619 | 0.02397886 |  |  | 1290 | 0.7412895 | 0.8557018 | 0.04791446 | 0.7792459 | 0.005470696 | 0.779266 | 0.006656544 |  |  | 61860 | 0.7540501 | 0.8678712 | 0.01405906 | 0.7337561 | 0.004337273 | 0.7337432 | 0.009277944 |  |  | 19660 | 0.5830391 | 0.7035679 | 0.01227459 | 0.5845086 | 0.003405191 | 0.5844948 | 0.005169428
|  |  | 1147 | 0.7988514 | 0.7854261 | 0.01749784 | 0.8031436 | 0.05445689 | 0.8029634 | 0.1977671 |  |  | 1071 | 0.7440365 | 0.7130019 | 0.01451728 | 0.7182948 | 0.02050174 | 0.7183525 | 0.03252089 |  |  | 1295 | 0.8190476 | 0.8321583 | 0.04859249 | 0.8269234 | 0.02321 | 0.8270267 | 0.02387015 |  |  | 1295 | 0.7345636 | 0.8562799 | 0.04763992 | 0.7793229 | 0.005470129 | 0.7793424 | 0.006643257 |  |  | 62160 | 0.7518122 | 0.8678712 | 0.01405906 | 0.7340474 | 0.004341635 | 0.7340345 | 0.00928604 |  |  | 19960 | 0.5939163 | 0.7035679 | 0.01227459 | 0.5849383 | 0.003417435 | 0.5849246 | 0.005177844
|  |  | 1152 | 0.7997473 | 0.7866643 | 0.01747244 | 0.804205 | 0.05452821 | 0.8040254 | 0.1979813 |  |  | 1076 | 0.7469179 | 0.7143688 | 0.0145122 | 0.7196124 | 0.02048625 | 0.7196705 | 0.03249529 |  |  | 1300 | 0.8190476 | 0.8330716 | 0.04845052 | 0.8275827 | 0.02309922 | 0.8276857 | 0.0237617 |  |  | 1300 | 0.7379266 | 0.8568524 | 0.04736635 | 0.7793986 | 0.005469586 | 0.7794175 | 0.00663037 |  |  | 62460 | 0.7518122 | 0.8678712 | 0.01405906 | 0.7343383 | 0.004345998 | 0.7343255 | 0.009294139 |  |  | 20260 | 0.5917409 | 0.7035679 | 0.01227459 | 0.5853673 | 0.003429759 | 0.5853537 | 0.005186329
|  |  | 1157 | 0.7997473 | 0.7878954 | 0.01744675 | 0.8052587 | 0.05459903 | 0.8050796 | 0.1981932 |  |  | 1081 | 0.7478784 | 0.7157289 | 0.01450682 | 0.7209228 | 0.02047034 | 0.7209814 | 0.03246902 |  |  | 1305 | 0.8201266 | 0.8339788 | 0.04830825 | 0.8282363 | 0.02298866 | 0.8283389 | 0.02365349 |  |  | 1305 | 0.7362451 | 0.8574193 | 0.04709378 | 0.7794729 | 0.005469066 | 0.7794912 | 0.006617873 |  |  | 62760 | 0.7540501 | 0.8678712 | 0.01405906 | 0.7346289 | 0.004350362 | 0.7346162 | 0.00930224 |  |  | 20560 | 0.6026181 | 0.7035679 | 0.01227459 | 0.5857956 | 0.003442162 | 0.5857821 | 0.005194884
|  |  | 1162 | 0.8006433 | 0.7891194 | 0.01742077 | 0.8063047 | 0.05466934 | 0.8061262 | 0.1984029 |  |  | 1086 | 0.7497993 | 0.7170822 | 0.01450113 | 0.7222261 | 0.02045401 | 0.7222851 | 0.03244208 |  |  | 1310 | 0.8190476 | 0.8348797 | 0.04816571 | 0.8288841 | 0.02287835 | 0.8289864 | 0.02354554 |  |  | 1310 | 0.7412895 | 0.8579807 | 0.04682221 | 0.779546 | 0.005468569 | 0.7795636 | 0.006605755 |  |  | 63060 | 0.756288 | 0.8678712 | 0.01405906 | 0.7349192 | 0.004354726 | 0.7349065 | 0.009310344 |  |  | 20860 | 0.5917409 | 0.7035679 | 0.01227459 | 0.5862231 | 0.003454641 | 0.5862097 | 0.005203505
|  |  | 1167 | 0.8015392 | 0.7903363 | 0.0173945 | 0.8073432 | 0.05473917 | 0.8071652 | 0.1986105 |  |  | 1091 | 0.7488388 | 0.7184287 | 0.01449515 | 0.7235223 | 0.02043728 | 0.7235817 | 0.03241448 |  |  | 1315 | 0.8201266 | 0.8357746 | 0.04802289 | 0.8295263 | 0.02276827 | 0.8296283 | 0.02343785 |  |  | 1315 | 0.7412895 | 0.8585366 | 0.04655165 | 0.7796177 | 0.005468092 | 0.7796348 | 0.006594005 |  |  | 63360 | 0.7495742 | 0.8678712 | 0.01405906 | 0.7352091 | 0.004359091 | 0.7351965 | 0.009318449 |  |  | 21160 | 0.5939163 | 0.7035679 | 0.01227459 | 0.58665 | 0.003467195 | 0.5866367 | 0.005212193
|  |  | 1172 | 0.8024352 | 0.7915461 | 0.01736796 | 0.8083742 | 0.05480851 | 0.8081968 | 0.1988159 |  |  | 1096 | 0.7517202 | 0.7197684 | 0.01448886 | 0.7248115 | 0.02042013 | 0.7248713 | 0.03238624 |  |  | 1320 | 0.8190476 | 0.8366634 | 0.04787981 | 0.830163 | 0.02265844 | 0.8302646 | 0.02333043 |  |  | 1320 | 0.739608 | 0.8590871 | 0.0462821 | 0.7796882 | 0.005467637 | 0.7797047 | 0.006582614 |  |  | 63660 | 0.7518122 | 0.8678712 | 0.01405906 | 0.7354987 | 0.004363457 | 0.7354862 | 0.009326556 |  |  | 21460 | 0.6047936 | 0.7035679 | 0.01227459 | 0.5870761 | 0.00347982 | 0.5870629 | 0.005220946
|  |  | 1177 | 0.8051231 | 0.792749 | 0.01734115 | 0.8093977 | 0.05487736 | 0.8092209 | 0.1990192 |  |  | 1101 | 0.7517202 | 0.7211015 | 0.01448229 | 0.7260937 | 0.02040259 | 0.7261539 | 0.03235735 |  |  | 1325 | 0.8201266 | 0.8375462 | 0.04773648 | 0.830794 | 0.02254885 | 0.8308953 | 0.02322328 |  |  | 1325 | 0.7345636 | 0.8596323 | 0.04601357 | 0.7797574 | 0.005467201 | 0.7797733 | 0.006571572 |  |  | 63960 | 0.756288 | 0.8678712 | 0.01405906 | 0.735788 | 0.004367824 | 0.7357755 | 0.009334665 |  |  | 21760 | 0.606969 | 0.7035679 | 0.01227459 | 0.5875015 | 0.003492515 | 0.5874884 | 0.005229762
|  |  | 1182 | 0.806019 | 0.7939449 | 0.01731407 | 0.8104139 | 0.05494573 | 0.8102377 | 0.1992203 |  |  | 1106 | 0.7526807 | 0.7224279 | 0.01447542 | 0.7273689 | 0.02038466 | 0.7274295 | 0.03232783 |  |  | 1330 | 0.8222846 | 0.838423 | 0.04759291 | 0.8314196 | 0.02243953 | 0.8315206 | 0.02311641 |  |  | 1330 | 0.739608 | 0.8601721 | 0.04574607 | 0.7798255 | 0.005466785 | 0.7798408 | 0.006560869 |  |  | 64260 | 0.756288 | 0.8678712 | 0.01405906 | 0.7360769 | 0.004372191 | 0.7360645 | 0.009342776 |  |  | 22060 | 0.6004427 | 0.7035679 | 0.01227459 | 0.5879262 | 0.003505277 | 0.5879132 | 0.00523864
|  |  | 1187 | 0.806019 | 0.7951338 | 0.01728672 | 0.8114228 | 0.05501363 | 0.8112472 | 0.1994193 |  |  | 1111 | 0.7565225 | 0.7237477 | 0.01446826 | 0.7286371 | 0.02036633 | 0.7286981 | 0.03229768 |  |  | 1335 | 0.8222846 | 0.8392939 | 0.04744911 | 0.8320397 | 0.02233046 | 0.8321404 | 0.02300982 |  |  | 1335 | 0.739608 | 0.8607067 | 0.04547961 | 0.7798923 | 0.005466387 | 0.7799071 | 0.006550496 |  |  | 64560 | 0.7607639 | 0.8678712 | 0.01405906 | 0.7363655 | 0.004376558 | 0.7363532 | 0.009350888 |  |  | 22360 | 0.5960918 | 0.7035679 | 0.01227459 | 0.5883502 | 0.003518104 | 0.5883373 | 0.005247579
|  |  | 1192 | 0.8078109 | 0.7963159 | 0.0172591 | 0.8124244 | 0.05508105 | 0.8122494 | 0.1996163 |  |  | 1116 | 0.7574829 | 0.7250608 | 0.01446082 | 0.7298985 | 0.02034762 | 0.7299599 | 0.03226692 |  |  | 1340 | 0.8212056 | 0.8401589 | 0.04730508 | 0.8326545 | 0.02222165 | 0.8327547 | 0.02290351 |  |  | 1340 | 0.739608 | 0.861236 | 0.04521419 | 0.779958 | 0.005466008 | 0.7799723 | 0.006540443 |  |  | 64860 | 0.7540501 | 0.8678712 | 0.01405906 | 0.7366538 | 0.004380925 | 0.7366415 | 0.009359001 |  |  | 22660 | 0.6004427 | 0.7035679 | 0.01227459 | 0.5887735 | 0.003530995 | 0.5887607 | 0.005256577
|  |  | 1197 | 0.8087069 | 0.7974912 | 0.01723123 | 0.8134189 | 0.05514801 | 0.8132445 | 0.1998111 |  |  | 1121 | 0.7584434 | 0.7263674 | 0.01445309 | 0.7311531 | 0.02032852 | 0.7312148 | 0.03223554 |  |  | 1345 | 0.8222846 | 0.841018 | 0.04716085 | 0.8332639 | 0.02211311 | 0.8333638 | 0.02279749 |  |  | 1345 | 0.739608 | 0.8617602 | 0.04494983 | 0.7800226 | 0.005465645 | 0.7800363 | 0.006530701 |  |  | 65160 | 0.7540501 | 0.8678712 | 0.01405906 | 0.7369418 | 0.004385293 | 0.7369296 | 0.009367114 |  |  | 22960 | 0.5982672 | 0.7035679 | 0.01227459 | 0.5891961 | 0.003543946 | 0.5891833 | 0.005265632
|  |  | 1202 | 0.8096029 | 0.7986596 | 0.01720311 | 0.8144063 | 0.05521451 | 0.8142325 | 0.2000039 |  |  | 1126 | 0.7594039 | 0.7276675 | 0.01444509 | 0.7324008 | 0.02030905 | 0.7324629 | 0.03220356 |  |  | 1350 | 0.8233636 | 0.8418713 | 0.04701641 | 0.8338679 | 0.02200484 | 0.8339675 | 0.02269176 |  |  | 1350 | 0.739608 | 0.8622793 | 0.04468651 | 0.7800861 | 0.0054653 | 0.7800992 | 0.006521262 |  |  | 65460 | 0.7540501 | 0.8678712 | 0.01405906 | 0.7372294 | 0.00438966 | 0.7372172 | 0.009375229 |  |  | 23260 | 0.5939163 | 0.7035679 | 0.01227459 | 0.5896179 | 0.003556957 | 0.5896053 | 0.005274745
|  |  | 1207 | 0.8104988 | 0.7998213 | 0.01717473 | 0.8153866 | 0.05528055 | 0.8152135 | 0.2001946 |  |  | 1131 | 0.7594039 | 0.7289611 | 0.0144368 | 0.7336417 | 0.02028921 | 0.7337042 | 0.03217099 |  |  | 1355 | 0.8244427 | 0.8427189 | 0.04687178 | 0.8344667 | 0.02189685 | 0.834566 | 0.02258633 |  |  | 1355 | 0.739608 | 0.8627934 | 0.04442426 | 0.7801484 | 0.00546497 | 0.7801611 | 0.006512118 |  |  | 65760 | 0.756288 | 0.8678712 | 0.01405906 | 0.7375167 | 0.004394027 | 0.7375046 | 0.009383344 |  |  | 23560 | 0.5982672 | 0.7035679 | 0.01227459 | 0.5900391 | 0.003570024 | 0.5900265 | 0.005283913
|  |  | 1212 | 0.8122907 | 0.8009763 | 0.01714611 | 0.8163599 | 0.05534613 | 0.8161875 | 0.2003833 |  |  | 1136 | 0.7622852 | 0.7302482 | 0.01442825 | 0.7348759 | 0.020269 | 0.7349388 | 0.03213782 |  |  | 1360 | 0.8233636 | 0.8435607 | 0.04672696 | 0.8350603 | 0.02178914 | 0.8351592 | 0.02248121 |  |  | 1360 | 0.7412895 | 0.8633024 | 0.04416307 | 0.7802097 | 0.005464656 | 0.7802218 | 0.006503259 |  |  | 66060 | 0.7630019 | 0.8678712 | 0.01405906 | 0.7378036 | 0.004398395 | 0.7377916 | 0.00939146 |  |  | 23860 | 0.6004427 | 0.7035679 | 0.01227459 | 0.5904595 | 0.003583147 | 0.5904471 | 0.005293134
|  |  | 1217 | 0.8131867 | 0.8021245 | 0.01711724 | 0.8173264 | 0.05541126 | 0.8171546 | 0.20057 |  |  | 1141 | 0.7632457 | 0.7315288 | 0.01441942 | 0.7361034 | 0.02024843 | 0.7361666 | 0.03210408 |  |  | 1365 | 0.8222846 | 0.8443968 | 0.04658198 | 0.8356487 | 0.02168171 | 0.8357473 | 0.02237638 |  |  | 1365 | 0.7412895 | 0.8638065 | 0.04390296 | 0.78027 | 0.005464358 | 0.7802816 | 0.006494677 |  |  | 66360 | 0.7630019 | 0.8678712 | 0.01405906 | 0.7380903 | 0.004402762 | 0.7380783 | 0.009399575 |  |  | 24160 | 0.6004427 | 0.7035679 | 0.01227459 | 0.5908793 | 0.003596322 | 0.5908669 | 0.005302409
|  |  | 1222 | 0.8149786 | 0.8032662 | 0.01708814 | 0.8182859 | 0.05547594 | 0.8181149 | 0.2007547 |  |  | 1146 | 0.7642061 | 0.7328031 | 0.01441033 | 0.7373242 | 0.0202275 | 0.7373878 | 0.03206976 |  |  | 1370 | 0.8222846 | 0.8452272 | 0.04643682 | 0.836232 | 0.02157456 | 0.8363302 | 0.02227187 |  |  | 1370 | 0.739608 | 0.8643056 | 0.04364392 | 0.7803292 | 0.005464073 | 0.7803403 | 0.006486365 |  |  | 66660 | 0.756288 | 0.8678712 | 0.01405906 | 0.7383766 | 0.004407128 | 0.7383647 | 0.009407691 |  |  | 24460 | 0.5982672 | 0.7035679 | 0.01227459 | 0.5912983 | 0.003609549 | 0.591286 | 0.005311735
|  |  | 1227 | 0.8158746 | 0.8044012 | 0.0170588 | 0.8192387 | 0.05554019 | 0.8190684 | 0.2009374 |  |  | 1151 | 0.7670875 | 0.734071 | 0.01440097 | 0.7385383 | 0.02020622 | 0.7386023 | 0.03203487 |  |  | 1375 | 0.8233636 | 0.846052 | 0.04629151 | 0.8368103 | 0.02146771 | 0.8369081 | 0.02216767 |  |  | 1375 | 0.7412895 | 0.8647999 | 0.04338597 | 0.7803874 | 0.005463803 | 0.780398 | 0.006478316 |  |  | 66960 | 0.7607639 | 0.8678712 | 0.01405906 | 0.7386626 | 0.004411494 | 0.7386508 | 0.009415807 |  |  | 24760 | 0.6004427 | 0.7035679 | 0.01227459 | 0.5917167 | 0.003622825 | 0.5917045 | 0.005321112
|  |  | 1232 | 0.8158746 | 0.8055297 | 0.01702922 | 0.8201848 | 0.05560399 | 0.8200151 | 0.2011181 |  |  | 1156 | 0.766127 | 0.7353326 | 0.01439135 | 0.7397459 | 0.02018459 | 0.7398102 | 0.03199942 |  |  | 1380 | 0.8244427 | 0.8468712 | 0.04614605 | 0.8373834 | 0.02136115 | 0.8374809 | 0.02206379 |  |  | 1380 | 0.7412895 | 0.8652894 | 0.0431291 | 0.7804447 | 0.005463545 | 0.7804548 | 0.00647052 |  |  | 67260 | 0.758526 | 0.8678712 | 0.01405906 | 0.7389482 | 0.00441586 | 0.7389365 | 0.009423922 |  |  | 25060 | 0.606969 | 0.7035679 | 0.01227459 | 0.5921343 | 0.003636149 | 0.5921222 | 0.005330538
|  |  | 1237 | 0.8176665 | 0.8066516 | 0.01699942 | 0.8211241 | 0.05566736 | 0.8209552 | 0.2012969 |  |  | 1161 | 0.7670875 | 0.7365878 | 0.01438147 | 0.740947 | 0.02016261 | 0.7410116 | 0.03196343 |  |  | 1385 | 0.8244427 | 0.8476849 | 0.04600046 | 0.8379516 | 0.02125489 | 0.8380488 | 0.02196023 |  |  | 1385 | 0.742971 | 0.8657741 | 0.04287333 | 0.7805009 | 0.005463301 | 0.7805106 | 0.006462971 |  |  | 67560 | 0.758526 | 0.8678712 | 0.01405906 | 0.7392336 | 0.004420225 | 0.7392219 | 0.009432037 |  |  | 25360 | 0.606969 | 0.7035679 | 0.01227459 | 0.5925513 | 0.003649518 | 0.5925392 | 0.005340012
|  |  | 1242 | 0.8176665 | 0.807767 | 0.0169694 | 0.8220569 | 0.0557303 | 0.8218887 | 0.2014737 |  |  | 1166 | 0.7690084 | 0.7378368 | 0.01437133 | 0.7421415 | 0.0201403 | 0.7422064 | 0.03192688 |  |  | 1390 | 0.8255217 | 0.848493 | 0.04585473 | 0.8385149 | 0.02114893 | 0.8386117 | 0.02185699 |  |  | 1390 | 0.739608 | 0.8662541 | 0.04261865 | 0.7805563 | 0.00546307 | 0.7805654 | 0.006455662 |  |  | 67860 | 0.758526 | 0.8678712 | 0.01405906 | 0.7395186 | 0.004424589 | 0.7395069 | 0.009440151 |  |  | 25660 | 0.6004427 | 0.7035679 | 0.01227459 | 0.5929675 | 0.003662932 | 0.5929556 | 0.005349532
|  |  | 1247 | 0.8185624 | 0.808876 | 0.01693915 | 0.8229831 | 0.05579281 | 0.8228156 | 0.2016485 |  |  | 1171 | 0.7690084 | 0.7390795 | 0.01436094 | 0.7433295 | 0.02011765 | 0.7433948 | 0.0318898 |  |  | 1395 | 0.8255217 | 0.8492957 | 0.04570889 | 0.8390732 | 0.02104327 | 0.8391696 | 0.02175408 |  |  | 1395 | 0.739608 | 0.8667294 | 0.04236508 | 0.7806106 | 0.00546285 | 0.7806193 | 0.006448585 |  |  | 68160 | 0.7607639 | 0.8678712 | 0.01405906 | 0.7398032 | 0.004428953 | 0.7397917 | 0.009448264 |  |  | 25960 | 0.6026181 | 0.7035679 | 0.01227459 | 0.5933831 | 0.003676388 | 0.5933712 | 0.005359098
|  |  | 1252 | 0.8203544 | 0.8099786 | 0.01690869 | 0.8239028 | 0.0558549 | 0.8237361 | 0.2018215 |  |  | 1176 | 0.7718898 | 0.7403161 | 0.01435029 | 0.744511 | 0.02009466 | 0.7445766 | 0.03185218 |  |  | 1400 | 0.8255217 | 0.850093 | 0.04556292 | 0.8396267 | 0.02093792 | 0.8397228 | 0.0216515 |  |  | 1400 | 0.7446525 | 0.8672001 | 0.04211261 | 0.7806641 | 0.005462642 | 0.7806724 | 0.006441735 |  |  | 68460 | 0.756288 | 0.8678712 | 0.01405906 | 0.7400876 | 0.004433315 | 0.7400761 | 0.009456377 |  |  | 26260 | 0.6026181 | 0.7035679 | 0.01227459 | 0.5937979 | 0.003689884 | 0.5937861 | 0.005368709
|  |  | 1257 | 0.8212503 | 0.8110748 | 0.01687802 | 0.824816 | 0.05591657 | 0.8246501 | 0.2019925 |  |  | 1181 | 0.7718898 | 0.7415464 | 0.0143394 | 0.7456862 | 0.02007135 | 0.7457521 | 0.03181404 |  |  | 1405 | 0.8244427 | 0.8508848 | 0.04541686 | 0.8401754 | 0.02083288 | 0.8402711 | 0.02154926 |  |  | 1405 | 0.7412895 | 0.8676662 | 0.04186125 | 0.7807167 | 0.005462445 | 0.7807245 | 0.006435103 |  |  | 68760 | 0.7607639 | 0.8678712 | 0.01405906 | 0.7403716 | 0.004437677 | 0.7403602 | 0.009464488 |  |  | 26560 | 0.606969 | 0.7035679 | 0.01227459 | 0.5942121 | 0.003703419 | 0.5942004 | 0.005378362
|  |  | 1262 | 0.8221463 | 0.8121646 | 0.01684713 | 0.8257229 | 0.05597782 | 0.8255577 | 0.2021617 |  |  | 1186 | 0.7738107 | 0.7427706 | 0.01432826 | 0.7468549 | 0.02004772 | 0.7469212 | 0.03177538 |  |  | 1410 | 0.8276797 | 0.8516713 | 0.0452707 | 0.8407193 | 0.02072816 | 0.8408146 | 0.02144735 |  |  | 1410 | 0.739608 | 0.8681278 | 0.04161101 | 0.7807685 | 0.005462259 | 0.7807758 | 0.006428684 |  |  | 69060 | 0.7652398 | 0.8678712 | 0.01405906 | 0.7406553 | 0.004442037 | 0.7406439 | 0.009472598 |  |  | 26860 | 0.6047936 | 0.7035679 | 0.01227459 | 0.5946256 | 0.003716991 | 0.5946139 | 0.005388058
|  |  | 1267 | 0.8239382 | 0.8132481 | 0.01681603 | 0.8266234 | 0.05603867 | 0.8264591 | 0.202329 |  |  | 1191 | 0.7747712 | 0.7439887 | 0.01431688 | 0.7480173 | 0.02002377 | 0.7480839 | 0.03173621 |  |  | 1415 | 0.8255217 | 0.8524525 | 0.04512445 | 0.8412584 | 0.02062375 | 0.8413534 | 0.02134578 |  |  | 1415 | 0.739608 | 0.8685849 | 0.04136188 | 0.7808193 | 0.005462083 | 0.7808262 | 0.006422472 |  |  | 69360 | 0.7630019 | 0.8678712 | 0.01405906 | 0.7409387 | 0.004446397 | 0.7409274 | 0.009480706 |  |  | 27160 | 0.6091445 | 0.7035679 | 0.01227459 | 0.5950383 | 0.003730599 | 0.5950268 | 0.005397795
|  |  | 1272 | 0.8248341 | 0.8143254 | 0.01678474 | 0.8275177 | 0.0560991 | 0.8273541 | 0.2024944 |  |  | 1196 | 0.7757316 | 0.7452007 | 0.01430526 | 0.7491734 | 0.0199995 | 0.7492403 | 0.03169654 |  |  | 1420 | 0.8255217 | 0.8532284 | 0.04497811 | 0.8417929 | 0.02051967 | 0.8418875 | 0.02124456 |  |  | 1420 | 0.7412895 | 0.8690375 | 0.04111387 | 0.7808694 | 0.005461917 | 0.7808758 | 0.006416459 |  |  | 69660 | 0.7607639 | 0.8678712 | 0.01405906 | 0.7412217 | 0.004450755 | 0.7412105 | 0.009488813 |  |  | 27460 | 0.6091445 | 0.7035679 | 0.01227459 | 0.5954504 | 0.003744242 | 0.595439 | 0.005407572
|  |  | 1277 | 0.8248341 | 0.8153964 | 0.01675324 | 0.8284058 | 0.05615913 | 0.828243 | 0.202658 |  |  | 1201 | 0.7776525 | 0.7464066 | 0.0142934 | 0.7503232 | 0.01997492 | 0.7503904 | 0.03165636 |  |  | 1425 | 0.8266007 | 0.853999 | 0.04483171 | 0.8423227 | 0.0204159 | 0.842417 | 0.02114368 |  |  | 1425 | 0.7412895 | 0.8694857 | 0.04086699 | 0.7809186 | 0.005461761 | 0.7809246 | 0.006410641 |  |  | 69960 | 0.7607639 | 0.8678712 | 0.01405906 | 0.7415045 | 0.004455112 | 0.7414933 | 0.009496918 |  |  | 27760 | 0.6047936 | 0.7035679 | 0.01227459 | 0.5958618 | 0.003757917 | 0.5958504 | 0.005417388
|  |  | 1282 | 0.8248341 | 0.8164613 | 0.01672154 | 0.8292876 | 0.05621876 | 0.8291257 | 0.2028198 |  |  | 1206 | 0.778613 | 0.7476065 | 0.01428131 | 0.7514668 | 0.01995004 | 0.7515343 | 0.0316157 |  |  | 1430 | 0.8255217 | 0.8547644 | 0.04468524 | 0.8428479 | 0.02031246 | 0.8429418 | 0.02104315 |  |  | 1430 | 0.7412895 | 0.8699295 | 0.04062123 | 0.780967 | 0.005461614 | 0.7809726 | 0.006405011 |  |  | 70260 | 0.7630019 | 0.8678712 | 0.01405906 | 0.7417869 | 0.004459467 | 0.7417757 | 0.009505021 |  |  | 28060 | 0.606969 | 0.7035679 | 0.01227459 | 0.5962725 | 0.003771623 | 0.5962612 | 0.005427241
|  |  | 1287 | 0.8257301 | 0.8175199 | 0.01668966 | 0.8301634 | 0.05627799 | 0.8300023 | 0.2029797 |  |  | 1211 | 0.7805339 | 0.7488005 | 0.01426898 | 0.7526041 | 0.01992486 | 0.7526719 | 0.03157455 |  |  | 1435 | 0.8276797 | 0.8555246 | 0.04453872 | 0.8433685 | 0.02020935 | 0.8434621 | 0.02094298 |  |  | 1435 | 0.739608 | 0.8703691 | 0.04037661 | 0.7810146 | 0.005461475 | 0.7810198 | 0.006399564 |  |  | 70560 | 0.7630019 | 0.8678712 | 0.01405906 | 0.742069 | 0.004463821 | 0.7420579 | 0.009513122 |  |  | 28360 | 0.6026181 | 0.7035679 | 0.01227459 | 0.5966825 | 0.003785358 | 0.5966713 | 0.005437131
|  |  | 1292 | 0.8266261 | 0.8185725 | 0.01665758 | 0.8310331 | 0.05633683 | 0.8308728 | 0.2031378 |  |  | 1216 | 0.7805339 | 0.7499884 | 0.01425643 | 0.7537353 | 0.01989937 | 0.7538034 | 0.03153292 |  |  | 1440 | 0.8276797 | 0.8562797 | 0.04439214 | 0.8438846 | 0.02010657 | 0.8439778 | 0.02084316 |  |  | 1440 | 0.7379266 | 0.8708043 | 0.04013311 | 0.7810614 | 0.005461345 | 0.7810662 | 0.006394294 |  |  | 70860 | 0.7652398 | 0.8678712 | 0.01405906 | 0.7423507 | 0.004468173 | 0.7423397 | 0.00952122 |  |  | 28660 | 0.6091445 | 0.7035679 | 0.01227459 | 0.5970918 | 0.003799122 | 0.5970807 | 0.005447057
|  |  | 1297 | 0.8293139 | 0.819619 | 0.01662531 | 0.8318969 | 0.05639527 | 0.8317374 | 0.2032942 |  |  | 1221 | 0.7805339 | 0.7511704 | 0.01424364 | 0.7548603 | 0.0198736 | 0.7549287 | 0.03149082 |  |  | 1445 | 0.8287587 | 0.8570296 | 0.04424552 | 0.8443962 | 0.02000413 | 0.844489 | 0.0207437 |  |  | 1445 | 0.7412895 | 0.8712353 | 0.03989076 | 0.7811075 | 0.005461224 | 0.7811119 | 0.006389196 |  |  | 71160 | 0.7630019 | 0.8678712 | 0.01405906 | 0.7426322 | 0.004472524 | 0.7426212 | 0.009529317 |  |  | 28960 | 0.606969 | 0.7035679 | 0.01227459 | 0.5975005 | 0.003812912 | 0.5974895 | 0.005457017
|  |  | 1302 | 0.8293139 | 0.8206594 | 0.01659287 | 0.8327546 | 0.05645333 | 0.832596 | 0.2034487 |  |  | 1226 | 0.7824548 | 0.7523465 | 0.01423063 | 0.7559793 | 0.01984753 | 0.7560479 | 0.03144825 |  |  | 1450 | 0.8287587 | 0.8577745 | 0.04409887 | 0.8449033 | 0.01990202 | 0.8449958 | 0.02064459 |  |  | 1450 | 0.739608 | 0.8716621 | 0.03964954 | 0.7811529 | 0.00546111 | 0.7811569 | 0.006384265 |  |  | 71460 | 0.7652398 | 0.8678712 | 0.01405906 | 0.7429133 | 0.004476873 | 0.7429024 | 0.00953741 |  |  | 29260 | 0.6047936 | 0.7035679 | 0.01227459 | 0.5979085 | 0.003826728 | 0.5978975 | 0.005467011
|  |  | 1307 | 0.8311059 | 0.8216937 | 0.01656024 | 0.8336065 | 0.05651101 | 0.8334487 | 0.2036015 |  |  | 1231 | 0.7834153 | 0.7535167 | 0.0142174 | 0.7570921 | 0.01982118 | 0.757161 | 0.03140522 |  |  | 1455 | 0.8276797 | 0.8585143 | 0.04395219 | 0.8454061 | 0.01980025 | 0.8454982 | 0.02054586 |  |  | 1455 | 0.742971 | 0.8720847 | 0.03940946 | 0.7811975 | 0.005461004 | 0.7812011 | 0.006379494 |  |  | 71760 | 0.7652398 | 0.8678712 | 0.01405906 | 0.7431941 | 0.00448122 | 0.7431832 | 0.009545501 |  |  | 29560 | 0.6113199 | 0.7035679 | 0.01227459 | 0.5983157 | 0.003840568 | 0.5983049 | 0.005477037
|  |  | 1312 | 0.8302099 | 0.8227221 | 0.01652743 | 0.8344525 | 0.0565683 | 0.8342956 | 0.2037526 |  |  | 1236 | 0.7853362 | 0.7546811 | 0.01420395 | 0.7581989 | 0.01979454 | 0.7582681 | 0.03136174 |  |  | 1460 | 0.8266007 | 0.8592491 | 0.04380548 | 0.8459044 | 0.01969882 | 0.8459962 | 0.02044748 |  |  | 1460 | 0.739608 | 0.8725033 | 0.03917053 | 0.7812414 | 0.005460905 | 0.7812446 | 0.006374881 |  |  | 72060 | 0.7674778 | 0.8678712 | 0.01405906 | 0.7434745 | 0.004485566 | 0.7434638 | 0.009553589 |  |  | 29860 | 0.6134954 | 0.7035679 | 0.01227459 | 0.5987223 | 0.00385443 | 0.5987115 | 0.005487095
|  |  | 1317 | 0.8320018 | 0.8237446 | 0.01649445 | 0.8352928 | 0.05662522 | 0.8351367 | 0.2039019 |  |  | 1241 | 0.7843757 | 0.7558397 | 0.01419028 | 0.7592997 | 0.01976763 | 0.7593691 | 0.03131781 |  |  | 1465 | 0.8309167 | 0.859979 | 0.04365877 | 0.8463985 | 0.01959774 | 0.8464899 | 0.02034948 |  |  | 1465 | 0.7412895 | 0.8729177 | 0.03893274 | 0.7812846 | 0.005460813 | 0.7812875 | 0.006370419 |  |  | 72360 | 0.7674778 | 0.8678712 | 0.01405906 | 0.7437547 | 0.004489909 | 0.743744 | 0.009561674 |  |  | 30160 | 0.6178463 | 0.7035679 | 0.01227459 | 0.5991282 | 0.003868314 | 0.5991175 | 0.005497183
|  |  | 1322 | 0.8337937 | 0.8247611 | 0.0164613 | 0.8361273 | 0.05668176 | 0.8359721 | 0.2040494 |  |  | 1246 | 0.7853362 | 0.7569925 | 0.01417639 | 0.7603945 | 0.01974044 | 0.7604642 | 0.03127344 |  |  | 1470 | 0.8287587 | 0.8607039 | 0.04351205 | 0.8468882 | 0.019497 | 0.8469792 | 0.02025184 |  |  | 1470 | 0.742971 | 0.8733281 | 0.0386961 | 0.7813271 | 0.005460728 | 0.7813296 | 0.006366104 |  |  | 72660 | 0.7652398 | 0.8678712 | 0.01405906 | 0.7440345 | 0.00449425 | 0.7440239 | 0.009569756 |  |  | 30460 | 0.6091445 | 0.7035679 | 0.01227459 | 0.5995335 | 0.003882218 | 0.5995228 | 0.005507301
|  |  | 1327 | 0.8346897 | 0.8257718 | 0.01642798 | 0.8369561 | 0.05673793 | 0.8368017 | 0.2041953 |  |  | 1251 | 0.7872571 | 0.7581395 | 0.0141623 | 0.7614834 | 0.01971298 | 0.7615533 | 0.03122864 |  |  | 1475 | 0.8298377 | 0.8614239 | 0.04336533 | 0.8473737 | 0.01939661 | 0.8474643 | 0.02015458 |  |  | 1475 | 0.739608 | 0.8737345 | 0.03846061 | 0.781369 | 0.005460649 | 0.7813711 | 0.006361932 |  |  | 72960 | 0.7697157 | 0.8678712 | 0.01405906 | 0.744314 | 0.00449859 | 0.7443034 | 0.009577835 |  |  | 30760 | 0.6091445 | 0.7035679 | 0.01227459 | 0.599938 | 0.00389614 | 0.5999275 | 0.005517448
|  |  | 1332 | 0.8355856 | 0.8267766 | 0.0163945 | 0.8377792 | 0.05679374 | 0.8376258 | 0.2043395 |  |  | 1256 | 0.7901385 | 0.7592808 | 0.01414799 | 0.7625663 | 0.01968526 | 0.7626365 | 0.03118341 |  |  | 1480 | 0.8298377 | 0.862139 | 0.04321861 | 0.8478549 | 0.01929656 | 0.8479452 | 0.0200577 |  |  | 1480 | 0.742971 | 0.874137 | 0.03822627 | 0.7814102 | 0.005460577 | 0.781412 | 0.006357898 |  |  | 73260 | 0.7652398 | 0.8678712 | 0.01405906 | 0.7445932 | 0.004502927 | 0.7445827 | 0.00958591 |  |  | 31060 | 0.606969 | 0.7035679 | 0.01227459 | 0.6003419 | 0.003910081 | 0.6003314 | 0.005527622
|  |  | 1337 | 0.8346897 | 0.8277756 | 0.01636085 | 0.8385968 | 0.05684918 | 0.8384442 | 0.2044819 |  |  | 1261 | 0.789178 | 0.7604164 | 0.01413348 | 0.7636434 | 0.01965727 | 0.7637138 | 0.03113775 |  |  | 1485 | 0.8309167 | 0.8628493 | 0.04307191 | 0.848332 | 0.01919688 | 0.8484219 | 0.01996119 |  |  | 1485 | 0.742971 | 0.8745355 | 0.03799309 | 0.7814507 | 0.00546051 | 0.7814522 | 0.006353998 |  |  | 73560 | 0.7652398 | 0.8678712 | 0.01405906 | 0.7448721 | 0.004507262 | 0.7448616 | 0.009593982 |  |  | 31360 | 0.6200217 | 0.7035679 | 0.01227459 | 0.6007451 | 0.003924037 | 0.6007347 | 0.005537823
|  |  | 1342 | 0.8382735 | 0.8287688 | 0.01632704 | 0.8394088 | 0.05690426 | 0.8392571 | 0.2046227 |  |  | 1266 | 0.7910989 | 0.7615463 | 0.01411876 | 0.7647146 | 0.01962902 | 0.7647853 | 0.03109168 |  |  | 1490 | 0.8287587 | 0.8635547 | 0.04292524 | 0.8488049 | 0.01909754 | 0.8488944 | 0.01986506 |  |  | 1490 | 0.7412895 | 0.8749302 | 0.03776105 | 0.7814906 | 0.005460449 | 0.7814917 | 0.006350227 |  |  | 73860 | 0.7607639 | 0.8678712 | 0.01405906 | 0.7451506 | 0.004511594 | 0.7451402 | 0.00960205 |  |  | 31660 | 0.6113199 | 0.7035679 | 0.01227459 | 0.6011476 | 0.003938009 | 0.6011373 | 0.00554805
|  |  | 1347 | 0.8382735 | 0.8297562 | 0.01629308 | 0.8402153 | 0.05695898 | 0.8400645 | 0.2047619 |  |  | 1271 | 0.7901385 | 0.7626705 | 0.01410383 | 0.76578 | 0.01960052 | 0.765851 | 0.03104519 |  |  | 1495 | 0.8298377 | 0.8642554 | 0.04277858 | 0.8492737 | 0.01899856 | 0.8493629 | 0.01976931 |  |  | 1495 | 0.742971 | 0.875321 | 0.03753018 | 0.7815299 | 0.005460394 | 0.7815307 | 0.006346582 |  |  | 74160 | 0.7607639 | 0.8678712 | 0.01405906 | 0.7454289 | 0.004515924 | 0.7454185 | 0.009610114 |  |  | 31960 | 0.6156708 | 0.7035679 | 0.01227459 | 0.6015495 | 0.003951995 | 0.6015393 | 0.005558302
|  |  | 1352 | 0.8382735 | 0.830738 | 0.01625897 | 0.8410163 | 0.05701335 | 0.8408665 | 0.2048994 |  |  | 1276 | 0.7920594 | 0.7637892 | 0.01408871 | 0.7668396 | 0.01957176 | 0.7669108 | 0.0309983 |  |  | 1500 | 0.8309167 | 0.8649514 | 0.04263197 | 0.8497384 | 0.01889994 | 0.8498272 | 0.01967394 |  |  | 1500 | 0.739608 | 0.875708 | 0.03730045 | 0.7815686 | 0.005460344 | 0.7815691 | 0.006343059 |  |  | 74460 | 0.7652398 | 0.8678712 | 0.01405906 | 0.7457068 | 0.004520252 | 0.7456965 | 0.009618174 |  |  | 32260 | 0.6156708 | 0.7035679 | 0.01227459 | 0.6019507 | 0.003965993 | 0.6019405 | 0.005568578
|  |  | 1357 | 0.8391695 | 0.831714 | 0.01622471 | 0.841812 | 0.05706737 | 0.8416631 | 0.2050352 |  |  | 1281 | 0.7939803 | 0.7649022 | 0.01407339 | 0.7678935 | 0.01954276 | 0.7679649 | 0.03095101 |  |  | 1505 | 0.8309167 | 0.8656426 | 0.04248539 | 0.8501991 | 0.01880168 | 0.8502875 | 0.01957896 |  |  | 1505 | 0.746334 | 0.8760912 | 0.03707189 | 0.7816067 | 0.005460299 | 0.7816068 | 0.006339654 |  |  | 74760 | 0.7607639 | 0.8678712 | 0.01405906 | 0.7459844 | 0.004524577 | 0.7459742 | 0.009626229 |  |  | 32560 | 0.6134954 | 0.7035679 | 0.01227459 | 0.6023512 | 0.003980004 | 0.6023411 | 0.005578877
|  |  | 1362 | 0.8409614 | 0.8326844 | 0.0161903 | 0.8426022 | 0.05712103 | 0.8424543 | 0.2051695 |  |  | 1286 | 0.7949408 | 0.7660097 | 0.01405787 | 0.7689416 | 0.01951351 | 0.7690133 | 0.03090333 |  |  | 1510 | 0.8319958 | 0.8663291 | 0.04233886 | 0.8506557 | 0.01870379 | 0.8507438 | 0.01948437 |  |  | 1510 | 0.742971 | 0.8764707 | 0.03684449 | 0.7816443 | 0.005460258 | 0.781644 | 0.006336363 |  |  | 75060 | 0.7697157 | 0.8678712 | 0.01405906 | 0.7462617 | 0.0045289 | 0.7462515 | 0.009634281 |  |  | 32860 | 0.6134954 | 0.7035679 | 0.01227459 | 0.602751 | 0.003994025 | 0.602741 | 0.005589198
|  |  | 1367 | 0.8418573 | 0.8336492 | 0.01615574 | 0.8433872 | 0.05717436 | 0.8432402 | 0.2053021 |  |  | 1291 | 0.7949408 | 0.7671117 | 0.01404216 | 0.7699841 | 0.01948402 | 0.7700559 | 0.03085526 |  |  | 1515 | 0.8298377 | 0.867011 | 0.04219238 | 0.8511084 | 0.01860625 | 0.8511962 | 0.01939017 |  |  | 1515 | 0.746334 | 0.8768465 | 0.03661824 | 0.7816812 | 0.005460223 | 0.7816807 | 0.006333183 |  |  | 75360 | 0.7607639 | 0.8678712 | 0.01405906 | 0.7465386 | 0.004533219 | 0.7465285 | 0.009642328 |  |  | 33160 | 0.6200217 | 0.7035679 | 0.01227459 | 0.6031502 | 0.004008055 | 0.6031403 | 0.005599541
|  |  | 1372 | 0.8418573 | 0.8346085 | 0.01612104 | 0.8441669 | 0.05722733 | 0.8440209 | 0.2054331 |  |  | 1296 | 0.7978221 | 0.7682082 | 0.01402626 | 0.7710209 | 0.01945429 | 0.771093 | 0.03080681 |  |  | 1520 | 0.8319958 | 0.8676883 | 0.04204595 | 0.8515572 | 0.01850908 | 0.8516445 | 0.01929635 |  |  | 1520 | 0.739608 | 0.8772186 | 0.03639316 | 0.7817176 | 0.005460192 | 0.7817167 | 0.006330109 |  |  | 75660 | 0.7652398 | 0.8678712 | 0.01405906 | 0.7468153 | 0.004537537 | 0.7468053 | 0.009650371 |  |  | 33460 | 0.6178463 | 0.7035679 | 0.01227459 | 0.6035487 | 0.004022095 | 0.6035388 | 0.005609904
|  |  | 1377 | 0.8436493 | 0.8355621 | 0.01608621 | 0.8449414 | 0.05727997 | 0.8447963 | 0.2055626 |  |  | 1301 | 0.7968617 | 0.7692991 | 0.01401017 | 0.772052 | 0.01942433 | 0.7721243 | 0.03075798 |  |  | 1525 | 0.8330748 | 0.868361 | 0.0418996 | 0.852002 | 0.01841228 | 0.852089 | 0.01920293 |  |  | 1525 | 0.742971 | 0.8775871 | 0.03616924 | 0.7817534 | 0.005460165 | 0.7817523 | 0.00632714 |  |  | 75960 | 0.7652398 | 0.8678712 | 0.01405906 | 0.7470916 | 0.004541851 | 0.7470816 | 0.009658409 |  |  | 33760 | 0.6156708 | 0.7035679 | 0.01227459 | 0.6039465 | 0.004036141 | 0.6039368 | 0.005620287
|  |  | 1382 | 0.8445452 | 0.8365103 | 0.01605123 | 0.8457107 | 0.05733227 | 0.8455665 | 0.2056904 |  |  | 1306 | 0.7978221 | 0.7703847 | 0.0139939 | 0.7730776 | 0.01939414 | 0.7731501 | 0.03070878 |  |  | 1530 | 0.8309167 | 0.8690292 | 0.04175331 | 0.852443 | 0.01831585 | 0.8525297 | 0.01910991 |  |  | 1530 | 0.7412895 | 0.8779521 | 0.03594648 | 0.7817887 | 0.005460142 | 0.7817873 | 0.006324271 |  |  | 76260 | 0.7630019 | 0.8678712 | 0.01405906 | 0.7473676 | 0.004546162 | 0.7473577 | 0.009666442 |  |  | 34060 | 0.6156708 | 0.7035679 | 0.01227459 | 0.6043437 | 0.004050195 | 0.604334 | 0.005630689
|  |  | 1387 | 0.8454412 | 0.837453 | 0.01601613 | 0.8464749 | 0.05738424 | 0.8463317 | 0.2058168 |  |  | 1311 | 0.799743 | 0.7714648 | 0.01397744 | 0.7740976 | 0.01936372 | 0.7741703 | 0.03065921 |  |  | 1535 | 0.8319958 | 0.8696928 | 0.0416071 | 0.8528802 | 0.01821979 | 0.8529664 | 0.01901728 |  |  | 1535 | 0.742971 | 0.8783134 | 0.03572488 | 0.7818235 | 0.005460123 | 0.7818218 | 0.006321499 |  |  | 76560 | 0.7652398 | 0.8678712 | 0.01405906 | 0.7476433 | 0.004550471 | 0.7476335 | 0.00967447 |  |  | 34360 | 0.6156708 | 0.7035679 | 0.01227459 | 0.6047402 | 0.004064254 | 0.6047306 | 0.005641109
|  |  | 1392 | 0.8454412 | 0.8383902 | 0.01598089 | 0.847234 | 0.05743588 | 0.8470917 | 0.2059415 |  |  | 1316 | 0.8007035 | 0.7725395 | 0.01396079 | 0.775112 | 0.01933307 | 0.7751849 | 0.03060928 |  |  | 1540 | 0.8319958 | 0.8703519 | 0.04146097 | 0.8533135 | 0.0181241 | 0.8533994 | 0.01892505 |  |  | 1540 | 0.739608 | 0.8786713 | 0.03550444 | 0.7818578 | 0.005460107 | 0.7818557 | 0.006318821 |  |  | 76860 | 0.7652398 | 0.8678712 | 0.01405906 | 0.7479187 | 0.004554776 | 0.7479089 | 0.009682493 |  |  | 34660 | 0.6178463 | 0.7035679 | 0.01227459 | 0.605136 | 0.004078317 | 0.6051265 | 0.005651546
|  |  | 1397 | 0.8472331 | 0.839322 | 0.01594553 | 0.847988 | 0.05748719 | 0.8478467 | 0.2060647 |  |  | 1321 | 0.8007035 | 0.7736088 | 0.01394397 | 0.776121 | 0.01930221 | 0.7761941 | 0.030559 |  |  | 1545 | 0.8341538 | 0.8710065 | 0.04131493 | 0.8537431 | 0.01802878 | 0.8538286 | 0.01883321 |  |  | 1545 | 0.742971 | 0.8790256 | 0.03528517 | 0.7818916 | 0.005460096 | 0.7818892 | 0.006316235 |  |  | 77160 | 0.7674778 | 0.8678712 | 0.01405906 | 0.7481938 | 0.004559078 | 0.748184 | 0.009690511 |  |  | 34960 | 0.6200217 | 0.7035679 | 0.01227459 | 0.6055312 | 0.004092385 | 0.6055217 | 0.005662
|  |  | 1402 | 0.8472331 | 0.8402484 | 0.01591004 | 0.848737 | 0.05753817 | 0.8485967 | 0.2061864 |  |  | 1326 | 0.801664 | 0.7746729 | 0.01392697 | 0.7771244 | 0.01927113 | 0.7771978 | 0.03050837 |  |  | 1550 | 0.8341538 | 0.8716568 | 0.04116899 | 0.854169 | 0.01793383 | 0.8542541 | 0.01874178 |  |  | 1550 | 0.7480154 | 0.8793765 | 0.03506705 | 0.7819248 | 0.005460087 | 0.7819222 | 0.006313737 |  |  | 77460 | 0.7719536 | 0.8678712 | 0.01405906 | 0.7484685 | 0.004563378 | 0.7484589 | 0.009698524 |  |  | 35260 | 0.6243726 | 0.7035679 | 0.01227459 | 0.6059257 | 0.004106454 | 0.6059163 | 0.005672469
|  |  | 1407 | 0.8472331 | 0.8411694 | 0.01587443 | 0.8494811 | 0.05758883 | 0.8493418 | 0.2063066 |  |  | 1331 | 0.8045453 | 0.7757315 | 0.0139098 | 0.7781225 | 0.01923984 | 0.778196 | 0.03045739 |  |  | 1555 | 0.8330748 | 0.8723026 | 0.04102314 | 0.8545911 | 0.01783927 | 0.8546759 | 0.01865075 |  |  | 1555 | 0.7446525 | 0.879724 | 0.0348501 | 0.7819576 | 0.005460082 | 0.7819547 | 0.006311324 |  |  | 77760 | 0.7719536 | 0.8678712 | 0.01405906 | 0.748743 | 0.004567674 | 0.7487334 | 0.009706531 |  |  | 35560 | 0.6221972 | 0.7035679 | 0.01227459 | 0.6063195 | 0.004120526 | 0.6063103 | 0.005682953
|  |  | 1412 | 0.849921 | 0.8420851 | 0.0158387 | 0.8502203 | 0.05763917 | 0.850082 | 0.2064253 |  |  | 1336 | 0.8045453 | 0.7767849 | 0.01389245 | 0.7791151 | 0.01920833 | 0.7791887 | 0.03040607 |  |  | 1560 | 0.8341538 | 0.872944 | 0.04087739 | 0.8550096 | 0.01774508 | 0.855094 | 0.01856012 |  |  | 1560 | 0.7446525 | 0.8800681 | 0.03463432 | 0.7819899 | 0.00546008 | 0.7819867 | 0.006308994 |  |  | 78060 | 0.7719536 | 0.8678712 | 0.01405906 | 0.7490171 | 0.004571966 | 0.7490075 | 0.009714533 |  |  | 35860 | 0.6221972 | 0.7035679 | 0.01227459 | 0.6067127 | 0.004134599 | 0.6067035 | 0.005693452
|  |  | 1417 | 0.8508169 | 0.8429955 | 0.01580285 | 0.8509545 | 0.05768919 | 0.8508172 | 0.2065425 |  |  | 1341 | 0.8055058 | 0.7778331 | 0.01387493 | 0.7801023 | 0.01917662 | 0.7801761 | 0.03035442 |  |  | 1565 | 0.8341538 | 0.8735811 | 0.04073176 | 0.8554244 | 0.01765126 | 0.8555085 | 0.0184699 |  |  | 1565 | 0.742971 | 0.8804089 | 0.03441969 | 0.7820218 | 0.005460081 | 0.7820183 | 0.006306744 |  |  | 78360 | 0.7652398 | 0.8678712 | 0.01405906 | 0.7492909 | 0.004576256 | 0.7492814 | 0.009722529 |  |  | 36160 | 0.6091445 | 0.7035679 | 0.01227459 | 0.6071053 | 0.004148672 | 0.6070961 | 0.005703963
|  |  | 1422 | 0.849921 | 0.8439006 | 0.01576689 | 0.851684 | 0.0577389 | 0.8515477 | 0.2066582 |  |  | 1346 | 0.8064662 | 0.778876 | 0.01385724 | 0.7810841 | 0.01914471 | 0.7811582 | 0.03030245 |  |  | 1570 | 0.8341538 | 0.8742139 | 0.04058624 | 0.8558357 | 0.01755783 | 0.8559194 | 0.01838008 |  |  | 1570 | 0.7446525 | 0.8807463 | 0.03420623 | 0.7820532 | 0.005460085 | 0.7820494 | 0.006304572 |  |  | 78660 | 0.7652398 | 0.8678712 | 0.01405906 | 0.7495644 | 0.004580542 | 0.749555 | 0.009730519 |  |  | 36460 | 0.6221972 | 0.7035679 | 0.01227459 | 0.6074971 | 0.004162744 | 0.6074881 | 0.005714488
|  |  | 1427 | 0.8508169 | 0.8448006 | 0.01573081 | 0.8524087 | 0.05778829 | 0.8522733 | 0.2067724 |  |  | 1351 | 0.8064662 | 0.7799137 | 0.01383938 | 0.7820606 | 0.01911259 | 0.7821349 | 0.03025014 |  |  | 1575 | 0.8330748 | 0.8748424 | 0.04044084 | 0.8562433 | 0.01746478 | 0.8563267 | 0.01829067 |  |  | 1575 | 0.742971 | 0.8810805 | 0.03399393 | 0.7820841 | 0.005460092 | 0.7820801 | 0.006302474 |  |  | 78960 | 0.7674778 | 0.8678712 | 0.01405906 | 0.7498376 | 0.004584824 | 0.7498282 | 0.009738504 |  |  | 36760 | 0.6200217 | 0.7035679 | 0.01227459 | 0.6078884 | 0.004176814 | 0.6078794 | 0.005725024
|  |  | 1432 | 0.8526088 | 0.8456952 | 0.01569463 | 0.8531286 | 0.05783738 | 0.8529942 | 0.2068852 |  |  | 1356 | 0.8064662 | 0.7809462 | 0.01382136 | 0.7830318 | 0.01908028 | 0.7831063 | 0.03019752 |  |  | 1580 | 0.8341538 | 0.8754667 | 0.04029557 | 0.8566474 | 0.01737211 | 0.8567304 | 0.01820166 |  |  | 1580 | 0.7446525 | 0.8814114 | 0.03378279 | 0.7821146 | 0.005460101 | 0.7821103 | 0.006300449 |  |  | 79260 | 0.7652398 | 0.8678712 | 0.01405906 | 0.7501105 | 0.004589104 | 0.7501012 | 0.009746482 |  |  | 37060 | 0.6243726 | 0.7035679 | 0.01227459 | 0.6082789 | 0.004190882 | 0.60827 | 0.005735572
|  |  | 1437 | 0.8517129 | 0.8465848 | 0.01565833 | 0.8538437 | 0.05788616 | 0.8537104 | 0.2069965 |  |  | 1361 | 0.8083872 | 0.7819735 | 0.01380318 | 0.7839978 | 0.01904777 | 0.7840724 | 0.03014459 |  |  | 1585 | 0.8352328 | 0.8760867 | 0.04015042 | 0.857048 | 0.01727982 | 0.8571307 | 0.01811307 |  |  | 1585 | 0.7446525 | 0.881739 | 0.03357281 | 0.7821447 | 0.005460113 | 0.7821402 | 0.006298494 |  |  | 79560 | 0.7764295 | 0.8678712 | 0.01405906 | 0.7503831 | 0.004593379 | 0.7503738 | 0.009754454 |  |  | 37360 | 0.6221972 | 0.7035679 | 0.01227459 | 0.6086688 | 0.004204947 | 0.60866 | 0.00574613
|  |  | 1442 | 0.8535048 | 0.8474691 | 0.01562194 | 0.8545543 | 0.05793463 | 0.854422 | 0.2071064 |  |  | 1366 | 0.8103081 | 0.7829957 | 0.01378483 | 0.7849585 | 0.01901507 | 0.7850332 | 0.03009135 |  |  | 1590 | 0.8341538 | 0.8767025 | 0.04000541 | 0.8574452 | 0.01718792 | 0.8575274 | 0.01802489 |  |  | 1590 | 0.7446525 | 0.8820635 | 0.033364 | 0.7821743 | 0.005460127 | 0.7821696 | 0.006296608 |  |  | 79860 | 0.7719536 | 0.8678712 | 0.01405906 | 0.7506553 | 0.004597651 | 0.7506461 | 0.00976242 |  |  | 37660 | 0.6134954 | 0.7035679 | 0.01227459 | 0.6090581 | 0.004219008 | 0.6090493 | 0.005756698
|  |  | 1447 | 0.8544008 | 0.8483484 | 0.01558544 | 0.8552601 | 0.0579828 | 0.8551289 | 0.2072149 |  |  | 1371 | 0.8112685 | 0.7840129 | 0.01376633 | 0.785914 | 0.01898218 | 0.7859889 | 0.0300378 |  |  | 1595 | 0.8352328 | 0.8773142 | 0.03986055 | 0.8578388 | 0.0170964 | 0.8579207 | 0.01793711 |  |  | 1595 | 0.746334 | 0.8823848 | 0.03315634 | 0.7822036 | 0.005460143 | 0.7821985 | 0.006294786 |  |  | 80160 | 0.7719536 | 0.8678712 | 0.01405906 | 0.7509272 | 0.004601919 | 0.7509181 | 0.00977038 |  |  | 37960 | 0.6200217 | 0.7035679 | 0.01227459 | 0.6094467 | 0.004233064 | 0.609438 | 0.005767275
|  |  | 1452 | 0.8552967 | 0.8492226 | 0.01554884 | 0.8559614 | 0.05803068 | 0.8558312 | 0.207322 |  |  | 1376 | 0.8112685 | 0.7850249 | 0.01374767 | 0.7868643 | 0.01894911 | 0.7869393 | 0.02998396 |  |  | 1600 | 0.8341538 | 0.8779217 | 0.03971582 | 0.8582291 | 0.01700527 | 0.8583106 | 0.01784975 |  |  | 1600 | 0.746334 | 0.882703 | 0.03294983 | 0.7822324 | 0.005460161 | 0.7822271 | 0.006293029 |  |  | 80460 | 0.7697157 | 0.8678712 | 0.01405906 | 0.7511989 | 0.004606183 | 0.7511898 | 0.009778333 |  |  | 38260 | 0.6221972 | 0.7035679 | 0.01227459 | 0.6098347 | 0.004247115 | 0.609826 | 0.005777861
|  |  | 1457 | 0.8552967 | 0.8500917 | 0.01551214 | 0.8566582 | 0.05807825 | 0.8565289 | 0.2074276 |  |  | 1381 | 0.8131894 | 0.7860319 | 0.01372886 | 0.7878094 | 0.01891586 | 0.7878846 | 0.02992982 |  |  | 1605 | 0.8363118 | 0.8785251 | 0.03957125 | 0.8586159 | 0.01691452 | 0.8586971 | 0.01776281 |  |  | 1605 | 0.7412895 | 0.8830181 | 0.03274449 | 0.7822608 | 0.005460182 | 0.7822553 | 0.006291333 |  |  | 80760 | 0.7674778 | 0.8678712 | 0.01405906 | 0.7514702 | 0.004610444 | 0.7514611 | 0.009786279 |  |  | 38560 | 0.6243726 | 0.7035679 | 0.01227459 | 0.610222 | 0.004261159 | 0.6102134 | 0.005788454
|  |  | 1462 | 0.8570886 | 0.8509558 | 0.01547535 | 0.8573504 | 0.05812554 | 0.8572222 | 0.2075319 |  |  | 1386 | 0.812229 | 0.7870338 | 0.01370989 | 0.7887494 | 0.01888242 | 0.7888248 | 0.02987539 |  |  | 1610 | 0.8352328 | 0.8791244 | 0.03942683 | 0.8589994 | 0.01682416 | 0.8590802 | 0.01767627 |  |  | 1610 | 0.7446525 | 0.8833301 | 0.0325403 | 0.7822889 | 0.005460204 | 0.7822832 | 0.006289696 |  |  | 81060 | 0.7697157 | 0.8678712 | 0.01405906 | 0.7517412 | 0.004614701 | 0.7517322 | 0.009794219 |  |  | 38860 | 0.6265481 | 0.7035679 | 0.01227459 | 0.6106086 | 0.004275197 | 0.6106001 | 0.005799054
|  |  | 1467 | 0.8588805 | 0.8518148 | 0.01543846 | 0.8580381 | 0.05817253 | 0.8579109 | 0.2076348 |  |  | 1391 | 0.8141499 | 0.7880308 | 0.01369077 | 0.7896843 | 0.01884881 | 0.7897598 | 0.02982068 |  |  | 1615 | 0.8363118 | 0.8797196 | 0.03928257 | 0.8593796 | 0.01673419 | 0.85946 | 0.01759016 |  |  | 1615 | 0.746334 | 0.8836391 | 0.03233727 | 0.7823165 | 0.005460229 | 0.7823106 | 0.006288117 |  |  | 81360 | 0.7719536 | 0.8678712 | 0.01405906 | 0.7520119 | 0.004618954 | 0.752003 | 0.009802152 |  |  | 39160 | 0.6330744 | 0.7035679 | 0.01227459 | 0.6109946 | 0.004289227 | 0.6109862 | 0.005809661
|  |  | 1472 | 0.8588805 | 0.852669 | 0.01540148 | 0.8587214 | 0.05821923 | 0.8585953 | 0.2077363 |  |  | 1396 | 0.8151104 | 0.7890227 | 0.01367151 | 0.7906141 | 0.01881503 | 0.7906898 | 0.02976569 |  |  | 1620 | 0.8352328 | 0.8803108 | 0.03913847 | 0.8597565 | 0.01664461 | 0.8598366 | 0.01750445 |  |  | 1620 | 0.7446525 | 0.8839451 | 0.0321354 | 0.7823438 | 0.005460255 | 0.7823377 | 0.006286594 |  |  | 81660 | 0.7719536 | 0.8678712 | 0.01405906 | 0.7522823 | 0.004623203 | 0.7522734 | 0.009810078 |  |  | 39460 | 0.6287235 | 0.7035679 | 0.01227459 | 0.61138 | 0.004303248 | 0.6113717 | 0.005820274
|  |  | 1477 | 0.8579846 | 0.8535181 | 0.01536442 | 0.8594003 | 0.05826564 | 0.8592752 | 0.2078365 |  |  | 1401 | 0.8170313 | 0.7900097 | 0.01365209 | 0.7915389 | 0.01878108 | 0.7916147 | 0.02971043 |  |  | 1625 | 0.8373908 | 0.880898 | 0.03899455 | 0.8601301 | 0.01655542 | 0.8602098 | 0.01741917 |  |  | 1625 | 0.746334 | 0.8842481 | 0.03193467 | 0.7823708 | 0.005460282 | 0.7823644 | 0.006285125 |  |  | 81960 | 0.7764295 | 0.8678712 | 0.01405906 | 0.7525524 | 0.004627447 | 0.7525435 | 0.009817997 |  |  | 39760 | 0.6287235 | 0.7035679 | 0.01227459 | 0.6117647 | 0.004317261 | 0.6117565 | 0.005830892
|  |  | 1482 | 0.8606725 | 0.8543624 | 0.01532727 | 0.8600748 | 0.05831177 | 0.8599508 | 0.2079354 |  |  | 1406 | 0.8170313 | 0.7909918 | 0.01363254 | 0.7924587 | 0.01874696 | 0.7925346 | 0.02965489 |  |  | 1630 | 0.8363118 | 0.8814813 | 0.03885079 | 0.8605004 | 0.01646661 | 0.8605798 | 0.0173343 |  |  | 1630 | 0.746334 | 0.8845481 | 0.0317351 | 0.7823974 | 0.005460311 | 0.7823907 | 0.006283707 |  |  | 82260 | 0.7719536 | 0.8678712 | 0.01405906 | 0.7528221 | 0.004631688 | 0.7528134 | 0.009825909 |  |  | 40060 | 0.6265481 | 0.7035679 | 0.01227459 | 0.6121488 | 0.004331264 | 0.6121406 | 0.005841515
|  |  | 1487 | 0.8606725 | 0.8552017 | 0.01529003 | 0.860745 | 0.05835762 | 0.860622 | 0.2080328 |  |  | 1411 | 0.8170313 | 0.791969 | 0.01361284 | 0.7933734 | 0.01871268 | 0.7934495 | 0.02959909 |  |  | 1635 | 0.8373908 | 0.8820606 | 0.03870721 | 0.8608675 | 0.0163782 | 0.8609465 | 0.01724985 |  |  | 1635 | 0.746334 | 0.8848452 | 0.03153668 | 0.7824236 | 0.005460342 | 0.7824167 | 0.00628234 |  |  | 82560 | 0.7719536 | 0.8678712 | 0.01405906 | 0.7530916 | 0.004635925 | 0.7530829 | 0.009833814 |  |  | 40360 | 0.6265481 | 0.7035679 | 0.01227459 | 0.6125322 | 0.004345257 | 0.6125241 | 0.005852141
|  |  | 1492 | 0.8606725 | 0.8560363 | 0.01525271 | 0.8614109 | 0.05840319 | 0.861289 | 0.208129 |  |  | 1416 | 0.8179917 | 0.7929413 | 0.013593 | 0.7942832 | 0.01867823 | 0.7943595 | 0.02954303 |  |  | 1640 | 0.8352328 | 0.8826359 | 0.03856381 | 0.8612315 | 0.01629018 | 0.8613101 | 0.01716582 |  |  | 1640 | 0.7496969 | 0.8851394 | 0.03133941 | 0.7824495 | 0.005460374 | 0.7824424 | 0.006281022 |  |  | 82860 | 0.7719536 | 0.8678712 | 0.01405906 | 0.7533607 | 0.004640157 | 0.7533521 | 0.009841711 |  |  | 40660 | 0.6330744 | 0.7035679 | 0.01227459 | 0.612915 | 0.004359238 | 0.612907 | 0.005862771
|  |  | 1497 | 0.8624644 | 0.8568659 | 0.01521532 | 0.8620725 | 0.05844848 | 0.8619516 | 0.2082239 |  |  | 1421 | 0.8199126 | 0.7939087 | 0.01357302 | 0.7951881 | 0.01864363 | 0.7952644 | 0.02948671 |  |  | 1645 | 0.8384699 | 0.8832074 | 0.0384206 | 0.8615923 | 0.01620256 | 0.8616705 | 0.01708221 |  |  | 1645 | 0.7446525 | 0.8854308 | 0.03114328 | 0.782475 | 0.005460408 | 0.7824677 | 0.006279751 |  |  | 83160 | 0.7741916 | 0.8678712 | 0.01405906 | 0.7536296 | 0.004644385 | 0.753621 | 0.009849601 |  |  | 40960 | 0.6287235 | 0.7035679 | 0.01227459 | 0.6132972 | 0.004373209 | 0.6132892 | 0.005873404
|  |  | 1502 | 0.8624644 | 0.8576908 | 0.01517785 | 0.8627299 | 0.05849349 | 0.8626101 | 0.2083174 |  |  | 1426 | 0.8199126 | 0.7948713 | 0.0135529 | 0.796088 | 0.01860887 | 0.7961645 | 0.02943014 |  |  | 1650 | 0.8384699 | 0.883775 | 0.03827758 | 0.8619499 | 0.01611532 | 0.8620278 | 0.01699901 |  |  | 1650 | 0.7480154 | 0.8857193 | 0.0309483 | 0.7825002 | 0.005460443 | 0.7824928 | 0.006278525 |  |  | 83460 | 0.7697157 | 0.8678712 | 0.01405906 | 0.7538981 | 0.004648609 | 0.7538896 | 0.009857483 |  |  | 41260 | 0.630899 | 0.7035679 | 0.01227459 | 0.6136787 | 0.004387167 | 0.6136708 | 0.005884039
|  |  | 1507 | 0.8642563 | 0.8585109 | 0.0151403 | 0.8633831 | 0.05853823 | 0.8632644 | 0.2084097 |  |  | 1431 | 0.8208731 | 0.7958291 | 0.01353265 | 0.7969831 | 0.01857396 | 0.7970597 | 0.02937332 |  |  | 1655 | 0.8384699 | 0.8843387 | 0.03813475 | 0.8623044 | 0.01602848 | 0.862382 | 0.01691624 |  |  | 1655 | 0.7446525 | 0.886005 | 0.03075447 | 0.7825251 | 0.005460479 | 0.7825174 | 0.006277343 |  |  | 83760 | 0.7786675 | 0.8678712 | 0.01405906 | 0.7541664 | 0.004652829 | 0.7541579 | 0.009865358 |  |  | 41560 | 0.6287235 | 0.7035679 | 0.01227459 | 0.6140595 | 0.004401113 | 0.6140517 | 0.005894675
|  |  | 1512 | 0.8651523 | 0.8593263 | 0.01510268 | 0.8640322 | 0.0585827 | 0.8639145 | 0.2085007 |  |  | 1436 | 0.822794 | 0.7967821 | 0.01351227 | 0.7978733 | 0.0185389 | 0.79795 | 0.02931626 |  |  | 1660 | 0.8384699 | 0.8848987 | 0.03799212 | 0.8626559 | 0.01594204 | 0.8627331 | 0.01683389 |  |  | 1660 | 0.7480154 | 0.8862879 | 0.03056177 | 0.7825497 | 0.005460516 | 0.7825418 | 0.006276204 |  |  | 84060 | 0.7719536 | 0.8678712 | 0.01405906 | 0.7544343 | 0.004657044 | 0.7544259 | 0.009873225 |  |  | 41860 | 0.6265481 | 0.7035679 | 0.01227459 | 0.6144398 | 0.004415045 | 0.614432 | 0.005905313
|  |  | 1517 | 0.8633603 | 0.860137 | 0.01506498 | 0.8646771 | 0.0586269 | 0.8645605 | 0.2085904 |  |  | 1441 | 0.822794 | 0.7977303 | 0.01349175 | 0.7987586 | 0.01850369 | 0.7988355 | 0.02925896 |  |  | 1665 | 0.8373908 | 0.8854548 | 0.03784969 | 0.8630043 | 0.01585599 | 0.8630812 | 0.01675196 |  |  | 1665 | 0.7446525 | 0.8865681 | 0.03037022 | 0.7825739 | 0.005460554 | 0.7825659 | 0.006275106 |  |  | 84360 | 0.7764295 | 0.8678712 | 0.01405906 | 0.7547019 | 0.004661255 | 0.7546935 | 0.009881084 |  |  | 42160 | 0.630899 | 0.7035679 | 0.01227459 | 0.6148194 | 0.004428963 | 0.6148117 | 0.005915951
|  |  | 1522 | 0.8651523 | 0.8609429 | 0.01502722 | 0.865318 | 0.05867084 | 0.8652024 | 0.2086788 |  |  | 1446 | 0.822794 | 0.7986739 | 0.0134711 | 0.7996392 | 0.01846834 | 0.7997162 | 0.02920143 |  |  | 1670 | 0.8373908 | 0.8860072 | 0.03770747 | 0.8633497 | 0.01577033 | 0.8634262 | 0.01667045 |  |  | 1670 | 0.746334 | 0.8868455 | 0.03017981 | 0.7825979 | 0.005460593 | 0.7825897 | 0.006274048 |  |  | 84660 | 0.7809054 | 0.8678712 | 0.01405906 | 0.7549692 | 0.004665461 | 0.7549609 | 0.009888935 |  |  | 42460 | 0.630899 | 0.7035679 | 0.01227459 | 0.6151983 | 0.004442867 | 0.6151907 | 0.005926589
|  |  | 1527 | 0.8669442 | 0.8617442 | 0.01498939 | 0.8659548 | 0.05871451 | 0.8658403 | 0.208766 |  |  | 1451 | 0.8247149 | 0.7996127 | 0.01345033 | 0.800515 | 0.01843284 | 0.8005921 | 0.02914367 |  |  | 1675 | 0.8384699 | 0.8865558 | 0.03756545 | 0.8636921 | 0.01568506 | 0.8637682 | 0.01658936 |  |  | 1675 | 0.7446525 | 0.8871203 | 0.02999054 | 0.7826216 | 0.005460634 | 0.7826131 | 0.006273028 |  |  | 84960 | 0.7697157 | 0.8678712 | 0.01405906 | 0.7552362 | 0.004669662 | 0.755228 | 0.009896778 |  |  | 42760 | 0.6330744 | 0.7035679 | 0.01227459 | 0.6155766 | 0.004456756 | 0.6155691 | 0.005937227
|  |  | 1532 | 0.8669442 | 0.8625409 | 0.0149515 | 0.8665876 | 0.05875792 | 0.8664742 | 0.2088519 |  |  | 1456 | 0.8247149 | 0.8005468 | 0.01342943 | 0.801386 | 0.01839721 | 0.8014632 | 0.02908568 |  |  | 1680 | 0.8395489 | 0.8871008 | 0.03742365 | 0.8640315 | 0.0156002 | 0.8641073 | 0.0165087 |  |  | 1680 | 0.7446525 | 0.8873923 | 0.0298024 | 0.7826449 | 0.005460675 | 0.7826363 | 0.006272046 |  |  | 85260 | 0.7697157 | 0.8678712 | 0.01405906 | 0.7555029 | 0.00467386 | 0.7554947 | 0.009904613 |  |  | 43060 | 0.6287235 | 0.7035679 | 0.01227459 | 0.6159543 | 0.00447063 | 0.6159468 | 0.005947863
|  |  | 1537 | 0.8687361 | 0.8633329 | 0.01491355 | 0.8672164 | 0.05880107 | 0.8671041 | 0.2089366 |  |  | 1461 | 0.8266358 | 0.8014762 | 0.01340841 | 0.8022523 | 0.01836144 | 0.8023296 | 0.02902746 |  |  | 1685 | 0.8384699 | 0.887642 | 0.03728207 | 0.864368 | 0.01551573 | 0.8644434 | 0.01642845 |  |  | 1685 | 0.746334 | 0.8876618 | 0.02961539 | 0.782668 | 0.005460717 | 0.7826592 | 0.006271099 |  |  | 85560 | 0.7719536 | 0.8678712 | 0.01405906 | 0.7557693 | 0.004678052 | 0.7557612 | 0.00991244 |  |  | 43360 | 0.6330744 | 0.7035679 | 0.01227459 | 0.6163314 | 0.004484488 | 0.616324 | 0.005958498
|  |  | 1542 | 0.8678401 | 0.8641204 | 0.01487553 | 0.8678412 | 0.05884396 | 0.86773 | 0.2090201 |  |  | 1466 | 0.8275963 | 0.802401 | 0.01338726 | 0.8031139 | 0.01832553 | 0.8031913 | 0.02896904 |  |  | 1690 | 0.8373908 | 0.8881796 | 0.03714071 | 0.8647015 | 0.01543165 | 0.8647766 | 0.01634864 |  |  | 1690 | 0.7480154 | 0.8879285 | 0.02942951 | 0.7826908 | 0.005460759 | 0.7826818 | 0.006270188 |  |  | 85860 | 0.7741916 | 0.8678712 | 0.01405906 | 0.7560354 | 0.00468224 | 0.7560273 | 0.009920258 |  |  | 43660 | 0.6287235 | 0.7035679 | 0.01227459 | 0.6167078 | 0.004498329 | 0.6167005 | 0.005969131
|  |  | 1547 | 0.8687361 | 0.8649033 | 0.01483745 | 0.8684621 | 0.05888659 | 0.868352 | 0.2091024 |  |  | 1471 | 0.8275963 | 0.8033212 | 0.01336599 | 0.8039708 | 0.0182895 | 0.8040484 | 0.02891039 |  |  | 1695 | 0.8395489 | 0.8887135 | 0.03699957 | 0.8650322 | 0.01534797 | 0.8651069 | 0.01626924 |  |  | 1695 | 0.7480154 | 0.8881927 | 0.02924477 | 0.7827134 | 0.005460803 | 0.7827042 | 0.006269309 |  |  | 86160 | 0.7652398 | 0.8678712 | 0.01405906 | 0.7563012 | 0.004686423 | 0.7562932 | 0.009928068 |  |  | 43960 | 0.6352499 | 0.7035679 | 0.01227459 | 0.6170836 | 0.004512153 | 0.6170763 | 0.005979761
|  |  | 1552 | 0.871424 | 0.8656817 | 0.01479932 | 0.8690792 | 0.05892897 | 0.8689701 | 0.2091835 |  |  | 1476 | 0.8285568 | 0.8042368 | 0.01334461 | 0.8048231 | 0.01825333 | 0.8049007 | 0.02885154 |  |  | 1700 | 0.8384699 | 0.8892438 | 0.03685866 | 0.86536 | 0.01526468 | 0.8654343 | 0.01619027 |  |  | 1700 | 0.7480154 | 0.8884543 | 0.02906115 | 0.7827356 | 0.005460847 | 0.7827263 | 0.006268464 |  |  | 86460 | 0.7674778 | 0.8678712 | 0.01405906 | 0.7565667 | 0.004690601 | 0.7565587 | 0.009935869 |  |  | 44260 | 0.6352499 | 0.7035679 | 0.01227459 | 0.6174588 | 0.00452596 | 0.6174516 | 0.005990387
|  |  | 1557 | 0.870528 | 0.8664556 | 0.01476114 | 0.8696924 | 0.0589711 | 0.8695844 | 0.2092633 |  |  | 1481 | 0.8285568 | 0.8051478 | 0.0133231 | 0.8056707 | 0.01821704 | 0.8057485 | 0.02879248 |  |  | 1705 | 0.8395489 | 0.8897705 | 0.03671798 | 0.8656849 | 0.0151818 | 0.8657589 | 0.01611172 |  |  | 1705 | 0.746334 | 0.8887134 | 0.02887865 | 0.7827576 | 0.005460892 | 0.7827481 | 0.006267649 |  |  | 86760 | 0.7719536 | 0.8678712 | 0.01405906 | 0.7568319 | 0.004694774 | 0.7568239 | 0.009943662 |  |  | 44560 | 0.6287235 | 0.7035679 | 0.01227459 | 0.6178333 | 0.004539749 | 0.6178262 | 0.006001011
|  |  | 1562 | 0.870528 | 0.867225 | 0.0147229 | 0.8703017 | 0.05901298 | 0.8701948 | 0.209342 |  |  | 1486 | 0.8304777 | 0.8060543 | 0.01330148 | 0.8065138 | 0.01818062 | 0.8065916 | 0.02873322 |  |  | 1710 | 0.8395489 | 0.8902937 | 0.03657753 | 0.866007 | 0.01509931 | 0.8660807 | 0.01603359 |  |  | 1710 | 0.7480154 | 0.8889699 | 0.02869728 | 0.7827793 | 0.005460937 | 0.7827697 | 0.006266865 |  |  | 87060 | 0.7674778 | 0.8678712 | 0.01405906 | 0.7570967 | 0.004698943 | 0.7570889 | 0.009951446 |  |  | 44860 | 0.6330744 | 0.7035679 | 0.01227459 | 0.6182072 | 0.00455352 | 0.6182002 | 0.00601163
|  |  | 1567 | 0.8723199 | 0.8679899 | 0.01468461 | 0.8709073 | 0.05905462 | 0.8708015 | 0.2094196 |  |  | 1491 | 0.8314381 | 0.8069562 | 0.01327975 | 0.8073523 | 0.01814409 | 0.8074302 | 0.02867377 |  |  | 1715 | 0.8384699 | 0.8908133 | 0.03643733 | 0.8663263 | 0.01501721 | 0.8663997 | 0.01595589 |  |  | 1715 | 0.746334 | 0.889224 | 0.02851703 | 0.7828008 | 0.005460983 | 0.782791 | 0.00626611 |  |  | 87360 | 0.7719536 | 0.8678712 | 0.01405906 | 0.7573613 | 0.004703106 | 0.7573535 | 0.009959222 |  |  | 45160 | 0.6417762 | 0.7035679 | 0.01227459 | 0.6185805 | 0.004567272 | 0.6185735 | 0.006022244
|  |  | 1572 | 0.8723199 | 0.8687504 | 0.01464627 | 0.8715091 | 0.059096 | 0.8714044 | 0.2094959 |  |  | 1496 | 0.8314381 | 0.8078536 | 0.0132579 | 0.8081862 | 0.01810743 | 0.8082642 | 0.02861412 |  |  | 1720 | 0.8395489 | 0.8913294 | 0.03629736 | 0.8666429 | 0.01493552 | 0.8667159 | 0.01587862 |  |  | 1720 | 0.746334 | 0.8894755 | 0.0283379 | 0.7828221 | 0.00546103 | 0.782812 | 0.006265384 |  |  | 87660 | 0.7719536 | 0.8678712 | 0.01405906 | 0.7576256 | 0.004707265 | 0.7576178 | 0.009966988 |  |  | 45460 | 0.630899 | 0.7035679 | 0.01227459 | 0.6189532 | 0.004581004 | 0.6189462 | 0.006032853
|  |  | 1577 | 0.8732159 | 0.8695066 | 0.01460788 | 0.8721071 | 0.05913715 | 0.8720035 | 0.2095711 |  |  | 1501 | 0.8323986 | 0.8087466 | 0.01323595 | 0.8090156 | 0.01807066 | 0.8090936 | 0.02855428 |  |  | 1725 | 0.8406279 | 0.891842 | 0.03615764 | 0.8669567 | 0.01485421 | 0.8670293 | 0.01580176 |  |  | 1725 | 0.7496969 | 0.8897247 | 0.02815988 | 0.782843 | 0.005461077 | 0.7828329 | 0.006264685 |  |  | 87960 | 0.7786675 | 0.8678712 | 0.01405906 | 0.7578895 | 0.004711419 | 0.7578818 | 0.009974746 |  |  | 45760 | 0.6330744 | 0.7035679 | 0.01227459 | 0.6193252 | 0.004594717 | 0.6193183 | 0.006043457
|  |  | 1582 | 0.8732159 | 0.8702583 | 0.01456945 | 0.8727015 | 0.05917805 | 0.872599 | 0.2096452 |  |  | 1506 | 0.833359 | 0.8096351 | 0.01321388 | 0.8098404 | 0.01803377 | 0.8099186 | 0.02849426 |  |  | 1730 | 0.8406279 | 0.8923511 | 0.03601817 | 0.8672678 | 0.01477331 | 0.8673401 | 0.01572533 |  |  | 1730 | 0.7480154 | 0.8899713 | 0.02798297 | 0.7828638 | 0.005461125 | 0.7828535 | 0.006264012 |  |  | 88260 | 0.7697157 | 0.8678712 | 0.01405906 | 0.7581532 | 0.004715567 | 0.7581455 | 0.009982494 |  |  | 46060 | 0.6330744 | 0.7035679 | 0.01227459 | 0.6196966 | 0.00460841 | 0.6196898 | 0.006054055
|  |  | 1587 | 0.8750078 | 0.8710057 | 0.01453097 | 0.8732922 | 0.05921871 | 0.8731908 | 0.2097181 |  |  | 1511 | 0.8343195 | 0.8105191 | 0.01319171 | 0.8106609 | 0.01799677 | 0.8107391 | 0.02843405 |  |  | 1735 | 0.8417069 | 0.8928568 | 0.03587894 | 0.8675762 | 0.0146928 | 0.8676481 | 0.01564933 |  |  | 1735 | 0.746334 | 0.8902156 | 0.02780717 | 0.7828843 | 0.005461173 | 0.7828738 | 0.006263365 |  |  | 88560 | 0.7764295 | 0.8678712 | 0.01405906 | 0.7584166 | 0.004719711 | 0.758409 | 0.009990234 |  |  | 46360 | 0.6352499 | 0.7035679 | 0.01227459 | 0.6200674 | 0.004622082 | 0.6200607 | 0.006064646
|  |  | 1592 | 0.8741118 | 0.8717488 | 0.01449245 | 0.8738792 | 0.05925913 | 0.8737789 | 0.2097899 |  |  | 1516 | 0.833359 | 0.8113987 | 0.01316943 | 0.8114768 | 0.01795967 | 0.8115551 | 0.02837367 |  |  | 1740 | 0.8406279 | 0.893359 | 0.03573998 | 0.8678819 | 0.01461269 | 0.8679535 | 0.01557375 |  |  | 1740 | 0.7513784 | 0.8904575 | 0.02763248 | 0.7829046 | 0.005461221 | 0.782894 | 0.006262742 |  |  | 88860 | 0.7719536 | 0.8678712 | 0.01405906 | 0.7586796 | 0.004723849 | 0.7586721 | 0.009997964 |  |  | 46660 | 0.6374253 | 0.7035679 | 0.01227459 | 0.6204376 | 0.004635734 | 0.6204309 | 0.006075231
|  |  | 1597 | 0.8759037 | 0.8724875 | 0.01445389 | 0.8744627 | 0.05929932 | 0.8743634 | 0.2098606 |  |  | 1521 | 0.8362404 | 0.812274 | 0.01314705 | 0.8122883 | 0.01792245 | 0.8123667 | 0.02831311 |  |  | 1745 | 0.8406279 | 0.8938579 | 0.03560126 | 0.868185 | 0.01453298 | 0.8682562 | 0.01549859 |  |  | 1745 | 0.7480154 | 0.8906971 | 0.0274589 | 0.7829247 | 0.00546127 | 0.7829139 | 0.006262144 |  |  | 89160 | 0.7786675 | 0.8678712 | 0.01405906 | 0.7589424 | 0.004727982 | 0.7589349 | 0.01000568 |  |  | 46960 | 0.6352499 | 0.7035679 | 0.01227459 | 0.6208071 | 0.004649364 | 0.6208005 | 0.006085808
|  |  | 1602 | 0.8759037 | 0.873222 | 0.0144153 | 0.8750425 | 0.05933927 | 0.8749444 | 0.2099301 |  |  | 1526 | 0.83528 | 0.8131449 | 0.01312457 | 0.8130955 | 0.01788514 | 0.8131739 | 0.02825238 |  |  | 1750 | 0.8417069 | 0.8943533 | 0.03546281 | 0.8684854 | 0.01445367 | 0.8685563 | 0.01542386 |  |  | 1750 | 0.7480154 | 0.8909343 | 0.02728642 | 0.7829445 | 0.005461319 | 0.7829336 | 0.006261568 |  |  | 89460 | 0.7764295 | 0.8678712 | 0.01405906 | 0.7592049 | 0.00473211 | 0.7591974 | 0.0100134 |  |  | 47260 | 0.6352499 | 0.7035679 | 0.01227459 | 0.6211761 | 0.004662972 | 0.6211695 | 0.006096377
|  |  | 1607 | 0.8767997 | 0.8739523 | 0.01437666 | 0.8756188 | 0.05937899 | 0.8755218 | 0.2099986 |  |  | 1531 | 0.8362404 | 0.8140114 | 0.01310198 | 0.8138982 | 0.01784772 | 0.8139767 | 0.02819148 |  |  | 1755 | 0.8406279 | 0.8948454 | 0.03532463 | 0.8687832 | 0.01437475 | 0.8688538 | 0.01534955 |  |  | 1755 | 0.7530599 | 0.8911692 | 0.02711504 | 0.7829641 | 0.005461368 | 0.7829531 | 0.006261015 |  |  | 89760 | 0.7697157 | 0.8678712 | 0.01405906 | 0.759467 | 0.004736233 | 0.7594596 | 0.0100211 |  |  | 47560 | 0.6330744 | 0.7035679 | 0.01227459 | 0.6215444 | 0.004676559 | 0.6215379 | 0.006106938
|  |  | 1612 | 0.8776957 | 0.8746783 | 0.01433799 | 0.8761916 | 0.05941848 | 0.8760957 | 0.210066 |  |  | 1536 | 0.8381613 | 0.8148736 | 0.0130793 | 0.8146966 | 0.0178102 | 0.8147752 | 0.02813042 |  |  | 1760 | 0.8427859 | 0.8953342 | 0.0351867 | 0.8690785 | 0.01429622 | 0.8691487 | 0.01527567 |  |  | 1760 | 0.7496969 | 0.8914018 | 0.02694476 | 0.7829835 | 0.005461418 | 0.7829723 | 0.006260483 |  |  | 90060 | 0.7741916 | 0.8678712 | 0.01405906 | 0.7597289 | 0.00474035 | 0.7597215 | 0.01002879 |  |  | 47860 | 0.630899 | 0.7035679 | 0.01227459 | 0.6219121 | 0.004690123 | 0.6219057 | 0.006117491
|  |  | 1617 | 0.8794876 | 0.8754001 | 0.01429929 | 0.8767608 | 0.05945774 | 0.876666 | 0.2101323 |  |  | 1541 | 0.8381613 | 0.8157315 | 0.01305651 | 0.8154906 | 0.01777258 | 0.8155693 | 0.02806921 |  |  | 1765 | 0.8417069 | 0.8958197 | 0.03504905 | 0.8693712 | 0.0142181 | 0.869441 | 0.0152022 |  |  | 1765 | 0.7496969 | 0.8916322 | 0.02677557 | 0.7830028 | 0.005461467 | 0.7829914 | 0.006259972 |  |  | 90360 | 0.7719536 | 0.8678712 | 0.01405906 | 0.7599905 | 0.004744463 | 0.7599832 | 0.01003647 |  |  | 48160 | 0.6352499 | 0.7035679 | 0.01227459 | 0.6222791 | 0.004703664 | 0.6222728 | 0.006128035
|  |  | 1622 | 0.8785916 | 0.8761178 | 0.01426056 | 0.8773266 | 0.05949678 | 0.8772329 | 0.2101975 |  |  | 1546 | 0.8391218 | 0.8165851 | 0.01303364 | 0.8162804 | 0.01773487 | 0.8163591 | 0.02800783 |  |  | 1770 | 0.8417069 | 0.8963019 | 0.03491167 | 0.8696613 | 0.01414036 | 0.8697308 | 0.01512916 |  |  | 1770 | 0.7496969 | 0.8918603 | 0.02660747 | 0.7830218 | 0.005461517 | 0.7830103 | 0.00625948 |  |  | 90660 | 0.7764295 | 0.8678712 | 0.01405906 | 0.7602517 | 0.004748569 | 0.7602445 | 0.01004415 |  |  | 48460 | 0.6374253 | 0.7035679 | 0.01227459 | 0.6226456 | 0.004717182 | 0.6226393 | 0.006138569
|  |  | 1627 | 0.8803835 | 0.8768313 | 0.0142218 | 0.877889 | 0.05953559 | 0.8777964 | 0.2102617 |  |  | 1551 | 0.8400822 | 0.8174344 | 0.01301066 | 0.8170658 | 0.01769706 | 0.8171446 | 0.0279463 |  |  | 1775 | 0.8417069 | 0.8967808 | 0.03477456 | 0.8699489 | 0.01406303 | 0.8700181 | 0.01505655 |  |  | 1775 | 0.7496969 | 0.8920862 | 0.02644046 | 0.7830406 | 0.005461568 | 0.7830289 | 0.006259009 |  |  | 90960 | 0.7764295 | 0.8678712 | 0.01405906 | 0.7605127 | 0.004752671 | 0.7605055 | 0.01005181 |  |  | 48760 | 0.6374253 | 0.7035679 | 0.01227459 | 0.6230115 | 0.004730677 | 0.6230053 | 0.006149093
|  |  | 1632 | 0.8794876 | 0.8775406 | 0.01418301 | 0.878448 | 0.05957418 | 0.8783565 | 0.2103248 |  |  | 1556 | 0.8400822 | 0.8182795 | 0.0129876 | 0.817847 | 0.01765916 | 0.8179259 | 0.02788463 |  |  | 1780 | 0.8427859 | 0.8972565 | 0.03463773 | 0.8702341 | 0.01398609 | 0.8703029 | 0.01498436 |  |  | 1780 | 0.7513784 | 0.8923099 | 0.02627453 | 0.7830592 | 0.005461618 | 0.7830474 | 0.006258556 |  |  | 91260 | 0.7719536 | 0.8678712 | 0.01405906 | 0.7607733 | 0.004756766 | 0.7607662 | 0.01005946 |  |  | 49060 | 0.6374253 | 0.7035679 | 0.01227459 | 0.6233767 | 0.004744148 | 0.6233706 | 0.006159608
|  |  | 1637 | 0.8821755 | 0.8782459 | 0.01414419 | 0.8790035 | 0.05961254 | 0.8789131 | 0.2103868 |  |  | 1561 | 0.8400822 | 0.8191204 | 0.01296444 | 0.818624 | 0.01762118 | 0.8187029 | 0.02782281 |  |  | 1785 | 0.8427859 | 0.8977289 | 0.03450118 | 0.8705167 | 0.01390955 | 0.8705853 | 0.01491259 |  |  | 1785 | 0.7530599 | 0.8925314 | 0.02610969 | 0.7830776 | 0.005461669 | 0.7830657 | 0.006258121 |  |  | 91560 | 0.7764295 | 0.8678712 | 0.01405906 | 0.7610337 | 0.004760857 | 0.7610266 | 0.01006711 |  |  | 49360 | 0.6374253 | 0.7035679 | 0.01227459 | 0.6237413 | 0.004757595 | 0.6237353 | 0.006170111
|  |  | 1642 | 0.8821755 | 0.8789471 | 0.01410535 | 0.8795557 | 0.05965069 | 0.8794664 | 0.2104479 |  |  | 1566 | 0.8410427 | 0.819957 | 0.01294119 | 0.8193967 | 0.01758311 | 0.8194757 | 0.02776084 |  |  | 1790 | 0.8427859 | 0.8981982 | 0.03436492 | 0.870797 | 0.0138334 | 0.8708651 | 0.01484124 |  |  | 1790 | 0.7480154 | 0.8927507 | 0.02594593 | 0.7830958 | 0.005461719 | 0.7830838 | 0.006257703 |  |  | 91860 | 0.7786675 | 0.8678712 | 0.01405906 | 0.7612938 | 0.004764942 | 0.7612868 | 0.01007474 |  |  | 49660 | 0.6417762 | 0.7035679 | 0.01227459 | 0.6241054 | 0.004771017 | 0.6240993 | 0.006180604
|  |  | 1647 | 0.8821755 | 0.8796442 | 0.01406648 | 0.8801046 | 0.05968861 | 0.8800164 | 0.2105079 |  |  | 1571 | 0.8420032 | 0.8207895 | 0.01291786 | 0.8201653 | 0.01754495 | 0.8202443 | 0.02769874 |  |  | 1795 | 0.8417069 | 0.8986643 | 0.03422893 | 0.8710747 | 0.01375765 | 0.8711426 | 0.01477031 |  |  | 1795 | 0.7480154 | 0.8929679 | 0.02578325 | 0.7831139 | 0.00546177 | 0.7831017 | 0.006257302 |  |  | 92160 | 0.7809054 | 0.8678712 | 0.01405906 | 0.7615536 | 0.004769021 | 0.7615466 | 0.01008237 |  |  | 49960 | 0.6330744 | 0.7035679 | 0.01227459 | 0.6244688 | 0.004784414 | 0.6244628 | 0.006191086
|  |  | 1652 | 0.8830714 | 0.8803373 | 0.01402759 | 0.8806501 | 0.05972632 | 0.8805631 | 0.2105668 |  |  | 1576 | 0.8420032 | 0.8216179 | 0.01289443 | 0.8209297 | 0.01750671 | 0.8210087 | 0.0276365 |  |  | 1800 | 0.8406279 | 0.8991272 | 0.03409324 | 0.8713501 | 0.01368229 | 0.8714176 | 0.01469981 |  |  | 1800 | 0.7496969 | 0.893183 | 0.02562164 | 0.7831318 | 0.005461821 | 0.7831195 | 0.006256918 |  |  | 92460 | 0.7809054 | 0.8678712 | 0.01405906 | 0.761813 | 0.004773094 | 0.7618061 | 0.01008998 |  |  | 50260 | 0.6374253 | 0.7035679 | 0.01227459 | 0.6248316 | 0.004797787 | 0.6248257 | 0.006201555
|  |  | 1657 | 0.8830714 | 0.8810264 | 0.01398868 | 0.8811924 | 0.05976382 | 0.8811065 | 0.2106248 |  |  | 1581 | 0.8439241 | 0.8224421 | 0.01287092 | 0.8216899 | 0.01746839 | 0.821769 | 0.02757414 |  |  | 1805 | 0.8427859 | 0.899587 | 0.03395783 | 0.8716231 | 0.01360732 | 0.8716903 | 0.01462972 |  |  | 1805 | 0.7480154 | 0.893396 | 0.0254611 | 0.7831495 | 0.005461872 | 0.7831371 | 0.006256549 |  |  | 92760 | 0.7809054 | 0.8678712 | 0.01405906 | 0.7620722 | 0.004777162 | 0.7620653 | 0.01009758 |  |  | 50560 | 0.6461271 | 0.7035679 | 0.01227459 | 0.6251938 | 0.004811134 | 0.6251879 | 0.006212013
|  |  | 1662 | 0.8848633 | 0.8817115 | 0.01394976 | 0.8817315 | 0.0598011 | 0.8816466 | 0.2106818 |  |  | 1586 | 0.8439241 | 0.8232622 | 0.01284733 | 0.822446 | 0.01742999 | 0.8225251 | 0.02751164 |  |  | 1810 | 0.8438649 | 0.9000436 | 0.03382272 | 0.8718938 | 0.01353275 | 0.8719606 | 0.01456006 |  |  | 1810 | 0.7480154 | 0.8936069 | 0.02530163 | 0.783167 | 0.005461923 | 0.7831545 | 0.006256196 |  |  | 93060 | 0.7809054 | 0.8678712 | 0.01405906 | 0.7623311 | 0.004781225 | 0.7623243 | 0.01010518 |  |  | 50860 | 0.6439517 | 0.7035679 | 0.01227459 | 0.6255553 | 0.004824456 | 0.6255496 | 0.006222459
|  |  | 1667 | 0.8848633 | 0.8823926 | 0.01391081 | 0.8822673 | 0.05983817 | 0.8821835 | 0.2107377 |  |  | 1591 | 0.8448845 | 0.8240781 | 0.01282365 | 0.823198 | 0.01739152 | 0.8232772 | 0.02744902 |  |  | 1815 | 0.8427859 | 0.9004972 | 0.0336879 | 0.872162 | 0.01345858 | 0.8722286 | 0.01449082 |  |  | 1815 | 0.7480154 | 0.8938158 | 0.02514322 | 0.7831843 | 0.005461974 | 0.7831717 | 0.006255857 |  |  | 93360 | 0.7831434 | 0.8678712 | 0.01405906 | 0.7625897 | 0.004785281 | 0.7625829 | 0.01011276 |  |  | 51160 | 0.6396008 | 0.7035679 | 0.01227459 | 0.6259163 | 0.004837751 | 0.6259106 | 0.006232892
|  |  | 1672 | 0.8857593 | 0.8830698 | 0.01387185 | 0.8827998 | 0.05987504 | 0.8827172 | 0.2107927 |  |  | 1596 | 0.845845 | 0.8248901 | 0.0127999 | 0.8239459 | 0.01735298 | 0.8240251 | 0.02738627 |  |  | 1820 | 0.8427859 | 0.9009477 | 0.03355338 | 0.872428 | 0.01338479 | 0.8724942 | 0.01442199 |  |  | 1820 | 0.7496969 | 0.8940226 | 0.02498587 | 0.7832015 | 0.005462025 | 0.7831888 | 0.006255532 |  |  | 93660 | 0.7764295 | 0.8678712 | 0.01405906 | 0.762848 | 0.004789332 | 0.7628413 | 0.01012033 |  |  | 51460 | 0.6352499 | 0.7035679 | 0.01227459 | 0.6262767 | 0.004851021 | 0.6262711 | 0.006243311
|  |  | 1677 | 0.8857593 | 0.883743 | 0.01383288 | 0.8833293 | 0.05991169 | 0.8832477 | 0.2108467 |  |  | 1601 | 0.8448845 | 0.8256979 | 0.01277606 | 0.8246898 | 0.01731436 | 0.824769 | 0.02732341 |  |  | 1825 | 0.8438649 | 0.9013952 | 0.03341916 | 0.8726917 | 0.0133114 | 0.8727575 | 0.01435359 |  |  | 1825 | 0.746334 | 0.8942275 | 0.02482959 | 0.7832185 | 0.005462077 | 0.7832057 | 0.006255221 |  |  | 93960 | 0.7786675 | 0.8678712 | 0.01405906 | 0.763106 | 0.004793377 | 0.7630993 | 0.01012789 |  |  | 51760 | 0.6417762 | 0.7035679 | 0.01227459 | 0.6266365 | 0.004864264 | 0.6266309 | 0.006253718
|  |  | 1682 | 0.8875512 | 0.8844124 | 0.01379389 | 0.8838555 | 0.05994814 | 0.8837751 | 0.2108998 |  |  | 1606 | 0.8468054 | 0.8265017 | 0.01275214 | 0.8254296 | 0.01727567 | 0.8255089 | 0.02726043 |  |  | 1830 | 0.8427859 | 0.9018396 | 0.03328523 | 0.872953 | 0.0132384 | 0.8730186 | 0.01428561 |  |  | 1830 | 0.7496969 | 0.8944303 | 0.02467435 | 0.7832354 | 0.005462128 | 0.7832224 | 0.006254923 |  |  | 94260 | 0.7786675 | 0.8678712 | 0.01405906 | 0.7633637 | 0.004797416 | 0.7633571 | 0.01013544 |  |  | 52060 | 0.6417762 | 0.7035679 | 0.01227459 | 0.6269956 | 0.00487748 | 0.6269901 | 0.00626411
|  |  | 1687 | 0.8875512 | 0.8850779 | 0.0137549 | 0.8843787 | 0.05998438 | 0.8842994 | 0.2109518 |  |  | 1611 | 0.845845 | 0.8273015 | 0.01272815 | 0.8261654 | 0.01723691 | 0.8262447 | 0.02719734 |  |  | 1835 | 0.8417069 | 0.902281 | 0.03315162 | 0.8732121 | 0.0131658 | 0.8732774 | 0.01421804 |  |  | 1835 | 0.7547414 | 0.8946311 | 0.02452017 | 0.7832521 | 0.005462179 | 0.783239 | 0.006254638 |  |  | 94560 | 0.7764295 | 0.8678712 | 0.01405906 | 0.7636211 | 0.00480145 | 0.7636145 | 0.01014298 |  |  | 52360 | 0.6396008 | 0.7035679 | 0.01227459 | 0.6273542 | 0.00489067 | 0.6273488 | 0.006274489
|  |  | 1692 | 0.8875512 | 0.8857396 | 0.01371589 | 0.8848987 | 0.06002042 | 0.8848205 | 0.2110029 |  |  | 1616 | 0.8477659 | 0.8280974 | 0.01270408 | 0.8268972 | 0.01719809 | 0.8269766 | 0.02713414 |  |  | 1840 | 0.844944 | 0.9027195 | 0.0330183 | 0.873469 | 0.01309358 | 0.8735339 | 0.01415089 |  |  | 1840 | 0.7513784 | 0.89483 | 0.02436704 | 0.7832687 | 0.00546223 | 0.7832555 | 0.006254365 |  |  | 94860 | 0.7831434 | 0.8678712 | 0.01405906 | 0.7638782 | 0.004805477 | 0.7638717 | 0.01015051 |  |  | 52660 | 0.6396008 | 0.7035679 | 0.01227459 | 0.6277122 | 0.004903832 | 0.6277068 | 0.006284853
|  |  | 1697 | 0.8884472 | 0.8863974 | 0.01367687 | 0.8854157 | 0.06005625 | 0.8853386 | 0.2110531 |  |  | 1621 | 0.8477659 | 0.8288892 | 0.01267994 | 0.8276251 | 0.01715921 | 0.8277044 | 0.02707083 |  |  | 1845 | 0.8438649 | 0.9031549 | 0.0328853 | 0.8737237 | 0.01302176 | 0.8737882 | 0.01408416 |  |  | 1845 | 0.7480154 | 0.895027 | 0.02421496 | 0.7832851 | 0.005462281 | 0.7832718 | 0.006254104 |  |  | 95160 | 0.7853813 | 0.8678712 | 0.01405906 | 0.764135 | 0.004809499 | 0.7641285 | 0.01015803 |  |  | 52960 | 0.6439517 | 0.7035679 | 0.01227459 | 0.6280695 | 0.004916967 | 0.6280642 | 0.006295203
|  |  | 1702 | 0.8884472 | 0.8870514 | 0.01363785 | 0.8859296 | 0.06009189 | 0.8858536 | 0.2111024 |  |  | 1626 | 0.8496868 | 0.8296771 | 0.01265572 | 0.8283489 | 0.01712026 | 0.8284284 | 0.02700742 |  |  | 1850 | 0.8438649 | 0.9035874 | 0.0327526 | 0.8739761 | 0.01295033 | 0.8740403 | 0.01401784 |  |  | 1850 | 0.7513784 | 0.895222 | 0.02406391 | 0.7833013 | 0.005462332 | 0.7832879 | 0.006253854 |  |  | 95460 | 0.7809054 | 0.8678712 | 0.01405906 | 0.7643915 | 0.004813515 | 0.7643851 | 0.01016554 |  |  | 53260 | 0.6396008 | 0.7035679 | 0.01227459 | 0.6284263 | 0.004930074 | 0.628421 | 0.006305537
|  |  | 1707 | 0.8893431 | 0.8877016 | 0.01359882 | 0.8864404 | 0.06012733 | 0.8863656 | 0.2111507 |  |  | 1631 | 0.8516077 | 0.830461 | 0.01263143 | 0.8290689 | 0.01708125 | 0.8291484 | 0.02694391 |  |  | 1855 | 0.844944 | 0.904017 | 0.03262022 | 0.8742263 | 0.01287928 | 0.8742903 | 0.01395195 |  |  | 1855 | 0.7480154 | 0.8954152 | 0.02391391 | 0.7833175 | 0.005462383 | 0.783304 | 0.006253616 |  |  | 95760 | 0.7786675 | 0.8678712 | 0.01405906 | 0.7646478 | 0.004817524 | 0.7646414 | 0.01017304 |  |  | 53560 | 0.6417762 | 0.7035679 | 0.01227459 | 0.6287825 | 0.004943153 | 0.6287773 | 0.006315857
|  |  | 1712 | 0.8902391 | 0.8883481 | 0.01355979 | 0.8869483 | 0.06016257 | 0.8868745 | 0.2111981 |  |  | 1636 | 0.8496868 | 0.8312411 | 0.01260707 | 0.829785 | 0.01704218 | 0.8298644 | 0.0268803 |  |  | 1860 | 0.846023 | 0.9044437 | 0.03248815 | 0.8744744 | 0.01280863 | 0.874538 | 0.01388646 |  |  | 1860 | 0.7496969 | 0.8956064 | 0.02376494 | 0.7833334 | 0.005462434 | 0.7833198 | 0.006253388 |  |  | 96060 | 0.7809054 | 0.8678712 | 0.01405906 | 0.7649037 | 0.004821528 | 0.7648974 | 0.01018052 |  |  | 53860 | 0.6396008 | 0.7035679 | 0.01227459 | 0.6291381 | 0.004956204 | 0.6291329 | 0.006326161
|  |  | 1717 | 0.8902391 | 0.8889908 | 0.01352075 | 0.8874532 | 0.06019762 | 0.8873805 | 0.2112446 |  |  | 1641 | 0.8506473 | 0.8320172 | 0.01258265 | 0.8304971 | 0.01700306 | 0.8305766 | 0.0268166 |  |  | 1865 | 0.846023 | 0.9048675 | 0.0323564 | 0.8747204 | 0.01273836 | 0.8747836 | 0.0138214 |  |  | 1865 | 0.7496969 | 0.8957958 | 0.023617 | 0.7833493 | 0.005462485 | 0.7833356 | 0.00625317 |  |  | 96360 | 0.7831434 | 0.8678712 | 0.01405906 | 0.7651593 | 0.004825525 | 0.7651531 | 0.010188 |  |  | 54160 | 0.6396008 | 0.7035679 | 0.01227459 | 0.629493 | 0.004969226 | 0.629488 | 0.006336449
|  |  | 1722 | 0.8902391 | 0.8896298 | 0.01348171 | 0.8879551 | 0.06023247 | 0.8878836 | 0.2112901 |  |  | 1646 | 0.8516077 | 0.8327894 | 0.01255815 | 0.8312055 | 0.01696388 | 0.831285 | 0.02675281 |  |  | 1870 | 0.844944 | 0.9052884 | 0.03222497 | 0.8749642 | 0.01266849 | 0.8750271 | 0.01375674 |  |  | 1870 | 0.7513784 | 0.8959834 | 0.02347009 | 0.783365 | 0.005462536 | 0.7833512 | 0.006252963 |  |  | 96660 | 0.7809054 | 0.8678712 | 0.01405906 | 0.7654147 | 0.004829517 | 0.7654085 | 0.01019546 |  |  | 54460 | 0.6417762 | 0.7035679 | 0.01227459 | 0.6298474 | 0.00498222 | 0.6298424 | 0.00634672
|  |  | 1727 | 0.892031 | 0.8902651 | 0.01344268 | 0.8884541 | 0.06026713 | 0.8883837 | 0.2113348 |  |  | 1651 | 0.8516077 | 0.8335578 | 0.01253359 | 0.8319099 | 0.01692465 | 0.8319894 | 0.02668893 |  |  | 1875 | 0.844944 | 0.9057064 | 0.03209385 | 0.8752059 | 0.012599 | 0.8752685 | 0.0136925 |  |  | 1875 | 0.7496969 | 0.8961691 | 0.0233242 | 0.7833805 | 0.005462586 | 0.7833666 | 0.006252765 |  |  | 96960 | 0.7831434 | 0.8678712 | 0.01405906 | 0.7656698 | 0.004833502 | 0.7656636 | 0.01020292 |  |  | 54760 | 0.6417762 | 0.7035679 | 0.01227459 | 0.6302012 | 0.004995186 | 0.6301963 | 0.006356976
|  |  | 1732 | 0.891135 | 0.8908968 | 0.01340364 | 0.8889502 | 0.06030159 | 0.8888808 | 0.2113786 |  |  | 1656 | 0.8525682 | 0.8343224 | 0.01250896 | 0.8326106 | 0.01688537 | 0.8326901 | 0.02662496 |  |  | 1880 | 0.846023 | 0.9061217 | 0.03196306 | 0.8754455 | 0.0125299 | 0.8755078 | 0.01362867 |  |  | 1880 | 0.7513784 | 0.896353 | 0.02317934 | 0.783396 | 0.005462637 | 0.783382 | 0.006252576 |  |  | 97260 | 0.7853813 | 0.8678712 | 0.01405906 | 0.7659245 | 0.004837482 | 0.7659184 | 0.01021036 |  |  | 55060 | 0.6483025 | 0.7035679 | 0.01227459 | 0.6305544 | 0.005008122 | 0.6305495 | 0.006367215
|  |  | 1737 | 0.892927 | 0.8915248 | 0.01336461 | 0.8894434 | 0.06033587 | 0.8893751 | 0.2114215 |  |  | 1661 | 0.8535286 | 0.8350832 | 0.01248427 | 0.8333074 | 0.01684604 | 0.833387 | 0.02656091 |  |  | 1885 | 0.847102 | 0.9065341 | 0.03183259 | 0.875683 | 0.01246118 | 0.875745 | 0.01356526 |  |  | 1885 | 0.7496969 | 0.8965351 | 0.0230355 | 0.7834113 | 0.005462687 | 0.7833972 | 0.006252396 |  |  | 97560 | 0.7876192 | 0.8678712 | 0.01405906 | 0.766179 | 0.004841455 | 0.7661729 | 0.01021779 |  |  | 55360 | 0.6461271 | 0.7035679 | 0.01227459 | 0.630907 | 0.005021029 | 0.6309022 | 0.006377436
|  |  | 1742 | 0.892927 | 0.8921491 | 0.01332558 | 0.8899337 | 0.06036996 | 0.8898665 | 0.2114635 |  |  | 1666 | 0.8544891 | 0.8358401 | 0.01245952 | 0.8340005 | 0.01680667 | 0.83408 | 0.02649679 |  |  | 1890 | 0.844944 | 0.9069437 | 0.03170244 | 0.8759185 | 0.01239285 | 0.8759802 | 0.01350225 |  |  | 1890 | 0.7496969 | 0.8967155 | 0.02289267 | 0.7834265 | 0.005462738 | 0.7834123 | 0.006252225 |  |  | 97860 | 0.7876192 | 0.8678712 | 0.01405906 | 0.7664332 | 0.004845422 | 0.7664272 | 0.01022521 |  |  | 55660 | 0.6439517 | 0.7035679 | 0.01227459 | 0.631259 | 0.005033907 | 0.6312543 | 0.006387641
|  |  | 1747 | 0.892927 | 0.8927698 | 0.01328655 | 0.8904211 | 0.06040386 | 0.8903551 | 0.2115047 |  |  | 1671 | 0.8554496 | 0.8365933 | 0.0124347 | 0.8346898 | 0.01676724 | 0.8347693 | 0.02643258 |  |  | 1895 | 0.844944 | 0.9073506 | 0.03157262 | 0.876152 | 0.0123249 | 0.8762133 | 0.01343966 |  |  | 1895 | 0.7496969 | 0.8968941 | 0.02275085 | 0.7834415 | 0.005462788 | 0.7834273 | 0.006252062 |  |  | 98160 | 0.7876192 | 0.8678712 | 0.01405906 | 0.7666871 | 0.004849383 | 0.7666811 | 0.01023262 |  |  | 55960 | 0.6417762 | 0.7035679 | 0.01227459 | 0.6316105 | 0.005046755 | 0.6316057 | 0.006397828
|  |  | 1752 | 0.8947189 | 0.893387 | 0.01324753 | 0.8909058 | 0.06043758 | 0.8908409 | 0.211545 |  |  | 1676 | 0.8554496 | 0.8373427 | 0.01240982 | 0.8353753 | 0.01672778 | 0.8354549 | 0.0263683 |  |  | 1900 | 0.846023 | 0.9077547 | 0.03144313 | 0.8763834 | 0.01225734 | 0.8764444 | 0.01337747 |  |  | 1900 | 0.7480154 | 0.8970709 | 0.02261004 | 0.7834565 | 0.005462838 | 0.7834421 | 0.006251907 |  |  | 98460 | 0.7853813 | 0.8678712 | 0.01405906 | 0.7669407 | 0.004853337 | 0.7669348 | 0.01024001 |  |  | 56260 | 0.6417762 | 0.7035679 | 0.01227459 | 0.6319613 | 0.005059573 | 0.6319566 | 0.006407997
|  |  | 1757 | 0.8956148 | 0.8940006 | 0.01320852 | 0.8913876 | 0.06047111 | 0.8913238 | 0.2115845 |  |  | 1681 | 0.85641 | 0.8380883 | 0.01238489 | 0.8360572 | 0.01668827 | 0.8361368 | 0.02630395 |  |  | 1905 | 0.846023 | 0.908156 | 0.03131397 | 0.8766128 | 0.01219017 | 0.8766735 | 0.0133157 |  |  | 1905 | 0.746334 | 0.897246 | 0.02247023 | 0.7834713 | 0.005462888 | 0.7834569 | 0.00625176 |  |  | 98760 | 0.7853813 | 0.8678712 | 0.01405906 | 0.767194 | 0.004857285 | 0.7671882 | 0.0102474 |  |  | 56560 | 0.6461271 | 0.7035679 | 0.01227459 | 0.6323116 | 0.005072362 | 0.632307 | 0.006418149
|  |  | 1762 | 0.8947189 | 0.8946106 | 0.01316952 | 0.8918667 | 0.06050446 | 0.891804 | 0.2116231 |  |  | 1686 | 0.85641 | 0.8388303 | 0.0123599 | 0.8367353 | 0.01664872 | 0.8368149 | 0.02623953 |  |  | 1910 | 0.847102 | 0.9085547 | 0.03118514 | 0.8768402 | 0.01212337 | 0.8769006 | 0.01325433 |  |  | 1910 | 0.7513784 | 0.8974195 | 0.02233142 | 0.783486 | 0.005462938 | 0.7834715 | 0.00625162 |  |  | 99060 | 0.7831434 | 0.8678712 | 0.01405906 | 0.767447 | 0.004861227 | 0.7674412 | 0.01025477 |  |  | 56860 | 0.6461271 | 0.7035679 | 0.01227459 | 0.6326612 | 0.00508512 | 0.6326567 | 0.006428282
|  |  | 1767 | 0.8947189 | 0.8952171 | 0.01313052 | 0.892343 | 0.06053763 | 0.8922814 | 0.2116609 |  |  | 1691 | 0.85641 | 0.8395685 | 0.01233485 | 0.8374098 | 0.01660914 | 0.8374894 | 0.02617505 |  |  | 1915 | 0.846023 | 0.9089506 | 0.03105664 | 0.8770657 | 0.01205696 | 0.8771258 | 0.01319337 |  |  | 1915 | 0.7496969 | 0.8975912 | 0.02219362 | 0.7835006 | 0.005462987 | 0.783486 | 0.006251488 |  |  | 99360 | 0.7853813 | 0.8678712 | 0.01405906 | 0.7676998 | 0.004865163 | 0.767694 | 0.01026213 |  |  | 57160 | 0.6461271 | 0.7035679 | 0.01227459 | 0.6330103 | 0.005097848 | 0.6330058 | 0.006438396
|  |  | 1772 | 0.8956148 | 0.89582 | 0.01309154 | 0.8928165 | 0.06057062 | 0.892756 | 0.2116978 |  |  | 1696 | 0.8573705 | 0.840303 | 0.01230975 | 0.8380806 | 0.01656951 | 0.8381602 | 0.0261105 |  |  | 1920 | 0.846023 | 0.9093439 | 0.03092848 | 0.8772892 | 0.01199093 | 0.877349 | 0.01313282 |  |  | 1920 | 0.7496969 | 0.8977612 | 0.0220568 | 0.7835151 | 0.005463037 | 0.7835004 | 0.006251363 |  |  | 99660 | 0.7876192 | 0.8678712 | 0.01405906 | 0.7679522 | 0.004869092 | 0.7679465 | 0.01026948 |  |  | 57460 | 0.6591798 | 0.7035679 | 0.01227459 | 0.6333588 | 0.005110546 | 0.6333544 | 0.006448492
|  |  | 1777 | 0.8983027 | 0.8964195 | 0.01305257 | 0.8932874 | 0.06060342 | 0.893228 | 0.2117339 |  |  | 1701 | 0.8592914 | 0.8410339 | 0.01228459 | 0.8387478 | 0.01652986 | 0.8388273 | 0.02604589 |  |  | 1925 | 0.846023 | 0.9097345 | 0.03080065 | 0.8775108 | 0.01192529 | 0.8775703 | 0.01307267 |  |  | 1925 | 0.7530599 | 0.8979296 | 0.02192097 | 0.7835295 | 0.005463086 | 0.7835147 | 0.006251244 |  |  | 99960 | 0.7853813 | 0.8678712 | 0.01405906 | 0.7682044 | 0.004873015 | 0.7681987 | 0.01027682 |  |  | 57760 | 0.6483025 | 0.7035679 | 0.01227459 | 0.6337067 | 0.005123213 | 0.6337023 | 0.006458569
|  |  | 1782 | 0.8974067 | 0.8970156 | 0.01301361 | 0.8937555 | 0.06063606 | 0.8936972 | 0.2117693 |  |  | 1706 | 0.8573705 | 0.8417611 | 0.01225938 | 0.8394113 | 0.01649016 | 0.8394909 | 0.02598123 |  |  | 1930 | 0.846023 | 0.9101224 | 0.03067317 | 0.8777305 | 0.01186002 | 0.8777897 | 0.01301293 |  |  | 1930 | 0.7480154 | 0.8980964 | 0.02178614 | 0.7835438 | 0.005463136 | 0.7835289 | 0.006251132 |  |  | 100260 | 0.7876192 | 0.8678712 | 0.01405906 | 0.7684562 | 0.004876931 | 0.7684506 | 0.01028415 |  |  | 58060 | 0.6483025 | 0.7035679 | 0.01227459 | 0.6340541 | 0.005135849 | 0.6340497 | 0.006468627
|  |  | 1787 | 0.8974067 | 0.8976081 | 0.01297467 | 0.894221 | 0.06066851 | 0.8941638 | 0.2118038 |  |  | 1711 | 0.8592914 | 0.8424847 | 0.01223411 | 0.8400713 | 0.01645044 | 0.8401508 | 0.02591651 |  |  | 1935 | 0.846023 | 0.9105078 | 0.03054602 | 0.8779483 | 0.01179513 | 0.8780071 | 0.01295359 |  |  | 1935 | 0.7496969 | 0.8982615 | 0.02165228 | 0.7835579 | 0.005463185 | 0.783543 | 0.006251026 |  |  | 100560 | 0.7898572 | 0.8678712 | 0.01405906 | 0.7687078 | 0.004880841 | 0.7687023 | 0.01029146 |  |  | 58360 | 0.6461271 | 0.7035679 | 0.01227459 | 0.6344008 | 0.005148455 | 0.6343965 | 0.006478665
|  |  | 1792 | 0.8983027 | 0.8981973 | 0.01293575 | 0.8946838 | 0.06070079 | 0.8946277 | 0.2118375 |  |  | 1716 | 0.8592914 | 0.8432047 | 0.0122088 | 0.8407276 | 0.01641069 | 0.8408072 | 0.02585173 |  |  | 1940 | 0.846023 | 0.9108905 | 0.03041921 | 0.8781642 | 0.01173062 | 0.8782227 | 0.01289465 |  |  | 1940 | 0.7480154 | 0.8984251 | 0.0215194 | 0.783572 | 0.005463234 | 0.783557 | 0.006250926 |  |  | 100860 | 0.7876192 | 0.8678712 | 0.01405906 | 0.7689591 | 0.004884744 | 0.7689536 | 0.01029877 |  |  | 58660 | 0.6461271 | 0.7035679 | 0.01227459 | 0.634747 | 0.005161029 | 0.6347428 | 0.006488684
|  |  | 1797 | 0.9000946 | 0.898783 | 0.01289684 | 0.895144 | 0.0607329 | 0.8950889 | 0.2118704 |  |  | 1721 | 0.8602518 | 0.8439211 | 0.01218344 | 0.8413804 | 0.0163709 | 0.84146 | 0.02578691 |  |  | 1945 | 0.847102 | 0.9112706 | 0.03029274 | 0.8783782 | 0.01166649 | 0.8784364 | 0.01283612 |  |  | 1945 | 0.7530599 | 0.898587 | 0.0213875 | 0.783586 | 0.005463282 | 0.7835709 | 0.006250832 |  |  | 101160 | 0.7853813 | 0.8678712 | 0.01405906 | 0.7692101 | 0.004888641 | 0.7692047 | 0.01030606 |  |  | 58960 | 0.6417762 | 0.7035679 | 0.01227459 | 0.6350926 | 0.005173572 | 0.6350884 | 0.006498683
|  |  | 1802 | 0.9009906 | 0.8993654 | 0.01285794 | 0.8956015 | 0.06076484 | 0.8955476 | 0.2119025 |  |  | 1726 | 0.8612123 | 0.8446339 | 0.01215802 | 0.8420297 | 0.01633109 | 0.8421092 | 0.02572204 |  |  | 1950 | 0.847102 | 0.9116481 | 0.03016662 | 0.8785904 | 0.01160273 | 0.8786483 | 0.01277799 |  |  | 1950 | 0.7530599 | 0.8987474 | 0.02125657 | 0.7835998 | 0.005463331 | 0.7835847 | 0.006250743 |  |  | 101460 | 0.7853813 | 0.8678712 | 0.01405906 | 0.7694609 | 0.004892532 | 0.7694554 | 0.01031334 |  |  | 59260 | 0.6461271 | 0.7035679 | 0.01227459 | 0.6354376 | 0.005186084 | 0.6354335 | 0.006508662
|  |  | 1807 | 0.9009906 | 0.8999444 | 0.01281907 | 0.8960565 | 0.0607966 | 0.8960036 | 0.2119339 |  |  | 1731 | 0.8612123 | 0.8453432 | 0.01213257 | 0.8426754 | 0.01629126 | 0.842755 | 0.02565712 |  |  | 1955 | 0.847102 | 0.9120231 | 0.03004084 | 0.8788007 | 0.01153936 | 0.8788584 | 0.01272025 |  |  | 1955 | 0.7530599 | 0.8989062 | 0.0211266 | 0.7836136 | 0.00546338 | 0.7835984 | 0.00625066 |  |  | 101760 | 0.7809054 | 0.8678712 | 0.01405906 | 0.7697113 | 0.004896416 | 0.7697059 | 0.0103206 |  |  | 59560 | 0.6417762 | 0.7035679 | 0.01227459 | 0.635782 | 0.005198565 | 0.635778 | 0.00651862
|  |  | 1812 | 0.9000946 | 0.90052 | 0.01278022 | 0.8965089 | 0.0608282 | 0.8964571 | 0.2119644 |  |  | 1736 | 0.8621728 | 0.8460489 | 0.01210706 | 0.8433177 | 0.0162514 | 0.8433972 | 0.02559216 |  |  | 1960 | 0.847102 | 0.9123956 | 0.0299154 | 0.8790092 | 0.01147635 | 0.8790666 | 0.01266292 |  |  | 1960 | 0.7513784 | 0.8990634 | 0.02099761 | 0.7836273 | 0.005463428 | 0.783612 | 0.006250582 |  |  | 102060 | 0.7809054 | 0.8678712 | 0.01405906 | 0.7699614 | 0.004900293 | 0.7699561 | 0.01032786 |  |  | 59860 | 0.6526534 | 0.7035679 | 0.01227459 | 0.6361259 | 0.005211014 | 0.6361219 | 0.006528558
|  |  | 1817 | 0.9009906 | 0.9010923 | 0.01274139 | 0.8969587 | 0.06085962 | 0.896908 | 0.2119942 |  |  | 1741 | 0.8631332 | 0.846751 | 0.01208151 | 0.8439564 | 0.01621152 | 0.8440359 | 0.02552716 |  |  | 1965 | 0.848181 | 0.9127655 | 0.02979032 | 0.8792159 | 0.01141372 | 0.879273 | 0.01260598 |  |  | 1965 | 0.7530599 | 0.8992191 | 0.02086957 | 0.7836409 | 0.005463476 | 0.7836255 | 0.006250509 |  |  | 102360 | 0.7853813 | 0.8678712 | 0.01405906 | 0.7702113 | 0.004904164 | 0.770206 | 0.0103351 |  |  | 60160 | 0.6548289 | 0.7035679 | 0.01227459 | 0.6364691 | 0.005223431 | 0.6364652 | 0.006538476
|  |  | 1822 | 0.9027825 | 0.9016613 | 0.01270258 | 0.897406 | 0.06089088 | 0.8973564 | 0.2120233 |  |  | 1746 | 0.8631332 | 0.8474497 | 0.01205592 | 0.8445917 | 0.01617161 | 0.8446712 | 0.02546212 |  |  | 1970 | 0.847102 | 0.9131329 | 0.02966558 | 0.8794209 | 0.01135147 | 0.8794776 | 0.01254944 |  |  | 1970 | 0.7530599 | 0.8993733 | 0.02074248 | 0.7836544 | 0.005463524 | 0.7836389 | 0.006250441 |  |  | 102660 | 0.7876192 | 0.8678712 | 0.01405906 | 0.7704609 | 0.004908028 | 0.7704556 | 0.01034233 |  |  | 60460 | 0.6548289 | 0.7035679 | 0.01227459 | 0.6368118 | 0.005235817 | 0.636808 | 0.006548372
|  |  | 1827 | 0.9018865 | 0.902227 | 0.01266379 | 0.8978508 | 0.06092198 | 0.8978023 | 0.2120516 |  |  | 1751 | 0.8631332 | 0.8481449 | 0.01203028 | 0.8452236 | 0.01613169 | 0.845303 | 0.02539704 |  |  | 1975 | 0.848181 | 0.9134979 | 0.02954119 | 0.879624 | 0.01128959 | 0.8796805 | 0.0124933 |  |  | 1975 | 0.7513784 | 0.899526 | 0.02061636 | 0.7836678 | 0.005463572 | 0.7836523 | 0.006250378 |  |  | 102960 | 0.7876192 | 0.8678712 | 0.01405906 | 0.7707102 | 0.004911885 | 0.770705 | 0.01034955 |  |  | 60760 | 0.6591798 | 0.7035679 | 0.01227459 | 0.637154 | 0.00524817 | 0.6371502 | 0.006558247
|  |  | 1832 | 0.9027825 | 0.9027894 | 0.01262503 | 0.8982931 | 0.0609529 | 0.8982456 | 0.2120792 |  |  | 1756 | 0.8650541 | 0.8488366 | 0.0120046 | 0.845852 | 0.01609175 | 0.8459314 | 0.02533194 |  |  | 1980 | 0.847102 | 0.9138604 | 0.02941714 | 0.8798255 | 0.01122808 | 0.8798816 | 0.01243755 |  |  | 1980 | 0.7496969 | 0.8996772 | 0.02049118 | 0.7836811 | 0.00546362 | 0.7836655 | 0.00625032 |  |  | 103260 | 0.7853813 | 0.8678712 | 0.01405906 | 0.7709592 | 0.004915736 | 0.770954 | 0.01035676 |  |  | 61060 | 0.6548289 | 0.7035679 | 0.01227459 | 0.6374955 | 0.005260491 | 0.6374918 | 0.006568101
|  |  | 1837 | 0.9018865 | 0.9033486 | 0.0125863 | 0.8987329 | 0.06098367 | 0.8986865 | 0.212106 |  |  | 1761 | 0.8660146 | 0.8495248 | 0.01197888 | 0.846477 | 0.0160518 | 0.8465564 | 0.0252668 |  |  | 1985 | 0.846023 | 0.9142204 | 0.02929346 | 0.8800251 | 0.01116694 | 0.880081 | 0.0123822 |  |  | 1985 | 0.7496969 | 0.899827 | 0.02036694 | 0.7836943 | 0.005463667 | 0.7836787 | 0.006250265 |  |  | 103560 | 0.7876192 | 0.8678712 | 0.01405906 | 0.7712079 | 0.00491958 | 0.7712028 | 0.01036395 |  |  | 61360 | 0.6570043 | 0.7035679 | 0.01227459 | 0.6378365 | 0.005272781 | 0.6378328 | 0.006577934
|  |  | 1842 | 0.9036784 | 0.9039045 | 0.01254759 | 0.8991702 | 0.06101427 | 0.8991249 | 0.2121321 |  |  | 1766 | 0.8660146 | 0.8502097 | 0.01195312 | 0.8470986 | 0.01601182 | 0.847178 | 0.02520163 |  |  | 1990 | 0.84926 | 0.9145779 | 0.02917012 | 0.8802231 | 0.01110617 | 0.8802787 | 0.01232723 |  |  | 1990 | 0.7547414 | 0.8999753 | 0.02024365 | 0.7837075 | 0.005463714 | 0.7836918 | 0.006250215 |  |  | 103860 | 0.7920951 | 0.8678712 | 0.01405906 | 0.7714563 | 0.004923418 | 0.7714513 | 0.01037113 |  |  | 61660 | 0.6570043 | 0.7035679 | 0.01227459 | 0.6381769 | 0.005285038 | 0.6381733 | 0.006587745
|  |  | 1847 | 0.9036784 | 0.9044572 | 0.0125089 | 0.8996051 | 0.06104471 | 0.8995609 | 0.2121574 |  |  | 1771 | 0.8650541 | 0.8508911 | 0.01192733 | 0.8477169 | 0.01597184 | 0.8477962 | 0.02513644 |  |  | 1995 | 0.847102 | 0.9149331 | 0.02904714 | 0.8804193 | 0.01104578 | 0.8804746 | 0.01227266 |  |  | 1995 | 0.7530599 | 0.9001221 | 0.02012129 | 0.7837205 | 0.005463762 | 0.7837048 | 0.006250169 |  |  | 104160 | 0.7898572 | 0.8678712 | 0.01405906 | 0.7717045 | 0.004927249 | 0.7716995 | 0.0103783 |  |  | 61960 | 0.6526534 | 0.7035679 | 0.01227459 | 0.6385168 | 0.005297262 | 0.6385132 | 0.006597534
|  |  | 1852 | 0.9036784 | 0.9050067 | 0.01247025 | 0.9000376 | 0.06107499 | 0.8999945 | 0.2121821 |  |  | 1776 | 0.8660146 | 0.8515691 | 0.01190149 | 0.8483318 | 0.01593184 | 0.8484111 | 0.02507122 |  |  | 2000 | 0.850339 | 0.9152858 | 0.02892451 | 0.8806139 | 0.01098575 | 0.8806689 | 0.01221848 |  |  | 2000 | 0.7530599 | 0.9002675 | 0.01999987 | 0.7837335 | 0.005463809 | 0.7837177 | 0.006250127 |  |  | 104460 | 0.7898572 | 0.8678712 | 0.01405906 | 0.7719523 | 0.004931072 | 0.7719474 | 0.01038546 |  |  | 62260 | 0.6526534 | 0.7035679 | 0.01227459 | 0.638856 | 0.005309454 | 0.6388525 | 0.006607301
|  |  | 1857 | 0.9045744 | 0.9055531 | 0.01243162 | 0.9004676 | 0.06110512 | 0.9004256 | 0.212206 |  |  | 1781 | 0.866975 | 0.8522437 | 0.01187562 | 0.8489433 | 0.01589183 | 0.8490226 | 0.02500598 |  |  | 2005 | 0.848181 | 0.9156362 | 0.02880223 | 0.8808067 | 0.01092608 | 0.8808614 | 0.01216469 |  |  | 2005 | 0.7496969 | 0.9004115 | 0.01987938 | 0.7837464 | 0.005463856 | 0.7837306 | 0.006250089 |  |  | 104760 | 0.7943331 | 0.8678712 | 0.01405906 | 0.7721999 | 0.00493489 | 0.772195 | 0.0103926 |  |  | 62560 | 0.650478 | 0.7035679 | 0.01227459 | 0.6391948 | 0.005321614 | 0.6391913 | 0.006617046
|  |  | 1862 | 0.9045744 | 0.9060963 | 0.01239303 | 0.9008953 | 0.06113508 | 0.9008543 | 0.2122293 |  |  | 1786 | 0.8679355 | 0.8529149 | 0.01184971 | 0.8495516 | 0.01585182 | 0.8496308 | 0.02494073 |  |  | 2010 | 0.848181 | 0.9159842 | 0.02868032 | 0.8809979 | 0.01086679 | 0.8810524 | 0.01211129 |  |  | 2010 | 0.7547414 | 0.9005541 | 0.01975982 | 0.7837593 | 0.005463902 | 0.7837433 | 0.006250054 |  |  | 105060 | 0.7943331 | 0.8678712 | 0.01405906 | 0.7724472 | 0.0049387 | 0.7724424 | 0.01039973 |  |  | 62860 | 0.6548289 | 0.7035679 | 0.01227459 | 0.6395329 | 0.005333741 | 0.6395295 | 0.006626769
|  |  | 1867 | 0.9081582 | 0.9066363 | 0.01235447 | 0.9013206 | 0.06116489 | 0.9012807 | 0.2122518 |  |  | 1791 | 0.8679355 | 0.8535828 | 0.01182377 | 0.8501565 | 0.01581179 | 0.8502358 | 0.02487545 |  |  | 2015 | 0.848181 | 0.9163298 | 0.02855876 | 0.8811875 | 0.01080786 | 0.8812416 | 0.01205828 |  |  | 2015 | 0.7530599 | 0.9006953 | 0.01964118 | 0.783772 | 0.005463949 | 0.783756 | 0.006250023 |  |  | 105360 | 0.7898572 | 0.8678712 | 0.01405906 | 0.7726942 | 0.004942504 | 0.7726894 | 0.01040685 |  |  | 63160 | 0.6570043 | 0.7035679 | 0.01227459 | 0.6398705 | 0.005345835 | 0.6398671 | 0.006636469
|  |  | 1872 | 0.9072623 | 0.9071732 | 0.01231594 | 0.9017435 | 0.06119454 | 0.9017047 | 0.2122737 |  |  | 1796 | 0.8679355 | 0.8542473 | 0.0117978 | 0.8507582 | 0.01577176 | 0.8508374 | 0.02481016 |  |  | 2020 | 0.84926 | 0.9166731 | 0.02843756 | 0.8813754 | 0.01074929 | 0.8814293 | 0.01200565 |  |  | 2020 | 0.7547414 | 0.9008351 | 0.01952345 | 0.7837847 | 0.005463995 | 0.7837687 | 0.006249995 |  |  | 105660 | 0.7876192 | 0.8678712 | 0.01405906 | 0.772941 | 0.0049463 | 0.7729362 | 0.01041396 |  |  | 63460 | 0.6570043 | 0.7035679 | 0.01227459 | 0.6402075 | 0.005357896 | 0.6402041 | 0.006646147
|  |  | 1877 | 0.9072623 | 0.907707 | 0.01227744 | 0.9021642 | 0.06122404 | 0.9021264 | 0.2122948 |  |  | 1801 | 0.8679355 | 0.8549086 | 0.01177179 | 0.8513566 | 0.01573173 | 0.8514358 | 0.02474486 |  |  | 2025 | 0.848181 | 0.9170141 | 0.02831671 | 0.8815617 | 0.01069109 | 0.8816153 | 0.0119534 |  |  | 2025 | 0.7480154 | 0.9009736 | 0.01940665 | 0.7837973 | 0.005464041 | 0.7837812 | 0.00624997 |  |  | 105960 | 0.7853813 | 0.8678712 | 0.01405906 | 0.7731874 | 0.00495009 | 0.7731827 | 0.01042105 |  |  | 63760 | 0.6570043 | 0.7035679 | 0.01227459 | 0.6405439 | 0.005369925 | 0.6405406 | 0.006655802
|  |  | 1882 | 0.9072623 | 0.9082377 | 0.01223897 | 0.9025824 | 0.06125339 | 0.9025457 | 0.2123153 |  |  | 1806 | 0.8679355 | 0.8555665 | 0.01174575 | 0.8519517 | 0.01569169 | 0.8520309 | 0.02467954 |  |  | 2030 | 0.84926 | 0.9173527 | 0.02819623 | 0.8817464 | 0.01063325 | 0.8817997 | 0.01190154 |  |  | 2030 | 0.7547414 | 0.9011107 | 0.01929075 | 0.7838099 | 0.005464087 | 0.7837937 | 0.006249949 |  |  | 106260 | 0.7920951 | 0.8678712 | 0.01405906 | 0.7734336 | 0.004953873 | 0.7734289 | 0.01042813 |  |  | 64060 | 0.6591798 | 0.7035679 | 0.01227459 | 0.6408798 | 0.00538192 | 0.6408766 | 0.006665433
|  |  | 1887 | 0.9081582 | 0.9087654 | 0.01220054 | 0.9029984 | 0.06128258 | 0.9029628 | 0.2123351 |  |  | 1811 | 0.8698564 | 0.8562211 | 0.01171968 | 0.8525436 | 0.01565164 | 0.8526228 | 0.02461422 |  |  | 2035 | 0.848181 | 0.9176891 | 0.02807611 | 0.8819295 | 0.01057578 | 0.8819825 | 0.01185007 |  |  | 2035 | 0.7547414 | 0.9012464 | 0.01917576 | 0.7838223 | 0.005464133 | 0.7838061 | 0.00624993 |  |  | 106560 | 0.7898572 | 0.8678712 | 0.01405906 | 0.7736795 | 0.004957649 | 0.7736749 | 0.0104352 |  |  | 64360 | 0.6548289 | 0.7035679 | 0.01227459 | 0.6412151 | 0.005393882 | 0.6412119 | 0.006675042
|  |  | 1892 | 0.9081582 | 0.90929 | 0.01216215 | 0.9034121 | 0.06131162 | 0.9033776 | 0.2123543 |  |  | 1816 | 0.8708169 | 0.8568725 | 0.01169358 | 0.8531324 | 0.0156116 | 0.8532114 | 0.02454889 |  |  | 2040 | 0.848181 | 0.9180232 | 0.02795635 | 0.882111 | 0.01051866 | 0.8821637 | 0.01179897 |  |  | 2040 | 0.7547414 | 0.9013809 | 0.01906167 | 0.7838347 | 0.005464179 | 0.7838185 | 0.006249915 |  |  | 106860 | 0.7943331 | 0.8678712 | 0.01405906 | 0.7739251 | 0.004961419 | 0.7739205 | 0.01044225 |  |  | 64660 | 0.6483025 | 0.7035679 | 0.01227459 | 0.6415499 | 0.005405811 | 0.6415468 | 0.006684627
|  |  | 1897 | 0.9081582 | 0.9098115 | 0.01212379 | 0.9038236 | 0.06134052 | 0.9037901 | 0.2123727 |  |  | 1821 | 0.8698564 | 0.8575206 | 0.01166745 | 0.8537179 | 0.01557156 | 0.8537969 | 0.02448355 |  |  | 2045 | 0.84926 | 0.918355 | 0.02783695 | 0.882291 | 0.01046191 | 0.8823434 | 0.01174825 |  |  | 2045 | 0.7547414 | 0.901514 | 0.01894849 | 0.7838471 | 0.005464224 | 0.7838308 | 0.006249902 |  |  | 107160 | 0.7876192 | 0.8678712 | 0.01405906 | 0.7741704 | 0.004965181 | 0.7741659 | 0.01044929 |  |  | 64960 | 0.6548289 | 0.7035679 | 0.01227459 | 0.6418841 | 0.005417707 | 0.641881 | 0.006694189
|  |  | 1902 | 0.9090542 | 0.9103301 | 0.01208547 | 0.9042328 | 0.06136926 | 0.9042003 | 0.2123906 |  |  | 1826 | 0.8717773 | 0.8581655 | 0.0116413 | 0.8543002 | 0.01553151 | 0.8543792 | 0.02441822 |  |  | 2050 | 0.847102 | 0.9186846 | 0.02771792 | 0.8824694 | 0.01040551 | 0.8825215 | 0.01169792 |  |  | 2050 | 0.7530599 | 0.9016459 | 0.0188362 | 0.7838593 | 0.00546427 | 0.783843 | 0.006249893 |  |  | 107460 | 0.7920951 | 0.8678712 | 0.01405906 | 0.7744155 | 0.004968936 | 0.774411 | 0.01045632 |  |  | 65260 | 0.6570043 | 0.7035679 | 0.01227459 | 0.6422177 | 0.00542957 | 0.6422147 | 0.006703727
|  |  | 1907 | 0.9099502 | 0.9108456 | 0.01204719 | 0.9046397 | 0.06139785 | 0.9046083 | 0.2124077 |  |  | 1831 | 0.8708169 | 0.8588072 | 0.01161512 | 0.8548794 | 0.01549147 | 0.8549584 | 0.02435288 |  |  | 2055 | 0.850339 | 0.9190119 | 0.02759925 | 0.8826462 | 0.01034947 | 0.8826981 | 0.01164796 |  |  | 2055 | 0.7530599 | 0.9017764 | 0.0187248 | 0.7838716 | 0.005464315 | 0.7838551 | 0.006249885 |  |  | 107760 | 0.7920951 | 0.8678712 | 0.01405906 | 0.7746602 | 0.004972685 | 0.7746558 | 0.01046334 |  |  | 65560 | 0.6613552 | 0.7035679 | 0.01227459 | 0.6425508 | 0.005441399 | 0.6425478 | 0.006713242
|  |  | 1912 | 0.9108461 | 0.9113582 | 0.01200895 | 0.9050445 | 0.0614263 | 0.9050141 | 0.2124243 |  |  | 1836 | 0.8727378 | 0.8594456 | 0.01158891 | 0.8554555 | 0.01545144 | 0.8555344 | 0.02428754 |  |  | 2060 | 0.84926 | 0.919337 | 0.02748094 | 0.8828216 | 0.01029379 | 0.8828732 | 0.01159837 |  |  | 2060 | 0.7547414 | 0.9019057 | 0.01861429 | 0.7838837 | 0.00546436 | 0.7838672 | 0.006249881 |  |  | 108060 | 0.798809 | 0.8678712 | 0.01405906 | 0.7749047 | 0.004976426 | 0.7749003 | 0.01047034 |  |  | 65860 | 0.6526534 | 0.7035679 | 0.01227459 | 0.6428833 | 0.005453194 | 0.6428804 | 0.006722733
|  |  | 1917 | 0.9108461 | 0.9118678 | 0.01197075 | 0.905447 | 0.06145461 | 0.9054177 | 0.2124402 |  |  | 1841 | 0.8717773 | 0.8600809 | 0.01156268 | 0.8560284 | 0.01541141 | 0.8561072 | 0.02422221 |  |  | 2065 | 0.850339 | 0.9196599 | 0.027363 | 0.8829954 | 0.01023847 | 0.8830467 | 0.01154917 |  |  | 2065 | 0.7530599 | 0.9020338 | 0.01850466 | 0.7838958 | 0.005464405 | 0.7838793 | 0.006249878 |  |  | 108360 | 0.798809 | 0.8678712 | 0.01405906 | 0.7751489 | 0.00498016 | 0.7751446 | 0.01047733 |  |  | 66160 | 0.650478 | 0.7035679 | 0.01227459 | 0.6432153 | 0.005464957 | 0.6432124 | 0.006732199
|  |  | 1922 | 0.9117421 | 0.9123744 | 0.01193259 | 0.9058473 | 0.06148276 | 0.9058191 | 0.2124555 |  |  | 1846 | 0.8736982 | 0.860713 | 0.01153642 | 0.8565982 | 0.01537138 | 0.856677 | 0.02415688 |  |  | 2070 | 0.850339 | 0.9199807 | 0.02724542 | 0.8831677 | 0.0101835 | 0.8832188 | 0.01150033 |  |  | 2070 | 0.7530599 | 0.9021605 | 0.01839591 | 0.7839078 | 0.00546445 | 0.7838912 | 0.006249879 |  |  | 108660 | 0.7876192 | 0.8678712 | 0.01405906 | 0.7753929 | 0.004983888 | 0.7753886 | 0.01048431 |  |  | 66460 | 0.6570043 | 0.7035679 | 0.01227459 | 0.6435467 | 0.005476685 | 0.6435439 | 0.006741642
|  |  | 1927 | 0.9108461 | 0.9128781 | 0.01189447 | 0.9062455 | 0.06151078 | 0.9062183 | 0.2124701 |  |  | 1851 | 0.8746587 | 0.8613419 | 0.01151014 | 0.8571649 | 0.01533137 | 0.8572437 | 0.02409156 |  |  | 2075 | 0.84926 | 0.9202992 | 0.02712821 | 0.8833386 | 0.01012888 | 0.8833893 | 0.01145187 |  |  | 2075 | 0.7564229 | 0.9022861 | 0.01828804 | 0.7839198 | 0.005464494 | 0.7839031 | 0.006249881 |  |  | 108960 | 0.7898572 | 0.8678712 | 0.01405906 | 0.7756365 | 0.004987608 | 0.7756323 | 0.01049128 |  |  | 66760 | 0.6526534 | 0.7035679 | 0.01227459 | 0.6438775 | 0.00548838 | 0.6438748 | 0.00675106
|  |  | 1932 | 0.912638 | 0.9133789 | 0.01185639 | 0.9066415 | 0.06153865 | 0.9066153 | 0.2124842 |  |  | 1856 | 0.8746587 | 0.8619677 | 0.01148384 | 0.8577286 | 0.01529136 | 0.8578073 | 0.02402625 |  |  | 2080 | 0.8514181 | 0.9206157 | 0.02701137 | 0.8835079 | 0.01007462 | 0.8835584 | 0.01140378 |  |  | 2080 | 0.7530599 | 0.9024104 | 0.01818104 | 0.7839317 | 0.005464539 | 0.783915 | 0.006249886 |  |  | 109260 | 0.7920951 | 0.8678712 | 0.01405906 | 0.7758799 | 0.004991321 | 0.7758757 | 0.01049823 |  |  | 67060 | 0.6591798 | 0.7035679 | 0.01227459 | 0.6442078 | 0.005500041 | 0.6442051 | 0.006760454
|  |  | 1937 | 0.913534 | 0.9138768 | 0.01181836 | 0.9070354 | 0.06156638 | 0.9070103 | 0.2124976 |  |  | 1861 | 0.8736982 | 0.8625904 | 0.01145751 | 0.8582892 | 0.01525136 | 0.8583679 | 0.02396095 |  |  | 2085 | 0.8514181 | 0.9209299 | 0.02689489 | 0.8836759 | 0.01002071 | 0.8837261 | 0.01135606 |  |  | 2085 | 0.7564229 | 0.9025335 | 0.01807491 | 0.7839435 | 0.005464583 | 0.7839268 | 0.006249892 |  |  | 109560 | 0.796571 | 0.8678712 | 0.01405906 | 0.776123 | 0.004995028 | 0.7761188 | 0.01050517 |  |  | 67360 | 0.6548289 | 0.7035679 | 0.01227459 | 0.6445376 | 0.005511669 | 0.6445349 | 0.006769824
|  |  | 1942 | 0.913534 | 0.9143718 | 0.01178037 | 0.9074272 | 0.06159397 | 0.9074031 | 0.2125104 |  |  | 1866 | 0.8756192 | 0.8632099 | 0.01143117 | 0.8588467 | 0.01521138 | 0.8589254 | 0.02389566 |  |  | 2090 | 0.8514181 | 0.9212421 | 0.02677878 | 0.8838423 | 0.009967147 | 0.8838923 | 0.0113087 |  |  | 2090 | 0.7547414 | 0.9026555 | 0.01796964 | 0.7839553 | 0.005464627 | 0.7839386 | 0.006249901 |  |  | 109860 | 0.796571 | 0.8678712 | 0.01405906 | 0.7763658 | 0.004998727 | 0.7763617 | 0.01051209 |  |  | 67660 | 0.6570043 | 0.7035679 | 0.01227459 | 0.6448668 | 0.005523263 | 0.6448642 | 0.006779169
|  |  | 1947 | 0.913534 | 0.914864 | 0.01174243 | 0.9078168 | 0.06162142 | 0.9077938 | 0.2125226 |  |  | 1871 | 0.8765796 | 0.8638264 | 0.01140481 | 0.8594013 | 0.0151714 | 0.8594798 | 0.02383039 |  |  | 2095 | 0.850339 | 0.9215521 | 0.02666304 | 0.8840074 | 0.009913936 | 0.884057 | 0.01126172 |  |  | 2095 | 0.7547414 | 0.9027762 | 0.01786523 | 0.783967 | 0.005464671 | 0.7839503 | 0.006249912 |  |  | 110160 | 0.7920951 | 0.8678712 | 0.01405906 | 0.7766083 | 0.005002419 | 0.7766043 | 0.010519 |  |  | 67960 | 0.6591798 | 0.7035679 | 0.01227459 | 0.6451954 | 0.005534823 | 0.6451929 | 0.006788489
|  |  | 1952 | 0.913534 | 0.9153533 | 0.01170453 | 0.9082044 | 0.06164873 | 0.9081823 | 0.2125343 |  |  | 1876 | 0.8765796 | 0.8644398 | 0.01137842 | 0.8599528 | 0.01513144 | 0.8600313 | 0.02376513 |  |  | 2100 | 0.8524971 | 0.92186 | 0.02654767 | 0.884171 | 0.009861074 | 0.8842204 | 0.0112151 |  |  | 2100 | 0.7530599 | 0.9028957 | 0.01776168 | 0.7839787 | 0.005464715 | 0.7839619 | 0.006249924 |  |  | 110460 | 0.7943331 | 0.8678712 | 0.01405906 | 0.7768506 | 0.005006104 | 0.7768466 | 0.0105259 |  |  | 68260 | 0.6570043 | 0.7035679 | 0.01227459 | 0.6455235 | 0.005546349 | 0.645521 | 0.006797784
|  |  | 1957 | 0.913534 | 0.9158398 | 0.01166667 | 0.9085899 | 0.06167591 | 0.9085689 | 0.2125453 |  |  | 1881 | 0.8775401 | 0.8650501 | 0.01135202 | 0.8605013 | 0.0150915 | 0.8605798 | 0.02369989 |  |  | 2105 | 0.850339 | 0.9221658 | 0.02643267 | 0.8843332 | 0.009808559 | 0.8843823 | 0.01116884 |  |  | 2105 | 0.7513784 | 0.9030141 | 0.01765898 | 0.7839904 | 0.005464759 | 0.7839735 | 0.006249939 |  |  | 110760 | 0.7943331 | 0.8678712 | 0.01405906 | 0.7770926 | 0.005009781 | 0.7770886 | 0.01053279 |  |  | 68560 | 0.650478 | 0.7035679 | 0.01227459 | 0.645851 | 0.005557841 | 0.6458486 | 0.006807054
|  |  | 1962 | 0.9144299 | 0.9163234 | 0.01162887 | 0.9089733 | 0.06170294 | 0.9089533 | 0.2125557 |  |  | 1886 | 0.8756192 | 0.8656574 | 0.01132561 | 0.8610469 | 0.01505157 | 0.8611253 | 0.02363468 |  |  | 2110 | 0.8514181 | 0.9224696 | 0.02631804 | 0.884494 | 0.009756391 | 0.8845429 | 0.01112295 |  |  | 2110 | 0.7547414 | 0.9031313 | 0.01755713 | 0.7840019 | 0.005464802 | 0.783985 | 0.006249955 |  |  | 111060 | 0.8010469 | 0.8678712 | 0.01405906 | 0.7773343 | 0.005013452 | 0.7773303 | 0.01053966 |  |  | 68860 | 0.6548289 | 0.7035679 | 0.01227459 | 0.646178 | 0.005569299 | 0.6461756 | 0.006816299
|  |  | 1967 | 0.912638 | 0.9168043 | 0.01159111 | 0.9093547 | 0.06172984 | 0.9093357 | 0.2125656 |  |  | 1891 | 0.8775401 | 0.8662616 | 0.01129917 | 0.8615895 | 0.01501166 | 0.8616678 | 0.02356948 |  |  | 2115 | 0.850339 | 0.9227713 | 0.02620378 | 0.8846534 | 0.009704569 | 0.884702 | 0.01107742 |  |  | 2115 | 0.7530599 | 0.9032474 | 0.01745613 | 0.7840135 | 0.005464846 | 0.7839965 | 0.006249973 |  |  | 111360 | 0.7943331 | 0.8678712 | 0.01405906 | 0.7775757 | 0.005017115 | 0.7775718 | 0.01054652 |  |  | 69160 | 0.6570043 | 0.7035679 | 0.01227459 | 0.6465045 | 0.005580723 | 0.6465021 | 0.006825519
|  |  | 1972 | 0.9144299 | 0.9172824 | 0.0115534 | 0.909734 | 0.06175661 | 0.9097161 | 0.2125749 |  |  | 1896 | 0.8785005 | 0.8668629 | 0.01127273 | 0.8621291 | 0.01497176 | 0.8622074 | 0.02350431 |  |  | 2120 | 0.8514181 | 0.923071 | 0.02608989 | 0.8848115 | 0.00965309 | 0.8848598 | 0.01103225 |  |  | 2120 | 0.7547414 | 0.9033624 | 0.01735596 | 0.784025 | 0.005464889 | 0.7840079 | 0.006249992 |  |  | 111660 | 0.796571 | 0.8678712 | 0.01405906 | 0.7778169 | 0.005020771 | 0.777813 | 0.01055336 |  |  | 69460 | 0.6570043 | 0.7035679 | 0.01227459 | 0.6468304 | 0.005592113 | 0.6468281 | 0.006834714
|  |  | 1977 | 0.9153259 | 0.9177577 | 0.01151574 | 0.9101113 | 0.06178324 | 0.9100944 | 0.2125837 |  |  | 1901 | 0.8765796 | 0.8674611 | 0.01124626 | 0.8626659 | 0.01493189 | 0.8627441 | 0.02343916 |  |  | 2125 | 0.8524971 | 0.9233686 | 0.02597637 | 0.8849681 | 0.009601956 | 0.8850162 | 0.01098743 |  |  | 2125 | 0.7547414 | 0.9034762 | 0.01725663 | 0.7840364 | 0.005464932 | 0.7840193 | 0.006250014 |  |  | 111960 | 0.7898572 | 0.8678712 | 0.01405906 | 0.7780577 | 0.00502442 | 0.7780539 | 0.01056019 |  |  | 69760 | 0.6570043 | 0.7035679 | 0.01227459 | 0.6471557 | 0.005603469 | 0.6471535 | 0.006843883
|  |  | 1982 | 0.9162219 | 0.9182302 | 0.01147813 | 0.9104867 | 0.06180974 | 0.9104707 | 0.2125919 |  |  | 1906 | 0.8785005 | 0.8680563 | 0.01121979 | 0.8631997 | 0.01489203 | 0.8632779 | 0.02337404 |  |  | 2130 | 0.8535761 | 0.9236642 | 0.02586322 | 0.8851235 | 0.009551163 | 0.8851713 | 0.01094298 |  |  | 2130 | 0.7581043 | 0.903589 | 0.01715814 | 0.7840478 | 0.005464975 | 0.7840307 | 0.006250036 |  |  | 112260 | 0.796571 | 0.8678712 | 0.01405906 | 0.7782983 | 0.005028062 | 0.7782946 | 0.01056701 |  |  | 70060 | 0.6613552 | 0.7035679 | 0.01227459 | 0.6474805 | 0.005614791 | 0.6474783 | 0.006853027
|  |  | 1987 | 0.9153259 | 0.9187001 | 0.01144057 | 0.91086 | 0.0618361 | 0.9108451 | 0.2125995 |  |  | 1911 | 0.879461 | 0.8686486 | 0.0111933 | 0.8637306 | 0.0148522 | 0.8638088 | 0.02330895 |  |  | 2135 | 0.8535761 | 0.9239579 | 0.02575044 | 0.8852775 | 0.009500711 | 0.8853251 | 0.01089888 |  |  | 2135 | 0.7547414 | 0.9037006 | 0.01706047 | 0.7840591 | 0.005465018 | 0.784042 | 0.00625006 |  |  | 112560 | 0.7920951 | 0.8678712 | 0.01405906 | 0.7785387 | 0.005031697 | 0.7785349 | 0.01057382 |  |  | 70360 | 0.6548289 | 0.7035679 | 0.01227459 | 0.6478048 | 0.005626079 | 0.6478026 | 0.006862146
|  |  | 1992 | 0.9180138 | 0.9191672 | 0.01140306 | 0.9112313 | 0.06186234 | 0.9112174 | 0.2126066 |  |  | 1916 | 0.8785005 | 0.8692379 | 0.0111668 | 0.8642587 | 0.01481239 | 0.8643367 | 0.02324389 |  |  | 2140 | 0.8524971 | 0.9242495 | 0.02563803 | 0.8854302 | 0.0094506 | 0.8854775 | 0.01085514 |  |  | 2140 | 0.7530599 | 0.9038112 | 0.01696363 | 0.7840704 | 0.005465061 | 0.7840532 | 0.006250086 |  |  | 112860 | 0.798809 | 0.8678712 | 0.01405906 | 0.7787787 | 0.005035324 | 0.778775 | 0.01058061 |  |  | 70660 | 0.6591798 | 0.7035679 | 0.01227459 | 0.6481285 | 0.005637333 | 0.6481264 | 0.006871238
|  |  | 1997 | 0.9171178 | 0.9196316 | 0.0113656 | 0.9116007 | 0.06188844 | 0.9115878 | 0.2126131 |  |  | 1921 | 0.8804214 | 0.8698242 | 0.01114028 | 0.8647839 | 0.0147726 | 0.8648619 | 0.02317887 |  |  | 2145 | 0.8524971 | 0.9245391 | 0.025526 | 0.8855815 | 0.009400827 | 0.8856286 | 0.01081175 |  |  | 2145 | 0.7547414 | 0.9039206 | 0.01686761 | 0.7840816 | 0.005465104 | 0.7840645 | 0.006250113 |  |  | 113160 | 0.796571 | 0.8678712 | 0.01405906 | 0.7790185 | 0.005038944 | 0.7790149 | 0.01058739 |  |  | 70960 | 0.6570043 | 0.7035679 | 0.01227459 | 0.6484517 | 0.005648552 | 0.6484496 | 0.006880305
|  |  | 2002 | 0.9189097 | 0.9200933 | 0.0113282 | 0.9119682 | 0.06191442 | 0.9119563 | 0.2126191 |  |  | 1926 | 0.8804214 | 0.8704077 | 0.01111376 | 0.8653062 | 0.01473284 | 0.8653842 | 0.02311387 |  |  | 2150 | 0.8514181 | 0.9248268 | 0.02541434 | 0.8857316 | 0.009351392 | 0.8857784 | 0.01076871 |  |  | 2150 | 0.7530599 | 0.904029 | 0.0167724 | 0.7840928 | 0.005465146 | 0.7840756 | 0.006250141 |  |  | 113460 | 0.796571 | 0.8678712 | 0.01405906 | 0.779258 | 0.005042557 | 0.7792544 | 0.01059415 |  |  | 71260 | 0.6570043 | 0.7035679 | 0.01227459 | 0.6487743 | 0.005659737 | 0.6487723 | 0.006889346
|  |  | 2007 | 0.9180138 | 0.9205523 | 0.01129085 | 0.9123337 | 0.06194027 | 0.9123228 | 0.2126246 |  |  | 1931 | 0.8804214 | 0.8709882 | 0.01108723 | 0.8658257 | 0.0146931 | 0.8659036 | 0.02304891 |  |  | 2155 | 0.8524971 | 0.9251126 | 0.02530305 | 0.8858804 | 0.009302294 | 0.8859269 | 0.01072602 |  |  | 2155 | 0.7530599 | 0.9041364 | 0.01667801 | 0.784104 | 0.005465189 | 0.7840867 | 0.006250171 |  |  | 113760 | 0.7920951 | 0.8678712 | 0.01405906 | 0.7794972 | 0.005046163 | 0.7794937 | 0.0106009 |  |  | 71560 | 0.6570043 | 0.7035679 | 0.01227459 | 0.6490964 | 0.005670889 | 0.6490945 | 0.006898361
|  |  | 2012 | 0.9189097 | 0.9210087 | 0.01125355 | 0.9126973 | 0.06196599 | 0.9126874 | 0.2126295 |  |  | 1936 | 0.8823424 | 0.8715658 | 0.01106069 | 0.8663424 | 0.01465339 | 0.8664202 | 0.02298399 |  |  | 2160 | 0.850339 | 0.9253964 | 0.02519214 | 0.8860279 | 0.009253531 | 0.8860742 | 0.01068368 |  |  | 2160 | 0.7530599 | 0.9042427 | 0.01658443 | 0.7841151 | 0.005465231 | 0.7840978 | 0.006250201 |  |  | 114060 | 0.7920951 | 0.8678712 | 0.01405906 | 0.7797362 | 0.005049761 | 0.7797327 | 0.01060764 |  |  | 71860 | 0.6526534 | 0.7035679 | 0.01227459 | 0.649418 | 0.005682005 | 0.6494161 | 0.00690735
|  |  | 2017 | 0.9171178 | 0.9214625 | 0.01121631 | 0.913059 | 0.06199158 | 0.9130501 | 0.2126339 |  |  | 1941 | 0.8804214 | 0.8721405 | 0.01103414 | 0.8668563 | 0.01461371 | 0.866934 | 0.02291911 |  |  | 2165 | 0.8514181 | 0.9256783 | 0.0250816 | 0.8861741 | 0.009205102 | 0.8862201 | 0.01064169 |  |  | 2165 | 0.7564229 | 0.9043479 | 0.01649165 | 0.7841262 | 0.005465273 | 0.7841089 | 0.006250233 |  |  | 114360 | 0.796571 | 0.8678712 | 0.01405906 | 0.7799749 | 0.005053352 | 0.7799714 | 0.01061436 |  |  | 72160 | 0.6548289 | 0.7035679 | 0.01227459 | 0.649739 | 0.005693088 | 0.6497372 | 0.006916312
|  |  | 2022 | 0.9180138 | 0.9219136 | 0.01117912 | 0.9134188 | 0.06201704 | 0.9134109 | 0.2126378 |  |  | 1946 | 0.8823424 | 0.8727124 | 0.01100758 | 0.8673674 | 0.01457405 | 0.8674451 | 0.02285427 |  |  | 2170 | 0.8546551 | 0.9259583 | 0.02497143 | 0.8863191 | 0.009157007 | 0.8863649 | 0.01060004 |  |  | 2170 | 0.7564229 | 0.9044522 | 0.01639967 | 0.7841372 | 0.005465315 | 0.7841199 | 0.006250266 |  |  | 114660 | 0.7943331 | 0.8678712 | 0.01405906 | 0.7802133 | 0.005056935 | 0.7802099 | 0.01062107 |  |  | 72460 | 0.6591798 | 0.7035679 | 0.01227459 | 0.6500595 | 0.005704136 | 0.6500577 | 0.006925249
|  |  | 2027 | 0.9198057 | 0.9223621 | 0.01114199 | 0.9137767 | 0.06204239 | 0.9137698 | 0.2126412 |  |  | 1951 | 0.8823424 | 0.8732814 | 0.01098102 | 0.8678758 | 0.01453443 | 0.8679534 | 0.02278946 |  |  | 2175 | 0.8524971 | 0.9262363 | 0.02486164 | 0.8864628 | 0.009109243 | 0.8865083 | 0.01055874 |  |  | 2175 | 0.7530599 | 0.9045554 | 0.01630849 | 0.7841482 | 0.005465357 | 0.7841308 | 0.006250301 |  |  | 114960 | 0.8010469 | 0.8678712 | 0.01405906 | 0.7804514 | 0.005060512 | 0.780448 | 0.01062777 |  |  | 72760 | 0.6591798 | 0.7035679 | 0.01227459 | 0.6503795 | 0.00571515 | 0.6503777 | 0.006934159
|  |  | 2032 | 0.9189097 | 0.922808 | 0.01110491 | 0.9141327 | 0.0620676 | 0.9141268 | 0.2126441 |  |  | 1956 | 0.8823424 | 0.8738476 | 0.01095445 | 0.8683813 | 0.01449483 | 0.8684589 | 0.02272471 |  |  | 2180 | 0.8524971 | 0.9265125 | 0.02475222 | 0.8866053 | 0.009061811 | 0.8866506 | 0.01051778 |  |  | 2180 | 0.7547414 | 0.9046576 | 0.0162181 | 0.7841592 | 0.005465399 | 0.7841418 | 0.006250336 |  |  | 115260 | 0.8010469 | 0.8678712 | 0.01405906 | 0.7806893 | 0.00506408 | 0.7806859 | 0.01063445 |  |  | 73060 | 0.6570043 | 0.7035679 | 0.01227459 | 0.6506989 | 0.005726129 | 0.6506971 | 0.006943043
|  |  | 2037 | 0.9198057 | 0.9232514 | 0.0110679 | 0.9144869 | 0.0620927 | 0.914482 | 0.2126464 |  |  | 1961 | 0.8833028 | 0.8744109 | 0.01092787 | 0.8688842 | 0.01445527 | 0.8689616 | 0.02265999 |  |  | 2185 | 0.8524971 | 0.9267869 | 0.02464317 | 0.8867466 | 0.009014709 | 0.8867916 | 0.01047716 |  |  | 2185 | 0.7597858 | 0.9047588 | 0.0161285 | 0.7841701 | 0.005465441 | 0.7841527 | 0.006250372 |  |  | 115560 | 0.796571 | 0.8678712 | 0.01405906 | 0.7809269 | 0.005067642 | 0.7809236 | 0.01064112 |  |  | 73360 | 0.6678816 | 0.7035679 | 0.01227459 | 0.6510177 | 0.005737075 | 0.6510161 | 0.0069519
|  |  | 2042 | 0.9215976 | 0.9236922 | 0.01103094 | 0.9148393 | 0.06211767 | 0.9148353 | 0.2126483 |  |  | 1966 | 0.8842633 | 0.8749714 | 0.01090129 | 0.8693843 | 0.01441574 | 0.8694617 | 0.02259533 |  |  | 2190 | 0.8524971 | 0.9270593 | 0.0245345 | 0.8868866 | 0.008967935 | 0.8869314 | 0.01043688 |  |  | 2190 | 0.7530599 | 0.9048591 | 0.01603969 | 0.784181 | 0.005465482 | 0.7841635 | 0.006250409 |  |  | 115860 | 0.796571 | 0.8678712 | 0.01405906 | 0.7811642 | 0.005071196 | 0.7811609 | 0.01064777 |  |  | 73660 | 0.6635307 | 0.7035679 | 0.01227459 | 0.6513361 | 0.005747985 | 0.6513344 | 0.006960731
|  |  | 2047 | 0.9224936 | 0.9241304 | 0.01099403 | 0.9151898 | 0.06214252 | 0.9151868 | 0.2126497 |  |  | 1971 | 0.8833028 | 0.8755291 | 0.01087471 | 0.8698817 | 0.01437624 | 0.869959 | 0.02253071 |  |  | 2195 | 0.8546551 | 0.92733 | 0.0244262 | 0.8870255 | 0.008921488 | 0.88707 | 0.01039694 |  |  | 2195 | 0.7530599 | 0.9049583 | 0.01595165 | 0.7841918 | 0.005465524 | 0.7841743 | 0.006250448 |  |  | 116160 | 0.7920951 | 0.8678712 | 0.01405906 | 0.7814012 | 0.005074743 | 0.781398 | 0.01065442 |  |  | 73960 | 0.6591798 | 0.7035679 | 0.01227459 | 0.6516539 | 0.005758862 | 0.6516523 | 0.006969535
|  |  | 2052 | 0.9224936 | 0.9245661 | 0.01095719 | 0.9155385 | 0.06216724 | 0.9155365 | 0.2126506 |  |  | 1976 | 0.8842633 | 0.8760841 | 0.01084812 | 0.8703764 | 0.01433677 | 0.8704536 | 0.02246614 |  |  | 2200 | 0.8524971 | 0.9275988 | 0.02431828 | 0.8871631 | 0.008875368 | 0.8872074 | 0.01035733 |  |  | 2200 | 0.7581043 | 0.9050566 | 0.01586439 | 0.7842027 | 0.005465565 | 0.7841851 | 0.006250487 |  |  | 116460 | 0.798809 | 0.8678712 | 0.01405906 | 0.781638 | 0.005078282 | 0.7816349 | 0.01066104 |  |  | 74260 | 0.6591798 | 0.7035679 | 0.01227459 | 0.6519712 | 0.005769704 | 0.6519696 | 0.006978313
|  |  | 2057 | 0.9215976 | 0.9249992 | 0.0109204 | 0.9158855 | 0.06219185 | 0.9158844 | 0.212651 |  |  | 1981 | 0.8852237 | 0.8766362 | 0.01082154 | 0.8708684 | 0.01429735 | 0.8709456 | 0.02240162 |  |  | 2205 | 0.8546551 | 0.9278657 | 0.02421073 | 0.8872996 | 0.008829573 | 0.8873437 | 0.01031806 |  |  | 2205 | 0.7564229 | 0.905154 | 0.01577791 | 0.7842134 | 0.005465607 | 0.7841959 | 0.006250527 |  |  | 116760 | 0.796571 | 0.8678712 | 0.01405906 | 0.7818745 | 0.005081815 | 0.7818714 | 0.01066766 |  |  | 74560 | 0.6613552 | 0.7035679 | 0.01227459 | 0.6522879 | 0.005780512 | 0.6522864 | 0.006987064
|  |  | 2062 | 0.9224936 | 0.9254299 | 0.01088368 | 0.9162306 | 0.06221634 | 0.9162305 | 0.212651 |  |  | 1986 | 0.8833028 | 0.8771856 | 0.01079495 | 0.8713578 | 0.01425795 | 0.8714349 | 0.02233715 |  |  | 2210 | 0.8535761 | 0.9281309 | 0.02410355 | 0.8874349 | 0.008784102 | 0.8874788 | 0.01027913 |  |  | 2210 | 0.7530599 | 0.9052504 | 0.01569219 | 0.7842242 | 0.005465648 | 0.7842066 | 0.006250568 |  |  | 117060 | 0.7943331 | 0.8678712 | 0.01405906 | 0.7821107 | 0.005085339 | 0.7821077 | 0.01067426 |  |  | 74860 | 0.6591798 | 0.7035679 | 0.01227459 | 0.6526041 | 0.005791285 | 0.6526027 | 0.006995788
|  |  | 2067 | 0.9224936 | 0.9258581 | 0.01084701 | 0.9165739 | 0.06224071 | 0.9165748 | 0.2126505 |  |  | 1991 | 0.8852237 | 0.8777323 | 0.01076836 | 0.8718445 | 0.0142186 | 0.8719215 | 0.02227273 |  |  | 2215 | 0.8546551 | 0.9283943 | 0.02399675 | 0.8875691 | 0.008738953 | 0.8876127 | 0.01024052 |  |  | 2215 | 0.7547414 | 0.9053458 | 0.01560724 | 0.7842349 | 0.005465689 | 0.7842173 | 0.006250609 |  |  | 117360 | 0.796571 | 0.8678712 | 0.01405906 | 0.7823467 | 0.005088856 | 0.7823437 | 0.01068084 |  |  | 75160 | 0.6678816 | 0.7035679 | 0.01227459 | 0.6529198 | 0.005802024 | 0.6529184 | 0.007004485
|  |  | 2072 | 0.9224936 | 0.9262838 | 0.01081041 | 0.9169155 | 0.06226496 | 0.9169174 | 0.2126495 |  |  | 1996 | 0.8861842 | 0.8782762 | 0.01074176 | 0.8723285 | 0.01417928 | 0.8724055 | 0.02220837 |  |  | 2220 | 0.8514181 | 0.9286559 | 0.02389033 | 0.8877021 | 0.008694126 | 0.8877454 | 0.01020225 |  |  | 2220 | 0.7547414 | 0.9054403 | 0.01552305 | 0.7842456 | 0.00546573 | 0.7842279 | 0.006250652 |  |  | 117660 | 0.8010469 | 0.8678712 | 0.01405906 | 0.7825824 | 0.005092366 | 0.7825794 | 0.01068741 |  |  | 75460 | 0.6635307 | 0.7035679 | 0.01227459 | 0.653235 | 0.005812729 | 0.6532336 | 0.007013155
|  |  | 2077 | 0.9233895 | 0.926707 | 0.01077387 | 0.9172553 | 0.0622891 | 0.9172582 | 0.212648 |  |  | 2001 | 0.8852237 | 0.8788175 | 0.01071517 | 0.87281 | 0.01414 | 0.8728868 | 0.02214407 |  |  | 2225 | 0.8535761 | 0.9289157 | 0.02378427 | 0.8878339 | 0.00864962 | 0.887877 | 0.01016431 |  |  | 2225 | 0.7564229 | 0.9055339 | 0.01543961 | 0.7842562 | 0.005465771 | 0.7842385 | 0.006250695 |  |  | 117960 | 0.8010469 | 0.8678712 | 0.01405906 | 0.7828178 | 0.005095868 | 0.7828149 | 0.01069397 |  |  | 75760 | 0.6548289 | 0.7035679 | 0.01227459 | 0.6535496 | 0.005823399 | 0.6535483 | 0.007021798
|  |  | 2082 | 0.9233895 | 0.9271278 | 0.01073739 | 0.9175934 | 0.06231312 | 0.9175972 | 0.2126461 |  |  | 2006 | 0.8852237 | 0.879356 | 0.01068858 | 0.8732888 | 0.01410076 | 0.8733656 | 0.02207982 |  |  | 2230 | 0.8524971 | 0.9291737 | 0.0236786 | 0.8879647 | 0.008605433 | 0.8880075 | 0.01012669 |  |  | 2230 | 0.7530599 | 0.9056266 | 0.01535693 | 0.7842668 | 0.005465812 | 0.7842491 | 0.006250739 |  |  | 118260 | 0.8032848 | 0.8678712 | 0.01405906 | 0.783053 | 0.005099363 | 0.7830501 | 0.01070051 |  |  | 76060 | 0.6526534 | 0.7035679 | 0.01227459 | 0.6538637 | 0.005834035 | 0.6538624 | 0.007030415
|  |  | 2087 | 0.9233895 | 0.9275461 | 0.01070097 | 0.9179298 | 0.06233702 | 0.9179345 | 0.2126437 |  |  | 2011 | 0.8871446 | 0.8798918 | 0.010662 | 0.8737651 | 0.01406156 | 0.8738418 | 0.02201564 |  |  | 2235 | 0.8546551 | 0.92943 | 0.02357329 | 0.8880943 | 0.008561564 | 0.8881369 | 0.0100894 |  |  | 2235 | 0.7547414 | 0.9057184 | 0.015275 | 0.7842774 | 0.005465853 | 0.7842597 | 0.006250784 |  |  | 118560 | 0.798809 | 0.8678712 | 0.01405906 | 0.7832879 | 0.005102851 | 0.783285 | 0.01070704 |  |  | 76360 | 0.6613552 | 0.7035679 | 0.01227459 | 0.6541773 | 0.005844637 | 0.654176 | 0.007039004
|  |  | 2092 | 0.9242855 | 0.9279621 | 0.01066461 | 0.9182644 | 0.06236081 | 0.9182701 | 0.2126409 |  |  | 2016 | 0.8881051 | 0.8804249 | 0.01063541 | 0.8742387 | 0.0140224 | 0.8743153 | 0.02195151 |  |  | 2240 | 0.8546551 | 0.9296846 | 0.02346836 | 0.8882228 | 0.008518011 | 0.8882651 | 0.01005243 |  |  | 2240 | 0.7564229 | 0.9058093 | 0.01519381 | 0.7842879 | 0.005465894 | 0.7842702 | 0.006250829 |  |  | 118860 | 0.798809 | 0.8678712 | 0.01405906 | 0.7835225 | 0.00510633 | 0.7835197 | 0.01071356 |  |  | 76660 | 0.6591798 | 0.7035679 | 0.01227459 | 0.6544903 | 0.005855204 | 0.6544891 | 0.007047566
|  |  | 2097 | 0.9233895 | 0.9283756 | 0.01062832 | 0.9185974 | 0.06238448 | 0.918604 | 0.2126377 |  |  | 2021 | 0.8871446 | 0.8809554 | 0.01060883 | 0.8747098 | 0.01398329 | 0.8747863 | 0.02188744 |  |  | 2245 | 0.8546551 | 0.9299375 | 0.02336381 | 0.8883501 | 0.008474775 | 0.8883923 | 0.01001579 |  |  | 2245 | 0.7564229 | 0.9058993 | 0.01511336 | 0.7842985 | 0.005465934 | 0.7842807 | 0.006250876 |  |  | 119160 | 0.8010469 | 0.8678712 | 0.01405906 | 0.7837569 | 0.005109803 | 0.7837541 | 0.01072006 |  |  | 76960 | 0.6591798 | 0.7035679 | 0.01227459 | 0.6548029 | 0.005865737 | 0.6548017 | 0.0070561
|  |  | 2102 | 0.9260774 | 0.9287867 | 0.01059209 | 0.9189286 | 0.06240805 | 0.9189362 | 0.212634 |  |  | 2026 | 0.8890656 | 0.8814833 | 0.01058225 | 0.8751783 | 0.01394422 | 0.8752548 | 0.02182344 |  |  | 2250 | 0.8535761 | 0.9301886 | 0.02325963 | 0.8884764 | 0.008431852 | 0.8885184 | 0.009979463 |  |  | 2250 | 0.7547414 | 0.9059884 | 0.01503365 | 0.7843089 | 0.005465975 | 0.7842911 | 0.006250922 |  |  | 119460 | 0.8010469 | 0.8678712 | 0.01405906 | 0.7839909 | 0.005113268 | 0.7839882 | 0.01072655 |  |  | 77260 | 0.6613552 | 0.7035679 | 0.01227459 | 0.6551149 | 0.005876235 | 0.6551138 | 0.007064608
|  |  | 2107 | 0.9251814 | 0.9291955 | 0.01055593 | 0.9192582 | 0.0624315 | 0.9192667 | 0.2126299 |  |  | 2031 | 0.8881051 | 0.8820085 | 0.01055568 | 0.8756443 | 0.01390519 | 0.8757207 | 0.0217595 |  |  | 2255 | 0.8546551 | 0.930438 | 0.02315582 | 0.8886017 | 0.008389243 | 0.8886433 | 0.009943459 |  |  | 2255 | 0.7564229 | 0.9060767 | 0.01495467 | 0.7843194 | 0.005466015 | 0.7843016 | 0.00625097 |  |  | 119760 | 0.8032848 | 0.8678712 | 0.01405906 | 0.7842248 | 0.005116725 | 0.7842221 | 0.01073302 |  |  | 77560 | 0.6635307 | 0.7035679 | 0.01227459 | 0.6554263 | 0.005886699 | 0.6554253 | 0.007073088
|  |  | 2112 | 0.9251814 | 0.9296018 | 0.01051983 | 0.9195861 | 0.06245483 | 0.9195955 | 0.2126253 |  |  | 2036 | 0.8890656 | 0.882531 | 0.01052911 | 0.8761078 | 0.0138662 | 0.8761841 | 0.02169563 |  |  | 2260 | 0.8557341 | 0.9306858 | 0.02305239 | 0.8887258 | 0.008346946 | 0.8887673 | 0.009907772 |  |  | 2260 | 0.7547414 | 0.9061641 | 0.01487641 | 0.7843298 | 0.005466056 | 0.784312 | 0.006251018 |  |  | 120060 | 0.8010469 | 0.8678712 | 0.01405906 | 0.7844583 | 0.005120175 | 0.7844557 | 0.01073948 |  |  | 77860 | 0.6591798 | 0.7035679 | 0.01227459 | 0.6557373 | 0.005897129 | 0.6557363 | 0.007081541
|  |  | 2117 | 0.9260774 | 0.9300059 | 0.01048379 | 0.9199123 | 0.06247806 | 0.9199227 | 0.2126204 |  |  | 2041 | 0.8890656 | 0.883051 | 0.01050254 | 0.8765688 | 0.01382726 | 0.876645 | 0.02163182 |  |  | 2265 | 0.8546551 | 0.9309318 | 0.02294933 | 0.8888489 | 0.00830496 | 0.8888901 | 0.009872401 |  |  | 2265 | 0.7564229 | 0.9062506 | 0.01479889 | 0.7843402 | 0.005466096 | 0.7843224 | 0.006251066 |  |  | 120360 | 0.8077607 | 0.8678712 | 0.01405906 | 0.7846916 | 0.005123618 | 0.784689 | 0.01074593 |  |  | 78160 | 0.6613552 | 0.7035679 | 0.01227459 | 0.6560477 | 0.005907525 | 0.6560468 | 0.007089966
|  |  | 2122 | 0.9269734 | 0.9304076 | 0.01044783 | 0.9202369 | 0.06250118 | 0.9202482 | 0.212615 |  |  | 2046 | 0.890026 | 0.8835684 | 0.01047599 | 0.8770272 | 0.01378837 | 0.8771033 | 0.02156808 |  |  | 2270 | 0.8568131 | 0.9311762 | 0.02284665 | 0.8889709 | 0.008263283 | 0.8890119 | 0.009837344 |  |  | 2270 | 0.7547414 | 0.9063363 | 0.01472208 | 0.7843506 | 0.005466136 | 0.7843327 | 0.006251116 |  |  | 120660 | 0.8055228 | 0.8678712 | 0.01405906 | 0.7849246 | 0.005127053 | 0.784922 | 0.01075236 |  |  | 78460 | 0.6591798 | 0.7035679 | 0.01227459 | 0.6563577 | 0.005917886 | 0.6563567 | 0.007098364
|  |  | 2127 | 0.9278693 | 0.9308069 | 0.01041193 | 0.9205599 | 0.06252418 | 0.9205721 | 0.2126091 |  |  | 2051 | 0.890026 | 0.8840832 | 0.01044944 | 0.8774832 | 0.01374953 | 0.8775592 | 0.02150441 |  |  | 2275 | 0.8557341 | 0.931419 | 0.02274433 | 0.8890919 | 0.008221915 | 0.8891327 | 0.0098026 |  |  | 2275 | 0.7564229 | 0.9064212 | 0.01464599 | 0.784361 | 0.005466176 | 0.784343 | 0.006251165 |  |  | 120960 | 0.8010469 | 0.8678712 | 0.01405906 | 0.7851573 | 0.00513048 | 0.7851548 | 0.01075878 |  |  | 78760 | 0.6635307 | 0.7035679 | 0.01227459 | 0.6566671 | 0.005928213 | 0.6566662 | 0.007106735
|  |  | 2132 | 0.9269734 | 0.931204 | 0.01037609 | 0.9208812 | 0.06254708 | 0.9208944 | 0.2126029 |  |  | 2056 | 0.890026 | 0.8845954 | 0.01042289 | 0.8779367 | 0.01371073 | 0.8780127 | 0.02144081 |  |  | 2280 | 0.8524971 | 0.9316601 | 0.0226424 | 0.8892118 | 0.008180853 | 0.8892524 | 0.009768167 |  |  | 2280 | 0.7597858 | 0.9065053 | 0.01457061 | 0.7843713 | 0.005466216 | 0.7843534 | 0.006251216 |  |  | 121260 | 0.8010469 | 0.8678712 | 0.01405906 | 0.7853898 | 0.0051339 | 0.7853874 | 0.01076518 |  |  | 79060 | 0.6591798 | 0.7035679 | 0.01227459 | 0.6569759 | 0.005938505 | 0.6569751 | 0.007115077
|  |  | 2137 | 0.9269734 | 0.9315987 | 0.01034032 | 0.9212009 | 0.06256987 | 0.921215 | 0.2125963 |  |  | 2061 | 0.8909865 | 0.885105 | 0.01039636 | 0.8783878 | 0.01367198 | 0.8784636 | 0.02137728 |  |  | 2285 | 0.8546551 | 0.9318996 | 0.02254083 | 0.8893308 | 0.008140098 | 0.8893711 | 0.009734044 |  |  | 2285 | 0.7547414 | 0.9065885 | 0.01449594 | 0.7843816 | 0.005466256 | 0.7843636 | 0.006251266 |  |  | 121560 | 0.7943331 | 0.8678712 | 0.01405906 | 0.785622 | 0.005137312 | 0.7856196 | 0.01077157 |  |  | 79360 | 0.6613552 | 0.7035679 | 0.01227459 | 0.6572843 | 0.005948763 | 0.6572835 | 0.007123393
|  |  | 2142 | 0.9269734 | 0.9319912 | 0.01030462 | 0.9215191 | 0.06259255 | 0.921534 | 0.2125893 |  |  | 2066 | 0.8909865 | 0.8856121 | 0.01036983 | 0.8788364 | 0.01363328 | 0.8789121 | 0.02131383 |  |  | 2290 | 0.8557341 | 0.9321374 | 0.02243964 | 0.8894487 | 0.008099647 | 0.8894888 | 0.009700228 |  |  | 2290 | 0.7581043 | 0.9066709 | 0.01442197 | 0.7843919 | 0.005466296 | 0.7843739 | 0.006251318 |  |  | 121860 | 0.8010469 | 0.8678712 | 0.01405906 | 0.785854 | 0.005140717 | 0.7858516 | 0.01077794 |  |  | 79660 | 0.6635307 | 0.7035679 | 0.01227459 | 0.6575921 | 0.005958987 | 0.6575914 | 0.00713168
|  |  | 2147 | 0.9278693 | 0.9323814 | 0.01026899 | 0.9218356 | 0.06261513 | 0.9218515 | 0.2125819 |  |  | 2071 | 0.8909865 | 0.8861167 | 0.01034332 | 0.8792826 | 0.01359463 | 0.8793582 | 0.02125045 |  |  | 2295 | 0.8535761 | 0.9323737 | 0.02233882 | 0.8895655 | 0.0080595 | 0.8896054 | 0.009666718 |  |  | 2295 | 0.7581043 | 0.9067525 | 0.0143487 | 0.7844021 | 0.005466336 | 0.7843841 | 0.006251369 |  |  | 122160 | 0.798809 | 0.8678712 | 0.01405906 | 0.7860857 | 0.005144114 | 0.7860833 | 0.0107843 |  |  | 79960 | 0.6591798 | 0.7035679 | 0.01227459 | 0.6578995 | 0.005969177 | 0.6578988 | 0.00713994
|  |  | 2152 | 0.9287653 | 0.9327694 | 0.01023343 | 0.9221505 | 0.0626376 | 0.9221673 | 0.212574 |  |  | 2076 | 0.890026 | 0.8866188 | 0.01031681 | 0.8797263 | 0.01355603 | 0.8798019 | 0.02118714 |  |  | 2300 | 0.8557341 | 0.9326083 | 0.02223837 | 0.8896814 | 0.008019655 | 0.8897211 | 0.009633513 |  |  | 2300 | 0.7581043 | 0.9068333 | 0.01427613 | 0.7844124 | 0.005466376 | 0.7843943 | 0.006251422 |  |  | 122460 | 0.7943331 | 0.8678712 | 0.01405906 | 0.7863171 | 0.005147503 | 0.7863148 | 0.01079065 |  |  | 80260 | 0.6613552 | 0.7035679 | 0.01227459 | 0.6582063 | 0.005979333 | 0.6582056 | 0.007148173
|  |  | 2157 | 0.9296612 | 0.9331551 | 0.01019793 | 0.9224639 | 0.06265996 | 0.9224816 | 0.2125658 |  |  | 2081 | 0.8909865 | 0.8871183 | 0.01029031 | 0.8801677 | 0.01351748 | 0.8802431 | 0.02112391 |  |  | 2305 | 0.8557341 | 0.9328413 | 0.0221383 | 0.8897963 | 0.007980111 | 0.8898358 | 0.00960061 |  |  | 2305 | 0.7597858 | 0.9069133 | 0.01420425 | 0.7844226 | 0.005466416 | 0.7844045 | 0.006251474 |  |  | 122760 | 0.8055228 | 0.8678712 | 0.01405906 | 0.7865483 | 0.005150885 | 0.786546 | 0.01079698 |  |  | 80560 | 0.6591798 | 0.7035679 | 0.01227459 | 0.6585126 | 0.005989454 | 0.658512 | 0.007156377
|  |  | 2162 | 0.9296612 | 0.9335386 | 0.0101625 | 0.9227757 | 0.06268222 | 0.9227943 | 0.2125573 |  |  | 2086 | 0.8919469 | 0.8876154 | 0.01026383 | 0.8806066 | 0.01347898 | 0.880682 | 0.02106075 |  |  | 2310 | 0.8546551 | 0.9330728 | 0.0220386 | 0.8899103 | 0.007940867 | 0.8899495 | 0.009568009 |  |  | 2310 | 0.7614673 | 0.9069926 | 0.01413306 | 0.7844327 | 0.005466456 | 0.7844147 | 0.006251527 |  |  | 123060 | 0.8055228 | 0.8678712 | 0.01405906 | 0.7867792 | 0.00515426 | 0.7867769 | 0.0108033 |  |  | 80860 | 0.6591798 | 0.7035679 | 0.01227459 | 0.6588184 | 0.005999541 | 0.6588178 | 0.007164554
|  |  | 2167 | 0.9296612 | 0.9339198 | 0.01012715 | 0.923086 | 0.06270438 | 0.9231055 | 0.2125483 |  |  | 2091 | 0.8938678 | 0.88811 | 0.01023735 | 0.8810432 | 0.01344054 | 0.8811185 | 0.02099768 |  |  | 2315 | 0.8557341 | 0.9333027 | 0.02193927 | 0.8900232 | 0.007901921 | 0.8900622 | 0.009535707 |  |  | 2315 | 0.7581043 | 0.9070711 | 0.01406255 | 0.7844429 | 0.005466496 | 0.7844248 | 0.006251581 |  |  | 123360 | 0.8099987 | 0.8678712 | 0.01405906 | 0.7870098 | 0.005157626 | 0.7870076 | 0.0108096 |  |  | 81160 | 0.6678816 | 0.7035679 | 0.01227459 | 0.6591237 | 0.006009594 | 0.6591231 | 0.007172703
|  |  | 2172 | 0.9296612 | 0.9342989 | 0.01009186 | 0.9233947 | 0.06272643 | 0.9234151 | 0.2125389 |  |  | 2096 | 0.8919469 | 0.8886021 | 0.01021089 | 0.8814774 | 0.01340214 | 0.8815526 | 0.02093468 |  |  | 2320 | 0.8546551 | 0.9335311 | 0.02184031 | 0.8901352 | 0.007863272 | 0.890174 | 0.009503703 |  |  | 2320 | 0.7513784 | 0.9071488 | 0.01399272 | 0.784453 | 0.005466535 | 0.7844349 | 0.006251635 |  |  | 123660 | 0.8077607 | 0.8678712 | 0.01405906 | 0.7872401 | 0.005160986 | 0.787238 | 0.01081589 |  |  | 81460 | 0.6722325 | 0.7035679 | 0.01227459 | 0.6594284 | 0.006019613 | 0.6594279 | 0.007180824
|  |  | 2177 | 0.9305572 | 0.9346757 | 0.01005664 | 0.9237019 | 0.06274838 | 0.9237232 | 0.2125292 |  |  | 2101 | 0.8929074 | 0.8890917 | 0.01018444 | 0.8819093 | 0.01336381 | 0.8819844 | 0.02087176 |  |  | 2325 | 0.8557341 | 0.9337579 | 0.02174172 | 0.8902462 | 0.00782492 | 0.8902848 | 0.009471995 |  |  | 2325 | 0.7614673 | 0.9072257 | 0.01392357 | 0.7844631 | 0.005466575 | 0.784445 | 0.006251689 |  |  | 123960 | 0.8032848 | 0.8678712 | 0.01405906 | 0.7874702 | 0.005164337 | 0.7874681 | 0.01082217 |  |  | 81760 | 0.670057 | 0.7035679 | 0.01227459 | 0.6597327 | 0.006029598 | 0.6597322 | 0.007188918
|  |  | 2182 | 0.9305572 | 0.9350504 | 0.0100215 | 0.9240075 | 0.06277023 | 0.9240297 | 0.2125191 |  |  | 2106 | 0.8938678 | 0.8895789 | 0.010158 | 0.8823388 | 0.01332553 | 0.8824138 | 0.02080893 |  |  | 2330 | 0.8557341 | 0.9339831 | 0.0216435 | 0.8903563 | 0.007786862 | 0.8903946 | 0.009440581 |  |  | 2330 | 0.7581043 | 0.907302 | 0.01385509 | 0.7844732 | 0.005466614 | 0.7844551 | 0.006251744 |  |  | 124260 | 0.8032848 | 0.8678712 | 0.01405906 | 0.7877001 | 0.005167681 | 0.787698 | 0.01082843 |  |  | 82060 | 0.6613552 | 0.7035679 | 0.01227459 | 0.6600364 | 0.006039548 | 0.660036 | 0.007196983
|  |  | 2187 | 0.9314531 | 0.9354229 | 0.009986425 | 0.9243117 | 0.06279197 | 0.9243348 | 0.2125087 |  |  | 2111 | 0.8948283 | 0.8900637 | 0.01013158 | 0.882766 | 0.0132873 | 0.8828409 | 0.02074617 |  |  | 2335 | 0.8557341 | 0.9342069 | 0.02154566 | 0.8904654 | 0.007749097 | 0.8905035 | 0.009409459 |  |  | 2335 | 0.7547414 | 0.9073774 | 0.01378727 | 0.7844833 | 0.005466654 | 0.7844651 | 0.006251799 |  |  | 124560 | 0.798809 | 0.8678712 | 0.01405906 | 0.7879297 | 0.005171018 | 0.7879276 | 0.01083468 |  |  | 82360 | 0.6678816 | 0.7035679 | 0.01227459 | 0.6603397 | 0.006049465 | 0.6603393 | 0.007205021
|  |  | 2192 | 0.9323491 | 0.9357932 | 0.009951422 | 0.9246144 | 0.06281362 | 0.9246383 | 0.2124979 |  |  | 2116 | 0.8948283 | 0.890546 | 0.01010517 | 0.8831909 | 0.01324913 | 0.8832657 | 0.0206835 |  |  | 2340 | 0.8557341 | 0.9344291 | 0.02144818 | 0.8905736 | 0.007711625 | 0.8906115 | 0.009378629 |  |  | 2340 | 0.7564229 | 0.9074521 | 0.01372012 | 0.7844934 | 0.005466693 | 0.7844752 | 0.006251854 |  |  | 124860 | 0.8032848 | 0.8678712 | 0.01405906 | 0.788159 | 0.005174346 | 0.788157 | 0.01084091 |  |  | 82660 | 0.670057 | 0.7035679 | 0.01227459 | 0.6606424 | 0.006059348 | 0.6606421 | 0.00721303
|  |  | 2197 | 0.9314531 | 0.9361615 | 0.00991649 | 0.9249155 | 0.06283517 | 0.9249404 | 0.2124867 |  |  | 2121 | 0.8948283 | 0.8910259 | 0.01007878 | 0.8836135 | 0.01321102 | 0.8836882 | 0.02062092 |  |  | 2345 | 0.8557341 | 0.9346498 | 0.02135107 | 0.8906809 | 0.007674444 | 0.8907186 | 0.009348088 |  |  | 2345 | 0.7564229 | 0.9075261 | 0.01365363 | 0.7845034 | 0.005466733 | 0.7844852 | 0.00625191 |  |  | 125160 | 0.8099987 | 0.8678712 | 0.01405906 | 0.788388 | 0.005177667 | 0.7883861 | 0.01084712 |  |  | 82960 | 0.6678816 | 0.7035679 | 0.01227459 | 0.6609446 | 0.006069196 | 0.6609443 | 0.007221012
|  |  | 2202 | 0.9323491 | 0.9365275 | 0.009881631 | 0.9252152 | 0.06285661 | 0.9252409 | 0.2124752 |  |  | 2126 | 0.8948283 | 0.8915035 | 0.0100524 | 0.8840338 | 0.01317296 | 0.8841084 | 0.02055842 |  |  | 2350 | 0.8568131 | 0.934869 | 0.02125434 | 0.8907872 | 0.007637553 | 0.8908247 | 0.009317834 |  |  | 2350 | 0.7581043 | 0.9075994 | 0.0135878 | 0.7845134 | 0.005466772 | 0.7844952 | 0.006251966 |  |  | 125460 | 0.8077607 | 0.8678712 | 0.01405906 | 0.7886168 | 0.005180981 | 0.7886149 | 0.01085333 |  |  | 83260 | 0.6678816 | 0.7035679 | 0.01227459 | 0.6612464 | 0.006079011 | 0.6612461 | 0.007228966
|  |  | 2207 | 0.9314531 | 0.9368915 | 0.009846844 | 0.9255135 | 0.06287796 | 0.92554 | 0.2124634 |  |  | 2131 | 0.8957887 | 0.8919786 | 0.01002604 | 0.8844518 | 0.01313496 | 0.8845263 | 0.02049601 |  |  | 2355 | 0.8557341 | 0.9350868 | 0.02115797 | 0.8908927 | 0.00760095 | 0.89093 | 0.009287866 |  |  | 2355 | 0.7581043 | 0.907672 | 0.01352261 | 0.7845234 | 0.005466811 | 0.7845052 | 0.006252022 |  |  | 125760 | 0.8032848 | 0.8678712 | 0.01405906 | 0.7888453 | 0.005184287 | 0.7888435 | 0.01085952 |  |  | 83560 | 0.6635307 | 0.7035679 | 0.01227459 | 0.6615476 | 0.006088791 | 0.6615473 | 0.007236892
|  |  | 2212 | 0.9323491 | 0.9372533 | 0.00981213 | 0.9258102 | 0.06289921 | 0.9258377 | 0.2124512 |  |  | 2136 | 0.8948283 | 0.8924514 | 0.009999695 | 0.8848675 | 0.01309702 | 0.884942 | 0.02043368 |  |  | 2360 | 0.8578922 | 0.935303 | 0.02106197 | 0.8909972 | 0.007564634 | 0.8910343 | 0.009258183 |  |  | 2360 | 0.7581043 | 0.9077439 | 0.01345807 | 0.7845334 | 0.005466851 | 0.7845151 | 0.006252079 |  |  | 126060 | 0.8010469 | 0.8678712 | 0.01405906 | 0.7890736 | 0.005187585 | 0.7890718 | 0.01086569 |  |  | 83860 | 0.6591798 | 0.7035679 | 0.01227459 | 0.6618483 | 0.006098538 | 0.6618481 | 0.007244789
|  |  | 2217 | 0.935037 | 0.9376131 | 0.009777489 | 0.9261056 | 0.06292036 | 0.9261339 | 0.2124387 |  |  | 2141 | 0.8967492 | 0.8929218 | 0.009973366 | 0.885281 | 0.01305914 | 0.8853554 | 0.02037144 |  |  | 2365 | 0.8557341 | 0.9355178 | 0.02096634 | 0.8911009 | 0.007528604 | 0.8911378 | 0.009228781 |  |  | 2365 | 0.7564229 | 0.907815 | 0.01339418 | 0.7845433 | 0.00546689 | 0.7845251 | 0.006252136 |  |  | 126360 | 0.8077607 | 0.8678712 | 0.01405906 | 0.7893016 | 0.005190875 | 0.7892998 | 0.01087185 |  |  | 84160 | 0.6678816 | 0.7035679 | 0.01227459 | 0.6621485 | 0.006108251 | 0.6621483 | 0.007252659
|  |  | 2222 | 0.934141 | 0.9379708 | 0.009742922 | 0.9263994 | 0.06294141 | 0.9264286 | 0.2124258 |  |  | 2146 | 0.8957887 | 0.8933899 | 0.009947055 | 0.8856923 | 0.01302132 | 0.8857665 | 0.0203093 |  |  | 2370 | 0.8557341 | 0.9357312 | 0.02087108 | 0.8912037 | 0.007492859 | 0.8912403 | 0.009199661 |  |  | 2370 | 0.7564229 | 0.9078855 | 0.01333092 | 0.7845532 | 0.005466929 | 0.784535 | 0.006252194 |  |  | 126660 | 0.8010469 | 0.8678712 | 0.01405906 | 0.7895293 | 0.005194158 | 0.7895276 | 0.010878 |  |  | 84460 | 0.6635307 | 0.7035679 | 0.01227459 | 0.6624482 | 0.00611793 | 0.6624481 | 0.007260501
|  |  | 2227 | 0.934141 | 0.9383264 | 0.009708428 | 0.9266919 | 0.06296237 | 0.9267219 | 0.2124126 |  |  | 2151 | 0.8957887 | 0.8938556 | 0.009920761 | 0.8861013 | 0.01298357 | 0.8861755 | 0.02024724 |  |  | 2375 | 0.8557341 | 0.9359431 | 0.02077619 | 0.8913056 | 0.007457397 | 0.891342 | 0.009170819 |  |  | 2375 | 0.7564229 | 0.9079553 | 0.0132683 | 0.7845632 | 0.005466968 | 0.7845449 | 0.006252251 |  |  | 126960 | 0.8077607 | 0.8678712 | 0.01405906 | 0.7897568 | 0.005197434 | 0.7897551 | 0.01088413 |  |  | 84760 | 0.670057 | 0.7035679 | 0.01227459 | 0.6627474 | 0.006127575 | 0.6627473 | 0.007268314
|  |  | 2232 | 0.934141 | 0.9386799 | 0.009674009 | 0.9269829 | 0.06298323 | 0.9270138 | 0.2123991 |  |  | 2156 | 0.8967492 | 0.894319 | 0.009894486 | 0.8865081 | 0.01294587 | 0.8865822 | 0.02018527 |  |  | 2380 | 0.8557341 | 0.9361535 | 0.02068166 | 0.8914066 | 0.007422217 | 0.8914429 | 0.009142254 |  |  | 2380 | 0.7581043 | 0.9080244 | 0.01320631 | 0.7845731 | 0.005467008 | 0.7845548 | 0.006252309 |  |  | 127260 | 0.8055228 | 0.8678712 | 0.01405906 | 0.789984 | 0.005200701 | 0.7899824 | 0.01089024 |  |  | 85060 | 0.6678816 | 0.7035679 | 0.01227459 | 0.6630461 | 0.006137187 | 0.6630461 | 0.0072761
|  |  | 2237 | 0.934141 | 0.9390314 | 0.009639663 | 0.9272725 | 0.063004 | 0.9273042 | 0.2123852 |  |  | 2161 | 0.8967492 | 0.8947801 | 0.00986823 | 0.8869127 | 0.01290823 | 0.8869867 | 0.0201234 |  |  | 2385 | 0.8568131 | 0.9363626 | 0.0205875 | 0.8915068 | 0.007387319 | 0.8915428 | 0.009113965 |  |  | 2385 | 0.7581043 | 0.9080928 | 0.01314495 | 0.7845829 | 0.005467047 | 0.7845646 | 0.006252367 |  |  | 127560 | 0.8077607 | 0.8678712 | 0.01405906 | 0.790211 | 0.005203961 | 0.7902094 | 0.01089635 |  |  | 85360 | 0.6657061 | 0.7035679 | 0.01227459 | 0.6633443 | 0.006146764 | 0.6633443 | 0.007283857
|  |  | 2242 | 0.935037 | 0.9393809 | 0.009605393 | 0.9275607 | 0.06302467 | 0.9275933 | 0.212371 |  |  | 2166 | 0.8977097 | 0.8952389 | 0.009841993 | 0.8873151 | 0.01287066 | 0.887389 | 0.02006162 |  |  | 2390 | 0.8568131 | 0.9365702 | 0.02049371 | 0.8916061 | 0.007352699 | 0.8916419 | 0.00908595 |  |  | 2390 | 0.7547414 | 0.9081606 | 0.01308421 | 0.7845928 | 0.005467086 | 0.7845745 | 0.006252426 |  |  | 127860 | 0.8077607 | 0.8678712 | 0.01405906 | 0.7904377 | 0.005207213 | 0.7904361 | 0.01090243 |  |  | 85660 | 0.6613552 | 0.7035679 | 0.01227459 | 0.663642 | 0.006156308 | 0.663642 | 0.007291586
|  |  | 2247 | 0.9359329 | 0.9397284 | 0.009571197 | 0.9278475 | 0.06304525 | 0.9278809 | 0.2123566 |  |  | 2171 | 0.8977097 | 0.8956954 | 0.009815775 | 0.8877154 | 0.01283315 | 0.8877891 | 0.01999993 |  |  | 2395 | 0.8546551 | 0.9367764 | 0.02040028 | 0.8917045 | 0.007318358 | 0.8917402 | 0.009058206 |  |  | 2395 | 0.7581043 | 0.9082277 | 0.01302409 | 0.7846027 | 0.005467125 | 0.7845843 | 0.006252485 |  |  | 128160 | 0.8122366 | 0.8678712 | 0.01405906 | 0.7906642 | 0.005210458 | 0.7906626 | 0.01090851 |  |  | 85960 | 0.6657061 | 0.7035679 | 0.01227459 | 0.6639392 | 0.006165818 | 0.6639393 | 0.007299287
|  |  | 2252 | 0.934141 | 0.9400738 | 0.009537077 | 0.928133 | 0.06306573 | 0.9281672 | 0.2123418 |  |  | 2176 | 0.8977097 | 0.8961496 | 0.009789578 | 0.8881135 | 0.0127957 | 0.8881871 | 0.01993834 |  |  | 2400 | 0.8568131 | 0.9369812 | 0.02030722 | 0.8918022 | 0.007284294 | 0.8918376 | 0.009030733 |  |  | 2400 | 0.7597858 | 0.9082941 | 0.01296459 | 0.7846125 | 0.005467164 | 0.7845941 | 0.006252544 |  |  | 128460 | 0.8077607 | 0.8678712 | 0.01405906 | 0.7908903 | 0.005213695 | 0.7908888 | 0.01091457 |  |  | 86260 | 0.6657061 | 0.7035679 | 0.01227459 | 0.6642359 | 0.006175295 | 0.664236 | 0.007306961
|  |  | 2257 | 0.935037 | 0.9404172 | 0.009503032 | 0.928417 | 0.06308613 | 0.9284521 | 0.2123267 |  |  | 2181 | 0.8996306 | 0.8966016 | 0.009763402 | 0.8885094 | 0.01275831 | 0.8885829 | 0.01987684 |  |  | 2405 | 0.8578922 | 0.9371847 | 0.02021453 | 0.891899 | 0.007250506 | 0.8919342 | 0.009003529 |  |  | 2405 | 0.7581043 | 0.9083599 | 0.01290569 | 0.7846223 | 0.005467203 | 0.7846039 | 0.006252603 |  |  | 128760 | 0.8099987 | 0.8678712 | 0.01405906 | 0.7911163 | 0.005216924 | 0.7911148 | 0.01092061 |  |  | 86560 | 0.6765834 | 0.7035679 | 0.01227459 | 0.6645321 | 0.006184738 | 0.6645323 | 0.007314605
|  |  | 2262 | 0.9359329 | 0.9407587 | 0.009469063 | 0.9286997 | 0.06310643 | 0.9287356 | 0.2123112 |  |  | 2186 | 0.8986701 | 0.8970513 | 0.009737247 | 0.8889031 | 0.01272099 | 0.8889766 | 0.01981544 |  |  | 2410 | 0.8557341 | 0.9373867 | 0.0201222 | 0.8919949 | 0.007216992 | 0.89203 | 0.008976591 |  |  | 2410 | 0.7581043 | 0.9084251 | 0.0128474 | 0.7846321 | 0.005467242 | 0.7846137 | 0.006252662 |  |  | 129060 | 0.8077607 | 0.8678712 | 0.01405906 | 0.7913419 | 0.005220145 | 0.7913405 | 0.01092664 |  |  | 86860 | 0.670057 | 0.7035679 | 0.01227459 | 0.6648278 | 0.006194147 | 0.664828 | 0.007322222
|  |  | 2267 | 0.9368289 | 0.9410982 | 0.00943517 | 0.928981 | 0.06312663 | 0.9290178 | 0.2122955 |  |  | 2191 | 0.8996306 | 0.8974987 | 0.009711114 | 0.8892948 | 0.01268374 | 0.8893681 | 0.01975414 |  |  | 2415 | 0.8568131 | 0.9375874 | 0.02003023 | 0.8920901 | 0.007183751 | 0.892125 | 0.008949918 |  |  | 2415 | 0.7581043 | 0.9084896 | 0.01278972 | 0.7846419 | 0.005467281 | 0.7846235 | 0.006252722 |  |  | 129360 | 0.8077607 | 0.8678712 | 0.01405906 | 0.7915673 | 0.005223359 | 0.7915659 | 0.01093266 |  |  | 87160 | 0.670057 | 0.7035679 | 0.01227459 | 0.665123 | 0.006203523 | 0.6651233 | 0.007329811
|  |  | 2272 | 0.9359329 | 0.9414357 | 0.009401353 | 0.929261 | 0.06314675 | 0.9292986 | 0.2122795 |  |  | 2196 | 0.8986701 | 0.8979439 | 0.009685003 | 0.8896843 | 0.01264655 | 0.8897575 | 0.01969293 |  |  | 2420 | 0.8568131 | 0.9377868 | 0.01993862 | 0.8921844 | 0.007150782 | 0.8922191 | 0.008923509 |  |  | 2420 | 0.7513784 | 0.9085535 | 0.01273263 | 0.7846517 | 0.00546732 | 0.7846333 | 0.006252782 |  |  | 129660 | 0.8032848 | 0.8678712 | 0.01405906 | 0.7917925 | 0.005226565 | 0.7917911 | 0.01093866 |  |  | 87460 | 0.6635307 | 0.7035679 | 0.01227459 | 0.6654177 | 0.006212865 | 0.665418 | 0.007337371
|  |  | 2277 | 0.9368289 | 0.9417713 | 0.009367613 | 0.9295396 | 0.06316678 | 0.929578 | 0.2122632 |  |  | 2201 | 0.900591 | 0.8983869 | 0.009658915 | 0.8900717 | 0.01260943 | 0.8901448 | 0.01963183 |  |  | 2425 | 0.8568131 | 0.9379847 | 0.01984738 | 0.892278 | 0.007118084 | 0.8923125 | 0.008897361 |  |  | 2425 | 0.7581043 | 0.9086167 | 0.01267613 | 0.7846614 | 0.005467359 | 0.784643 | 0.006252842 |  |  | 129960 | 0.8055228 | 0.8678712 | 0.01405906 | 0.7920174 | 0.005229764 | 0.7920161 | 0.01094464 |  |  | 87760 | 0.6657061 | 0.7035679 | 0.01227459 | 0.665712 | 0.006222174 | 0.6657123 | 0.007344904
|  |  | 2282 | 0.9368289 | 0.9421049 | 0.00933395 | 0.9298169 | 0.06318671 | 0.9298561 | 0.2122467 |  |  | 2206 | 0.900591 | 0.8988277 | 0.009632849 | 0.890457 | 0.01257237 | 0.89053 | 0.01957082 |  |  | 2430 | 0.8568131 | 0.9381814 | 0.01975651 | 0.8923707 | 0.007085655 | 0.892405 | 0.008871473 |  |  | 2430 | 0.7581043 | 0.9086794 | 0.01262023 | 0.7846712 | 0.005467398 | 0.7846527 | 0.006252902 |  |  | 130260 | 0.8099987 | 0.8678712 | 0.01405906 | 0.792242 | 0.005232954 | 0.7922407 | 0.01095061 |  |  | 88060 | 0.6657061 | 0.7035679 | 0.01227459 | 0.6660057 | 0.00623145 | 0.6660061 | 0.007352408
|  |  | 2287 | 0.9368289 | 0.9424366 | 0.009300363 | 0.9300929 | 0.06320656 | 0.9301329 | 0.2122298 |  |  | 2211 | 0.9015515 | 0.8992663 | 0.009606807 | 0.8908402 | 0.01253538 | 0.8909131 | 0.01950992 |  |  | 2435 | 0.8578922 | 0.9383767 | 0.01966599 | 0.8924627 | 0.007053494 | 0.8924968 | 0.008845843 |  |  | 2435 | 0.7581043 | 0.9087415 | 0.01256491 | 0.7846809 | 0.005467437 | 0.7846625 | 0.006252963 |  |  | 130560 | 0.8144746 | 0.8678712 | 0.01405906 | 0.7924664 | 0.005236137 | 0.7924651 | 0.01095657 |  |  | 88360 | 0.6722325 | 0.7035679 | 0.01227459 | 0.666299 | 0.006240692 | 0.6662993 | 0.007359884
|  |  | 2292 | 0.9368289 | 0.9427663 | 0.009266854 | 0.9303676 | 0.06322632 | 0.9304084 | 0.2122126 |  |  | 2216 | 0.900591 | 0.8997026 | 0.009580789 | 0.8912214 | 0.01249846 | 0.8912942 | 0.01944911 |  |  | 2440 | 0.8568131 | 0.9385707 | 0.01957584 | 0.8925539 | 0.007021599 | 0.8925878 | 0.00882047 |  |  | 2440 | 0.7581043 | 0.9088029 | 0.01251018 | 0.7846906 | 0.005467476 | 0.7846722 | 0.006253024 |  |  | 130860 | 0.8189504 | 0.8678712 | 0.01405906 | 0.7926905 | 0.005239313 | 0.7926893 | 0.01096251 |  |  | 88660 | 0.6744079 | 0.7035679 | 0.01227459 | 0.6665917 | 0.006249901 | 0.6665921 | 0.007367331
|  |  | 2297 | 0.9377248 | 0.9430942 | 0.009233423 | 0.9306409 | 0.06324599 | 0.9306825 | 0.2121952 |  |  | 2221 | 0.9015515 | 0.9001368 | 0.009554795 | 0.8916005 | 0.01246161 | 0.8916732 | 0.01938841 |  |  | 2445 | 0.8578922 | 0.9387633 | 0.01948605 | 0.8926443 | 0.00698997 | 0.892678 | 0.008795351 |  |  | 2445 | 0.7581043 | 0.9088637 | 0.01245602 | 0.7847003 | 0.005467515 | 0.7846819 | 0.006253085 |  |  | 131160 | 0.8122366 | 0.8678712 | 0.01405906 | 0.7929144 | 0.00524248 | 0.7929132 | 0.01096844 |  |  | 88960 | 0.6678816 | 0.7035679 | 0.01227459 | 0.666884 | 0.006259076 | 0.6668844 | 0.007374751
|  |  | 2302 | 0.9377248 | 0.9434202 | 0.009200069 | 0.930913 | 0.06326557 | 0.9309554 | 0.2121775 |  |  | 2226 | 0.9015515 | 0.9005689 | 0.009528826 | 0.8919775 | 0.01242483 | 0.8920501 | 0.01932781 |  |  | 2450 | 0.8568131 | 0.9389547 | 0.01939661 | 0.8927339 | 0.006958605 | 0.8927674 | 0.008770485 |  |  | 2450 | 0.7564229 | 0.908924 | 0.01240244 | 0.78471 | 0.005467554 | 0.7846915 | 0.006253146 |  |  | 131460 | 0.8055228 | 0.8678712 | 0.01405906 | 0.793138 | 0.00524564 | 0.7931369 | 0.01097436 |  |  | 89260 | 0.6678816 | 0.7035679 | 0.01227459 | 0.6671757 | 0.006268219 | 0.6671762 | 0.007382143
|  |  | 2307 | 0.9386208 | 0.9437442 | 0.009166794 | 0.9311837 | 0.06328506 | 0.931227 | 0.2121595 |  |  | 2231 | 0.9025119 | 0.9009988 | 0.009502882 | 0.8923525 | 0.01238811 | 0.892425 | 0.01926732 |  |  | 2455 | 0.8578922 | 0.9391448 | 0.01930754 | 0.8928228 | 0.006927503 | 0.8928561 | 0.00874587 |  |  | 2455 | 0.7597858 | 0.9089837 | 0.01234943 | 0.7847197 | 0.005467593 | 0.7847012 | 0.006253207 |  |  | 131760 | 0.8077607 | 0.8678712 | 0.01405906 | 0.7933614 | 0.005248792 | 0.7933603 | 0.01098025 |  |  | 89560 | 0.6678816 | 0.7035679 | 0.01227459 | 0.667467 | 0.006277328 | 0.6674676 | 0.007389506
|  |  | 2312 | 0.9386208 | 0.9440664 | 0.009133596 | 0.9314532 | 0.06330447 | 0.9314972 | 0.2121413 |  |  | 2236 | 0.9015515 | 0.9014265 | 0.009476963 | 0.8927254 | 0.01235147 | 0.8927978 | 0.01920693 |  |  | 2460 | 0.8568131 | 0.9393336 | 0.01921883 | 0.8929109 | 0.006896662 | 0.892944 | 0.008721504 |  |  | 2460 | 0.7581043 | 0.9090427 | 0.01229698 | 0.7847293 | 0.005467631 | 0.7847109 | 0.006253269 |  |  | 132060 | 0.8122366 | 0.8678712 | 0.01405906 | 0.7935845 | 0.005251937 | 0.7935834 | 0.01098614 |  |  | 89860 | 0.670057 | 0.7035679 | 0.01227459 | 0.6677578 | 0.006286404 | 0.6677584 | 0.007396841
|  |  | 2317 | 0.9386208 | 0.9443868 | 0.009100477 | 0.9317214 | 0.06332379 | 0.9317662 | 0.2121227 |  |  | 2241 | 0.900591 | 0.9018521 | 0.009451071 | 0.8930964 | 0.01231489 | 0.8931686 | 0.01914664 |  |  | 2465 | 0.8578922 | 0.9395211 | 0.01913048 | 0.8929983 | 0.006866081 | 0.8930312 | 0.008697386 |  |  | 2465 | 0.7581043 | 0.9091012 | 0.0122451 | 0.784739 | 0.00546767 | 0.7847205 | 0.006253331 |  |  | 132360 | 0.8122366 | 0.8678712 | 0.01405906 | 0.7938073 | 0.005255073 | 0.7938063 | 0.01099201 |  |  | 90160 | 0.6744079 | 0.7035679 | 0.01227459 | 0.6680481 | 0.006295446 | 0.6680487 | 0.007404148
|  |  | 2322 | 0.9395168 | 0.9447053 | 0.009067437 | 0.9319884 | 0.06334303 | 0.932034 | 0.212104 |  |  | 2246 | 0.9025119 | 0.9022755 | 0.009425204 | 0.8934653 | 0.01227839 | 0.8935375 | 0.01908646 |  |  | 2470 | 0.8589712 | 0.9397073 | 0.01904248 | 0.8930849 | 0.006835759 | 0.8931177 | 0.008673514 |  |  | 2470 | 0.7564229 | 0.9091592 | 0.01219377 | 0.7847486 | 0.005467709 | 0.7847301 | 0.006253392 |  |  | 132660 | 0.8099987 | 0.8678712 | 0.01405906 | 0.7940299 | 0.005258202 | 0.7940289 | 0.01099786 |  |  | 90460 | 0.6722325 | 0.7035679 | 0.01227459 | 0.668338 | 0.006304456 | 0.6683386 | 0.007411427
|  |  | 2327 | 0.9395168 | 0.9450219 | 0.009034475 | 0.9322541 | 0.06336218 | 0.9323004 | 0.2120849 |  |  | 2251 | 0.9025119 | 0.9026969 | 0.009399365 | 0.8938322 | 0.01224195 | 0.8939043 | 0.01902639 |  |  | 2475 | 0.8568131 | 0.9398923 | 0.01895484 | 0.8931708 | 0.006805695 | 0.8932034 | 0.008649886 |  |  | 2475 | 0.7581043 | 0.9092166 | 0.012143 | 0.7847583 | 0.005467748 | 0.7847397 | 0.006253455 |  |  | 132960 | 0.8144746 | 0.8678712 | 0.01405906 | 0.7942522 | 0.005261324 | 0.7942513 | 0.0110037 |  |  | 90760 | 0.670057 | 0.7035679 | 0.01227459 | 0.6686273 | 0.006313433 | 0.668628 | 0.007418677
|  |  | 2332 | 0.9386208 | 0.9453367 | 0.009001593 | 0.9325185 | 0.06338124 | 0.9325656 | 0.2120656 |  |  | 2256 | 0.9034724 | 0.9031161 | 0.009373553 | 0.8941972 | 0.01220559 | 0.8942691 | 0.01896642 |  |  | 2480 | 0.8578922 | 0.940076 | 0.01886756 | 0.8932559 | 0.006775887 | 0.8932883 | 0.008626501 |  |  | 2480 | 0.7564229 | 0.9092734 | 0.01209278 | 0.7847679 | 0.005467787 | 0.7847493 | 0.006253517 |  |  | 133260 | 0.8122366 | 0.8678712 | 0.01405906 | 0.7944743 | 0.005264437 | 0.7944734 | 0.01100953 |  |  | 91060 | 0.6765834 | 0.7035679 | 0.01227459 | 0.6689161 | 0.006322377 | 0.6689169 | 0.0074259
|  |  | 2337 | 0.9395168 | 0.9456497 | 0.00896879 | 0.9327817 | 0.06340022 | 0.9328296 | 0.2120461 |  |  | 2261 | 0.9034724 | 0.9035333 | 0.009347768 | 0.8945601 | 0.0121693 | 0.894632 | 0.01890657 |  |  | 2485 | 0.8589712 | 0.9402585 | 0.01878064 | 0.8933404 | 0.006746334 | 0.8933726 | 0.008603356 |  |  | 2485 | 0.7581043 | 0.9093296 | 0.0120431 | 0.7847775 | 0.005467826 | 0.7847589 | 0.006253579 |  |  | 133560 | 0.8032848 | 0.8678712 | 0.01405906 | 0.7946961 | 0.005267543 | 0.7946953 | 0.01101534 |  |  | 91360 | 0.6765834 | 0.7035679 | 0.01227459 | 0.6692045 | 0.006331287 | 0.6692053 | 0.007433094
|  |  | 2342 | 0.9404127 | 0.9459609 | 0.008936066 | 0.9330436 | 0.06341912 | 0.9330923 | 0.2120263 |  |  | 2266 | 0.9025119 | 0.9039484 | 0.009322011 | 0.8949211 | 0.01213308 | 0.8949929 | 0.01884682 |  |  | 2490 | 0.8568131 | 0.9404397 | 0.01869407 | 0.8934241 | 0.006717035 | 0.8934561 | 0.00858045 |  |  | 2490 | 0.7581043 | 0.9093853 | 0.01199397 | 0.7847871 | 0.005467865 | 0.7847685 | 0.006253642 |  |  | 133860 | 0.8099987 | 0.8678712 | 0.01405906 | 0.7949177 | 0.005270641 | 0.7949169 | 0.01102114 |  |  | 91660 | 0.670057 | 0.7035679 | 0.01227459 | 0.6694924 | 0.006340165 | 0.6694932 | 0.007440261
|  |  | 2347 | 0.9404127 | 0.9462703 | 0.008903422 | 0.9333044 | 0.06343793 | 0.9333538 | 0.2120063 |  |  | 2271 | 0.9025119 | 0.9043614 | 0.009296283 | 0.8952802 | 0.01209694 | 0.8953518 | 0.01878718 |  |  | 2495 | 0.8578922 | 0.9406197 | 0.01860786 | 0.8935071 | 0.006687988 | 0.893539 | 0.008557781 |  |  | 2495 | 0.7614673 | 0.9094405 | 0.01194537 | 0.7847966 | 0.005467904 | 0.7847781 | 0.006253705 |  |  | 134160 | 0.8167125 | 0.8678712 | 0.01405906 | 0.795139 | 0.005273732 | 0.7951382 | 0.01102692 |  |  | 91960 | 0.6722325 | 0.7035679 | 0.01227459 | 0.6697798 | 0.00634901 | 0.6697806 | 0.007447399
|  |  | 2352 | 0.9413087 | 0.9465778 | 0.008870857 | 0.9335639 | 0.06345666 | 0.9336141 | 0.211986 |  |  | 2276 | 0.9034724 | 0.9047723 | 0.009270583 | 0.8956373 | 0.01206086 | 0.8957088 | 0.01872765 |  |  | 2500 | 0.8578922 | 0.9407985 | 0.018522 | 0.8935894 | 0.006659191 | 0.8936211 | 0.008535348 |  |  | 2500 | 0.7614673 | 0.9094951 | 0.01189731 | 0.7848062 | 0.005467942 | 0.7847877 | 0.006253768 |  |  | 134460 | 0.8144746 | 0.8678712 | 0.01405906 | 0.7953601 | 0.005276814 | 0.7953593 | 0.01103269 |  |  | 92260 | 0.6678816 | 0.7035679 | 0.01227459 | 0.6700667 | 0.006357823 | 0.6700676 | 0.007454509
|  |  | 2357 | 0.9404127 | 0.9468837 | 0.008838373 | 0.9338222 | 0.06347531 | 0.9338732 | 0.2119655 |  |  | 2281 | 0.9044329 | 0.9051812 | 0.009244912 | 0.8959925 | 0.01202487 | 0.8960639 | 0.01866823 |  |  | 2505 | 0.8589712 | 0.9409761 | 0.0184365 | 0.893671 | 0.006630645 | 0.8937025 | 0.008513148 |  |  | 2505 | 0.7614673 | 0.9095492 | 0.01184978 | 0.7848158 | 0.005467981 | 0.7847972 | 0.006253831 |  |  | 134760 | 0.8099987 | 0.8678712 | 0.01405906 | 0.7955809 | 0.005279889 | 0.7955802 | 0.01103844 |  |  | 92560 | 0.6744079 | 0.7035679 | 0.01227459 | 0.6703532 | 0.006366602 | 0.6703541 | 0.007461591
|  |  | 2362 | 0.9413087 | 0.9471877 | 0.008805968 | 0.9340793 | 0.06349388 | 0.934131 | 0.2119448 |  |  | 2286 | 0.9044329 | 0.905588 | 0.009219271 | 0.8963457 | 0.01198894 | 0.896417 | 0.01860892 |  |  | 2510 | 0.8589712 | 0.9411525 | 0.01835135 | 0.893752 | 0.006602347 | 0.8937833 | 0.00849118 |  |  | 2510 | 0.7614673 | 0.9096028 | 0.01180277 | 0.7848253 | 0.00546802 | 0.7848067 | 0.006253894 |  |  | 135060 | 0.8144746 | 0.8678712 | 0.01405906 | 0.7958015 | 0.005282956 | 0.7958008 | 0.01104418 |  |  | 92860 | 0.6744079 | 0.7035679 | 0.01227459 | 0.6706391 | 0.006375349 | 0.6706401 | 0.007468644
|  |  | 2367 | 0.9422046 | 0.94749 | 0.008773644 | 0.9343352 | 0.06351237 | 0.9343877 | 0.2119238 |  |  | 2291 | 0.9053933 | 0.9059928 | 0.009193659 | 0.8966971 | 0.01195309 | 0.8967682 | 0.01854973 |  |  | 2515 | 0.8589712 | 0.9413277 | 0.01826655 | 0.8938322 | 0.006574296 | 0.8938633 | 0.008469443 |  |  | 2515 | 0.7681932 | 0.9096559 | 0.01175628 | 0.7848349 | 0.005468059 | 0.7848163 | 0.006253957 |  |  | 135360 | 0.8256643 | 0.8678712 | 0.01405906 | 0.7960218 | 0.005286016 | 0.7960211 | 0.0110499 |  |  | 93160 | 0.6722325 | 0.7035679 | 0.01227459 | 0.6709246 | 0.006384064 | 0.6709256 | 0.00747567
|  |  | 2372 | 0.9413087 | 0.9477905 | 0.008741401 | 0.9345899 | 0.06353077 | 0.9346431 | 0.2119026 |  |  | 2296 | 0.9044329 | 0.9063956 | 0.009168078 | 0.8970465 | 0.01191732 | 0.8971176 | 0.01849064 |  |  | 2520 | 0.8578922 | 0.9415017 | 0.01818211 | 0.8939117 | 0.00654649 | 0.8939427 | 0.008447934 |  |  | 2520 | 0.7581043 | 0.9097084 | 0.01171032 | 0.7848444 | 0.005468098 | 0.7848258 | 0.006254021 |  |  | 135660 | 0.8189504 | 0.8678712 | 0.01405906 | 0.7962418 | 0.005289068 | 0.7962412 | 0.01105561 |  |  | 93460 | 0.6722325 | 0.7035679 | 0.01227459 | 0.6712096 | 0.006392745 | 0.6712106 | 0.007482668
|  |  | 2377 | 0.9422046 | 0.9480893 | 0.008709238 | 0.9348434 | 0.06354909 | 0.9348974 | 0.2118811 |  |  | 2301 | 0.9044329 | 0.9067964 | 0.009142527 | 0.897394 | 0.01188162 | 0.897465 | 0.01843167 |  |  | 2525 | 0.8600502 | 0.9416745 | 0.01809801 | 0.8939906 | 0.006518929 | 0.8940214 | 0.008426652 |  |  | 2525 | 0.7581043 | 0.9097604 | 0.01166486 | 0.7848539 | 0.005468137 | 0.7848353 | 0.006254084 |  |  | 135960 | 0.8144746 | 0.8678712 | 0.01405906 | 0.7964616 | 0.005292112 | 0.7964611 | 0.0110613 |  |  | 93760 | 0.6765834 | 0.7035679 | 0.01227459 | 0.6714942 | 0.006401395 | 0.6714952 | 0.007489637
|  |  | 2382 | 0.9422046 | 0.9483864 | 0.008677156 | 0.9350957 | 0.06356734 | 0.9351505 | 0.2118595 |  |  | 2306 | 0.9044329 | 0.9071952 | 0.009117007 | 0.8977397 | 0.01184599 | 0.8978105 | 0.01837281 |  |  | 2530 | 0.8578922 | 0.9418461 | 0.01801427 | 0.8940688 | 0.006491611 | 0.8940995 | 0.008405595 |  |  | 2530 | 0.7614673 | 0.9098119 | 0.01161992 | 0.7848634 | 0.005468176 | 0.7848448 | 0.006254148 |  |  | 136260 | 0.8144746 | 0.8678712 | 0.01405906 | 0.7966812 | 0.005295148 | 0.7966806 | 0.01106698 |  |  | 94060 | 0.6722325 | 0.7035679 | 0.01227459 | 0.6717782 | 0.006410011 | 0.6717793 | 0.007496579
|  |  | 2387 | 0.9431006 | 0.9486817 | 0.008645155 | 0.9353469 | 0.06358551 | 0.9354024 | 0.2118376 |  |  | 2311 | 0.9044329 | 0.9075919 | 0.009091518 | 0.8980835 | 0.01181044 | 0.8981542 | 0.01831407 |  |  | 2535 | 0.8589712 | 0.9420166 | 0.01793088 | 0.8941464 | 0.006464535 | 0.8941768 | 0.008384761 |  |  | 2535 | 0.7597858 | 0.909863 | 0.01157548 | 0.7848729 | 0.005468215 | 0.7848543 | 0.006254212 |  |  | 136560 | 0.8144746 | 0.8678712 | 0.01405906 | 0.7969005 | 0.005298176 | 0.7969 | 0.01107265 |  |  | 94360 | 0.6809343 | 0.7035679 | 0.01227459 | 0.6720618 | 0.006418596 | 0.6720629 | 0.007503492
|  |  | 2392 | 0.9422046 | 0.9489753 | 0.008613234 | 0.9355969 | 0.06360359 | 0.9356531 | 0.2118155 |  |  | 2316 | 0.9053933 | 0.9079867 | 0.009066061 | 0.8984254 | 0.01177497 | 0.898496 | 0.01825544 |  |  | 2540 | 0.8578922 | 0.942186 | 0.01784784 | 0.8942233 | 0.006437699 | 0.8942536 | 0.008364149 |  |  | 2540 | 0.7547414 | 0.9099135 | 0.01153155 | 0.7848824 | 0.005468254 | 0.7848638 | 0.006254276 |  |  | 136860 | 0.8189504 | 0.8678712 | 0.01405906 | 0.7971196 | 0.005301197 | 0.7971191 | 0.0110783 |  |  | 94660 | 0.6765834 | 0.7035679 | 0.01227459 | 0.6723449 | 0.006427147 | 0.672346 | 0.007510378
|  |  | 2397 | 0.9422046 | 0.9492673 | 0.008581396 | 0.9358458 | 0.0636216 | 0.9359027 | 0.2117932 |  |  | 2321 | 0.9053933 | 0.9083796 | 0.009040635 | 0.8987655 | 0.01173958 | 0.898836 | 0.01819693 |  |  | 2545 | 0.8611292 | 0.9423541 | 0.01776514 | 0.8942995 | 0.006411103 | 0.8943296 | 0.008343757 |  |  | 2545 | 0.7614673 | 0.9099635 | 0.01148811 | 0.7848919 | 0.005468293 | 0.7848733 | 0.006254341 |  |  | 137160 | 0.8167125 | 0.8678712 | 0.01405906 | 0.7973384 | 0.00530421 | 0.7973379 | 0.01108393 |  |  | 94960 | 0.6787588 | 0.7035679 | 0.01227459 | 0.6726275 | 0.006435667 | 0.6726287 | 0.007517235
|  |  | 2402 | 0.9422046 | 0.9495575 | 0.008549638 | 0.9360935 | 0.06363953 | 0.9361512 | 0.2117707 |  |  | 2326 | 0.9053933 | 0.9087704 | 0.009015242 | 0.8991037 | 0.01170426 | 0.8991741 | 0.01813854 |  |  | 2550 | 0.8589712 | 0.9425212 | 0.0176828 | 0.8943751 | 0.006384744 | 0.8944051 | 0.008323583 |  |  | 2550 | 0.7614673 | 0.910013 | 0.01144516 | 0.7849014 | 0.005468332 | 0.7848827 | 0.006254405 |  |  | 137460 | 0.8189504 | 0.8678712 | 0.01405906 | 0.7975569 | 0.005307216 | 0.7975565 | 0.01108955 |  |  | 95260 | 0.6744079 | 0.7035679 | 0.01227459 | 0.6729097 | 0.006444154 | 0.6729109 | 0.007524065
|  |  | 2407 | 0.9439966 | 0.9498461 | 0.008517962 | 0.9363401 | 0.06365738 | 0.9363985 | 0.211748 |  |  | 2331 | 0.9063538 | 0.9091593 | 0.008989881 | 0.8994401 | 0.01166902 | 0.8995104 | 0.01808026 |  |  | 2555 | 0.8589712 | 0.9426871 | 0.0176008 | 0.8944501 | 0.006358621 | 0.8944799 | 0.008303625 |  |  | 2555 | 0.7597858 | 0.9100621 | 0.01140271 | 0.7849108 | 0.00546837 | 0.7848922 | 0.00625447 |  |  | 137760 | 0.8167125 | 0.8678712 | 0.01405906 | 0.7977752 | 0.005310213 | 0.7977748 | 0.01109516 |  |  | 95560 | 0.6722325 | 0.7035679 | 0.01227459 | 0.6731914 | 0.00645261 | 0.6731926 | 0.007530866
|  |  | 2412 | 0.9422046 | 0.950133 | 0.008486367 | 0.9365855 | 0.06367516 | 0.9366447 | 0.211725 |  |  | 2336 | 0.9073142 | 0.9095463 | 0.008964553 | 0.8997747 | 0.01163386 | 0.8998449 | 0.01802209 |  |  | 2560 | 0.8589712 | 0.9428519 | 0.01751915 | 0.8945244 | 0.006332734 | 0.894554 | 0.008283882 |  |  | 2560 | 0.7581043 | 0.9101107 | 0.01136074 | 0.7849203 | 0.005468409 | 0.7849016 | 0.006254534 |  |  | 138060 | 0.8144746 | 0.8678712 | 0.01405906 | 0.7979933 | 0.005313203 | 0.7979929 | 0.01110075 |  |  | 95860 | 0.6744079 | 0.7035679 | 0.01227459 | 0.6734726 | 0.006461032 | 0.6734738 | 0.00753764
|  |  | 2417 | 0.9439966 | 0.9504182 | 0.008454854 | 0.9368299 | 0.06369286 | 0.9368897 | 0.2117019 |  |  | 2341 | 0.9063538 | 0.9099313 | 0.008939258 | 0.9001075 | 0.01159877 | 0.9001776 | 0.01796405 |  |  | 2565 | 0.8589712 | 0.9430156 | 0.01743784 | 0.8945981 | 0.00630708 | 0.8946276 | 0.008264353 |  |  | 2565 | 0.7597858 | 0.9101588 | 0.01131926 | 0.7849297 | 0.005468448 | 0.7849111 | 0.006254599 |  |  | 138360 | 0.8099987 | 0.8678712 | 0.01405906 | 0.7982111 | 0.005316185 | 0.7982108 | 0.01110633 |  |  | 96160 | 0.6787588 | 0.7035679 | 0.01227459 | 0.6737533 | 0.006469423 | 0.6737546 | 0.007544386
|  |  | 2422 | 0.9431006 | 0.9507018 | 0.008423423 | 0.9370731 | 0.06371048 | 0.9371336 | 0.2116786 |  |  | 2346 | 0.9073142 | 0.9103145 | 0.008913997 | 0.9004385 | 0.01156376 | 0.9005084 | 0.01790612 |  |  | 2570 | 0.8589712 | 0.9431782 | 0.01735689 | 0.8946712 | 0.006281659 | 0.8947005 | 0.008245034 |  |  | 2570 | 0.7581043 | 0.9102064 | 0.01127825 | 0.7849392 | 0.005468487 | 0.7849205 | 0.006254664 |  |  | 138660 | 0.8144746 | 0.8678712 | 0.01405906 | 0.7984286 | 0.00531916 | 0.7984283 | 0.01111189 |  |  | 96460 | 0.6787588 | 0.7035679 | 0.01227459 | 0.6740336 | 0.006477782 | 0.6740349 | 0.007551104
|  |  | 2427 | 0.9448925 | 0.9509837 | 0.008392074 | 0.9373152 | 0.06372803 | 0.9373764 | 0.2116551 |  |  | 2351 | 0.9063538 | 0.9106957 | 0.00888877 | 0.9007677 | 0.01152884 | 0.9008375 | 0.01784831 |  |  | 2575 | 0.8589712 | 0.9433396 | 0.01727627 | 0.8947437 | 0.006256469 | 0.8947728 | 0.008225925 |  |  | 2575 | 0.7614673 | 0.9102536 | 0.01123772 | 0.7849486 | 0.005468527 | 0.7849299 | 0.006254729 |  |  | 138960 | 0.8189504 | 0.8678712 | 0.01405906 | 0.7986459 | 0.005322126 | 0.7986457 | 0.01111744 |  |  | 96760 | 0.6787588 | 0.7035679 | 0.01227459 | 0.6743134 | 0.006486109 | 0.6743147 | 0.007557793
|  |  | 2432 | 0.9439966 | 0.9512641 | 0.008360807 | 0.9375561 | 0.0637455 | 0.9376181 | 0.2116313 |  |  | 2356 | 0.9063538 | 0.911075 | 0.008863577 | 0.9010951 | 0.01149399 | 0.9011648 | 0.01779062 |  |  | 2580 | 0.8600502 | 0.9435 | 0.017196 | 0.8948155 | 0.006231509 | 0.8948445 | 0.008207025 |  |  | 2580 | 0.7614673 | 0.9103003 | 0.01119765 | 0.784958 | 0.005468566 | 0.7849393 | 0.006254794 |  |  | 139260 | 0.8144746 | 0.8678712 | 0.01405906 | 0.798863 | 0.005325085 | 0.7988628 | 0.01112297 |  |  | 97060 | 0.670057 | 0.7035679 | 0.01227459 | 0.6745927 | 0.006494404 | 0.6745941 | 0.007564455
|  |  | 2437 | 0.9448925 | 0.9515428 | 0.008329622 | 0.937796 | 0.06376289 | 0.9378587 | 0.2116074 |  |  | 2361 | 0.9073142 | 0.9114524 | 0.008838418 | 0.9014207 | 0.01145922 | 0.9014903 | 0.01773306 |  |  | 2585 | 0.8600502 | 0.9436593 | 0.01711607 | 0.8948868 | 0.006206777 | 0.8949155 | 0.00818833 |  |  | 2585 | 0.7547414 | 0.9103465 | 0.01115806 | 0.7849674 | 0.005468605 | 0.7849487 | 0.006254859 |  |  | 139560 | 0.8167125 | 0.8678712 | 0.01405906 | 0.7990798 | 0.005328037 | 0.7990796 | 0.01112849 |  |  | 97360 | 0.6744079 | 0.7035679 | 0.01227459 | 0.6748716 | 0.006502667 | 0.674873 | 0.00757109
|  |  | 2442 | 0.9448925 | 0.9518198 | 0.00829852 | 0.9380348 | 0.06378021 | 0.9380982 | 0.2115833 |  |  | 2366 | 0.9082747 | 0.9118279 | 0.008813293 | 0.9017446 | 0.01142453 | 0.901814 | 0.01767561 |  |  | 2590 | 0.8600502 | 0.9438175 | 0.01703649 | 0.8949574 | 0.006182273 | 0.894986 | 0.00816984 |  |  | 2590 | 0.7614673 | 0.9103924 | 0.01111892 | 0.7849768 | 0.005468644 | 0.7849581 | 0.006254925 |  |  | 139860 | 0.8167125 | 0.8678712 | 0.01405906 | 0.7992964 | 0.00533098 | 0.7992962 | 0.01113399 |  |  | 97660 | 0.6722325 | 0.7035679 | 0.01227459 | 0.67515 | 0.006510898 | 0.6751514 | 0.007577696
|  |  | 2447 | 0.9448925 | 0.9520953 | 0.0082675 | 0.9382725 | 0.06379746 | 0.9383366 | 0.2115591 |  |  | 2371 | 0.9073142 | 0.9122015 | 0.008788204 | 0.9020667 | 0.01138992 | 0.902136 | 0.01761828 |  |  | 2595 | 0.8589712 | 0.9439746 | 0.01695725 | 0.8950274 | 0.006157994 | 0.8950559 | 0.008151553 |  |  | 2595 | 0.7597858 | 0.9104377 | 0.01108025 | 0.7849862 | 0.005468683 | 0.7849675 | 0.00625499 |  |  | 140160 | 0.8211884 | 0.8678712 | 0.01405906 | 0.7995127 | 0.005333916 | 0.7995126 | 0.01113948 |  |  | 97960 | 0.670057 | 0.7035679 | 0.01227459 | 0.6754279 | 0.006519097 | 0.6754294 | 0.007584275
|  |  | 2452 | 0.9457885 | 0.9523692 | 0.008236562 | 0.9385092 | 0.06381464 | 0.9385739 | 0.2115346 |  |  | 2376 | 0.9082747 | 0.9125733 | 0.00876315 | 0.9023871 | 0.0113554 | 0.9024563 | 0.01756107 |  |  | 2600 | 0.8600502 | 0.9441307 | 0.01687835 | 0.8950969 | 0.00613394 | 0.8951252 | 0.008133467 |  |  | 2600 | 0.7614673 | 0.9104826 | 0.01104202 | 0.7849956 | 0.005468722 | 0.7849769 | 0.006255056 |  |  | 140460 | 0.8189504 | 0.8678712 | 0.01405906 | 0.7997287 | 0.005336844 | 0.7997287 | 0.01114496 |  |  | 98260 | 0.6722325 | 0.7035679 | 0.01227459 | 0.6757054 | 0.006527265 | 0.6757069 | 0.007590825
|  |  | 2457 | 0.9448925 | 0.9526415 | 0.008205706 | 0.9387447 | 0.06383174 | 0.9388102 | 0.21151 |  |  | 2381 | 0.9092351 | 0.9129432 | 0.008738132 | 0.9027057 | 0.01132095 | 0.9027748 | 0.01750398 |  |  | 2605 | 0.8600502 | 0.9442857 | 0.01679978 | 0.8951658 | 0.006110109 | 0.8951939 | 0.008115581 |  |  | 2605 | 0.7614673 | 0.9105271 | 0.01100425 | 0.785005 | 0.005468761 | 0.7849863 | 0.006255122 |  |  | 140760 | 0.8167125 | 0.8678712 | 0.01405906 | 0.7999445 | 0.005339764 | 0.7999445 | 0.01115042 |  |  | 98560 | 0.6765834 | 0.7035679 | 0.01227459 | 0.6759824 | 0.006535401 | 0.6759839 | 0.007597348
|  |  | 2462 | 0.9457885 | 0.9529122 | 0.008174934 | 0.9389792 | 0.06384877 | 0.9390453 | 0.2114851 |  |  | 2386 | 0.9092351 | 0.9133113 | 0.00871315 | 0.9030226 | 0.01128658 | 0.9030916 | 0.01744702 |  |  | 2610 | 0.8611292 | 0.9444397 | 0.01672156 | 0.8952341 | 0.006086499 | 0.8952621 | 0.008097892 |  |  | 2610 | 0.7597858 | 0.9105712 | 0.01096693 | 0.7850144 | 0.0054688 | 0.7849957 | 0.006255188 |  |  | 141060 | 0.8144746 | 0.8678712 | 0.01405906 | 0.8001601 | 0.005342677 | 0.8001601 | 0.01115586 |  |  | 98860 | 0.6765834 | 0.7035679 | 0.01227459 | 0.6762589 | 0.006543505 | 0.6762605 | 0.007603844
|  |  | 2467 | 0.9457885 | 0.9531814 | 0.008144244 | 0.9392127 | 0.06386572 | 0.9392794 | 0.2114601 |  |  | 2391 | 0.9101956 | 0.9136775 | 0.008688204 | 0.9033378 | 0.0112523 | 0.9034067 | 0.01739018 |  |  | 2615 | 0.8611292 | 0.9445926 | 0.01664368 | 0.8953018 | 0.006063111 | 0.8953296 | 0.0080804 |  |  | 2615 | 0.7597858 | 0.9106148 | 0.01093005 | 0.7850237 | 0.005468839 | 0.785005 | 0.006255254 |  |  | 141360 | 0.8167125 | 0.8678712 | 0.01405906 | 0.8003754 | 0.005345582 | 0.8003755 | 0.01116129 |  |  | 99160 | 0.6831097 | 0.7035679 | 0.01227459 | 0.676535 | 0.006551578 | 0.6765366 | 0.007610311
|  |  | 2472 | 0.9457885 | 0.953449 | 0.008113637 | 0.939445 | 0.06388261 | 0.9395125 | 0.211435 |  |  | 2396 | 0.9092351 | 0.9140419 | 0.008663294 | 0.9036513 | 0.01121809 | 0.9037201 | 0.01733346 |  |  | 2620 | 0.8611292 | 0.9447445 | 0.01656614 | 0.8953689 | 0.006039941 | 0.8953966 | 0.008063102 |  |  | 2620 | 0.7581043 | 0.910658 | 0.01089361 | 0.7850331 | 0.005468879 | 0.7850144 | 0.00625532 |  |  | 141660 | 0.8189504 | 0.8678712 | 0.01405906 | 0.8005905 | 0.005348479 | 0.8005906 | 0.01116671 |  |  | 99460 | 0.6852852 | 0.7035679 | 0.01227459 | 0.6768106 | 0.00655962 | 0.6768122 | 0.007616751
|  |  | 2477 | 0.9457885 | 0.953715 | 0.008083113 | 0.9396764 | 0.06389942 | 0.9397445 | 0.2114097 |  |  | 2401 | 0.9082747 | 0.9144045 | 0.008638421 | 0.9039631 | 0.01118397 | 0.9040318 | 0.01727686 |  |  | 2625 | 0.8611292 | 0.9448954 | 0.01648893 | 0.8954355 | 0.006016989 | 0.895463 | 0.008045997 |  |  | 2625 | 0.7614673 | 0.9107007 | 0.0108576 | 0.7850425 | 0.005468918 | 0.7850237 | 0.006255386 |  |  | 141960 | 0.8189504 | 0.8678712 | 0.01405906 | 0.8008054 | 0.005351369 | 0.8008055 | 0.01117211 |  |  | 99760 | 0.6765834 | 0.7035679 | 0.01227459 | 0.6770857 | 0.00656763 | 0.6770874 | 0.007623164
|  |  | 2482 | 0.9466844 | 0.9539795 | 0.008052671 | 0.9399067 | 0.06391616 | 0.9399755 | 0.2113842 |  |  | 2406 | 0.9101956 | 0.9147653 | 0.008613585 | 0.9042732 | 0.01114993 | 0.9043418 | 0.01722039 |  |  | 2630 | 0.8600502 | 0.9450452 | 0.01641206 | 0.8955015 | 0.005994254 | 0.8955289 | 0.008029084 |  |  | 2630 | 0.7614673 | 0.9107431 | 0.01082203 | 0.7850518 | 0.005468957 | 0.7850331 | 0.006255452 |  |  | 142260 | 0.8167125 | 0.8678712 | 0.01405906 | 0.8010199 | 0.00535425 | 0.8010201 | 0.01117749 |  |  | 100060 | 0.6809343 | 0.7035679 | 0.01227459 | 0.6773604 | 0.006575608 | 0.6773621 | 0.007629548
|  |  | 2487 | 0.9466844 | 0.9542425 | 0.008022313 | 0.9401359 | 0.06393283 | 0.9402054 | 0.2113585 |  |  | 2411 | 0.9082747 | 0.9151243 | 0.008588786 | 0.9045816 | 0.01111598 | 0.9046501 | 0.01716404 |  |  | 2635 | 0.8611292 | 0.945194 | 0.01633553 | 0.895567 | 0.005971733 | 0.8955942 | 0.00801236 |  |  | 2635 | 0.7631488 | 0.910785 | 0.01078688 | 0.7850611 | 0.005468997 | 0.7850424 | 0.006255519 |  |  | 142560 | 0.8211884 | 0.8678712 | 0.01405906 | 0.8012343 | 0.005357124 | 0.8012345 | 0.01118286 |  |  | 100360 | 0.6831097 | 0.7035679 | 0.01227459 | 0.6776347 | 0.006583556 | 0.6776364 | 0.007635905
|  |  | 2492 | 0.9475804 | 0.954504 | 0.007992038 | 0.9403641 | 0.06394943 | 0.9404343 | 0.2113327 |  |  | 2416 | 0.9082747 | 0.9154814 | 0.008564025 | 0.9048884 | 0.0110821 | 0.9049567 | 0.01710782 |  |  | 2640 | 0.8611292 | 0.9453419 | 0.01625933 | 0.8956319 | 0.005949427 | 0.895659 | 0.007995824 |  |  | 2640 | 0.7597858 | 0.9108266 | 0.01075216 | 0.7850705 | 0.005469036 | 0.7850517 | 0.006255586 |  |  | 142860 | 0.8256643 | 0.8678712 | 0.01405906 | 0.8014484 | 0.005359991 | 0.8014486 | 0.01118822 |  |  | 100660 | 0.6809343 | 0.7035679 | 0.01227459 | 0.6779084 | 0.006591472 | 0.6779102 | 0.007642235
|  |  | 2497 | 0.9466844 | 0.9547639 | 0.007961846 | 0.9405914 | 0.06396596 | 0.9406621 | 0.2113067 |  |  | 2421 | 0.9121165 | 0.9158368 | 0.008539302 | 0.9051935 | 0.01104831 | 0.9052617 | 0.01705172 |  |  | 2645 | 0.8611292 | 0.9454887 | 0.01618346 | 0.8956963 | 0.005927333 | 0.8957232 | 0.007979474 |  |  | 2645 | 0.7614673 | 0.9108677 | 0.01071786 | 0.7850798 | 0.005469075 | 0.7850611 | 0.006255652 |  |  | 143160 | 0.8234263 | 0.8678712 | 0.01405906 | 0.8016622 | 0.005362849 | 0.8016625 | 0.01119356 |  |  | 100960 | 0.6787588 | 0.7035679 | 0.01227459 | 0.6781817 | 0.006599356 | 0.6781835 | 0.007648537
|  |  | 2502 | 0.9475804 | 0.9550224 | 0.007931737 | 0.9408175 | 0.06398242 | 0.940889 | 0.2112806 |  |  | 2426 | 0.9121165 | 0.9161905 | 0.008514616 | 0.905497 | 0.0110146 | 0.905565 | 0.01699575 |  |  | 2650 | 0.8600502 | 0.9456345 | 0.01610793 | 0.8957601 | 0.00590545 | 0.8957869 | 0.007963309 |  |  | 2650 | 0.7597858 | 0.9109084 | 0.01068397 | 0.7850891 | 0.005469115 | 0.7850704 | 0.006255719 |  |  | 143460 | 0.8189504 | 0.8678712 | 0.01405906 | 0.8018758 | 0.0053657 | 0.8018761 | 0.01119889 |  |  | 101260 | 0.6809343 | 0.7035679 | 0.01227459 | 0.6784546 | 0.00660721 | 0.6784564 | 0.007654811
|  |  | 2507 | 0.9484763 | 0.9552793 | 0.007901711 | 0.9410427 | 0.06399881 | 0.9411148 | 0.2112543 |  |  | 2431 | 0.9111561 | 0.9165423 | 0.008489969 | 0.9057988 | 0.01098098 | 0.9058667 | 0.0169399 |  |  | 2655 | 0.8611292 | 0.9457793 | 0.01603273 | 0.8958234 | 0.005883777 | 0.89585 | 0.007947327 |  |  | 2655 | 0.7614673 | 0.9109488 | 0.0106505 | 0.7850984 | 0.005469154 | 0.7850797 | 0.006255786 |  |  | 143760 | 0.8234263 | 0.8678712 | 0.01405906 | 0.8020892 | 0.005368543 | 0.8020895 | 0.0112042 |  |  | 101560 | 0.6787588 | 0.7035679 | 0.01227459 | 0.678727 | 0.006615033 | 0.6787288 | 0.007661058
|  |  | 2512 | 0.9475804 | 0.9555348 | 0.007871769 | 0.9412669 | 0.06401513 | 0.9413396 | 0.2112279 |  |  | 2436 | 0.9121165 | 0.9168924 | 0.008465361 | 0.906099 | 0.01094744 | 0.9061668 | 0.01688418 |  |  | 2660 | 0.8600502 | 0.9459232 | 0.01595787 | 0.8958862 | 0.005862312 | 0.8959126 | 0.007931527 |  |  | 2660 | 0.7614673 | 0.9109887 | 0.01061743 | 0.7851078 | 0.005469193 | 0.785089 | 0.006255853 |  |  | 144060 | 0.8144746 | 0.8678712 | 0.01405906 | 0.8023023 | 0.005371379 | 0.8023027 | 0.0112095 |  |  | 101860 | 0.6852852 | 0.7035679 | 0.01227459 | 0.6789989 | 0.006622824 | 0.6790008 | 0.007667278
|  |  | 2517 | 0.9484763 | 0.9557888 | 0.00784191 | 0.9414901 | 0.06403139 | 0.9415634 | 0.2112013 |  |  | 2441 | 0.9121165 | 0.9172408 | 0.008440791 | 0.9063975 | 0.01091398 | 0.9064652 | 0.01682859 |  |  | 2665 | 0.8622082 | 0.9460661 | 0.01588333 | 0.8959484 | 0.005841055 | 0.8959747 | 0.007915906 |  |  | 2665 | 0.7631488 | 0.9110283 | 0.01058477 | 0.7851171 | 0.005469233 | 0.7850983 | 0.00625592 |  |  | 144360 | 0.8234263 | 0.8678712 | 0.01405906 | 0.8025152 | 0.005374207 | 0.8025156 | 0.01121479 |  |  | 102160 | 0.6831097 | 0.7035679 | 0.01227459 | 0.6792704 | 0.006630585 | 0.6792723 | 0.00767347
|  |  | 2522 | 0.9493723 | 0.9560413 | 0.007812134 | 0.9417123 | 0.06404757 | 0.9417863 | 0.2111746 |  |  | 2446 | 0.9111561 | 0.9175874 | 0.00841626 | 0.9066945 | 0.01088061 | 0.9067621 | 0.01677312 |  |  | 2670 | 0.8622082 | 0.946208 | 0.01580913 | 0.8960101 | 0.005820003 | 0.8960363 | 0.007900464 |  |  | 2670 | 0.7631488 | 0.9110674 | 0.01055251 | 0.7851264 | 0.005469272 | 0.7851076 | 0.006255987 |  |  | 144660 | 0.8234263 | 0.8678712 | 0.01405906 | 0.8027278 | 0.005377027 | 0.8027282 | 0.01122005 |  |  | 102460 | 0.6787588 | 0.7035679 | 0.01227459 | 0.6795414 | 0.006638315 | 0.6795434 | 0.007679635
|  |  | 2527 | 0.9493723 | 0.9562923 | 0.007782442 | 0.9419335 | 0.06406369 | 0.9420081 | 0.2111477 |  |  | 2451 | 0.9121165 | 0.9179322 | 0.008391769 | 0.9069898 | 0.01084732 | 0.9070573 | 0.01671778 |  |  | 2675 | 0.8622082 | 0.9463489 | 0.01573525 | 0.8960713 | 0.005799156 | 0.8960973 | 0.007885198 |  |  | 2675 | 0.7597858 | 0.9111062 | 0.01052065 | 0.7851357 | 0.005469312 | 0.7851169 | 0.006256055 |  |  | 144960 | 0.8279022 | 0.8678712 | 0.01405906 | 0.8029402 | 0.005379839 | 0.8029407 | 0.01122531 |  |  | 102760 | 0.6744079 | 0.7035679 | 0.01227459 | 0.679812 | 0.006646014 | 0.679814 | 0.007685772
|  |  | 2532 | 0.9493723 | 0.9565419 | 0.007752833 | 0.9421537 | 0.06407974 | 0.9422289 | 0.2111207 |  |  | 2456 | 0.9121165 | 0.9182754 | 0.008367317 | 0.9072835 | 0.01081412 | 0.9073509 | 0.01666257 |  |  | 2680 | 0.8600502 | 0.9464889 | 0.01566171 | 0.896132 | 0.005778512 | 0.8961579 | 0.007870108 |  |  | 2680 | 0.7631488 | 0.9111446 | 0.01048919 | 0.7851449 | 0.005469352 | 0.7851262 | 0.006256122 |  |  | 145260 | 0.8234263 | 0.8678712 | 0.01405906 | 0.8031524 | 0.005382644 | 0.8031528 | 0.01123055 |  |  | 103060 | 0.6787588 | 0.7035679 | 0.01227459 | 0.6800821 | 0.006653682 | 0.6800842 | 0.007691882
|  |  | 2537 | 0.9484763 | 0.9567901 | 0.007723308 | 0.9423729 | 0.06409572 | 0.9424488 | 0.2110936 |  |  | 2461 | 0.9111561 | 0.9186168 | 0.008342905 | 0.9075757 | 0.010781 | 0.9076429 | 0.01660748 |  |  | 2685 | 0.8611292 | 0.946628 | 0.01558849 | 0.8961922 | 0.00575807 | 0.8962179 | 0.007855191 |  |  | 2685 | 0.7614673 | 0.9111826 | 0.01045811 | 0.7851542 | 0.005469391 | 0.7851355 | 0.00625619 |  |  | 145560 | 0.8234263 | 0.8678712 | 0.01405906 | 0.8033643 | 0.005385441 | 0.8033648 | 0.01123577 |  |  | 103360 | 0.6809343 | 0.7035679 | 0.01227459 | 0.6803518 | 0.00666132 | 0.6803539 | 0.007697965
|  |  | 2542 | 0.9493723 | 0.9570368 | 0.007693867 | 0.9425912 | 0.06411164 | 0.9426677 | 0.2110663 |  |  | 2466 | 0.913077 | 0.9189566 | 0.008318533 | 0.9078663 | 0.01074797 | 0.9079334 | 0.01655252 |  |  | 2690 | 0.8622082 | 0.9467661 | 0.0155156 | 0.8962518 | 0.005737828 | 0.8962774 | 0.007840445 |  |  | 2690 | 0.7614673 | 0.9112203 | 0.01042742 | 0.7851635 | 0.005469431 | 0.7851447 | 0.006256258 |  |  | 145860 | 0.8256643 | 0.8678712 | 0.01405906 | 0.8035759 | 0.005388231 | 0.8035765 | 0.01124098 |  |  | 103660 | 0.6874606 | 0.7035679 | 0.01227459 | 0.680621 | 0.006668927 | 0.6806231 | 0.00770402
|  |  | 2547 | 0.9493723 | 0.9572821 | 0.007664508 | 0.9428085 | 0.06412749 | 0.9428856 | 0.2110389 |  |  | 2471 | 0.9121165 | 0.9192946 | 0.008294201 | 0.9081553 | 0.01071502 | 0.9082223 | 0.0164977 |  |  | 2695 | 0.8622082 | 0.9469032 | 0.01544304 | 0.896311 | 0.005717785 | 0.8963365 | 0.007825871 |  |  | 2695 | 0.7631488 | 0.9112576 | 0.01039711 | 0.7851728 | 0.005469471 | 0.785154 | 0.006256325 |  |  | 146160 | 0.8211884 | 0.8678712 | 0.01405906 | 0.8037873 | 0.005391012 | 0.8037879 | 0.01124618 |  |  | 103960 | 0.6874606 | 0.7035679 | 0.01227459 | 0.6808898 | 0.006676503 | 0.6808919 | 0.007710049
|  |  | 2552 | 0.9493723 | 0.957526 | 0.007635234 | 0.9430248 | 0.06414328 | 0.9431026 | 0.2110113 |  |  | 2476 | 0.9101956 | 0.919631 | 0.00826991 | 0.9084427 | 0.01068216 | 0.9085096 | 0.016443 |  |  | 2700 | 0.8622082 | 0.9470395 | 0.0153708 | 0.8963697 | 0.005697941 | 0.896395 | 0.007811465 |  |  | 2700 | 0.7631488 | 0.9112945 | 0.01036718 | 0.7851821 | 0.00546951 | 0.7851633 | 0.006256393 |  |  | 146460 | 0.8189504 | 0.8678712 | 0.01405906 | 0.8039985 | 0.005393786 | 0.8039991 | 0.01125136 |  |  | 104260 | 0.6787588 | 0.7035679 | 0.01227459 | 0.6811581 | 0.006684049 | 0.6811602 | 0.00771605
|  |  | 2557 | 0.9502683 | 0.9577684 | 0.007606043 | 0.9432402 | 0.064159 | 0.9433186 | 0.2109836 |  |  | 2481 | 0.9121165 | 0.9199656 | 0.008245659 | 0.9087286 | 0.01064938 | 0.9087953 | 0.01638843 |  |  | 2705 | 0.8622082 | 0.9471748 | 0.01529889 | 0.8964279 | 0.005678292 | 0.896453 | 0.007797226 |  |  | 2705 | 0.7614673 | 0.9113311 | 0.01033763 | 0.7851913 | 0.00546955 | 0.7851725 | 0.006256461 |  |  | 146760 | 0.8189504 | 0.8678712 | 0.01405906 | 0.8042094 | 0.005396553 | 0.8042101 | 0.01125653 |  |  | 104560 | 0.6852852 | 0.7035679 | 0.01227459 | 0.681426 | 0.006691564 | 0.6814281 | 0.007722024
|  |  | 2562 | 0.9502683 | 0.9580095 | 0.007576936 | 0.9434547 | 0.06417465 | 0.9435336 | 0.2109558 |  |  | 2486 | 0.913077 | 0.9202986 | 0.008221449 | 0.9090129 | 0.01061669 | 0.9090795 | 0.01633398 |  |  | 2710 | 0.8622082 | 0.9473092 | 0.0152273 | 0.8964856 | 0.005658839 | 0.8965106 | 0.007783153 |  |  | 2710 | 0.7631488 | 0.9113673 | 0.01030845 | 0.7852006 | 0.00546959 | 0.7851818 | 0.006256529 |  |  | 147060 | 0.8189504 | 0.8678712 | 0.01405906 | 0.8044201 | 0.005399311 | 0.8044208 | 0.01126168 |  |  | 104860 | 0.6787588 | 0.7035679 | 0.01227459 | 0.6816934 | 0.006699049 | 0.6816956 | 0.00772797
|  |  | 2567 | 0.9493723 | 0.9582491 | 0.007547912 | 0.9436682 | 0.06419024 | 0.9437477 | 0.2109279 |  |  | 2491 | 0.9140374 | 0.92063 | 0.00819728 | 0.9092957 | 0.01058409 | 0.9093622 | 0.01627967 |  |  | 2715 | 0.8600502 | 0.9474427 | 0.01515603 | 0.8965428 | 0.00563958 | 0.8965677 | 0.007769244 |  |  | 2715 | 0.7614673 | 0.9114032 | 0.01027963 | 0.7852098 | 0.00546963 | 0.785191 | 0.006256598 |  |  | 147360 | 0.8234263 | 0.8678712 | 0.01405906 | 0.8046306 | 0.005402062 | 0.8046313 | 0.01126682 |  |  | 105160 | 0.6809343 | 0.7035679 | 0.01227459 | 0.6819604 | 0.006706504 | 0.6819626 | 0.00773389
|  |  | 2572 | 0.9511642 | 0.9584874 | 0.007518972 | 0.9438807 | 0.06420577 | 0.9439609 | 0.2108999 |  |  | 2496 | 0.913077 | 0.9209596 | 0.008173153 | 0.909577 | 0.01055157 | 0.9096434 | 0.01622549 |  |  | 2720 | 0.8611292 | 0.9475753 | 0.01508509 | 0.8965995 | 0.005620513 | 0.8966243 | 0.007755497 |  |  | 2720 | 0.7614673 | 0.9114387 | 0.01025119 | 0.7852191 | 0.005469669 | 0.7852003 | 0.006256666 |  |  | 147660 | 0.8234263 | 0.8678712 | 0.01405906 | 0.8048408 | 0.005404805 | 0.8048415 | 0.01127194 |  |  | 105460 | 0.6765834 | 0.7035679 | 0.01227459 | 0.6822269 | 0.006713928 | 0.6822292 | 0.007739783
|  |  | 2577 | 0.9502683 | 0.9587243 | 0.007490116 | 0.9440924 | 0.06422123 | 0.9441731 | 0.2108717 |  |  | 2501 | 0.9140374 | 0.9212877 | 0.008149067 | 0.9098567 | 0.01051914 | 0.909923 | 0.01617144 |  |  | 2725 | 0.8632872 | 0.947707 | 0.01501447 | 0.8966558 | 0.005601637 | 0.8966804 | 0.007741912 |  |  | 2725 | 0.7665117 | 0.9114739 | 0.0102231 | 0.7852283 | 0.005469709 | 0.7852095 | 0.006256734 |  |  | 147960 | 0.8211884 | 0.8678712 | 0.01405906 | 0.8050508 | 0.005407541 | 0.8050515 | 0.01127705 |  |  | 105760 | 0.6874606 | 0.7035679 | 0.01227459 | 0.682493 | 0.006721322 | 0.6824953 | 0.007745649
|  |  | 2582 | 0.9511642 | 0.9589598 | 0.007461343 | 0.9443031 | 0.06423663 | 0.9443844 | 0.2108434 |  |  | 2506 | 0.9140374 | 0.9216141 | 0.008125022 | 0.9101349 | 0.0104868 | 0.9102011 | 0.01611752 |  |  | 2730 | 0.8622082 | 0.9478378 | 0.01494416 | 0.8967116 | 0.005582952 | 0.896736 | 0.007728486 |  |  | 2730 | 0.7614673 | 0.9115087 | 0.01019537 | 0.7852376 | 0.005469749 | 0.7852188 | 0.006256803 |  |  | 148260 | 0.8211884 | 0.8678712 | 0.01405906 | 0.8052605 | 0.005410269 | 0.8052613 | 0.01128214 |  |  | 106060 | 0.6918115 | 0.7035679 | 0.01227459 | 0.6827586 | 0.006728686 | 0.6827609 | 0.007751487
|  |  | 2587 | 0.9511642 | 0.959194 | 0.007432654 | 0.9445129 | 0.06425196 | 0.9445948 | 0.210815 |  |  | 2511 | 0.913077 | 0.9219388 | 0.00810102 | 0.9104117 | 0.01045454 | 0.9104777 | 0.01606373 |  |  | 2735 | 0.8622082 | 0.9479677 | 0.01487418 | 0.8967669 | 0.005564454 | 0.8967912 | 0.007715218 |  |  | 2735 | 0.7631488 | 0.9115432 | 0.01016799 | 0.7852468 | 0.005469789 | 0.785228 | 0.006256872 |  |  | 148560 | 0.8234263 | 0.8678712 | 0.01405906 | 0.80547 | 0.005412989 | 0.8054708 | 0.01128722 |  |  | 106360 | 0.6874606 | 0.7035679 | 0.01227459 | 0.6830238 | 0.00673602 | 0.6830261 | 0.007757299
|  |  | 2592 | 0.9520602 | 0.9594268 | 0.007404049 | 0.9447217 | 0.06426723 | 0.9448043 | 0.2107865 |  |  | 2516 | 0.9140374 | 0.922262 | 0.00807706 | 0.9106869 | 0.01042237 | 0.9107528 | 0.01601007 |  |  | 2740 | 0.8611292 | 0.9480967 | 0.01480452 | 0.8968218 | 0.005546144 | 0.896846 | 0.007702107 |  |  | 2740 | 0.7631488 | 0.9115773 | 0.01014097 | 0.785256 | 0.005469829 | 0.7852372 | 0.00625694 |  |  | 148860 | 0.8189504 | 0.8678712 | 0.01405906 | 0.8056793 | 0.005415702 | 0.8056801 | 0.01129228 |  |  | 106660 | 0.6852852 | 0.7035679 | 0.01227459 | 0.6832886 | 0.006743324 | 0.6832909 | 0.007763084
|  |  | 2597 | 0.9520602 | 0.9596583 | 0.007375527 | 0.9449297 | 0.06428244 | 0.9450128 | 0.2107579 |  |  | 2521 | 0.9140374 | 0.9225835 | 0.008053142 | 0.9109607 | 0.01039028 | 0.9110265 | 0.01595655 |  |  | 2745 | 0.8622082 | 0.9482249 | 0.01473518 | 0.8968762 | 0.00552802 | 0.8969002 | 0.007689151 |  |  | 2745 | 0.7614673 | 0.9116111 | 0.01011429 | 0.7852653 | 0.005469869 | 0.7852465 | 0.006257009 |  |  | 149160 | 0.8256643 | 0.8678712 | 0.01405906 | 0.8058883 | 0.005418407 | 0.8058892 | 0.01129733 |  |  | 106960 | 0.6831097 | 0.7035679 | 0.01227459 | 0.6835529 | 0.006750598 | 0.6835552 | 0.007768842
|  |  | 2602 | 0.9511642 | 0.9598884 | 0.007347089 | 0.9451367 | 0.06429759 | 0.9452204 | 0.2107292 |  |  | 2526 | 0.9149979 | 0.9229034 | 0.008029267 | 0.9112329 | 0.01035829 | 0.9112986 | 0.01590315 |  |  | 2750 | 0.8622082 | 0.9483522 | 0.01466615 | 0.8969301 | 0.005510081 | 0.8969541 | 0.007676348 |  |  | 2750 | 0.7614673 | 0.9116446 | 0.01008795 | 0.7852745 | 0.005469909 | 0.7852557 | 0.006257078 |  |  | 149460 | 0.8256643 | 0.8678712 | 0.01405906 | 0.806097 | 0.005421105 | 0.806098 | 0.01130237 |  |  | 107260 | 0.6896361 | 0.7035679 | 0.01227459 | 0.6838167 | 0.006757842 | 0.6838191 | 0.007774573
|  |  | 2607 | 0.9520602 | 0.9601172 | 0.007318735 | 0.9453429 | 0.06431267 | 0.9454272 | 0.2107004 |  |  | 2531 | 0.9140374 | 0.9232218 | 0.008005434 | 0.9115037 | 0.01032638 | 0.9115693 | 0.01584989 |  |  | 2755 | 0.8611292 | 0.9484786 | 0.01459744 | 0.8969836 | 0.005492324 | 0.8970074 | 0.007663697 |  |  | 2755 | 0.7631488 | 0.9116778 | 0.01006195 | 0.7852837 | 0.00546995 | 0.7852649 | 0.006257147 |  |  | 149760 | 0.8256643 | 0.8678712 | 0.01405906 | 0.8063056 | 0.005423794 | 0.8063065 | 0.01130739 |  |  | 107560 | 0.6852852 | 0.7035679 | 0.01227459 | 0.6840801 | 0.006765056 | 0.6840826 | 0.007780277
|  |  | 2612 | 0.9502683 | 0.9603447 | 0.007290464 | 0.9455481 | 0.0643277 | 0.945633 | 0.2106714 |  |  | 2536 | 0.9149979 | 0.9235385 | 0.007981644 | 0.911773 | 0.01029456 | 0.9118385 | 0.01579676 |  |  | 2760 | 0.8632872 | 0.9486042 | 0.01452905 | 0.8970367 | 0.00547475 | 0.8970604 | 0.007651197 |  |  | 2760 | 0.7631488 | 0.9117106 | 0.01003629 | 0.7852929 | 0.00546999 | 0.7852741 | 0.006257217 |  |  | 150060 | 0.8211884 | 0.8678712 | 0.01405906 | 0.8065139 | 0.005426477 | 0.8065149 | 0.0113124 |  |  | 107860 | 0.6831097 | 0.7035679 | 0.01227459 | 0.6843431 | 0.00677224 | 0.6843456 | 0.007785955
|  |  | 2617 | 0.9520602 | 0.9605708 | 0.007262277 | 0.9457525 | 0.06434266 | 0.9458379 | 0.2106424 |  |  | 2541 | 0.9159583 | 0.9238536 | 0.007957898 | 0.9120409 | 0.01026283 | 0.9121062 | 0.01574376 |  |  | 2765 | 0.8622082 | 0.9487289 | 0.01446097 | 0.8970893 | 0.005457356 | 0.8971128 | 0.007638846 |  |  | 2765 | 0.7648303 | 0.9117431 | 0.01001097 | 0.7853021 | 0.00547003 | 0.7852833 | 0.006257286 |  |  | 150360 | 0.8189504 | 0.8678712 | 0.01405906 | 0.8067219 | 0.005429151 | 0.806723 | 0.01131739 |  |  | 108160 | 0.6852852 | 0.7035679 | 0.01227459 | 0.6846057 | 0.006779395 | 0.6846081 | 0.007791606
|  |  | 2622 | 0.9511642 | 0.9607957 | 0.007234174 | 0.945956 | 0.06435756 | 0.946042 | 0.2106133 |  |  | 2546 | 0.9169188 | 0.9241672 | 0.007934194 | 0.9123073 | 0.01023118 | 0.9123725 | 0.01569089 |  |  | 2770 | 0.8622082 | 0.9488528 | 0.01439321 | 0.8971415 | 0.005440142 | 0.8971649 | 0.007626643 |  |  | 2770 | 0.7597858 | 0.9117754 | 0.009985971 | 0.7853113 | 0.00547007 | 0.7852925 | 0.006257355 |  |  | 150660 | 0.8189504 | 0.8678712 | 0.01405906 | 0.8069298 | 0.005431818 | 0.8069308 | 0.01132237 |  |  | 108460 | 0.6787588 | 0.7035679 | 0.01227459 | 0.6848678 | 0.00678652 | 0.6848703 | 0.00779723
|  |  | 2627 | 0.9520602 | 0.9610192 | 0.007206154 | 0.9461586 | 0.0643724 | 0.9462452 | 0.210584 |  |  | 2551 | 0.9159583 | 0.9244792 | 0.007910534 | 0.9125723 | 0.01019963 | 0.9126374 | 0.01563816 |  |  | 2775 | 0.8632872 | 0.9489758 | 0.01432576 | 0.8971933 | 0.005423105 | 0.8972165 | 0.007614586 |  |  | 2775 | 0.7614673 | 0.9118072 | 0.0099613 | 0.7853205 | 0.005470111 | 0.7853017 | 0.006257425 |  |  | 150960 | 0.8256643 | 0.8678712 | 0.01405906 | 0.8071373 | 0.005434477 | 0.8071384 | 0.01132733 |  |  | 108760 | 0.6896361 | 0.7035679 | 0.01227459 | 0.6851294 | 0.006793616 | 0.6851319 | 0.007802828
|  |  | 2632 | 0.9520602 | 0.9612415 | 0.007178218 | 0.9463603 | 0.06438718 | 0.9464474 | 0.2105547 |  |  | 2556 | 0.9159583 | 0.9247897 | 0.007886918 | 0.9128359 | 0.01016816 | 0.9129008 | 0.01558556 |  |  | 2780 | 0.8622082 | 0.949098 | 0.01425862 | 0.8972446 | 0.005406246 | 0.8972677 | 0.007602673 |  |  | 2780 | 0.7631488 | 0.9118388 | 0.009936951 | 0.7853297 | 0.005470151 | 0.7853109 | 0.006257494 |  |  | 151260 | 0.8256643 | 0.8678712 | 0.01405906 | 0.8073447 | 0.005437129 | 0.8073458 | 0.01133228 |  |  | 109060 | 0.6918115 | 0.7035679 | 0.01227459 | 0.6853906 | 0.006800682 | 0.6853932 | 0.007808399
|  |  | 2637 | 0.9538521 | 0.9614624 | 0.007150366 | 0.9465612 | 0.06440189 | 0.9466489 | 0.2105253 |  |  | 2561 | 0.9159583 | 0.9250986 | 0.007863346 | 0.913098 | 0.01013678 | 0.9131628 | 0.01553309 |  |  | 2785 | 0.8622082 | 0.9492194 | 0.01419179 | 0.8972955 | 0.005389561 | 0.8973185 | 0.007590904 |  |  | 2785 | 0.7614673 | 0.9118701 | 0.009912922 | 0.7853389 | 0.005470191 | 0.7853201 | 0.006257564 |  |  | 151560 | 0.8234263 | 0.8678712 | 0.01405906 | 0.8075518 | 0.005439773 | 0.8075529 | 0.01133721 |  |  | 109360 | 0.6852852 | 0.7035679 | 0.01227459 | 0.6856514 | 0.006807719 | 0.685654 | 0.007813943
|  |  | 2642 | 0.9529561 | 0.9616821 | 0.007122597 | 0.9467612 | 0.06441655 | 0.9468494 | 0.2104958 |  |  | 2566 | 0.9159583 | 0.925406 | 0.007839817 | 0.9133587 | 0.01010549 | 0.9134234 | 0.01548076 |  |  | 2790 | 0.8632872 | 0.94934 | 0.01412527 | 0.8973459 | 0.005373051 | 0.8973688 | 0.007579277 |  |  | 2790 | 0.7631488 | 0.9119011 | 0.009889208 | 0.7853481 | 0.005470232 | 0.7853293 | 0.006257634 |  |  | 151860 | 0.8256643 | 0.8678712 | 0.01405906 | 0.8077587 | 0.005442409 | 0.8077598 | 0.01134213 |  |  | 109660 | 0.693987 | 0.7035679 | 0.01227459 | 0.6859118 | 0.006814726 | 0.6859144 | 0.007819461
|  |  | 2647 | 0.9520602 | 0.9619005 | 0.007094911 | 0.9469603 | 0.06443115 | 0.9470491 | 0.2104662 |  |  | 2571 | 0.9159583 | 0.9257118 | 0.007816333 | 0.913618 | 0.01007429 | 0.9136826 | 0.01542856 |  |  | 2795 | 0.8643663 | 0.9494597 | 0.01405907 | 0.897396 | 0.005356713 | 0.8974187 | 0.007567791 |  |  | 2795 | 0.7631488 | 0.9119317 | 0.009865807 | 0.7853573 | 0.005470272 | 0.7853385 | 0.006257704 |  |  | 152160 | 0.8211884 | 0.8678712 | 0.01405906 | 0.8079653 | 0.005445038 | 0.8079665 | 0.01134703 |  |  | 109960 | 0.6896361 | 0.7035679 | 0.01227459 | 0.6861717 | 0.006821704 | 0.6861743 | 0.007824953
|  |  | 2652 | 0.9520602 | 0.9621177 | 0.007067309 | 0.9471586 | 0.06444569 | 0.9472479 | 0.2104365 |  |  | 2576 | 0.9169188 | 0.9260161 | 0.007792892 | 0.9138759 | 0.01004318 | 0.9139404 | 0.01537649 |  |  | 2800 | 0.8632872 | 0.9495786 | 0.01399317 | 0.8974456 | 0.005340548 | 0.8974682 | 0.007556443 |  |  | 2800 | 0.7631488 | 0.9119621 | 0.009842716 | 0.7853665 | 0.005470313 | 0.7853477 | 0.006257774 |  |  | 152460 | 0.8189504 | 0.8678712 | 0.01405906 | 0.8081717 | 0.005447659 | 0.8081729 | 0.01135192 |  |  | 110260 | 0.6896361 | 0.7035679 | 0.01227459 | 0.6864311 | 0.006828652 | 0.6864338 | 0.007830418
|  |  | 2657 | 0.954748 | 0.9623336 | 0.007039791 | 0.947356 | 0.06446018 | 0.9474459 | 0.2104067 |  |  | 2581 | 0.9169188 | 0.9263189 | 0.007769497 | 0.9141324 | 0.01001216 | 0.9141968 | 0.01532456 |  |  | 2805 | 0.8643663 | 0.9496967 | 0.01392758 | 0.8974948 | 0.005324552 | 0.8975173 | 0.007545233 |  |  | 2805 | 0.7631488 | 0.9119921 | 0.00981993 | 0.7853757 | 0.005470353 | 0.7853569 | 0.006257844 |  |  | 152760 | 0.8211884 | 0.8678712 | 0.01405906 | 0.8083779 | 0.005450273 | 0.8083791 | 0.0113568 |  |  | 110560 | 0.6831097 | 0.7035679 | 0.01227459 | 0.6866902 | 0.006835572 | 0.6866929 | 0.007835857
|  |  | 2662 | 0.9529561 | 0.9625482 | 0.007012355 | 0.9475526 | 0.0644746 | 0.947643 | 0.2103768 |  |  | 2586 | 0.9169188 | 0.9266201 | 0.007746146 | 0.9143875 | 0.009981222 | 0.9144518 | 0.01527276 |  |  | 2810 | 0.8643663 | 0.9498141 | 0.0138623 | 0.8975436 | 0.005308725 | 0.897566 | 0.00753416 |  |  | 2810 | 0.7648303 | 0.9120219 | 0.009797447 | 0.7853848 | 0.005470394 | 0.785366 | 0.006257914 |  |  | 153060 | 0.8211884 | 0.8678712 | 0.01405906 | 0.8085838 | 0.005452879 | 0.8085851 | 0.01136166 |  |  | 110860 | 0.6874606 | 0.7035679 | 0.01227459 | 0.6869488 | 0.006842462 | 0.6869515 | 0.007841269
|  |  | 2667 | 0.9538521 | 0.9627616 | 0.006985004 | 0.9477483 | 0.06448896 | 0.9478392 | 0.2103469 |  |  | 2591 | 0.9169188 | 0.9269199 | 0.007722839 | 0.9146413 | 0.009950377 | 0.9147054 | 0.0152211 |  |  | 2815 | 0.8611292 | 0.9499306 | 0.01379733 | 0.897592 | 0.005293066 | 0.8976143 | 0.007523221 |  |  | 2815 | 0.7614673 | 0.9120514 | 0.009775263 | 0.785394 | 0.005470435 | 0.7853752 | 0.006257984 |  |  | 153360 | 0.8256643 | 0.8678712 | 0.01405906 | 0.8087895 | 0.005455478 | 0.8087908 | 0.01136651 |  |  | 111160 | 0.6874606 | 0.7035679 | 0.01227459 | 0.687207 | 0.006849324 | 0.6872097 | 0.007846655
|  |  | 2672 | 0.9538521 | 0.9629738 | 0.006957735 | 0.9479432 | 0.06450327 | 0.9480347 | 0.2103169 |  |  | 2596 | 0.9159583 | 0.9272182 | 0.007699578 | 0.9148936 | 0.009919622 | 0.9149576 | 0.01516957 |  |  | 2820 | 0.8632872 | 0.9500463 | 0.01373266 | 0.89764 | 0.005277573 | 0.8976622 | 0.007512416 |  |  | 2820 | 0.7614673 | 0.9120806 | 0.009753375 | 0.7854032 | 0.005470475 | 0.7853844 | 0.006258055 |  |  | 153660 | 0.8189504 | 0.8678712 | 0.01405906 | 0.8089949 | 0.005458068 | 0.8089963 | 0.01137134 |  |  | 111460 | 0.6896361 | 0.7035679 | 0.01227459 | 0.6874647 | 0.006856156 | 0.6874675 | 0.007852015
|  |  | 2677 | 0.954748 | 0.9631847 | 0.00693055 | 0.9481373 | 0.06451752 | 0.9482292 | 0.2102868 |  |  | 2601 | 0.9188397 | 0.9275149 | 0.007676362 | 0.9151447 | 0.009888956 | 0.9152085 | 0.01511818 |  |  | 2825 | 0.8632872 | 0.9501613 | 0.01366829 | 0.8976876 | 0.005262245 | 0.8977096 | 0.007501743 |  |  | 2825 | 0.7631488 | 0.9121095 | 0.009731781 | 0.7854123 | 0.005470516 | 0.7853935 | 0.006258125 |  |  | 153960 | 0.8211884 | 0.8678712 | 0.01405906 | 0.8092002 | 0.005460652 | 0.8092015 | 0.01137615 |  |  | 111760 | 0.693987 | 0.7035679 | 0.01227459 | 0.687722 | 0.00686296 | 0.6877248 | 0.007857348
|  |  | 2682 | 0.954748 | 0.9633944 | 0.006903448 | 0.9483305 | 0.06453171 | 0.948423 | 0.2102566 |  |  | 2606 | 0.9178793 | 0.9278102 | 0.007653191 | 0.9153943 | 0.00985838 | 0.915458 | 0.01506692 |  |  | 2830 | 0.8632872 | 0.9502755 | 0.01360423 | 0.8977349 | 0.00524708 | 0.8977567 | 0.007491201 |  |  | 2830 | 0.7631488 | 0.9121382 | 0.009710476 | 0.7854215 | 0.005470557 | 0.7854027 | 0.006258196 |  |  | 154260 | 0.8189504 | 0.8678712 | 0.01405906 | 0.8094051 | 0.005463227 | 0.8094066 | 0.01138096 |  |  | 112060 | 0.6896361 | 0.7035679 | 0.01227459 | 0.6879789 | 0.006869734 | 0.6879817 | 0.007862656
|  |  | 2687 | 0.955644 | 0.9636029 | 0.00687643 | 0.9485229 | 0.06454585 | 0.9486159 | 0.2102264 |  |  | 2611 | 0.9169188 | 0.928104 | 0.007630065 | 0.9156426 | 0.009827893 | 0.9157062 | 0.01501579 |  |  | 2835 | 0.8643663 | 0.9503889 | 0.01354047 | 0.8977817 | 0.005232079 | 0.8978034 | 0.007480788 |  |  | 2835 | 0.7631488 | 0.9121665 | 0.009689457 | 0.7854307 | 0.005470598 | 0.7854119 | 0.006258267 |  |  | 154560 | 0.8256643 | 0.8678712 | 0.01405906 | 0.8096099 | 0.005465796 | 0.8096113 | 0.01138575 |  |  | 112360 | 0.6874606 | 0.7035679 | 0.01227459 | 0.6882353 | 0.00687648 | 0.6882382 | 0.007867937
|  |  | 2692 | 0.955644 | 0.9638102 | 0.006849494 | 0.9487145 | 0.06455993 | 0.948808 | 0.210196 |  |  | 2616 | 0.9188397 | 0.9283964 | 0.007606985 | 0.9158896 | 0.009797497 | 0.9159531 | 0.0149648 |  |  | 2840 | 0.8643663 | 0.9505015 | 0.01347702 | 0.8978281 | 0.005217238 | 0.8978498 | 0.007470503 |  |  | 2840 | 0.7648303 | 0.9121946 | 0.009668722 | 0.7854398 | 0.005470638 | 0.785421 | 0.006258338 |  |  | 154860 | 0.8189504 | 0.8678712 | 0.01405906 | 0.8098144 | 0.005468356 | 0.8098159 | 0.01139052 |  |  | 112660 | 0.6918115 | 0.7035679 | 0.01227459 | 0.6884914 | 0.006883197 | 0.6884942 | 0.007873192
|  |  | 2697 | 0.954748 | 0.9640163 | 0.006822642 | 0.9489053 | 0.06457395 | 0.9489993 | 0.2101657 |  |  | 2621 | 0.9188397 | 0.9286873 | 0.007583951 | 0.9161352 | 0.00976719 | 0.9161986 | 0.01491395 |  |  | 2845 | 0.8632872 | 0.9506134 | 0.01341386 | 0.8978742 | 0.005202557 | 0.8978957 | 0.007460345 |  |  | 2845 | 0.7631488 | 0.9122224 | 0.009648266 | 0.785449 | 0.005470679 | 0.7854302 | 0.006258408 |  |  | 155160 | 0.8256643 | 0.8678712 | 0.01405906 | 0.8100187 | 0.005470909 | 0.8100202 | 0.01139528 |  |  | 112960 | 0.693987 | 0.7035679 | 0.01227459 | 0.6887469 | 0.006889886 | 0.6887498 | 0.007878421
|  |  | 2702 | 0.954748 | 0.9642213 | 0.006795873 | 0.9490953 | 0.06458792 | 0.9491898 | 0.2101352 |  |  | 2626 | 0.9178793 | 0.9289767 | 0.007560962 | 0.9163795 | 0.009736974 | 0.9164427 | 0.01486323 |  |  | 2850 | 0.8654453 | 0.9507245 | 0.01335101 | 0.8979198 | 0.005188035 | 0.8979412 | 0.007450313 |  |  | 2850 | 0.7631488 | 0.9122499 | 0.009628088 | 0.7854581 | 0.00547072 | 0.7854393 | 0.00625848 |  |  | 155460 | 0.8234263 | 0.8678712 | 0.01405906 | 0.8102227 | 0.005473455 | 0.8102243 | 0.01140003 |  |  | 113260 | 0.693987 | 0.7035679 | 0.01227459 | 0.6890021 | 0.006896545 | 0.689005 | 0.007883625
|  |  | 2707 | 0.95654 | 0.964425 | 0.006769187 | 0.9492844 | 0.06460183 | 0.9493795 | 0.2101047 |  |  | 2631 | 0.9178793 | 0.9292647 | 0.00753802 | 0.9166225 | 0.009706848 | 0.9166856 | 0.01481265 |  |  | 2855 | 0.8632872 | 0.9508349 | 0.01328846 | 0.8979651 | 0.005173671 | 0.8979864 | 0.007440405 |  |  | 2855 | 0.7631488 | 0.9122772 | 0.009608184 | 0.7854673 | 0.005470761 | 0.7854485 | 0.006258551 |  |  | 155760 | 0.8256643 | 0.8678712 | 0.01405906 | 0.8104266 | 0.005475993 | 0.8104281 | 0.01140476 |  |  | 113560 | 0.6961624 | 0.7035679 | 0.01227459 | 0.6892568 | 0.006903177 | 0.6892598 | 0.007888802
|  |  | 2712 | 0.955644 | 0.9646275 | 0.006742583 | 0.9494728 | 0.06461568 | 0.9495683 | 0.2100741 |  |  | 2636 | 0.9207606 | 0.9295513 | 0.007515123 | 0.9168641 | 0.009676812 | 0.9169271 | 0.0147622 |  |  | 2860 | 0.8622082 | 0.9509445 | 0.0132262 | 0.8980101 | 0.005159462 | 0.8980312 | 0.00743062 |  |  | 2860 | 0.7631488 | 0.9123042 | 0.00958855 | 0.7854764 | 0.005470803 | 0.7854576 | 0.006258622 |  |  | 156060 | 0.8234263 | 0.8678712 | 0.01405906 | 0.8106301 | 0.005478523 | 0.8106317 | 0.01140947 |  |  | 113860 | 0.6918115 | 0.7035679 | 0.01227459 | 0.6895111 | 0.00690978 | 0.6895141 | 0.007893953
|  |  | 2717 | 0.9583319 | 0.9648289 | 0.006716063 | 0.9496604 | 0.06462948 | 0.9497564 | 0.2100434 |  |  | 2641 | 0.9169188 | 0.9298364 | 0.007492273 | 0.9171045 | 0.009646866 | 0.9171674 | 0.01471189 |  |  | 2865 | 0.8622082 | 0.9510534 | 0.01316425 | 0.8980546 | 0.005145408 | 0.8980756 | 0.007420956 |  |  | 2865 | 0.7631488 | 0.9123309 | 0.009569185 | 0.7854856 | 0.005470844 | 0.7854668 | 0.006258693 |  |  | 156360 | 0.8211884 | 0.8678712 | 0.01405906 | 0.8108335 | 0.005481046 | 0.8108351 | 0.01141418 |  |  | 114160 | 0.6918115 | 0.7035679 | 0.01227459 | 0.689765 | 0.006916354 | 0.689768 | 0.007899079
|  |  | 2722 | 0.955644 | 0.9650291 | 0.006689625 | 0.9498471 | 0.06464323 | 0.9499437 | 0.2100127 |  |  | 2646 | 0.9188397 | 0.9301201 | 0.007469469 | 0.9173435 | 0.009617011 | 0.9174063 | 0.01466171 |  |  | 2870 | 0.8654453 | 0.9511615 | 0.01310259 | 0.8980988 | 0.005131508 | 0.8981197 | 0.007411412 |  |  | 2870 | 0.7648303 | 0.9123574 | 0.009550084 | 0.7854947 | 0.005470885 | 0.7854759 | 0.006258765 |  |  | 156660 | 0.8211884 | 0.8678712 | 0.01405906 | 0.8110366 | 0.005483562 | 0.8110383 | 0.01141886 |  |  | 114460 | 0.6896361 | 0.7035679 | 0.01227459 | 0.6900185 | 0.0069229 | 0.6900215 | 0.007904178
|  |  | 2727 | 0.95654 | 0.9652281 | 0.006663271 | 0.9500331 | 0.06465692 | 0.9501302 | 0.2099819 |  |  | 2651 | 0.9198002 | 0.9304024 | 0.007446711 | 0.9175813 | 0.009587246 | 0.917644 | 0.01461167 |  |  | 2875 | 0.8622082 | 0.9512689 | 0.01304122 | 0.8981426 | 0.00511776 | 0.8981634 | 0.007401988 |  |  | 2875 | 0.7631488 | 0.9123836 | 0.009531245 | 0.7855039 | 0.005470926 | 0.785485 | 0.006258836 |  |  | 156960 | 0.8279022 | 0.8678712 | 0.01405906 | 0.8112395 | 0.005486069 | 0.8112412 | 0.01142354 |  |  | 114760 | 0.6874606 | 0.7035679 | 0.01227459 | 0.6902715 | 0.006929418 | 0.6902746 | 0.007909252
|  |  | 2732 | 0.955644 | 0.965426 | 0.006636999 | 0.9502183 | 0.06467055 | 0.9503158 | 0.2099511 |  |  | 2656 | 0.9188397 | 0.9306832 | 0.007424 | 0.9178178 | 0.009557572 | 0.9178803 | 0.01456177 |  |  | 2880 | 0.8643663 | 0.9513756 | 0.01298015 | 0.8981861 | 0.005104163 | 0.8982068 | 0.007392681 |  |  | 2880 | 0.7648303 | 0.9124096 | 0.009512664 | 0.785513 | 0.005470967 | 0.7854942 | 0.006258908 |  |  | 157260 | 0.8279022 | 0.8678712 | 0.01405906 | 0.8114422 | 0.00548857 | 0.8114439 | 0.0114282 |  |  | 115060 | 0.6918115 | 0.7035679 | 0.01227459 | 0.6905241 | 0.006935908 | 0.6905272 | 0.0079143
|  |  | 2737 | 0.95654 | 0.9656228 | 0.006610809 | 0.9504027 | 0.06468413 | 0.9505007 | 0.2099202 |  |  | 2661 | 0.9188397 | 0.9309627 | 0.007401336 | 0.918053 | 0.009527989 | 0.9181154 | 0.014512 |  |  | 2885 | 0.8643663 | 0.9514815 | 0.01291938 | 0.8982292 | 0.005090716 | 0.8982497 | 0.007383491 |  |  | 2885 | 0.7614673 | 0.9124353 | 0.009494339 | 0.7855221 | 0.005471009 | 0.7855033 | 0.00625898 |  |  | 157560 | 0.8256643 | 0.8678712 | 0.01405906 | 0.8116446 | 0.005491063 | 0.8116463 | 0.01143284 |  |  | 115360 | 0.6874606 | 0.7035679 | 0.01227459 | 0.6907763 | 0.00694237 | 0.6907794 | 0.007919323
|  |  | 2742 | 0.955644 | 0.9658184 | 0.006584702 | 0.9505864 | 0.06469766 | 0.9506849 | 0.2098893 |  |  | 2666 | 0.9207606 | 0.9312408 | 0.007378719 | 0.9182869 | 0.009498496 | 0.9183492 | 0.01446237 |  |  | 2890 | 0.8643663 | 0.9515868 | 0.0128589 | 0.8982719 | 0.005077418 | 0.8982924 | 0.007374416 |  |  | 2890 | 0.7665117 | 0.9124608 | 0.009476267 | 0.7855313 | 0.00547105 | 0.7855124 | 0.006259052 |  |  | 157860 | 0.8256643 | 0.8678712 | 0.01405906 | 0.8118468 | 0.005493548 | 0.8118485 | 0.01143747 |  |  | 115660 | 0.6961624 | 0.7035679 | 0.01227459 | 0.6910281 | 0.006948803 | 0.6910312 | 0.00792432
|  |  | 2747 | 0.9574359 | 0.9660129 | 0.006558678 | 0.9507693 | 0.06471114 | 0.9508682 | 0.2098583 |  |  | 2671 | 0.9198002 | 0.9315175 | 0.007356149 | 0.9185196 | 0.009469094 | 0.9185818 | 0.01441288 |  |  | 2895 | 0.8632872 | 0.9516913 | 0.01279871 | 0.8983143 | 0.005064267 | 0.8983347 | 0.007365454 |  |  | 2895 | 0.7614673 | 0.912486 | 0.009458445 | 0.7855404 | 0.005471091 | 0.7855216 | 0.006259124 |  |  | 158160 | 0.8256643 | 0.8678712 | 0.01405906 | 0.8120487 | 0.005496026 | 0.8120505 | 0.01144209 |  |  | 115960 | 0.6961624 | 0.7035679 | 0.01227459 | 0.6912794 | 0.006955209 | 0.6912825 | 0.007929291
|  |  | 2752 | 0.9574359 | 0.9662062 | 0.006532736 | 0.9509514 | 0.06472456 | 0.9510508 | 0.2098272 |  |  | 2676 | 0.9207606 | 0.9317928 | 0.007333625 | 0.918751 | 0.009439783 | 0.9188131 | 0.01436352 |  |  | 2900 | 0.8654453 | 0.9517951 | 0.01273882 | 0.8983563 | 0.005051262 | 0.8983766 | 0.007356606 |  |  | 2900 | 0.7631488 | 0.9125109 | 0.009440869 | 0.7855495 | 0.005471133 | 0.7855307 | 0.006259196 |  |  | 158460 | 0.8234263 | 0.8678712 | 0.01405906 | 0.8122505 | 0.005498496 | 0.8122523 | 0.01144669 |  |  | 116260 | 0.693987 | 0.7035679 | 0.01227459 | 0.6915303 | 0.006961587 | 0.6915335 | 0.007934237
|  |  | 2757 | 0.9574359 | 0.9663985 | 0.006506876 | 0.9511327 | 0.06473793 | 0.9512326 | 0.2097962 |  |  | 2681 | 0.9198002 | 0.9320667 | 0.007311149 | 0.9189812 | 0.009410563 | 0.9190431 | 0.0143143 |  |  | 2905 | 0.8632872 | 0.9518982 | 0.01267921 | 0.898398 | 0.005038401 | 0.8984182 | 0.007347869 |  |  | 2905 | 0.7631488 | 0.9125357 | 0.009423538 | 0.7855586 | 0.005471175 | 0.7855398 | 0.006259268 |  |  | 158760 | 0.8234263 | 0.8678712 | 0.01405906 | 0.812452 | 0.005500959 | 0.8124538 | 0.01145128 |  |  | 116560 | 0.6852852 | 0.7035679 | 0.01227459 | 0.6917808 | 0.006967936 | 0.691784 | 0.007939157
|  |  | 2762 | 0.95654 | 0.9665896 | 0.006481099 | 0.9513133 | 0.06475124 | 0.9514137 | 0.209765 |  |  | 2686 | 0.9207606 | 0.9323393 | 0.00728872 | 0.9192101 | 0.009381434 | 0.9192719 | 0.01426522 |  |  | 2910 | 0.8654453 | 0.9520006 | 0.0126199 | 0.8984394 | 0.005025685 | 0.8984594 | 0.007339243 |  |  | 2910 | 0.7698747 | 0.9125601 | 0.009406447 | 0.7855677 | 0.005471216 | 0.7855489 | 0.00625934 |  |  | 159060 | 0.8256643 | 0.8678712 | 0.01405906 | 0.8126532 | 0.005503415 | 0.8126551 | 0.01145585 |  |  | 116860 | 0.6918115 | 0.7035679 | 0.01227459 | 0.6920309 | 0.006974258 | 0.6920341 | 0.007944052
|  |  | 2767 | 0.95654 | 0.9667796 | 0.006455404 | 0.9514931 | 0.0647645 | 0.9515939 | 0.2097338 |  |  | 2691 | 0.9207606 | 0.9326105 | 0.007266339 | 0.9194378 | 0.009352396 | 0.9194995 | 0.01421627 |  |  | 2915 | 0.8643663 | 0.9521024 | 0.01256087 | 0.8984804 | 0.005013111 | 0.8985003 | 0.007330725 |  |  | 2915 | 0.7648303 | 0.9125844 | 0.009389595 | 0.7855769 | 0.005471258 | 0.7855581 | 0.006259413 |  |  | 159360 | 0.8301402 | 0.8678712 | 0.01405906 | 0.8128543 | 0.005505862 | 0.8128562 | 0.01146041 |  |  | 117160 | 0.6874606 | 0.7035679 | 0.01227459 | 0.6922806 | 0.006980553 | 0.6922838 | 0.007948921
|  |  | 2772 | 0.9583319 | 0.9669685 | 0.006429791 | 0.9516722 | 0.06477771 | 0.9517735 | 0.2097026 |  |  | 2696 | 0.9198002 | 0.9328803 | 0.007244005 | 0.9196643 | 0.009323449 | 0.9197258 | 0.01416746 |  |  | 2920 | 0.8654453 | 0.9522034 | 0.01250214 | 0.8985211 | 0.005000678 | 0.8985409 | 0.007322316 |  |  | 2920 | 0.7631488 | 0.9126084 | 0.009372979 | 0.785586 | 0.005471299 | 0.7855672 | 0.006259485 |  |  | 159660 | 0.8234263 | 0.8678712 | 0.01405906 | 0.8130551 | 0.005508303 | 0.813057 | 0.01146495 |  |  | 117460 | 0.6961624 | 0.7035679 | 0.01227459 | 0.6925298 | 0.006986819 | 0.6925331 | 0.007953765
|  |  | 2777 | 0.9583319 | 0.9671564 | 0.00640426 | 0.9518505 | 0.06479087 | 0.9519523 | 0.2096713 |  |  | 2701 | 0.9207606 | 0.9331488 | 0.007221719 | 0.9198895 | 0.009294593 | 0.919951 | 0.01411879 |  |  | 2925 | 0.8643663 | 0.9523037 | 0.01244369 | 0.8985614 | 0.004988384 | 0.8985811 | 0.007314013 |  |  | 2925 | 0.7631488 | 0.9126322 | 0.009356595 | 0.7855951 | 0.005471341 | 0.7855763 | 0.006259558 |  |  | 159960 | 0.8211884 | 0.8678712 | 0.01405906 | 0.8132556 | 0.005510736 | 0.8132576 | 0.01146948 |  |  | 117760 | 0.7005133 | 0.7035679 | 0.01227459 | 0.6927787 | 0.006993058 | 0.6927819 | 0.007958584
|  |  | 2782 | 0.9574359 | 0.9673431 | 0.006378811 | 0.9520281 | 0.06480398 | 0.9521303 | 0.20964 |  |  | 2706 | 0.9188397 | 0.933416 | 0.007199481 | 0.9201135 | 0.009265828 | 0.9201749 | 0.01407025 |  |  | 2930 | 0.8654453 | 0.9524034 | 0.01238552 | 0.8986015 | 0.00497623 | 0.898621 | 0.007305816 |  |  | 2930 | 0.7631488 | 0.9126557 | 0.009340441 | 0.7856042 | 0.005471383 | 0.7855854 | 0.00625963 |  |  | 160260 | 0.8279022 | 0.8678712 | 0.01405906 | 0.813456 | 0.005513162 | 0.813458 | 0.011474 |  |  | 118060 | 0.6983379 | 0.7035679 | 0.01227459 | 0.6930271 | 0.00699927 | 0.6930304 | 0.007963377
|  |  | 2787 | 0.9574359 | 0.9675288 | 0.006353444 | 0.952205 | 0.06481703 | 0.9523076 | 0.2096086 |  |  | 2711 | 0.9217211 | 0.9336818 | 0.00717729 | 0.9203363 | 0.009237155 | 0.9203975 | 0.01402185 |  |  | 2935 | 0.8643663 | 0.9525024 | 0.01232765 | 0.8986411 | 0.004964213 | 0.8986606 | 0.007297723 |  |  | 2935 | 0.7614673 | 0.912679 | 0.009324514 | 0.7856133 | 0.005471425 | 0.7855945 | 0.006259703 |  |  | 160560 | 0.8279022 | 0.8678712 | 0.01405906 | 0.8136561 | 0.00551558 | 0.8136582 | 0.0114785 |  |  | 118360 | 0.7005133 | 0.7035679 | 0.01227459 | 0.6932751 | 0.007005454 | 0.6932784 | 0.007968146
|  |  | 2792 | 0.9574359 | 0.9677133 | 0.006328158 | 0.9523811 | 0.06483004 | 0.9524842 | 0.2095772 |  |  | 2716 | 0.9217211 | 0.9339463 | 0.007155147 | 0.9205579 | 0.009208573 | 0.920619 | 0.01397359 |  |  | 2940 | 0.8665243 | 0.9526007 | 0.01227005 | 0.8986805 | 0.004952333 | 0.8986999 | 0.007289734 |  |  | 2940 | 0.7648303 | 0.9127021 | 0.009308811 | 0.7856224 | 0.005471467 | 0.7856036 | 0.006259776 |  |  | 160860 | 0.8279022 | 0.8678712 | 0.01405906 | 0.813856 | 0.00551799 | 0.8138581 | 0.01148299 |  |  | 118660 | 0.6983379 | 0.7035679 | 0.01227459 | 0.6935226 | 0.007011611 | 0.693526 | 0.007972889
|  |  | 2797 | 0.9583319 | 0.9678969 | 0.006302955 | 0.9525564 | 0.06484299 | 0.95266 | 0.2095458 |  |  | 2721 | 0.9217211 | 0.9342094 | 0.007133053 | 0.9207784 | 0.009180082 | 0.9208393 | 0.01392546 |  |  | 2945 | 0.8665243 | 0.9526984 | 0.01221275 | 0.8987195 | 0.004940587 | 0.8987388 | 0.007281846 |  |  | 2945 | 0.7631488 | 0.912725 | 0.00929333 | 0.7856315 | 0.005471509 | 0.7856127 | 0.006259849 |  |  | 161160 | 0.8279022 | 0.8678712 | 0.01405906 | 0.8140557 | 0.005520394 | 0.8140578 | 0.01148746 |  |  | 118960 | 0.6961624 | 0.7035679 | 0.01227459 | 0.6937698 | 0.00701774 | 0.6937732 | 0.007977607
|  |  | 2802 | 0.9574359 | 0.9680793 | 0.006277833 | 0.9527311 | 0.06485589 | 0.9528351 | 0.2095143 |  |  | 2726 | 0.923642 | 0.9344713 | 0.007111006 | 0.9209976 | 0.009151683 | 0.9210584 | 0.01387747 |  |  | 2950 | 0.8654453 | 0.9527954 | 0.01215572 | 0.8987583 | 0.004928976 | 0.8987774 | 0.00727406 |  |  | 2950 | 0.7665117 | 0.9127476 | 0.009278068 | 0.7856406 | 0.005471551 | 0.7856218 | 0.006259922 |  |  | 161460 | 0.8234263 | 0.8678712 | 0.01405906 | 0.8142551 | 0.005522789 | 0.8142572 | 0.01149192 |  |  | 119260 | 0.693987 | 0.7035679 | 0.01227459 | 0.6940166 | 0.007023842 | 0.6940199 | 0.0079823
|  |  | 2807 | 0.9574359 | 0.9682607 | 0.006252792 | 0.952905 | 0.06486874 | 0.9530094 | 0.2094828 |  |  | 2731 | 0.9217211 | 0.9347319 | 0.007089008 | 0.9212156 | 0.009123375 | 0.9212763 | 0.01382962 |  |  | 2955 | 0.8665243 | 0.9528917 | 0.01209898 | 0.8987967 | 0.004917497 | 0.8988157 | 0.007266373 |  |  | 2955 | 0.7665117 | 0.91277 | 0.009263023 | 0.7856497 | 0.005471593 | 0.7856309 | 0.006259995 |  |  | 161760 | 0.8256643 | 0.8678712 | 0.01405906 | 0.8144543 | 0.005525178 | 0.8144565 | 0.01149636 |  |  | 119560 | 0.6896361 | 0.7035679 | 0.01227459 | 0.6942629 | 0.007029917 | 0.6942663 | 0.007986968
|  |  | 2812 | 0.9574359 | 0.9684411 | 0.006227833 | 0.9530782 | 0.06488155 | 0.9531831 | 0.2094513 |  |  | 2736 | 0.9226815 | 0.9349911 | 0.007067058 | 0.9214325 | 0.009095158 | 0.9214931 | 0.01378191 |  |  | 2960 | 0.8665243 | 0.9529874 | 0.01204252 | 0.8988348 | 0.00490615 | 0.8988537 | 0.007258785 |  |  | 2960 | 0.7631488 | 0.9127922 | 0.00924819 | 0.7856588 | 0.005471635 | 0.78564 | 0.006260069 |  |  | 162060 | 0.8279022 | 0.8678712 | 0.01405906 | 0.8146533 | 0.005527559 | 0.8146555 | 0.01150079 |  |  | 119860 | 0.7005133 | 0.7035679 | 0.01227459 | 0.6945088 | 0.007035965 | 0.6945122 | 0.007991611
|  |  | 2817 | 0.9592278 | 0.9686204 | 0.006202955 | 0.9532507 | 0.0648943 | 0.953356 | 0.2094197 |  |  | 2741 | 0.9217211 | 0.9352491 | 0.007045156 | 0.9216482 | 0.009067033 | 0.9217086 | 0.01373433 |  |  | 2965 | 0.8654453 | 0.9530824 | 0.01198634 | 0.8988725 | 0.004894933 | 0.8988914 | 0.007251295 |  |  | 2965 | 0.7648303 | 0.9128142 | 0.009233569 | 0.7856679 | 0.005471677 | 0.7856491 | 0.006260142 |  |  | 162360 | 0.8301402 | 0.8678712 | 0.01405906 | 0.814852 | 0.005529932 | 0.8148542 | 0.01150521 |  |  | 120160 | 0.6961624 | 0.7035679 | 0.01227459 | 0.6947543 | 0.007041986 | 0.6947578 | 0.007996229
|  |  | 2822 | 0.9592278 | 0.9687986 | 0.006178158 | 0.9534225 | 0.064907 | 0.9535282 | 0.2093881 |  |  | 2746 | 0.9217211 | 0.9355057 | 0.007023303 | 0.9218627 | 0.009038999 | 0.921923 | 0.01368689 |  |  | 2970 | 0.8665243 | 0.9531768 | 0.01193044 | 0.89891 | 0.004883846 | 0.8989288 | 0.007243901 |  |  | 2970 | 0.7614673 | 0.912836 | 0.009219157 | 0.785677 | 0.005471719 | 0.7856582 | 0.006260216 |  |  | 162660 | 0.8279022 | 0.8678712 | 0.01405906 | 0.8150505 | 0.005532299 | 0.8150528 | 0.01150961 |  |  | 120460 | 0.6961624 | 0.7035679 | 0.01227459 | 0.6949994 | 0.00704798 | 0.6950029 | 0.008000823
|  |  | 2827 | 0.9601238 | 0.9689759 | 0.006153443 | 0.9535936 | 0.06491965 | 0.9536997 | 0.2093565 |  |  | 2751 | 0.9226815 | 0.9357611 | 0.007001499 | 0.922076 | 0.009011057 | 0.9221363 | 0.01363959 |  |  | 2975 | 0.8654453 | 0.9532706 | 0.01187482 | 0.8989472 | 0.004872886 | 0.8989658 | 0.007236603 |  |  | 2975 | 0.7631488 | 0.9128575 | 0.00920495 | 0.7856861 | 0.005471761 | 0.7856673 | 0.006260289 |  |  | 162960 | 0.8234263 | 0.8678712 | 0.01405906 | 0.8152488 | 0.005534657 | 0.8152511 | 0.011514 |  |  | 120760 | 0.6918115 | 0.7035679 | 0.01227459 | 0.6952441 | 0.007053947 | 0.6952476 | 0.008005391
|  |  | 2832 | 0.9592278 | 0.9691521 | 0.006128808 | 0.9537639 | 0.06493226 | 0.9538705 | 0.2093249 |  |  | 2756 | 0.9226815 | 0.9360152 | 0.006979743 | 0.9222883 | 0.008983206 | 0.9223484 | 0.01359243 |  |  | 2980 | 0.8643663 | 0.9533637 | 0.01181947 | 0.898984 | 0.004862054 | 0.8990026 | 0.007229399 |  |  | 2980 | 0.7631488 | 0.9128789 | 0.009190946 | 0.7856952 | 0.005471804 | 0.7856764 | 0.006260363 |  |  | 163260 | 0.8211884 | 0.8678712 | 0.01405906 | 0.8154469 | 0.005537009 | 0.8154492 | 0.01151837 |  |  | 121060 | 0.6983379 | 0.7035679 | 0.01227459 | 0.6954884 | 0.007059887 | 0.6954919 | 0.008009935
|  |  | 2837 | 0.9601238 | 0.9693273 | 0.006104255 | 0.9539336 | 0.06494481 | 0.9540406 | 0.2092932 |  |  | 2761 | 0.9217211 | 0.936268 | 0.006958036 | 0.9224993 | 0.008955447 | 0.9225593 | 0.0135454 |  |  | 2985 | 0.8665243 | 0.9534562 | 0.0117644 | 0.8990206 | 0.004851346 | 0.8990391 | 0.007222288 |  |  | 2985 | 0.7631488 | 0.9129 | 0.009177144 | 0.7857043 | 0.005471846 | 0.7856855 | 0.006260437 |  |  | 163560 | 0.8234263 | 0.8678712 | 0.01405906 | 0.8156448 | 0.005539353 | 0.8156471 | 0.01152273 |  |  | 121360 | 0.6896361 | 0.7035679 | 0.01227459 | 0.6957323 | 0.0070658 | 0.6957358 | 0.008014454
|  |  | 2842 | 0.9592278 | 0.9695015 | 0.006079782 | 0.9541026 | 0.06495732 | 0.9542099 | 0.2092615 |  |  | 2766 | 0.9217211 | 0.9365196 | 0.006936377 | 0.9227093 | 0.008927779 | 0.9227691 | 0.01349851 |  |  | 2990 | 0.8665243 | 0.9535481 | 0.01170961 | 0.8990569 | 0.004840764 | 0.8990752 | 0.007215269 |  |  | 2990 | 0.7614673 | 0.9129209 | 0.009163539 | 0.7857134 | 0.005471889 | 0.7856946 | 0.006260511 |  |  | 163860 | 0.8279022 | 0.8678712 | 0.01405906 | 0.8158424 | 0.005541689 | 0.8158447 | 0.01152708 |  |  | 121660 | 0.6983379 | 0.7035679 | 0.01227459 | 0.6959757 | 0.007071686 | 0.6959793 | 0.008018948
|  |  | 2847 | 0.9601238 | 0.9696746 | 0.00605539 | 0.9542708 | 0.06496977 | 0.9543786 | 0.2092298 |  |  | 2771 | 0.9226815 | 0.9367699 | 0.006914768 | 0.9229181 | 0.008900203 | 0.9229778 | 0.01345176 |  |  | 2995 | 0.8665243 | 0.9536393 | 0.0116551 | 0.8990928 | 0.004830305 | 0.8991111 | 0.007208342 |  |  | 2995 | 0.7631488 | 0.9129417 | 0.00915013 | 0.7857225 | 0.005471931 | 0.7857037 | 0.006260585 |  |  | 164160 | 0.8256643 | 0.8678712 | 0.01405906 | 0.8160398 | 0.005544019 | 0.8160421 | 0.01153141 |  |  | 121960 | 0.6983379 | 0.7035679 | 0.01227459 | 0.6962188 | 0.007077546 | 0.6962224 | 0.008023418
|  |  | 2852 | 0.9592278 | 0.9698468 | 0.006031078 | 0.9544384 | 0.06498218 | 0.9545466 | 0.209198 |  |  | 2776 | 0.9246025 | 0.937019 | 0.006893207 | 0.9231257 | 0.008872719 | 0.9231854 | 0.01340514 |  |  | 3000 | 0.8643663 | 0.9537299 | 0.01160086 | 0.8991285 | 0.004819968 | 0.8991467 | 0.007201504 |  |  | 3000 | 0.7631488 | 0.9129622 | 0.009136915 | 0.7857315 | 0.005471974 | 0.7857127 | 0.006260659 |  |  | 164460 | 0.8256643 | 0.8678712 | 0.01405906 | 0.8162369 | 0.005546341 | 0.8162393 | 0.01153573 |  |  | 122260 | 0.6961624 | 0.7035679 | 0.01227459 | 0.6964614 | 0.007083379 | 0.696465 | 0.008027864
|  |  | 2857 | 0.9601238 | 0.970018 | 0.006006847 | 0.9546053 | 0.06499455 | 0.9547139 | 0.2091663 |  |  | 2781 | 0.923642 | 0.9372668 | 0.006871696 | 0.9233323 | 0.008845326 | 0.9233918 | 0.01335867 |  |  | 3005 | 0.8654453 | 0.95382 | 0.01154689 | 0.8991639 | 0.004809752 | 0.899182 | 0.007194756 |  |  | 3005 | 0.7648303 | 0.9129825 | 0.00912389 | 0.7857406 | 0.005472016 | 0.7857218 | 0.006260733 |  |  | 164760 | 0.8211884 | 0.8678712 | 0.01405906 | 0.8164339 | 0.005548655 | 0.8164363 | 0.01154003 |  |  | 122560 | 0.7026888 | 0.7035679 | 0.01227459 | 0.6967037 | 0.007089186 | 0.6967073 | 0.008032284
|  |  | 2862 | 0.9583319 | 0.9701882 | 0.005982697 | 0.9547715 | 0.06500686 | 0.9548805 | 0.2091345 |  |  | 2786 | 0.9226815 | 0.9375134 | 0.006850233 | 0.9235377 | 0.008818025 | 0.9235971 | 0.01331233 |  |  | 3010 | 0.8665243 | 0.9539094 | 0.0114932 | 0.899199 | 0.004799656 | 0.899217 | 0.007188096 |  |  | 3010 | 0.7648303 | 0.9130026 | 0.009111054 | 0.7857497 | 0.005472059 | 0.7857309 | 0.006260808 |  |  | 165060 | 0.8256643 | 0.8678712 | 0.01405906 | 0.8166306 | 0.005550963 | 0.816633 | 0.01154432 |  |  | 122860 | 0.7005133 | 0.7035679 | 0.01227459 | 0.6969455 | 0.007094967 | 0.6969492 | 0.008036681
|  |  | 2867 | 0.9601238 | 0.9703574 | 0.005958626 | 0.954937 | 0.06501912 | 0.9550464 | 0.2091027 |  |  | 2791 | 0.9226815 | 0.9377588 | 0.00682882 | 0.923742 | 0.008790815 | 0.9238013 | 0.01326613 |  |  | 3015 | 0.8654453 | 0.9539981 | 0.01143977 | 0.8992338 | 0.004789679 | 0.8992517 | 0.007181522 |  |  | 3015 | 0.7648303 | 0.9130226 | 0.009098403 | 0.7857588 | 0.005472102 | 0.78574 | 0.006260882 |  |  | 165360 | 0.8279022 | 0.8678712 | 0.01405906 | 0.8168271 | 0.005553262 | 0.8168296 | 0.0115486 |  |  | 123160 | 0.7026888 | 0.7035679 | 0.01227459 | 0.697187 | 0.007100721 | 0.6971906 | 0.008041052
|  |  | 2872 | 0.9601238 | 0.9705256 | 0.005934636 | 0.9551019 | 0.06503134 | 0.9552117 | 0.2090709 |  |  | 2796 | 0.923642 | 0.9380029 | 0.006807456 | 0.9239453 | 0.008763697 | 0.9240044 | 0.01322006 |  |  | 3020 | 0.8676033 | 0.9540863 | 0.01138662 | 0.8992684 | 0.00477982 | 0.8992861 | 0.007175035 |  |  | 3020 | 0.7631488 | 0.9130423 | 0.009085937 | 0.7857679 | 0.005472144 | 0.7857491 | 0.006260957 |  |  | 165660 | 0.8234263 | 0.8678712 | 0.01405906 | 0.8170233 | 0.005555555 | 0.8170258 | 0.01155286 |  |  | 123460 | 0.7026888 | 0.7035679 | 0.01227459 | 0.697428 | 0.007106448 | 0.6974317 | 0.0080454
|  |  | 2877 | 0.9601238 | 0.9706928 | 0.005910726 | 0.9552661 | 0.06504351 | 0.9553762 | 0.209039 |  |  | 2801 | 0.923642 | 0.9382458 | 0.006786142 | 0.9241474 | 0.00873667 | 0.9242064 | 0.01317413 |  |  | 3025 | 0.8654453 | 0.9541739 | 0.01133374 | 0.8993026 | 0.004770078 | 0.8993203 | 0.007168632 |  |  | 3025 | 0.7648303 | 0.9130619 | 0.009073651 | 0.7857769 | 0.005472187 | 0.7857581 | 0.006261031 |  |  | 165960 | 0.8256643 | 0.8678712 | 0.01405906 | 0.8172194 | 0.00555784 | 0.8172219 | 0.01155711 |  |  | 123760 | 0.7005133 | 0.7035679 | 0.01227459 | 0.6976686 | 0.00711215 | 0.6976723 | 0.008049723
|  |  | 2882 | 0.9601238 | 0.9708591 | 0.005886896 | 0.9554296 | 0.06505564 | 0.9555401 | 0.2090072 |  |  | 2806 | 0.923642 | 0.9384875 | 0.006764876 | 0.9243484 | 0.008709735 | 0.9244073 | 0.01312834 |  |  | 3030 | 0.8643663 | 0.9542609 | 0.01128113 | 0.8993366 | 0.00476045 | 0.8993542 | 0.007162314 |  |  | 3030 | 0.7665117 | 0.9130812 | 0.009061545 | 0.785786 | 0.00547223 | 0.7857672 | 0.006261106 |  |  | 166260 | 0.8301402 | 0.8678712 | 0.01405906 | 0.8174152 | 0.005560118 | 0.8174178 | 0.01156134 |  |  | 124060 | 0.6983379 | 0.7035679 | 0.01227459 | 0.6979088 | 0.007117825 | 0.6979125 | 0.008054022
|  |  | 2887 | 0.9592278 | 0.9710244 | 0.005863146 | 0.9555924 | 0.06506772 | 0.9557034 | 0.2089754 |  |  | 2811 | 0.9246025 | 0.938728 | 0.00674366 | 0.9245484 | 0.008682892 | 0.9246072 | 0.01308269 |  |  | 3035 | 0.8665243 | 0.9543474 | 0.01122878 | 0.8993703 | 0.004750938 | 0.8993878 | 0.007156079 |  |  | 3035 | 0.7648303 | 0.9131004 | 0.009049615 | 0.7857951 | 0.005472273 | 0.7857763 | 0.006261181 |  |  | 166560 | 0.8301402 | 0.8678712 | 0.01405906 | 0.8176108 | 0.005562389 | 0.8176134 | 0.01156556 |  |  | 124360 | 0.7048642 | 0.7035679 | 0.01227459 | 0.6981487 | 0.007123474 | 0.6981524 | 0.008058297
|  |  | 2892 | 0.9619157 | 0.9711888 | 0.005839475 | 0.9557546 | 0.06507975 | 0.9558659 | 0.2089435 |  |  | 2816 | 0.9255629 | 0.9389673 | 0.006722494 | 0.9247472 | 0.00865614 | 0.9248059 | 0.01303717 |  |  | 3040 | 0.8686823 | 0.9544332 | 0.01117671 | 0.8994037 | 0.004741538 | 0.8994211 | 0.007149925 |  |  | 3040 | 0.7648303 | 0.9131194 | 0.00903786 | 0.7858041 | 0.005472316 | 0.7857854 | 0.006261256 |  |  | 166860 | 0.8211884 | 0.8678712 | 0.01405906 | 0.8178061 | 0.005564652 | 0.8178088 | 0.01156976 |  |  | 124660 | 0.7026888 | 0.7035679 | 0.01227459 | 0.6983881 | 0.007129097 | 0.6983918 | 0.008062548
|  |  | 2897 | 0.9619157 | 0.9713522 | 0.005815884 | 0.9559161 | 0.06509173 | 0.9560278 | 0.2089116 |  |  | 2821 | 0.9255629 | 0.9392054 | 0.006701377 | 0.924945 | 0.00862948 | 0.9250036 | 0.0129918 |  |  | 3045 | 0.8676033 | 0.9545184 | 0.0111249 | 0.8994369 | 0.004732251 | 0.8994542 | 0.007143853 |  |  | 3045 | 0.7648303 | 0.9131382 | 0.009026276 | 0.7858132 | 0.005472359 | 0.7857944 | 0.006261331 |  |  | 167160 | 0.8234263 | 0.8678712 | 0.01405906 | 0.8180013 | 0.005566908 | 0.8180039 | 0.01157395 |  |  | 124960 | 0.6983379 | 0.7035679 | 0.01227459 | 0.6986271 | 0.007134694 | 0.6986309 | 0.008066774
|  |  | 2902 | 0.9619157 | 0.9715146 | 0.005792372 | 0.956077 | 0.06510367 | 0.9561891 | 0.2088797 |  |  | 2826 | 0.9246025 | 0.9394423 | 0.00668031 | 0.9251418 | 0.008602911 | 0.9252002 | 0.01294656 |  |  | 3050 | 0.8676033 | 0.9546031 | 0.01107335 | 0.8994698 | 0.004723074 | 0.899487 | 0.007137861 |  |  | 3050 | 0.7648303 | 0.9131568 | 0.009014863 | 0.7858223 | 0.005472402 | 0.7858035 | 0.006261406 |  |  | 167460 | 0.8279022 | 0.8678712 | 0.01405906 | 0.8181962 | 0.005569157 | 0.8181989 | 0.01157813 |  |  | 125260 | 0.6961624 | 0.7035679 | 0.01227459 | 0.6988657 | 0.007140265 | 0.6988695 | 0.008070977
|  |  | 2907 | 0.9610198 | 0.9716762 | 0.00576894 | 0.9562372 | 0.06511557 | 0.9563496 | 0.2088479 |  |  | 2831 | 0.923642 | 0.939678 | 0.006659293 | 0.9253374 | 0.008576434 | 0.9253958 | 0.01290145 |  |  | 3055 | 0.8676033 | 0.9546872 | 0.01102207 | 0.8995024 | 0.004714008 | 0.8995195 | 0.007131948 |  |  | 3055 | 0.7648303 | 0.9131752 | 0.009003617 | 0.7858313 | 0.005472445 | 0.7858126 | 0.006261482 |  |  | 167760 | 0.8279022 | 0.8678712 | 0.01405906 | 0.8183909 | 0.005571399 | 0.8183936 | 0.01158229 |  |  | 125560 | 0.7005133 | 0.7035679 | 0.01227459 | 0.6991039 | 0.007145811 | 0.6991077 | 0.008075155
|  |  | 2912 | 0.9610198 | 0.9718367 | 0.005745587 | 0.9563967 | 0.06512742 | 0.9565096 | 0.208816 |  |  | 2836 | 0.9246025 | 0.9399126 | 0.006638325 | 0.9255321 | 0.008550048 | 0.9255903 | 0.01285649 |  |  | 3060 | 0.8654453 | 0.9547707 | 0.01097106 | 0.8995348 | 0.004705051 | 0.8995518 | 0.007126114 |  |  | 3060 | 0.7665117 | 0.9131935 | 0.008992537 | 0.7858404 | 0.005472489 | 0.7858216 | 0.006261557 |  |  | 168060 | 0.8279022 | 0.8678712 | 0.01405906 | 0.8185854 | 0.005573633 | 0.8185881 | 0.01158644 |  |  | 125860 | 0.7005133 | 0.7035679 | 0.01227459 | 0.6993417 | 0.00715133 | 0.6993456 | 0.00807931
|  |  | 2917 | 0.9610198 | 0.9719964 | 0.005722313 | 0.9565557 | 0.06513922 | 0.9566689 | 0.2087841 |  |  | 2841 | 0.9246025 | 0.9401459 | 0.006617407 | 0.9257256 | 0.008523754 | 0.9257837 | 0.01281166 |  |  | 3065 | 0.8665243 | 0.9548537 | 0.01092031 | 0.8995669 | 0.004696201 | 0.8995838 | 0.007120356 |  |  | 3065 | 0.7648303 | 0.9132115 | 0.00898162 | 0.7858495 | 0.005472532 | 0.7858307 | 0.006261633 |  |  | 168360 | 0.8256643 | 0.8678712 | 0.01405906 | 0.8187796 | 0.00557586 | 0.8187824 | 0.01159058 |  |  | 126160 | 0.6983379 | 0.7035679 | 0.01227459 | 0.6995792 | 0.007156824 | 0.699583 | 0.008083441
|  |  | 2922 | 0.9610198 | 0.9721551 | 0.005699118 | 0.9567139 | 0.06515098 | 0.9568275 | 0.2087522 |  |  | 2846 | 0.9246025 | 0.9403781 | 0.006596539 | 0.9259182 | 0.008497551 | 0.9259761 | 0.01276696 |  |  | 3070 | 0.8665243 | 0.9549361 | 0.01086982 | 0.8995987 | 0.004687458 | 0.8996155 | 0.007114676 |  |  | 3070 | 0.7648303 | 0.9132294 | 0.008970864 | 0.7858585 | 0.005472575 | 0.7858397 | 0.006261708 |  |  | 168660 | 0.8256643 | 0.8678712 | 0.01405906 | 0.8189737 | 0.00557808 | 0.8189765 | 0.0115947 |  |  | 126460 | 0.7026888 | 0.7035679 | 0.01227459 | 0.6998162 | 0.007162292 | 0.69982 | 0.008087548
|  |  | 2927 | 0.9610198 | 0.972313 | 0.005676002 | 0.9568716 | 0.06516269 | 0.9569855 | 0.2087203 |  |  | 2851 | 0.9246025 | 0.9406092 | 0.00657572 | 0.9261096 | 0.00847144 | 0.9261675 | 0.01272241 |  |  | 3075 | 0.8676033 | 0.9550179 | 0.01081959 | 0.8996303 | 0.004678821 | 0.899647 | 0.00710907 |  |  | 3075 | 0.7648303 | 0.9132472 | 0.008960267 | 0.7858676 | 0.005472619 | 0.7858488 | 0.006261784 |  |  | 168960 | 0.8256643 | 0.8678712 | 0.01405906 | 0.8191675 | 0.005580292 | 0.8191703 | 0.01159881 |  |  | 126760 | 0.7005133 | 0.7035679 | 0.01227459 | 0.7000528 | 0.007167735 | 0.7000567 | 0.008091631
|  |  | 2932 | 0.9610198 | 0.9724699 | 0.005652965 | 0.9570285 | 0.06517436 | 0.9571428 | 0.2086884 |  |  | 2856 | 0.9246025 | 0.9408391 | 0.006554952 | 0.9263001 | 0.00844542 | 0.9263578 | 0.01267799 |  |  | 3080 | 0.8665243 | 0.9550992 | 0.01076962 | 0.8996616 | 0.004670289 | 0.8996783 | 0.007103539 |  |  | 3080 | 0.7648303 | 0.9132647 | 0.008949827 | 0.7858767 | 0.005472662 | 0.7858579 | 0.00626186 |  |  | 169260 | 0.8279022 | 0.8678712 | 0.01405906 | 0.8193611 | 0.005582497 | 0.8193639 | 0.0116029 |  |  | 127060 | 0.7026888 | 0.7035679 | 0.01227459 | 0.700289 | 0.007173152 | 0.7002929 | 0.00809569
|  |  | 2937 | 0.9628117 | 0.9726259 | 0.005630006 | 0.9571849 | 0.06518598 | 0.9572995 | 0.2086565 |  |  | 2861 | 0.9265234 | 0.9410678 | 0.006534233 | 0.9264895 | 0.008419492 | 0.9265471 | 0.01263371 |  |  | 3085 | 0.8686823 | 0.95518 | 0.01071992 | 0.8996927 | 0.00466186 | 0.8997093 | 0.007098082 |  |  | 3085 | 0.7648303 | 0.9132821 | 0.008939541 | 0.7858857 | 0.005472705 | 0.7858669 | 0.006261936 |  |  | 169560 | 0.8256643 | 0.8678712 | 0.01405906 | 0.8195544 | 0.005584695 | 0.8195573 | 0.01160698 |  |  | 127360 | 0.6983379 | 0.7035679 | 0.01227459 | 0.7005249 | 0.007178544 | 0.7005288 | 0.008099726
|  |  | 2942 | 0.9619157 | 0.9727809 | 0.005607126 | 0.9573406 | 0.06519756 | 0.9574556 | 0.2086246 |  |  | 2866 | 0.9246025 | 0.9412954 | 0.006513565 | 0.9266779 | 0.008393654 | 0.9267354 | 0.01258957 |  |  | 3090 | 0.8665243 | 0.9552602 | 0.01067047 | 0.8997235 | 0.004653534 | 0.89974 | 0.007092698 |  |  | 3090 | 0.7631488 | 0.9132993 | 0.008929409 | 0.7858948 | 0.005472749 | 0.785876 | 0.006262012 |  |  | 169860 | 0.8211884 | 0.8678712 | 0.01405906 | 0.8197476 | 0.005586886 | 0.8197505 | 0.01161105 |  |  | 127660 | 0.7048642 | 0.7035679 | 0.01227459 | 0.7007603 | 0.00718391 | 0.7007642 | 0.008103738
|  |  | 2947 | 0.9619157 | 0.9729351 | 0.005584324 | 0.9574957 | 0.0652091 | 0.9576111 | 0.2085927 |  |  | 2871 | 0.9255629 | 0.9415219 | 0.006492947 | 0.9268653 | 0.008367909 | 0.9269227 | 0.01254556 |  |  | 3095 | 0.8686823 | 0.9553398 | 0.01062128 | 0.8997541 | 0.004645309 | 0.8997705 | 0.007087385 |  |  | 3095 | 0.7648303 | 0.9133163 | 0.008919427 | 0.7859038 | 0.005472793 | 0.785885 | 0.006262088 |  |  | 170160 | 0.8234263 | 0.8678712 | 0.01405906 | 0.8199405 | 0.00558907 | 0.8199434 | 0.0116151 |  |  | 127960 | 0.7048642 | 0.7035679 | 0.01227459 | 0.7009954 | 0.007189251 | 0.7009993 | 0.008107727
|  |  | 2952 | 0.9619157 | 0.9730884 | 0.0055616 | 0.9576502 | 0.06522059 | 0.9577659 | 0.2085608 |  |  | 2876 | 0.9255629 | 0.9417472 | 0.006472378 | 0.9270517 | 0.008342254 | 0.927109 | 0.01250169 |  |  | 3100 | 0.8686823 | 0.9554189 | 0.01057234 | 0.8997845 | 0.004637185 | 0.8998008 | 0.007082144 |  |  | 3100 | 0.7648303 | 0.9133332 | 0.008909594 | 0.7859129 | 0.005472836 | 0.7858941 | 0.006262164 |  |  | 170460 | 0.8211884 | 0.8678712 | 0.01405906 | 0.8201332 | 0.005591246 | 0.8201361 | 0.01161914 |  |  | 128260 | 0.7026888 | 0.7035679 | 0.01227459 | 0.70123 | 0.007194567 | 0.701234 | 0.008111692
|  |  | 2957 | 0.9619157 | 0.9732409 | 0.005538954 | 0.9578041 | 0.06523204 | 0.9579201 | 0.2085289 |  |  | 2881 | 0.9246025 | 0.9419714 | 0.00645186 | 0.927237 | 0.008316691 | 0.9272942 | 0.01245795 |  |  | 3105 | 0.8686823 | 0.9554975 | 0.01052367 | 0.8998146 | 0.004629161 | 0.8998308 | 0.007076973 |  |  | 3105 | 0.7648303 | 0.9133499 | 0.008899907 | 0.7859219 | 0.00547288 | 0.7859031 | 0.006262241 |  |  | 170760 | 0.8256643 | 0.8678712 | 0.01405906 | 0.8203257 | 0.005593415 | 0.8203287 | 0.01162316 |  |  | 128560 | 0.7026888 | 0.7035679 | 0.01227459 | 0.7014643 | 0.007199857 | 0.7014682 | 0.008115633
|  |  | 2962 | 0.9628117 | 0.9733924 | 0.005516387 | 0.9579573 | 0.06524344 | 0.9580737 | 0.208497 |  |  | 2886 | 0.9265234 | 0.9421945 | 0.006431392 | 0.9274214 | 0.008291218 | 0.9274785 | 0.01241436 |  |  | 3110 | 0.8686823 | 0.9555755 | 0.01047525 | 0.8998444 | 0.004621235 | 0.8998606 | 0.007071871 |  |  | 3110 | 0.7665117 | 0.9133665 | 0.008890366 | 0.785931 | 0.005472924 | 0.7859122 | 0.006262317 |  |  | 171060 | 0.8301402 | 0.8678712 | 0.01405906 | 0.8205179 | 0.005595577 | 0.8205209 | 0.01162717 |  |  | 128860 | 0.7048642 | 0.7035679 | 0.01227459 | 0.7016981 | 0.007205123 | 0.7017021 | 0.008119551
|  |  | 2967 | 0.9619157 | 0.9735431 | 0.005493897 | 0.9581099 | 0.0652548 | 0.9582266 | 0.2084651 |  |  | 2891 | 0.9265234 | 0.9424165 | 0.006410974 | 0.9276048 | 0.008265838 | 0.9276617 | 0.0123709 |  |  | 3115 | 0.8686823 | 0.955653 | 0.01042708 | 0.899874 | 0.004613406 | 0.8998901 | 0.007066838 |  |  | 3115 | 0.7648303 | 0.9133829 | 0.008880967 | 0.78594 | 0.005472968 | 0.7859212 | 0.006262394 |  |  | 171360 | 0.8211884 | 0.8678712 | 0.01405906 | 0.82071 | 0.005597732 | 0.820713 | 0.01163117 |  |  | 129160 | 0.7005133 | 0.7035679 | 0.01227459 | 0.7019316 | 0.007210363 | 0.7019356 | 0.008123446
|  |  | 2972 | 0.9628117 | 0.9736928 | 0.005471484 | 0.9582619 | 0.06526612 | 0.958379 | 0.2084333 |  |  | 2896 | 0.9265234 | 0.9426374 | 0.006390607 | 0.9277872 | 0.008240548 | 0.927844 | 0.01232757 |  |  | 3120 | 0.8676033 | 0.95573 | 0.01037917 | 0.8999034 | 0.004605674 | 0.8999194 | 0.007061872 |  |  | 3120 | 0.7648303 | 0.9133991 | 0.008871708 | 0.7859491 | 0.005473012 | 0.7859303 | 0.006262471 |  |  | 171660 | 0.8234263 | 0.8678712 | 0.01405906 | 0.8209018 | 0.00559988 | 0.8209049 | 0.01163515 |  |  | 129460 | 0.7048642 | 0.7035679 | 0.01227459 | 0.7021647 | 0.007215579 | 0.7021687 | 0.008127318
|  |  | 2977 | 0.9619157 | 0.9738418 | 0.00544915 | 0.9584134 | 0.0652774 | 0.9585307 | 0.2084014 |  |  | 2901 | 0.9265234 | 0.9428571 | 0.006370289 | 0.9279686 | 0.008215349 | 0.9280253 | 0.01228439 |  |  | 3125 | 0.8665243 | 0.9558065 | 0.01033151 | 0.8999326 | 0.004598037 | 0.8999484 | 0.007056974 |  |  | 3125 | 0.7648303 | 0.9134152 | 0.008862589 | 0.7859581 | 0.005473056 | 0.7859393 | 0.006262547 |  |  | 171960 | 0.8323781 | 0.8678712 | 0.01405906 | 0.8210934 | 0.00560202 | 0.8210965 | 0.01163912 |  |  | 129760 | 0.7113905 | 0.7035679 | 0.01227459 | 0.7023974 | 0.007220769 | 0.7024014 | 0.008131166
|  |  | 2982 | 0.9619157 | 0.9739898 | 0.005426892 | 0.9585642 | 0.06528863 | 0.9586818 | 0.2083696 |  |  | 2906 | 0.9265234 | 0.9430758 | 0.006350022 | 0.928149 | 0.008190241 | 0.9282056 | 0.01224133 |  |  | 3130 | 0.8676033 | 0.9558824 | 0.0102841 | 0.8999615 | 0.004590495 | 0.8999773 | 0.007052141 |  |  | 3130 | 0.7648303 | 0.9134311 | 0.008853607 | 0.7859672 | 0.0054731 | 0.7859484 | 0.006262624 |  |  | 172260 | 0.8301402 | 0.8678712 | 0.01405906 | 0.8212848 | 0.005604153 | 0.8212879 | 0.01164308 |  |  | 130060 | 0.7070396 | 0.7035679 | 0.01227459 | 0.7026297 | 0.007225935 | 0.7026338 | 0.008134991
|  |  | 2987 | 0.9637076 | 0.974137 | 0.005404712 | 0.9587143 | 0.06529982 | 0.9588323 | 0.2083377 |  |  | 2911 | 0.9255629 | 0.9432934 | 0.006329806 | 0.9283285 | 0.008165224 | 0.9283849 | 0.01219842 |  |  | 3135 | 0.8676033 | 0.9559579 | 0.01023694 | 0.8999902 | 0.004583046 | 0.9000059 | 0.007047374 |  |  | 3135 | 0.7648303 | 0.9134468 | 0.00884476 | 0.7859762 | 0.005473144 | 0.7859574 | 0.006262701 |  |  | 172560 | 0.8279022 | 0.8678712 | 0.01405906 | 0.821476 | 0.00560628 | 0.8214791 | 0.01164702 |  |  | 130360 | 0.7005133 | 0.7035679 | 0.01227459 | 0.7028616 | 0.007231076 | 0.7028657 | 0.008138793
|  |  | 2992 | 0.9637076 | 0.9742834 | 0.005382609 | 0.9588639 | 0.06531097 | 0.9589823 | 0.2083059 |  |  | 2916 | 0.9265234 | 0.9435099 | 0.006309639 | 0.928507 | 0.008140299 | 0.9285633 | 0.01215564 |  |  | 3140 | 0.8686823 | 0.9560328 | 0.01019003 | 0.9000186 | 0.00457569 | 0.9000342 | 0.007042671 |  |  | 3140 | 0.7648303 | 0.9134624 | 0.008836046 | 0.7859852 | 0.005473188 | 0.7859665 | 0.006262778 |  |  | 172860 | 0.8256643 | 0.8678712 | 0.01405906 | 0.8216669 | 0.005608399 | 0.8216701 | 0.01165095 |  |  | 130660 | 0.7026888 | 0.7035679 | 0.01227459 | 0.7030931 | 0.007236192 | 0.7030972 | 0.008142572
|  |  | 2997 | 0.9637076 | 0.9744289 | 0.005360583 | 0.9590129 | 0.06532208 | 0.9591316 | 0.2082741 |  |  | 2921 | 0.9265234 | 0.9437253 | 0.006289523 | 0.9286845 | 0.008115464 | 0.9287407 | 0.012113 |  |  | 3145 | 0.8676033 | 0.9561072 | 0.01014338 | 0.9000468 | 0.004568425 | 0.9000624 | 0.007038031 |  |  | 3145 | 0.7648303 | 0.9134779 | 0.008827463 | 0.7859943 | 0.005473232 | 0.7859755 | 0.006262856 |  |  | 173160 | 0.8167125 | 0.8678712 | 0.01405906 | 0.8218576 | 0.00561051 | 0.8218608 | 0.01165486 |  |  | 130960 | 0.7026888 | 0.7035679 | 0.01227459 | 0.7033243 | 0.007241284 | 0.7033284 | 0.008146328
|  |  | 3002 | 0.9637076 | 0.9745735 | 0.005338634 | 0.9591613 | 0.06533314 | 0.9592803 | 0.2082423 |  |  | 2926 | 0.9274838 | 0.9439396 | 0.006269458 | 0.9288611 | 0.008090719 | 0.9289172 | 0.01207049 |  |  | 3150 | 0.8676033 | 0.9561811 | 0.01009697 | 0.9000748 | 0.004561251 | 0.9000903 | 0.007033455 |  |  | 3150 | 0.7665117 | 0.9134932 | 0.008819011 | 0.7860033 | 0.005473276 | 0.7859846 | 0.006262933 |  |  | 173460 | 0.8189504 | 0.8678712 | 0.01405906 | 0.8220482 | 0.005612615 | 0.8220514 | 0.01165876 |  |  | 131260 | 0.7005133 | 0.7035679 | 0.01227459 | 0.703555 | 0.007246351 | 0.7035592 | 0.008150061
|  |  | 3007 | 0.9637076 | 0.9747174 | 0.005316762 | 0.9593092 | 0.06534416 | 0.9594284 | 0.2082105 |  |  | 2931 | 0.9265234 | 0.9441529 | 0.006249442 | 0.9290367 | 0.008066066 | 0.9290927 | 0.01202812 |  |  | 3155 | 0.8686823 | 0.9562545 | 0.01005081 | 0.9001026 | 0.004554166 | 0.900118 | 0.00702894 |  |  | 3155 | 0.7648303 | 0.9135084 | 0.008810686 | 0.7860124 | 0.005473321 | 0.7859936 | 0.00626301 |  |  | 173760 | 0.8279022 | 0.8678712 | 0.01405906 | 0.8222384 | 0.005614713 | 0.8222417 | 0.01166265 |  |  | 131560 | 0.7048642 | 0.7035679 | 0.01227459 | 0.7037854 | 0.007251394 | 0.7037895 | 0.008153771
|  |  | 3012 | 0.9637076 | 0.9748603 | 0.005294966 | 0.9594564 | 0.06535515 | 0.9595759 | 0.2081788 |  |  | 2936 | 0.9255629 | 0.9443651 | 0.006229478 | 0.9292113 | 0.008041503 | 0.9292672 | 0.01198589 |  |  | 3160 | 0.8686823 | 0.9563274 | 0.0100049 | 0.9001302 | 0.00454717 | 0.9001455 | 0.007024487 |  |  | 3160 | 0.7648303 | 0.9135234 | 0.008802487 | 0.7860214 | 0.005473365 | 0.7860026 | 0.006263088 |  |  | 174060 | 0.8256643 | 0.8678712 | 0.01405906 | 0.8224285 | 0.005616803 | 0.8224318 | 0.01166652 |  |  | 131860 | 0.7048642 | 0.7035679 | 0.01227459 | 0.7040154 | 0.007256412 | 0.7040195 | 0.008157458
|  |  | 3017 | 0.9637076 | 0.9750025 | 0.005273246 | 0.959603 | 0.06536609 | 0.9597229 | 0.208147 |  |  | 2941 | 0.9274838 | 0.9445762 | 0.006209564 | 0.9293851 | 0.008017031 | 0.9294408 | 0.01194379 |  |  | 3165 | 0.8686823 | 0.9563999 | 0.009959228 | 0.9001575 | 0.004540262 | 0.9001727 | 0.007020094 |  |  | 3165 | 0.7648303 | 0.9135382 | 0.008794412 | 0.7860304 | 0.005473409 | 0.7860117 | 0.006263166 |  |  | 174360 | 0.8279022 | 0.8678712 | 0.01405906 | 0.8226184 | 0.005618887 | 0.8226217 | 0.01167038 |  |  | 132160 | 0.7092151 | 0.7035679 | 0.01227459 | 0.704245 | 0.007261405 | 0.7042491 | 0.008161122
|  |  | 3022 | 0.9646036 | 0.9751439 | 0.005251603 | 0.9597491 | 0.06537699 | 0.9598693 | 0.2081153 |  |  | 2946 | 0.9274838 | 0.9447863 | 0.0061897 | 0.9295579 | 0.00799265 | 0.9296135 | 0.01190182 |  |  | 3170 | 0.8686823 | 0.9564718 | 0.009913806 | 0.9001846 | 0.004533441 | 0.9001998 | 0.007015762 |  |  | 3170 | 0.7665117 | 0.9135529 | 0.008786461 | 0.7860395 | 0.005473454 | 0.7860207 | 0.006263243 |  |  | 174660 | 0.8256643 | 0.8678712 | 0.01405906 | 0.822808 | 0.005620963 | 0.8228113 | 0.01167423 |  |  | 132460 | 0.6983379 | 0.7035679 | 0.01227459 | 0.7044742 | 0.007266375 | 0.7044784 | 0.008164763
|  |  | 3027 | 0.9646036 | 0.9752844 | 0.005230036 | 0.9598946 | 0.06538784 | 0.960015 | 0.2080836 |  |  | 2951 | 0.9265234 | 0.9449953 | 0.006169887 | 0.9297297 | 0.007968359 | 0.9297853 | 0.01186 |  |  | 3175 | 0.8686823 | 0.9565432 | 0.009868628 | 0.9002115 | 0.004526706 | 0.9002266 | 0.007011488 |  |  | 3175 | 0.7648303 | 0.9135675 | 0.00877863 | 0.7860485 | 0.005473498 | 0.7860298 | 0.006263321 |  |  | 174960 | 0.8256643 | 0.8678712 | 0.01405906 | 0.8229974 | 0.005623033 | 0.8230008 | 0.01167806 |  |  | 132760 | 0.7026888 | 0.7035679 | 0.01227459 | 0.704703 | 0.00727132 | 0.7047072 | 0.008168382
|  |  | 3032 | 0.9646036 | 0.9754241 | 0.005208545 | 0.9600395 | 0.06539866 | 0.9601602 | 0.2080519 |  |  | 2956 | 0.9274838 | 0.9452033 | 0.006150124 | 0.9299007 | 0.007944158 | 0.9299561 | 0.0118183 |  |  | 3180 | 0.8686823 | 0.9566142 | 0.009823694 | 0.9002382 | 0.004520055 | 0.9002532 | 0.007007272 |  |  | 3180 | 0.7681932 | 0.9135819 | 0.008770918 | 0.7860575 | 0.005473543 | 0.7860388 | 0.006263399 |  |  | 175260 | 0.8279022 | 0.8678712 | 0.01405906 | 0.8231867 | 0.005625095 | 0.82319 | 0.01168188 |  |  | 133060 | 0.7026888 | 0.7035679 | 0.01227459 | 0.7049314 | 0.007276241 | 0.7049357 | 0.008171978
|  |  | 3037 | 0.9646036 | 0.975563 | 0.00518713 | 0.9601838 | 0.06540944 | 0.9603048 | 0.2080202 |  |  | 2961 | 0.9274838 | 0.9454102 | 0.006130412 | 0.9300707 | 0.007920048 | 0.930126 | 0.01177675 |  |  | 3185 | 0.8686823 | 0.9566847 | 0.009779002 | 0.9002647 | 0.004513489 | 0.9002796 | 0.007003115 |  |  | 3185 | 0.7665117 | 0.9135962 | 0.008763324 | 0.7860666 | 0.005473588 | 0.7860478 | 0.006263477 |  |  | 175560 | 0.8279022 | 0.8678712 | 0.01405906 | 0.8233756 | 0.00562715 | 0.823379 | 0.01168568 |  |  | 133360 | 0.7092151 | 0.7035679 | 0.01227459 | 0.7051595 | 0.007281138 | 0.7051637 | 0.008175552
|  |  | 3042 | 0.9637076 | 0.9757011 | 0.00516579 | 0.9603275 | 0.06542018 | 0.9604489 | 0.2079886 |  |  | 2966 | 0.9274838 | 0.9456162 | 0.00611075 | 0.9302398 | 0.007896028 | 0.930295 | 0.01173533 |  |  | 3190 | 0.8665243 | 0.9567547 | 0.009734553 | 0.900291 | 0.004507005 | 0.9003058 | 0.006999014 |  |  | 3190 | 0.7665117 | 0.9136104 | 0.008755846 | 0.7860756 | 0.005473632 | 0.7860569 | 0.006263555 |  |  | 175860 | 0.8279022 | 0.8678712 | 0.01405906 | 0.8235644 | 0.005629198 | 0.8235678 | 0.01168948 |  |  | 133660 | 0.7048642 | 0.7035679 | 0.01227459 | 0.7053872 | 0.007286011 | 0.7053914 | 0.008179103
|  |  | 3047 | 0.9646036 | 0.9758384 | 0.005144526 | 0.9604707 | 0.06543087 | 0.9605924 | 0.207957 |  |  | 2971 | 0.9284443 | 0.945821 | 0.006091139 | 0.930408 | 0.007872099 | 0.930463 | 0.01169404 |  |  | 3195 | 0.8686823 | 0.9568242 | 0.009690345 | 0.900317 | 0.004500604 | 0.9003318 | 0.006994969 |  |  | 3195 | 0.7648303 | 0.9136244 | 0.008748482 | 0.7860846 | 0.005473677 | 0.7860659 | 0.006263634 |  |  | 176160 | 0.8234263 | 0.8678712 | 0.01405906 | 0.823753 | 0.005631239 | 0.8237564 | 0.01169325 |  |  | 133960 | 0.7113905 | 0.7035679 | 0.01227459 | 0.7056145 | 0.00729086 | 0.7056187 | 0.008182631
|  |  | 3052 | 0.9654995 | 0.9759749 | 0.005123337 | 0.9606133 | 0.06544153 | 0.9607353 | 0.2079254 |  |  | 2976 | 0.9274838 | 0.9460249 | 0.006071579 | 0.9305753 | 0.007848259 | 0.9306302 | 0.01165289 |  |  | 3200 | 0.8686823 | 0.9568933 | 0.009646377 | 0.9003429 | 0.004494284 | 0.9003576 | 0.006990979 |  |  | 3200 | 0.7648303 | 0.9136383 | 0.008741231 | 0.7860937 | 0.005473722 | 0.7860749 | 0.006263712 |  |  | 176460 | 0.8211884 | 0.8678712 | 0.01405906 | 0.8239413 | 0.005633273 | 0.8239448 | 0.01169702 |  |  | 134260 | 0.7092151 | 0.7035679 | 0.01227459 | 0.7058414 | 0.007295685 | 0.7058457 | 0.008186137
|  |  | 3057 | 0.9646036 | 0.9761106 | 0.005102224 | 0.9607554 | 0.06545215 | 0.9608776 | 0.2078938 |  |  | 2981 | 0.9284443 | 0.9462278 | 0.006052069 | 0.9307416 | 0.00782451 | 0.9307965 | 0.01161187 |  |  | 3205 | 0.8686823 | 0.9569618 | 0.009602648 | 0.9003686 | 0.004488045 | 0.9003832 | 0.006987045 |  |  | 3205 | 0.7614673 | 0.913652 | 0.008734091 | 0.7861027 | 0.005473767 | 0.7860839 | 0.006263791 |  |  | 176760 | 0.8211884 | 0.8678712 | 0.01405906 | 0.8241295 | 0.0056353 | 0.8241329 | 0.01170077 |  |  | 134560 | 0.7113905 | 0.7035679 | 0.01227459 | 0.7060679 | 0.007300486 | 0.7060722 | 0.008189621
|  |  | 3062 | 0.9654995 | 0.9762455 | 0.005081186 | 0.9608969 | 0.06546273 | 0.9610194 | 0.2078622 |  |  | 2986 | 0.9294047 | 0.9464296 | 0.00603261 | 0.9309071 | 0.007800851 | 0.9309619 | 0.01157099 |  |  | 3210 | 0.8676033 | 0.95703 | 0.009559158 | 0.900394 | 0.004481885 | 0.9004085 | 0.006983164 |  |  | 3210 | 0.7681932 | 0.9136656 | 0.00872706 | 0.7861117 | 0.005473812 | 0.786093 | 0.006263869 |  |  | 177060 | 0.8301402 | 0.8678712 | 0.01405906 | 0.8243174 | 0.00563732 | 0.8243209 | 0.01170451 |  |  | 134860 | 0.7092151 | 0.7035679 | 0.01227459 | 0.7062941 | 0.007305263 | 0.7062984 | 0.008193083
|  |  | 3067 | 0.9646036 | 0.9763797 | 0.005060222 | 0.9610378 | 0.06547327 | 0.9611606 | 0.2078307 |  |  | 2991 | 0.9294047 | 0.9466304 | 0.006013201 | 0.9310717 | 0.007777281 | 0.9311263 | 0.01153024 |  |  | 3215 | 0.8686823 | 0.9570976 | 0.009515906 | 0.9004193 | 0.004475804 | 0.9004337 | 0.006979337 |  |  | 3215 | 0.7665117 | 0.9136791 | 0.008720137 | 0.7861207 | 0.005473857 | 0.786102 | 0.006263948 |  |  | 177360 | 0.8234263 | 0.8678712 | 0.01405906 | 0.8245051 | 0.005639333 | 0.8245086 | 0.01170823 |  |  | 135160 | 0.7070396 | 0.7035679 | 0.01227459 | 0.7065199 | 0.007310017 | 0.7065242 | 0.008196522
|  |  | 3072 | 0.9654995 | 0.9765131 | 0.005039333 | 0.9611782 | 0.06548376 | 0.9613013 | 0.2077992 |  |  | 2996 | 0.9284443 | 0.9468302 | 0.005993843 | 0.9312354 | 0.007753802 | 0.9312899 | 0.01148963 |  |  | 3220 | 0.8697613 | 0.9571648 | 0.00947289 | 0.9004443 | 0.0044698 | 0.9004587 | 0.006975562 |  |  | 3220 | 0.7681932 | 0.9136924 | 0.008713321 | 0.7861298 | 0.005473902 | 0.786111 | 0.006264027 |  |  | 177660 | 0.834616 | 0.8678712 | 0.01405906 | 0.8246925 | 0.005641339 | 0.8246961 | 0.01171194 |  |  | 135460 | 0.7070396 | 0.7035679 | 0.01227459 | 0.7067453 | 0.007314747 | 0.7067496 | 0.008199939
|  |  | 3077 | 0.9654995 | 0.9766457 | 0.005018519 | 0.9613181 | 0.06549423 | 0.9614414 | 0.2077678 |  |  | 3001 | 0.9303652 | 0.9470291 | 0.005974536 | 0.9313982 | 0.007730412 | 0.9314526 | 0.01144915 |  |  | 3225 | 0.8676033 | 0.9572316 | 0.009430111 | 0.9004692 | 0.004463874 | 0.9004835 | 0.00697184 |  |  | 3225 | 0.7665117 | 0.9137056 | 0.00870661 | 0.7861388 | 0.005473947 | 0.7861201 | 0.006264106 |  |  | 177960 | 0.8301402 | 0.8678712 | 0.01405906 | 0.8248798 | 0.005643338 | 0.8248834 | 0.01171564 |  |  | 135760 | 0.7113905 | 0.7035679 | 0.01227459 | 0.7069703 | 0.007319453 | 0.7069746 | 0.008203333
|  |  | 3082 | 0.9654995 | 0.9767775 | 0.00499778 | 0.9614573 | 0.06550465 | 0.9615809 | 0.2077363 |  |  | 3006 | 0.9294047 | 0.9472269 | 0.005955279 | 0.9315602 | 0.007707112 | 0.9316145 | 0.0114088 |  |  | 3230 | 0.8676033 | 0.9572979 | 0.009387567 | 0.9004938 | 0.004458023 | 0.9005081 | 0.006968169 |  |  | 3230 | 0.7681932 | 0.9137187 | 0.008700002 | 0.7861478 | 0.005473992 | 0.7861291 | 0.006264185 |  |  | 178260 | 0.8301402 | 0.8678712 | 0.01405906 | 0.8250669 | 0.00564533 | 0.8250705 | 0.01171932 |  |  | 136060 | 0.7048642 | 0.7035679 | 0.01227459 | 0.7071949 | 0.007324136 | 0.7071993 | 0.008206706
|  |  | 3087 | 0.9663955 | 0.9769086 | 0.004977115 | 0.9615961 | 0.06551503 | 0.9617199 | 0.2077049 |  |  | 3011 | 0.9274838 | 0.9474237 | 0.005936073 | 0.9317213 | 0.007683901 | 0.9317754 | 0.01136859 |  |  | 3235 | 0.8665243 | 0.9573637 | 0.009345257 | 0.9005183 | 0.004452248 | 0.9005325 | 0.006964548 |  |  | 3235 | 0.7648303 | 0.9137317 | 0.008693496 | 0.7861568 | 0.005474038 | 0.7861381 | 0.006264264 |  |  | 178560 | 0.8279022 | 0.8678712 | 0.01405906 | 0.8252537 | 0.005647315 | 0.8252573 | 0.01172299 |  |  | 136360 | 0.713566 | 0.7035679 | 0.01227459 | 0.7074192 | 0.007328795 | 0.7074236 | 0.008210056
|  |  | 3092 | 0.9663955 | 0.9770389 | 0.004956523 | 0.9617343 | 0.06552537 | 0.9618584 | 0.2076735 |  |  | 3016 | 0.9284443 | 0.9476196 | 0.005916918 | 0.9318815 | 0.00766078 | 0.9319355 | 0.01132852 |  |  | 3240 | 0.8697613 | 0.9574291 | 0.009303181 | 0.9005426 | 0.004446547 | 0.9005567 | 0.006960978 |  |  | 3240 | 0.7665117 | 0.9137445 | 0.008687091 | 0.7861659 | 0.005474083 | 0.7861471 | 0.006264343 |  |  | 178860 | 0.8301402 | 0.8678712 | 0.01405906 | 0.8254403 | 0.005649293 | 0.825444 | 0.01172665 |  |  | 136660 | 0.7200923 | 0.7035679 | 0.01227459 | 0.7076431 | 0.007333431 | 0.7076475 | 0.008213385
|  |  | 3097 | 0.9654995 | 0.9771684 | 0.004936006 | 0.9618719 | 0.06553568 | 0.9619963 | 0.2076422 |  |  | 3021 | 0.9274838 | 0.9478145 | 0.005897813 | 0.9320408 | 0.007637749 | 0.9320948 | 0.01128858 |  |  | 3245 | 0.8686823 | 0.9574941 | 0.009261337 | 0.9005667 | 0.00444092 | 0.9005807 | 0.006957457 |  |  | 3245 | 0.7665117 | 0.9137572 | 0.008680784 | 0.7861749 | 0.005474128 | 0.7861562 | 0.006264423 |  |  | 179160 | 0.8256643 | 0.8678712 | 0.01405906 | 0.8256267 | 0.005651264 | 0.8256304 | 0.0117303 |  |  | 136960 | 0.7200923 | 0.7035679 | 0.01227459 | 0.7078666 | 0.007338044 | 0.707871 | 0.008216692
|  |  | 3102 | 0.9663955 | 0.9772972 | 0.004915563 | 0.962009 | 0.06554595 | 0.9621336 | 0.2076109 |  |  | 3026 | 0.9294047 | 0.9480084 | 0.005878759 | 0.9321993 | 0.007614807 | 0.9322531 | 0.01124877 |  |  | 3250 | 0.8686823 | 0.9575586 | 0.009219726 | 0.9005906 | 0.004435365 | 0.9006045 | 0.006953985 |  |  | 3250 | 0.7665117 | 0.9137698 | 0.008674575 | 0.7861839 | 0.005474174 | 0.7861652 | 0.006264502 |  |  | 179460 | 0.8279022 | 0.8678712 | 0.01405906 | 0.8258129 | 0.005653228 | 0.8258166 | 0.01173393 |  |  | 137260 | 0.7092151 | 0.7035679 | 0.01227459 | 0.7080897 | 0.007342633 | 0.7080942 | 0.008219976
|  |  | 3107 | 0.9663955 | 0.9774253 | 0.004895194 | 0.9621456 | 0.06555618 | 0.9622705 | 0.2075796 |  |  | 3031 | 0.9294047 | 0.9482013 | 0.005859755 | 0.932357 | 0.007591954 | 0.9324107 | 0.01120909 |  |  | 3255 | 0.8686823 | 0.9576227 | 0.009178346 | 0.9006143 | 0.004429882 | 0.9006282 | 0.006950561 |  |  | 3255 | 0.7665117 | 0.9137823 | 0.008668463 | 0.7861929 | 0.005474219 | 0.7861742 | 0.006264582 |  |  | 179760 | 0.8301402 | 0.8678712 | 0.01405906 | 0.8259989 | 0.005655185 | 0.8260026 | 0.01173754 |  |  | 137560 | 0.7113905 | 0.7035679 | 0.01227459 | 0.7083125 | 0.0073472 | 0.708317 | 0.008223239
|  |  | 3112 | 0.9663955 | 0.9775526 | 0.004874898 | 0.9622816 | 0.06556637 | 0.9624068 | 0.2075484 |  |  | 3036 | 0.9284443 | 0.9483933 | 0.005840802 | 0.9325137 | 0.00756919 | 0.9325673 | 0.01116955 |  |  | 3260 | 0.8686823 | 0.9576863 | 0.009137195 | 0.9006378 | 0.004424471 | 0.9006516 | 0.006947185 |  |  | 3260 | 0.7665117 | 0.9137946 | 0.008662445 | 0.7862019 | 0.005474265 | 0.7861832 | 0.006264661 |  |  | 180060 | 0.8279022 | 0.8678712 | 0.01405906 | 0.8261847 | 0.005657135 | 0.8261884 | 0.01174115 |  |  | 137860 | 0.713566 | 0.7035679 | 0.01227459 | 0.7085349 | 0.007351743 | 0.7085394 | 0.00822648
|  |  | 3117 | 0.9654995 | 0.9776792 | 0.004854675 | 0.9624171 | 0.06557652 | 0.9625425 | 0.2075171 |  |  | 3041 | 0.9303652 | 0.9485843 | 0.0058219 | 0.9326697 | 0.007546515 | 0.9327232 | 0.01113014 |  |  | 3265 | 0.8697613 | 0.9577496 | 0.009096275 | 0.9006611 | 0.004419129 | 0.9006749 | 0.006943855 |  |  | 3265 | 0.7648303 | 0.9138068 | 0.008656521 | 0.786211 | 0.005474311 | 0.7861922 | 0.006264741 |  |  | 180360 | 0.8256643 | 0.8678712 | 0.01405906 | 0.8263703 | 0.005659078 | 0.826374 | 0.01174474 |  |  | 138160 | 0.7070396 | 0.7035679 | 0.01227459 | 0.7087569 | 0.007356263 | 0.7087614 | 0.0082297
|  |  | 3122 | 0.9663955 | 0.9778051 | 0.004834525 | 0.9625521 | 0.06558664 | 0.9626777 | 0.207486 |  |  | 3046 | 0.9294047 | 0.9487744 | 0.005803048 | 0.9328248 | 0.007523929 | 0.9328782 | 0.01109087 |  |  | 3270 | 0.8686823 | 0.9578123 | 0.009055583 | 0.9006843 | 0.004413857 | 0.900698 | 0.006940572 |  |  | 3270 | 0.7648303 | 0.9138189 | 0.008650688 | 0.78622 | 0.005474356 | 0.7862013 | 0.006264821 |  |  | 180660 | 0.8301402 | 0.8678712 | 0.01405906 | 0.8265556 | 0.005661015 | 0.8265594 | 0.01174831 |  |  | 138460 | 0.7070396 | 0.7035679 | 0.01227459 | 0.7089786 | 0.00736076 | 0.7089831 | 0.008232897
|  |  | 3127 | 0.9672915 | 0.9779302 | 0.004814449 | 0.9626866 | 0.06559672 | 0.9628124 | 0.2074548 |  |  | 3051 | 0.9294047 | 0.9489635 | 0.005784247 | 0.9329791 | 0.007501432 | 0.9330323 | 0.01105172 |  |  | 3275 | 0.8697613 | 0.9578747 | 0.009015119 | 0.9007073 | 0.004408654 | 0.9007209 | 0.006937335 |  |  | 3275 | 0.7665117 | 0.9138309 | 0.008644947 | 0.786229 | 0.005474402 | 0.7862103 | 0.006264901 |  |  | 180960 | 0.8301402 | 0.8678712 | 0.01405906 | 0.8267408 | 0.005662944 | 0.8267446 | 0.01175188 |  |  | 138760 | 0.7179169 | 0.7035679 | 0.01227459 | 0.7091999 | 0.007365234 | 0.7092044 | 0.008236074
|  |  | 3132 | 0.9663955 | 0.9780546 | 0.004794446 | 0.9628205 | 0.06560676 | 0.9629466 | 0.2074237 |  |  | 3056 | 0.9303652 | 0.9491516 | 0.005765497 | 0.9331325 | 0.007479024 | 0.9331856 | 0.01101272 |  |  | 3280 | 0.8686823 | 0.9579367 | 0.008974882 | 0.9007301 | 0.004403519 | 0.9007436 | 0.006934143 |  |  | 3280 | 0.7665117 | 0.9138428 | 0.008639295 | 0.786238 | 0.005474448 | 0.7862193 | 0.006264981 |  |  | 181260 | 0.8301402 | 0.8678712 | 0.01405906 | 0.8269257 | 0.005664867 | 0.8269295 | 0.01175543 |  |  | 139060 | 0.7287941 | 0.7035679 | 0.01227459 | 0.7094208 | 0.007369685 | 0.7094253 | 0.008239228
|  |  | 3137 | 0.9654995 | 0.9781783 | 0.004774515 | 0.9629539 | 0.06561677 | 0.9630802 | 0.2073927 |  |  | 3061 | 0.9303652 | 0.9493389 | 0.005746797 | 0.9332851 | 0.007456705 | 0.9333381 | 0.01097384 |  |  | 3285 | 0.8697613 | 0.9579982 | 0.008934871 | 0.9007527 | 0.00439845 | 0.9007662 | 0.006930995 |  |  | 3285 | 0.7681932 | 0.9138545 | 0.008633731 | 0.786247 | 0.005474494 | 0.7862283 | 0.006265061 |  |  | 181560 | 0.8323781 | 0.8678712 | 0.01405906 | 0.8271104 | 0.005666783 | 0.8271142 | 0.01175896 |  |  | 139360 | 0.713566 | 0.7035679 | 0.01227459 | 0.7096413 | 0.007374114 | 0.7096459 | 0.008242361
|  |  | 3142 | 0.9654995 | 0.9783012 | 0.004754657 | 0.9630868 | 0.06562674 | 0.9632134 | 0.2073616 |  |  | 3066 | 0.9294047 | 0.9495252 | 0.005728148 | 0.9334369 | 0.007434474 | 0.9334898 | 0.0109351 |  |  | 3290 | 0.8697613 | 0.9580593 | 0.008895085 | 0.9007752 | 0.004393449 | 0.9007886 | 0.006927891 |  |  | 3290 | 0.7665117 | 0.9138662 | 0.008628254 | 0.786256 | 0.00547454 | 0.7862373 | 0.006265142 |  |  | 181860 | 0.8279022 | 0.8678712 | 0.01405906 | 0.8272949 | 0.005668691 | 0.8272988 | 0.01176249 |  |  | 139660 | 0.7222678 | 0.7035679 | 0.01227459 | 0.7098615 | 0.00737852 | 0.7098661 | 0.008245473
|  |  | 3147 | 0.9672915 | 0.9784235 | 0.004734871 | 0.9632191 | 0.06563667 | 0.963346 | 0.2073307 |  |  | 3071 | 0.9303652 | 0.9497105 | 0.005709549 | 0.9335879 | 0.007412332 | 0.9336407 | 0.01089648 |  |  | 3295 | 0.8697613 | 0.95812 | 0.008855524 | 0.9007974 | 0.004388512 | 0.9008108 | 0.006924831 |  |  | 3295 | 0.7648303 | 0.9138777 | 0.008622863 | 0.786265 | 0.005474586 | 0.7862463 | 0.006265222 |  |  | 182160 | 0.8301402 | 0.8678712 | 0.01405906 | 0.8274792 | 0.005670593 | 0.8274831 | 0.011766 |  |  | 139960 | 0.7157414 | 0.7035679 | 0.01227459 | 0.7100813 | 0.007382903 | 0.7100859 | 0.008248563
|  |  | 3152 | 0.9672915 | 0.978545 | 0.004715158 | 0.963351 | 0.06564656 | 0.963478 | 0.2072997 |  |  | 3076 | 0.9313257 | 0.949895 | 0.005691001 | 0.933738 | 0.007390277 | 0.9337907 | 0.010858 |  |  | 3300 | 0.8697613 | 0.9581803 | 0.008816187 | 0.9008195 | 0.004383641 | 0.9008328 | 0.006921814 |  |  | 3300 | 0.7681932 | 0.9138891 | 0.008617556 | 0.7862741 | 0.005474632 | 0.7862553 | 0.006265303 |  |  | 182460 | 0.8323781 | 0.8678712 | 0.01405906 | 0.8276633 | 0.005672488 | 0.8276672 | 0.0117695 |  |  | 140260 | 0.713566 | 0.7035679 | 0.01227459 | 0.7103007 | 0.007387263 | 0.7103053 | 0.008251632
|  |  | 3157 | 0.9663955 | 0.9786659 | 0.004695516 | 0.9634823 | 0.06565642 | 0.9636096 | 0.2072688 |  |  | 3081 | 0.9303652 | 0.9500785 | 0.005672503 | 0.9338874 | 0.007368312 | 0.93394 | 0.01081966 |  |  | 3305 | 0.8697613 | 0.9582401 | 0.008777073 | 0.9008415 | 0.004378833 | 0.9008547 | 0.006918839 |  |  | 3305 | 0.7681932 | 0.9139004 | 0.008612332 | 0.7862831 | 0.005474678 | 0.7862644 | 0.006265383 |  |  | 182760 | 0.8323781 | 0.8678712 | 0.01405906 | 0.8278472 | 0.005674377 | 0.8278511 | 0.01177298 |  |  | 140560 | 0.7113905 | 0.7035679 | 0.01227459 | 0.7105198 | 0.007391601 | 0.7105244 | 0.008254679
|  |  | 3162 | 0.9681874 | 0.978786 | 0.004675947 | 0.9636132 | 0.06566625 | 0.9637407 | 0.2072379 |  |  | 3086 | 0.9303652 | 0.9502611 | 0.005654056 | 0.9340359 | 0.007346434 | 0.9340884 | 0.01078144 |  |  | 3310 | 0.8708404 | 0.9582996 | 0.00873818 | 0.9008632 | 0.004374089 | 0.9008764 | 0.006915905 |  |  | 3310 | 0.7648303 | 0.9139116 | 0.008607189 | 0.7862921 | 0.005474724 | 0.7862734 | 0.006265464 |  |  | 183060 | 0.8323781 | 0.8678712 | 0.01405906 | 0.8280308 | 0.005676258 | 0.8280348 | 0.01177645 |  |  | 140860 | 0.713566 | 0.7035679 | 0.01227459 | 0.7107385 | 0.007395916 | 0.7107431 | 0.008257706
|  |  | 3167 | 0.9663955 | 0.9789055 | 0.004656449 | 0.9637435 | 0.06567603 | 0.9638712 | 0.2072071 |  |  | 3091 | 0.9322861 | 0.9504428 | 0.00563566 | 0.9341837 | 0.007324644 | 0.9342361 | 0.01074336 |  |  | 3315 | 0.8697613 | 0.9583587 | 0.008699509 | 0.9008848 | 0.004369407 | 0.9008979 | 0.006913013 |  |  | 3315 | 0.7681932 | 0.9139226 | 0.008602128 | 0.7863011 | 0.00547477 | 0.7862824 | 0.006265545 |  |  | 183360 | 0.8301402 | 0.8678712 | 0.01405906 | 0.8282143 | 0.005678133 | 0.8282182 | 0.01177991 |  |  | 141160 | 0.7113905 | 0.7035679 | 0.01227459 | 0.7109569 | 0.007400209 | 0.7109615 | 0.008260711
|  |  | 3172 | 0.9681874 | 0.9790242 | 0.004637023 | 0.9638733 | 0.06568578 | 0.9640013 | 0.2071763 |  |  | 3096 | 0.9303652 | 0.9506236 | 0.005617314 | 0.9343306 | 0.007302943 | 0.9343829 | 0.01070541 |  |  | 3320 | 0.8697613 | 0.9584173 | 0.008661059 | 0.9009062 | 0.004364787 | 0.9009192 | 0.006910162 |  |  | 3320 | 0.7681932 | 0.9139336 | 0.008597146 | 0.7863101 | 0.005474817 | 0.7862914 | 0.006265626 |  |  | 183660 | 0.8323781 | 0.8678712 | 0.01405906 | 0.8283975 | 0.00568 | 0.8284015 | 0.01178335 |  |  | 141460 | 0.7092151 | 0.7035679 | 0.01227459 | 0.7111748 | 0.00740448 | 0.7111795 | 0.008263695
|  |  | 3177 | 0.9681874 | 0.9791423 | 0.004617668 | 0.9640026 | 0.0656955 | 0.9641308 | 0.2071456 |  |  | 3101 | 0.9313257 | 0.9508034 | 0.005599019 | 0.9344768 | 0.007281329 | 0.934529 | 0.01066759 |  |  | 3325 | 0.8686823 | 0.9584756 | 0.008622828 | 0.9009275 | 0.004360229 | 0.9009404 | 0.00690735 |  |  | 3325 | 0.7631488 | 0.9139445 | 0.008592242 | 0.7863191 | 0.005474863 | 0.7863004 | 0.006265707 |  |  | 183960 | 0.834616 | 0.8678712 | 0.01405906 | 0.8285805 | 0.005681861 | 0.8285846 | 0.01178679 |  |  | 141760 | 0.713566 | 0.7035679 | 0.01227459 | 0.7113924 | 0.007408729 | 0.7113971 | 0.008266658
|  |  | 3182 | 0.9672915 | 0.9792597 | 0.004598385 | 0.9641314 | 0.06570518 | 0.9642598 | 0.2071149 |  |  | 3106 | 0.9322861 | 0.9509824 | 0.005580774 | 0.9346222 | 0.007259803 | 0.9346742 | 0.0106299 |  |  | 3330 | 0.8697613 | 0.9585335 | 0.008584817 | 0.9009486 | 0.00435573 | 0.9009615 | 0.006904579 |  |  | 3330 | 0.7648303 | 0.9139552 | 0.008587416 | 0.7863281 | 0.005474909 | 0.7863094 | 0.006265788 |  |  | 184260 | 0.8279022 | 0.8678712 | 0.01405906 | 0.8287634 | 0.005683715 | 0.8287674 | 0.0117902 |  |  | 142060 | 0.7266187 | 0.7035679 | 0.01227459 | 0.7116097 | 0.007412955 | 0.7116143 | 0.0082696
|  |  | 3187 | 0.9672915 | 0.9793764 | 0.004579173 | 0.9642597 | 0.06571482 | 0.9643883 | 0.2070843 |  |  | 3111 | 0.9294047 | 0.9511605 | 0.005562579 | 0.9347668 | 0.007238364 | 0.9348187 | 0.01059234 |  |  | 3335 | 0.8697613 | 0.9585909 | 0.008547023 | 0.9009695 | 0.004351292 | 0.9009823 | 0.006901846 |  |  | 3335 | 0.7681932 | 0.9139659 | 0.008582665 | 0.7863371 | 0.005474956 | 0.7863184 | 0.006265869 |  |  | 184560 | 0.8234263 | 0.8678712 | 0.01405906 | 0.828946 | 0.005685563 | 0.82895 | 0.01179361 |  |  | 142360 | 0.7157414 | 0.7035679 | 0.01227459 | 0.7118265 | 0.007417159 | 0.7118312 | 0.008272521
|  |  | 3192 | 0.9672915 | 0.9794924 | 0.004560032 | 0.9643876 | 0.06572443 | 0.9645164 | 0.2070537 |  |  | 3116 | 0.9322861 | 0.9513377 | 0.005544435 | 0.9349106 | 0.007217013 | 0.9349624 | 0.01055491 |  |  | 3340 | 0.8708404 | 0.958648 | 0.008509446 | 0.9009903 | 0.004346912 | 0.901003 | 0.006899152 |  |  | 3340 | 0.7665117 | 0.9139764 | 0.00857799 | 0.7863461 | 0.005475002 | 0.7863274 | 0.006265951 |  |  | 184860 | 0.836854 | 0.8678712 | 0.01405906 | 0.8291284 | 0.005687403 | 0.8291325 | 0.011797 |  |  | 142660 | 0.7113905 | 0.7035679 | 0.01227459 | 0.7120431 | 0.007421341 | 0.7120477 | 0.008275421
|  |  | 3197 | 0.9672915 | 0.9796078 | 0.004540961 | 0.9645149 | 0.06573401 | 0.9646439 | 0.2070231 |  |  | 3121 | 0.9313257 | 0.951514 | 0.005526341 | 0.9350536 | 0.007195749 | 0.9351054 | 0.01051761 |  |  | 3345 | 0.8708404 | 0.9587047 | 0.008472087 | 0.9010109 | 0.00434259 | 0.9010236 | 0.006896496 |  |  | 3345 | 0.7665117 | 0.9139869 | 0.008573388 | 0.7863551 | 0.005475049 | 0.7863364 | 0.006266032 |  |  | 185160 | 0.836854 | 0.8678712 | 0.01405906 | 0.8293106 | 0.005689237 | 0.8293147 | 0.01180038 |  |  | 142960 | 0.7092151 | 0.7035679 | 0.01227459 | 0.7122592 | 0.0074255 | 0.7122639 | 0.008278301
|  |  | 3202 | 0.9690834 | 0.9797225 | 0.004521961 | 0.9646417 | 0.06574355 | 0.964771 | 0.2069926 |  |  | 3126 | 0.9322861 | 0.9516894 | 0.005508298 | 0.9351959 | 0.007174573 | 0.9352475 | 0.01048045 |  |  | 3350 | 0.8686823 | 0.9587611 | 0.008434942 | 0.9010314 | 0.004338327 | 0.901044 | 0.006893878 |  |  | 3350 | 0.7631488 | 0.9139972 | 0.008568858 | 0.7863641 | 0.005475096 | 0.7863454 | 0.006266114 |  |  | 185460 | 0.834616 | 0.8678712 | 0.01405906 | 0.8294926 | 0.005691064 | 0.8294967 | 0.01180375 |  |  | 143260 | 0.7070396 | 0.7035679 | 0.01227459 | 0.712475 | 0.007429638 | 0.7124797 | 0.008281159
|  |  | 3207 | 0.9681874 | 0.9798365 | 0.004503032 | 0.9647681 | 0.06575305 | 0.9648975 | 0.2069621 |  |  | 3131 | 0.9322861 | 0.951864 | 0.005490305 | 0.9353374 | 0.007153483 | 0.9353889 | 0.01044341 |  |  | 3355 | 0.8708404 | 0.958817 | 0.008398013 | 0.9010517 | 0.00433412 | 0.9010642 | 0.006891296 |  |  | 3355 | 0.7681932 | 0.9140075 | 0.008564401 | 0.7863731 | 0.005475142 | 0.7863544 | 0.006266196 |  |  | 185760 | 0.834616 | 0.8678712 | 0.01405906 | 0.8296743 | 0.005692884 | 0.8296785 | 0.0118071 |  |  | 143560 | 0.7113905 | 0.7035679 | 0.01227459 | 0.7126904 | 0.007433754 | 0.7126951 | 0.008283997
|  |  | 3212 | 0.9690834 | 0.9799499 | 0.004484172 | 0.9648939 | 0.06576252 | 0.9650236 | 0.2069317 |  |  | 3136 | 0.9303652 | 0.9520377 | 0.005472363 | 0.9354782 | 0.007132481 | 0.9355296 | 0.01040651 |  |  | 3360 | 0.8708404 | 0.9588726 | 0.008361298 | 0.9010718 | 0.004329969 | 0.9010843 | 0.006888751 |  |  | 3360 | 0.7681932 | 0.9140176 | 0.008560014 | 0.7863821 | 0.005475189 | 0.7863634 | 0.006266277 |  |  | 186060 | 0.8323781 | 0.8678712 | 0.01405906 | 0.8298559 | 0.005694698 | 0.8298601 | 0.01181044 |  |  | 143860 | 0.713566 | 0.7035679 | 0.01227459 | 0.7129055 | 0.007437849 | 0.7129102 | 0.008286814
|  |  | 3217 | 0.9681874 | 0.9800626 | 0.004465383 | 0.9650193 | 0.06577196 | 0.9651491 | 0.2069014 |  |  | 3141 | 0.9303652 | 0.9522105 | 0.00545447 | 0.9356182 | 0.007111565 | 0.9356695 | 0.01036973 |  |  | 3365 | 0.8708404 | 0.9589277 | 0.008324796 | 0.9010918 | 0.004325873 | 0.9011042 | 0.006886243 |  |  | 3365 | 0.7715562 | 0.9140277 | 0.008555696 | 0.7863911 | 0.005475236 | 0.7863724 | 0.006266359 |  |  | 186360 | 0.834616 | 0.8678712 | 0.01405906 | 0.8300373 | 0.005696504 | 0.8300415 | 0.01181377 |  |  | 144160 | 0.7157414 | 0.7035679 | 0.01227459 | 0.7131202 | 0.007441921 | 0.7131249 | 0.00828961
|  |  | 3222 | 0.9672915 | 0.9801747 | 0.004446664 | 0.9651442 | 0.06578136 | 0.9652742 | 0.206871 |  |  | 3146 | 0.9322861 | 0.9523824 | 0.005436629 | 0.9357574 | 0.007090737 | 0.9358086 | 0.01033309 |  |  | 3370 | 0.8708404 | 0.9589826 | 0.008288506 | 0.9011116 | 0.004321833 | 0.901124 | 0.00688377 |  |  | 3370 | 0.7614673 | 0.9140376 | 0.008551447 | 0.7864001 | 0.005475283 | 0.7863814 | 0.006266441 |  |  | 186660 | 0.836854 | 0.8678712 | 0.01405906 | 0.8302184 | 0.005698304 | 0.8302227 | 0.01181708 |  |  | 144460 | 0.7179169 | 0.7035679 | 0.01227459 | 0.7133345 | 0.007445972 | 0.7133393 | 0.008292386
|  |  | 3227 | 0.9681874 | 0.9802861 | 0.004428015 | 0.9652686 | 0.06579072 | 0.9653988 | 0.2068408 |  |  | 3151 | 0.9322861 | 0.9525535 | 0.005418837 | 0.9358959 | 0.007069995 | 0.935947 | 0.01029657 |  |  | 3375 | 0.8708404 | 0.959037 | 0.008252428 | 0.9011313 | 0.004317847 | 0.9011436 | 0.006881332 |  |  | 3375 | 0.7681932 | 0.9140475 | 0.008547265 | 0.7864091 | 0.00547533 | 0.7863905 | 0.006266524 |  |  | 186960 | 0.8301402 | 0.8678712 | 0.01405906 | 0.8303994 | 0.005700098 | 0.8304036 | 0.01182038 |  |  | 144760 | 0.713566 | 0.7035679 | 0.01227459 | 0.7135485 | 0.007450001 | 0.7135533 | 0.008295142
|  |  | 3232 | 0.9690834 | 0.9803969 | 0.004409435 | 0.9653926 | 0.06580006 | 0.965523 | 0.2068106 |  |  | 3156 | 0.9322861 | 0.9527238 | 0.005401096 | 0.9360337 | 0.007049339 | 0.9360846 | 0.01026019 |  |  | 3380 | 0.8719194 | 0.9590911 | 0.008216562 | 0.9011509 | 0.004313914 | 0.9011631 | 0.006878928 |  |  | 3380 | 0.7665117 | 0.9140572 | 0.00854315 | 0.7864181 | 0.005475377 | 0.7863995 | 0.006266606 |  |  | 187260 | 0.8301402 | 0.8678712 | 0.01405906 | 0.8305801 | 0.005701884 | 0.8305844 | 0.01182367 |  |  | 145060 | 0.7092151 | 0.7035679 | 0.01227459 | 0.7137622 | 0.007454008 | 0.7137669 | 0.008297877
|  |  | 3237 | 0.9690834 | 0.980507 | 0.004390925 | 0.965516 | 0.06580936 | 0.9656466 | 0.2067804 |  |  | 3161 | 0.9322861 | 0.9528931 | 0.005383404 | 0.9361707 | 0.00702877 | 0.9362215 | 0.01022393 |  |  | 3385 | 0.8697613 | 0.9591448 | 0.008180905 | 0.9011703 | 0.004310034 | 0.9011824 | 0.006876559 |  |  | 3385 | 0.7665117 | 0.9140669 | 0.0085391 | 0.7864271 | 0.005475424 | 0.7864085 | 0.006266688 |  |  | 187560 | 0.8390919 | 0.8678712 | 0.01405906 | 0.8307607 | 0.005703664 | 0.830765 | 0.01182695 |  |  | 145360 | 0.7244432 | 0.7035679 | 0.01227459 | 0.7139754 | 0.007457994 | 0.7139802 | 0.008300591
|  |  | 3242 | 0.9681874 | 0.9806165 | 0.004372484 | 0.965639 | 0.06581862 | 0.9657698 | 0.2067503 |  |  | 3166 | 0.9322861 | 0.9530617 | 0.005365763 | 0.9363069 | 0.007008287 | 0.9363577 | 0.0101878 |  |  | 3390 | 0.8708404 | 0.9591981 | 0.008145458 | 0.9011895 | 0.004306206 | 0.9012016 | 0.006874224 |  |  | 3390 | 0.7665117 | 0.9140764 | 0.008535114 | 0.7864361 | 0.005475471 | 0.7864175 | 0.006266771 |  |  | 187860 | 0.834616 | 0.8678712 | 0.01405906 | 0.830941 | 0.005705437 | 0.8309453 | 0.01183021 |  |  | 145660 | 0.7157414 | 0.7035679 | 0.01227459 | 0.7141884 | 0.007461959 | 0.7141932 | 0.008303285
|  |  | 3247 | 0.9681874 | 0.9807254 | 0.004354112 | 0.9657615 | 0.06582785 | 0.9658925 | 0.2067202 |  |  | 3171 | 0.9332466 | 0.9532294 | 0.005348173 | 0.9364425 | 0.00698789 | 0.9364931 | 0.0101518 |  |  | 3395 | 0.8697613 | 0.9592511 | 0.008110219 | 0.9012086 | 0.00430243 | 0.9012207 | 0.006871922 |  |  | 3395 | 0.7681932 | 0.9140859 | 0.008531192 | 0.7864451 | 0.005475518 | 0.7864265 | 0.006266853 |  |  | 188160 | 0.836854 | 0.8678712 | 0.01405906 | 0.8311211 | 0.005707204 | 0.8311254 | 0.01183346 |  |  | 145960 | 0.7244432 | 0.7035679 | 0.01227459 | 0.7144009 | 0.007465902 | 0.7144057 | 0.008305959
|  |  | 3252 | 0.9690834 | 0.9808336 | 0.004335809 | 0.9658836 | 0.06583705 | 0.9660147 | 0.2066902 |  |  | 3176 | 0.9313257 | 0.9533962 | 0.005330632 | 0.9365773 | 0.006967579 | 0.9366278 | 0.01011593 |  |  | 3400 | 0.8708404 | 0.9593037 | 0.008075188 | 0.9012275 | 0.004298705 | 0.9012395 | 0.006869653 |  |  | 3400 | 0.7665117 | 0.9140953 | 0.008527332 | 0.7864541 | 0.005475565 | 0.7864354 | 0.006266936 |  |  | 188460 | 0.8413299 | 0.8678712 | 0.01405906 | 0.831301 | 0.005708964 | 0.8313054 | 0.0118367 |  |  | 146260 | 0.7157414 | 0.7035679 | 0.01227459 | 0.7146131 | 0.007469823 | 0.7146179 | 0.008308613
|  |  | 3257 | 0.9681874 | 0.9809412 | 0.004317574 | 0.9660051 | 0.06584622 | 0.9661364 | 0.2066602 |  |  | 3181 | 0.9322861 | 0.9535623 | 0.005313141 | 0.9367114 | 0.006947354 | 0.9367618 | 0.01008019 |  |  | 3405 | 0.8686823 | 0.959356 | 0.008040364 | 0.9012463 | 0.004295031 | 0.9012583 | 0.006867416 |  |  | 3405 | 0.7665117 | 0.9141046 | 0.008523534 | 0.7864631 | 0.005475613 | 0.7864444 | 0.006267019 |  |  | 188760 | 0.8323781 | 0.8678712 | 0.01405906 | 0.8314807 | 0.005710717 | 0.8314851 | 0.01183992 |  |  | 146560 | 0.713566 | 0.7035679 | 0.01227459 | 0.714825 | 0.007473724 | 0.7148298 | 0.008311246
|  |  | 3262 | 0.9681874 | 0.9810482 | 0.004299409 | 0.9661262 | 0.06585535 | 0.9662577 | 0.2066303 |  |  | 3186 | 0.9332466 | 0.9537275 | 0.005295701 | 0.9368447 | 0.006927215 | 0.9368951 | 0.01004458 |  |  | 3410 | 0.8697613 | 0.9594079 | 0.008005746 | 0.901265 | 0.004291406 | 0.9012769 | 0.006865211 |  |  | 3410 | 0.7648303 | 0.9141138 | 0.008519796 | 0.7864721 | 0.00547566 | 0.7864534 | 0.006267102 |  |  | 189060 | 0.8323781 | 0.8678712 | 0.01405906 | 0.8316602 | 0.005712464 | 0.8316646 | 0.01184313 |  |  | 146860 | 0.7179169 | 0.7035679 | 0.01227459 | 0.7150365 | 0.007477603 | 0.7150413 | 0.00831386
|  |  | 3267 | 0.9690834 | 0.9811545 | 0.004281311 | 0.9662469 | 0.06586445 | 0.9663786 | 0.2066005 |  |  | 3191 | 0.9313257 | 0.9538919 | 0.00527831 | 0.9369774 | 0.006907161 | 0.9370276 | 0.0100091 |  |  | 3415 | 0.8708404 | 0.9594594 | 0.007971333 | 0.9012835 | 0.00428783 | 0.9012954 | 0.006863038 |  |  | 3415 | 0.7698747 | 0.9141229 | 0.008516118 | 0.7864811 | 0.005475708 | 0.7864624 | 0.006267185 |  |  | 189360 | 0.8413299 | 0.8678712 | 0.01405906 | 0.8318395 | 0.005714203 | 0.831844 | 0.01184633 |  |  | 147160 | 0.7222678 | 0.7035679 | 0.01227459 | 0.7152476 | 0.007481461 | 0.7152525 | 0.008316453
|  |  | 3272 | 0.9681874 | 0.9812603 | 0.004263282 | 0.9663671 | 0.06587351 | 0.9664989 | 0.2065707 |  |  | 3196 | 0.9313257 | 0.9540554 | 0.00526097 | 0.9371093 | 0.006887193 | 0.9371594 | 0.009973739 |  |  | 3420 | 0.8719194 | 0.9595107 | 0.007937125 | 0.9013019 | 0.004284302 | 0.9013137 | 0.006860896 |  |  | 3420 | 0.7648303 | 0.9141319 | 0.008512499 | 0.7864901 | 0.005475755 | 0.7864714 | 0.006267268 |  |  | 189660 | 0.8390919 | 0.8678712 | 0.01405906 | 0.8320186 | 0.005715937 | 0.8320231 | 0.01184952 |  |  | 147460 | 0.7200923 | 0.7035679 | 0.01227459 | 0.7154584 | 0.007485298 | 0.7154632 | 0.008319026
|  |  | 3277 | 0.9690834 | 0.9813654 | 0.004245321 | 0.9664868 | 0.06588255 | 0.9666188 | 0.2065409 |  |  | 3201 | 0.9322861 | 0.9542181 | 0.00524368 | 0.9372405 | 0.00686731 | 0.9372906 | 0.009938511 |  |  | 3425 | 0.8697613 | 0.9595615 | 0.007903121 | 0.9013201 | 0.004280823 | 0.9013319 | 0.006858785 |  |  | 3425 | 0.7681932 | 0.9141408 | 0.008508938 | 0.7864991 | 0.005475803 | 0.7864804 | 0.006267351 |  |  | 189960 | 0.836854 | 0.8678712 | 0.01405906 | 0.8321975 | 0.005717663 | 0.832202 | 0.01185269 |  |  | 147760 | 0.7266187 | 0.7035679 | 0.01227459 | 0.7156688 | 0.007489114 | 0.7156737 | 0.00832158
|  |  | 3282 | 0.9690834 | 0.9814699 | 0.004227428 | 0.9666061 | 0.06589155 | 0.9667383 | 0.2065113 |  |  | 3206 | 0.934207 | 0.9543801 | 0.005226439 | 0.9373711 | 0.006847512 | 0.937421 | 0.00990341 |  |  | 3430 | 0.8697613 | 0.959612 | 0.00786932 | 0.9013383 | 0.004277391 | 0.9013499 | 0.006856704 |  |  | 3430 | 0.7681932 | 0.9141497 | 0.008505434 | 0.7865081 | 0.00547585 | 0.7864894 | 0.006267434 |  |  | 190260 | 0.836854 | 0.8678712 | 0.01405906 | 0.8323762 | 0.005719383 | 0.8323807 | 0.01185585 |  |  | 148060 | 0.7244432 | 0.7035679 | 0.01227459 | 0.7158789 | 0.007492909 | 0.7158838 | 0.008324113
|  |  | 3287 | 0.9690834 | 0.9815738 | 0.004209603 | 0.9667249 | 0.06590052 | 0.9668572 | 0.2064816 |  |  | 3211 | 0.9322861 | 0.9545412 | 0.005209248 | 0.9375009 | 0.006827799 | 0.9375507 | 0.009868436 |  |  | 3435 | 0.8708404 | 0.9596622 | 0.007835722 | 0.9013562 | 0.004274006 | 0.9013678 | 0.006854653 |  |  | 3435 | 0.7665117 | 0.9141585 | 0.008501985 | 0.7865171 | 0.005475898 | 0.7864984 | 0.006267518 |  |  | 190560 | 0.8390919 | 0.8678712 | 0.01405906 | 0.8325547 | 0.005721097 | 0.8325592 | 0.011859 |  |  | 148360 | 0.7200923 | 0.7035679 | 0.01227459 | 0.7160886 | 0.007496684 | 0.7160935 | 0.008326626
|  |  | 3292 | 0.9672915 | 0.9816772 | 0.004191845 | 0.9668433 | 0.06590945 | 0.9669758 | 0.2064521 |  |  | 3216 | 0.934207 | 0.9547015 | 0.005192108 | 0.93763 | 0.006808171 | 0.9376797 | 0.00983359 |  |  | 3440 | 0.8697613 | 0.959712 | 0.007802325 | 0.9013741 | 0.004270666 | 0.9013856 | 0.006852631 |  |  | 3440 | 0.7681932 | 0.9141671 | 0.008498592 | 0.7865261 | 0.005475946 | 0.7865074 | 0.006267601 |  |  | 190860 | 0.836854 | 0.8678712 | 0.01405906 | 0.832733 | 0.005722804 | 0.8327375 | 0.01186213 |  |  | 148660 | 0.7070396 | 0.7035679 | 0.01227459 | 0.716298 | 0.007500437 | 0.7163029 | 0.00832912
|  |  | 3297 | 0.9681874 | 0.9817799 | 0.004174155 | 0.9669612 | 0.06591836 | 0.9670938 | 0.2064225 |  |  | 3221 | 0.934207 | 0.954861 | 0.005175017 | 0.9377584 | 0.006788628 | 0.937808 | 0.00979887 |  |  | 3445 | 0.8708404 | 0.9597615 | 0.007769128 | 0.9013918 | 0.004267373 | 0.9014033 | 0.006850638 |  |  | 3445 | 0.7631488 | 0.9141757 | 0.008495254 | 0.7865351 | 0.005475994 | 0.7865164 | 0.006267685 |  |  | 191160 | 0.836854 | 0.8678712 | 0.01405906 | 0.832911 | 0.005724504 | 0.8329156 | 0.01186525 |  |  | 148960 | 0.713566 | 0.7035679 | 0.01227459 | 0.716507 | 0.00750417 | 0.7165119 | 0.008331594
|  |  | 3302 | 0.9699793 | 0.981882 | 0.004156532 | 0.9670786 | 0.06592723 | 0.9672115 | 0.2063931 |  |  | 3226 | 0.9322861 | 0.9550197 | 0.005157975 | 0.9378862 | 0.00676917 | 0.9379357 | 0.009764278 |  |  | 3450 | 0.8708404 | 0.9598107 | 0.007736132 | 0.9014093 | 0.004264124 | 0.9014208 | 0.006848674 |  |  | 3450 | 0.7665117 | 0.9141842 | 0.008491969 | 0.786544 | 0.005476042 | 0.7865254 | 0.006267769 |  |  | 191460 | 0.836854 | 0.8678712 | 0.01405906 | 0.8330889 | 0.005726197 | 0.8330935 | 0.01186836 |  |  | 149260 | 0.7287941 | 0.7035679 | 0.01227459 | 0.7167157 | 0.007507881 | 0.7167206 | 0.008334048
|  |  | 3307 | 0.9699793 | 0.9819836 | 0.004138976 | 0.9671957 | 0.06593607 | 0.9673286 | 0.2063637 |  |  | 3231 | 0.9332466 | 0.9551776 | 0.005140984 | 0.9380132 | 0.006749796 | 0.9380626 | 0.009729812 |  |  | 3455 | 0.8708404 | 0.9598595 | 0.007703335 | 0.9014268 | 0.00426092 | 0.9014382 | 0.006846739 |  |  | 3455 | 0.7681932 | 0.9141926 | 0.008488737 | 0.786553 | 0.005476089 | 0.7865344 | 0.006267853 |  |  | 191760 | 0.8390919 | 0.8678712 | 0.01405906 | 0.8332666 | 0.005727885 | 0.8332712 | 0.01187146 |  |  | 149560 | 0.7222678 | 0.7035679 | 0.01227459 | 0.716924 | 0.007511573 | 0.716929 | 0.008336483
|  |  | 3312 | 0.9699793 | 0.9820845 | 0.004121486 | 0.9673122 | 0.06594487 | 0.9674454 | 0.2063343 |  |  | 3236 | 0.9322861 | 0.9553348 | 0.005124042 | 0.9381396 | 0.006730506 | 0.9381889 | 0.009695473 |  |  | 3460 | 0.8719194 | 0.959908 | 0.007670736 | 0.9014441 | 0.00425776 | 0.9014554 | 0.006844831 |  |  | 3460 | 0.7681932 | 0.914201 | 0.008485557 | 0.786562 | 0.005476137 | 0.7865434 | 0.006267937 |  |  | 192060 | 0.8413299 | 0.8678712 | 0.01405906 | 0.833444 | 0.005729565 | 0.8334487 | 0.01187454 |  |  | 149860 | 0.7200923 | 0.7035679 | 0.01227459 | 0.717132 | 0.007515243 | 0.717137 | 0.008338898
|  |  | 3317 | 0.9699793 | 0.9821849 | 0.004104064 | 0.9674284 | 0.06595365 | 0.9675616 | 0.2063051 |  |  | 3241 | 0.9332466 | 0.9554911 | 0.00510715 | 0.9382653 | 0.006711301 | 0.9383145 | 0.00966126 |  |  | 3465 | 0.8708404 | 0.9599562 | 0.007638335 | 0.9014612 | 0.004254643 | 0.9014725 | 0.006842951 |  |  | 3465 | 0.7665117 | 0.9142092 | 0.008482428 | 0.786571 | 0.005476186 | 0.7865524 | 0.006268021 |  |  | 192360 | 0.8435678 | 0.8678712 | 0.01405906 | 0.8336213 | 0.005731239 | 0.8336259 | 0.01187761 |  |  | 150160 | 0.713566 | 0.7035679 | 0.01227459 | 0.7173396 | 0.007518893 | 0.7173446 | 0.008341294
|  |  | 3322 | 0.9708753 | 0.9822846 | 0.004086708 | 0.9675441 | 0.0659624 | 0.9676775 | 0.2062758 |  |  | 3246 | 0.9322861 | 0.9556467 | 0.005090308 | 0.9383903 | 0.006692179 | 0.9384394 | 0.009627173 |  |  | 3470 | 0.8708404 | 0.9600041 | 0.00760613 | 0.9014783 | 0.004251569 | 0.9014895 | 0.006841098 |  |  | 3470 | 0.7665117 | 0.9142174 | 0.008479349 | 0.78658 | 0.005476234 | 0.7865614 | 0.006268105 |  |  | 192660 | 0.836854 | 0.8678712 | 0.01405906 | 0.8337984 | 0.005732907 | 0.833803 | 0.01188067 |  |  | 150460 | 0.713566 | 0.7035679 | 0.01227459 | 0.7175469 | 0.007522523 | 0.7175519 | 0.00834367
|  |  | 3327 | 0.9717712 | 0.9823839 | 0.004069418 | 0.9676593 | 0.06597111 | 0.9677929 | 0.2062467 |  |  | 3251 | 0.9332466 | 0.9558015 | 0.005073515 | 0.9385146 | 0.006673142 | 0.9385636 | 0.009593211 |  |  | 3475 | 0.8708404 | 0.9600516 | 0.007574122 | 0.9014952 | 0.004248537 | 0.9015064 | 0.006839272 |  |  | 3475 | 0.7681932 | 0.9142255 | 0.00847632 | 0.786589 | 0.005476282 | 0.7865703 | 0.006268189 |  |  | 192960 | 0.8390919 | 0.8678712 | 0.01405906 | 0.8339752 | 0.005734568 | 0.8339799 | 0.01188372 |  |  | 150760 | 0.7200923 | 0.7035679 | 0.01227459 | 0.7177538 | 0.007526132 | 0.7177588 | 0.008346026
|  |  | 3332 | 0.9699793 | 0.9824825 | 0.004052195 | 0.9677741 | 0.06597979 | 0.9679078 | 0.2062176 |  |  | 3256 | 0.9322861 | 0.9559555 | 0.005056772 | 0.9386383 | 0.006654188 | 0.9386872 | 0.009559376 |  |  | 3480 | 0.8708404 | 0.9600988 | 0.007542309 | 0.901512 | 0.004245547 | 0.9015231 | 0.006837473 |  |  | 3480 | 0.7681932 | 0.9142335 | 0.00847334 | 0.786598 | 0.00547633 | 0.7865793 | 0.006268273 |  |  | 193260 | 0.8323781 | 0.8678712 | 0.01405906 | 0.8341519 | 0.005736222 | 0.8341566 | 0.01188675 |  |  | 151060 | 0.713566 | 0.7035679 | 0.01227459 | 0.7179604 | 0.007529721 | 0.7179654 | 0.008348364
|  |  | 3337 | 0.9690834 | 0.9825805 | 0.004035037 | 0.9678885 | 0.06598844 | 0.9680223 | 0.2061885 |  |  | 3261 | 0.934207 | 0.9561087 | 0.005040078 | 0.9387613 | 0.006635318 | 0.9388101 | 0.009525665 |  |  | 3485 | 0.8708404 | 0.9601457 | 0.007510691 | 0.9015287 | 0.004242598 | 0.9015398 | 0.006835699 |  |  | 3485 | 0.7681932 | 0.9142415 | 0.008470408 | 0.786607 | 0.005476378 | 0.7865883 | 0.006268358 |  |  | 193560 | 0.8413299 | 0.8678712 | 0.01405906 | 0.8343283 | 0.00573787 | 0.834333 | 0.01188977 |  |  | 151360 | 0.7157414 | 0.7035679 | 0.01227459 | 0.7181667 | 0.00753329 | 0.7181717 | 0.008350682
|  |  | 3342 | 0.9699793 | 0.982678 | 0.004017946 | 0.9680024 | 0.06599706 | 0.9681364 | 0.2061595 |  |  | 3266 | 0.9332466 | 0.9562612 | 0.005023433 | 0.9388837 | 0.006616531 | 0.9389324 | 0.00949208 |  |  | 3490 | 0.8719194 | 0.9601922 | 0.007479267 | 0.9015452 | 0.00423969 | 0.9015563 | 0.006833951 |  |  | 3490 | 0.7698747 | 0.9142493 | 0.008467524 | 0.7866159 | 0.005476427 | 0.7865973 | 0.006268443 |  |  | 193860 | 0.836854 | 0.8678712 | 0.01405906 | 0.8345046 | 0.005739511 | 0.8345093 | 0.01189278 |  |  | 151660 | 0.7244432 | 0.7035679 | 0.01227459 | 0.7183726 | 0.007536838 | 0.7183776 | 0.008352981
|  |  | 3347 | 0.9717712 | 0.982775 | 0.00400092 | 0.968116 | 0.06600565 | 0.9682501 | 0.2061306 |  |  | 3271 | 0.9332466 | 0.9564129 | 0.005006838 | 0.9390054 | 0.006597827 | 0.9390539 | 0.00945862 |  |  | 3495 | 0.8719194 | 0.9602385 | 0.007448036 | 0.9015617 | 0.004236822 | 0.9015726 | 0.006832229 |  |  | 3495 | 0.7698747 | 0.9142571 | 0.008464686 | 0.7866249 | 0.005476475 | 0.7866063 | 0.006268527 |  |  | 194160 | 0.8390919 | 0.8678712 | 0.01405906 | 0.8346806 | 0.005741146 | 0.8346854 | 0.01189578 |  |  | 151960 | 0.7266187 | 0.7035679 | 0.01227459 | 0.7185781 | 0.007540366 | 0.7185831 | 0.00835526
|  |  | 3352 | 0.9690834 | 0.9828713 | 0.003983959 | 0.9682291 | 0.06601421 | 0.9683633 | 0.2061018 |  |  | 3276 | 0.934207 | 0.9565639 | 0.004990293 | 0.9391264 | 0.006579207 | 0.9391749 | 0.009425285 |  |  | 3500 | 0.8719194 | 0.9602844 | 0.007416997 | 0.901578 | 0.004233993 | 0.9015889 | 0.006830531 |  |  | 3500 | 0.7698747 | 0.9142648 | 0.008461893 | 0.7866339 | 0.005476524 | 0.7866153 | 0.006268612 |  |  | 194460 | 0.8390919 | 0.8678712 | 0.01405906 | 0.8348565 | 0.005742775 | 0.8348612 | 0.01189876 |  |  | 152260 | 0.7200923 | 0.7035679 | 0.01227459 | 0.7187833 | 0.007543875 | 0.7187884 | 0.00835752
|  |  | 3357 | 0.9717712 | 0.9829672 | 0.003967064 | 0.9683417 | 0.06602274 | 0.9684761 | 0.206073 |  |  | 3281 | 0.934207 | 0.9567141 | 0.004973796 | 0.9392468 | 0.00656067 | 0.9392952 | 0.009392074 |  |  | 3505 | 0.8708404 | 0.96033 | 0.007386149 | 0.9015941 | 0.004231204 | 0.901605 | 0.006828858 |  |  | 3505 | 0.7665117 | 0.9142725 | 0.008459146 | 0.7866429 | 0.005476572 | 0.7866243 | 0.006268697 |  |  | 194760 | 0.8390919 | 0.8678712 | 0.01405906 | 0.8350321 | 0.005744397 | 0.8350369 | 0.01190173 |  |  | 152560 | 0.7222678 | 0.7035679 | 0.01227459 | 0.7189882 | 0.007547363 | 0.7189932 | 0.008359762
|  |  | 3362 | 0.9699793 | 0.9830624 | 0.003950234 | 0.9684539 | 0.06603124 | 0.9685885 | 0.2060442 |  |  | 3286 | 0.9351675 | 0.9568636 | 0.004957349 | 0.9393666 | 0.006542215 | 0.9394148 | 0.009358988 |  |  | 3510 | 0.8719194 | 0.9603753 | 0.007355492 | 0.9016102 | 0.004228453 | 0.901621 | 0.00682721 |  |  | 3510 | 0.7665117 | 0.91428 | 0.008456444 | 0.7866519 | 0.005476621 | 0.7866333 | 0.006268782 |  |  | 195060 | 0.8435678 | 0.8678712 | 0.01405906 | 0.8352076 | 0.005746012 | 0.8352124 | 0.01190469 |  |  | 152860 | 0.7287941 | 0.7035679 | 0.01227459 | 0.7191927 | 0.007550831 | 0.7191978 | 0.008361984
|  |  | 3367 | 0.9717712 | 0.9831571 | 0.003933469 | 0.9685658 | 0.0660397 | 0.9687004 | 0.2060155 |  |  | 3291 | 0.9351675 | 0.9570123 | 0.004940952 | 0.9394857 | 0.006523843 | 0.9395338 | 0.009326026 |  |  | 3515 | 0.8708404 | 0.9604203 | 0.007325026 | 0.9016262 | 0.004225741 | 0.9016369 | 0.006825586 |  |  | 3515 | 0.7665117 | 0.9142875 | 0.008453785 | 0.7866609 | 0.005476669 | 0.7866422 | 0.006268867 |  |  | 195360 | 0.8480437 | 0.8678712 | 0.01405906 | 0.8353828 | 0.005747621 | 0.8353876 | 0.01190764 |  |  | 153160 | 0.7222678 | 0.7035679 | 0.01227459 | 0.7193969 | 0.007554279 | 0.719402 | 0.008364187
|  |  | 3372 | 0.9717712 | 0.9832513 | 0.003916768 | 0.9686771 | 0.06604814 | 0.9688119 | 0.2059869 |  |  | 3296 | 0.9351675 | 0.9571602 | 0.004924603 | 0.9396041 | 0.006505554 | 0.9396522 | 0.009293187 |  |  | 3520 | 0.8740774 | 0.960465 | 0.007294748 | 0.901642 | 0.004223066 | 0.9016527 | 0.006823985 |  |  | 3520 | 0.7665117 | 0.914295 | 0.00845117 | 0.7866698 | 0.005476718 | 0.7866512 | 0.006268953 |  |  | 195660 | 0.834616 | 0.8678712 | 0.01405906 | 0.8355578 | 0.005749224 | 0.8355627 | 0.01191057 |  |  | 153460 | 0.7200923 | 0.7035679 | 0.01227459 | 0.7196007 | 0.007557707 | 0.7196058 | 0.008366372
|  |  | 3377 | 0.9708753 | 0.9833449 | 0.003900133 | 0.9687881 | 0.06605655 | 0.968923 | 0.2059584 |  |  | 3301 | 0.934207 | 0.9573075 | 0.004908303 | 0.939722 | 0.006487347 | 0.9397699 | 0.009260473 |  |  | 3525 | 0.8708404 | 0.9605094 | 0.007264659 | 0.9016577 | 0.004220429 | 0.9016684 | 0.006822407 |  |  | 3525 | 0.7698747 | 0.9143023 | 0.008448596 | 0.7866788 | 0.005476767 | 0.7866602 | 0.006269038 |  |  | 195960 | 0.8390919 | 0.8678712 | 0.01405906 | 0.8357327 | 0.00575082 | 0.8357376 | 0.01191349 |  |  | 153760 | 0.7179169 | 0.7035679 | 0.01227459 | 0.7198042 | 0.007561116 | 0.7198093 | 0.008368537
|  |  | 3382 | 0.9717712 | 0.983438 | 0.003883561 | 0.9688987 | 0.06606492 | 0.9690337 | 0.2059299 |  |  | 3306 | 0.934207 | 0.957454 | 0.004892053 | 0.9398392 | 0.006469222 | 0.939887 | 0.009227881 |  |  | 3530 | 0.8719194 | 0.9605535 | 0.007234758 | 0.9016733 | 0.004217828 | 0.9016839 | 0.006820853 |  |  | 3530 | 0.7665117 | 0.9143096 | 0.008446065 | 0.7866878 | 0.005476816 | 0.7866692 | 0.006269123 |  |  | 196260 | 0.8413299 | 0.8678712 | 0.01405906 | 0.8359073 | 0.00575241 | 0.8359122 | 0.0119164 |  |  | 154060 | 0.7179169 | 0.7035679 | 0.01227459 | 0.7200074 | 0.007564505 | 0.7200125 | 0.008370684
|  |  | 3387 | 0.9717712 | 0.9835305 | 0.003867054 | 0.9690088 | 0.06607327 | 0.9691439 | 0.2059015 |  |  | 3311 | 0.9332466 | 0.9575997 | 0.004875852 | 0.9399557 | 0.006451179 | 0.9400035 | 0.009195414 |  |  | 3535 | 0.8719194 | 0.9605973 | 0.007205044 | 0.9016888 | 0.004215263 | 0.9016993 | 0.006819322 |  |  | 3535 | 0.7665117 | 0.9143168 | 0.008443575 | 0.7866968 | 0.005476865 | 0.7866782 | 0.006269209 |  |  | 196560 | 0.8435678 | 0.8678712 | 0.01405906 | 0.8360818 | 0.005753993 | 0.8360867 | 0.0119193 |  |  | 154360 | 0.7200923 | 0.7035679 | 0.01227459 | 0.7202102 | 0.007567874 | 0.7202153 | 0.008372812
|  |  | 3392 | 0.9717712 | 0.9836225 | 0.003850611 | 0.9691185 | 0.06608159 | 0.9692538 | 0.2058731 |  |  | 3316 | 0.9351675 | 0.9577448 | 0.004859699 | 0.9400717 | 0.006433218 | 0.9401193 | 0.009163069 |  |  | 3540 | 0.8719194 | 0.9606409 | 0.007175516 | 0.9017041 | 0.004212734 | 0.9017147 | 0.006817812 |  |  | 3540 | 0.7665117 | 0.9143239 | 0.008441125 | 0.7867058 | 0.005476914 | 0.7866872 | 0.006269295 |  |  | 196860 | 0.8435678 | 0.8678712 | 0.01405906 | 0.836256 | 0.00575557 | 0.8362609 | 0.01192218 |  |  | 154660 | 0.7200923 | 0.7035679 | 0.01227459 | 0.7204127 | 0.007571224 | 0.7204178 | 0.008374921
|  |  | 3397 | 0.9717712 | 0.983714 | 0.003834232 | 0.9692278 | 0.06608988 | 0.9693632 | 0.2058449 |  |  | 3321 | 0.934207 | 0.9578891 | 0.004843596 | 0.940187 | 0.006415339 | 0.9402346 | 0.009130847 |  |  | 3545 | 0.8719194 | 0.9606841 | 0.007146174 | 0.9017194 | 0.00421024 | 0.9017299 | 0.006816325 |  |  | 3545 | 0.7648303 | 0.914331 | 0.008438715 | 0.7867147 | 0.005476963 | 0.7866961 | 0.006269381 |  |  | 197160 | 0.8413299 | 0.8678712 | 0.01405906 | 0.8364301 | 0.005757141 | 0.836435 | 0.01192505 |  |  | 154960 | 0.7266187 | 0.7035679 | 0.01227459 | 0.7206148 | 0.007574554 | 0.7206199 | 0.008377012
|  |  | 3402 | 0.9717712 | 0.9838049 | 0.003817917 | 0.9693367 | 0.06609813 | 0.9694722 | 0.2058166 |  |  | 3326 | 0.9351675 | 0.9580327 | 0.004827541 | 0.9403017 | 0.006397541 | 0.9403492 | 0.009098747 |  |  | 3550 | 0.8719194 | 0.960727 | 0.007117016 | 0.9017345 | 0.004207782 | 0.901745 | 0.00681486 |  |  | 3550 | 0.7665117 | 0.914338 | 0.008436344 | 0.7867237 | 0.005477012 | 0.7867051 | 0.006269466 |  |  | 197460 | 0.8413299 | 0.8678712 | 0.01405906 | 0.8366039 | 0.005758705 | 0.8366089 | 0.01192791 |  |  | 155260 | 0.7157414 | 0.7035679 | 0.01227459 | 0.7208166 | 0.007577864 | 0.7208217 | 0.008379084
|  |  | 3407 | 0.9708753 | 0.9838953 | 0.003801665 | 0.9694452 | 0.06610636 | 0.9695808 | 0.2057885 |  |  | 3331 | 0.9351675 | 0.9581755 | 0.004811535 | 0.9404158 | 0.006379825 | 0.9404631 | 0.009066771 |  |  | 3555 | 0.8729984 | 0.9607696 | 0.007088042 | 0.9017496 | 0.004205357 | 0.90176 | 0.006813416 |  |  | 3555 | 0.7648303 | 0.9143449 | 0.008434012 | 0.7867327 | 0.005477061 | 0.7867141 | 0.006269552 |  |  | 197760 | 0.8390919 | 0.8678712 | 0.01405906 | 0.8367776 | 0.005760263 | 0.8367825 | 0.01193076 |  |  | 155560 | 0.7222678 | 0.7035679 | 0.01227459 | 0.7210181 | 0.007581155 | 0.7210232 | 0.008381137
|  |  | 3412 | 0.9708753 | 0.9839852 | 0.003785477 | 0.9695533 | 0.06611456 | 0.969689 | 0.2057604 |  |  | 3336 | 0.9351675 | 0.9583177 | 0.004795578 | 0.9405293 | 0.00636219 | 0.9405765 | 0.009034916 |  |  | 3560 | 0.8719194 | 0.9608119 | 0.007059252 | 0.9017645 | 0.004202967 | 0.9017748 | 0.006811993 |  |  | 3560 | 0.7681932 | 0.9143517 | 0.008431718 | 0.7867417 | 0.00547711 | 0.7867231 | 0.006269639 |  |  | 198060 | 0.8390919 | 0.8678712 | 0.01405906 | 0.836951 | 0.005761815 | 0.836956 | 0.0119336 |  |  | 155860 | 0.7200923 | 0.7035679 | 0.01227459 | 0.7212192 | 0.007584427 | 0.7212243 | 0.008383172
|  |  | 3417 | 0.9708753 | 0.9840746 | 0.003769352 | 0.969661 | 0.06612273 | 0.9697967 | 0.2057324 |  |  | 3341 | 0.934207 | 0.9584591 | 0.00477967 | 0.9406421 | 0.006344636 | 0.9406893 | 0.009003183 |  |  | 3565 | 0.8719194 | 0.960854 | 0.007030644 | 0.9017793 | 0.00420061 | 0.9017896 | 0.006810592 |  |  | 3565 | 0.7681932 | 0.9143585 | 0.008429462 | 0.7867506 | 0.00547716 | 0.7867321 | 0.006269725 |  |  | 198360 | 0.8413299 | 0.8678712 | 0.01405906 | 0.8371243 | 0.00576336 | 0.8371293 | 0.01193642 |  |  | 156160 | 0.7222678 | 0.7035679 | 0.01227459 | 0.72142 | 0.00758768 | 0.7214251 | 0.008385188
|  |  | 3422 | 0.9708753 | 0.9841634 | 0.00375329 | 0.9697682 | 0.06613087 | 0.9699041 | 0.2057044 |  |  | 3346 | 0.934207 | 0.9585999 | 0.00476381 | 0.9407544 | 0.006327163 | 0.9408015 | 0.008971572 |  |  | 3570 | 0.8719194 | 0.9608958 | 0.007002218 | 0.901794 | 0.004198286 | 0.9018043 | 0.00680921 |  |  | 3570 | 0.7665117 | 0.9143653 | 0.008427242 | 0.7867596 | 0.005477209 | 0.786741 | 0.006269811 |  |  | 198660 | 0.8435678 | 0.8678712 | 0.01405906 | 0.8372973 | 0.005764899 | 0.8373023 | 0.01193923 |  |  | 156460 | 0.7244432 | 0.7035679 | 0.01227459 | 0.7216204 | 0.007590913 | 0.7216256 | 0.008387186
|  |  | 3427 | 0.9708753 | 0.9842517 | 0.003737291 | 0.9698751 | 0.06613899 | 0.9700111 | 0.2056765 |  |  | 3351 | 0.9351675 | 0.9587399 | 0.004747999 | 0.9408661 | 0.006309771 | 0.940913 | 0.008940082 |  |  | 3575 | 0.8729984 | 0.9609372 | 0.006973973 | 0.9018086 | 0.004195994 | 0.9018188 | 0.00680785 |  |  | 3575 | 0.7665117 | 0.9143719 | 0.008425058 | 0.7867686 | 0.005477258 | 0.78675 | 0.006269898 |  |  | 198960 | 0.8458057 | 0.8678712 | 0.01405906 | 0.8374702 | 0.005766431 | 0.8374752 | 0.01194203 |  |  | 156760 | 0.7244432 | 0.7035679 | 0.01227459 | 0.7218205 | 0.007594127 | 0.7218257 | 0.008389166
|  |  | 3432 | 0.9717712 | 0.9843396 | 0.003721354 | 0.9699816 | 0.06614707 | 0.9701177 | 0.2056487 |  |  | 3356 | 0.9351675 | 0.9588793 | 0.004732236 | 0.9409771 | 0.006292459 | 0.941024 | 0.008908714 |  |  | 3580 | 0.8729984 | 0.9609784 | 0.006945908 | 0.9018231 | 0.004193735 | 0.9018333 | 0.006806509 |  |  | 3580 | 0.7665117 | 0.9143785 | 0.00842291 | 0.7867776 | 0.005477308 | 0.786759 | 0.006269984 |  |  | 199260 | 0.8413299 | 0.8678712 | 0.01405906 | 0.8376428 | 0.005767957 | 0.8376479 | 0.01194481 |  |  | 157060 | 0.7222678 | 0.7035679 | 0.01227459 | 0.7220203 | 0.007597322 | 0.7220255 | 0.008391128
|  |  | 3437 | 0.9726672 | 0.9844269 | 0.00370548 | 0.9700876 | 0.06615513 | 0.9702238 | 0.205621 |  |  | 3361 | 0.9351675 | 0.9590179 | 0.004716522 | 0.9410876 | 0.006275227 | 0.9411343 | 0.008877466 |  |  | 3585 | 0.8729984 | 0.9610194 | 0.006918023 | 0.9018375 | 0.004191508 | 0.9018476 | 0.006805188 |  |  | 3585 | 0.7648303 | 0.914385 | 0.008420798 | 0.7867865 | 0.005477357 | 0.786768 | 0.006270071 |  |  | 199560 | 0.8458057 | 0.8678712 | 0.01405906 | 0.8378153 | 0.005769477 | 0.8378204 | 0.01194759 |  |  | 157360 | 0.7266187 | 0.7035679 | 0.01227459 | 0.7222197 | 0.007600498 | 0.7222249 | 0.008393071
|  |  | 3442 | 0.9708753 | 0.9845137 | 0.003689669 | 0.9701933 | 0.06616315 | 0.9703296 | 0.2055933 |  |  | 3366 | 0.9351675 | 0.9591559 | 0.004700856 | 0.9411975 | 0.006258076 | 0.9412441 | 0.00884634 |  |  | 3590 | 0.8719194 | 0.96106 | 0.006890317 | 0.9018518 | 0.004189312 | 0.9018619 | 0.006803886 |  |  | 3590 | 0.7665117 | 0.9143915 | 0.008418719 | 0.7867955 | 0.005477407 | 0.7867769 | 0.006270158 |  |  | 199860 | 0.8458057 | 0.8678712 | 0.01405906 | 0.8379875 | 0.005770991 | 0.8379927 | 0.01195035 |  |  | 157660 | 0.7157414 | 0.7035679 | 0.01227459 | 0.7224189 | 0.007603654 | 0.722424 | 0.008394996
|  |  | 3447 | 0.9717712 | 0.9846 | 0.003673919 | 0.9702986 | 0.06617115 | 0.970435 | 0.2055656 |  |  | 3371 | 0.934207 | 0.9592931 | 0.004685239 | 0.9413067 | 0.006241005 | 0.9413533 | 0.008815334 |  |  | 3595 | 0.8719194 | 0.9611004 | 0.006862788 | 0.901866 | 0.004187147 | 0.901876 | 0.006802604 |  |  | 3595 | 0.7681932 | 0.9143979 | 0.008416675 | 0.7868045 | 0.005477457 | 0.7867859 | 0.006270244 |  |  | 200160 | 0.8413299 | 0.8678712 | 0.01405906 | 0.8381596 | 0.005772498 | 0.8381647 | 0.0119531 |  |  | 157960 | 0.7244432 | 0.7035679 | 0.01227459 | 0.7226176 | 0.007606792 | 0.7226228 | 0.008396903
|  |  | 3452 | 0.9726672 | 0.9846858 | 0.003658231 | 0.9704035 | 0.06617912 | 0.9705399 | 0.2055381 |  |  | 3376 | 0.9361279 | 0.9594297 | 0.00466967 | 0.9414154 | 0.006224014 | 0.9414619 | 0.008784449 |  |  | 3600 | 0.8719194 | 0.9611405 | 0.006835437 | 0.9018801 | 0.004185013 | 0.90189 | 0.006801341 |  |  | 3600 | 0.7665117 | 0.9144043 | 0.008414665 | 0.7868135 | 0.005477506 | 0.7867949 | 0.006270331 |  |  | 200460 | 0.8458057 | 0.8678712 | 0.01405906 | 0.8383315 | 0.005773999 | 0.8383366 | 0.01195584 |  |  | 158260 | 0.7200923 | 0.7035679 | 0.01227459 | 0.7228161 | 0.007609911 | 0.7228213 | 0.008398792
|  |  | 3457 | 0.9717712 | 0.9847711 | 0.003642606 | 0.970508 | 0.06618706 | 0.9706445 | 0.2055106 |  |  | 3381 | 0.9351675 | 0.9595656 | 0.004654149 | 0.9415236 | 0.006207102 | 0.9415699 | 0.008753683 |  |  | 3605 | 0.8729984 | 0.9611803 | 0.006808263 | 0.9018941 | 0.004182909 | 0.901904 | 0.006800096 |  |  | 3605 | 0.7681932 | 0.9144105 | 0.008412687 | 0.7868224 | 0.005477556 | 0.7868039 | 0.006270418 |  |  | 200760 | 0.8435678 | 0.8678712 | 0.01405906 | 0.8385031 | 0.005775494 | 0.8385083 | 0.01195856 |  |  | 158560 | 0.7222678 | 0.7035679 | 0.01227459 | 0.7230142 | 0.007613011 | 0.7230194 | 0.008400663
|  |  | 3462 | 0.9717712 | 0.984856 | 0.003627042 | 0.9706121 | 0.06619498 | 0.9707487 | 0.2054832 |  |  | 3386 | 0.9351675 | 0.9597008 | 0.004638677 | 0.9416311 | 0.00619027 | 0.9416774 | 0.008723038 |  |  | 3610 | 0.8719194 | 0.9612199 | 0.006781264 | 0.9019079 | 0.004180834 | 0.9019178 | 0.00679887 |  |  | 3610 | 0.7681932 | 0.9144167 | 0.008410741 | 0.7868314 | 0.005477606 | 0.7868128 | 0.006270506 |  |  | 201060 | 0.8413299 | 0.8678712 | 0.01405906 | 0.8386746 | 0.005776982 | 0.8386798 | 0.01196127 |  |  | 158860 | 0.7309696 | 0.7035679 | 0.01227459 | 0.723212 | 0.007616093 | 0.7232172 | 0.008402516
|  |  | 3467 | 0.9717712 | 0.9849403 | 0.003611539 | 0.9707158 | 0.06620286 | 0.9708525 | 0.2054559 |  |  | 3391 | 0.9351675 | 0.9598353 | 0.004623253 | 0.9417381 | 0.006173517 | 0.9417842 | 0.008692512 |  |  | 3615 | 0.8729984 | 0.9612591 | 0.006754441 | 0.9019217 | 0.004178789 | 0.9019316 | 0.006797662 |  |  | 3615 | 0.7681932 | 0.9144229 | 0.008408828 | 0.7868404 | 0.005477656 | 0.7868218 | 0.006270593 |  |  | 201360 | 0.8458057 | 0.8678712 | 0.01405906 | 0.8388459 | 0.005778465 | 0.8388511039 | 0.01196398 |  |  | 159160 | 0.7244432 | 0.7035679 | 0.01227459 | 0.7234094 | 0.007619155 | 0.7234146 | 0.008404351
|  |  | 3472 | 0.9726672 | 0.9850241 | 0.003596098 | 0.9708191 | 0.06621072 | 0.9709559 | 0.2054286 |  |  | 3396 | 0.9361279 | 0.9599692 | 0.004607876 | 0.9418444 | 0.006156844 | 0.9418905 | 0.008662106 |  |  | 3620 | 0.8740774 | 0.9612982 | 0.006727792 | 0.9019354 | 0.004176773 | 0.9019452 | 0.006796472 |  |  | 3620 | 0.7665117 | 0.914429 | 0.008406946 | 0.7868493 | 0.005477706 | 0.7868308 | 0.00627068 |  |  | 201660 | 0.8458057 | 0.8678712 | 0.01405906 | 0.839017 | 0.005779941 | 0.8390222 | 0.01196666 |  |  | 159460 | 0.7179169 | 0.7035679 | 0.01227459 | 0.7236065 | 0.007622199 | 0.7236118 | 0.008406168
|  |  | 3477 | 0.9726672 | 0.9851075 | 0.003580718 | 0.970922 | 0.06621855 | 0.9710589 | 0.2054014 |  |  | 3401 | 0.9361279 | 0.9601024 | 0.004592548 | 0.9419503 | 0.006140249 | 0.9419962 | 0.008631818 |  |  | 3625 | 0.8729984 | 0.9613369 | 0.006701316 | 0.901949 | 0.004174785 | 0.9019588 | 0.006795299 |  |  | 3625 | 0.7681932 | 0.914435 | 0.008405095 | 0.7868583 | 0.005477756 | 0.7868398 | 0.006270768 |  |  | 201960 | 0.8413299 | 0.8678712 | 0.01405906 | 0.8391879 | 0.005781411 | 0.8391931 | 0.01196934 |  |  | 159760 | 0.7222678 | 0.7035679 | 0.01227459 | 0.7238033 | 0.007625224 | 0.7238086 | 0.008407968
|  |  | 3482 | 0.9726672 | 0.9851904 | 0.003565398 | 0.9710246 | 0.06622635 | 0.9711616 | 0.2053743 |  |  | 3406 | 0.9361279 | 0.9602349 | 0.004577268 | 0.9420555 | 0.006123734 | 0.9421014 | 0.00860165 |  |  | 3630 | 0.8729984 | 0.9613754 | 0.006675014 | 0.9019625 | 0.004172826 | 0.9019722 | 0.006794144 |  |  | 3630 | 0.7681932 | 0.914441 | 0.008403274 | 0.7868673 | 0.005477806 | 0.7868487 | 0.006270856 |  |  | 202260 | 0.8435678 | 0.8678712 | 0.01405906 | 0.8393585 | 0.005782874 | 0.8393638 | 0.01197201 |  |  | 160060 | 0.7222678 | 0.7035679 | 0.01227459 | 0.7239998 | 0.007628231 | 0.724005 | 0.008409749
|  |  | 3487 | 0.9735632 | 0.9852727 | 0.00355014 | 0.9711268 | 0.06623413 | 0.9712638 | 0.2053472 |  |  | 3411 | 0.9351675 | 0.9603668 | 0.004562035 | 0.9421602 | 0.006107297 | 0.942206 | 0.008571601 |  |  | 3635 | 0.8729984 | 0.9614137 | 0.006648883 | 0.9019759 | 0.004170894 | 0.9019856 | 0.006793006 |  |  | 3635 | 0.7665117 | 0.9144469 | 0.008401484 | 0.7868763 | 0.005477856 | 0.7868577 | 0.006270943 |  |  | 202560 | 0.8413299 | 0.8678712 | 0.01405906 | 0.839529 | 0.005784332 | 0.8395343 | 0.01197466 |  |  | 160360 | 0.7266187 | 0.7035679 | 0.01227459 | 0.7241959 | 0.00763122 | 0.7242012 | 0.008411513
|  |  | 3492 | 0.9717712 | 0.9853547 | 0.003534942 | 0.9712286 | 0.06624188 | 0.9713657 | 0.2053202 |  |  | 3416 | 0.9370884 | 0.960498 | 0.004546851 | 0.9422643 | 0.006090938 | 0.94231 | 0.00854167 |  |  | 3640 | 0.8729984 | 0.9614516 | 0.006622924 | 0.9019892 | 0.00416899 | 0.9019988 | 0.006791885 |  |  | 3640 | 0.7648303 | 0.9144528 | 0.008399723 | 0.7868852 | 0.005477906 | 0.7868667 | 0.006271031 |  |  | 202860 | 0.8435678 | 0.8678712 | 0.01405906 | 0.8396993 | 0.005785783 | 0.8397047 | 0.0119773 |  |  | 160660 | 0.7266187 | 0.7035679 | 0.01227459 | 0.7243917 | 0.007634189 | 0.724397 | 0.008413259
|  |  | 3497 | 0.9726672 | 0.9854361 | 0.003519804 | 0.97133 | 0.0662496 | 0.9714672 | 0.2052933 |  |  | 3421 | 0.9361279 | 0.9606286 | 0.004531714 | 0.9423679 | 0.006074658 | 0.9424135 | 0.008511857 |  |  | 3645 | 0.8740774 | 0.9614894 | 0.006597136 | 0.9020024 | 0.004167113 | 0.902012 | 0.006790781 |  |  | 3645 | 0.7648303 | 0.9144586 | 0.00839799 | 0.7868942 | 0.005477957 | 0.7868756 | 0.006271119 |  |  | 203160 | 0.8502816 | 0.8678712 | 0.01405906 | 0.8398695 | 0.005787228 | 0.8398748 | 0.01197993 |  |  | 160960 | 0.7266187 | 0.7035679 | 0.01227459 | 0.7245872 | 0.007637141 | 0.7245924 | 0.008414988
|  |  | 3502 | 0.9726672 | 0.9855171 | 0.003504727 | 0.971431 | 0.06625729 | 0.9715683 | 0.2052665 |  |  | 3426 | 0.9361279 | 0.9607585 | 0.004516625 | 0.9424709 | 0.006058456 | 0.9425164 | 0.008482163 |  |  | 3650 | 0.8729984 | 0.9615268 | 0.006571518 | 0.9020155 | 0.004165263 | 0.902025 | 0.006789693 |  |  | 3650 | 0.7681932 | 0.9144644 | 0.008396287 | 0.7869032 | 0.005478007 | 0.7868846 | 0.006271207 |  |  | 203460 | 0.8480437 | 0.8678712 | 0.01405906 | 0.8400394 | 0.005788667 | 0.8400447 | 0.01198255 |  |  | 161260 | 0.7266187 | 0.7035679 | 0.01227459 | 0.7247823 | 0.007640074 | 0.7247876 | 0.008416699
|  |  | 3507 | 0.9726672 | 0.9855976 | 0.00348971 | 0.9715317 | 0.06626496 | 0.971669 | 0.2052397 |  |  | 3431 | 0.9361279 | 0.9608878 | 0.004501584 | 0.9425734 | 0.006042332 | 0.9426188 | 0.008452586 |  |  | 3655 | 0.8729984 | 0.961564 | 0.006546069 | 0.9020285 | 0.004163439 | 0.902038 | 0.006788621 |  |  | 3655 | 0.7665117 | 0.9144701 | 0.008394611 | 0.7869121 | 0.005478057 | 0.7868936 | 0.006271295 |  |  | 203760 | 0.8413299 | 0.8678712 | 0.01405906 | 0.8402091 | 0.005790099 | 0.8402144 | 0.01198515 |  |  | 161560 | 0.7287941 | 0.7035679 | 0.01227459 | 0.7249771 | 0.007642989 | 0.7249824 | 0.008418393
|  |  | 3512 | 0.9726672 | 0.9856776 | 0.003474753 | 0.971632 | 0.0662726 | 0.9717694 | 0.205213 |  |  | 3436 | 0.9351675 | 0.9610164 | 0.00448659 | 0.9426753 | 0.006026285 | 0.9427206 | 0.008423127 |  |  | 3660 | 0.8740774 | 0.961601 | 0.006520789 | 0.9020415 | 0.004161641 | 0.9020509 | 0.006787566 |  |  | 3660 | 0.7681932 | 0.9144757 | 0.008392963 | 0.7869211 | 0.005478108 | 0.7869025 | 0.006271383 |  |  | 204060 | 0.8435678 | 0.8678712 | 0.01405906 | 0.8403786 | 0.005791526 | 0.840384 | 0.01198775 |  |  | 161860 | 0.7222678 | 0.7035679 | 0.01227459 | 0.7251716 | 0.007645886 | 0.7251769 | 0.00842007
|  |  | 3517 | 0.9735632 | 0.9857572 | 0.003459855 | 0.9717319 | 0.06628021 | 0.9718694 | 0.2051863 |  |  | 3441 | 0.9380489 | 0.9611443 | 0.004471643 | 0.9427767 | 0.006010316 | 0.9428219 | 0.008393785 |  |  | 3665 | 0.8751564 | 0.9616377 | 0.006495677 | 0.9020543 | 0.004159869 | 0.9020637 | 0.006786526 |  |  | 3665 | 0.7648303 | 0.9144813 | 0.008391342 | 0.7869301 | 0.005478158 | 0.7869115 | 0.006271472 |  |  | 204360 | 0.8480437 | 0.8678712 | 0.01405906 | 0.8405479 | 0.005792946 | 0.8405533 | 0.01199033 |  |  | 162160 | 0.7287941 | 0.7035679 | 0.01227459 | 0.7253658 | 0.007648765 | 0.7253711 | 0.008421728
|  |  | 3522 | 0.9735632 | 0.9858363 | 0.003445017 | 0.9718314 | 0.0662878 | 0.971969 | 0.2051598 |  |  | 3446 | 0.9380489 | 0.9612717 | 0.004456745 | 0.9428775 | 0.005994425 | 0.9429226 | 0.00836456 |  |  | 3670 | 0.8719194 | 0.9616741 | 0.006470731 | 0.902067 | 0.004158122 | 0.9020764 | 0.006785502 |  |  | 3670 | 0.7665117 | 0.9144868 | 0.008389748 | 0.786939 | 0.005478209 | 0.7869205 | 0.00627156 |  |  | 204660 | 0.8458057 | 0.8678712 | 0.01405906 | 0.8407171 | 0.00579436 | 0.8407225 | 0.0119929 |  |  | 162460 | 0.7244432 | 0.7035679 | 0.01227459 | 0.7255596 | 0.007651625 | 0.7255649 | 0.00842337
|  |  | 3527 | 0.9735632 | 0.985915 | 0.003430238 | 0.9719306 | 0.06629536 | 0.9720682 | 0.2051333 |  |  | 3451 | 0.9351675 | 0.9613984 | 0.004441893 | 0.9429778 | 0.005978611 | 0.9430228 | 0.008335452 |  |  | 3675 | 0.8729984 | 0.9617104 | 0.006445952 | 0.9020797 | 0.0041564 | 0.902089 | 0.006784493 |  |  | 3675 | 0.7665117 | 0.9144923 | 0.008388181 | 0.786948 | 0.005478259 | 0.7869294 | 0.006271649 |  |  | 204960 | 0.8458057 | 0.8678712 | 0.01405906 | 0.840886 | 0.005795768 | 0.8408914 | 0.01199546 |  |  | 162760 | 0.7244432 | 0.7035679 | 0.01227459 | 0.7257532 | 0.007654468 | 0.7257585 | 0.008424994
|  |  | 3532 | 0.9726672 | 0.9859932 | 0.003415519 | 0.9720294 | 0.06630289 | 0.9721671 | 0.2051069 |  |  | 3456 | 0.9370884 | 0.9615244 | 0.004427089 | 0.9430775 | 0.005962874 | 0.9431225 | 0.008306461 |  |  | 3680 | 0.8729984 | 0.9617463 | 0.006421339 | 0.9020923 | 0.004154702 | 0.9021016 | 0.006783499 |  |  | 3680 | 0.7648303 | 0.9144977 | 0.008386639 | 0.786957 | 0.00547831 | 0.7869384 | 0.006271738 |  |  | 205260 | 0.8480437 | 0.8678712 | 0.01405906 | 0.8410548 | 0.00579717 | 0.8410602 | 0.011998 |  |  | 163060 | 0.7200923 | 0.7035679 | 0.01227459 | 0.7259463 | 0.007657292 | 0.7259517 | 0.008426602
|  |  | 3537 | 0.9726672 | 0.9860709 | 0.003400858 | 0.9721279 | 0.06631039 | 0.9722656 | 0.2050805 |  |  | 3461 | 0.9361279 | 0.9616499 | 0.004412332 | 0.9431767 | 0.005947213 | 0.9432216 | 0.008277586 |  |  | 3685 | 0.8740774 | 0.961782 | 0.006396891 | 0.9021048 | 0.00415303 | 0.902114 | 0.00678252 |  |  | 3685 | 0.7698747 | 0.9145031 | 0.008385123 | 0.7869659 | 0.005478361 | 0.7869474 | 0.006271826 |  |  | 205560 | 0.8458057 | 0.8678712 | 0.01405906 | 0.8412233 | 0.005798566 | 0.8412288 | 0.01200054 |  |  | 163360 | 0.7244432 | 0.7035679 | 0.01227459 | 0.7261392 | 0.007660099 | 0.7261445 | 0.008428192
|  |  | 3542 | 0.9726672 | 0.9861482 | 0.003386257 | 0.972226 | 0.06631787 | 0.9723638 | 0.2050543 |  |  | 3466 | 0.9361279 | 0.9617747 | 0.004397623 | 0.9432754 | 0.005931629 | 0.9433202 | 0.008248827 |  |  | 3690 | 0.8729984 | 0.9618175 | 0.006372607 | 0.9021171 | 0.004151381 | 0.9021264 | 0.006781556 |  |  | 3690 | 0.7681932 | 0.9145084 | 0.008383631 | 0.7869749 | 0.005478412 | 0.7869563 | 0.006271915 |  |  | 205860 | 0.8502816 | 0.8678712 | 0.01405906 | 0.8413917 | 0.005799956 | 0.8413972 | 0.01200306 |  |  | 163660 | 0.7266187 | 0.7035679 | 0.01227459 | 0.7263318 | 0.007662888 | 0.7263371 | 0.008429765
|  |  | 3547 | 0.9735632 | 0.9862251 | 0.003371714 | 0.9723237 | 0.06632533 | 0.9724615 | 0.2050281 |  |  | 3471 | 0.9361279 | 0.9618988 | 0.00438296 | 0.9433736 | 0.005916122 | 0.9434182 | 0.008220184 |  |  | 3695 | 0.8751564 | 0.9618528 | 0.006348486 | 0.9021295 | 0.004149755 | 0.9021386 | 0.006780606 |  |  | 3695 | 0.7665117 | 0.9145137 | 0.008382165 | 0.7869838 | 0.005478463 | 0.7869653 | 0.006272004 |  |  | 206160 | 0.8480437 | 0.8678712 | 0.01405906 | 0.8415599 | 0.00580134 | 0.8415654 | 0.01200557 |  |  | 163960 | 0.7244432 | 0.7035679 | 0.01227459 | 0.726524 | 0.007665659 | 0.7265293 | 0.00843132
|  |  | 3552 | 0.9726672 | 0.9863015 | 0.003357229 | 0.972421 | 0.06633276 | 0.9725589 | 0.205002 |  |  | 3476 | 0.9361279 | 0.9620224 | 0.004368345 | 0.9434712 | 0.005900691 | 0.9435158 | 0.008191657 |  |  | 3700 | 0.8729984 | 0.9618878 | 0.006324528 | 0.9021417 | 0.004148153 | 0.9021508 | 0.00677967 |  |  | 3700 | 0.7715562 | 0.9145189 | 0.008380723 | 0.7869928 | 0.005478514 | 0.7869743 | 0.006272093 |  |  | 206460 | 0.8458057 | 0.8678712 | 0.01405906 | 0.8417278 | 0.005802718 | 0.8417334 | 0.01200807 |  |  | 164260 | 0.7244432 | 0.7035679 | 0.01227459 | 0.7267159 | 0.007668412 | 0.7267212 | 0.008432859
|  |  | 3557 | 0.9735632 | 0.9863774 | 0.003342803 | 0.972518 | 0.06634016 | 0.972656 | 0.2049759 |  |  | 3481 | 0.9361279 | 0.9621454 | 0.004353776 | 0.9435683 | 0.005885336 | 0.9436128 | 0.008163245 |  |  | 3705 | 0.8751564 | 0.9619225 | 0.006300732 | 0.9021538 | 0.004146574 | 0.9021629 | 0.006778749 |  |  | 3705 | 0.7665117 | 0.914524 | 0.008379304 | 0.7870018 | 0.005478565 | 0.7869832 | 0.006272183 |  |  | 206760 | 0.8525196 | 0.8678712 | 0.01405906 | 0.8418956 | 0.005804089 | 0.8419012 | 0.01201056 |  |  | 164560 | 0.7266187 | 0.7035679 | 0.01227459 | 0.7269075 | 0.007671148 | 0.7269128 | 0.008434381
|  |  | 3562 | 0.9735632 | 0.986453 | 0.003328435 | 0.9726147 | 0.06634753 | 0.9727527 | 0.2049499 |  |  | 3486 | 0.9361279 | 0.9622677 | 0.004339255 | 0.9436649 | 0.005870057 | 0.9437093 | 0.008134949 |  |  | 3710 | 0.8751564 | 0.9619571 | 0.006277098 | 0.9021659 | 0.004145018 | 0.9021749 | 0.006777841 |  |  | 3710 | 0.7681932 | 0.9145291 | 0.00837791 | 0.7870107 | 0.005478616 | 0.7869922 | 0.006272272 |  |  | 207060 | 0.8480437 | 0.8678712 | 0.01405906 | 0.8420632 | 0.005805455 | 0.8420688 | 0.01201303 |  |  | 164860 | 0.7266187 | 0.7035679 | 0.01227459 | 0.7270987 | 0.007673866 | 0.7271041 | 0.008435886
|  |  | 3567 | 0.9735632 | 0.9865281 | 0.003314125 | 0.9727109 | 0.06635488 | 0.972849 | 0.204924 |  |  | 3491 | 0.9370884 | 0.9623894 | 0.00432478 | 0.943761 | 0.005854854 | 0.9438053 | 0.008106767 |  |  | 3715 | 0.8740774 | 0.9619914 | 0.006253624 | 0.9021778 | 0.004143485 | 0.9021869 | 0.006776947 |  |  | 3715 | 0.7665117 | 0.9145342 | 0.008376538 | 0.7870197 | 0.005478667 | 0.7870012 | 0.006272361 |  |  | 207360 | 0.8458057 | 0.8678712 | 0.01405906 | 0.8422306 | 0.005806814 | 0.8422362 | 0.0120155 |  |  | 165160 | 0.7244432 | 0.7035679 | 0.01227459 | 0.7272897 | 0.007676566 | 0.727295 | 0.008437374
|  |  | 3572 | 0.9735632 | 0.9866027 | 0.003299873 | 0.9728069 | 0.06636221 | 0.972945 | 0.2048982 |  |  | 3496 | 0.9370884 | 0.9625105 | 0.004310352 | 0.9438565 | 0.005839726 | 0.9439007 | 0.0080787 |  |  | 3720 | 0.8729984 | 0.9620254 | 0.00623031 | 0.9021897 | 0.004141973 | 0.9021987 | 0.006776067 |  |  | 3720 | 0.7681932 | 0.9145392 | 0.008375189 | 0.7870286 | 0.005478718 | 0.7870101 | 0.006272451 |  |  | 207660 | 0.8502816 | 0.8678712 | 0.01405906 | 0.8423978 | 0.005808168 | 0.8424034 | 0.01201795 |  |  | 165460 | 0.7287941 | 0.7035679 | 0.01227459 | 0.7274803 | 0.007679249 | 0.7274856 | 0.008438846
|  |  | 3577 | 0.9726672 | 0.9866769 | 0.003285679 | 0.9729024 | 0.06636951 | 0.9730406 | 0.2048724 |  |  | 3501 | 0.9380489 | 0.962631 | 0.004295971 | 0.9439516 | 0.005824674 | 0.9439957 | 0.008050748 |  |  | 3725 | 0.8740774 | 0.9620593 | 0.006207156 | 0.9022015 | 0.004140483 | 0.9022105 | 0.0067752 |  |  | 3725 | 0.7681932 | 0.9145442 | 0.008373863 | 0.7870376 | 0.005478769 | 0.7870191 | 0.006272541 |  |  | 207960 | 0.8458057 | 0.8678712 | 0.01405906 | 0.8425649 | 0.005809515 | 0.8425705 | 0.01202039 |  |  | 165760 | 0.7309696 | 0.7035679 | 0.01227459 | 0.7276706 | 0.007681914 | 0.727676 | 0.0084403
|  |  | 3582 | 0.9744591 | 0.9867507 | 0.003271541 | 0.9729977 | 0.06637678 | 0.9731359 | 0.2048468 |  |  | 3506 | 0.9370884 | 0.9627509 | 0.004281637 | 0.9440461 | 0.005809696 | 0.9440901 | 0.008022909 |  |  | 3730 | 0.8740774 | 0.9620929 | 0.00618416 | 0.9022133 | 0.004139015 | 0.9022222 | 0.006774346 |  |  | 3730 | 0.7681932 | 0.9145491 | 0.008372558 | 0.7870466 | 0.00547882 | 0.7870281 | 0.00627263 |  |  | 208260 | 0.8480437 | 0.8678712 | 0.01405906 | 0.8427317 | 0.005810857 | 0.8427373 | 0.01202282 |  |  | 166060 | 0.7266187 | 0.7035679 | 0.01227459 | 0.7278606 | 0.007684562 | 0.7278659 | 0.008441738
|  |  | 3587 | 0.9753551 | 0.9868241 | 0.003257462 | 0.9730925 | 0.06638403 | 0.9732308 | 0.2048212 |  |  | 3511 | 0.9361279 | 0.9628702 | 0.004267349 | 0.9441401 | 0.005794794 | 0.9441841 | 0.007995185 |  |  | 3735 | 0.8740774 | 0.9621262 | 0.006161321 | 0.9022249 | 0.004137568 | 0.9022338 | 0.006773505 |  |  | 3735 | 0.7665117 | 0.914554 | 0.008371276 | 0.7870555 | 0.005478872 | 0.787037 | 0.00627272 |  |  | 208560 | 0.8458057 | 0.8678712 | 0.01405906 | 0.8428983 | 0.005812192 | 0.842904 | 0.01202523 |  |  | 166360 | 0.7200923 | 0.7035679 | 0.01227459 | 0.7280502 | 0.007687193 | 0.7280556 | 0.008443159
|  |  | 3592 | 0.9726672 | 0.986897 | 0.003243439 | 0.973187 | 0.06639125 | 0.9733253 | 0.2047956 |  |  | 3516 | 0.9380489 | 0.9629889 | 0.004253108 | 0.9442337 | 0.005779966 | 0.9442775 | 0.007967574 |  |  | 3740 | 0.8740774 | 0.9621594 | 0.00613864 | 0.9022365 | 0.004136141 | 0.9022453 | 0.006772676 |  |  | 3740 | 0.7681932 | 0.9145588 | 0.008370014 | 0.7870645 | 0.005478923 | 0.787046 | 0.00627281 |  |  | 208860 | 0.8480437 | 0.8678712 | 0.01405906 | 0.8430648 | 0.005813521 | 0.8430704 | 0.01202764 |  |  | 166660 | 0.7200923 | 0.7035679 | 0.01227459 | 0.7282396 | 0.007689806 | 0.728245 | 0.008444564
|  |  | 3597 | 0.9744591 | 0.9869695 | 0.003229473 | 0.9732812 | 0.06639845 | 0.9734195 | 0.2047702 |  |  | 3521 | 0.9380489 | 0.9631071 | 0.004238913 | 0.9443267 | 0.005765213 | 0.9443705 | 0.007940077 |  |  | 3745 | 0.8740774 | 0.9621923 | 0.006116115 | 0.902248 | 0.004134736 | 0.9022567 | 0.006771861 |  |  | 3745 | 0.7665117 | 0.9145636 | 0.008368774 | 0.7870734 | 0.005478975 | 0.7870549 | 0.0062729 |  |  | 209160 | 0.8480437 | 0.8678712 | 0.01405906 | 0.843231 | 0.005814845 | 0.8432367 | 0.01203003 |  |  | 166960 | 0.7287941 | 0.7035679 | 0.01227459 | 0.7284286 | 0.007692403 | 0.728434 | 0.008445952
|  |  | 3602 | 0.9744591 | 0.9870416 | 0.003215564 | 0.973375 | 0.06640562 | 0.9735134 | 0.2047448 |  |  | 3526 | 0.9370884 | 0.9632246 | 0.004224764 | 0.9444192 | 0.005750534 | 0.9444629 | 0.007912693 |  |  | 3750 | 0.8740774 | 0.962225 | 0.006093746 | 0.9022594 | 0.004133351 | 0.9022681 | 0.006771057 |  |  | 3750 | 0.7665117 | 0.9145683 | 0.008367554 | 0.7870824 | 0.005479026 | 0.7870639 | 0.00627299 |  |  | 209460 | 0.8502816 | 0.8678712 | 0.01405906 | 0.8433971 | 0.005816162 | 0.8434028 | 0.01203242 |  |  | 167260 | 0.7309696 | 0.7035679 | 0.01227459 | 0.7286173 | 0.007694982 | 0.7286227 | 0.008447324
|  |  | 3607 | 0.9735632 | 0.9871133 | 0.003201712 | 0.9734685 | 0.06641277 | 0.9736069 | 0.2047195 |  |  | 3531 | 0.9370884 | 0.9633415 | 0.004210662 | 0.9445113 | 0.00573593 | 0.9445548 | 0.007885422 |  |  | 3755 | 0.8751564 | 0.9622575 | 0.006071532 | 0.9022707 | 0.004131986 | 0.9022794 | 0.006770266 |  |  | 3755 | 0.7681932 | 0.914573 | 0.008366355 | 0.7870914 | 0.005479078 | 0.7870729 | 0.006273081 |  |  | 209760 | 0.8480437 | 0.8678712 | 0.01405906 | 0.843563 | 0.005817474 | 0.8435687 | 0.01203479 |  |  | 167560 | 0.7222678 | 0.7035679 | 0.01227459 | 0.7288057 | 0.007697544 | 0.7288111 | 0.008448679
|  |  | 3612 | 0.9744591 | 0.9871846 | 0.003187916 | 0.9735616 | 0.06641989 | 0.9737001 | 0.2046943 |  |  | 3536 | 0.9370884 | 0.9634579 | 0.004196606 | 0.9446028 | 0.005721399 | 0.9446463 | 0.007858264 |  |  | 3760 | 0.8751564 | 0.9622898 | 0.006049472 | 0.9022819 | 0.00413064 | 0.9022906 | 0.006769487 |  |  | 3760 | 0.7681932 | 0.9145776 | 0.008365175 | 0.7871003 | 0.00547913 | 0.7870818 | 0.006273171 |  |  | 210060 | 0.8480437 | 0.8678712 | 0.01405906 | 0.8437287 | 0.00581878 | 0.8437344 | 0.01203715 |  |  | 167860 | 0.7287941 | 0.7035679 | 0.01227459 | 0.7289938 | 0.007700088 | 0.7289992 | 0.008450018
|  |  | 3617 | 0.9735632 | 0.9872555 | 0.003174176 | 0.9736544 | 0.06642699 | 0.9737929 | 0.2046691 |  |  | 3541 | 0.9370884 | 0.9635737 | 0.004182596 | 0.9446939 | 0.005706943 | 0.9447373 | 0.007831218 |  |  | 3765 | 0.8740774 | 0.9623218 | 0.006027566 | 0.9022931 | 0.004129314 | 0.9023018 | 0.006768719 |  |  | 3765 | 0.7681932 | 0.9145822 | 0.008364015 | 0.7871093 | 0.005479181 | 0.7870908 | 0.006273262 |  |  | 210360 | 0.8480437 | 0.8678712 | 0.01405906 | 0.8438942 | 0.005820079 | 0.8438999 | 0.0120395 |  |  | 168160 | 0.7244432 | 0.7035679 | 0.01227459 | 0.7291816 | 0.007702616 | 0.729187 | 0.008451341
|  |  | 3622 | 0.9744591 | 0.9873259 | 0.003160492 | 0.9737469 | 0.06643406 | 0.9738854 | 0.204644 |  |  | 3546 | 0.9380489 | 0.9636889 | 0.004168632 | 0.9447845 | 0.005692559 | 0.9448277 | 0.007804285 |  |  | 3770 | 0.8740774 | 0.9623536 | 0.006005812 | 0.9023042 | 0.004128008 | 0.9023128 | 0.006767964 |  |  | 3770 | 0.7648303 | 0.9145867 | 0.008362875 | 0.7871182 | 0.005479233 | 0.7870997 | 0.006273352 |  |  | 210660 | 0.8502816 | 0.8678712 | 0.01405906 | 0.8440595 | 0.005821373 | 0.8440652 | 0.01204183 |  |  | 168460 | 0.7222678 | 0.7035679 | 0.01227459 | 0.729369 | 0.007705127 | 0.7293744 | 0.008452647
|  |  | 3627 | 0.9735632 | 0.9873959 | 0.003146865 | 0.973839 | 0.06644111 | 0.9739775 | 0.204619 |  |  | 3551 | 0.9380489 | 0.9638035 | 0.004154715 | 0.9448745 | 0.00567825 | 0.9449177 | 0.007777463 |  |  | 3775 | 0.8751564 | 0.9623852 | 0.005984211 | 0.9023152 | 0.00412672 | 0.9023238 | 0.006767219 |  |  | 3775 | 0.7681932 | 0.9145912 | 0.008361753 | 0.7871272 | 0.005479285 | 0.7871087 | 0.006273443 |  |  | 210960 | 0.8458057 | 0.8678712 | 0.01405906 | 0.8442246 | 0.005822661 | 0.8442304 | 0.01204416 |  |  | 168760 | 0.7287941 | 0.7035679 | 0.01227459 | 0.7295561 | 0.007707621 | 0.7295616 | 0.008453937
|  |  | 3632 | 0.9753551 | 0.9874656 | 0.003133293 | 0.9739308 | 0.06644813 | 0.9740693 | 0.2045941 |  |  | 3556 | 0.9380489 | 0.9639175 | 0.004140843 | 0.9449641 | 0.005664013 | 0.9450073 | 0.007750754 |  |  | 3780 | 0.8740774 | 0.9624166 | 0.005962761 | 0.9023262 | 0.004125452 | 0.9023347 | 0.006766486 |  |  | 3780 | 0.7681932 | 0.9145957 | 0.008360651 | 0.7871361 | 0.005479337 | 0.7871176 | 0.006273534 |  |  | 211260 | 0.8525196 | 0.8678712 | 0.01405906 | 0.8443895 | 0.005823943 | 0.8443953 | 0.01204647 |  |  | 169060 | 0.7266187 | 0.7035679 | 0.01227459 | 0.729743 | 0.007710098 | 0.7297484 | 0.008455211
|  |  | 3637 | 0.9753551 | 0.9875348 | 0.003119776 | 0.9740222 | 0.06645513 | 0.9741608 | 0.2045692 |  |  | 3561 | 0.9380489 | 0.964031 | 0.004127017 | 0.9450533 | 0.005649849 | 0.9450963 | 0.007724155 |  |  | 3785 | 0.8740774 | 0.9624478 | 0.005941462 | 0.9023371 | 0.004124201 | 0.9023456 | 0.006765765 |  |  | 3785 | 0.7749191 | 0.9146001 | 0.008359567 | 0.7871451 | 0.005479389 | 0.7871266 | 0.006273625 |  |  | 211560 | 0.8502816 | 0.8678712 | 0.01405906 | 0.8445543 | 0.005825219 | 0.8445601 | 0.01204878 |  |  | 169360 | 0.7266187 | 0.7035679 | 0.01227459 | 0.7299295 | 0.007712559 | 0.7299349 | 0.008456469
|  |  | 3642 | 0.9744591 | 0.9876036 | 0.003106315 | 0.9741133 | 0.06646211 | 0.9742519 | 0.2045445 |  |  | 3566 | 0.9390093 | 0.9641439 | 0.004113237 | 0.9451419 | 0.005635759 | 0.9451849 | 0.007697669 |  |  | 3790 | 0.8751564 | 0.9624788 | 0.005920312 | 0.9023479 | 0.004122969 | 0.9023564 | 0.006765054 |  |  | 3790 | 0.7665117 | 0.9146045 | 0.0083585 | 0.787154 | 0.005479441 | 0.7871356 | 0.006273716 |  |  | 211860 | 0.8480437 | 0.8678712 | 0.01405906 | 0.8447188 | 0.005826489 | 0.8447246 | 0.01205107 |  |  | 169660 | 0.7222678 | 0.7035679 | 0.01227459 | 0.7301157 | 0.007715002 | 0.7301211 | 0.00845771
|  |  | 3647 | 0.9753551 | 0.9876721 | 0.003092909 | 0.9742041 | 0.06646906 | 0.9743427 | 0.2045198 |  |  | 3571 | 0.9370884 | 0.9642563 | 0.004099503 | 0.9452301 | 0.00562174 | 0.9452729 | 0.007671293 |  |  | 3795 | 0.8751564 | 0.9625095 | 0.005899313 | 0.9023586 | 0.004121755 | 0.9023671 | 0.006764354 |  |  | 3795 | 0.7681932 | 0.9146088 | 0.008357452 | 0.787163 | 0.005479493 | 0.7871445 | 0.006273807 |  |  | 212160 | 0.8525196 | 0.8678712 | 0.01405906 | 0.8448832 | 0.005827753 | 0.844889 | 0.01205335 |  |  | 169960 | 0.7222678 | 0.7035679 | 0.01227459 | 0.7303016 | 0.007717429 | 0.730307 | 0.008458936
|  |  | 3652 | 0.9753551 | 0.9877401 | 0.003079558 | 0.9742945 | 0.06647598 | 0.9744331 | 0.2044951 |  |  | 3576 | 0.9370884 | 0.9643681 | 0.004085814 | 0.9453178 | 0.005607794 | 0.9453606 | 0.007645027 |  |  | 3800 | 0.8740774 | 0.9625401 | 0.005878461 | 0.9023693 | 0.004120559 | 0.9023777 | 0.006763665 |  |  | 3800 | 0.7665117 | 0.9146131 | 0.008356421 | 0.7871719 | 0.005479545 | 0.7871535 | 0.006273898 |  |  | 212460 | 0.8502816 | 0.8678712 | 0.01405906 | 0.8450474 | 0.005829011 | 0.8450532 | 0.01205561 |  |  | 170260 | 0.7179169 | 0.7035679 | 0.01227459 | 0.7304871 | 0.00771984 | 0.7304926 | 0.008460146
|  |  | 3657 | 0.976251 | 0.9878077 | 0.003066263 | 0.9743846 | 0.06648289 | 0.9745232 | 0.2044706 |  |  | 3581 | 0.9380489 | 0.9644793 | 0.004072171 | 0.945405 | 0.005593921 | 0.9454477 | 0.007618873 |  |  | 3805 | 0.8751564 | 0.9625704 | 0.005857758 | 0.9023799 | 0.00411938 | 0.9023882 | 0.006762987 |  |  | 3805 | 0.7681932 | 0.9146173 | 0.008355408 | 0.7871809 | 0.005479597 | 0.7871624 | 0.006273989 |  |  | 212760 | 0.8547575 | 0.8678712 | 0.01405906 | 0.8452114 | 0.005830264 | 0.8452172 | 0.01205787 |  |  | 170560 | 0.733145 | 0.7035679 | 0.01227459 | 0.7306724 | 0.007722233 | 0.7306779 | 0.008461339
|  |  | 3662 | 0.9753551 | 0.987875 | 0.003053021 | 0.9744744 | 0.06648977 | 0.974613 | 0.2044461 |  |  | 3586 | 0.9390093 | 0.96459 | 0.004058574 | 0.9454918 | 0.005580119 | 0.9455344 | 0.007592828 |  |  | 3810 | 0.8729984 | 0.9626006 | 0.005837202 | 0.9023904 | 0.004118218 | 0.9023987 | 0.006762319 |  |  | 3810 | 0.7665117 | 0.9146216 | 0.008354411 | 0.7871899 | 0.00547965 | 0.7871714 | 0.006274081 |  |  | 213060 | 0.8525196 | 0.8678712 | 0.01405906 | 0.8453752 | 0.005831511 | 0.845381 | 0.01206012 |  |  | 170860 | 0.7287941 | 0.7035679 | 0.01227459 | 0.7308574 | 0.007724611 | 0.7308628 | 0.008462517
|  |  | 3667 | 0.9753551 | 0.9879418 | 0.003039835 | 0.9745638 | 0.06649662 | 0.9747025 | 0.2044217 |  |  | 3591 | 0.9370884 | 0.9647001 | 0.004045021 | 0.9455781 | 0.005566389 | 0.9456206 | 0.007566894 |  |  | 3815 | 0.8751564 | 0.9626305 | 0.005816793 | 0.9024008 | 0.004117074 | 0.9024091 | 0.006761661 |  |  | 3815 | 0.7681932 | 0.9146257 | 0.008353431 | 0.7871988 | 0.005479702 | 0.7871803 | 0.006274172 |  |  | 213360 | 0.8525196 | 0.8678712 | 0.01405906 | 0.8455388 | 0.005832752 | 0.8455447 | 0.01206235 |  |  | 171160 | 0.7287941 | 0.7035679 | 0.01227459 | 0.731042 | 0.007726971 | 0.7310475 | 0.008463679
|  |  | 3672 | 0.9753551 | 0.9880083 | 0.003026703 | 0.9746529 | 0.06650345 | 0.9747916 | 0.2043974 |  |  | 3596 | 0.9380489 | 0.9648097 | 0.004031515 | 0.945664 | 0.005552731 | 0.9457064 | 0.007541069 |  |  | 3820 | 0.8751564 | 0.9626603 | 0.005796529 | 0.9024112 | 0.004115946 | 0.9024195 | 0.006761013 |  |  | 3820 | 0.7665117 | 0.9146298 | 0.008352468 | 0.7872078 | 0.005479754 | 0.7871893 | 0.006274264 |  |  | 213660 | 0.8502816 | 0.8678712 | 0.01405906 | 0.8457022 | 0.005833987 | 0.8457081 | 0.01206457 |  |  | 171460 | 0.7244432 | 0.7035679 | 0.01227459 | 0.7312263 | 0.007729316 | 0.7312318 | 0.008464826
|  |  | 3677 | 0.976251 | 0.9880744 | 0.003013624 | 0.9747417 | 0.06651026 | 0.9748804 | 0.2043732 |  |  | 3601 | 0.9380489 | 0.9649187 | 0.004018053 | 0.9457494 | 0.005539144 | 0.9457917 | 0.007515354 |  |  | 3825 | 0.8751564 | 0.9626898 | 0.005776411 | 0.9024215 | 0.004114835 | 0.9024298 | 0.006760375 |  |  | 3825 | 0.7681932 | 0.9146339 | 0.008351521 | 0.7872167 | 0.005479807 | 0.7871982 | 0.006274356 |  |  | 213960 | 0.8458057 | 0.8678712 | 0.01405906 | 0.8458654 | 0.005835216 | 0.8458714 | 0.01206679 |  |  | 171760 | 0.733145 | 0.7035679 | 0.01227459 | 0.7314104 | 0.007731644 | 0.7314158 | 0.008465956
|  |  | 3682 | 0.9753551 | 0.9881401 | 0.0030006 | 0.9748302 | 0.06651704 | 0.9749689 | 0.204349 |  |  | 3606 | 0.9370884 | 0.9650272 | 0.004004637 | 0.9458343 | 0.005525628 | 0.9458765 | 0.007489748 |  |  | 3830 | 0.8751564 | 0.9627191 | 0.005756437 | 0.9024318 | 0.00411374 | 0.90244 | 0.006759747 |  |  | 3830 | 0.7698747 | 0.914638 | 0.008350589 | 0.7872257 | 0.005479859 | 0.7872072 | 0.006274448 |  |  | 214260 | 0.8480437 | 0.8678712 | 0.01405906 | 0.8460285 | 0.005836439 | 0.8460344 | 0.01206899 |  |  | 172060 | 0.7222678 | 0.7035679 | 0.01227459 | 0.7315941 | 0.007733956 | 0.7315996 | 0.008467071
|  |  | 3687 | 0.977147 | 0.9882054 | 0.00298763 | 0.9749183 | 0.0665238 | 0.975057 | 0.2043249 |  |  | 3611 | 0.9380489 | 0.9651351 | 0.003991266 | 0.9459188 | 0.005512183 | 0.9459609 | 0.007464251 |  |  | 3835 | 0.8740774 | 0.9627483 | 0.005736607 | 0.9024419 | 0.004112661 | 0.9024501 | 0.006759129 |  |  | 3835 | 0.7698747 | 0.914642 | 0.008349674 | 0.7872346 | 0.005479912 | 0.7872161 | 0.00627454 |  |  | 214560 | 0.8525196 | 0.8678712 | 0.01405906 | 0.8461914 | 0.005837657 | 0.8461973 | 0.01207118 |  |  | 172360 | 0.7309696 | 0.7035679 | 0.01227459 | 0.7317775 | 0.007736251 | 0.731783 | 0.008468171
|  |  | 3692 | 0.9744591 | 0.9882704 | 0.002974714 | 0.9750062 | 0.06653054 | 0.9751449 | 0.2043009 |  |  | 3616 | 0.9390093 | 0.9652425 | 0.00397794 | 0.9460028 | 0.005498809 | 0.9460449 | 0.007438863 |  |  | 3840 | 0.8740774 | 0.9627772 | 0.00571692 | 0.902452 | 0.004111598 | 0.9024602 | 0.00675852 |  |  | 3840 | 0.7665117 | 0.9146459 | 0.008348773 | 0.7872436 | 0.005479965 | 0.7872251 | 0.006274632 |  |  | 214860 | 0.8547575 | 0.8678712 | 0.01405906 | 0.846354 | 0.005838869 | 0.84636 | 0.01207336 |  |  | 172660 | 0.7266187 | 0.7035679 | 0.01227459 | 0.7319606 | 0.00773853 | 0.7319661 | 0.008469255
|  |  | 3697 | 0.9744591 | 0.988335 | 0.002961851 | 0.9750937 | 0.06653725 | 0.9752324 | 0.204277 |  |  | 3621 | 0.9380489 | 0.9653494 | 0.003964658 | 0.9460864 | 0.005485506 | 0.9461284 | 0.007413584 |  |  | 3845 | 0.8751564 | 0.9628059 | 0.005697375 | 0.9024621 | 0.00411055 | 0.9024702 | 0.006757921 |  |  | 3845 | 0.7681932 | 0.9146499 | 0.008347888 | 0.7872525 | 0.005480017 | 0.7872341 | 0.006274724 |  |  | 215160 | 0.8502816 | 0.8678712 | 0.01405906 | 0.8465165 | 0.005840075 | 0.8465225 | 0.01207552 |  |  | 172960 | 0.7244432 | 0.7035679 | 0.01227459 | 0.7321434 | 0.007740794 | 0.7321489 | 0.008470323
|  |  | 3702 | 0.976251 | 0.9883992 | 0.002949041 | 0.9751808 | 0.06654394 | 0.9753196 | 0.2042531 |  |  | 3626 | 0.9380489 | 0.9654557 | 0.003951422 | 0.9461695119 | 0.005472273 | 0.9462114 | 0.007388412 |  |  | 3850 | 0.8762354 | 0.9628345 | 0.005677972 | 0.9024721 | 0.004109518 | 0.9024802 | 0.006757331 |  |  | 3850 | 0.7681932 | 0.9146537 | 0.008347018 | 0.7872615 | 0.00548007 | 0.787243 | 0.006274816 |  |  | 215460 | 0.8525196 | 0.8678712 | 0.01405906 | 0.8466789 | 0.005841275 | 0.8466849 | 0.01207768 |  |  | 173260 | 0.7309696 | 0.7035679 | 0.01227459 | 0.7323259 | 0.007743041 | 0.7323314 | 0.008471376
|  |  | 3707 | 0.9753551 | 0.988463 | 0.002936285 | 0.9752677 | 0.06655061 | 0.9754064 | 0.2042293 |  |  | 3631 | 0.9390093 | 0.9655615 | 0.003938231 | 0.9462522 | 0.00545911 | 0.946294 | 0.007363349 |  |  | 3855 | 0.8751564 | 0.9628628 | 0.00565871 | 0.902482 | 0.004108501 | 0.90249 | 0.00675675 |  |  | 3855 | 0.7665117 | 0.9146576 | 0.008346162 | 0.7872704 | 0.005480123 | 0.787252 | 0.006274909 |  |  | 215760 | 0.8547575 | 0.8678712 | 0.01405906 | 0.846841 | 0.00584247 | 0.846847 | 0.01207982 |  |  | 173560 | 0.7266187 | 0.7035679 | 0.01227459 | 0.7325081 | 0.007745272 | 0.7325136 | 0.008472413
|  |  | 3712 | 0.9753551 | 0.9885264 | 0.002923582 | 0.9753542 | 0.06655726 | 0.975493 | 0.2042056 |  |  | 3636 | 0.9390093 | 0.9656668 | 0.003925084 | 0.9463345 | 0.005446017 | 0.9463762 | 0.007338393 |  |  | 3860 | 0.8740774 | 0.962891 | 0.005639588 | 0.9024918 | 0.004107499 | 0.9024998 | 0.006756178 |  |  | 3860 | 0.7698747 | 0.9146614 | 0.008345321 | 0.7872793 | 0.005480176 | 0.7872609 | 0.006275001 |  |  | 216060 | 0.8502816 | 0.8678712 | 0.01405906 | 0.8470029 | 0.005843658 | 0.847009 | 0.01208196 |  |  | 173860 | 0.7244432 | 0.7035679 | 0.01227459 | 0.73269 | 0.007747487 | 0.7326955 | 0.008473435
|  |  | 3717 | 0.9753551 | 0.9885895 | 0.002910931 | 0.9754405 | 0.06656388 | 0.9755792 | 0.204182 |  |  | 3641 | 0.9399698 | 0.9657715 | 0.003911982 | 0.9464163 | 0.005432993 | 0.9464579 | 0.007313545 |  |  | 3865 | 0.8762354 | 0.962919 | 0.005620606 | 0.9025016 | 0.004106512 | 0.9025096 | 0.006755614 |  |  | 3865 | 0.7648303 | 0.9146652 | 0.008344494 | 0.7872883 | 0.005480229 | 0.7872699 | 0.006275094 |  |  | 216360 | 0.8547575 | 0.8678712 | 0.01405906 | 0.8471647 | 0.005844841 | 0.8471707 | 0.01208408 |  |  | 174160 | 0.7244432 | 0.7035679 | 0.01227459 | 0.7328715 | 0.007749686 | 0.732877 | 0.008474442
|  |  | 3722 | 0.976251 | 0.9886523 | 0.002898333 | 0.9755264 | 0.06657048 | 0.9756651 | 0.2041584 |  |  | 3646 | 0.9390093 | 0.9658757 | 0.003898925 | 0.9464976 | 0.00542004 | 0.9465392 | 0.007288804 |  |  | 3870 | 0.8740774 | 0.9629468 | 0.005601763 | 0.9025113 | 0.00410554 | 0.9025193 | 0.00675506 |  |  | 3870 | 0.7681932 | 0.9146689 | 0.00834368 | 0.7872972 | 0.005480282 | 0.7872788 | 0.006275187 |  |  | 216660 | 0.8547575 | 0.8678712 | 0.01405906 | 0.8473262 | 0.005846019 | 0.8473323 | 0.01208619 |  |  | 174460 | 0.7222678 | 0.7035679 | 0.01227459 | 0.7330528 | 0.007751869 | 0.7330583 | 0.008475433
|  |  | 3727 | 0.976251 | 0.9887146 | 0.002885788 | 0.975612 | 0.06657705 | 0.9757507 | 0.204135 |  |  | 3651 | 0.9370884 | 0.9659794 | 0.003885912 | 0.9465786 | 0.005407155 | 0.94662 | 0.00726417 |  |  | 3875 | 0.8751564 | 0.9629743 | 0.005583058 | 0.902521 | 0.004104581 | 0.9025289 | 0.006754514 |  |  | 3875 | 0.7665117 | 0.9146726 | 0.008342881 | 0.7873062 | 0.005480335 | 0.7872878 | 0.006275279 |  |  | 216960 | 0.8502816 | 0.8678712 | 0.01405906 | 0.8474876 | 0.00584719 | 0.8474937 | 0.01208829 |  |  | 174760 | 0.7222678 | 0.7035679 | 0.01227459 | 0.7332338 | 0.007754037 | 0.7332393 | 0.00847641
|  |  | 3732 | 0.976251 | 0.9887766 | 0.002873295 | 0.9756973 | 0.0665836 | 0.975836 | 0.2041116 |  |  | 3656 | 0.9390093 | 0.9660826 | 0.003872944 | 0.9466591 | 0.00539434 | 0.9467005 | 0.007239643 |  |  | 3880 | 0.8751564 | 0.9630018 | 0.005564491 | 0.9025306 | 0.004103637 | 0.9025385 | 0.006753977 |  |  | 3880 | 0.7665117 | 0.9146763 | 0.008342095 | 0.7873151 | 0.005480388 | 0.7872967 | 0.006275372 |  |  | 217260 | 0.8569955 | 0.8678712 | 0.01405906 | 0.8476488 | 0.005848356 | 0.8476549 | 0.01209038 |  |  | 175060 | 0.7266187 | 0.7035679 | 0.01227459 | 0.7334145 | 0.007756189 | 0.7334199 | 0.008477371
|  |  | 3737 | 0.9753551 | 0.9888383 | 0.002860854 | 0.9757823 | 0.06659014 | 0.975921 | 0.2040882 |  |  | 3661 | 0.9390093 | 0.9661853 | 0.00386002 | 0.9467392 | 0.005381593 | 0.9467805 | 0.007215222 |  |  | 3885 | 0.8751564 | 0.963029 | 0.005546061 | 0.9025401 | 0.004102707 | 0.902548 | 0.006753448 |  |  | 3885 | 0.7665117 | 0.9146799 | 0.008341322 | 0.7873241 | 0.005480441 | 0.7873056 | 0.006275465 |  |  | 217560 | 0.8592334 | 0.8678712 | 0.01405906 | 0.8478098 | 0.005849517 | 0.847816 | 0.01209246 |  |  | 175360 | 0.7222678 | 0.7035679 | 0.01227459 | 0.7335948 | 0.007758325 | 0.7336003 | 0.008478317
|  |  | 3742 | 0.976251 | 0.9888996 | 0.002848466 | 0.9758669 | 0.06659664 | 0.9760056 | 0.204065 |  |  | 3666 | 0.9390093 | 0.9662874 | 0.00384714 | 0.9468188 | 0.005368916 | 0.94686 | 0.007190908 |  |  | 3890 | 0.8751564 | 0.963056 | 0.005527767 | 0.9025496 | 0.004101791 | 0.9025574 | 0.006752927 |  |  | 3890 | 0.7665117 | 0.9146835 | 0.008340562 | 0.787333 | 0.005480495 | 0.7873146 | 0.006275559 |  |  | 217860 | 0.8525196 | 0.8678712 | 0.01405906 | 0.8479707 | 0.005850671 | 0.8479768 | 0.01209453 |  |  | 175660 | 0.7266187 | 0.7035679 | 0.01227459 | 0.7337749 | 0.007760445 | 0.7337804 | 0.008479248
|  |  | 3747 | 0.9753551 | 0.9889605 | 0.002836129 | 0.9759513 | 0.06660313 | 0.97609 | 0.2040418 |  |  | 3671 | 0.9390093 | 0.9663891 | 0.003834305 | 0.946898 | 0.005356306 | 0.9469392 | 0.0071667 |  |  | 3895 | 0.8762354 | 0.9630829 | 0.005509608 | 0.902559 | 0.004100888 | 0.9025668 | 0.006752415 |  |  | 3895 | 0.7681932 | 0.9146871 | 0.008339816 | 0.787342 | 0.005480548 | 0.7873235 | 0.006275652 |  |  | 218160 | 0.8458057 | 0.8678712 | 0.01405906 | 0.8481313 | 0.00585182 | 0.8481375 | 0.01209658 |  |  | 175960 | 0.7244432 | 0.7035679 | 0.01227459 | 0.7339546 | 0.00776255 | 0.7339601 | 0.008480164
|  |  | 3752 | 0.9753551 | 0.9890211 | 0.002823844 | 0.9760354 | 0.06660959 | 0.976174 | 0.2040187 |  |  | 3676 | 0.9390093 | 0.9664902 | 0.003821513 | 0.9469769 | 0.005343765 | 0.9470179 | 0.007142597 |  |  | 3900 | 0.8751564 | 0.9631095 | 0.005491584 | 0.9025683 | 0.004099999 | 0.9025761 | 0.00675191 |  |  | 3900 | 0.7698747 | 0.9146906 | 0.008339081 | 0.7873509 | 0.005480601 | 0.7873325 | 0.006275745 |  |  | 218460 | 0.8525196 | 0.8678712 | 0.01405906 | 0.8482918 | 0.005852963 | 0.848298 | 0.01209863 |  |  | 176260 | 0.7244432 | 0.7035679 | 0.01227459 | 0.7341341 | 0.007764639 | 0.7341396 | 0.008481065
|  |  | 3757 | 0.9753551 | 0.9890813 | 0.00281161 | 0.9761191 | 0.06661603 | 0.9762578 | 0.2039957 |  |  | 3681 | 0.9390093 | 0.9665908 | 0.003808766 | 0.9470552 | 0.005331292 | 0.9470962 | 0.007118599 |  |  | 3905 | 0.8751564 | 0.963136 | 0.005473695 | 0.9025776 | 0.004099123 | 0.9025854 | 0.006751413 |  |  | 3905 | 0.7698747 | 0.9146941 | 0.008338359 | 0.7873599 | 0.005480655 | 0.7873414 | 0.006275839 |  |  | 218760 | 0.8547575 | 0.8678712 | 0.01405906 | 0.8484521 | 0.005854101 | 0.8484582 | 0.01210066 |  |  | 176560 | 0.7179169 | 0.7035679 | 0.01227459 | 0.7343133 | 0.007766713 | 0.7343188 | 0.008481951
|  |  | 3762 | 0.976251 | 0.9891412 | 0.002799428 | 0.9762026 | 0.06662245 | 0.9763412 | 0.2039728 |  |  | 3686 | 0.9399698 | 0.966691 | 0.003796062 | 0.9471332 | 0.005318887 | 0.9471741 | 0.007094707 |  |  | 3910 | 0.8751564 | 0.9631623 | 0.005455939 | 0.9025869 | 0.00409826 | 0.9025946 | 0.006750924 |  |  | 3910 | 0.7681932 | 0.9146975 | 0.00833765 | 0.7873688 | 0.005480708 | 0.7873504 | 0.006275932 |  |  | 219060 | 0.8547575 | 0.8678712 | 0.01405906 | 0.8486122 | 0.005855233 | 0.8486184 | 0.01210269 |  |  | 176860 | 0.7222678 | 0.7035679 | 0.01227459 | 0.7344921 | 0.007768771 | 0.7344976 | 0.008482822
|  |  | 3767 | 0.977147 | 0.9892007 | 0.002787297 | 0.9762857 | 0.06662885 | 0.9764243 | 0.20395 |  |  | 3691 | 0.9390093 | 0.9667906 | 0.003783403 | 0.9472108 | 0.00530655 | 0.9472516 | 0.00707092 |  |  | 3915 | 0.8762354 | 0.9631885 | 0.005438315 | 0.902596 | 0.00409741 | 0.9026037 | 0.006750443 |  |  | 3915 | 0.7665117 | 0.914701 | 0.008336952 | 0.7873777 | 0.005480762 | 0.7873593 | 0.006276026 |  |  | 219360 | 0.8614713 | 0.8678712 | 0.01405906 | 0.8487721 | 0.005856359 | 0.8487783 | 0.0121047 |  |  | 177160 | 0.7179169 | 0.7035679 | 0.01227459 | 0.7346707 | 0.007770814 | 0.7346762 | 0.008483679
|  |  | 3772 | 0.976251 | 0.9892599 | 0.002775217 | 0.9763685 | 0.06663522 | 0.9765072 | 0.2039272 |  |  | 3696 | 0.9390093 | 0.9668897 | 0.003770787 | 0.9472879 | 0.00529428 | 0.9473286 | 0.007047238 |  |  | 3920 | 0.8751564 | 0.9632144 | 0.005420824 | 0.9026052 | 0.004096572 | 0.9026128 | 0.006749969 |  |  | 3920 | 0.7665117 | 0.9147043 | 0.008336266 | 0.7873867 | 0.005480815 | 0.7873683 | 0.00627612 |  |  | 219660 | 0.8569955 | 0.8678712 | 0.01405906 | 0.8489318 | 0.00585748 | 0.848938 | 0.0121067 |  |  | 177460 | 0.7157414 | 0.7035679 | 0.01227459 | 0.7348489 | 0.007772841 | 0.7348544 | 0.00848452
|  |  | 3777 | 0.976251 | 0.9893188 | 0.002763187 | 0.9764511 | 0.06664158 | 0.9765897 | 0.2039045 |  |  | 3701 | 0.9390093 | 0.9669884 | 0.003758215 | 0.9473646 | 0.005282077 | 0.9474053 | 0.00702366 |  |  | 3925 | 0.8751564 | 0.9632402 | 0.005403464 | 0.9026142 | 0.004095747 | 0.9026218 | 0.006749503 |  |  | 3925 | 0.7698747 | 0.9147077 | 0.008335592 | 0.7873956 | 0.005480869 | 0.7873772 | 0.006276214 |  |  | 219960 | 0.8525196 | 0.8678712 | 0.01405906 | 0.8490914 | 0.005858595 | 0.8490976 | 0.01210869 |  |  | 177760 | 0.7179169 | 0.7035679 | 0.01227459 | 0.7350269 | 0.007774854 | 0.7350324 | 0.008485347
|  |  | 3782 | 0.976251 | 0.9893773 | 0.002751209 | 0.9765333 | 0.06664791 | 0.9766719 | 0.2038819 |  |  | 3706 | 0.9380489 | 0.9670865 | 0.003745687 | 0.9474409 | 0.005269941 | 0.9474815 | 0.007000186 |  |  | 3930 | 0.8762354 | 0.9632658 | 0.005386236 | 0.9026232 | 0.004094934 | 0.9026308 | 0.006749044 |  |  | 3930 | 0.7681932 | 0.914711 | 0.008334929 | 0.7874046 | 0.005480923 | 0.7873862 | 0.006276308 |  |  | 220260 | 0.8502816 | 0.8678712 | 0.01405906 | 0.8492507 | 0.005859705 | 0.849257 | 0.01211067 |  |  | 178060 | 0.7287941 | 0.7035679 | 0.01227459 | 0.7352046 | 0.007776851 | 0.7352101 | 0.008486159
|  |  | 3787 | 0.976251 | 0.9894354 | 0.002739281 | 0.9766153 | 0.06665422 | 0.9767538 | 0.2038593 |  |  | 3711 | 0.9390093 | 0.9671842 | 0.003733202 | 0.9475169 | 0.005257872 | 0.9475573 | 0.006976816 |  |  | 3935 | 0.8762354 | 0.9632912 | 0.005369137 | 0.9026321 | 0.004094133 | 0.9026397 | 0.006748592 |  |  | 3935 | 0.7681932 | 0.9147143 | 0.008334277 | 0.7874135 | 0.005480977 | 0.7873951 | 0.006276402 |  |  | 220560 | 0.8547575 | 0.8678712 | 0.01405906 | 0.8494099 | 0.005860809 | 0.8494162 | 0.01211264 |  |  | 178360 | 0.7266187 | 0.7035679 | 0.01227459 | 0.7353819 | 0.007778833 | 0.7353874 | 0.008486957
|  |  | 3792 | 0.978043 | 0.9894933 | 0.002727403 | 0.9766969 | 0.0666605 | 0.9768354 | 0.2038368 |  |  | 3716 | 0.9380489 | 0.9672813 | 0.003720761 | 0.9475924 | 0.005245869 | 0.9476328 | 0.00695355 |  |  | 3940 | 0.8762354 | 0.9633165 | 0.005352167 | 0.902641 | 0.004093344 | 0.9026486 | 0.006748148 |  |  | 3940 | 0.7698747 | 0.9147176 | 0.008333637 | 0.7874224 | 0.005481031 | 0.787404 | 0.006276496 |  |  | 220860 | 0.8502816 | 0.8678712 | 0.01405906 | 0.8495689 | 0.005861907 | 0.8495752 | 0.0121146 |  |  | 178660 | 0.7287941 | 0.7035679 | 0.01227459 | 0.735559 | 0.007780799 | 0.7355645 | 0.00848774
|  |  | 3797 | 0.977147 | 0.9895508 | 0.002715576 | 0.9767783 | 0.06666677 | 0.9769168 | 0.2038145 |  |  | 3721 | 0.9390093 | 0.967378 | 0.003708363 | 0.9476675 | 0.005233933 | 0.9477078 | 0.006930387 |  |  | 3945 | 0.8751564 | 0.9633416 | 0.005335327 | 0.9026499 | 0.004092567 | 0.9026574 | 0.00674771 |  |  | 3945 | 0.7681932 | 0.9147208 | 0.008333007 | 0.7874314 | 0.005481084 | 0.787413 | 0.00627659 |  |  | 221160 | 0.8525196 | 0.8678712 | 0.01405906 | 0.8497277 | 0.005863 | 0.849734 | 0.01211655 |  |  | 178960 | 0.7244432 | 0.7035679 | 0.01227459 | 0.7357358 | 0.007782751 | 0.7357413 | 0.008488509
|  |  | 3802 | 0.977147 | 0.9896079 | 0.002703799 | 0.9768593 | 0.06667301 | 0.9769978 | 0.2037921 |  |  | 3726 | 0.9380489 | 0.9674742 | 0.003696009 | 0.9477422 | 0.005222063 | 0.9477824 | 0.006907327 |  |  | 3950 | 0.8773145 | 0.9633665 | 0.005318614 | 0.9026586 | 0.004091802 | 0.9026661 | 0.006747279 |  |  | 3950 | 0.7698747 | 0.914724 | 0.008332388 | 0.7874403 | 0.005481138 | 0.7874219 | 0.006276685 |  |  | 221460 | 0.8525196 | 0.8678712 | 0.01405906 | 0.8498864 | 0.005864087 | 0.8498927 | 0.01211849 |  |  | 179260 | 0.7244432 | 0.7035679 | 0.01227459 | 0.7359122 | 0.007784688 | 0.7359178 | 0.008489263
|  |  | 3807 | 0.976251 | 0.9896648 | 0.002692071 | 0.9769401 | 0.06667924 | 0.9770785 | 0.2037699 |  |  | 3731 | 0.9380489 | 0.9675699 | 0.003683698 | 0.9478165 | 0.005210259 | 0.9478566 | 0.006884371 |  |  | 3955 | 0.8762354 | 0.9633913 | 0.005302029 | 0.9026674 | 0.004091048 | 0.9026748 | 0.006746855 |  |  | 3955 | 0.7681932 | 0.9147272 | 0.008331779 | 0.7874493 | 0.005481193 | 0.7874309 | 0.006276779 |  |  | 221760 | 0.8547575 | 0.8678712 | 0.01405906 | 0.8500448 | 0.005865169 | 0.8500511 | 0.01212041 |  |  | 179560 | 0.7244432 | 0.7035679 | 0.01227459 | 0.7360884 | 0.007786609 | 0.736094 | 0.008490002
|  |  | 3812 | 0.976251 | 0.9897213 | 0.002680394 | 0.9770205 | 0.06668544 | 0.977159 | 0.2037477 |  |  | 3736 | 0.9399698 | 0.9676652 | 0.00367143 | 0.9478904 | 0.00519852 | 0.9479305 | 0.006861517 |  |  | 3960 | 0.8751564 | 0.9634159 | 0.005285571 | 0.902676 | 0.004090305 | 0.9026835 | 0.006746438 |  |  | 3960 | 0.7681932 | 0.9147303 | 0.008331181 | 0.7874582 | 0.005481247 | 0.7874398 | 0.006276874 |  |  | 222060 | 0.8569955 | 0.8678712 | 0.01405906 | 0.8502031 | 0.005866245 | 0.8502094 | 0.01212233 |  |  | 179860 | 0.7309696 | 0.7035679 | 0.01227459 | 0.7362643 | 0.007788516 | 0.7362698 | 0.008490728
|  |  | 3817 | 0.977147 | 0.9897774 | 0.002668765 | 0.9771007 | 0.06669162 | 0.9772391 | 0.2037257 |  |  | 3741 | 0.9399698 | 0.9677599 | 0.003659205 | 0.9479639 | 0.005186847 | 0.9480039 | 0.006838765 |  |  | 3965 | 0.8773145 | 0.9634403 | 0.005269238 | 0.9026846 | 0.004089574 | 0.9026921 | 0.006746027 |  |  | 3965 | 0.7665117 | 0.9147334 | 0.008330593 | 0.7874671 | 0.005481301 | 0.7874487 | 0.006276969 |  |  | 222360 | 0.8547575 | 0.8678712 | 0.01405906 | 0.8503612 | 0.005867315 | 0.8503675 | 0.01212423 |  |  | 180160 | 0.7266187 | 0.7035679 | 0.01227459 | 0.7364399 | 0.007790408 | 0.7364454 | 0.008491439
|  |  | 3822 | 0.976251 | 0.9898333 | 0.002657187 | 0.9771806 | 0.06669778 | 0.977319 | 0.2037037 |  |  | 3746 | 0.9390093 | 0.9678542 | 0.003647023 | 0.9480371 | 0.005175239 | 0.948077 | 0.006816115 |  |  | 3970 | 0.8773145 | 0.9634645 | 0.005253031 | 0.9026932 | 0.004088853 | 0.9027006 | 0.006745623 |  |  | 3970 | 0.7698747 | 0.9147365 | 0.008330015 | 0.7874761 | 0.005481355 | 0.7874577 | 0.006277063 |  |  | 222660 | 0.8592334 | 0.8678712 | 0.01405906 | 0.8505191 | 0.005868381 | 0.8505255 | 0.01212613 |  |  | 180460 | 0.7244432 | 0.7035679 | 0.01227459 | 0.7366152 | 0.007792285 | 0.7366207 | 0.008492135
|  |  | 3827 | 0.977147 | 0.9898888 | 0.002645657 | 0.9772602 | 0.06670392 | 0.9773986 | 0.2036817 |  |  | 3751 | 0.9390093 | 0.967948 | 0.003634884 | 0.9481098 | 0.005163697 | 0.9481496 | 0.006793568 |  |  | 3975 | 0.8762354 | 0.9634886 | 0.005236949 | 0.9027017 | 0.004088143 | 0.9027091 | 0.006745226 |  |  | 3975 | 0.7681932 | 0.9147395 | 0.008329447 | 0.787485 | 0.005481409 | 0.7874666 | 0.006277158 |  |  | 222960 | 0.8525196 | 0.8678712 | 0.01405906 | 0.8506768 | 0.00586944 | 0.8506832 | 0.01212801 |  |  | 180760 | 0.7244432 | 0.7035679 | 0.01227459 | 0.7367902 | 0.007794147 | 0.7367957 | 0.008492818
|  |  | 3832 | 0.977147 | 0.989944 | 0.002634177 | 0.9773395 | 0.06671003 | 0.9774778 | 0.2036599 |  |  | 3756 | 0.9409302 | 0.9680414 | 0.003622788 | 0.9481821 | 0.005152219 | 0.9482219 | 0.006771122 |  |  | 3980 | 0.8762354 | 0.9635125 | 0.005220991 | 0.9027102 | 0.004087444 | 0.9027175 | 0.006744834 |  |  | 3980 | 0.7681932 | 0.9147425 | 0.008328888 | 0.787494 | 0.005481464 | 0.7874756 | 0.006277253 |  |  | 223260 | 0.8525196 | 0.8678712 | 0.01405906 | 0.8508344 | 0.005870494 | 0.8508408 | 0.01212988 |  |  | 181060 | 0.7244432 | 0.7035679 | 0.01227459 | 0.7369649 | 0.007795994 | 0.7369704 | 0.008493486
|  |  | 3837 | 0.977147 | 0.9899989 | 0.002622745 | 0.9774186 | 0.06671613 | 0.9775568 | 0.2036381 |  |  | 3761 | 0.9409302 | 0.9681343 | 0.003610734 | 0.9482541 | 0.005140806 | 0.9482938 | 0.006748777 |  |  | 3985 | 0.8762354 | 0.9635363 | 0.005205156 | 0.9027186 | 0.004086755 | 0.9027259 | 0.006744449 |  |  | 3985 | 0.7681932 | 0.9147455 | 0.008328339 | 0.7875029 | 0.005481518 | 0.7874845 | 0.006277348 |  |  | 223560 | 0.8592334 | 0.8678712 | 0.01405906 | 0.8509918 | 0.005871543 | 0.8509982 | 0.01213175 |  |  | 181360 | 0.7287941 | 0.7035679 | 0.01227459 | 0.7371393 | 0.007797827 | 0.7371449 | 0.00849414
|  |  | 3842 | 0.976251 | 0.9900535 | 0.002611362 | 0.9774973 | 0.06672221 | 0.9776355 | 0.2036164 |  |  | 3766 | 0.9390093 | 0.9682267 | 0.003598724 | 0.9483257 | 0.005129457 | 0.9483653 | 0.006726534 |  |  | 3990 | 0.8773145 | 0.9635599 | 0.005189444 | 0.9027269 | 0.004086077 | 0.9027342 | 0.00674407 |  |  | 3990 | 0.7698747 | 0.9147485 | 0.0083278 | 0.7875118 | 0.005481573 | 0.7874934 | 0.006277444 |  |  | 223860 | 0.8547575 | 0.8678712 | 0.01405906 | 0.8511489 | 0.005872586 | 0.8511554 | 0.0121336 |  |  | 181660 | 0.7244432 | 0.7035679 | 0.01227459 | 0.7373134 | 0.007799645 | 0.737319 | 0.008494781
|  |  | 3847 | 0.976251 | 0.9901077 | 0.002600028 | 0.9775758 | 0.06672826 | 0.9777139 | 0.2035948 |  |  | 3771 | 0.9390093 | 0.9683186 | 0.003586756 | 0.9483969 | 0.005118172 | 0.9484364 | 0.006704391 |  |  | 3995 | 0.8773145 | 0.9635833 | 0.005173854 | 0.9027352 | 0.004085409 | 0.9027425 | 0.006743697 |  |  | 3995 | 0.7698747 | 0.9147514 | 0.008327269 | 0.7875208 | 0.005481627 | 0.7875024 | 0.006277539 |  |  | 224160 | 0.8547575 | 0.8678712 | 0.01405906 | 0.851306 | 0.005873624 | 0.8513124 | 0.01213544 |  |  | 181960 | 0.7222678 | 0.7035679 | 0.01227459 | 0.7374873 | 0.007801449 | 0.7374928 | 0.008495407
|  |  | 3852 | 0.978043 | 0.9901617 | 0.002588742 | 0.9776539 | 0.06673429 | 0.9777921 | 0.2035733 |  |  | 3776 | 0.9399698 | 0.9684101 | 0.00357483 | 0.9484677 | 0.005106951 | 0.9485072 | 0.006682349 |  |  | 4000 | 0.8762354 | 0.9636066 | 0.005158386 | 0.9027435 | 0.004084751 | 0.9027507 | 0.00674333 |  |  | 4000 | 0.7698747 | 0.9147543 | 0.008326747 | 0.7875297 | 0.005481682 | 0.7875113 | 0.006277635 |  |  | 224460 | 0.8525196 | 0.8678712 | 0.01405906 | 0.8514628 | 0.005874656 | 0.8514693 | 0.01213727 |  |  | 182260 | 0.7309696 | 0.7035679 | 0.01227459 | 0.7376608 | 0.007803238 | 0.7376664 | 0.008496019
|  |  | 3857 | 0.977147 | 0.9902153 | 0.002577505 | 0.9777318 | 0.06674031 | 0.9778699 | 0.2035518 |  |  | 3781 | 0.9399698 | 0.9685012 | 0.003562947 | 0.9485382 | 0.005095794 | 0.9485775 | 0.006660407 |  |  | 4005 | 0.8773145 | 0.9636297 | 0.005143038 | 0.9027517 | 0.004084103 | 0.9027589 | 0.006742969 |  |  | 4005 | 0.7698747 | 0.9147572 | 0.008326235 | 0.7875386 | 0.005481736 | 0.7875203 | 0.00627773 |  |  | 224760 | 0.8547575 | 0.8678712 | 0.01405906 | 0.8516194 | 0.005875683 | 0.8516259 | 0.01213909 |  |  | 182560 | 0.7244432 | 0.7035679 | 0.01227459 | 0.7378341 | 0.007805013 | 0.7378396 | 0.008496617
|  |  | 3862 | 0.978043 | 0.9902686 | 0.002566316 | 0.9778094 | 0.0667463 | 0.9779475 | 0.2035304 |  |  | 3786 | 0.9409302 | 0.9685918 | 0.003551106 | 0.9486082 | 0.005084701 | 0.9486475 | 0.006638565 |  |  | 4010 | 0.8762354 | 0.9636527 | 0.00512781 | 0.9027598 | 0.004083464 | 0.902767 | 0.006742614 |  |  | 4010 | 0.7681932 | 0.91476 | 0.008325731 | 0.7875476 | 0.005481791 | 0.7875292 | 0.006277826 |  |  | 225060 | 0.8525196 | 0.8678712 | 0.01405906 | 0.8517759 | 0.005876704 | 0.8517824 | 0.0121409 |  |  | 182860 | 0.7309696 | 0.7035679 | 0.01227459 | 0.738007 | 0.007806773 | 0.7380126 | 0.008497201
|  |  | 3867 | 0.9789389 | 0.9903216 | 0.002555174 | 0.9778868 | 0.06675227 | 0.9780248 | 0.2035091 |  |  | 3791 | 0.9409302 | 0.9686819 | 0.003539307 | 0.948678 | 0.005073671 | 0.9487172 | 0.006616823 |  |  | 4015 | 0.8762354 | 0.9636755 | 0.005112702 | 0.9027679 | 0.004082836 | 0.9027751 | 0.006742264 |  |  | 4015 | 0.7698747 | 0.9147628 | 0.008325236 | 0.7875565 | 0.005481846 | 0.7875381 | 0.006277922 |  |  | 225360 | 0.8569955 | 0.8678712 | 0.01405906 | 0.8519322 | 0.00587772 | 0.8519387 | 0.0121427 |  |  | 183160 | 0.7244432 | 0.7035679 | 0.01227459 | 0.7381797 | 0.007808519 | 0.7381853 | 0.008497772
|  |  | 3872 | 0.976251 | 0.9903744 | 0.002544081 | 0.9779638 | 0.06675822 | 0.9781018 | 0.2034879 |  |  | 3796 | 0.9409302 | 0.9687716 | 0.003527551 | 0.9487473 | 0.005062703 | 0.9487864054 | 0.006595181 |  |  | 4020 | 0.8783935 | 0.9636982 | 0.005097712 | 0.902776 | 0.004082216 | 0.9027831 | 0.00674192 |  |  | 4020 | 0.7681932 | 0.9147656 | 0.008324749 | 0.7875654 | 0.005481901 | 0.7875471 | 0.006278017 |  |  | 225660 | 0.8547575 | 0.8678712 | 0.01405906 | 0.8520883 | 0.005878731 | 0.8520948 | 0.01214449 |  |  | 183460 | 0.7244432 | 0.7035679 | 0.01227459 | 0.7383521 | 0.00781025 | 0.7383576 | 0.008498328
|  |  | 3877 | 0.978043 | 0.9904268 | 0.002533035 | 0.9780406 | 0.06676415 | 0.9781785 | 0.2034668 |  |  | 3801 | 0.9399698 | 0.9688608 | 0.003515837 | 0.9488162 | 0.005051799 | 0.9488553 | 0.006573638 |  |  | 4025 | 0.8773145 | 0.9637207 | 0.005082841 | 0.902784 | 0.004081607 | 0.9027911 | 0.006741581 |  |  | 4025 | 0.7698747 | 0.9147684 | 0.00832427 | 0.7875744 | 0.005481956 | 0.787556 | 0.006278113 |  |  | 225960 | 0.8569955 | 0.8678712 | 0.01405906 | 0.8522443 | 0.005879736 | 0.8522508 | 0.01214627 |  |  | 183760 | 0.7266187 | 0.7035679 | 0.01227459 | 0.7385242 | 0.007811967 | 0.7385297 | 0.008498871
|  |  | 3882 | 0.978043 | 0.9904788 | 0.002522036 | 0.9781171 | 0.06677007 | 0.978255 | 0.2034457 |  |  | 3806 | 0.9409302 | 0.9689496 | 0.003504165 | 0.9488848 | 0.005040957 | 0.9489238 | 0.006552194 |  |  | 4030 | 0.8773145 | 0.963743 | 0.005068087 | 0.9027919 | 0.004081006 | 0.902799 | 0.006741248 |  |  | 4030 | 0.7681932 | 0.9147711 | 0.0083238 | 0.7875833 | 0.005482011 | 0.7875649 | 0.00627821 |  |  | 226260 | 0.8614713 | 0.8678712 | 0.01405906 | 0.8524 | 0.005880736 | 0.8524066 | 0.01214803 |  |  | 184060 | 0.7244432 | 0.7035679 | 0.01227459 | 0.738696 | 0.00781367 | 0.7387016 | 0.0084994
|  |  | 3887 | 0.978043 | 0.9905306 | 0.002511085 | 0.9781933 | 0.06677596 | 0.9783311 | 0.2034247 |  |  | 3811 | 0.9399698 | 0.969038 | 0.003492534 | 0.9489531 | 0.005030178 | 0.948992 | 0.006530849 |  |  | 4035 | 0.8762354 | 0.9637652 | 0.00505345 | 0.9027999 | 0.004080414 | 0.9028069 | 0.006740921 |  |  | 4035 | 0.7665117 | 0.9147738 | 0.008323338 | 0.7875922 | 0.005482066 | 0.7875739 | 0.006278306 |  |  | 226560 | 0.8592334 | 0.8678712 | 0.01405906 | 0.8525556 | 0.00588173 | 0.8525622 | 0.01214979 |  |  | 184360 | 0.7309696 | 0.7035679 | 0.01227459 | 0.7388675 | 0.007815359 | 0.7388731 | 0.008499916
|  |  | 3892 | 0.978043 | 0.9905821 | 0.002500181 | 0.9782692 | 0.06678183 | 0.978407 | 0.2034038 |  |  | 3816 | 0.9409302 | 0.9691259 | 0.003480946 | 0.9490209 | 0.005019461 | 0.9490598 | 0.006509602 |  |  | 4040 | 0.8783935 | 0.9637873 | 0.005038929 | 0.9028077 | 0.004079832 | 0.9028148 | 0.006740598 |  |  | 4040 | 0.7681932 | 0.9147765 | 0.008322883 | 0.7876012 | 0.005482121 | 0.7875828 | 0.006278402 |  |  | 226860 | 0.8592334 | 0.8678712 | 0.01405906 | 0.852711 | 0.005882719 | 0.8527176 | 0.01215154 |  |  | 184660 | 0.7266187 | 0.7035679 | 0.01227459 | 0.7390387 | 0.007817034 | 0.7390443 | 0.008500418
|  |  | 3897 | 0.978043 | 0.9906333 | 0.002489324 | 0.9783449 | 0.06678768 | 0.9784827 | 0.2033829 |  |  | 3821 | 0.9399698 | 0.9692133 | 0.003469399 | 0.9490884 | 0.005008806 | 0.9491272 | 0.006488454 |  |  | 4045 | 0.8773145 | 0.9638092 | 0.005024523 | 0.9028155 | 0.004079258 | 0.9028225 | 0.006740281 |  |  | 4045 | 0.7681932 | 0.9147791 | 0.008322437 | 0.7876101 | 0.005482176 | 0.7875917 | 0.006278498 |  |  | 227160 | 0.8525196 | 0.8678712 | 0.01405906 | 0.8528662 | 0.005883703 | 0.8528728 | 0.01215327 |  |  | 184960 | 0.7266187 | 0.7035679 | 0.01227459 | 0.7392097 | 0.007818695 | 0.7392153 | 0.008500906
|  |  | 3902 | 0.9798349 | 0.9906842 | 0.002478514 | 0.9784203 | 0.06679351 | 0.978558 | 0.2033622 |  |  | 3826 | 0.9409302 | 0.9693004 | 0.003457894 | 0.9491556 | 0.004998213 | 0.9491943 | 0.006467403 |  |  | 4050 | 0.8762354 | 0.9638309 | 0.005010233 | 0.9028233 | 0.004078693 | 0.9028303 | 0.006739969 |  |  | 4050 | 0.7681932 | 0.9147818 | 0.008321998 | 0.787619 | 0.005482231 | 0.7876007 | 0.006278595 |  |  | 227460 | 0.8614713 | 0.8678712 | 0.01405906 | 0.8530213 | 0.005884681 | 0.8530279 | 0.012155 |  |  | 185260 | 0.7287941 | 0.7035679 | 0.01227459 | 0.7393803 | 0.007820341 | 0.7393859 | 0.008501381
|  |  | 3907 | 0.977147 | 0.9907348 | 0.002467751 | 0.9784954 | 0.06679932 | 0.9786331 | 0.2033415 |  |  | 3831 | 0.9409302 | 0.969387 | 0.003446431 | 0.9492224 | 0.004987681 | 0.949261 | 0.006446451 |  |  | 4055 | 0.8762354 | 0.9638525 | 0.004996056 | 0.902831 | 0.004078136 | 0.902838 | 0.006739662 |  |  | 4055 | 0.7698747 | 0.9147844 | 0.008321566 | 0.787628 | 0.005482286 | 0.7876096 | 0.006278692 |  |  | 227760 | 0.8569955 | 0.8678712 | 0.01405906 | 0.8531762 | 0.005885654 | 0.8531828 | 0.01215672 |  |  | 185560 | 0.7266187 | 0.7035679 | 0.01227459 | 0.7395507 | 0.007821974 | 0.7395563 | 0.008501842
|  |  | 3912 | 0.978043 | 0.9907852 | 0.002457034 | 0.9785703 | 0.06680511 | 0.9787079 | 0.2033209 |  |  | 3836 | 0.9409302 | 0.9694731 | 0.003435009 | 0.9492888 | 0.00497721 | 0.9493273 | 0.006425596 |  |  | 4060 | 0.8783935 | 0.963874 | 0.004981993 | 0.9028387 | 0.004077588 | 0.9028456 | 0.00673936 |  |  | 4060 | 0.7648303 | 0.9147869 | 0.008321142 | 0.7876369 | 0.005482342 | 0.7876185 | 0.006278788 |  |  | 228060 | 0.8592334 | 0.8678712 | 0.01405906 | 0.8533309 | 0.005886622 | 0.8533375 | 0.01215842 |  |  | 185860 | 0.7266187 | 0.7035679 | 0.01227459 | 0.7397208 | 0.007823592 | 0.7397264 | 0.00850229
|  |  | 3917 | 0.9789389 | 0.9908352 | 0.002446363 | 0.9786449 | 0.06681088 | 0.9787824 | 0.2033003 |  |  | 3841 | 0.9399698 | 0.9695588 | 0.003423629 | 0.9493549 | 0.004966801 | 0.9493934 | 0.006404838 |  |  | 4065 | 0.8773145 | 0.9638953 | 0.004968043 | 0.9028463 | 0.004077049 | 0.9028533 | 0.006739063 |  |  | 4065 | 0.7698747 | 0.9147895 | 0.008320726 | 0.7876458 | 0.005482397 | 0.7876275 | 0.006278885 |  |  | 228360 | 0.8569955 | 0.8678712 | 0.01405906 | 0.8534854 | 0.005887584 | 0.853492 | 0.01216012 |  |  | 186160 | 0.733145 | 0.7035679 | 0.01227459 | 0.7398906 | 0.007825197 | 0.7398962 | 0.008502725
|  |  | 3922 | 0.9789389 | 0.9908849 | 0.002435739 | 0.9787192 | 0.06681663 | 0.9788567 | 0.2032799 |  |  | 3846 | 0.9409302 | 0.9696442 | 0.00341229 | 0.9494207 | 0.004956452 | 0.949459 | 0.006384177 |  |  | 4070 | 0.8773145 | 0.9639165 | 0.004954205 | 0.9028539 | 0.004076517 | 0.9028608 | 0.00673877 |  |  | 4070 | 0.7681932 | 0.914792 | 0.008320316 | 0.7876547 | 0.005482452 | 0.7876364 | 0.006278982 |  |  | 228660 | 0.8592334 | 0.8678712 | 0.01405906 | 0.8536397 | 0.005888541 | 0.8536464 | 0.0121618 |  |  | 186460 | 0.7266187 | 0.7035679 | 0.01227459 | 0.7400601 | 0.007826788 | 0.7400657 | 0.008503146
|  |  | 3927 | 0.978043 | 0.9909344 | 0.002425161 | 0.9787933 | 0.06682237 | 0.9789307 | 0.2032595 |  |  | 3851 | 0.9409302 | 0.969729 | 0.003400992 | 0.949486 | 0.004946164 | 0.9495243 | 0.006363612 |  |  | 4075 | 0.8773145 | 0.9639375 | 0.004940479 | 0.9028615 | 0.004075994 | 0.9028683 | 0.006738483 |  |  | 4075 | 0.7698747 | 0.9147945 | 0.008319913 | 0.7876637 | 0.005482508 | 0.7876453 | 0.006279079 |  |  | 228960 | 0.8592334 | 0.8678712 | 0.01405906 | 0.8537939 | 0.005889493 | 0.8538005 | 0.01216348 |  |  | 186760 | 0.7309696 | 0.7035679 | 0.01227459 | 0.7402294 | 0.007828366 | 0.7402349 | 0.008503554
|  |  | 3932 | 0.9789389 | 0.9909835 | 0.002414628 | 0.9788671 | 0.06682808 | 0.9790044 | 0.2032392 |  |  | 3856 | 0.9409302 | 0.9698135 | 0.003389736 | 0.9495511 | 0.004935937 | 0.9495893 | 0.006343145 |  |  | 4080 | 0.8783935 | 0.9639584 | 0.004926863 | 0.902869 | 0.004075478 | 0.9028758 | 0.0067382 |  |  | 4080 | 0.7715562 | 0.914797 | 0.008319518 | 0.7876726 | 0.005482563 | 0.7876543 | 0.006279176 |  |  | 229260 | 0.8614713 | 0.8678712 | 0.01405906 | 0.8539479 | 0.005890439 | 0.8539545 | 0.01216514 |  |  | 187060 | 0.7309696 | 0.7035679 | 0.01227459 | 0.7403983 | 0.007829929 | 0.7404039 | 0.008503949
|  |  | 3937 | 0.978043 | 0.9910324 | 0.002404142 | 0.9789406 | 0.06683377 | 0.9790779 | 0.2032189 |  |  | 3861 | 0.9409302 | 0.9698975 | 0.00337852 | 0.9496158 | 0.00492577 | 0.9496539 | 0.006322773 |  |  | 4085 | 0.8794725 | 0.9639791 | 0.004913358 | 0.9028764 | 0.004074971 | 0.9028832 | 0.006737922 |  |  | 4085 | 0.7681932 | 0.9147994 | 0.008319129 | 0.7876815 | 0.005482619 | 0.7876632 | 0.006279274 |  |  | 229560 | 0.8569955 | 0.8678712 | 0.01405906 | 0.8541017 | 0.005891381 | 0.8541084 | 0.01216679 |  |  | 187360 | 0.7266187 | 0.7035679 | 0.01227459 | 0.740567 | 0.007831479 | 0.7405725 | 0.008504331
|  |  | 3942 | 0.9789389 | 0.991081 | 0.002393701 | 0.9790138 | 0.06683945 | 0.9791511 | 0.2031988 |  |  | 3866 | 0.9418907 | 0.9699811 | 0.003367346 | 0.9496801 | 0.004915662 | 0.9497182 | 0.006302497 |  |  | 4090 | 0.8783935 | 0.9639997 | 0.004899963 | 0.9028838 | 0.004074471 | 0.9028906 | 0.006737648 |  |  | 4090 | 0.7681932 | 0.9148019 | 0.008318746 | 0.7876905 | 0.005482675 | 0.7876721 | 0.006279371 |  |  | 229860 | 0.8569955 | 0.8678712 | 0.01405906 | 0.8542553 | 0.005892316 | 0.854262 | 0.01216844 |  |  | 187660 | 0.7287941 | 0.7035679 | 0.01227459 | 0.7407354 | 0.007833015 | 0.7407409 | 0.008504699
|  |  | 3947 | 0.978043 | 0.9911293 | 0.002383305 | 0.9790868 | 0.0668451 | 0.979224 | 0.2031787 |  |  | 3871 | 0.9428511 | 0.9700643 | 0.003356212 | 0.9497441 | 0.004905614 | 0.9497821 | 0.006282317 |  |  | 4095 | 0.8773145 | 0.9640202 | 0.004886676 | 0.9028912 | 0.004073979 | 0.902898 | 0.006737379 |  |  | 4095 | 0.7665117 | 0.9148043 | 0.008318371 | 0.7876994 | 0.00548273 | 0.7876811 | 0.006279468 |  |  | 230160 | 0.8592334 | 0.8678712 | 0.01405906 | 0.8544088 | 0.005893247 | 0.8544155 | 0.01217007 |  |  | 187960 | 0.7309696 | 0.7035679 | 0.01227459 | 0.7409035 | 0.007834538 | 0.740909 | 0.008505055
|  |  | 3952 | 0.978043 | 0.9911773 | 0.002372955 | 0.9791596 | 0.06685074 | 0.9792967 | 0.2031587 |  |  | 3876 | 0.9399698 | 0.9701471 | 0.00334512 | 0.9498078 | 0.004895626 | 0.9498457 | 0.006262233 |  |  | 4100 | 0.8794725 | 0.9640405 | 0.004873498 | 0.9028985 | 0.004073494 | 0.9029053 | 0.006737114 |  |  | 4100 | 0.7681932 | 0.9148067 | 0.008318001 | 0.7877083 | 0.005482786 | 0.78769 | 0.006279566 |  |  | 230460 | 0.8569955 | 0.8678712 | 0.01405906 | 0.8545621 | 0.005894173 | 0.8545688 | 0.0121717 |  |  | 188260 | 0.7287941 | 0.7035679 | 0.01227459 | 0.7410713 | 0.007836047 | 0.7410769 | 0.008505397
|  |  | 3957 | 0.977147 | 0.9912251 | 0.00236265 | 0.979232 | 0.06685635 | 0.9793691 | 0.2031388 |  |  | 3881 | 0.9409302 | 0.9702295 | 0.003334068 | 0.9498711 | 0.004885697 | 0.949909 | 0.006242243 |  |  | 4105 | 0.8783935 | 0.9640607 | 0.004860428 | 0.9029058 | 0.004073017 | 0.9029126 | 0.006736854 |  |  | 4105 | 0.7698747 | 0.914809 | 0.008317639 | 0.7877172 | 0.005482842 | 0.7876989 | 0.006279664 |  |  | 230760 | 0.8592334 | 0.8678712 | 0.01405906 | 0.8547152 | 0.005895093 | 0.8547219 | 0.01217331 |  |  | 188560 | 0.733145 | 0.7035679 | 0.01227459 | 0.7412388 | 0.007837542 | 0.7412444 | 0.008505726
|  |  | 3962 | 0.9789389 | 0.9912725 | 0.00235239 | 0.9793043 | 0.06686195 | 0.9794413 | 0.2031189 |  |  | 3886 | 0.9418907 | 0.9703114 | 0.003323057 | 0.9499341 | 0.004875828 | 0.9499719 | 0.006222349 |  |  | 4110 | 0.8783935 | 0.9640808 | 0.004847465 | 0.9029131 | 0.004072547 | 0.9029198 | 0.006736598 |  |  | 4110 | 0.7698747 | 0.9148114 | 0.008317282 | 0.7877262 | 0.005482898 | 0.7877078 | 0.006279761 |  |  | 231060 | 0.8592334 | 0.8678712 | 0.01405906 | 0.8548681 | 0.005896008 | 0.8548749 | 0.01217491 |  |  | 188860 | 0.7266187 | 0.7035679 | 0.01227459 | 0.7414061 | 0.007839024 | 0.7414117 | 0.008506043
|  |  | 3967 | 0.9789389 | 0.9913198 | 0.002342175 | 0.9793762 | 0.06686753 | 0.9795131 | 0.2030992 |  |  | 3891 | 0.9418907 | 0.970393 | 0.003312086 | 0.9499968 | 0.004866017 | 0.9500345 | 0.006202549 |  |  | 4115 | 0.8783935 | 0.9641007 | 0.004834608 | 0.9029203 | 0.004072085 | 0.902927 | 0.006736346 |  |  | 4115 | 0.7665117 | 0.9148137 | 0.008316931 | 0.7877351 | 0.005482954 | 0.7877168 | 0.006279859 |  |  | 231360 | 0.8592334 | 0.8678712 | 0.01405906 | 0.8550209 | 0.005896917 | 0.8550276 | 0.01217651 |  |  | 189160 | 0.7266187 | 0.7035679 | 0.01227459 | 0.7415731 | 0.007840493 | 0.7415786 | 0.008506346
|  |  | 3972 | 0.978043 | 0.9913667 | 0.002332005 | 0.9794479 | 0.06687309 | 0.9795848 | 0.2030795 |  |  | 3896 | 0.9428511 | 0.9704741 | 0.003301156 | 0.9500591 | 0.004856264 | 0.9500967 | 0.006182843 |  |  | 4120 | 0.8773145 | 0.9641205 | 0.004821857 | 0.9029274 | 0.004071629 | 0.9029341 | 0.006736098 |  |  | 4120 | 0.7698747 | 0.914816 | 0.008316587 | 0.787744 | 0.00548301 | 0.7877257 | 0.006279957 |  |  | 231660 | 0.8637093 | 0.8678712 | 0.01405906 | 0.8551734 | 0.005897822 | 0.8551802 | 0.01217809 |  |  | 189460 | 0.7287941 | 0.7035679 | 0.01227459 | 0.7417398 | 0.007841948 | 0.7417453 | 0.008506637
|  |  | 3977 | 0.9798349 | 0.9914133 | 0.002321879 | 0.9795194 | 0.06687863 | 0.9796562 | 0.2030599 |  |  | 3901 | 0.9409302 | 0.9705548 | 0.003290267 | 0.9501211 | 0.00484657 | 0.9501587 | 0.006163232 |  |  | 4125 | 0.8805515 | 0.9641401 | 0.004809211 | 0.9029345 | 0.00407118 | 0.9029412 | 0.006735854 |  |  | 4125 | 0.7681932 | 0.9148182 | 0.008316248 | 0.7877529 | 0.005483066 | 0.7877346 | 0.006280055 |  |  | 231960 | 0.8659472 | 0.8678712 | 0.01405906 | 0.8553259 | 0.005898721 | 0.8553326 | 0.01217966 |  |  | 189760 | 0.7287941 | 0.7035679 | 0.01227459 | 0.7419062 | 0.00784339 | 0.7419118 | 0.008506915
|  |  | 3982 | 0.978043 | 0.9914597 | 0.002311797 | 0.9795905 | 0.06688415 | 0.9797273 | 0.2030403 |  |  | 3906 | 0.9418907 | 0.9706352 | 0.003279417 | 0.9501828 | 0.004836934 | 0.9502203 | 0.006143714 |  |  | 4130 | 0.8773145 | 0.9641596 | 0.00479667 | 0.9029416 | 0.004070739 | 0.9029483 | 0.006735615 |  |  | 4130 | 0.7681932 | 0.9148205 | 0.008315916 | 0.7877619 | 0.005483122 | 0.7877436 | 0.006280153 |  |  | 232260 | 0.8637093 | 0.8678712 | 0.01405906 | 0.8554781 | 0.005899615 | 0.8554849 | 0.01218123 |  |  | 190060 | 0.7309696 | 0.7035679 | 0.01227459 | 0.7420723 | 0.007844819 | 0.7420779 | 0.00850718
|  |  | 3987 | 0.9798349 | 0.9915058 | 0.00230176 | 0.9796615 | 0.06688965 | 0.9797981 | 0.2030209 |  |  | 3911 | 0.9409302 | 0.9707151 | 0.003268608 | 0.9502441 | 0.004827356 | 0.9502815 | 0.00612429 |  |  | 4135 | 0.8762354 | 0.964179 | 0.004784233 | 0.9029487 | 0.004070304 | 0.9029553 | 0.006735379 |  |  | 4135 | 0.7698747 | 0.9148227 | 0.008315589 | 0.7877708 | 0.005483179 | 0.7877525 | 0.006280252 |  |  | 232560 | 0.8659472 | 0.8678712 | 0.01405906 | 0.8556302 | 0.005900504 | 0.855637 | 0.01218278 |  |  | 190360 | 0.7309696 | 0.7035679 | 0.01227459 | 0.7422382 | 0.007846235 | 0.7422438 | 0.008507432
|  |  | 3992 | 0.9789389 | 0.9915517 | 0.002291767 | 0.9797322 | 0.06689514 | 0.9798687 | 0.2030015 |  |  | 3916 | 0.9409302 | 0.9707946 | 0.003257839 | 0.9503051 | 0.004817836 | 0.9503425 | 0.00610496 |  |  | 4140 | 0.8783935 | 0.9641982 | 0.004771898 | 0.9029557 | 0.004069876 | 0.9029623 | 0.006735148 |  |  | 4140 | 0.7698747 | 0.9148249 | 0.008315267 | 0.7877797 | 0.005483235 | 0.7877614 | 0.00628035 |  |  | 232860 | 0.8681852 | 0.8678712 | 0.01405906 | 0.855782 | 0.005901388 | 0.8557889 | 0.01218432 |  |  | 190660 | 0.7244432 | 0.7035679 | 0.01227459 | 0.7424038 | 0.007847637 | 0.7424094 | 0.008507672
|  |  | 3997 | 0.9789389 | 0.9915973 | 0.002281817 | 0.9798026 | 0.0669006 | 0.9799391 | 0.2029822 |  |  | 3921 | 0.9428511 | 0.9708738 | 0.003247111 | 0.9503658 | 0.004808373 | 0.9504031 | 0.006085722 |  |  | 4145 | 0.8783935 | 0.9642174 | 0.004759667 | 0.9029626 | 0.004069454 | 0.9029692 | 0.00673492 |  |  | 4145 | 0.7665117 | 0.9148271 | 0.008314952 | 0.7877886 | 0.005483291 | 0.7877703 | 0.006280449 |  |  | 233160 | 0.8614713 | 0.8678712 | 0.01405906 | 0.8559338 | 0.005902267 | 0.8559406 | 0.01218585 |  |  | 190960 | 0.7266187 | 0.7035679 | 0.01227459 | 0.7425691 | 0.007849027 | 0.7425747 | 0.008507899
|  |  | 4002 | 0.978043 | 0.9916426 | 0.002271912 | 0.9798727 | 0.06690605 | 0.9800092 | 0.2029629 |  |  | 3926 | 0.9428511 | 0.9709525 | 0.003236422 | 0.9504262 | 0.004798968 | 0.9504634 | 0.006066577 |  |  | 4150 | 0.8783935 | 0.9642363 | 0.004747538 | 0.9029696 | 0.004069039 | 0.9029761 | 0.006734696 |  |  | 4150 | 0.7698747 | 0.9148293 | 0.008314641 | 0.7877976 | 0.005483348 | 0.7877793 | 0.006280547 |  |  | 233460 | 0.8637093 | 0.8678712 | 0.01405906 | 0.8560853 | 0.00590314 | 0.8560921 | 0.01218738 |  |  | 191260 | 0.733145 | 0.7035679 | 0.01227459 | 0.7427341 | 0.007850403 | 0.7427397 | 0.008508113
|  |  | 4007 | 0.978043 | 0.9916877 | 0.00226205 | 0.9799427 | 0.06691148 | 0.980079 | 0.2029437 |  |  | 3931 | 0.9418907 | 0.9710308 | 0.003225773 | 0.9504863 | 0.00478962 | 0.9505234 | 0.006047525 |  |  | 4155 | 0.8773145 | 0.9642552 | 0.00473551 | 0.9029764 | 0.00406863 | 0.902983 | 0.006734475 |  |  | 4155 | 0.7698747 | 0.9148314 | 0.008314336 | 0.7878065 | 0.005483404 | 0.7877882 | 0.006280646 |  |  | 233760 | 0.8637093 | 0.8678712 | 0.01405906 | 0.8562367 | 0.005904009 | 0.8562435 | 0.01218889 |  |  | 191560 | 0.7222678 | 0.7035679 | 0.01227459 | 0.7428989 | 0.007851766 | 0.7429045 | 0.008508315
|  |  | 4012 | 0.9798349 | 0.9917325 | 0.002252232 | 0.9800123 | 0.06691689 | 0.9801486 | 0.2029247 |  |  | 3936 | 0.9428511 | 0.9711088 | 0.003215164 | 0.950546 | 0.004780328 | 0.950583 | 0.006028565 |  |  | 4160 | 0.8794725 | 0.9642739 | 0.004723582 | 0.9029833 | 0.004068228 | 0.9029898 | 0.006734259 |  |  | 4160 | 0.7681932 | 0.9148335 | 0.008314036 | 0.7878154 | 0.005483461 | 0.7877971 | 0.006280745 |  |  | 234060 | 0.8659472 | 0.8678712 | 0.01405906 | 0.8563879 | 0.005904872 | 0.8563947 | 0.01219039 |  |  | 191860 | 0.7309696 | 0.7035679 | 0.01227459 | 0.7430634 | 0.007853116 | 0.7430689 | 0.008508505
|  |  | 4017 | 0.978043 | 0.991777 | 0.002242456 | 0.9800818 | 0.06692228 | 0.980218 | 0.2029056 |  |  | 3941 | 0.9418907 | 0.9711864 | 0.003204595 | 0.9506054 | 0.004771093 | 0.9506424 | 0.006009697 |  |  | 4165 | 0.8783935 | 0.9642925 | 0.004711755 | 0.9029901 | 0.004067832 | 0.9029966 | 0.006734046 |  |  | 4165 | 0.7698747 | 0.9148356 | 0.008313742 | 0.7878243 | 0.005483517 | 0.787806 | 0.006280844 |  |  | 234360 | 0.8614713 | 0.8678712 | 0.01405906 | 0.8565389 | 0.00590573 | 0.8565458 | 0.01219189 |  |  | 192160 | 0.733145 | 0.7035679 | 0.01227459 | 0.7432276 | 0.007854454 | 0.7432331 | 0.008508682
|  |  | 4022 | 0.9807308 | 0.9918213 | 0.002232725 | 0.9801509 | 0.06692765 | 0.9802871 | 0.2028867 |  |  | 3946 | 0.9418907 | 0.9712635 | 0.003194065 | 0.9506645 | 0.004761914 | 0.9507014 | 0.005990921 |  |  | 4170 | 0.8794725 | 0.964311 | 0.004700027 | 0.9029969 | 0.004067442 | 0.9030033 | 0.006733836 |  |  | 4170 | 0.7698747 | 0.9148377 | 0.008313453 | 0.7878332 | 0.005483574 | 0.787815 | 0.006280943 |  |  | 234660 | 0.8659472 | 0.8678712 | 0.01405906 | 0.8566897 | 0.005906583 | 0.8566966 | 0.01219337 |  |  | 192460 | 0.7309696 | 0.7035679 | 0.01227459 | 0.7433915 | 0.007855778 | 0.7433971 | 0.008508846
|  |  | 4027 | 0.9789389 | 0.9918653 | 0.002223036 | 0.9802199 | 0.06693301 | 0.9803559 | 0.2028678 |  |  | 3951 | 0.9418907 | 0.9713403 | 0.003183575 | 0.9507233 | 0.004752791 | 0.9507601 | 0.005972237 |  |  | 4175 | 0.8783935 | 0.9643294 | 0.004688399 | 0.9030036 | 0.004067058 | 0.9030101 | 0.006733631 |  |  | 4175 | 0.7681932 | 0.9148397 | 0.008313168 | 0.7878422 | 0.005483631 | 0.7878239 | 0.006281042 |  |  | 234960 | 0.8681852 | 0.8678712 | 0.01405906 | 0.8568404 | 0.005907431 | 0.8568473 | 0.01219484 |  |  | 192760 | 0.7287941 | 0.7035679 | 0.01227459 | 0.7435552 | 0.00785709 | 0.7435607 | 0.008508999
|  |  | 4032 | 0.9789389 | 0.9919091 | 0.00221339 | 0.9802885 | 0.06693834 | 0.9804245 | 0.2028491 |  |  | 3956 | 0.9409302 | 0.9714167 | 0.003173125 | 0.9507818 | 0.004743725 | 0.9508186 | 0.005953643 |  |  | 4180 | 0.8773145 | 0.9643476 | 0.004676868 | 0.9030103 | 0.00406668 | 0.9030167 | 0.006733428 |  |  | 4180 | 0.7698747 | 0.9148418 | 0.008312889 | 0.7878511 | 0.005483687 | 0.7878328 | 0.006281141 |  |  | 235260 | 0.8659472 | 0.8678712 | 0.01405906 | 0.8569909 | 0.005908274 | 0.8569978 | 0.01219631 |  |  | 193060 | 0.733145 | 0.7035679 | 0.01227459 | 0.7437186 | 0.007858389 | 0.7437241 | 0.008509138
|  |  | 4037 | 0.9789389 | 0.9919526 | 0.002203787 | 0.980357 | 0.06694366 | 0.9804929 | 0.2028303 |  |  | 3961 | 0.9418907 | 0.9714928 | 0.003162714 | 0.95084 | 0.004734714 | 0.9508767 | 0.005935141 |  |  | 4185 | 0.8762354 | 0.9643657 | 0.004665435 | 0.903017 | 0.004066308 | 0.9030234 | 0.006733229 |  |  | 4185 | 0.7732377 | 0.9148438 | 0.008312614 | 0.78786 | 0.005483744 | 0.7878417 | 0.00628124 |  |  | 235560 | 0.8681852 | 0.8678712 | 0.01405906 | 0.8571412 | 0.005909112 | 0.8571482 | 0.01219776 |  |  | 193360 | 0.7374959 | 0.7035679 | 0.01227459 | 0.7438817 | 0.007859675 | 0.7438872 | 0.008509266
|  |  | 4042 | 0.9789389 | 0.9919959 | 0.002194226 | 0.9804252 | 0.06694896 | 0.980561 | 0.2028117 |  |  | 3966 | 0.9418907 | 0.9715684 | 0.003152342 | 0.9508978 | 0.004725758 | 0.9509345 | 0.005916729 |  |  | 4190 | 0.8805515 | 0.9643837 | 0.0046541 | 0.9030236 | 0.004065941 | 0.90303 | 0.006733034 |  |  | 4190 | 0.7715562 | 0.9148458 | 0.008312344 | 0.7878689 | 0.005483801 | 0.7878506 | 0.00628134 |  |  | 235860 | 0.8637093 | 0.8678712 | 0.01405906 | 0.8572914 | 0.005909945 | 0.8572983 | 0.01219921 |  |  | 193660 | 0.733145 | 0.7035679 | 0.01227459 | 0.7440445 | 0.007860948 | 0.7440501 | 0.008509382
|  |  | 4047 | 0.9789389 | 0.9920389 | 0.002184708 | 0.9804931 | 0.06695425 | 0.9806288 | 0.2027931 |  |  | 3971 | 0.9428511 | 0.9716437 | 0.00314201 | 0.9509554 | 0.004716858 | 0.9509919 | 0.005898408 |  |  | 4195 | 0.8773145 | 0.9644016 | 0.00464286 | 0.9030302 | 0.00406558 | 0.9030365 | 0.006732841 |  |  | 4195 | 0.7681932 | 0.9148478 | 0.008312079 | 0.7878778 | 0.005483858 | 0.7878596 | 0.006281439 |  |  | 236160 | 0.8637093 | 0.8678712 | 0.01405906 | 0.8574414 | 0.005910773 | 0.8574483 | 0.01220064 |  |  | 193960 | 0.7374959 | 0.7035679 | 0.01227459 | 0.7442071 | 0.007862209 | 0.7442126 | 0.008509485
|  |  | 4052 | 0.9798349 | 0.9920817 | 0.002175232 | 0.9805608 | 0.06695951 | 0.9806965 | 0.2027746 |  |  | 3976 | 0.9418907 | 0.9717186 | 0.003131716 | 0.9510126 | 0.004708012 | 0.9510491 | 0.005880177 |  |  | 4200 | 0.8805515 | 0.9644193 | 0.004631717 | 0.9030367 | 0.004065225 | 0.9030431 | 0.006732652 |  |  | 4200 | 0.7698747 | 0.9148497 | 0.008311818 | 0.7878868 | 0.005483915 | 0.7878685 | 0.006281539 |  |  | 236460 | 0.8592334 | 0.8678712 | 0.01405906 | 0.8575912 | 0.005911595 | 0.8575982 | 0.01220206 |  |  | 194260 | 0.7287941 | 0.7035679 | 0.01227459 | 0.7443693 | 0.007863457 | 0.7443749 | 0.008509576
|  |  | 4057 | 0.9789389 | 0.9921242 | 0.002165799 | 0.9806283 | 0.06696476 | 0.9807638 | 0.2027562 |  |  | 3981 | 0.9418907 | 0.9717931 | 0.003121462 | 0.9510696 | 0.004699222 | 0.951106 | 0.005862036 |  |  | 4205 | 0.8783935 | 0.9644369 | 0.004620669 | 0.9030433 | 0.004064876 | 0.9030496 | 0.006732467 |  |  | 4205 | 0.7715562 | 0.9148517 | 0.008311562 | 0.7878957 | 0.005483972 | 0.7878774 | 0.006281639 |  |  | 236760 | 0.8659472 | 0.8678712 | 0.01405906 | 0.8577408 | 0.005912413 | 0.8577478 | 0.01220348 |  |  | 194560 | 0.7287941 | 0.7035679 | 0.01227459 | 0.7445314 | 0.007864693 | 0.7445369 | 0.008509655
|  |  | 4062 | 0.9789389 | 0.9921665 | 0.002156407 | 0.9806955 | 0.06696999 | 0.980831 | 0.2027379 |  |  | 3986 | 0.9418907 | 0.9718672 | 0.003111247 | 0.9511262 | 0.004690485 | 0.9511626 | 0.005843984 |  |  | 4210 | 0.8773145 | 0.9644544 | 0.004609715 | 0.9030497 | 0.004064532 | 0.903056 | 0.006732284 |  |  | 4210 | 0.7681932 | 0.9148536 | 0.00831131 | 0.7879046 | 0.005484029 | 0.7878863 | 0.006281738 |  |  | 237060 | 0.8637093 | 0.8678712 | 0.01405906 | 0.8578903 | 0.005913226 | 0.8578973 | 0.01220488 |  |  | 194860 | 0.7309696 | 0.7035679 | 0.01227459 | 0.7446931 | 0.007865916 | 0.7446987 | 0.008509722
|  |  | 4067 | 0.9798349 | 0.9922085 | 0.002147057 | 0.9807625 | 0.0669752 | 0.9808979 | 0.2027196 |  |  | 3991 | 0.9409302 | 0.971941 | 0.00310107 | 0.9511826 | 0.004681804 | 0.9512189 | 0.005826022 |  |  | 4215 | 0.8783935 | 0.9644718 | 0.004598855 | 0.9030562 | 0.004064193 | 0.9030625 | 0.006732105 |  |  | 4215 | 0.7681932 | 0.9148555 | 0.008311063 | 0.7879135 | 0.005484086 | 0.7878952 | 0.006281838 |  |  | 237360 | 0.8614713 | 0.8678712 | 0.01405906 | 0.8580396 | 0.005914033 | 0.8580466 | 0.01220628 |  |  | 195160 | 0.7353205 | 0.7035679 | 0.01227459 | 0.7448546 | 0.007867127 | 0.7448601 | 0.008509777
|  |  | 4072 | 0.9798349 | 0.9922503 | 0.002137749 | 0.9808292 | 0.0669804 | 0.9809645 | 0.2027014 |  |  | 3996 | 0.9418907 | 0.9720144 | 0.003090933 | 0.9512386 | 0.004673176 | 0.9512748 | 0.00580815 |  |  | 4220 | 0.8783935 | 0.9644891 | 0.004588089 | 0.9030626 | 0.00406386 | 0.9030689 | 0.006731928 |  |  | 4220 | 0.7681932 | 0.9148574 | 0.00831082 | 0.7879224 | 0.005484144 | 0.7879042 | 0.006281938 |  |  | 237660 | 0.8614713 | 0.8678712 | 0.01405906 | 0.8581888 | 0.005914836 | 0.8581958 | 0.01220766 |  |  | 195460 | 0.7287941 | 0.7035679 | 0.01227459 | 0.7450158 | 0.007868325 | 0.7450213 | 0.00850982
|  |  | 4077 | 0.9798349 | 0.9922918 | 0.002128483 | 0.9808957 | 0.06698557 | 0.9810309 | 0.2026833 |  |  | 4001 | 0.9428511 | 0.9720874 | 0.003080834 | 0.9512944 | 0.004664602 | 0.9513305 | 0.005790366 |  |  | 4225 | 0.8794725 | 0.9645062 | 0.004577415 | 0.903069 | 0.004063532 | 0.9030752 | 0.006731755 |  |  | 4225 | 0.7681932 | 0.9148592 | 0.008310581 | 0.7879313 | 0.005484201 | 0.7879131 | 0.006282039 |  |  | 237960 | 0.8637093 | 0.8678712 | 0.01405906 | 0.8583377 | 0.005915633 | 0.8583447 | 0.01220904 |  |  | 195760 | 0.7309696 | 0.7035679 | 0.01227459 | 0.7451767 | 0.007869511 | 0.7451823 | 0.008509851
|  |  | 4082 | 0.9807308 | 0.9923331 | 0.002119258 | 0.980962 | 0.06699073 | 0.9810971 | 0.2026653 |  |  | 4006 | 0.9428511 | 0.9721601 | 0.003070774 | 0.9513499 | 0.004656082 | 0.9513859 | 0.00577267 |  |  | 4230 | 0.8794725 | 0.9645233 | 0.004566833 | 0.9030753 | 0.004063209 | 0.9030816 | 0.006731584 |  |  | 4230 | 0.7681932 | 0.9148611 | 0.008310347 | 0.7879403 | 0.005484258 | 0.787922 | 0.006282139 |  |  | 238260 | 0.8637093 | 0.8678712 | 0.01405906 | 0.8584865 | 0.005916426 | 0.8584935 | 0.01221041 |  |  | 196060 | 0.7309696 | 0.7035679 | 0.01227459 | 0.7453374 | 0.007870684 | 0.7453429 | 0.00850987
|  |  | 4087 | 0.9798349 | 0.9923742 | 0.002110074 | 0.981028 | 0.06699587 | 0.9811631 | 0.2026473 |  |  | 4011 | 0.9418907 | 0.9722324 | 0.003060752 | 0.951405 | 0.004647615 | 0.951441 | 0.005755064 |  |  | 4235 | 0.8794725 | 0.9645402 | 0.004556343 | 0.9030816 | 0.004062891 | 0.9030879 | 0.006731417 |  |  | 4235 | 0.7681932 | 0.9148629 | 0.008310116 | 0.7879492 | 0.005484316 | 0.7879309 | 0.006282239 |  |  | 238560 | 0.8659472 | 0.8678712 | 0.01405906 | 0.8586351 | 0.005917214 | 0.8586422 | 0.01221176 |  |  | 196360 | 0.7396714 | 0.7035679 | 0.01227459 | 0.7454978 | 0.007871846 | 0.7455033 | 0.008509878
|  |  | 4092 | 0.978043 | 0.992415 | 0.002100932 | 0.9810938 | 0.067001 | 0.9812288 | 0.2026294 |  |  | 4016 | 0.9418907 | 0.9723044 | 0.003050769 | 0.9514599 | 0.004639201 | 0.9514958 | 0.005737545 |  |  | 4240 | 0.8794725 | 0.964557 | 0.004545944 | 0.9030879 | 0.004062578 | 0.9030941 | 0.006731252 |  |  | 4240 | 0.7698747 | 0.9148647 | 0.008309889 | 0.7879581 | 0.005484373 | 0.7879398 | 0.00628234 |  |  | 238860 | 0.8659472 | 0.8678712 | 0.01405906 | 0.8587836 | 0.005917996 | 0.8587906 | 0.01221311 |  |  | 196660 | 0.7396714 | 0.7035679 | 0.01227459 | 0.7456579 | 0.007872995 | 0.7456635 | 0.008509873
|  |  | 4097 | 0.9798349 | 0.9924556 | 0.00209183 | 0.9811594 | 0.0670061 | 0.9812942 | 0.2026116 |  |  | 4021 | 0.9428511 | 0.972376 | 0.003040824 | 0.9515145 | 0.00463084 | 0.9515503 | 0.005720114 |  |  | 4245 | 0.8783935 | 0.9645737 | 0.004535636 | 0.9030942 | 0.00406227 | 0.9031003 | 0.006731091 |  |  | 4245 | 0.7698747 | 0.9148665 | 0.008309667 | 0.787967 | 0.005484431 | 0.7879487 | 0.00628244 |  |  | 239160 | 0.8637093 | 0.8678712 | 0.01405906 | 0.8589319 | 0.005918774 | 0.8589389 | 0.01221445 |  |  | 196960 | 0.733145 | 0.7035679 | 0.01227459 | 0.7458178 | 0.007874132 | 0.7458233 | 0.008509857
|  |  | 4102 | 0.9807308 | 0.992496 | 0.002082769 | 0.9812247 | 0.06701119 | 0.9813595 | 0.2025938 |  |  | 4026 | 0.9418907 | 0.9724472 | 0.003030917 | 0.9515688 | 0.004622532 | 0.9516046 | 0.00570277 |  |  | 4250 | 0.8783935 | 0.9645902 | 0.004525417 | 0.9031004 | 0.004061966 | 0.9031065 | 0.006730932 |  |  | 4250 | 0.7698747 | 0.9148683 | 0.008309448 | 0.7879759 | 0.005484488 | 0.7879577 | 0.006282541 |  |  | 239460 | 0.8659472 | 0.8678712 | 0.01405906 | 0.85908 | 0.005919547 | 0.8590871 | 0.01221578 |  |  | 197260 | 0.7353205 | 0.7035679 | 0.01227459 | 0.7459774 | 0.007875256 | 0.7459829 | 0.00850983
|  |  | 4107 | 0.9789389 | 0.9925361 | 0.00207375 | 0.9812898 | 0.06701627 | 0.9814245 | 0.2025761 |  |  | 4031 | 0.9428511 | 0.9725181 | 0.003021049 | 0.9516228 | 0.004614276 | 0.9516585 | 0.005685514 |  |  | 4255 | 0.8794725 | 0.9646067 | 0.004515287 | 0.9031066 | 0.004061668 | 0.9031127 | 0.006730776 |  |  | 4255 | 0.7681932 | 0.9148701 | 0.008309233 | 0.7879848 | 0.005484546 | 0.7879666 | 0.006282642 |  |  | 239760 | 0.8637093 | 0.8678712 | 0.01405906 | 0.8592279 | 0.005920315 | 0.859235 | 0.01221709 |  |  | 197560 | 0.7353205 | 0.7035679 | 0.01227459 | 0.7461367 | 0.007876369 | 0.7461422 | 0.00850979
|  |  | 4112 | 0.9798349 | 0.992576 | 0.00206477 | 0.9813547 | 0.06702132 | 0.9814893 | 0.2025585 |  |  | 4036 | 0.9428511 | 0.9725886 | 0.003011219 | 0.9516765 | 0.004606073 | 0.9517122 | 0.005668345 |  |  | 4260 | 0.8794725 | 0.9646231 | 0.004505246 | 0.9031127 | 0.004061374 | 0.9031188 | 0.006730622 |  |  | 4260 | 0.7681932 | 0.9148718 | 0.008309022 | 0.7879937 | 0.005484604 | 0.7879755 | 0.006282743 |  |  | 240060 | 0.8637093 | 0.8678712 | 0.01405906 | 0.8593757 | 0.005921078 | 0.8593828 | 0.0122184 |  |  | 197860 | 0.7353205 | 0.7035679 | 0.01227459 | 0.7462958 | 0.007877469 | 0.7463013 | 0.008509739
|  |  | 4117 | 0.9798349 | 0.9926156 | 0.002055831 | 0.9814193 | 0.06702636 | 0.9815538 | 0.202541 |  |  | 4041 | 0.9418907 | 0.9726588 | 0.003001427 | 0.95173 | 0.004597922 | 0.9517656 | 0.005651263 |  |  | 4265 | 0.8783935 | 0.9646393 | 0.004495292 | 0.9031188 | 0.004061085 | 0.9031249 | 0.006730472 |  |  | 4265 | 0.7698747 | 0.9148735 | 0.008308815 | 0.7880027 | 0.005484661 | 0.7879844 | 0.006282844 |  |  | 240360 | 0.8592334 | 0.8678712 | 0.01405906 | 0.8595233 | 0.005921836 | 0.8595304 | 0.0122197 |  |  | 198160 | 0.7309696 | 0.7035679 | 0.01227459 | 0.7464546 | 0.007878558 | 0.7464601 | 0.008509676
|  |  | 4122 | 0.9807308 | 0.9926551 | 0.002046933 | 0.9814837 | 0.06703138 | 0.9816181 | 0.2025236 |  |  | 4046 | 0.9418907 | 0.9727286 | 0.002991673 | 0.9517831 | 0.004589822 | 0.9518186 | 0.005634268 |  |  | 4270 | 0.8794725 | 0.9646554 | 0.004485426 | 0.9031249 | 0.0040608 | 0.903131 | 0.006730324 |  |  | 4270 | 0.7715562 | 0.9148752 | 0.008308611 | 0.7880116 | 0.005484719 | 0.7879933 | 0.006282945 |  |  | 240660 | 0.8614713 | 0.8678712 | 0.01405906 | 0.8596707 | 0.005922589 | 0.8596779 | 0.01222099 |  |  | 198460 | 0.733145 | 0.7035679 | 0.01227459 | 0.7466131 | 0.007879635 | 0.7466186 | 0.008509602
|  |  | 4127 | 0.9798349 | 0.9926943 | 0.002038074 | 0.9815479 | 0.06703639 | 0.9816822 | 0.2025062 |  |  | 4051 | 0.9428511 | 0.9727981 | 0.002981956 | 0.951836 | 0.004581774 | 0.9518715 | 0.005617358 |  |  | 4275 | 0.8783935 | 0.9646714 | 0.004475647 | 0.903131 | 0.00406052 | 0.903137 | 0.006730178 |  |  | 4275 | 0.7698747 | 0.9148769 | 0.00830841 | 0.7880205 | 0.005484777 | 0.7880022 | 0.006283046 |  |  | 240960 | 0.8614713 | 0.8678712 | 0.01405906 | 0.859818 | 0.005923338 | 0.8598251 | 0.01222227 |  |  | 198760 | 0.733145 | 0.7035679 | 0.01227459 | 0.7467713 | 0.007880699 | 0.7467769 | 0.008509517
|  |  | 4132 | 0.9798349 | 0.9927333 | 0.002029256 | 0.9816119 | 0.06704138 | 0.981746 | 0.2024889 |  |  | 4056 | 0.9438116 | 0.9728672 | 0.002972278 | 0.9518886 | 0.004573778 | 0.951924 | 0.005600535 |  |  | 4280 | 0.8794725 | 0.9646874 | 0.004465954 | 0.903137 | 0.004060245 | 0.9031431 | 0.006730035 |  |  | 4280 | 0.7698747 | 0.9148786 | 0.008308214 | 0.7880294 | 0.005484835 | 0.7880112 | 0.006283147 |  |  | 241260 | 0.8614713 | 0.8678712 | 0.01405906 | 0.8599651 | 0.005924081 | 0.8599722 | 0.01222354 |  |  | 199060 | 0.7374959 | 0.7035679 | 0.01227459 | 0.7469293 | 0.007881752 | 0.7469349 | 0.00850942
|  |  | 4137 | 0.9789389 | 0.992772 | 0.002020477 | 0.9816756 | 0.06704635 | 0.9818097 | 0.2024716 |  |  | 4061 | 0.9428511 | 0.972936 | 0.002962637 | 0.9519409 | 0.004565832 | 0.9519762 | 0.005583797 |  |  | 4285 | 0.8773145 | 0.9647032 | 0.004456347 | 0.903143 | 0.004059973 | 0.903149 | 0.006729895 |  |  | 4285 | 0.7715562 | 0.9148803 | 0.00830802 | 0.7880383 | 0.005484893 | 0.7880201 | 0.006283249 |  |  | 241560 | 0.8637093 | 0.8678712 | 0.01405906 | 0.860112 | 0.005924819 | 0.8601192 | 0.0122248 |  |  | 199360 | 0.733145 | 0.7035679 | 0.01227459 | 0.7470871 | 0.007882793 | 0.7470926 | 0.008509311
|  |  | 4142 | 0.9807308 | 0.9928105 | 0.002011738 | 0.9817391 | 0.0670513 | 0.9818731 | 0.2024544 |  |  | 4066 | 0.9438116 | 0.9730044 | 0.002953034 | 0.951993 | 0.004557938 | 0.9520282 | 0.005567145 |  |  | 4290 | 0.8794725 | 0.9647189 | 0.004446825 | 0.903149 | 0.004059707 | 0.903155 | 0.006729757 |  |  | 4290 | 0.7681932 | 0.9148819 | 0.00830783 | 0.7880472 | 0.005484951 | 0.788029 | 0.00628335 |  |  | 241860 | 0.8637093 | 0.8678712 | 0.01405906 | 0.8602588 | 0.005925553 | 0.860266 | 0.01222606 |  |  | 199660 | 0.7266187 | 0.7035679 | 0.01227459 | 0.7472445 | 0.007883822 | 0.7472501 | 0.008509192
|  |  | 4147 | 0.9816268 | 0.9928488 | 0.002003039 | 0.9818024 | 0.06705624 | 0.9819362 | 0.2024374 |  |  | 4071 | 0.9428511 | 0.9730725 | 0.002943468 | 0.9520447 | 0.004550094 | 0.9520799 | 0.005550578 |  |  | 4295 | 0.8783935 | 0.9647345 | 0.004437387 | 0.9031549 | 0.004059444 | 0.9031609 | 0.006729622 |  |  | 4295 | 0.7715562 | 0.9148835 | 0.008307644 | 0.7880561 | 0.005485009 | 0.7880379 | 0.006283452 |  |  | 242160 | 0.8659472 | 0.8678712 | 0.01405906 | 0.8604054 | 0.005926282 | 0.8604126 | 0.0122273 |  |  | 199960 | 0.7309696 | 0.7035679 | 0.01227459 | 0.7474017 | 0.00788484 | 0.7474073 | 0.008509061
|  |  | 4152 | 0.9807308 | 0.9928869 | 0.001994379 | 0.9818654 | 0.06706116 | 0.9819992 | 0.2024203 |  |  | 4076 | 0.9428511 | 0.9731403 | 0.00293394 | 0.9520962 | 0.0045423 | 0.9521314 | 0.005534097 |  |  | 4300 | 0.8783935 | 0.9647499 | 0.004428033 | 0.9031608 | 0.004059185 | 0.9031668 | 0.006729489 |  |  | 4300 | 0.7698747 | 0.9148851 | 0.00830746 | 0.788065 | 0.005485067 | 0.7880468 | 0.006283553 |  |  | 242460 | 0.8592334 | 0.8678712 | 0.01405906 | 0.8605518 | 0.005927006 | 0.860559 | 0.01222853 |  |  | 200260 | 0.7440223 | 0.7035679 | 0.01227459 | 0.7475587 | 0.007885845 | 0.7475642 | 0.008508918
|  |  | 4157 | 0.9825227 | 0.9929248 | 0.001985759 | 0.9819282 | 0.06706606 | 0.9820619 | 0.2024034 |  |  | 4081 | 0.9428511 | 0.9732077 | 0.002924449 | 0.9521475 | 0.004534557 | 0.9521825 | 0.005517699 |  |  | 4305 | 0.8783935 | 0.9647653 | 0.004418762 | 0.9031667 | 0.004058931 | 0.9031726 | 0.006729358 |  |  | 4305 | 0.7698747 | 0.9148867 | 0.00830728 | 0.7880739 | 0.005485126 | 0.7880557 | 0.006283655 |  |  | 242760 | 0.8592334 | 0.8678712 | 0.01405906 | 0.8606981 | 0.005927725 | 0.8607053 | 0.01222976 |  |  | 200560 | 0.7353205 | 0.7035679 | 0.01227459 | 0.7477154 | 0.007886839 | 0.7477209 | 0.008508765
|  |  | 4162 | 0.9816268 | 0.9929624 | 0.001977178 | 0.9819908 | 0.06707095 | 0.9821244 | 0.2023865 |  |  | 4086 | 0.9428511 | 0.9732748 | 0.002914995 | 0.9521984 | 0.004526864 | 0.9522334 | 0.005501387 |  |  | 4310 | 0.8805515 | 0.9647806 | 0.004409574 | 0.9031725 | 0.00405868 | 0.9031785 | 0.00672923 |  |  | 4310 | 0.7681932 | 0.9148883 | 0.008307103 | 0.7880828 | 0.005485184 | 0.7880646 | 0.006283757 |  |  | 243060 | 0.8681852 | 0.8678712 | 0.01405906 | 0.8608442 | 0.00592844 | 0.8608514 | 0.01223097 |  |  | 200860 | 0.7374959 | 0.7035679 | 0.01227459 | 0.7478718 | 0.007887822 | 0.7478773 | 0.0085086
|  |  | 4167 | 0.9798349 | 0.9929998 | 0.001968635 | 0.9820532 | 0.06707582 | 0.9821866 | 0.2023697 |  |  | 4091 | 0.9438116 | 0.9733415 | 0.002905579 | 0.9522491 | 0.004519221 | 0.952284 | 0.005485158 |  |  | 4315 | 0.8783935 | 0.9647958 | 0.004400468 | 0.9031783 | 0.004058434 | 0.9031843 | 0.006729104 |  |  | 4315 | 0.7681932 | 0.9148899 | 0.008306929 | 0.7880918 | 0.005485242 | 0.7880735 | 0.006283859 |  |  | 243360 | 0.8681852 | 0.8678712 | 0.01405906 | 0.8609901 | 0.005929149 | 0.8609973 | 0.01223217 |  |  | 201160 | 0.7374959 | 0.7035679 | 0.01227459 | 0.7480279 | 0.007888793 | 0.7480334 | 0.008508424
|  |  | 4172 | 0.9807308 | 0.9930371 | 0.001960132 | 0.9821154 | 0.06708068 | 0.9822487 | 0.202353 |  |  | 4096 | 0.9438116 | 0.9734079 | 0.0028962 | 0.9522995 | 0.004511627 | 0.9523344 | 0.005469014 |  |  | 4320 | 0.8783935 | 0.9648109 | 0.004391443 | 0.9031841 | 0.004058192 | 0.90319 | 0.00672898 |  |  | 4320 | 0.7698747 | 0.9148914 | 0.008306758 | 0.7881007 | 0.005485301 | 0.7880825 | 0.006283961 |  |  | 243660 | 0.8614713 | 0.8678712 | 0.01405906 | 0.8611358 | 0.005929854 | 0.8611431 | 0.01223337 |  |  | 201460 | 0.7374959 | 0.7035679 | 0.01227459 | 0.7481838 | 0.007889752 | 0.7481893 | 0.008508237
|  |  | 4177 | 0.9816268 | 0.993074 | 0.001951668 | 0.9821773 | 0.06708552 | 0.9823105 | 0.2023363 |  |  | 4101 | 0.9438116 | 0.973474 | 0.002886857 | 0.9523497 | 0.004504082 | 0.9523845 | 0.005452953 |  |  | 4325 | 0.8794725 | 0.9648258 | 0.0043825 | 0.9031899 | 0.004057953 | 0.9031958 | 0.006728858 |  |  | 4325 | 0.7715562 | 0.914893 | 0.00830659 | 0.7881096 | 0.005485359 | 0.7880914 | 0.006284063 |  |  | 243960 | 0.8681852 | 0.8678712 | 0.01405906 | 0.8612814 | 0.005930554 | 0.8612887 | 0.01223456 |  |  | 201760 | 0.7374959 | 0.7035679 | 0.01227459 | 0.7483395 | 0.0078907 | 0.748345 | 0.008508039
|  |  | 4182 | 0.9798349 | 0.9931108 | 0.001943242 | 0.982239 | 0.06709034 | 0.9823721 | 0.2023197 |  |  | 4106 | 0.9438116 | 0.9735398 | 0.002877552 | 0.9523996 | 0.004496586 | 0.9524343 | 0.005436975 |  |  | 4330 | 0.8794725 | 0.9648407 | 0.004373637 | 0.9031956 | 0.004057718 | 0.9032015 | 0.006728739 |  |  | 4330 | 0.7715562 | 0.9148945 | 0.008306425 | 0.7881185 | 0.005485418 | 0.7881003 | 0.006284166 |  |  | 244260 | 0.8614713 | 0.8678712 | 0.01405906 | 0.8614269 | 0.005931249 | 0.8614341 | 0.01223573 |  |  | 202060 | 0.7396714 | 0.7035679 | 0.01227459 | 0.7484948 | 0.007891636 | 0.7485003 | 0.00850783
|  |  | 4187 | 0.9798349 | 0.9931474 | 0.001934854 | 0.9823005 | 0.06709515 | 0.9824335 | 0.2023032 |  |  | 4111 | 0.9428511 | 0.9736052 | 0.002868283 | 0.9524492 | 0.00448914 | 0.9524839 | 0.005421081 |  |  | 4335 | 0.8794725 | 0.9648555 | 0.004364853 | 0.9032013 | 0.004057487 | 0.9032072 | 0.006728622 |  |  | 4335 | 0.7715562 | 0.914896 | 0.008306263 | 0.7881274 | 0.005485477 | 0.7881092 | 0.006284268 |  |  | 244560 | 0.8659472 | 0.8678712 | 0.01405906 | 0.8615721 | 0.00593194 | 0.8615794 | 0.0122369 |  |  | 202360 | 0.7374959 | 0.7035679 | 0.01227459 | 0.7486499 | 0.007892561 | 0.7486554 | 0.00850761
|  |  | 4192 | 0.9807308 | 0.9931837 | 0.001926505 | 0.9823618 | 0.06709994 | 0.9824947 | 0.2022867 |  |  | 4116 | 0.9438116 | 0.9736703 | 0.002859051 | 0.9524986 | 0.004481742 | 0.9525332 | 0.005405269 |  |  | 4340 | 0.8794725 | 0.9648701 | 0.004356149 | 0.903207 | 0.00405726 | 0.9032128 | 0.006728507 |  |  | 4340 | 0.7698747 | 0.9148975 | 0.008306104 | 0.7881363 | 0.005485535 | 0.7881181 | 0.006284371 |  |  | 244860 | 0.8659472 | 0.8678712 | 0.01405906 | 0.8617172 | 0.005932625 | 0.8617245 | 0.01223806 |  |  | 202660 | 0.7374959 | 0.7035679 | 0.01227459 | 0.7488048 | 0.007893475 | 0.7488103 | 0.00850738
|  |  | 4197 | 0.9807308 | 0.9932199 | 0.001918195 | 0.9824228 | 0.06710471 | 0.9825556 | 0.2022703 |  |  | 4121 | 0.9447721 | 0.973735 | 0.002849856 | 0.9525477 | 0.004474392 | 0.9525822 | 0.00538954 |  |  | 4345 | 0.8794725 | 0.9648847 | 0.004347524 | 0.9032126 | 0.004057036 | 0.9032185 | 0.006728394 |  |  | 4345 | 0.7681932 | 0.9148989 | 0.008305948 | 0.7881452 | 0.005485594 | 0.788127 | 0.006284473 |  |  | 245160 | 0.8659472 | 0.8678712 | 0.01405906 | 0.8618621 | 0.005933306 | 0.8618694 | 0.01223921 |  |  | 202960 | 0.733145 | 0.7035679 | 0.01227459 | 0.7489594 | 0.007894377 | 0.7489649 | 0.008507138
|  |  | 4202 | 0.9807308 | 0.9932558 | 0.001909922 | 0.9824837 | 0.06710947 | 0.9826164 | 0.202254 |  |  | 4126 | 0.9447721 | 0.9737995 | 0.002840698 | 0.9525965 | 0.004467091 | 0.952631 | 0.005373894 |  |  | 4350 | 0.8794725 | 0.9648992 | 0.004338977 | 0.9032182 | 0.004056816 | 0.9032241 | 0.006728283 |  |  | 4350 | 0.7715562 | 0.9149004 | 0.008305794 | 0.7881541 | 0.005485653 | 0.7881359 | 0.006284576 |  |  | 245460 | 0.8659472 | 0.8678712 | 0.01405906 | 0.8620069 | 0.005933982 | 0.8620142 | 0.01224035 |  |  | 203260 | 0.7396714 | 0.7035679 | 0.01227459 | 0.7491137 | 0.007895268 | 0.7491192 | 0.008506885
|  |  | 4207 | 0.9816268 | 0.9932915 | 0.001901687 | 0.9825443 | 0.06711421 | 0.9826769 | 0.2022378 |  |  | 4131 | 0.9438116 | 0.9738636 | 0.002831576 | 0.9526451 | 0.004459837 | 0.9526795 | 0.005358329 |  |  | 4355 | 0.8783935 | 0.9649135 | 0.004330507 | 0.9032238 | 0.0040566 | 0.9032297 | 0.006728174 |  |  | 4355 | 0.7698747 | 0.9149019 | 0.008305643 | 0.788163 | 0.005485712 | 0.7881448 | 0.006284679 |  |  | 245760 | 0.8659472 | 0.8678712 | 0.01405906 | 0.8621515 | 0.005934654 | 0.8621588 | 0.01224148 |  |  | 203560 | 0.7374959 | 0.7035679 | 0.01227459 | 0.7492678 | 0.007896148 | 0.7492733 | 0.008506622
|  |  | 4212 | 0.9807308 | 0.9933271 | 0.00189349 | 0.9826047 | 0.06711893 | 0.9827372 | 0.2022216 |  |  | 4136 | 0.9447721 | 0.9739274 | 0.00282249 | 0.9526935 | 0.004452631 | 0.9527278 | 0.005342847 |  |  | 4360 | 0.8794725 | 0.9649278 | 0.004322115 | 0.9032294 | 0.004056387 | 0.9032352 | 0.006728068 |  |  | 4360 | 0.7715562 | 0.9149033 | 0.008305495 | 0.7881719 | 0.00548577 | 0.7881537 | 0.006284782 |  |  | 246060 | 0.8637093 | 0.8678712 | 0.01405906 | 0.8622959 | 0.005935321 | 0.8623032 | 0.0122426 |  |  | 203860 | 0.7418468 | 0.7035679 | 0.01227459 | 0.7494216 | 0.007897017 | 0.7494271 | 0.008506348
|  |  | 4217 | 0.9807308 | 0.9933624 | 0.001885331 | 0.9826649 | 0.06712364 | 0.9827973 | 0.2022055 |  |  | 4141 | 0.9438116 | 0.9739909 | 0.002813441 | 0.9527415 | 0.004445473 | 0.9527758 | 0.005327446 |  |  | 4365 | 0.8794725 | 0.964942 | 0.004313799 | 0.9032349 | 0.004056177 | 0.9032407 | 0.006727963 |  |  | 4365 | 0.7698747 | 0.9149047 | 0.008305349 | 0.7881808 | 0.005485829 | 0.7881626 | 0.006284885 |  |  | 246360 | 0.8637093 | 0.8678712 | 0.01405906 | 0.8624402 | 0.005935983 | 0.8624475 | 0.01224372 |  |  | 204160 | 0.7353205 | 0.7035679 | 0.01227459 | 0.7495752 | 0.007897874 | 0.7495806 | 0.008506063
|  |  | 4222 | 0.9807308 | 0.9933975 | 0.001877209 | 0.9827249 | 0.06712834 | 0.9828572 | 0.2021895 |  |  | 4146 | 0.9447721 | 0.9740541 | 0.002804428 | 0.9527894 | 0.004438362 | 0.9528236 | 0.005312126 |  |  | 4370 | 0.8794725 | 0.9649561 | 0.004305558 | 0.9032405 | 0.004055971 | 0.9032462 | 0.00672786 |  |  | 4370 | 0.7715562 | 0.9149061 | 0.008305206 | 0.7881897 | 0.005485888 | 0.7881715 | 0.006284988 |  |  | 246660 | 0.8726611 | 0.8678712 | 0.01405906 | 0.8625843 | 0.00593664 | 0.8625916 | 0.01224482 |  |  | 204460 | 0.7396714 | 0.7035679 | 0.01227459 | 0.7497285 | 0.007898721 | 0.7497339 | 0.008505767
|  |  | 4227 | 0.9807308 | 0.9934324 | 0.001869125 | 0.9827847 | 0.06713302 | 0.9829168 | 0.2021735 |  |  | 4151 | 0.9428511 | 0.9741169 | 0.002795451 | 0.9528369 | 0.004431298 | 0.9528711 | 0.005296887 |  |  | 4375 | 0.8783935 | 0.9649701 | 0.004297394 | 0.9032459 | 0.004055768 | 0.9032517 | 0.006727759 |  |  | 4375 | 0.7715562 | 0.9149075 | 0.008305065 | 0.7881986 | 0.005485948 | 0.7881804 | 0.006285091 |  |  | 246960 | 0.8569955 | 0.8678712 | 0.01405906 | 0.8627282 | 0.005937293 | 0.8627356 | 0.01224592 |  |  | 204760 | 0.7396714 | 0.7035679 | 0.01227459 | 0.7498815 | 0.007899556 | 0.749887 | 0.008505461
|  |  | 4232 | 0.9807308 | 0.9934671 | 0.001861078 | 0.9828443 | 0.06713768 | 0.9829763 | 0.2021576 |  |  | 4156 | 0.9418907 | 0.9741795 | 0.00278651 | 0.9528843 | 0.004424281 | 0.9529184 | 0.005281729 |  |  | 4380 | 0.8783935 | 0.9649839 | 0.004289304 | 0.9032514 | 0.004055569 | 0.9032571 | 0.00672766 |  |  | 4380 | 0.7732377 | 0.9149089 | 0.008304927 | 0.7882075 | 0.005486007 | 0.7881894 | 0.006285195 |  |  | 247260 | 0.8614713 | 0.8678712 | 0.01405906 | 0.862872 | 0.005937941 | 0.8628794 | 0.012247 |  |  | 205060 | 0.7440223 | 0.7035679 | 0.01227459 | 0.7500343 | 0.00790038 | 0.7500398 | 0.008505145
|  |  | 4237 | 0.9807308 | 0.9935016 | 0.001853068 | 0.9829036 | 0.06714233 | 0.9830355 | 0.2021418 |  |  | 4161 | 0.9428511 | 0.9742417 | 0.002777605 | 0.9529313 | 0.00441731 | 0.9529654 | 0.005266652 |  |  | 4385 | 0.8805515 | 0.9649977 | 0.004281288 | 0.9032568 | 0.004055373 | 0.9032626 | 0.006727563 |  |  | 4385 | 0.7698747 | 0.9149102 | 0.008304791 | 0.7882164 | 0.005486066 | 0.7881983 | 0.006285298 |  |  | 247560 | 0.8659472 | 0.8678712 | 0.01405906 | 0.8630156 | 0.005938584 | 0.863023 | 0.01224808 |  |  | 205360 | 0.7418468 | 0.7035679 | 0.01227459 | 0.7501868 | 0.007901194 | 0.7501923 | 0.008504817
|  |  | 4242 | 0.9807308 | 0.9935359 | 0.001845096 | 0.9829628 | 0.06714696 | 0.9830945 | 0.2021261 |  |  | 4166 | 0.9447721 | 0.9743036 | 0.002768736 | 0.9529782 | 0.004410386 | 0.9530122 | 0.005251654 |  |  | 4390 | 0.8805515 | 0.9650114 | 0.004273346 | 0.9032622 | 0.004055179 | 0.903268 | 0.006727467 |  |  | 4390 | 0.7732377 | 0.9149116 | 0.008304658 | 0.7882253 | 0.005486125 | 0.7882072 | 0.006285402 |  |  | 247860 | 0.8592334 | 0.8678712 | 0.01405906 | 0.863159 | 0.005939223 | 0.8631664 | 0.01224915 |  |  | 205660 | 0.7483732 | 0.7035679 | 0.01227459 | 0.7503391 | 0.007901996 | 0.7503446 | 0.00850448
|  |  | 4247 | 0.9807308 | 0.99357 | 0.00183716 | 0.9830217 | 0.06715157 | 0.9831534 | 0.2021104 |  |  | 4171 | 0.9447721 | 0.9743652 | 0.002759903 | 0.9530248 | 0.004403508 | 0.9530587 | 0.005236737 |  |  | 4395 | 0.8783935 | 0.9650251 | 0.004265477 | 0.9032676 | 0.00405499 | 0.9032733 | 0.006727374 |  |  | 4395 | 0.7715562 | 0.9149129 | 0.008304527 | 0.7882342 | 0.005486184 | 0.7882161 | 0.006285505 |  |  | 248160 | 0.8659472 | 0.8678712 | 0.01405906 | 0.8633023 | 0.005939857 | 0.8633097 | 0.0122502 |  |  | 205960 | 0.7461977 | 0.7035679 | 0.01227459 | 0.7504911 | 0.007902788 | 0.7504966 | 0.008504131
|  |  | 4252 | 0.9807308 | 0.9936039 | 0.001829261 | 0.9830804 | 0.06715618 | 0.983212 | 0.2020948 |  |  | 4176 | 0.9428511 | 0.9744265 | 0.002751105 | 0.9530711 | 0.004396676 | 0.953105 | 0.0052219 |  |  | 4400 | 0.8794725 | 0.9650386 | 0.00425768 | 0.903273 | 0.004054803 | 0.9032787 | 0.006727282 |  |  | 4400 | 0.7698747 | 0.9149142 | 0.008304398 | 0.7882431 | 0.005486244 | 0.788225 | 0.006285609 |  |  | 248460 | 0.8637093 | 0.8678712 | 0.01405906 | 0.8634454 | 0.005940486 | 0.8634528 | 0.01225125 |  |  | 206260 | 0.7418468 | 0.7035679 | 0.01227459 | 0.7506429 | 0.007903568 | 0.7506483 | 0.008503773
|  |  | 4257 | 0.9816268 | 0.9936376 | 0.001821398 | 0.9831389 | 0.06716076 | 0.9832704 | 0.2020792 |  |  | 4181 | 0.9438116 | 0.9744875 | 0.002742343 | 0.9531172 | 0.00438989 | 0.953151 | 0.005207142 |  |  | 4405 | 0.8783935 | 0.965052 | 0.004249956 | 0.9032783 | 0.004054619 | 0.903284 | 0.006727192 |  |  | 4405 | 0.7715562 | 0.9149156 | 0.008304272 | 0.788252 | 0.005486303 | 0.7882339 | 0.006285713 |  |  | 248760 | 0.8637093 | 0.8678712 | 0.01405906 | 0.8635884 | 0.005941111 | 0.8635958 | 0.01225229 |  |  | 206560 | 0.7396714 | 0.7035679 | 0.01227459 | 0.7507944 | 0.007904338 | 0.7507999 | 0.008503404
|  |  | 4262 | 0.9816268 | 0.9936712 | 0.001813572 | 0.9831972 | 0.06716533 | 0.9833285 | 0.2020638 |  |  | 4186 | 0.9428511 | 0.9745482 | 0.002733617 | 0.953163 | 0.004383149 | 0.9531968 | 0.005192463 |  |  | 4410 | 0.8794725 | 0.9650653 | 0.004242304 | 0.9032836 | 0.004054438 | 0.9032893 | 0.006727104 |  |  | 4410 | 0.7715562 | 0.9149169 | 0.008304148 | 0.7882609 | 0.005486363 | 0.7882428 | 0.006285817 |  |  | 249060 | 0.8592334 | 0.8678712 | 0.01405906 | 0.8637312 | 0.005941731 | 0.8637386 | 0.01225333 |  |  | 206860 | 0.7440223 | 0.7035679 | 0.01227459 | 0.7509457 | 0.007905097 | 0.7509511 | 0.008503024
|  |  | 4267 | 0.9807308 | 0.9937045 | 0.001805783 | 0.9832554 | 0.06716988 | 0.9833865 | 0.2020483 |  |  | 4191 | 0.9438116 | 0.9746086 | 0.002724926 | 0.9532087 | 0.004376454 | 0.9532423 | 0.005177863 |  |  | 4415 | 0.8805515 | 0.9650786 | 0.004234722 | 0.9032889 | 0.00405426 | 0.9032946 | 0.006727017 |  |  | 4415 | 0.7715562 | 0.9149181 | 0.008304026 | 0.7882698 | 0.005486422 | 0.7882517 | 0.006285921 |  |  | 249360 | 0.8659472 | 0.8678712 | 0.01405906 | 0.8638738 | 0.005942346 | 0.8638812 | 0.01225435 |  |  | 207160 | 0.733145 | 0.7035679 | 0.01227459 | 0.7510967 | 0.007905846 | 0.7511021 | 0.008502635
|  |  | 4272 | 0.9807308 | 0.9937376 | 0.001798029 | 0.9833133 | 0.06717442 | 0.9834443 | 0.202033 |  |  | 4196 | 0.9438116 | 0.9746687 | 0.002716271 | 0.953254 | 0.004369803 | 0.9532877 | 0.005163342 |  |  | 4420 | 0.8794725 | 0.9650917 | 0.004227211 | 0.9032942 | 0.004054085 | 0.9032998 | 0.006726932 |  |  | 4420 | 0.7698747 | 0.9149194 | 0.008303906 | 0.7882787 | 0.005486482 | 0.7882606 | 0.006286025 |  |  | 249660 | 0.8637093 | 0.8678712 | 0.01405906 | 0.8640162 | 0.005942957 | 0.8640237 | 0.01225536 |  |  | 207460 | 0.7353205 | 0.7035679 | 0.01227459 | 0.7512474 | 0.007906584 | 0.7512529 | 0.008502235
|  |  | 4277 | 0.9807308 | 0.9937706 | 0.001790312 | 0.9833709 | 0.06717895 | 0.9835019 | 0.2020177 |  |  | 4201 | 0.9447721 | 0.9747284 | 0.002707651 | 0.9532992 | 0.004363198 | 0.9533327 | 0.005148899 |  |  | 4425 | 0.8794725 | 0.9651048 | 0.00421977 | 0.9032994 | 0.004053913 | 0.903305 | 0.006726849 |  |  | 4425 | 0.7715562 | 0.9149207 | 0.008303789 | 0.7882876 | 0.005486542 | 0.7882695 | 0.006286129 |  |  | 249960 | 0.8614713 | 0.8678712 | 0.01405906 | 0.8641585 | 0.005943564 | 0.864166 | 0.01225637 |  |  | 207760 | 0.7418468 | 0.7035679 | 0.01227459 | 0.7513979 | 0.007907311 | 0.7514034 | 0.008501825
|  |  | 4282 | 0.9807308 | 0.9938033 | 0.001782631 | 0.9834284 | 0.06718346 | 0.9835593 | 0.2020025 |  |  | 4206 | 0.9418907 | 0.9747879 | 0.002699066 | 0.9533441 | 0.004356637 | 0.9533776 | 0.005134535 |  |  | 4430 | 0.8794725 | 0.9651178 | 0.004212398 | 0.9033046 | 0.004053744 | 0.9033102 | 0.006726767 |  |  | 4430 | 0.7698747 | 0.9149219 | 0.008303673 | 0.7882965 | 0.005486601 | 0.7882784 | 0.006286234 |  |  | 250260 | 0.8637093 | 0.8678712 | 0.01405906 | 0.8643007 | 0.005944165 | 0.8643081 | 0.01225736 |  |  | 208060 | 0.7396714 | 0.7035679 | 0.01227459 | 0.7515482 | 0.007908027 | 0.7515536 | 0.008501404
|  |  | 4287 | 0.9807308 | 0.9938359 | 0.001774985 | 0.9834857 | 0.06718795 | 0.9836164 | 0.2019874 |  |  | 4211 | 0.9438116 | 0.9748471 | 0.002690516 | 0.9533887 | 0.00435012 | 0.9534222 | 0.005120248 |  |  | 4435 | 0.8805515 | 0.9651307 | 0.004205095 | 0.9033098 | 0.004053578 | 0.9033154 | 0.006726687 |  |  | 4435 | 0.7732377 | 0.9149232 | 0.00830356 | 0.7883054 | 0.005486661 | 0.7882873 | 0.006286338 |  |  | 250560 | 0.8614713 | 0.8678712 | 0.01405906 | 0.8644427 | 0.005944763 | 0.8644501 | 0.01225835 |  |  | 208360 | 0.7461977 | 0.7035679 | 0.01227459 | 0.7516982 | 0.007908733 | 0.7517036 | 0.008500974
|  |  | 4292 | 0.9816268 | 0.9938682 | 0.001767376 | 0.9835428 | 0.06719243 | 0.9836734 | 0.2019723 |  |  | 4216 | 0.9447721 | 0.974906 | 0.002682001 | 0.9534332 | 0.004343647 | 0.9534665 | 0.005106039 |  |  | 4440 | 0.8805515 | 0.9651435 | 0.00419786 | 0.903315 | 0.004053414 | 0.9033206 | 0.006726608 |  |  | 4440 | 0.7715562 | 0.9149244 | 0.008303448 | 0.7883143 | 0.005486721 | 0.7882962 | 0.006286443 |  |  | 250860 | 0.8704231 | 0.8678712 | 0.01405906 | 0.8645845 | 0.005945355 | 0.8645919 | 0.01225933 |  |  | 208660 | 0.733145 | 0.7035679 | 0.01227459 | 0.7518479 | 0.007909428 | 0.7518533 | 0.008500533
|  |  | 4297 | 0.9816268 | 0.9939004 | 0.001759802 | 0.9835997 | 0.06719689 | 0.9837301 | 0.2019573 |  |  | 4221 | 0.9438116 | 0.9749646 | 0.002673521 | 0.9534774 | 0.004337219 | 0.9535107 | 0.005091908 |  |  | 4445 | 0.8816305 | 0.9651562 | 0.004190694 | 0.9033201 | 0.004053253 | 0.9033257 | 0.006726531 |  |  | 4445 | 0.7715562 | 0.9149256 | 0.008303339 | 0.7883232 | 0.005486781 | 0.7883051 | 0.006286547 |  |  | 251160 | 0.8637093 | 0.8678712 | 0.01405906 | 0.8647261 | 0.005945943 | 0.8647336 | 0.0122603 |  |  | 208960 | 0.7418468 | 0.7035679 | 0.01227459 | 0.7519974 | 0.007910113 | 0.7520028 | 0.008500083
|  |  | 4302 | 0.9807308 | 0.9939324 | 0.001752263 | 0.9836564 | 0.06720134 | 0.9837867 | 0.2019424 |  |  | 4226 | 0.9428511 | 0.9750229 | 0.002665076 | 0.9535213 | 0.004330834 | 0.9535546 | 0.005077853 |  |  | 4450 | 0.8805515 | 0.9651688 | 0.004183594 | 0.9033252 | 0.004053095 | 0.9033308 | 0.006726456 |  |  | 4450 | 0.7698747 | 0.9149268 | 0.008303231 | 0.7883321 | 0.005486841 | 0.788314 | 0.006286652 |  |  | 251460 | 0.8704231 | 0.8678712 | 0.01405906 | 0.8648676 | 0.005946527 | 0.8648751 | 0.01226126 |  |  | 209260 | 0.7440223 | 0.7035679 | 0.01227459 | 0.7521467 | 0.007910788 | 0.7521521 | 0.008499622
|  |  | 4307 | 0.9816268 | 0.9939642 | 0.00174476 | 0.9837129 | 0.06720577 | 0.9838431 | 0.2019276 |  |  | 4231 | 0.9428511 | 0.9750809 | 0.002656666 | 0.953565 | 0.004324493 | 0.9535983 | 0.005063875 |  |  | 4455 | 0.8805515 | 0.9651814 | 0.004176562 | 0.9033303 | 0.004052939 | 0.9033359 | 0.006726382 |  |  | 4455 | 0.7715562 | 0.914928 | 0.008303125 | 0.788341 | 0.005486901 | 0.7883229 | 0.006286757 |  |  | 251760 | 0.8659472 | 0.8678712 | 0.01405906 | 0.8650089 | 0.005947106 | 0.8650164 | 0.01226221 |  |  | 209560 | 0.7461977 | 0.7035679 | 0.01227459 | 0.7522956 | 0.007911452 | 0.7523011 | 0.008499152
|  |  | 4312 | 0.9816268 | 0.9939959 | 0.001737292 | 0.9837692 | 0.06721019 | 0.9838992 | 0.2019128 |  |  | 4236 | 0.9447721 | 0.9751387 | 0.00264829 | 0.9536085 | 0.004318195 | 0.9536417 | 0.005049974 |  |  | 4460 | 0.8805515 | 0.9651938 | 0.004169596 | 0.9033354 | 0.004052786 | 0.9033409 | 0.006726309 |  |  | 4460 | 0.7715562 | 0.9149292 | 0.008303022 | 0.7883499 | 0.005486961 | 0.7883318 | 0.006286862 |  |  | 252060 | 0.8681852 | 0.8678712 | 0.01405906 | 0.8651501 | 0.00594768 | 0.8651576 | 0.01226315 |  |  | 209860 | 0.7374959 | 0.7035679 | 0.01227459 | 0.7524444 | 0.007912106 | 0.7524498 | 0.008498671
|  |  | 4317 | 0.9825227 | 0.9940273 | 0.001729859 | 0.9838252 | 0.0672146 | 0.9839552 | 0.201898 |  |  | 4241 | 0.9457325 | 0.9751961 | 0.00263995 | 0.9536518 | 0.00431194 | 0.9536849 | 0.005036149 |  |  | 4465 | 0.8794725 | 0.9652062 | 0.004162695 | 0.9033405 | 0.004052635 | 0.903346 | 0.006726238 |  |  | 4465 | 0.7732377 | 0.9149303 | 0.00830292 | 0.7883588 | 0.005487021 | 0.7883407 | 0.006286967 |  |  | 252360 | 0.8681852 | 0.8678712 | 0.01405906 | 0.8652911 | 0.00594825 | 0.8652986 | 0.01226409 |  |  | 210160 | 0.7309696 | 0.7035679 | 0.01227459 | 0.7525929 | 0.007912749 | 0.7525983 | 0.008498181
|  |  | 4322 | 0.9816268 | 0.9940586 | 0.001722461 | 0.9838811 | 0.06721899 | 0.9840109 | 0.2018834 |  |  | 4246 | 0.9447721 | 0.9752532 | 0.002631643 | 0.9536949 | 0.004305728 | 0.9537279 | 0.005022401 |  |  | 4470 | 0.8805515 | 0.9652185 | 0.00415586 | 0.9033455 | 0.004052487 | 0.903351 | 0.006726169 |  |  | 4470 | 0.7732377 | 0.9149315 | 0.008302819 | 0.7883677 | 0.005487081 | 0.7883496 | 0.006287072 |  |  | 252660 | 0.8659472 | 0.8678712 | 0.01405906 | 0.8654319 | 0.005948816 | 0.8654395 | 0.01226501 |  |  | 210460 | 0.7440223 | 0.7035679 | 0.01227459 | 0.7527411 | 0.007913382 | 0.7527465 | 0.00849768
|  |  | 4327 | 0.9816268 | 0.9940896 | 0.001715098 | 0.9839368 | 0.06722336 | 0.9840665 | 0.2018688 |  |  | 4251 | 0.9438116 | 0.9753101 | 0.002623371 | 0.9537377 | 0.004299558 | 0.9537707 | 0.005008728 |  |  | 4475 | 0.8805515 | 0.9652307 | 0.004149089 | 0.9033505 | 0.004052342 | 0.903356 | 0.0067261 |  |  | 4475 | 0.7715562 | 0.9149326 | 0.008302721 | 0.7883766 | 0.005487142 | 0.7883585 | 0.006287177 |  |  | 252960 | 0.8726611 | 0.8678712 | 0.01405906 | 0.8655726 | 0.005949377 | 0.8655801 | 0.01226593 |  |  | 210760 | 0.7440223 | 0.7035679 | 0.01227459 | 0.7528891 | 0.007914005 | 0.7528945 | 0.00849717
|  |  | 4332 | 0.9816268 | 0.9941205 | 0.00170777 | 0.9839923 | 0.06722772 | 0.9841219 | 0.2018542 |  |  | 4256 | 0.9447721 | 0.9753667 | 0.002615134 | 0.9537803 | 0.004293431 | 0.9538132 | 0.00499513 |  |  | 4480 | 0.8773145 | 0.9652428 | 0.004142383 | 0.9033555 | 0.004052199 | 0.903361 | 0.006726034 |  |  | 4480 | 0.7749191 | 0.9149338 | 0.008302624 | 0.7883855 | 0.005487202 | 0.7883674 | 0.006287283 |  |  | 253260 | 0.8681852 | 0.8678712 | 0.01405906 | 0.8657131 | 0.005949933 | 0.8657207 | 0.01226684 |  |  | 211060 | 0.7505486 | 0.7035679 | 0.01227459 | 0.7530369 | 0.007914618 | 0.7530423 | 0.00849665
|  |  | 4337 | 0.9816268 | 0.9941513 | 0.001700476 | 0.9840476 | 0.06723207 | 0.984177 | 0.2018398 |  |  | 4261 | 0.9447721 | 0.975423 | 0.00260693 | 0.9538227 | 0.004287346 | 0.9538555 | 0.004981608 |  |  | 4485 | 0.8794725 | 0.9652549 | 0.004135741 | 0.9033605 | 0.004052058 | 0.9033659 | 0.006725968 |  |  | 4485 | 0.7715562 | 0.9149349 | 0.00830253 | 0.7883944 | 0.005487262 | 0.7883763 | 0.006287388 |  |  | 253560 | 0.8659472 | 0.8678712 | 0.01405906 | 0.8658535 | 0.005950485 | 0.865861 | 0.01226774 |  |  | 211360 | 0.7418468 | 0.7035679 | 0.01227459 | 0.7531844 | 0.007915221 | 0.7531898 | 0.008496121
|  |  | 4342 | 0.9825227 | 0.9941818 | 0.001693216 | 0.9841027 | 0.0672364 | 0.984232 | 0.2018254 |  |  | 4266 | 0.9438116 | 0.975479 | 0.002598761 | 0.9538648 | 0.004281303 | 0.9538976 | 0.004968161 |  |  | 4490 | 0.8794725 | 0.9652668 | 0.004129162 | 0.9033654 | 0.004051919 | 0.9033708 | 0.006725904 |  |  | 4490 | 0.7715562 | 0.914936 | 0.008302436 | 0.7884033 | 0.005487323 | 0.7883852 | 0.006287494 |  |  | 253860 | 0.8659472 | 0.8678712 | 0.01405906 | 0.8659937 | 0.005951033 | 0.8660012 | 0.01226863 |  |  | 211660 | 0.7374959 | 0.7035679 | 0.01227459 | 0.7533316 | 0.007915813 | 0.753337 | 0.008495582
|  |  | 4347 | 0.9825227 | 0.9942122 | 0.001685991 | 0.9841576 | 0.06724071 | 0.9842868 | 0.2018111 |  |  | 4271 | 0.9447721 | 0.9755347 | 0.002590626 | 0.9539068 | 0.004275302 | 0.9539395 | 0.004954789 |  |  | 4495 | 0.8783935 | 0.9652787 | 0.004122645 | 0.9033703 | 0.004051783 | 0.9033758 | 0.006725841 |  |  | 4495 | 0.7749191 | 0.9149371 | 0.008302345 | 0.7884122 | 0.005487383 | 0.7883941 | 0.0062876 |  |  | 254160 | 0.8659472 | 0.8678712 | 0.01405906 | 0.8661337 | 0.005951576 | 0.8661413 | 0.01226951 |  |  | 211960 | 0.7440223 | 0.7035679 | 0.01227459 | 0.7534787 | 0.007916396 | 0.753484 | 0.008495033
|  |  | 4352 | 0.9807308 | 0.9942424 | 0.001678801 | 0.9842123 | 0.06724501 | 0.9843414 | 0.2017968 |  |  | 4276 | 0.9438116 | 0.9755902 | 0.002582525 | 0.9539485 | 0.004269342 | 0.9539811 | 0.004941491 |  |  | 4500 | 0.8794725 | 0.9652905 | 0.004116191 | 0.9033752 | 0.00405165 | 0.9033806 | 0.00672578 |  |  | 4500 | 0.7715562 | 0.9149382 | 0.008302255 | 0.7884211 | 0.005487444 | 0.788403 | 0.006287705 |  |  | 254460 | 0.8681852 | 0.8678712 | 0.01405906 | 0.8662736 | 0.005952115 | 0.8662812 | 0.01227039 |  |  | 212260 | 0.7353205 | 0.7035679 | 0.01227459 | 0.7536254 | 0.007916968 | 0.7536308 | 0.008494474
|  |  | 4357 | 0.9816268 | 0.9942724 | 0.001671644 | 0.9842669 | 0.0672493 | 0.9843958 | 0.2017826 |  |  | 4281 | 0.9438116 | 0.9756454 | 0.002574458 | 0.95399 | 0.004263424 | 0.9540226 | 0.004928267 |  |  | 4505 | 0.8805515 | 0.9653022 | 0.004109799 | 0.9033801 | 0.004051518 | 0.9033855 | 0.006725719 |  |  | 4505 | 0.7715562 | 0.9149393 | 0.008302167 | 0.78843 | 0.005487505 | 0.7884119 | 0.006287811 |  |  | 254760 | 0.8637093 | 0.8678712 | 0.01405906 | 0.8664133 | 0.005952649 | 0.8664209 | 0.01227125 |  |  | 212560 | 0.7418468 | 0.7035679 | 0.01227459 | 0.7537719 | 0.00791753 | 0.7537773 | 0.008493906
|  |  | 4362 | 0.9816268 | 0.9943022 | 0.001664521 | 0.9843212 | 0.06725357 | 0.98445 | 0.2017685 |  |  | 4286 | 0.9457325 | 0.9757003 | 0.002566425 | 0.9540312 | 0.004257547 | 0.9540638 | 0.004915118 |  |  | 4510 | 0.8805515 | 0.9653139 | 0.004103467 | 0.903385 | 0.004051389 | 0.9033904 | 0.00672566 |  |  | 4510 | 0.7715562 | 0.9149403 | 0.00830208 | 0.7884389 | 0.005487565 | 0.7884208 | 0.006287917 |  |  | 255060 | 0.8637093 | 0.8678712 | 0.01405906 | 0.8665529 | 0.005953179 | 0.8665605 | 0.01227211 |  |  | 212860 | 0.7440223 | 0.7035679 | 0.01227459 | 0.7539182 | 0.007918083 | 0.7539236 | 0.008493328
|  |  | 4367 | 0.9825227 | 0.9943319 | 0.001657432 | 0.9843753 | 0.06725783 | 0.984504 | 0.2017544 |  |  | 4291 | 0.9438116 | 0.9757549 | 0.002558425 | 0.9540723 | 0.00425171 | 0.9541048 | 0.004902042 |  |  | 4515 | 0.8805515 | 0.9653254 | 0.004097197 | 0.9033898 | 0.004051262 | 0.9033952 | 0.006725603 |  |  | 4515 | 0.7715562 | 0.9149414 | 0.008301995 | 0.7884478 | 0.005487626 | 0.7884297 | 0.006288023 |  |  | 255360 | 0.8659472 | 0.8678712 | 0.01405906 | 0.8666922 | 0.005953704 | 0.8666999 | 0.01227296 |  |  | 213160 | 0.733145 | 0.7035679 | 0.01227459 | 0.7540642 | 0.007918625 | 0.7540696 | 0.008492741
|  |  | 4372 | 0.9825227 | 0.9943614 | 0.001650377 | 0.9844293 | 0.06726208 | 0.9845578 | 0.2017404 |  |  | 4296 | 0.9447721 | 0.9758093 | 0.00255046 | 0.9541131 | 0.004245915 | 0.9541456 | 0.004889039 |  |  | 4520 | 0.8816305 | 0.9653369 | 0.004090987 | 0.9033946 | 0.004051137 | 0.9034 | 0.006725546 |  |  | 4520 | 0.7749191 | 0.9149424 | 0.008301911 | 0.7884567 | 0.005487687 | 0.7884386 | 0.00628813 |  |  | 255660 | 0.8659472 | 0.8678712 | 0.01405906 | 0.8668315 | 0.005954226 | 0.8668391 | 0.01227379 |  |  | 213460 | 0.7440223 | 0.7035679 | 0.01227459 | 0.75421 | 0.007919158 | 0.7542154 | 0.008492144
|  |  | 4377 | 0.9816268 | 0.9943907 | 0.001643356 | 0.9844831 | 0.06726631 | 0.9846114 | 0.2017265 |  |  | 4301 | 0.9447721 | 0.9758634 | 0.002542527 | 0.9541538 | 0.00424016 | 0.9541862 | 0.00487611 |  |  | 4525 | 0.8805515 | 0.9653483 | 0.004084837 | 0.9033994 | 0.004051014 | 0.9034048 | 0.006725491 |  |  | 4525 | 0.7715562 | 0.9149435 | 0.008301829 | 0.7884655 | 0.005487748 | 0.7884474 | 0.006288236 |  |  | 255960 | 0.8704231 | 0.8678712 | 0.01405906 | 0.8669706 | 0.005954742 | 0.8669782 | 0.01227463 |  |  | 213760 | 0.7505486 | 0.7035679 | 0.01227459 | 0.7543556 | 0.007919681 | 0.7543609 | 0.008491538
|  |  | 4382 | 0.9816268 | 0.9944199 | 0.001636368 | 0.9845366 | 0.06727053 | 0.9846648 | 0.2017126 |  |  | 4306 | 0.9438116 | 0.9759172 | 0.002534629 | 0.9541942 | 0.004234445 | 0.9542265 | 0.004863253 |  |  | 4530 | 0.8805515 | 0.9653597 | 0.004078746 | 0.9034042 | 0.004050893 | 0.9034095 | 0.006725437 |  |  | 4530 | 0.7732377 | 0.9149445 | 0.008301748 | 0.7884744 | 0.005487808 | 0.7884563 | 0.006288342 |  |  | 256260 | 0.8704231 | 0.8678712 | 0.01405906 | 0.8671095 | 0.005955254 | 0.8671171 | 0.01227545 |  |  | 214060 | 0.7396714 | 0.7035679 | 0.01227459 | 0.7545009 | 0.007920194 | 0.7545062 | 0.008490923
|  |  | 4387 | 0.9816268 | 0.9944489 | 0.001629413 | 0.98459 | 0.06727473 | 0.9847181 | 0.2016988 |  |  | 4311 | 0.9447721 | 0.9759707 | 0.002526763 | 0.9542344 | 0.00422877 | 0.9542667 | 0.00485047 |  |  | 4535 | 0.8794725 | 0.9653709 | 0.004072714 | 0.903409 | 0.004050775 | 0.9034143 | 0.006725384 |  |  | 4535 | 0.7715562 | 0.9149455 | 0.008301669 | 0.7884833 | 0.005487869 | 0.7884652 | 0.006288449 |  |  | 256560 | 0.8659472 | 0.8678712 | 0.01405906 | 0.8672482 | 0.005955762 | 0.8672559 | 0.01227626 |  |  | 214360 | 0.7483732 | 0.7035679 | 0.01227459 | 0.7546459 | 0.007920697 | 0.7546513 | 0.008490298
|  |  | 4392 | 0.9834187 | 0.9944777 | 0.001622492 | 0.9846432 | 0.06727892 | 0.9847712 | 0.201685 |  |  | 4316 | 0.9447721 | 0.976024 | 0.002518931 | 0.9542744 | 0.004223135 | 0.9543066 | 0.004837758 |  |  | 4540 | 0.8805515 | 0.9653821 | 0.00406674 | 0.9034137 | 0.004050658 | 0.903419 | 0.006725332 |  |  | 4540 | 0.7732377 | 0.9149465 | 0.008301591 | 0.7884922 | 0.00548793 | 0.7884741 | 0.006288555 |  |  | 256860 | 0.8681852 | 0.8678712 | 0.01405906 | 0.8673868 | 0.005956266 | 0.8673945 | 0.01227707 |  |  | 214660 | 0.7418468 | 0.7035679 | 0.01227459 | 0.7547907 | 0.00792119 | 0.7547961 | 0.008489664
|  |  | 4397 | 0.9825227 | 0.9945064 | 0.001615603 | 0.9846962 | 0.06728309 | 0.984824 | 0.2016714 |  |  | 4321 | 0.9447721 | 0.976077 | 0.002511133 | 0.9543142 | 0.004217539 | 0.9543464 | 0.004825119 |  |  | 4545 | 0.8805515 | 0.9653932 | 0.004060824 | 0.9034184 | 0.004050544 | 0.9034237 | 0.006725281 |  |  | 4545 | 0.7732377 | 0.9149475 | 0.008301515 | 0.7885011 | 0.005487992 | 0.788483 | 0.006288662 |  |  | 257160 | 0.8681852 | 0.8678712 | 0.01405906 | 0.8675253 | 0.005956765 | 0.8675329 | 0.01227786 |  |  | 214960 | 0.7440223 | 0.7035679 | 0.01227459 | 0.7549353 | 0.007921674 | 0.7549406 | 0.008489021
|  |  | 4402 | 0.9825227 | 0.9945349 | 0.001608748 | 0.984749 | 0.06728725 | 0.9848767 | 0.2016578 |  |  | 4326 | 0.9447721 | 0.9761298 | 0.002503367 | 0.9543538 | 0.004211983 | 0.9543859 | 0.004812552 |  |  | 4550 | 0.8805515 | 0.9654042 | 0.004054966 | 0.9034231 | 0.004050431 | 0.9034284 | 0.006725232 |  |  | 4550 | 0.7715562 | 0.9149485 | 0.00830144 | 0.78851 | 0.005488053 | 0.7884919 | 0.006288769 |  |  | 257460 | 0.8681852 | 0.8678712 | 0.01405906 | 0.8676636 | 0.00595726 | 0.8676712 | 0.01227865 |  |  | 215260 | 0.7505486 | 0.7035679 | 0.01227459 | 0.7550796 | 0.007922149 | 0.755085 | 0.008488368
|  |  | 4407 | 0.9816268 | 0.9945632 | 0.001601926 | 0.9848017 | 0.0672914 | 0.9849292 | 0.2016442 |  |  | 4331 | 0.9447721 | 0.9761822 | 0.002495635 | 0.9543931 | 0.004206466 | 0.9544252 | 0.004800056 |  |  | 4555 | 0.8794725 | 0.9654152 | 0.004049164 | 0.9034278 | 0.00405032 | 0.9034331 | 0.006725183 |  |  | 4555 | 0.7715562 | 0.9149495 | 0.008301366 | 0.7885189 | 0.005488114 | 0.7885008 | 0.006288876 |  |  | 257760 | 0.8681852 | 0.8678712 | 0.01405906 | 0.8678017 | 0.00595775 | 0.8678094 | 0.01227943 |  |  | 215560 | 0.7440223 | 0.7035679 | 0.01227459 | 0.7552237 | 0.007922613 | 0.755229 | 0.008487706
|  |  | 4412 | 0.9816268 | 0.9945914 | 0.001595136 | 0.9848541 | 0.06729553 | 0.9849815 | 0.2016307 |  |  | 4336 | 0.9438116 | 0.9762345 | 0.002487935 | 0.9544323 | 0.004200988 | 0.9544643 | 0.004787632 |  |  | 4560 | 0.8816305 | 0.9654261 | 0.004043419 | 0.9034325 | 0.004050211 | 0.9034377 | 0.006725136 |  |  | 4560 | 0.7698747 | 0.9149505 | 0.008301294 | 0.7885278 | 0.005488175 | 0.7885097 | 0.006288983 |  |  | 258060 | 0.8681852 | 0.8678712 | 0.01405906 | 0.8679397 | 0.005958237 | 0.8679473 | 0.0122802 |  |  | 215860 | 0.7461977 | 0.7035679 | 0.01227459 | 0.7553675 | 0.007923068 | 0.7553729 | 0.008487035
|  |  | 4417 | 0.9825227 | 0.9946194 | 0.001588379 | 0.9849064 | 0.06729965 | 0.9850336 | 0.2016173 |  |  | 4341 | 0.946693 | 0.9762864 | 0.002480268 | 0.9544713 | 0.004195549 | 0.9545032 | 0.004775278 |  |  | 4565 | 0.8827095 | 0.9654369 | 0.00403773 | 0.9034371 | 0.004050105 | 0.9034424 | 0.00672509 |  |  | 4565 | 0.7715562 | 0.9149514 | 0.008301223 | 0.7885367 | 0.005488237 | 0.7885186 | 0.00628909 |  |  | 258360 | 0.8704231 | 0.8678712 | 0.01405906 | 0.8680775 | 0.005958718 | 0.8680852 | 0.01228097 |  |  | 216160 | 0.7483732 | 0.7035679 | 0.01227459 | 0.7555111 | 0.007923514 | 0.7555165 | 0.008486355
|  |  | 4422 | 0.9825227 | 0.9946472 | 0.001581655 | 0.9849585 | 0.06730375 | 0.9850856 | 0.2016039 |  |  | 4346 | 0.9457325 | 0.9763381 | 0.002472635 | 0.95451 | 0.004190148 | 0.9545419 | 0.004762996 |  |  | 4570 | 0.8805515 | 0.9654476 | 0.004032097 | 0.9034417 | 0.00405 | 0.903447 | 0.006725044 |  |  | 4570 | 0.7749191 | 0.9149524 | 0.008301153 | 0.7885456 | 0.005488298 | 0.7885275 | 0.006289197 |  |  | 258660 | 0.8659472 | 0.8678712 | 0.01405906 | 0.8682151 | 0.005959196 | 0.8682228 | 0.01228172 |  |  | 216460 | 0.7483732 | 0.7035679 | 0.01227459 | 0.7556545 | 0.00792395 | 0.7556598 | 0.008485666
|  |  | 4427 | 0.9816268 | 0.9946749 | 0.001574963 | 0.9850104 | 0.06730784 | 0.9851373 | 0.2015906 |  |  | 4351 | 0.9447721 | 0.9763896 | 0.002465034 | 0.9545486 | 0.004184786 | 0.9545804 | 0.004750784 |  |  | 4575 | 0.8805515 | 0.9654582 | 0.004026518 | 0.9034463 | 0.004049896 | 0.9034516 | 0.006725 |  |  | 4575 | 0.7715562 | 0.9149533 | 0.008301085 | 0.7885544 | 0.005488359 | 0.7885364 | 0.006289304 |  |  | 258960 | 0.8681852 | 0.8678712 | 0.01405906 | 0.8683526 | 0.005959669 | 0.8683603 | 0.01228247 |  |  | 216760 | 0.7461977 | 0.7035679 | 0.01227459 | 0.7557976 | 0.007924376 | 0.7558029 | 0.008484968
|  |  | 4432 | 0.9825227 | 0.9947024 | 0.001568303 | 0.9850621 | 0.06731192 | 0.9851889 | 0.2015774 |  |  | 4356 | 0.9438116 | 0.9764408 | 0.002457465 | 0.954587 | 0.004179461 | 0.9546188 | 0.004738642 |  |  | 4580 | 0.8816305 | 0.9654688 | 0.004020995 | 0.9034509 | 0.004049795 | 0.9034562 | 0.006724957 |  |  | 4580 | 0.7698747 | 0.9149542 | 0.008301017 | 0.7885633 | 0.005488421 | 0.7885453 | 0.006289412 |  |  | 259260 | 0.8659472 | 0.8678712 | 0.01405906 | 0.86849 | 0.005960138 | 0.8684977 | 0.01228321 |  |  | 217060 | 0.7505486 | 0.7035679 | 0.01227459 | 0.7559405 | 0.007924793 | 0.7559458 | 0.008484261
|  |  | 4437 | 0.9825227 | 0.9947297 | 0.001561675 | 0.9851136 | 0.06731599 | 0.9852403 | 0.2015642 |  |  | 4361 | 0.9447721 | 0.9764917 | 0.002449929 | 0.9546251 | 0.004174175 | 0.9546569 | 0.004726571 |  |  | 4585 | 0.8805515 | 0.9654793 | 0.004015525 | 0.9034555 | 0.004049695 | 0.9034607 | 0.006724915 |  |  | 4585 | 0.7732377 | 0.9149552 | 0.008300951 | 0.7885722 | 0.005488482 | 0.7885541 | 0.006289519 |  |  | 259560 | 0.8681852 | 0.8678712 | 0.01405906 | 0.8686271 | 0.005960603 | 0.8686349 | 0.01228394 |  |  | 217360 | 0.7527241 | 0.7035679 | 0.01227459 | 0.7560831 | 0.007925201 | 0.7560884 | 0.008483544
|  |  | 4442 | 0.9825227 | 0.9947569 | 0.00155508 | 0.985165 | 0.06732004 | 0.9852915 | 0.2015511 |  |  | 4366 | 0.9457325 | 0.9765424 | 0.002442426 | 0.9546631 | 0.004168926 | 0.9546948 | 0.004714569 |  |  | 4590 | 0.8816305 | 0.9654898 | 0.004010109 | 0.9034601 | 0.004049597 | 0.9034653 | 0.006724874 |  |  | 4590 | 0.7715562 | 0.9149561 | 0.008300886 | 0.7885811 | 0.005488544 | 0.788563 | 0.006289627 |  |  | 259860 | 0.8704231 | 0.8678712 | 0.01405906 | 0.8687642 | 0.005961063 | 0.8687719 | 0.01228466 |  |  | 217660 | 0.7461977 | 0.7035679 | 0.01227459 | 0.7562256 | 0.0079256 | 0.7562308 | 0.008482819
|  |  | 4447 | 0.9816268 | 0.994784 | 0.001548516 | 0.9852162 | 0.06732407 | 0.9853426 | 0.2015381 |  |  | 4371 | 0.9457325 | 0.9765928 | 0.002434955 | 0.9547008 | 0.004163715 | 0.9547325 | 0.004702637 |  |  | 4595 | 0.8794725 | 0.9655002 | 0.004004747 | 0.9034646 | 0.004049501 | 0.9034698 | 0.006724833 |  |  | 4595 | 0.7732377 | 0.914957 | 0.008300823 | 0.78859 | 0.005488606 | 0.7885719 | 0.006289735 |  |  | 260160 | 0.8659472 | 0.8678712 | 0.01405906 | 0.868901 | 0.00596152 | 0.8689088 | 0.01228537 |  |  | 217960 | 0.7505486 | 0.7035679 | 0.01227459 | 0.7563677 | 0.007925989 | 0.756373 | 0.008482085
|  |  | 4452 | 0.9825227 | 0.9948109 | 0.001541984 | 0.9852672 | 0.0673281 | 0.9853934 | 0.2015251 |  |  | 4376 | 0.946693 | 0.976643 | 0.002427516 | 0.9547384 | 0.004158542 | 0.95477 | 0.004690774 |  |  | 4600 | 0.8794725 | 0.9655105 | 0.003999437 | 0.9034691 | 0.004049407 | 0.9034743 | 0.006724794 |  |  | 4600 | 0.7732377 | 0.9149579 | 0.00830076 | 0.7885989 | 0.005488667 | 0.7885808 | 0.006289843 |  |  | 260460 | 0.8681852 | 0.8678712 | 0.01405906 | 0.8690377 | 0.005961972 | 0.8690455 | 0.01228608 |  |  | 218260 | 0.7483732 | 0.7035679 | 0.01227459 | 0.7565096 | 0.007926369 | 0.7565149 | 0.008481343
|  |  | 4457 | 0.9825227 | 0.9948376 | 0.001535484 | 0.985318 | 0.06733211 | 0.9854441 | 0.2015122 |  |  | 4381 | 0.9447721 | 0.9766929 | 0.00242011 | 0.9547758 | 0.004153405 | 0.9548073 | 0.00467898 |  |  | 4605 | 0.8816305 | 0.9655207 | 0.00399418 | 0.9034736 | 0.004049314 | 0.9034788 | 0.006724756 |  |  | 4605 | 0.7749191 | 0.9149588 | 0.008300699 | 0.7886078 | 0.005488729 | 0.7885897 | 0.00628995 |  |  | 260760 | 0.8637093 | 0.8678712 | 0.01405906 | 0.8691743 | 0.005962419 | 0.8691821 | 0.01228678 |  |  | 218560 | 0.7461977 | 0.7035679 | 0.01227459 | 0.7566513 | 0.00792674 | 0.7566566 | 0.008480591
|  |  | 4462 | 0.9834187 | 0.9948642 | 0.001529016 | 0.9853686 | 0.0673361 | 0.9854946 | 0.2014993 |  |  | 4386 | 0.9457325 | 0.9767426 | 0.002412736 | 0.9548129 | 0.004148305 | 0.9548444 | 0.004667254 |  |  | 4610 | 0.8816305 | 0.9655309 | 0.003988975 | 0.9034781 | 0.004049223 | 0.9034832 | 0.006724718 |  |  | 4610 | 0.7766006 | 0.9149596 | 0.008300638 | 0.7886166 | 0.005488791 | 0.7885986 | 0.006290059 |  |  | 261060 | 0.8637093 | 0.8678712 | 0.01405906 | 0.8693107 | 0.005962863 | 0.8693185 | 0.01228747 |  |  | 218860 | 0.7483732 | 0.7035679 | 0.01227459 | 0.7567928 | 0.007927101 | 0.7567981 | 0.008479831
|  |  | 4467 | 0.9825227 | 0.9948906 | 0.001522579 | 0.9854191 | 0.06734009 | 0.9855449 | 0.2014865 |  |  | 4391 | 0.9438116 | 0.976792 | 0.002405393 | 0.9548499 | 0.004143242 | 0.9548813 | 0.004655598 |  |  | 4615 | 0.8805515 | 0.9655409 | 0.003983821 | 0.9034826 | 0.004049133 | 0.9034877 | 0.006724682 |  |  | 4615 | 0.7715562 | 0.9149605 | 0.008300579 | 0.7886255 | 0.005488853 | 0.7886075 | 0.006290167 |  |  | 261360 | 0.8704231 | 0.8678712 | 0.01405906 | 0.8694469 | 0.005963302 | 0.8694547 | 0.01228815 |  |  | 219160 | 0.7461977 | 0.7035679 | 0.01227459 | 0.756934 | 0.007927453 | 0.7569393 | 0.008479062
|  |  | 4472 | 0.9825227 | 0.9949169 | 0.001516173 | 0.9854693 | 0.06734406 | 0.985595 | 0.2014738 |  |  | 4396 | 0.9457325 | 0.9768412 | 0.002398083 | 0.9548867 | 0.004138215 | 0.9549181 | 0.004644009 |  |  | 4620 | 0.8827095 | 0.965551 | 0.003978718 | 0.903487 | 0.004049045 | 0.9034921 | 0.006724646 |  |  | 4620 | 0.7681932 | 0.9149614 | 0.008300521 | 0.7886344 | 0.005488915 | 0.7886164 | 0.006290275 |  |  | 261660 | 0.8704231 | 0.8678712 | 0.01405906 | 0.869583 | 0.005963737 | 0.8695908 | 0.01228882 |  |  | 219460 | 0.7440223 | 0.7035679 | 0.01227459 | 0.757075 | 0.007927797 | 0.7570802 | 0.008478284
|  |  | 4477 | 0.9843147 | 0.994943 | 0.001509799 | 0.9855195 | 0.06734801 | 0.985645 | 0.2014611 |  |  | 4401 | 0.9457325 | 0.9768901 | 0.002390805 | 0.9549233 | 0.004133224 | 0.9549546 | 0.004632488 |  |  | 4625 | 0.8816305 | 0.9655609 | 0.003973666 | 0.9034914 | 0.004048959 | 0.9034966 | 0.006724611 |  |  | 4625 | 0.7698747 | 0.9149622 | 0.008300464 | 0.7886433 | 0.005488977 | 0.7886252 | 0.006290383 |  |  | 261960 | 0.8726611 | 0.8678712 | 0.01405906 | 0.869719 | 0.005964168 | 0.8697267 | 0.01228948 |  |  | 219760 | 0.7527241 | 0.7035679 | 0.01227459 | 0.7572157 | 0.007928131 | 0.757221 | 0.008477497
|  |  | 4482 | 0.9825227 | 0.9949689 | 0.001503456 | 0.9855694 | 0.06735196 | 0.9856948 | 0.2014485 |  |  | 4406 | 0.946693 | 0.9769388 | 0.002383558 | 0.9549597 | 0.00412827 | 0.954991 | 0.004621035 |  |  | 4630 | 0.8794725 | 0.9655708 | 0.003968664 | 0.9034958 | 0.004048874 | 0.903501 | 0.006724577 |  |  | 4630 | 0.7715562 | 0.9149631 | 0.008300408 | 0.7886522 | 0.005489039 | 0.7886341 | 0.006290492 |  |  | 262260 | 0.8704231 | 0.8678712 | 0.01405906 | 0.8698547 | 0.005964595 | 0.8698625 | 0.01229014 |  |  | 220060 | 0.7505486 | 0.7035679 | 0.01227459 | 0.7573562 | 0.007928456 | 0.7573615 | 0.008476702
|  |  | 4487 | 0.9825227 | 0.9949948 | 0.001497143 | 0.9856191 | 0.06735589 | 0.9857444 | 0.201436 |  |  | 4411 | 0.9447721 | 0.9769872 | 0.002376343 | 0.9549959 | 0.004123351 | 0.9550271 | 0.00460965 |  |  | 4635 | 0.8816305 | 0.9655806 | 0.003963712 | 0.9035002 | 0.004048791 | 0.9035054 | 0.006724544 |  |  | 4635 | 0.7732377 | 0.9149639 | 0.008300353 | 0.7886611 | 0.005489101 | 0.788643 | 0.0062906 |  |  | 262560 | 0.8704231 | 0.8678712 | 0.01405906 | 0.8699903 | 0.005965017 | 0.8699982 | 0.01229079 |  |  | 220360 | 0.757075 | 0.7035679 | 0.01227459 | 0.7574965 | 0.007928772 | 0.7575017 | 0.008475898
|  |  | 4492 | 0.9825227 | 0.9950204 | 0.001490862 | 0.9856687 | 0.0673598 | 0.9857938 | 0.2014235 |  |  | 4416 | 0.9457325 | 0.9770354 | 0.00236916 | 0.955032 | 0.004118469 | 0.9550631 | 0.004598331 |  |  | 4640 | 0.8805515 | 0.9655904 | 0.003958809 | 0.9035046 | 0.004048709 | 0.9035097 | 0.006724512 |  |  | 4640 | 0.7732377 | 0.9149647 | 0.008300299 | 0.7886699 | 0.005489163 | 0.7886519 | 0.006290709 |  |  | 262860 | 0.8681852 | 0.8678712 | 0.01405906 | 0.8701258 | 0.005965435 | 0.8701336 | 0.01229143 |  |  | 220660 | 0.7440223 | 0.7035679 | 0.01227459 | 0.7576365 | 0.007929079 | 0.7576418 | 0.008475086
|  |  | 4497 | 0.9825227 | 0.9950459 | 0.001484612 | 0.9857181 | 0.06736371 | 0.9858431 | 0.201411 |  |  | 4421 | 0.9447721 | 0.9770834 | 0.002362008 | 0.9550678 | 0.004113621 | 0.9550989 | 0.00458708 |  |  | 4645 | 0.8816305 | 0.9656001 | 0.003953955 | 0.903509 | 0.004048628 | 0.9035141 | 0.006724481 |  |  | 4645 | 0.7749191 | 0.9149655 | 0.008300246 | 0.7886788 | 0.005489226 | 0.7886608 | 0.006290817 |  |  | 263160 | 0.8704231 | 0.8678712 | 0.01405906 | 0.8702611 | 0.005965849 | 0.8702689 | 0.01229206 |  |  | 220960 | 0.7440223 | 0.7035679 | 0.01227459 | 0.7577763 | 0.007929378 | 0.7577816 | 0.008474265
|  |  | 4502 | 0.9816268 | 0.9950713 | 0.001478392 | 0.9857674 | 0.0673676 | 0.9858922 | 0.2013987 |  |  | 4426 | 0.9438116 | 0.9771311 | 0.002354888 | 0.9551034 | 0.004108809 | 0.9551345 | 0.004575895 |  |  | 4650 | 0.8805515 | 0.9656097 | 0.00394915 | 0.9035133 | 0.004048549 | 0.9035184 | 0.00672445 |  |  | 4650 | 0.7681932 | 0.9149664 | 0.008300194 | 0.7886877 | 0.005489288 | 0.7886697 | 0.006290926 |  |  | 263460 | 0.8704231 | 0.8678712 | 0.01405906 | 0.8703963 | 0.005966259 | 0.8704041 | 0.01229268 |  |  | 221260 | 0.7353205 | 0.7035679 | 0.01227459 | 0.7579159 | 0.007929667 | 0.7579211 | 0.008473436
|  |  | 4507 | 0.9834187 | 0.9950965 | 0.001472203 | 0.9858164 | 0.06737148 | 0.9859411 | 0.2013864 |  |  | 4431 | 0.9457325 | 0.9771786 | 0.002347799 | 0.9551389 | 0.004104032 | 0.9551699 | 0.004564777 |  |  | 4655 | 0.8816305 | 0.9656193 | 0.003944393 | 0.9035177 | 0.004048472 | 0.9035227 | 0.00672442 |  |  | 4655 | 0.7715562 | 0.9149672 | 0.008300142 | 0.7886966 | 0.00548935 | 0.7886785 | 0.006291035 |  |  | 263760 | 0.8681852 | 0.8678712 | 0.01405906 | 0.8705313 | 0.005966665 | 0.8705391 | 0.0122933 |  |  | 221560 | 0.7483732 | 0.7035679 | 0.01227459 | 0.7580552 | 0.007929947 | 0.7580605 | 0.008472598
|  |  | 4512 | 0.9834187 | 0.9951216 | 0.001466044 | 0.9858653 | 0.06737534 | 0.9859898 | 0.2013741 |  |  | 4436 | 0.9457325 | 0.9772259 | 0.002340742 | 0.9551742 | 0.004099289 | 0.9552051 | 0.004553725 |  |  | 4660 | 0.8816305 | 0.9656288 | 0.003939683 | 0.903522 | 0.004048396 | 0.903527 | 0.006724391 |  |  | 4660 | 0.7715562 | 0.9149679 | 0.008300092 | 0.7887055 | 0.005489413 | 0.7886874 | 0.006291144 |  |  | 264060 | 0.8704231 | 0.8678712 | 0.01405906 | 0.8706661 | 0.005967067 | 0.870674 | 0.01229391 |  |  | 221860 | 0.7505486 | 0.7035679 | 0.01227459 | 0.7581943 | 0.007930219 | 0.7581996 | 0.008471752
|  |  | 4517 | 0.9834187 | 0.9951465 | 0.001459915 | 0.985914 | 0.0673792 | 0.9860384 | 0.2013619 |  |  | 4441 | 0.9447721 | 0.9772729 | 0.002333716 | 0.9552093 | 0.004094581 | 0.9552402 | 0.004542738 |  |  | 4665 | 0.8805515 | 0.9656382 | 0.003935021 | 0.9035263 | 0.004048321 | 0.9035313 | 0.006724363 |  |  | 4665 | 0.7732377 | 0.9149687 | 0.008300043 | 0.7887143 | 0.005489475 | 0.7886963 | 0.006291253 |  |  | 264360 | 0.8704231 | 0.8678712 | 0.01405906 | 0.8708008 | 0.005967465 | 0.8708087 | 0.01229451 |  |  | 222160 | 0.7483732 | 0.7035679 | 0.01227459 | 0.7583332 | 0.007930482 | 0.7583384 | 0.008470898
|  |  | 4522 | 0.9834187 | 0.9951713 | 0.001453817 | 0.9859626 | 0.06738304 | 0.9860868 | 0.2013498 |  |  | 4446 | 0.946693 | 0.9773197 | 0.00232672 | 0.9552442 | 0.004089908 | 0.9552751 | 0.004531817 |  |  | 4670 | 0.8816305 | 0.9656476 | 0.003930405 | 0.9035306 | 0.004048248 | 0.9035356 | 0.006724336 |  |  | 4670 | 0.7715562 | 0.9149695 | 0.008299994 | 0.7887232 | 0.005489538 | 0.7887052 | 0.006291363 |  |  | 264660 | 0.8704231 | 0.8678712 | 0.01405906 | 0.8709354 | 0.005967858 | 0.8709432 | 0.0122951 |  |  | 222460 | 0.7483732 | 0.7035679 | 0.01227459 | 0.7584718 | 0.007930736 | 0.7584770432 | 0.008470035
|  |  | 4527 | 0.9825227 | 0.995196 | 0.001447749 | 0.9860109 | 0.06738686 | 0.986135 | 0.2013377 |  |  | 4451 | 0.946693 | 0.9773662 | 0.002319756 | 0.9552789 | 0.004085269 | 0.9553097 | 0.004520962 |  |  | 4675 | 0.8827095 | 0.9656569 | 0.003925836 | 0.9035348 | 0.004048176 | 0.9035399 | 0.006724309 |  |  | 4675 | 0.7732377 | 0.9149703 | 0.008299947 | 0.7887321 | 0.0054896 | 0.7887141 | 0.006291472 |  |  | 264960 | 0.8704231 | 0.8678712 | 0.01405906 | 0.8710697 | 0.005968247 | 0.8710776 | 0.01229568 |  |  | 222760 | 0.7548995 | 0.7035679 | 0.01227459 | 0.7586102 | 0.007930982 | 0.7586154 | 0.008469164
|  |  | 4532 | 0.9825227 | 0.9952205 | 0.001441711 | 0.9860592 | 0.06739068 | 0.9861831 | 0.2013257 |  |  | 4456 | 0.9447721 | 0.9774125 | 0.002312823 | 0.9553135 | 0.004080664 | 0.9553442 | 0.004510171 |  |  | 4680 | 0.8837886 | 0.9656661 | 0.003921313 | 0.9035391 | 0.004048105 | 0.9035441 | 0.006724283 |  |  | 4680 | 0.7715562 | 0.9149711 | 0.0082999 | 0.788741 | 0.005489663 | 0.788723 | 0.006291581 |  |  | 265260 | 0.874899 | 0.8678712 | 0.01405906 | 0.871204 | 0.005968633 | 0.8712118 | 0.01229626 |  |  | 223060 | 0.7461977 | 0.7035679 | 0.01227459 | 0.7587484 | 0.007931219 | 0.7587536 | 0.008468285
|  |  | 4537 | 0.9834187 | 0.9952448 | 0.001435703 | 0.9861072 | 0.06739448 | 0.9862309 | 0.2013138 |  |  | 4461 | 0.946693 | 0.9774586 | 0.002305921 | 0.9553479 | 0.004076093 | 0.9553786 | 0.004499446 |  |  | 4685 | 0.8805515 | 0.9656753 | 0.003916835 | 0.9035433 | 0.004048036 | 0.9035483 | 0.006724258 |  |  | 4685 | 0.7715562 | 0.9149718 | 0.008299854 | 0.7887499 | 0.005489726 | 0.7887318 | 0.006291691 |  |  | 265560 | 0.8704231 | 0.8678712 | 0.01405906 | 0.871338 | 0.005969014 | 0.8713459 | 0.01229683 |  |  | 223360 | 0.7548995 | 0.7035679 | 0.01227459 | 0.7588864 | 0.007931447 | 0.7588915 | 0.008467397
|  |  | 4542 | 0.9825227 | 0.995269 | 0.001429724 | 0.9861551 | 0.06739827 | 0.9862787 | 0.2013019 |  |  | 4466 | 0.9457325 | 0.9775044 | 0.002299049 | 0.9553821 | 0.004071555 | 0.9554127 | 0.004488785 |  |  | 4690 | 0.8816305 | 0.9656844 | 0.003912403 | 0.9035476 | 0.004047968 | 0.9035526 | 0.006724233 |  |  | 4690 | 0.7732377 | 0.9149726 | 0.008299809 | 0.7887587 | 0.005489789 | 0.7887407 | 0.0062918 |  |  | 265860 | 0.8704231 | 0.8678712 | 0.01405906 | 0.871472 | 0.005969391 | 0.8714799 | 0.01229739 |  |  | 223660 | 0.7483732 | 0.7035679 | 0.01227459 | 0.7590241 | 0.007931666 | 0.7590292 | 0.008466501
|  |  | 4547 | 0.9834187 | 0.9952931 | 0.001423776 | 0.9862028 | 0.06740204 | 0.9863262 | 0.20129 |  |  | 4471 | 0.9457325 | 0.9775501 | 0.002292209 | 0.9554161 | 0.004067051 | 0.9554467 | 0.004478188 |  |  | 4695 | 0.8805515 | 0.9656935 | 0.003908016 | 0.9035518 | 0.004047901 | 0.9035568 | 0.00672421 |  |  | 4695 | 0.7715562 | 0.9149733 | 0.008299765 | 0.7887676 | 0.005489851 | 0.7887496 | 0.00629191 |  |  | 266160 | 0.8704231 | 0.8678712 | 0.01405906 | 0.8716057 | 0.005969764 | 0.8716136 | 0.01229794 |  |  | 223960 | 0.7505486 | 0.7035679 | 0.01227459 | 0.7591615 | 0.007931877 | 0.7591667 | 0.008465597
|  |  | 4552 | 0.9834187 | 0.9953171 | 0.001417856 | 0.9862503 | 0.06740581 | 0.9863736 | 0.2012783 |  |  | 4476 | 0.946693 | 0.9775954 | 0.002285399 | 0.9554499 | 0.00406258 | 0.9554805 | 0.004467656 |  |  | 4700 | 0.8827095 | 0.9657024 | 0.003903672 | 0.903556 | 0.004047836 | 0.9035609 | 0.006724186 |  |  | 4700 | 0.7749191 | 0.914974 | 0.008299722 | 0.7887765 | 0.005489914 | 0.7887585 | 0.00629202 |  |  | 266460 | 0.8659472 | 0.8678712 | 0.01405906 | 0.8717394 | 0.005970133 | 0.8717473 | 0.01229848 |  |  | 224260 | 0.7548995 | 0.7035679 | 0.01227459 | 0.7592988 | 0.00793208 | 0.759304 | 0.008464685
|  |  | 4557 | 0.9834187 | 0.9953409 | 0.001411967 | 0.9862977 | 0.06740956 | 0.9864208 | 0.2012665 |  |  | 4481 | 0.9457325 | 0.9776406 | 0.002278619 | 0.9554836 | 0.004058142 | 0.9555141 | 0.004457187 |  |  | 4705 | 0.8827095 | 0.9657114 | 0.003899373 | 0.9035601 | 0.004047772 | 0.9035651 | 0.006724164 |  |  | 4705 | 0.7665117 | 0.9149748 | 0.008299679 | 0.7887854 | 0.005489977 | 0.7887674 | 0.00629213 |  |  | 266760 | 0.8681852 | 0.8678712 | 0.01405906 | 0.8718728 | 0.005970498 | 0.8718807 | 0.01229902 |  |  | 224560 | 0.7505486 | 0.7035679 | 0.01227459 | 0.7594358 | 0.007932274 | 0.759441 | 0.008463765
|  |  | 4562 | 0.9843147 | 0.9953645 | 0.001406106 | 0.9863449 | 0.0674133 | 0.9864679 | 0.2012549 |  |  | 4486 | 0.9438116 | 0.9776856 | 0.00227187 | 0.9555171 | 0.004053737 | 0.9555475 | 0.004446782 |  |  | 4710 | 0.8816305 | 0.9657202 | 0.003895118 | 0.9035643 | 0.004047708 | 0.9035693 | 0.006724142 |  |  | 4710 | 0.7715562 | 0.9149755 | 0.008299638 | 0.7887942 | 0.00549004 | 0.7887762 | 0.00629224 |  |  | 267060 | 0.8704231 | 0.8678712 | 0.01405906 | 0.8720061 | 0.005970859 | 0.8720141 | 0.01229955 |  |  | 224860 | 0.7483732 | 0.7035679 | 0.01227459 | 0.7595726 | 0.007932459 | 0.7595778 | 0.008462837
|  |  | 4567 | 0.9843147 | 0.9953881 | 0.001400275 | 0.9863919 | 0.06741702 | 0.9865147 | 0.2012433 |  |  | 4491 | 0.9457325 | 0.9777303 | 0.002265151 | 0.9555504 | 0.004049365 | 0.9555808 | 0.00443644 |  |  | 4715 | 0.8816305 | 0.9657291 | 0.003890906 | 0.9035685 | 0.004047647 | 0.9035734 | 0.006724121 |  |  | 4715 | 0.7732377 | 0.9149762 | 0.008299597 | 0.7888031 | 0.005490103 | 0.7887851 | 0.00629235 |  |  | 267360 | 0.8704231 | 0.8678712 | 0.01405906 | 0.8721393 | 0.005971216 | 0.8721472 | 0.01230007 |  |  | 225160 | 0.757075 | 0.7035679 | 0.01227459 | 0.7597092 | 0.007932637 | 0.7597143 | 0.008461901
|  |  | 4572 | 0.9825227 | 0.9954114 | 0.001394473 | 0.9864388 | 0.06742074 | 0.9865615 | 0.2012317 |  |  | 4496 | 0.9438116 | 0.9777748 | 0.002258463 | 0.9555836 | 0.004045025 | 0.9556139 | 0.004426161 |  |  | 4720 | 0.8816305 | 0.9657378 | 0.003886737 | 0.9035726 | 0.004047586 | 0.9035775 | 0.006724101 |  |  | 4720 | 0.7732377 | 0.9149769 | 0.008299556 | 0.788812 | 0.005490166 | 0.788794 | 0.00629246 |  |  | 267660 | 0.8637093 | 0.8678712 | 0.01405906 | 0.8722723 | 0.005971569 | 0.8722802 | 0.01230058 |  |  | 225460 | 0.7483732 | 0.7035679 | 0.01227459 | 0.7598455 | 0.007932805 | 0.7598506 | 0.008460957
|  |  | 4577 | 0.9834187 | 0.9954347 | 0.001388701 | 0.9864855 | 0.06742444 | 0.986608 | 0.2012203 |  |  | 4501 | 0.9457325 | 0.977819 | 0.002251804 | 0.9556165 | 0.004040717 | 0.9556468 | 0.004415944 |  |  | 4725 | 0.8805515 | 0.9657465 | 0.00388261 | 0.9035767 | 0.004047526 | 0.9035817 | 0.006724081 |  |  | 4725 | 0.7749191 | 0.9149776 | 0.008299517 | 0.7888209 | 0.00549023 | 0.7888029 | 0.006292571 |  |  | 267960 | 0.8659472 | 0.8678712 | 0.01405906 | 0.8724052 | 0.005971918 | 0.8724131 | 0.01230109 |  |  | 225760 | 0.7483732 | 0.7035679 | 0.01227459 | 0.7599816 | 0.007932966 | 0.7599867 | 0.008460005
|  |  | 4582 | 0.9843147 | 0.9954578 | 0.001382957 | 0.986532 | 0.06742813 | 0.9866544 | 0.2012088 |  |  | 4506 | 0.946693 | 0.9778631 | 0.002245176 | 0.9556493 | 0.004036442 | 0.9556796 | 0.004405791 |  |  | 4730 | 0.8805515 | 0.9657551 | 0.003878525 | 0.9035808 | 0.004047468 | 0.9035858 | 0.006724062 |  |  | 4730 | 0.7749191 | 0.9149783 | 0.008299478 | 0.7888297 | 0.005490293 | 0.7888117 | 0.006292681 |  |  | 268260 | 0.8681852 | 0.8678712 | 0.01405906 | 0.8725379 | 0.005972262 | 0.8725458 | 0.01230159 |  |  | 226060 | 0.7527241 | 0.7035679 | 0.01227459 | 0.7601175 | 0.007933118 | 0.7601226 | 0.008459045
|  |  | 4587 | 0.9834187 | 0.9954808 | 0.001377241 | 0.9865784 | 0.06743181 | 0.9867006 | 0.2011975 |  |  | 4511 | 0.9438116 | 0.9779069 | 0.002238578 | 0.955682 | 0.004032198 | 0.9557122 | 0.004395699 |  |  | 4735 | 0.8816305 | 0.9657637 | 0.003874482 | 0.9035849 | 0.004047411 | 0.9035898 | 0.006724043 |  |  | 4735 | 0.7732377 | 0.914979 | 0.00829944 | 0.7888386 | 0.005490356 | 0.7888206 | 0.006292792 |  |  | 268560 | 0.8681852 | 0.8678712 | 0.01405906 | 0.8726704 | 0.005972603 | 0.8726784 | 0.01230207 |  |  | 226360 | 0.7527241 | 0.7035679 | 0.01227459 | 0.7602531 | 0.007933262 | 0.7602582 | 0.008458077
|  |  | 4592 | 0.9834187 | 0.9955037 | 0.001371555 | 0.9866246 | 0.06743547 | 0.9867467 | 0.2011862 |  |  | 4516 | 0.9457325 | 0.9779505 | 0.00223201 | 0.9557144 | 0.004027986 | 0.9557446 | 0.00438567 |  |  | 4740 | 0.8816305 | 0.9657722 | 0.00387048 | 0.903589 | 0.004047354 | 0.9035939 | 0.006724025 |  |  | 4740 | 0.7749191 | 0.9149797 | 0.008299403 | 0.7888475 | 0.00549042 | 0.7888295 | 0.006292902 |  |  | 268860 | 0.8704231 | 0.8678712 | 0.01405906 | 0.8728028 | 0.00597294 | 0.8728108 | 0.01230256 |  |  | 226660 | 0.7505486 | 0.7035679 | 0.01227459 | 0.7603885 | 0.007933397 | 0.7603936 | 0.008457101
|  |  | 4597 | 0.9834187 | 0.9955264 | 0.001365897 | 0.9866707 | 0.06743912 | 0.9867926 | 0.2011749 |  |  | 4521 | 0.9457325 | 0.9779939 | 0.002225472 | 0.9557467 | 0.004023805 | 0.9557768 | 0.004375702 |  |  | 4745 | 0.8816305 | 0.9657807 | 0.00386652 | 0.9035931 | 0.004047299 | 0.903598 | 0.006724008 |  |  | 4745 | 0.7732377 | 0.9149804 | 0.008299366 | 0.7888564 | 0.005490483 | 0.7888384 | 0.006293013 |  |  | 269160 | 0.8704231 | 0.8678712 | 0.01405906 | 0.8729351 | 0.005973273 | 0.872943 | 0.01230303 |  |  | 226960 | 0.7527241 | 0.7035679 | 0.01227459 | 0.7605237 | 0.007933525 | 0.7605288 | 0.008456118
|  |  | 4602 | 0.9834187 | 0.995549 | 0.001360268 | 0.9867166 | 0.06744276 | 0.9868383 | 0.2011637 |  |  | 4526 | 0.9457325 | 0.9780371 | 0.002218963 | 0.9557789 | 0.004019656 | 0.9558089 | 0.004365796 |  |  | 4750 | 0.8827095 | 0.9657891 | 0.0038626 | 0.9035971 | 0.004047245 | 0.903602 | 0.006723991 |  |  | 4750 | 0.7732377 | 0.914981 | 0.00829933 | 0.7888652 | 0.005490546 | 0.7888473 | 0.006293124 |  |  | 269460 | 0.874899 | 0.8678712 | 0.01405906 | 0.8730672 | 0.005973602 | 0.8730751 | 0.0123035 |  |  | 227260 | 0.7483732 | 0.7035679 | 0.01227459 | 0.7606587 | 0.007933644 | 0.7606638 | 0.008455126
|  |  | 4607 | 0.9834187 | 0.9955714 | 0.001354667 | 0.9867623 | 0.06744639 | 0.9868839 | 0.2011526 |  |  | 4531 | 0.9457325 | 0.97808 | 0.002212484 | 0.9558108 | 0.004015538 | 0.9558408 | 0.00435595 |  |  | 4755 | 0.8816305 | 0.9657974 | 0.00385872 | 0.9036012 | 0.004047192 | 0.903606 | 0.006723975 |  |  | 4755 | 0.7732377 | 0.9149817 | 0.008299295 | 0.7888741 | 0.00549061 | 0.7888561 | 0.006293235 |  |  | 269760 | 0.8704231 | 0.8678712 | 0.01405906 | 0.8731991 | 0.005973927 | 0.8732071 | 0.01230396 |  |  | 227560 | 0.7548995 | 0.7035679 | 0.01227459 | 0.7607934 | 0.007933755 | 0.7607985 | 0.008454127
|  |  | 4612 | 0.9834187 | 0.9955938 | 0.001349094 | 0.9868079 | 0.06745001 | 0.9869293 | 0.2011415 |  |  | 4536 | 0.9457325 | 0.9781228 | 0.002206035 | 0.9558426 | 0.004011451 | 0.9558726 | 0.004346166 |  |  | 4760 | 0.8816305 | 0.9658057 | 0.00385488 | 0.9036052 | 0.00404714 | 0.9036101 | 0.00672396 |  |  | 4760 | 0.7732377 | 0.9149823 | 0.00829926 | 0.788883 | 0.005490674 | 0.788865 | 0.006293346 |  |  | 270060 | 0.8659472 | 0.8678712 | 0.01405906 | 0.8733309 | 0.005974248 | 0.8733389 | 0.01230441 |  |  | 227860 | 0.757075 | 0.7035679 | 0.01227459 | 0.7609279 | 0.007933858 | 0.760933 | 0.008453121
|  |  | 4617 | 0.9825227 | 0.995616 | 0.00134355 | 0.9868533 | 0.06745361 | 0.9869746 | 0.2011305 |  |  | 4541 | 0.9457325 | 0.9781653 | 0.002199616 | 0.9558743 | 0.004007395 | 0.9559042 | 0.004336443 |  |  | 4765 | 0.8816305 | 0.9658139 | 0.003851079 | 0.9036092 | 0.004047089 | 0.9036141 | 0.006723945 |  |  | 4765 | 0.7698747 | 0.914983 | 0.008299226 | 0.7888919 | 0.005490737 | 0.7888739 | 0.006293457 |  |  | 270360 | 0.8637093 | 0.8678712 | 0.01405906 | 0.8734625 | 0.005974565 | 0.8734705 | 0.01230485 |  |  | 228160 | 0.7505486 | 0.7035679 | 0.01227459 | 0.7610622 | 0.007933953 | 0.7610673 | 0.008452106
|  |  | 4622 | 0.9834187 | 0.995638 | 0.001338033 | 0.9868986 | 0.0674572 | 0.9870197 | 0.2011195 |  |  | 4546 | 0.9457325 | 0.9782076 | 0.002193226 | 0.9559057 | 0.004003369 | 0.9559356 | 0.00432678 |  |  | 4770 | 0.8816305 | 0.9658221 | 0.003847318 | 0.9036132 | 0.00404704 | 0.9036181 | 0.00672393 |  |  | 4770 | 0.7749191 | 0.9149836 | 0.008299192 | 0.7889007 | 0.005490801 | 0.7888828 | 0.006293568 |  |  | 270660 | 0.8726611 | 0.8678712 | 0.01405906 | 0.873594 | 0.005974878 | 0.873602 | 0.01230529 |  |  | 228460 | 0.7592504 | 0.7035679 | 0.01227459 | 0.7611963 | 0.00793404 | 0.7612014 | 0.008451084
|  |  | 4627 | 0.9834187 | 0.99566 | 0.001332545 | 0.9869437 | 0.06746078 | 0.9870646 | 0.2011086 |  |  | 4551 | 0.946693 | 0.9782497 | 0.002186865 | 0.955937 | 0.003999373 | 0.9559669 | 0.004317177 |  |  | 4775 | 0.8805515 | 0.9658302 | 0.003843595 | 0.9036172 | 0.004046991 | 0.903622 | 0.006723916 |  |  | 4775 | 0.7715562 | 0.9149843 | 0.00829916 | 0.7889096 | 0.005490865 | 0.7888916 | 0.006293679 |  |  | 270960 | 0.874899 | 0.8678712 | 0.01405906 | 0.8737254 | 0.005975188 | 0.8737334 | 0.01230572 |  |  | 228760 | 0.7527241 | 0.7035679 | 0.01227459 | 0.7613301 | 0.007934119 | 0.7613352 | 0.008450055
|  |  | 4632 | 0.9843147 | 0.9956818 | 0.001327084 | 0.9869886 | 0.06746435 | 0.9871094 | 0.2010977 |  |  | 4556 | 0.9447721 | 0.9782916 | 0.002180533 | 0.9559682 | 0.003995408 | 0.955998 | 0.004307634 |  |  | 4780 | 0.8816305 | 0.9658383 | 0.003839911 | 0.9036212 | 0.004046943 | 0.903626 | 0.006723903 |  |  | 4780 | 0.7698747 | 0.9149849 | 0.008299127 | 0.7889185 | 0.005490929 | 0.7889005 | 0.006293791 |  |  | 271260 | 0.8681852 | 0.8678712 | 0.01405906 | 0.8738566 | 0.005975493 | 0.8738646 | 0.01230614 |  |  | 229060 | 0.7505486 | 0.7035679 | 0.01227459 | 0.7614638 | 0.00793419 | 0.7614688 | 0.008449018
|  |  | 4637 | 0.9834187 | 0.9957035 | 0.001321652 | 0.9870334 | 0.06746791 | 0.9871541 | 0.2010869 |  |  | 4561 | 0.9457325 | 0.9783333 | 0.002174231 | 0.9559992 | 0.003991473 | 0.9560289 | 0.00429815 |  |  | 4785 | 0.8827095 | 0.9658463 | 0.003836265 | 0.9036251 | 0.004046896 | 0.90363 | 0.00672389 |  |  | 4785 | 0.7698747 | 0.9149855 | 0.008299096 | 0.7889273 | 0.005490992 | 0.7889094 | 0.006293902 |  |  | 271560 | 0.8726611 | 0.8678712 | 0.01405906 | 0.8739876 | 0.005975794 | 0.8739956 | 0.01230655 |  |  | 229360 | 0.7483732 | 0.7035679 | 0.01227459 | 0.7615972 | 0.007934253 | 0.7616022 | 0.008447973
|  |  | 4642 | 0.9825227 | 0.995725 | 0.001316247 | 0.9870781 | 0.06747145 | 0.9871985 | 0.2010762 |  |  | 4566 | 0.9447721 | 0.9783748 | 0.002167958 | 0.95603 | 0.003987567 | 0.9560597 | 0.004288727 |  |  | 4790 | 0.8816305 | 0.9658543 | 0.003832657 | 0.9036291 | 0.00404685 | 0.9036339 | 0.006723878 |  |  | 4790 | 0.7715562 | 0.9149861 | 0.008299065 | 0.7889362 | 0.005491056 | 0.7889182 | 0.006294014 |  |  | 271860 | 0.874899 | 0.8678712 | 0.01405906 | 0.8741185 | 0.005976092 | 0.8741265 | 0.01230696 |  |  | 229660 | 0.7592504 | 0.7035679 | 0.01227459 | 0.7617303 | 0.007934308 | 0.7617354 | 0.008446921
|  |  | 4647 | 0.9834187 | 0.9957465 | 0.001310869 | 0.9871225 | 0.06747499 | 0.9872428 | 0.2010655 |  |  | 4571 | 0.946693 | 0.9784161 | 0.002161714 | 0.9560607 | 0.003983691 | 0.9560903 | 0.004279362 |  |  | 4795 | 0.8816305 | 0.9658622 | 0.003829085 | 0.903633 | 0.004046805 | 0.9036378 | 0.006723866 |  |  | 4795 | 0.7732377 | 0.9149867 | 0.008299034 | 0.7889451 | 0.00549112 | 0.7889271 | 0.006294126 |  |  | 272160 | 0.8704231 | 0.8678712 | 0.01405906 | 0.8742493 | 0.005976386 | 0.8742573 | 0.01230735 |  |  | 229960 | 0.7483732 | 0.7035679 | 0.01227459 | 0.7618633 | 0.007934355 | 0.7618683 | 0.008445862
|  |  | 4652 | 0.9843147 | 0.9957678 | 0.001305519 | 0.9871668 | 0.06747851 | 0.987287 | 0.2010548 |  |  | 4576 | 0.9447721 | 0.9784572 | 0.002155499 | 0.9560912 | 0.003979845 | 0.9561208 | 0.004270056 |  |  | 4800 | 0.8827095 | 0.96587 | 0.003825551 | 0.9036369 | 0.00404676 | 0.9036417 | 0.006723855 |  |  | 4800 | 0.7732377 | 0.9149873 | 0.008299004 | 0.788954 | 0.005491184 | 0.788936 | 0.006294238 |  |  | 272460 | 0.8726611 | 0.8678712 | 0.01405906 | 0.8743799 | 0.005976676 | 0.8743879 | 0.01230775 |  |  | 230260 | 0.7527241 | 0.7035679 | 0.01227459 | 0.761996 | 0.007934394 | 0.762001 | 0.008444795
|  |  | 4657 | 0.9843147 | 0.995789 | 0.001300196 | 0.987211 | 0.06748202 | 0.987331 | 0.2010442 |  |  | 4581 | 0.946693 | 0.978498 | 0.002149312 | 0.9561215 | 0.003976028 | 0.9561511 | 0.004260809 |  |  | 4805 | 0.8816305 | 0.9658778 | 0.003822054 | 0.9036409 | 0.004046717 | 0.9036456 | 0.006723844 |  |  | 4805 | 0.7749191 | 0.9149879 | 0.008298975 | 0.7889628 | 0.005491248 | 0.7889449 | 0.006294349 |  |  | 272760 | 0.8681852 | 0.8678712 | 0.01405906 | 0.8745103 | 0.005976961 | 0.8745183 | 0.01230813 |  |  | 230560 | 0.757075 | 0.7035679 | 0.01227459 | 0.7621285 | 0.007934426 | 0.7621335 | 0.00844372
|  |  | 4662 | 0.9834187 | 0.9958101 | 0.001294901 | 0.987255 | 0.06748552 | 0.9873748 | 0.2010337 |  |  | 4586 | 0.946693 | 0.9785387 | 0.002143155 | 0.9561517 | 0.00397224 | 0.9561812 | 0.00425162 |  |  | 4810 | 0.8816305 | 0.9658856 | 0.003818593 | 0.9036448 | 0.004046675 | 0.9036495 | 0.006723834 |  |  | 4810 | 0.7732377 | 0.9149885 | 0.008298946 | 0.7889717 | 0.005491313 | 0.7889537 | 0.006294462 |  |  | 273060 | 0.8726611 | 0.8678712 | 0.01405906 | 0.8746406 | 0.005977244 | 0.8746486 | 0.0123085 |  |  | 230860 | 0.7505486 | 0.7035679 | 0.01227459 | 0.7622608 | 0.00793445 | 0.7622658 | 0.008442638
|  |  | 4667 | 0.9834187 | 0.995831 | 0.001289632 | 0.9872989 | 0.067489 | 0.9874185 | 0.2010232 |  |  | 4591 | 0.9457325 | 0.9785791 | 0.002137026 | 0.9561818 | 0.003968481 | 0.9562112 | 0.004242489 |  |  | 4815 | 0.8827095 | 0.9658933 | 0.003815168 | 0.9036486 | 0.004046633 | 0.9036534 | 0.006723824 |  |  | 4815 | 0.7732377 | 0.9149891 | 0.008298918 | 0.7889806 | 0.005491377 | 0.7889626 | 0.006294574 |  |  | 273360 | 0.8726611 | 0.8678712 | 0.01405906 | 0.8747707 | 0.005977522 | 0.8747788 | 0.01230887 |  |  | 231160 | 0.757075 | 0.7035679 | 0.01227459 | 0.7623928 | 0.007934466 | 0.7623978 | 0.008441549
|  |  | 4672 | 0.9843147 | 0.9958518 | 0.001284391 | 0.9873426 | 0.06749248 | 0.9874621 | 0.2010128 |  |  | 4596 | 0.9476534 | 0.9786194 | 0.002130926 | 0.9562116 | 0.00396475 | 0.956241 | 0.004233416 |  |  | 4820 | 0.8827095 | 0.9659009 | 0.003811779 | 0.9036525 | 0.004046593 | 0.9036573 | 0.006723815 |  |  | 4820 | 0.7749191 | 0.9149897 | 0.00829889 | 0.7889894 | 0.005491441 | 0.7889715 | 0.006294686 |  |  | 273660 | 0.8726611 | 0.8678712 | 0.01405906 | 0.8749007 | 0.005977796 | 0.8749088 | 0.01230923 |  |  | 231460 | 0.7592504 | 0.7035679 | 0.01227459 | 0.7625247 | 0.007934475 | 0.7625297 | 0.008440453
|  |  | 4677 | 0.9834187 | 0.9958725 | 0.001279177 | 0.9873861 | 0.06749594 | 0.9875055 | 0.2010024 |  |  | 4601 | 0.9457325 | 0.9786594 | 0.002124854 | 0.9562414 | 0.003961048 | 0.9562707 | 0.004224401 |  |  | 4825 | 0.8827095 | 0.9659085 | 0.003808425 | 0.9036564 | 0.004046553 | 0.9036611 | 0.006723806 |  |  | 4825 | 0.7749191 | 0.9149903 | 0.008298863 | 0.7889983 | 0.005491506 | 0.7889803 | 0.006294798 |  |  | 273960 | 0.874899 | 0.8678712 | 0.01405906 | 0.8750306 | 0.005978067 | 0.8750387 | 0.01230959 |  |  | 231760 | 0.7548995 | 0.7035679 | 0.01227459 | 0.7626563 | 0.007934475 | 0.7626613 | 0.00843935
|  |  | 4682 | 0.9834187 | 0.9958931 | 0.001273989 | 0.9874295 | 0.06749939 | 0.9875487 | 0.2009921 |  |  | 4606 | 0.9457325 | 0.9786993 | 0.002118811 | 0.9562709 | 0.003957374 | 0.9563002 | 0.004215443 |  |  | 4830 | 0.8816305 | 0.965916 | 0.003805106 | 0.9036602 | 0.004046514 | 0.903665 | 0.006723797 |  |  | 4830 | 0.7732377 | 0.9149909 | 0.008298837 | 0.7890072 | 0.00549157 | 0.7889892 | 0.006294911 |  |  | 274260 | 0.8726611 | 0.8678712 | 0.01405906 | 0.8751603 | 0.005978334 | 0.8751684 | 0.01230993 |  |  | 232060 | 0.7483732 | 0.7035679 | 0.01227459 | 0.7627877 | 0.007934468 | 0.7627927 | 0.008438239
|  |  | 4687 | 0.9843147 | 0.9959136 | 0.001268829 | 0.9874728 | 0.06750283 | 0.9875918 | 0.2009819 |  |  | 4611 | 0.946693 | 0.9787389 | 0.002112796 | 0.9563004 | 0.003953729 | 0.9563296 | 0.004206542 |  |  | 4835 | 0.8827095 | 0.9659235 | 0.003801821 | 0.9036641 | 0.004046476 | 0.9036688 | 0.00672379 |  |  | 4835 | 0.7715562 | 0.9149914 | 0.00829881 | 0.789016 | 0.005491634 | 0.7889981 | 0.006295023 |  |  | 274560 | 0.8726611 | 0.8678712 | 0.01405906 | 0.8752898 | 0.005978597 | 0.8752979 | 0.01231027 |  |  | 232360 | 0.7527241 | 0.7035679 | 0.01227459 | 0.7629189 | 0.007934454 | 0.7629238 | 0.008437121
|  |  | 4692 | 0.9852106 | 0.9959339 | 0.001263695 | 0.9875159 | 0.06750626 | 0.9876347 | 0.2009717 |  |  | 4616 | 0.9476534 | 0.9787784 | 0.00210681 | 0.9563296 | 0.003950111 | 0.9563589 | 0.004197698 |  |  | 4840 | 0.8816305 | 0.9659309 | 0.003798571 | 0.9036679 | 0.004046439 | 0.9036726 | 0.006723782 |  |  | 4840 | 0.7732377 | 0.914992 | 0.008298785 | 0.7890249 | 0.005491699 | 0.7890069 | 0.006295136 |  |  | 274860 | 0.8681852 | 0.8678712 | 0.01405906 | 0.8754192 | 0.005978856 | 0.8754273 | 0.0123106 |  |  | 232660 | 0.7505486 | 0.7035679 | 0.01227459 | 0.7630498 | 0.007934432 | 0.7630548 | 0.008435996
|  |  | 4697 | 0.9843147 | 0.9959542 | 0.001258587 | 0.9875588 | 0.06750968 | 0.9876775 | 0.2009615 |  |  | 4621 | 0.946693 | 0.9788176 | 0.002100852 | 0.9563588 | 0.003946522 | 0.9563879 | 0.004188911 |  |  | 4845 | 0.8827095 | 0.9659383 | 0.003795355 | 0.9036717 | 0.004046402 | 0.9036764 | 0.006723775 |  |  | 4845 | 0.7749191 | 0.9149925 | 0.008298759 | 0.7890338 | 0.005491763 | 0.7890158 | 0.006295248 |  |  | 275160 | 0.8659472 | 0.8678712 | 0.01405906 | 0.8755485 | 0.005979111 | 0.8755566 | 0.01231093 |  |  | 232960 | 0.7592504 | 0.7035679 | 0.01227459 | 0.7631805 | 0.007934403 | 0.7631855 | 0.008434864
|  |  | 4702 | 0.9834187 | 0.9959743 | 0.001253506 | 0.9876016 | 0.06751308 | 0.9877201 | 0.2009514 |  |  | 4626 | 0.9457325 | 0.9788567 | 0.002094922 | 0.9563877 | 0.00394296 | 0.9564169 | 0.00418018 |  |  | 4850 | 0.8816305 | 0.9659457 | 0.003792173 | 0.9036755 | 0.004046366 | 0.9036802 | 0.006723768 |  |  | 4850 | 0.7732377 | 0.9149931 | 0.008298735 | 0.7890426 | 0.005491828 | 0.7890247 | 0.006295361 |  |  | 275460 | 0.8726611 | 0.8678712 | 0.01405906 | 0.8756776 | 0.005979363 | 0.8756857 | 0.01231124 |  |  | 233260 | 0.7592504 | 0.7035679 | 0.01227459 | 0.7633111 | 0.007934366 | 0.763316 | 0.008433724
|  |  | 4707 | 0.9843147 | 0.9959943 | 0.001248451 | 0.9876443 | 0.06751648 | 0.9877626 | 0.2009414 |  |  | 4631 | 0.9457325 | 0.9788956 | 0.00208902 | 0.9564166 | 0.003939425 | 0.9564456 | 0.004171505 |  |  | 4855 | 0.8827095 | 0.9659529 | 0.003789024 | 0.9036793 | 0.004046331 | 0.903684 | 0.006723762 |  |  | 4855 | 0.7766006 | 0.9149936 | 0.00829871 | 0.7890515 | 0.005491893 | 0.7890335 | 0.006295474 |  |  | 275760 | 0.8659472 | 0.8678712 | 0.01405906 | 0.8758066 | 0.005979611 | 0.8758147 | 0.01231155 |  |  | 233560 | 0.7592504 | 0.7035679 | 0.01227459 | 0.7634414 | 0.007934321 | 0.7634463 | 0.008432578
|  |  | 4712 | 0.9834187 | 0.9960142 | 0.001243423 | 0.9876868 | 0.06751986 | 0.987805 | 0.2009314 |  |  | 4636 | 0.9457325 | 0.9789342 | 0.002083145 | 0.9564452 | 0.003935918 | 0.9564743 | 0.004162886 |  |  | 4860 | 0.8848676 | 0.9659602 | 0.003785908 | 0.9036831 | 0.004046297 | 0.9036878 | 0.006723756 |  |  | 4860 | 0.7749191 | 0.9149942 | 0.008298687 | 0.7890603 | 0.005491958 | 0.7890424 | 0.006295587 |  |  | 276060 | 0.8726611 | 0.8678712 | 0.01405906 | 0.8759354 | 0.005979855 | 0.8759435 | 0.01231185 |  |  | 233860 | 0.7592504 | 0.7035679 | 0.01227459 | 0.7635714 | 0.007934269 | 0.7635764 | 0.008431425
|  |  | 4717 | 0.9843147 | 0.9960339 | 0.001238421 | 0.9877291 | 0.06752323 | 0.9878471 | 0.2009214 |  |  | 4641 | 0.946693 | 0.9789727 | 0.002077299 | 0.9564738 | 0.003932438 | 0.9565027 | 0.004154323 |  |  | 4865 | 0.8827095 | 0.9659674 | 0.003782825 | 0.9036869 | 0.004046264 | 0.9036916 | 0.006723751 |  |  | 4865 | 0.7732377 | 0.9149947 | 0.008298663 | 0.7890692 | 0.005492022 | 0.7890513 | 0.0062957 |  |  | 276360 | 0.8726611 | 0.8678712 | 0.01405906 | 0.8760641 | 0.005980095 | 0.8760722 | 0.01231215 |  |  | 234160 | 0.757075 | 0.7035679 | 0.01227459 | 0.7637013 | 0.00793421 | 0.7637063 | 0.008430264
|  |  | 4722 | 0.9825227 | 0.9960536 | 0.001233444 | 0.9877713 | 0.0675266 | 0.9878892 | 0.2009115 |  |  | 4646 | 0.9457325 | 0.979011 | 0.002071481 | 0.9565021 | 0.003928985 | 0.9565311 | 0.004145815 |  |  | 4870 | 0.8816305 | 0.9659745 | 0.003779775 | 0.9036906 | 0.004046231 | 0.9036953 | 0.006723746 |  |  | 4870 | 0.7766006 | 0.9149952 | 0.00829864 | 0.7890781 | 0.005492087 | 0.7890601 | 0.006295814 |  |  | 276660 | 0.874899 | 0.8678712 | 0.01405906 | 0.8761926 | 0.005980332 | 0.8762007 | 0.01231244 |  |  | 234460 | 0.7548995 | 0.7035679 | 0.01227459 | 0.763831 | 0.007934143 | 0.7638359 | 0.008429097
|  |  | 4727 | 0.9843147 | 0.9960731 | 0.001228494 | 0.9878134 | 0.06752995 | 0.9879311 | 0.2009017 |  |  | 4651 | 0.9457325 | 0.9790491 | 0.00206569 | 0.9565304 | 0.003925558 | 0.9565593 | 0.004137361 |  |  | 4875 | 0.8827095 | 0.9659816 | 0.003776756 | 0.9036944 | 0.004046199 | 0.9036991 | 0.006723741 |  |  | 4875 | 0.7732377 | 0.9149957 | 0.008298618 | 0.7890869 | 0.005492152 | 0.789069 | 0.006295927 |  |  | 276960 | 0.8704231 | 0.8678712 | 0.01405906 | 0.8763209 | 0.005980564 | 0.8763291 | 0.01231272 |  |  | 234760 | 0.7548995 | 0.7035679 | 0.01227459 | 0.7639604 | 0.007934069 | 0.7639653 | 0.008427923
|  |  | 4732 | 0.9834187 | 0.9960925 | 0.00122357 | 0.9878553 | 0.06753328 | 0.9879728 | 0.2008919 |  |  | 4656 | 0.9457325 | 0.979087 | 0.002059927 | 0.9565585 | 0.003922158 | 0.9565873 | 0.004128963 |  |  | 4880 | 0.8827095 | 0.9659886 | 0.003773769 | 0.9036981 | 0.004046168 | 0.9037028 | 0.006723737 |  |  | 4880 | 0.7749191 | 0.9149963 | 0.008298596 | 0.7890958 | 0.005492217 | 0.7890779 | 0.00629604 |  |  | 277260 | 0.8704231 | 0.8678712 | 0.01405906 | 0.8764492 | 0.005980794 | 0.8764573 | 0.01231299 |  |  | 235060 | 0.757075 | 0.7035679 | 0.01227459 | 0.7640896 | 0.007933988 | 0.7640945 | 0.008426742
|  |  | 4737 | 0.9852106 | 0.9961119 | 0.001218671 | 0.987897 | 0.06753661 | 0.9880144 | 0.2008822 |  |  | 4661 | 0.946693 | 0.9791247 | 0.002054191 | 0.9565864 | 0.003918785 | 0.9566152 | 0.004120619 |  |  | 4885 | 0.8816305 | 0.9659956 | 0.003770814 | 0.9037018 | 0.004046137 | 0.9037065 | 0.006723734 |  |  | 4885 | 0.7749191 | 0.9149968 | 0.008298574 | 0.7891047 | 0.005492282 | 0.7890867 | 0.006296154 |  |  | 277560 | 0.8704231 | 0.8678712 | 0.01405906 | 0.8765772 | 0.005981019 | 0.8765854 | 0.01231325 |  |  | 235360 | 0.7614259 | 0.7035679 | 0.01227459 | 0.7642186 | 0.0079339 | 0.7642235 | 0.008425554
|  |  | 4742 | 0.9843147 | 0.9961311 | 0.001213798 | 0.9879387 | 0.06753993 | 0.9880559 | 0.2008725 |  |  | 4666 | 0.946693 | 0.9791623 | 0.002048483 | 0.9566142 | 0.003915438 | 0.956643 | 0.00411233 |  |  | 4890 | 0.8827095 | 0.9660026 | 0.00376789 | 0.9037056 | 0.004046107 | 0.9037102 | 0.00672373 |  |  | 4890 | 0.7749191 | 0.9149973 | 0.008298553 | 0.7891135 | 0.005492347 | 0.7890956 | 0.006296267 |  |  | 277860 | 0.8704231 | 0.8678712 | 0.01405906 | 0.8767052 | 0.005981241 | 0.8767133 | 0.01231351 |  |  | 235660 | 0.7527241 | 0.7035679 | 0.01227459 | 0.7643474 | 0.007933804 | 0.7643523 | 0.008424359
|  |  | 4747 | 0.9834187 | 0.9961502 | 0.001208951 | 0.9879801 | 0.06754323 | 0.9880972 | 0.2008629 |  |  | 4671 | 0.9476534 | 0.9791996 | 0.002042803 | 0.9566419 | 0.003912117 | 0.9566706 | 0.004104095 |  |  | 4895 | 0.8827095 | 0.9660095 | 0.003764997 | 0.9037093 | 0.004046078 | 0.9037139 | 0.006723727 |  |  | 4895 | 0.7749191 | 0.9149978 | 0.008298532 | 0.7891224 | 0.005492412 | 0.7891045 | 0.006296381 |  |  | 278160 | 0.8771369 | 0.8678712 | 0.01405906 | 0.876833 | 0.005981459 | 0.8768411 | 0.01231376 |  |  | 235960 | 0.7548995 | 0.7035679 | 0.01227459 | 0.7644759 | 0.007933701 | 0.7644808 | 0.008423158
|  |  | 4752 | 0.9843147 | 0.9961691 | 0.001204129 | 0.9880215 | 0.06754653 | 0.9881383 | 0.2008533 |  |  | 4676 | 0.9476534 | 0.9792367 | 0.002037149 | 0.9566694 | 0.003908821 | 0.9566981 | 0.004095913 |  |  | 4900 | 0.8816305 | 0.9660163 | 0.003762135 | 0.903713 | 0.00404605 | 0.9037176 | 0.006723724 |  |  | 4900 | 0.7698747 | 0.9149983 | 0.008298511 | 0.7891312 | 0.005492478 | 0.7891133 | 0.006296495 |  |  | 278460 | 0.8771369 | 0.8678712 | 0.01405906 | 0.8769606 | 0.005981673 | 0.8769688 | 0.01231401 |  |  | 236260 | 0.7636013 | 0.7035679 | 0.01227459 | 0.7646043 | 0.007933591 | 0.7646092 | 0.008421949
|  |  | 4757 | 0.9834187 | 0.996188 | 0.001199332 | 0.9880626 | 0.06754981 | 0.9881793 | 0.2008438 |  |  | 4681 | 0.946693 | 0.9792737 | 0.002031523 | 0.9566968 | 0.003905552 | 0.9567254 | 0.004087785 |  |  | 4905 | 0.8827095 | 0.9660231 | 0.003759303 | 0.9037167 | 0.004046022 | 0.9037213 | 0.006723722 |  |  | 4905 | 0.7732377 | 0.9149988 | 0.008298491 | 0.7891401 | 0.005492543 | 0.7891222 | 0.006296609 |  |  | 278760 | 0.874899 | 0.8678712 | 0.01405906 | 0.8770881 | 0.005981884 | 0.8770963 | 0.01231425 |  |  | 236560 | 0.7636013 | 0.7035679 | 0.01227459 | 0.7647324 | 0.007933474 | 0.7647373 | 0.008420735
|  |  | 4762 | 0.9843147 | 0.9962068 | 0.001194561 | 0.9881037 | 0.06755309 | 0.9882202 | 0.2008343 |  |  | 4686 | 0.9476534 | 0.9793105 | 0.002025924 | 0.956724 | 0.003902308 | 0.9567526 | 0.004079711 |  |  | 4910 | 0.8827095 | 0.9660299 | 0.003756501 | 0.9037203 | 0.004045995 | 0.903725 | 0.00672372 |  |  | 4910 | 0.7732377 | 0.9149993 | 0.008298472 | 0.789149 | 0.005492608 | 0.7891311 | 0.006296723 |  |  | 279060 | 0.8704231 | 0.8678712 | 0.01405906 | 0.8772154 | 0.00598209 | 0.8772236 | 0.01231448 |  |  | 236860 | 0.7548995 | 0.7035679 | 0.01227459 | 0.7648603 | 0.007933349 | 0.7648652 | 0.008419513
|  |  | 4767 | 0.9852106 | 0.9962254 | 0.001189815 | 0.9881446 | 0.06755635 | 0.9882609 | 0.2008249 |  |  | 4691 | 0.946693 | 0.9793471 | 0.002020352 | 0.9567511 | 0.003899089 | 0.9567796 | 0.004071689 |  |  | 4915 | 0.8827095 | 0.9660366 | 0.003753728 | 0.903724 | 0.004045968 | 0.9037286 | 0.006723719 |  |  | 4915 | 0.7749191 | 0.9149997 | 0.008298452 | 0.7891578 | 0.005492673 | 0.7891399 | 0.006296837 |  |  | 279360 | 0.874899 | 0.8678712 | 0.01405906 | 0.8773426 | 0.005982294 | 0.8773508 | 0.0123147 |  |  | 237160 | 0.7592504 | 0.7035679 | 0.01227459 | 0.764988 | 0.007933218 | 0.7649929 | 0.008418285
|  |  | 4772 | 0.9843147 | 0.996244 | 0.001185094 | 0.9881853 | 0.0675596 | 0.9883015 | 0.2008155 |  |  | 4696 | 0.946693 | 0.9793835 | 0.002014807 | 0.956778 | 0.003895896 | 0.9568065 | 0.00406372 |  |  | 4920 | 0.8837886 | 0.9660433 | 0.003750985 | 0.9037277 | 0.004045943 | 0.9037323 | 0.006723717 |  |  | 4920 | 0.7749191 | 0.9150002 | 0.008298433 | 0.7891667 | 0.005492739 | 0.7891488 | 0.006296951 |  |  | 279660 | 0.8704231 | 0.8678712 | 0.01405906 | 0.8774697 | 0.005982493 | 0.8774779 | 0.01231491 |  |  | 237460 | 0.757075 | 0.7035679 | 0.01227459 | 0.7651155 | 0.007933079 | 0.7651204 | 0.00841705
|  |  | 4777 | 0.9852106 | 0.9962624 | 0.001180398 | 0.9882259 | 0.06756284 | 0.988342 | 0.2008061 |  |  | 4701 | 0.946693 | 0.9794198 | 0.002009289 | 0.9568049 | 0.003892728 | 0.9568333 | 0.004055804 |  |  | 4925 | 0.8827095 | 0.9660499 | 0.003748272 | 0.9037313 | 0.004045917 | 0.9037359 | 0.006723716 |  |  | 4925 | 0.7782821 | 0.9150007 | 0.008298415 | 0.7891755 | 0.005492804 | 0.7891576 | 0.006297065 |  |  | 279960 | 0.8793749 | 0.8678712 | 0.01405906 | 0.8775966 | 0.005982689 | 0.8776048 | 0.01231512 |  |  | 237760 | 0.7505486 | 0.7035679 | 0.01227459 | 0.7652428 | 0.007932934 | 0.7652477 | 0.008415808
|  |  | 4782 | 0.9843147 | 0.9962807 | 0.001175727 | 0.9882664 | 0.06756607 | 0.9883823 | 0.2007969 |  |  | 4706 | 0.9476534 | 0.9794558 | 0.002003798 | 0.9568315 | 0.003889585 | 0.95686 | 0.00404794 |  |  | 4930 | 0.8816305 | 0.9660565 | 0.003745587 | 0.9037349 | 0.004045893 | 0.9037395 | 0.006723716 |  |  | 4930 | 0.7715562 | 0.9150012 | 0.008298397 | 0.7891844 | 0.00549287 | 0.7891665 | 0.00629718 |  |  | 280260 | 0.874899 | 0.8678712 | 0.01405906 | 0.8777234 | 0.005982882 | 0.8777316 | 0.01231532 |  |  | 238060 | 0.7527241 | 0.7035679 | 0.01227459 | 0.7653699 | 0.007932781 | 0.7653747 | 0.00841456
|  |  | 4787 | 0.9852106 | 0.996299 | 0.00117108 | 0.9883067 | 0.06756929 | 0.9884224 | 0.2007876 |  |  | 4711 | 0.946693 | 0.9794917 | 0.001998334 | 0.9568581 | 0.003886466 | 0.9568865 | 0.004040128 |  |  | 4935 | 0.8827095 | 0.966063 | 0.00374293 | 0.9037386 | 0.004045869 | 0.9037432 | 0.006723716 |  |  | 4935 | 0.7766006 | 0.9150016 | 0.008298379 | 0.7891933 | 0.005492936 | 0.7891754 | 0.006297294 |  |  | 280560 | 0.8771369 | 0.8678712 | 0.01405906 | 0.87785 | 0.00598307 | 0.8778582 | 0.01231552 |  |  | 238360 | 0.7505486 | 0.7035679 | 0.01227459 | 0.7654967 | 0.007932622 | 0.7655016 | 0.008413305
|  |  | 4792 | 0.9834187 | 0.9963171 | 0.001166459 | 0.9883469 | 0.0675725 | 0.9884624 | 0.2007785 |  |  | 4716 | 0.9457325 | 0.9795274 | 0.001992896 | 0.9568845 | 0.003883372 | 0.9569128 | 0.004032368 |  |  | 4940 | 0.8827095 | 0.9660695 | 0.003740302 | 0.9037422 | 0.004045845 | 0.9037468 | 0.006723716 |  |  | 4940 | 0.7799636 | 0.9150021 | 0.008298361 | 0.7892021 | 0.005493001 | 0.7891842 | 0.006297409 |  |  | 280860 | 0.8726611 | 0.8678712 | 0.01405906 | 0.8779765 | 0.005983256 | 0.8779847 | 0.01231571 |  |  | 238660 | 0.757075 | 0.7035679 | 0.01227459 | 0.7656234 | 0.007932456 | 0.7656282 | 0.008412044
|  |  | 4797 | 0.9843147 | 0.9963351 | 0.001161862 | 0.988387 | 0.06757569 | 0.9885023 | 0.2007693 |  |  | 4721 | 0.9457325 | 0.9795629 | 0.001987484 | 0.9569108 | 0.003880302 | 0.9569391 | 0.00402466 |  |  | 4945 | 0.8816305 | 0.9660759 | 0.003737703 | 0.9037458 | 0.004045822 | 0.9037504 | 0.006723716 |  |  | 4945 | 0.7732377 | 0.9150026 | 0.008298344 | 0.789211 | 0.005493067 | 0.7891931 | 0.006297524 |  |  | 281160 | 0.8793749 | 0.8678712 | 0.01405906 | 0.8781028 | 0.005983437 | 0.878111 | 0.01231589 |  |  | 238960 | 0.7614259 | 0.7035679 | 0.01227459 | 0.7657498 | 0.007932283 | 0.7657546 | 0.008410777
|  |  | 4802 | 0.9834187 | 0.996353 | 0.001157289 | 0.9884269 | 0.06757888 | 0.9885421 | 0.2007603 |  |  | 4726 | 0.9457325 | 0.9795982 | 0.0019821 | 0.9569369 | 0.003877257 | 0.9569652 | 0.004017003 |  |  | 4950 | 0.8805515 | 0.9660823 | 0.00373513 | 0.9037494 | 0.0040458 | 0.903754 | 0.006723717 |  |  | 4950 | 0.7715562 | 0.915003 | 0.008298327 | 0.7892198 | 0.005493133 | 0.7892019 | 0.006297638 |  |  | 281460 | 0.8771369 | 0.8678712 | 0.01405906 | 0.878229 | 0.005983615 | 0.8782372 | 0.01231606 |  |  | 239260 | 0.7636013 | 0.7035679 | 0.01227459 | 0.765876 | 0.007932103 | 0.7658808 | 0.008409503
|  |  | 4807 | 0.9843147 | 0.9963708 | 0.001152741 | 0.9884667 | 0.06758206 | 0.9885817 | 0.2007512 |  |  | 4731 | 0.9476534 | 0.9796334 | 0.001976741 | 0.9569629 | 0.003874236 | 0.9569911 | 0.004009397 |  |  | 4955 | 0.8837886 | 0.9660887 | 0.003732586 | 0.903753 | 0.004045778 | 0.9037575 | 0.006723718 |  |  | 4955 | 0.7766006 | 0.9150034 | 0.00829831 | 0.7892287 | 0.005493199 | 0.7892108 | 0.006297753 |  |  | 281760 | 0.874899 | 0.8678712 | 0.01405906 | 0.878355 | 0.005983789 | 0.8783633 | 0.01231623 |  |  | 239560 | 0.7614259 | 0.7035679 | 0.01227459 | 0.766002 | 0.007931916 | 0.7660068 | 0.008408222
|  |  | 4812 | 0.9843147 | 0.9963885 | 0.001148218 | 0.9885063 | 0.06758522 | 0.9886211 | 0.2007423 |  |  | 4736 | 0.946693 | 0.9796684 | 0.001971409 | 0.9569888 | 0.003871238 | 0.9570169 | 0.004001841 |  |  | 4960 | 0.8837886 | 0.966095 | 0.003730068 | 0.9037565 | 0.004045757 | 0.9037611 | 0.006723719 |  |  | 4960 | 0.7749191 | 0.9150039 | 0.008298294 | 0.7892375 | 0.005493264 | 0.7892197 | 0.006297868 |  |  | 282060 | 0.8771369 | 0.8678712 | 0.01405906 | 0.8784809 | 0.00598396 | 0.8784892 | 0.01231639 |  |  | 239860 | 0.757075 | 0.7035679 | 0.01227459 | 0.7661278 | 0.007931722 | 0.7661326 | 0.008406935
|  |  | 4817 | 0.9843147 | 0.9964061 | 0.001143718 | 0.9885458 | 0.06758838 | 0.9886605 | 0.2007333 |  |  | 4741 | 0.946693 | 0.9797032 | 0.001966103 | 0.9570145 | 0.003868265 | 0.9570426 | 0.003994337 |  |  | 4965 | 0.8827095 | 0.9661013 | 0.003727578 | 0.9037601 | 0.004045737 | 0.9037647 | 0.006723721 |  |  | 4965 | 0.7749191 | 0.9150043 | 0.008298278 | 0.7892464 | 0.00549333 | 0.7892285 | 0.006297983 |  |  | 282360 | 0.874899 | 0.8678712 | 0.01405906 | 0.8786067 | 0.005984127 | 0.8786149 | 0.01231654 |  |  | 240160 | 0.7592504 | 0.7035679 | 0.01227459 | 0.7662534 | 0.007931522 | 0.7662582 | 0.008405642
|  |  | 4822 | 0.9852106 | 0.9964236 | 0.001139243 | 0.9885851 | 0.06759152 | 0.9886996 | 0.2007244 |  |  | 4746 | 0.946693 | 0.9797378 | 0.001960824 | 0.9570401 | 0.003865315 | 0.9570682 | 0.003986882 |  |  | 4970 | 0.8837886 | 0.9661075 | 0.003725114 | 0.9037637 | 0.004045717 | 0.9037682 | 0.006723723 |  |  | 4970 | 0.7749191 | 0.9150048 | 0.008298263 | 0.7892553 | 0.005493396 | 0.7892374 | 0.006298099 |  |  | 282660 | 0.8771369 | 0.8678712 | 0.01405906 | 0.8787323 | 0.005984291 | 0.8787405 | 0.01231669 |  |  | 240460 | 0.757075 | 0.7035679 | 0.01227459 | 0.7663788 | 0.007931315 | 0.7663835 | 0.008404343
|  |  | 4827 | 0.9843147 | 0.996441 | 0.001134792 | 0.9886244 | 0.06759466 | 0.9887387 | 0.2007156 |  |  | 4751 | 0.946693 | 0.9797723 | 0.00195557 | 0.9570656 | 0.003862388 | 0.9570936 | 0.003979478 |  |  | 4975 | 0.8816305 | 0.9661137 | 0.003722677 | 0.9037672 | 0.004045697 | 0.9037718 | 0.006723725 |  |  | 4975 | 0.7766006 | 0.9150052 | 0.008298247 | 0.7892641 | 0.005493462 | 0.7892462 | 0.006298214 |  |  | 282960 | 0.8771369 | 0.8678712 | 0.01405906 | 0.8788578 | 0.005984451 | 0.878866 | 0.01231682 |  |  | 240760 | 0.7592504 | 0.7035679 | 0.01227459 | 0.7665039 | 0.007931101 | 0.7665087 | 0.008403037
|  |  | 4832 | 0.9843147 | 0.9964583 | 0.001130365 | 0.9886634 | 0.06759778 | 0.9887776 | 0.2007068 |  |  | 4756 | 0.9476534 | 0.9798066 | 0.001950342 | 0.9570909 | 0.003859485 | 0.957119 | 0.003972124 |  |  | 4980 | 0.8827095 | 0.9661199 | 0.003720266 | 0.9037708 | 0.004045678 | 0.9037753 | 0.006723727 |  |  | 4980 | 0.7749191 | 0.9150056 | 0.008298232 | 0.789273 | 0.005493529 | 0.7892551 | 0.006298329 |  |  | 283260 | 0.8726611 | 0.8678712 | 0.01405906 | 0.8789831 | 0.005984607 | 0.8789913 | 0.01231696 |  |  | 241060 | 0.7614259 | 0.7035679 | 0.01227459 | 0.7666289 | 0.007930881 | 0.7666336 | 0.008401725
|  |  | 4837 | 0.9843147 | 0.9964755 | 0.001125961 | 0.9887024 | 0.0676009 | 0.9888164 | 0.2006981 |  |  | 4761 | 0.9457325 | 0.9798407 | 0.001945141 | 0.9571162 | 0.003856605 | 0.9571441 | 0.003964819 |  |  | 4985 | 0.8837886 | 0.966126 | 0.00371788 | 0.9037743 | 0.00404566 | 0.9037788 | 0.00672373 |  |  | 4985 | 0.7766006 | 0.915006 | 0.008298218 | 0.7892818 | 0.005493595 | 0.789264 | 0.006298445 |  |  | 283560 | 0.8771369 | 0.8678712 | 0.01405906 | 0.8791083 | 0.00598476 | 0.8791165 | 0.01231708 |  |  | 241360 | 0.7614259 | 0.7035679 | 0.01227459 | 0.7667536 | 0.007930653 | 0.7667584 | 0.008400407
|  |  | 4842 | 0.9843147 | 0.9964926 | 0.001121582 | 0.9887412 | 0.067604 | 0.988855 | 0.2006894 |  |  | 4766 | 0.9457325 | 0.9798747 | 0.001939965 | 0.9571413 | 0.003853748 | 0.9571692 | 0.003957563 |  |  | 4990 | 0.8827095 | 0.966132 | 0.003715521 | 0.9037778 | 0.004045642 | 0.9037824 | 0.006723733 |  |  | 4990 | 0.7766006 | 0.9150065 | 0.008298203 | 0.7892907 | 0.005493661 | 0.7892728 | 0.00629856 |  |  | 283860 | 0.874899 | 0.8678712 | 0.01405906 | 0.8792333 | 0.005984909 | 0.8792416 | 0.0123172 |  |  | 241660 | 0.7505486 | 0.7035679 | 0.01227459 | 0.7668782 | 0.00793042 | 0.7668829 | 0.008399083
|  |  | 4847 | 0.9843147 | 0.9965096 | 0.001117226 | 0.9887799 | 0.06760709 | 0.9888935 | 0.2006808 |  |  | 4771 | 0.946693 | 0.9799084 | 0.001934815 | 0.9571662 | 0.003850914 | 0.9571941 | 0.003950357 |  |  | 4995 | 0.8827095 | 0.9661381 | 0.003713187 | 0.9037813 | 0.004045624 | 0.9037859 | 0.006723737 |  |  | 4995 | 0.7766006 | 0.9150069 | 0.008298189 | 0.7892995 | 0.005493727 | 0.7892817 | 0.006298676 |  |  | 284160 | 0.8771369 | 0.8678712 | 0.01405906 | 0.8793582 | 0.005985055 | 0.8793665 | 0.01231731 |  |  | 241960 | 0.757075 | 0.7035679 | 0.01227459 | 0.7670025 | 0.00793018 | 0.7670072 | 0.008397752
|  |  | 4852 | 0.9843147 | 0.9965265 | 0.001112894 | 0.9888184 | 0.06761018 | 0.9889319 | 0.2006722 |  |  | 4776 | 0.946693 | 0.9799421 | 0.00192969 | 0.9571911 | 0.003848102 | 0.9572189 | 0.003943199 |  |  | 5000 | 0.8827095 | 0.966144 | 0.003710878 | 0.9037848 | 0.004045607 | 0.9037894 | 0.00672374 |  |  | 5000 | 0.7766006 | 0.9150073 | 0.008298175 | 0.7893084 | 0.005493794 | 0.7892905 | 0.006298792 |  |  | 284460 | 0.874899 | 0.8678712 | 0.01405906 | 0.879483 | 0.005985198 | 0.8794912 | 0.01231742 |  |  | 242260 | 0.757075 | 0.7035679 | 0.01227459 | 0.7671266 | 0.007929933 | 0.7671313 | 0.008396416
|  |  | 4857 | 0.9843147 | 0.9965433 | 0.001108585 | 0.9888568 | 0.06761325 | 0.9889701 | 0.2006636 |  |  | 4781 | 0.9486139 | 0.9799755 | 0.001924591 | 0.9572158 | 0.003845313 | 0.9572436 | 0.003936091 |  |  | 5005 | 0.8848676 | 0.96615 | 0.003708594 | 0.9037883 | 0.004045591 | 0.9037929 | 0.006723744 |  |  | 5005 | 0.7749191 | 0.9150077 | 0.008298161 | 0.7893172 | 0.00549386 | 0.7892994 | 0.006298908 |  |  | 284760 | 0.874899 | 0.8678712 | 0.01405906 | 0.8796076 | 0.005985337 | 0.8796158 | 0.01231751 |  |  | 242560 | 0.7548995 | 0.7035679 | 0.01227459 | 0.7672505 | 0.007929679 | 0.7672552 | 0.008395073
|  |  | 4862 | 0.9843147 | 0.99656 | 0.0011043 | 0.9888951 | 0.06761631 | 0.9890082 | 0.2006551 |  |  | 4786 | 0.946693 | 0.9800088 | 0.001919518 | 0.9572403 | 0.003842546 | 0.9572681 | 0.00392903 |  |  | 5010 | 0.8827095 | 0.9661559 | 0.003706334 | 0.9037918 | 0.004045575 | 0.9037963 | 0.006723748 |  |  | 5010 | 0.7782821 | 0.9150081 | 0.008298148 | 0.7893261 | 0.005493926 | 0.7893082 | 0.006299024 |  |  | 285060 | 0.8771369 | 0.8678712 | 0.01405906 | 0.879732 | 0.005985472 | 0.8797403 | 0.0123176 |  |  | 242860 | 0.7505486 | 0.7035679 | 0.01227459 | 0.7673742 | 0.00792942 | 0.7673789 | 0.008393724
|  |  | 4867 | 0.9852106 | 0.9965766 | 0.001100038 | 0.9889332 | 0.06761937 | 0.9890462 | 0.2006467 |  |  | 4791 | 0.9457325 | 0.9800419 | 0.00191447 | 0.9572648 | 0.003839801 | 0.9572925 | 0.003922017 |  |  | 5015 | 0.8837886 | 0.9661617 | 0.003704099 | 0.9037953 | 0.00404556 | 0.9037998 | 0.006723753 |  |  | 5015 | 0.7749191 | 0.9150085 | 0.008298135 | 0.7893349 | 0.005493993 | 0.7893171 | 0.00629914 |  |  | 285360 | 0.8771369 | 0.8678712 | 0.01405906 | 0.8798564 | 0.005985604 | 0.8798646 | 0.01231769 |  |  | 243160 | 0.7527241 | 0.7035679 | 0.01227459 | 0.7674977 | 0.007929153 | 0.7675024 | 0.00839237
|  |  | 4872 | 0.9852106 | 0.9965931 | 0.001095799 | 0.9889712 | 0.06762241 | 0.989084 | 0.2006383 |  |  | 4796 | 0.946693 | 0.9800748 | 0.001909448 | 0.9572891 | 0.003837079 | 0.9573168 | 0.003915053 |  |  | 5020 | 0.8837886 | 0.9661676 | 0.003701888 | 0.9037988 | 0.004045545 | 0.9038033 | 0.006723757 |  |  | 5020 | 0.7766006 | 0.9150089 | 0.008298122 | 0.7893438 | 0.00549406 | 0.7893259 | 0.006299256 |  |  | 285660 | 0.8816128 | 0.8678712 | 0.01405906 | 0.8799805 | 0.005985732 | 0.8799888 | 0.01231777 |  |  | 243460 | 0.7636013 | 0.7035679 | 0.01227459 | 0.767621 | 0.007928881 | 0.7676257 | 0.008391009
|  |  | 4877 | 0.9852106 | 0.9966095 | 0.001091583 | 0.9890091 | 0.06762544 | 0.9891217 | 0.2006299 |  |  | 4801 | 0.946693 | 0.9801076 | 0.00190445 | 0.9573133 | 0.003834378 | 0.957341 | 0.003908136 |  |  | 5025 | 0.8837886 | 0.9661733 | 0.003699701 | 0.9038022 | 0.00404553 | 0.9038067 | 0.006723762 |  |  | 5025 | 0.7732377 | 0.9150093 | 0.008298109 | 0.7893526 | 0.005494126 | 0.7893348 | 0.006299372 |  |  | 285960 | 0.8838508 | 0.8678712 | 0.01405906 | 0.8801046 | 0.005985857 | 0.8801129 | 0.01231784 |  |  | 243760 | 0.7592504 | 0.7035679 | 0.01227459 | 0.7677441 | 0.007928602 | 0.7677488 | 0.008389642
|  |  | 4882 | 0.9852106 | 0.9966259 | 0.001087391 | 0.9890469 | 0.06762846 | 0.9891593 | 0.2006216 |  |  | 4806 | 0.946693 | 0.9801402 | 0.001899478 | 0.9573374 | 0.003831699 | 0.957365 | 0.003901266 |  |  | 5030 | 0.8837886 | 0.9661791 | 0.003697538 | 0.9038057 | 0.004045516 | 0.9038102 | 0.006723767 |  |  | 5030 | 0.7766006 | 0.9150097 | 0.008298097 | 0.7893615 | 0.005494193 | 0.7893436 | 0.006299488 |  |  | 286260 | 0.8771369 | 0.8678712 | 0.01405906 | 0.8802285 | 0.005985979 | 0.8802368 | 0.0123179 |  |  | 244060 | 0.7614259 | 0.7035679 | 0.01227459 | 0.767867 | 0.007928316 | 0.7678716 | 0.00838827
|  |  | 4887 | 0.9843147 | 0.9966421 | 0.001083221 | 0.9890845 | 0.06763148 | 0.9891968 | 0.2006133 |  |  | 4811 | 0.946693 | 0.9801727 | 0.001894531 | 0.9573614 | 0.003829042 | 0.9573889 | 0.003894444 |  |  | 5035 | 0.8827095 | 0.9661848 | 0.003695398 | 0.9038091 | 0.004045502 | 0.9038136 | 0.006723773 |  |  | 5035 | 0.7782821 | 0.91501 | 0.008298085 | 0.7893703 | 0.00549426 | 0.7893525 | 0.006299605 |  |  | 286560 | 0.874899 | 0.8678712 | 0.01405906 | 0.8803522 | 0.005986097 | 0.8803605 | 0.01231796 |  |  | 244360 | 0.757075 | 0.7035679 | 0.01227459 | 0.7679896 | 0.007928025 | 0.7679943 | 0.008386891
|  |  | 4892 | 0.9834187 | 0.9966582 | 0.001079075 | 0.989122 | 0.06763448 | 0.9892341 | 0.2006051 |  |  | 4816 | 0.946693 | 0.980205 | 0.001889609 | 0.9573852 | 0.003826406 | 0.9574127 | 0.003887668 |  |  | 5040 | 0.8827095 | 0.9661904 | 0.003693281 | 0.9038126 | 0.004045489 | 0.9038171 | 0.006723778 |  |  | 5040 | 0.7749191 | 0.9150104 | 0.008298073 | 0.7893792 | 0.005494326 | 0.7893614 | 0.006299721 |  |  | 286860 | 0.8771369 | 0.8678712 | 0.01405906 | 0.8804759 | 0.005986211 | 0.8804841 | 0.01231801 |  |  | 244660 | 0.757075 | 0.7035679 | 0.01227459 | 0.7681121 | 0.007927727 | 0.7681167 | 0.008385507
|  |  | 4897 | 0.9852106 | 0.9966743 | 0.001074951 | 0.9891593 | 0.06763747 | 0.9892712 | 0.2005969 |  |  | 4821 | 0.9476534 | 0.9802371 | 0.001884712 | 0.9574089 | 0.003823792 | 0.9574364 | 0.00388094 |  |  | 5045 | 0.8837886 | 0.9661961 | 0.003691187 | 0.903816 | 0.004045476 | 0.9038205 | 0.006723784 |  |  | 5045 | 0.7766006 | 0.9150108 | 0.008298061 | 0.789388 | 0.005494393 | 0.7893702 | 0.006299838 |  |  | 287160 | 0.8771369 | 0.8678712 | 0.01405906 | 0.8805993 | 0.005986322 | 0.8806076 | 0.01231805 |  |  | 244960 | 0.7483732 | 0.7035679 | 0.01227459 | 0.7682344 | 0.007927422 | 0.768239 | 0.008384116
|  |  | 4902 | 0.9852106 | 0.9966902 | 0.00107085 | 0.9891965 | 0.06764045 | 0.9893083 | 0.2005888 |  |  | 4826 | 0.9476534 | 0.9802691 | 0.00187984 | 0.9574325 | 0.003821198 | 0.95746 | 0.003874257 |  |  | 5050 | 0.8827095 | 0.9662017 | 0.003689116 | 0.9038194 | 0.004045464 | 0.9038239 | 0.00672379 |  |  | 5050 | 0.7782821 | 0.9150112 | 0.00829805 | 0.7893969 | 0.00549446 | 0.7893791 | 0.006299955 |  |  | 287460 | 0.8771369 | 0.8678712 | 0.01405906 | 0.8807227 | 0.00598643 | 0.880731 | 0.01231809 |  |  | 245260 | 0.7592504 | 0.7035679 | 0.01227459 | 0.7683564 | 0.007927112 | 0.768361 | 0.00838272
|  |  | 4907 | 0.9852106 | 0.9967061 | 0.001066771 | 0.9892336 | 0.06764343 | 0.9893452 | 0.2005807 |  |  | 4831 | 0.9476534 | 0.9803009 | 0.001874992 | 0.957456 | 0.003818626 | 0.9574834 | 0.003867621 |  |  | 5055 | 0.8837886 | 0.9662072 | 0.003687068 | 0.9038228 | 0.004045452 | 0.9038273 | 0.006723796 |  |  | 5055 | 0.7766006 | 0.9150115 | 0.008298039 | 0.7894057 | 0.005494527 | 0.7893879 | 0.006300072 |  |  | 287760 | 0.8793749 | 0.8678712 | 0.01405906 | 0.8808459 | 0.005986535 | 0.8808542 | 0.01231812 |  |  | 245560 | 0.7592504 | 0.7035679 | 0.01227459 | 0.7684783 | 0.007926795 | 0.7684829 | 0.008381318
|  |  | 4912 | 0.9861066 | 0.9967218 | 0.001062715 | 0.9892706 | 0.06764639 | 0.989382 | 0.2005727 |  |  | 4836 | 0.9486139 | 0.9803326 | 0.00187017 | 0.9574794 | 0.003816074 | 0.9575067 | 0.003861031 |  |  | 5060 | 0.8837886 | 0.9662127 | 0.003685041 | 0.9038263 | 0.00404544 | 0.9038307 | 0.006723803 |  |  | 5060 | 0.7749191 | 0.9150119 | 0.008298028 | 0.7894146 | 0.005494594 | 0.7893968 | 0.006300189 |  |  | 288060 | 0.874899 | 0.8678712 | 0.01405906 | 0.8809689 | 0.005986635 | 0.8809772 | 0.01231815 |  |  | 245860 | 0.7592504 | 0.7035679 | 0.01227459 | 0.7685999 | 0.007926472 | 0.7686045 | 0.008379911
|  |  | 4917 | 0.9852106 | 0.9967375 | 0.001058682 | 0.9893074 | 0.06764934 | 0.9894187 | 0.2005647 |  |  | 4841 | 0.946693 | 0.9803641 | 0.001865372 | 0.9575026 | 0.003813543 | 0.9575299 | 0.003854486 |  |  | 5065 | 0.8848676 | 0.9662182 | 0.003683037 | 0.9038297 | 0.004045429 | 0.9038341 | 0.006723809 |  |  | 5065 | 0.7766006 | 0.9150122 | 0.008298017 | 0.7894234 | 0.005494661 | 0.7894056 | 0.006300306 |  |  | 288360 | 0.8771369 | 0.8678712 | 0.01405906 | 0.8810918 | 0.005986733 | 0.8811001 | 0.01231816 |  |  | 246160 | 0.757075 | 0.7035679 | 0.01227459 | 0.7687213 | 0.007926143 | 0.768726 | 0.008378497
|  |  | 4922 | 0.9852106 | 0.9967531 | 0.00105467 | 0.9893441 | 0.06765228 | 0.9894552 | 0.2005567 |  |  | 4846 | 0.9476534 | 0.9803954 | 0.001860598 | 0.9575257 | 0.003811033 | 0.957553 | 0.003847987 |  |  | 5070 | 0.8837886 | 0.9662236 | 0.003681055 | 0.903833 | 0.004045418 | 0.9038375 | 0.006723816 |  |  | 5070 | 0.7766006 | 0.9150126 | 0.008298006 | 0.7894323 | 0.005494728 | 0.7894145 | 0.006300423 |  |  | 288660 | 0.8793749 | 0.8678712 | 0.01405906 | 0.8812146 | 0.005986827 | 0.8812229 | 0.01231817 |  |  | 246460 | 0.7548995 | 0.7035679 | 0.01227459 | 0.7688426 | 0.007925808 | 0.7688472 | 0.008377078
|  |  | 4927 | 0.9852106 | 0.9967686 | 0.001050682 | 0.9893807 | 0.06765522 | 0.9894916 | 0.2005488 |  |  | 4851 | 0.946693 | 0.9804266 | 0.001855849 | 0.9575487 | 0.003808543 | 0.957576 | 0.003841533 |  |  | 5075 | 0.8837886 | 0.966229 | 0.003679094 | 0.9038364 | 0.004045408 | 0.9038409 | 0.006723824 |  |  | 5075 | 0.7749191 | 0.915013 | 0.008297996 | 0.7894411 | 0.005494796 | 0.7894233 | 0.00630054 |  |  | 288960 | 0.874899 | 0.8678712 | 0.01405906 | 0.8813372 | 0.005986918 | 0.8813455 | 0.01231818 |  |  | 246760 | 0.7636013 | 0.7035679 | 0.01227459 | 0.7689636 | 0.007925467 | 0.7689682 | 0.008375654
|  |  | 4932 | 0.9843147 | 0.996784 | 0.001046715 | 0.9894172 | 0.06765814 | 0.9895279 | 0.200541 |  |  | 4856 | 0.9476534 | 0.9804576 | 0.001851124 | 0.9575716 | 0.003806074 | 0.9575988 | 0.003835125 |  |  | 5080 | 0.8837886 | 0.9662344 | 0.003677155 | 0.9038398 | 0.004045398 | 0.9038442 | 0.006723831 |  |  | 5080 | 0.7749191 | 0.9150133 | 0.008297986 | 0.78945 | 0.005494863 | 0.7894322 | 0.006300657 |  |  | 289260 | 0.8816128 | 0.8678712 | 0.01405906 | 0.8814597 | 0.005987005 | 0.881468 | 0.01231818 |  |  | 247060 | 0.757075 | 0.7035679 | 0.01227459 | 0.7690845 | 0.007925119 | 0.769089 | 0.008374223
|  |  | 4937 | 0.9852106 | 0.9967993 | 0.00104277 | 0.9894535 | 0.06766106 | 0.989564 | 0.2005332 |  |  | 4861 | 0.9486139 | 0.9804885 | 0.001846424 | 0.9575944 | 0.003803624 | 0.9576216 | 0.00382876 |  |  | 5085 | 0.8848676 | 0.9662397 | 0.003675237 | 0.9038432 | 0.004045389 | 0.9038476 | 0.006723838 |  |  | 5085 | 0.7732377 | 0.9150137 | 0.008297976 | 0.7894588 | 0.00549493 | 0.789441 | 0.006300775 |  |  | 289560 | 0.874899 | 0.8678712 | 0.01405906 | 0.881582 | 0.005987089 | 0.8815904 | 0.01231817 |  |  | 247360 | 0.757075 | 0.7035679 | 0.01227459 | 0.7692051 | 0.007924766 | 0.7692097 | 0.008372787
|  |  | 4942 | 0.9852106 | 0.9968145 | 0.001038848 | 0.9894897 | 0.06766396 | 0.9896001 | 0.2005254 |  |  | 4866 | 0.9486139 | 0.9805192 | 0.001841747 | 0.9576171 | 0.003801195 | 0.9576442 | 0.003822441 |  |  | 5090 | 0.8827095 | 0.966245 | 0.003673339 | 0.9038465 | 0.004045379 | 0.9038509 | 0.006723846 |  |  | 5090 | 0.7766006 | 0.915014 | 0.008297966 | 0.7894677 | 0.005494998 | 0.7894499 | 0.006300892 |  |  | 289860 | 0.8816128 | 0.8678712 | 0.01405906 | 0.8817043 | 0.00598717 | 0.8817126 | 0.01231815 |  |  | 247660 | 0.757075 | 0.7035679 | 0.01227459 | 0.7693255 | 0.007924407 | 0.7693301 | 0.008371346
|  |  | 4947 | 0.9861066 | 0.9968297 | 0.001034947 | 0.9895258 | 0.06766685 | 0.989636 | 0.2005177 |  |  | 4871 | 0.9495743 | 0.9805497 | 0.001837095 | 0.9576396 | 0.003798785 | 0.9576667 | 0.003816166 |  |  | 5095 | 0.8837886 | 0.9662503 | 0.003671463 | 0.9038499 | 0.004045371 | 0.9038543 | 0.006723854 |  |  | 5095 | 0.7749191 | 0.9150143 | 0.008297957 | 0.7894765 | 0.005495065 | 0.7894587 | 0.00630101 |  |  | 290160 | 0.8771369 | 0.8678712 | 0.01405906 | 0.8818263 | 0.005987247 | 0.8818347 | 0.01231813 |  |  | 247960 | 0.7592504 | 0.7035679 | 0.01227459 | 0.7694457 | 0.007924041 | 0.7694503 | 0.008369899
|  |  | 4952 | 0.9843147 | 0.9968447 | 0.001031068 | 0.9895617 | 0.06766974 | 0.9896717 | 0.20051 |  |  | 4876 | 0.9486139 | 0.9805802 | 0.001832467 | 0.957662 | 0.003796395 | 0.9576891 | 0.003809934 |  |  | 5100 | 0.8848676 | 0.9662555 | 0.003669607 | 0.9038532 | 0.004045362 | 0.9038576 | 0.006723862 |  |  | 5100 | 0.7816451 | 0.9150147 | 0.008297947 | 0.7894854 | 0.005495132 | 0.7894675 | 0.006301128 |  |  | 290460 | 0.8771369 | 0.8678712 | 0.01405906 | 0.8819483 | 0.005987321 | 0.8819566 | 0.0123181 |  |  | 248260 | 0.7527241 | 0.7035679 | 0.01227459 | 0.7695658 | 0.00792367 | 0.7695703 | 0.008368446
|  |  | 4957 | 0.9861066 | 0.9968597 | 0.001027211 | 0.9895975 | 0.06767262 | 0.9897074 | 0.2005024 |  |  | 4881 | 0.9476534 | 0.9806104 | 0.001827863 | 0.9576843 | 0.003794025 | 0.9577114 | 0.003803747 |  |  | 5105 | 0.8827095 | 0.9662607 | 0.003667771 | 0.9038566 | 0.004045354 | 0.903861 | 0.006723871 |  |  | 5105 | 0.7766006 | 0.915015 | 0.008297938 | 0.7894942 | 0.0054952 | 0.7894764 | 0.006301246 |  |  | 290760 | 0.8771369 | 0.8678712 | 0.01405906 | 0.88207 | 0.005987392 | 0.8820784 | 0.01231807 |  |  | 248560 | 0.7592504 | 0.7035679 | 0.01227459 | 0.7696856 | 0.007923293 | 0.7696901 | 0.008366988
|  |  | 4962 | 0.9843147 | 0.9968745 | 0.001023376 | 0.9896332 | 0.06767548 | 0.9897429 | 0.2004948 |  |  | 4886 | 0.9486139 | 0.9806405 | 0.001823283 | 0.9577065 | 0.003791674 | 0.9577335 | 0.003797603 |  |  | 5110 | 0.8837886 | 0.9662658 | 0.003665956 | 0.9038599 | 0.004045346 | 0.9038643 | 0.006723879 |  |  | 5110 | 0.7766006 | 0.9150153 | 0.008297929 | 0.789503 | 0.005495268 | 0.7894852 | 0.006301364 |  |  | 291060 | 0.8816128 | 0.8678712 | 0.01405906 | 0.8821917 | 0.005987459 | 0.8822 | 0.01231803 |  |  | 248860 | 0.7592504 | 0.7035679 | 0.01227459 | 0.7698052 | 0.00792291 | 0.7698098 | 0.008365524
|  |  | 4967 | 0.9852106 | 0.9968893 | 0.001019562 | 0.9896688 | 0.06767834 | 0.9897783 | 0.2004872 |  |  | 4891 | 0.9476534 | 0.9806705 | 0.001818726 | 0.9577286 | 0.003789343 | 0.9577556 | 0.003791503 |  |  | 5115 | 0.8837886 | 0.966271 | 0.00366416 | 0.9038632 | 0.004045339 | 0.9038676 | 0.006723888 |  |  | 5115 | 0.7766006 | 0.9150157 | 0.00829792 | 0.7895119 | 0.005495335 | 0.7894941 | 0.006301482 |  |  | 291360 | 0.8771369 | 0.8678712 | 0.01405906 | 0.8823132 | 0.005987523 | 0.8823216 | 0.01231798 |  |  | 249160 | 0.757075 | 0.7035679 | 0.01227459 | 0.7699246 | 0.007922521 | 0.7699292 | 0.008364055
|  |  | 4972 | 0.9852106 | 0.996904 | 0.00101577 | 0.9897043 | 0.06768119 | 0.9898136 | 0.2004797 |  |  | 4896 | 0.9476534 | 0.9807003 | 0.001814194 | 0.9577506 | 0.00378703 | 0.9577775 | 0.003785445 |  |  | 5120 | 0.8837886 | 0.966276 | 0.003662384 | 0.9038665 | 0.004045332 | 0.9038709 | 0.006723897 |  |  | 5120 | 0.7766006 | 0.915016 | 0.008297912 | 0.7895207 | 0.005495403 | 0.7895029 | 0.0063016 |  |  | 291660 | 0.8704231 | 0.8678712 | 0.01405906 | 0.8824346 | 0.005987583 | 0.8824429 | 0.01231793 |  |  | 249460 | 0.7657767 | 0.7035679 | 0.01227459 | 0.7700439 | 0.007922126 | 0.7700484 | 0.008362581
|  |  | 4977 | 0.9861066 | 0.9969186 | 0.001011999 | 0.9897396 | 0.06768402 | 0.9898487 | 0.2004722 |  |  | 4901 | 0.946693 | 0.9807299 | 0.001809685 | 0.9577725 | 0.003784737 | 0.9577994 | 0.003779431 |  |  | 5125 | 0.8837886 | 0.9662811 | 0.003660628 | 0.9038698 | 0.004045325 | 0.9038742 | 0.006723906 |  |  | 5125 | 0.7782821 | 0.9150163 | 0.008297903 | 0.7895296 | 0.005495471 | 0.7895118 | 0.006301718 |  |  | 291960 | 0.8816128 | 0.8678712 | 0.01405906 | 0.8825558 | 0.005987641 | 0.8825642 | 0.01231787 |  |  | 249760 | 0.7657767 | 0.7035679 | 0.01227459 | 0.7701629 | 0.007921725 | 0.7701674 | 0.008361101
|  |  | 4982 | 0.9852106 | 0.9969332 | 0.001008249 | 0.9897748 | 0.06768685 | 0.9898838 | 0.2004648 |  |  | 4906 | 0.9486139 | 0.9807595 | 0.001805199 | 0.9577942 | 0.003782463 | 0.9578211 | 0.003773459 |  |  | 5130 | 0.8837886 | 0.9662861 | 0.00365889 | 0.9038731 | 0.004045319 | 0.9038775 | 0.006723915 |  |  | 5130 | 0.7749191 | 0.9150166 | 0.008297895 | 0.7895384 | 0.005495539 | 0.7895206 | 0.006301836 |  |  | 292260 | 0.8793749 | 0.8678712 | 0.01405906 | 0.8826769 | 0.005987695 | 0.8826853 | 0.0123178 |  |  | 250060 | 0.7636013 | 0.7035679 | 0.01227459 | 0.7702817 | 0.007921319 | 0.7702862 | 0.008359616
|  |  | 4987 | 0.9852106 | 0.9969476 | 0.001004521 | 0.9898099 | 0.06768967 | 0.9899187 | 0.2004574 |  |  | 4911 | 0.9486139 | 0.9807888 | 0.001800737 | 0.9578159 | 0.003780207 | 0.9578427 | 0.003767529 |  |  | 5135 | 0.8837886 | 0.9662911 | 0.003657172 | 0.9038764 | 0.004045313 | 0.9038808 | 0.006723924 |  |  | 5135 | 0.7766006 | 0.9150169 | 0.008297887 | 0.7895473 | 0.005495606 | 0.7895295 | 0.006301955 |  |  | 292560 | 0.8816128 | 0.8678712 | 0.01405906 | 0.8827979 | 0.005987746 | 0.8828062 | 0.01231773 |  |  | 250360 | 0.7548995 | 0.7035679 | 0.01227459 | 0.7704003 | 0.007920907 | 0.7704048 | 0.008358126
|  |  | 4992 | 0.9852106 | 0.996962 | 0.001000814 | 0.9898449 | 0.06769248 | 0.9899535 | 0.2004501 |  |  | 4916 | 0.9457325 | 0.980818 | 0.001796298 | 0.9578374 | 0.00377797 | 0.9578642 | 0.003761642 |  |  | 5140 | 0.8848676 | 0.966296 | 0.003655473 | 0.9038797 | 0.004045307 | 0.9038841 | 0.006723934 |  |  | 5140 | 0.7749191 | 0.9150172 | 0.008297879 | 0.7895561 | 0.005495674 | 0.7895383 | 0.006302073 |  |  | 292860 | 0.8771369 | 0.8678712 | 0.01405906 | 0.8829187 | 0.005987793 | 0.8829271 | 0.01231765 |  |  | 250660 | 0.7679522 | 0.7035679 | 0.01227459 | 0.7705188 | 0.007920489 | 0.7705233 | 0.00835663
|  |  | 4997 | 0.9843147 | 0.9969763 | 0.000997128 | 0.9898797 | 0.06769528 | 0.9899881 | 0.2004428 |  |  | 4921 | 0.9476534 | 0.9808471 | 0.001791883 | 0.9578589 | 0.003775751 | 0.9578856 | 0.003755797 |  |  | 5145 | 0.8837886 | 0.9663009 | 0.003653793 | 0.903883 | 0.004045301 | 0.9038874 | 0.006723944 |  |  | 5145 | 0.7766006 | 0.9150176 | 0.008297871 | 0.7895649 | 0.005495742 | 0.7895472 | 0.006302192 |  |  | 293160 | 0.8793749 | 0.8678712 | 0.01405906 | 0.8830394 | 0.005987838 | 0.8830477 | 0.01231756 |  |  | 250960 | 0.7636013 | 0.7035679 | 0.01227459 | 0.770637 | 0.007920065 | 0.7706415 | 0.008355129
|  |  | 5002 | 0.9861066 | 0.9969905 | 0.000993463 | 0.9899144 | 0.06769807 | 0.9900227 | 0.2004356 |  |  | 4926 | 0.9476534 | 0.980876 | 0.001787491 | 0.9578802 | 0.003773551 | 0.9579069 | 0.003749993 |  |  | 5150 | 0.8848676 | 0.9663058 | 0.003652131 | 0.9038863 | 0.004045296 | 0.9038906 | 0.006723954 |  |  | 5150 | 0.7749191 | 0.9150179 | 0.008297863 | 0.7895738 | 0.00549581 | 0.789556 | 0.00630231 |  |  | 293460 | 0.8771369 | 0.8678712 | 0.01405906 | 0.8831599 | 0.005987879 | 0.8831683 | 0.01231747 |  |  | 251260 | 0.7592504 | 0.7035679 | 0.01227459 | 0.770755 | 0.007919636 | 0.7707595 | 0.008353623
|  |  | 5007 | 0.9861066 | 0.9970046 | 0.0009898188 | 0.989949 | 0.06770085 | 0.9900571 | 0.2004284 |  |  | 4931 | 0.9495743 | 0.9809048 | 0.001783122 | 0.9579014 | 0.003771369 | 0.957928 | 0.003744231 |  |  | 5155 | 0.8837886 | 0.9663107 | 0.003650487 | 0.9038896 | 0.004045291 | 0.9038939 | 0.006723964 |  |  | 5155 | 0.7766006 | 0.9150182 | 0.008297856 | 0.7895826 | 0.005495879 | 0.7895648 | 0.006302429 |  |  | 293760 | 0.8816128 | 0.8678712 | 0.01405906 | 0.8832803 | 0.005987916 | 0.8832887 | 0.01231737 |  |  | 251560 | 0.7592504 | 0.7035679 | 0.01227459 | 0.7708729 | 0.007919201 | 0.7708773 | 0.008352112
|  |  | 5012 | 0.9861066 | 0.9970186 | 0.0009861956 | 0.9899835 | 0.06770363 | 0.9900914 | 0.2004212 |  |  | 4936 | 0.946693 | 0.9809334 | 0.001778776 | 0.9579225 | 0.003769205 | 0.9579491 | 0.00373851 |  |  | 5160 | 0.8848676 | 0.9663155 | 0.003648862 | 0.9038928 | 0.004045287 | 0.9038972 | 0.006723974 |  |  | 5160 | 0.7732377 | 0.9150185 | 0.008297848 | 0.7895915 | 0.005495947 | 0.7895737 | 0.006302548 |  |  | 294060 | 0.8793749 | 0.8678712 | 0.01405906 | 0.8834006 | 0.005987951 | 0.883409 | 0.01231727 |  |  | 251860 | 0.7548995 | 0.7035679 | 0.01227459 | 0.7709905 | 0.007918761 | 0.7709949 | 0.008350595
|  |  | 5017 | 0.9852106 | 0.9970326 | 0.000982593 | 0.9900179 | 0.06770639 | 0.9901256 | 0.2004141 |  |  | 4941 | 0.9486139 | 0.9809619 | 0.001774454 | 0.9579435 | 0.003767059 | 0.9579701 | 0.003732831 |  |  | 5165 | 0.8837886 | 0.9663203 | 0.003647254 | 0.9038961 | 0.004045283 | 0.9039004 | 0.006723984 |  |  | 5165 | 0.7732377 | 0.9150188 | 0.008297841 | 0.7896003 | 0.005496015 | 0.7895825 | 0.006302667 |  |  | 294360 | 0.8793749 | 0.8678712 | 0.01405906 | 0.8835207 | 0.005987982 | 0.8835291 | 0.01231716 |  |  | 252160 | 0.7614259 | 0.7035679 | 0.01227459 | 0.7711079 | 0.007918315 | 0.7711124 | 0.008349074
|  |  | 5022 | 0.9861066 | 0.9970465 | 0.0009790112 | 0.9900521 | 0.06770915 | 0.9901596 | 0.200407 |  |  | 4946 | 0.9486139 | 0.9809903 | 0.001770154 | 0.9579644 | 0.003764931 | 0.9579909 | 0.003727192 |  |  | 5170 | 0.8848676 | 0.966325 | 0.003645664 | 0.9038993 | 0.004045279 | 0.9039037 | 0.006723995 |  |  | 5170 | 0.7766006 | 0.9150191 | 0.008297834 | 0.7896091 | 0.005496083 | 0.7895914 | 0.006302786 |  |  | 294660 | 0.8816128 | 0.8678712 | 0.01405906 | 0.8836407 | 0.00598801 | 0.8836491 | 0.01231704 |  |  | 252460 | 0.757075 | 0.7035679 | 0.01227459 | 0.7712252 | 0.007917863 | 0.7712296 | 0.008347547
|  |  | 5027 | 0.9843147 | 0.9970603 | 0.0009754499 | 0.9900862 | 0.06771189 | 0.9901936 | 0.2003999 |  |  | 4951 | 0.946693 | 0.9810185 | 0.001765877 | 0.9579852 | 0.003762821 | 0.9580117 | 0.003721593 |  |  | 5175 | 0.8848676 | 0.9663297 | 0.003644092 | 0.9039026 | 0.004045275 | 0.9039069 | 0.006724006 |  |  | 5175 | 0.7782821 | 0.9150193 | 0.008297827 | 0.789618 | 0.005496151 | 0.7896002 | 0.006302905 |  |  | 294960 | 0.8838508 | 0.8678712 | 0.01405906 | 0.8837605 | 0.005988035 | 0.8837689 | 0.01231692 |  |  | 252760 | 0.7614259 | 0.7035679 | 0.01227459 | 0.7713422 | 0.007917406 | 0.7713466 | 0.008346015
|  |  | 5032 | 0.9861066 | 0.997074 | 0.0009719091 | 0.9901202 | 0.06771463 | 0.9902274 | 0.2003929 |  |  | 4956 | 0.9476534 | 0.9810466 | 0.001761623 | 0.9580059 | 0.003760728 | 0.9580323 | 0.003716035 |  |  | 5180 | 0.8848676 | 0.9663344 | 0.003642537 | 0.9039058 | 0.004045272 | 0.9039101 | 0.006724016 |  |  | 5180 | 0.7732377 | 0.9150196 | 0.00829782 | 0.7896268 | 0.00549622 | 0.7896091 | 0.006303025 |  |  | 295260 | 0.874899 | 0.8678712 | 0.01405906 | 0.8838803 | 0.005988057 | 0.8838887 | 0.01231679 |  |  | 253060 | 0.7636013 | 0.7035679 | 0.01227459 | 0.7714591 | 0.007916943 | 0.7714635 | 0.008344478
|  |  | 5037 | 0.9870025 | 0.9970876 | 0.0009683888 | 0.9901541 | 0.06771735 | 0.9902611 | 0.200386 |  |  | 4961 | 0.9476534 | 0.9810745 | 0.001757391 | 0.9580264 | 0.003758652 | 0.9580529 | 0.003710517 |  |  | 5185 | 0.8837886 | 0.9663391 | 0.003640999 | 0.903909 | 0.004045269 | 0.9039134 | 0.006724027 |  |  | 5185 | 0.7766006 | 0.9150199 | 0.008297814 | 0.7896357 | 0.005496288 | 0.7896179 | 0.006303144 |  |  | 295560 | 0.8793749 | 0.8678712 | 0.01405906 | 0.8839998 | 0.005988075 | 0.8840082 | 0.01231665 |  |  | 253360 | 0.7614259 | 0.7035679 | 0.01227459 | 0.7715757 | 0.007916475 | 0.7715801 | 0.008342936
|  |  | 5042 | 0.9852106 | 0.9971012 | 0.0009648887 | 0.9901879 | 0.06772007 | 0.9902947 | 0.200379 |  |  | 4966 | 0.9486139 | 0.9811023 | 0.001753182 | 0.9580469 | 0.003756594 | 0.9580733 | 0.003705039 |  |  | 5190 | 0.8816305 | 0.9663437 | 0.003639479 | 0.9039123 | 0.004045266 | 0.9039166 | 0.006724039 |  |  | 5190 | 0.7766006 | 0.9150202 | 0.008297807 | 0.7896445 | 0.005496357 | 0.7896267 | 0.006303264 |  |  | 295860 | 0.8771369 | 0.8678712 | 0.01405906 | 0.8841193 | 0.00598809 | 0.8841277 | 0.01231651 |  |  | 253660 | 0.7636013 | 0.7035679 | 0.01227459 | 0.7716922 | 0.007916002 | 0.7716966 | 0.008341389
|  |  | 5047 | 0.9852106 | 0.9971146 | 0.000961409 | 0.9902215 | 0.06772278 | 0.9903282 | 0.2003722 |  |  | 4971 | 0.9486139 | 0.9811299 | 0.001748996 | 0.9580673 | 0.003754553 | 0.9580937 | 0.003699601 |  |  | 5195 | 0.8848676 | 0.9663483 | 0.003637975 | 0.9039155 | 0.004045263 | 0.9039198 | 0.00672405 |  |  | 5195 | 0.7766006 | 0.9150205 | 0.008297801 | 0.7896533 | 0.005496425 | 0.7896356 | 0.006303383 |  |  | 296160 | 0.8816128 | 0.8678712 | 0.01405906 | 0.8842386 | 0.005988103 | 0.884247 | 0.01231636 |  |  | 253960 | 0.7614259 | 0.7035679 | 0.01227459 | 0.7718085 | 0.007915523 | 0.7718128 | 0.008339837
|  |  | 5052 | 0.9852106 | 0.997128 | 0.0009579494 | 0.9902551 | 0.06772548 | 0.9903616 | 0.2003653 |  |  | 4976 | 0.946693 | 0.9811574 | 0.001744832 | 0.9580876 | 0.003752529 | 0.9581139 | 0.003694202 |  |  | 5200 | 0.8848676 | 0.9663528 | 0.003636488 | 0.9039187 | 0.004045261 | 0.903923 | 0.006724061 |  |  | 5200 | 0.7732377 | 0.9150208 | 0.008297795 | 0.7896622 | 0.005496494 | 0.7896444 | 0.006303503 |  |  | 296460 | 0.8793749 | 0.8678712 | 0.01405906 | 0.8843578 | 0.005988112 | 0.8843662 | 0.01231621 |  |  | 254260 | 0.7636013 | 0.7035679 | 0.01227459 | 0.7719245 | 0.007915038 | 0.7719289 | 0.00833828
|  |  | 5057 | 0.9861066 | 0.9971414 | 0.0009545099 | 0.9902885 | 0.06772817 | 0.9903948 | 0.2003585 |  |  | 4981 | 0.9476534 | 0.9811848 | 0.00174069 | 0.9581077 | 0.003750523 | 0.958134 | 0.003688842 |  |  | 5205 | 0.8837886 | 0.9663573 | 0.003635017 | 0.9039219 | 0.004045259 | 0.9039262 | 0.006724073 |  |  | 5205 | 0.7749191 | 0.915021 | 0.008297789 | 0.789671 | 0.005496563 | 0.7896532 | 0.006303623 |  |  | 296760 | 0.8816128 | 0.8678712 | 0.01405906 | 0.8844768 | 0.005988117 | 0.8844852 | 0.01231605 |  |  | 254560 | 0.7614259 | 0.7035679 | 0.01227459 | 0.7720404 | 0.007914549 | 0.7720448 | 0.008336718
|  |  | 5062 | 0.9852106 | 0.9971546 | 0.0009510904 | 0.9903218 | 0.06773086 | 0.9904279 | 0.2003518 |  |  | 4986 | 0.9476534 | 0.9812121 | 0.001736571 | 0.9581278 | 0.003748533 | 0.9581541 | 0.003683522 |  |  | 5210 | 0.8837886 | 0.9663618 | 0.003633563 | 0.9039251 | 0.004045258 | 0.9039294 | 0.006724085 |  |  | 5210 | 0.7766006 | 0.9150213 | 0.008297783 | 0.7896798 | 0.005496631 | 0.7896621 | 0.006303742 |  |  | 297060 | 0.8793749 | 0.8678712 | 0.01405906 | 0.8845957 | 0.00598812 | 0.8846041 | 0.01231588 |  |  | 254860 | 0.757075 | 0.7035679 | 0.01227459 | 0.7721561 | 0.007914054 | 0.7721604 | 0.008335152
|  |  | 5067 | 0.9852106 | 0.9971678 | 0.0009476909 | 0.990355 | 0.06773353 | 0.9904609 | 0.2003451 |  |  | 4991 | 0.9476534 | 0.9812392 | 0.001732473 | 0.9581478 | 0.003746559 | 0.958174 | 0.00367824 |  |  | 5215 | 0.8837886 | 0.9663663 | 0.003632125 | 0.9039283 | 0.004045256 | 0.9039326 | 0.006724096 |  |  | 5215 | 0.7766006 | 0.9150216 | 0.008297777 | 0.7896887 | 0.0054967 | 0.7896709 | 0.006303862 |  |  | 297360 | 0.8838508 | 0.8678712 | 0.01405906 | 0.8847145 | 0.005988119 | 0.8847229 | 0.01231571 |  |  | 255160 | 0.7657767 | 0.7035679 | 0.01227459 | 0.7722716 | 0.007913553 | 0.7722759 | 0.00833358
|  |  | 5072 | 0.9852106 | 0.9971809 | 0.0009443112 | 0.990388 | 0.06773619 | 0.9904938 | 0.2003384 |  |  | 4996 | 0.9486139 | 0.9812661 | 0.001728398 | 0.9581676 | 0.003744602 | 0.9581938 | 0.003672996 |  |  | 5220 | 0.8859466 | 0.9663707 | 0.003630702 | 0.9039315 | 0.004045255 | 0.9039358 | 0.006724108 |  |  | 5220 | 0.7782821 | 0.9150218 | 0.008297771 | 0.7896975 | 0.005496769 | 0.7896798 | 0.006303982 |  |  | 297660 | 0.8793749 | 0.8678712 | 0.01405906 | 0.8848331 | 0.005988116 | 0.8848415 | 0.01231553 |  |  | 255460 | 0.7657767 | 0.7035679 | 0.01227459 | 0.7723869 | 0.007913048 | 0.7723912 | 0.008332004
|  |  | 5077 | 0.9843147 | 0.9971939 | 0.0009409513 | 0.990421 | 0.06773885 | 0.9905266 | 0.2003317 |  |  | 5001 | 0.9486139 | 0.981293 | 0.001724345 | 0.9581874 | 0.003742662 | 0.9582136 | 0.003667791 |  |  | 5225 | 0.8837886 | 0.9663752 | 0.003629296 | 0.9039346 | 0.004045254 | 0.9039389 | 0.006724121 |  |  | 5225 | 0.7782821 | 0.9150221 | 0.008297765 | 0.7897063 | 0.005496838 | 0.7896886 | 0.006304103 |  |  | 297960 | 0.8838508 | 0.8678712 | 0.01405906 | 0.8849516 | 0.005988109 | 0.88496 | 0.01231534 |  |  | 255760 | 0.7679522 | 0.7035679 | 0.01227459 | 0.772502 | 0.007912537 | 0.7725063 | 0.008330422
|  |  | 5082 | 0.9861066 | 0.9972068 | 0.000937611 | 0.9904538 | 0.0677415 | 0.9905593 | 0.2003251 |  |  | 5006 | 0.9486139 | 0.9813197 | 0.001720314 | 0.9582071 | 0.003740738 | 0.9582332 | 0.003662625 |  |  | 5230 | 0.8827095 | 0.9663795 | 0.003627905 | 0.9039378 | 0.004045253 | 0.9039421 | 0.006724133 |  |  | 5230 | 0.7782821 | 0.9150224 | 0.00829776 | 0.7897152 | 0.005496907 | 0.7896974 | 0.006304223 |  |  | 298260 | 0.8838508 | 0.8678712 | 0.01405906 | 0.8850699 | 0.005988099 | 0.8850784 | 0.01231515 |  |  | 256060 | 0.7723031 | 0.7035679 | 0.01227459 | 0.7726169 | 0.007912021 | 0.7726212 | 0.008328836
|  |  | 5087 | 0.9861066 | 0.9972197 | 0.0009342904 | 0.9904866 | 0.06774413 | 0.9905918 | 0.2003186 |  |  | 5011 | 0.9476534 | 0.9813462 | 0.001716305 | 0.9582266 | 0.00373883 | 0.9582527 | 0.003657496 |  |  | 5235 | 0.8827095 | 0.9663839 | 0.00362653 | 0.903941 | 0.004045253 | 0.9039453 | 0.006724145 |  |  | 5235 | 0.7766006 | 0.9150226 | 0.008297754 | 0.789724 | 0.005496976 | 0.7897063 | 0.006304343 |  |  | 298560 | 0.8816128 | 0.8678712 | 0.01405906 | 0.8851881 | 0.005988086 | 0.8851966 | 0.01231496 |  |  | 256360 | 0.7679522 | 0.7035679 | 0.01227459 | 0.7727316 | 0.007911499 | 0.7727359 | 0.008327246
|  |  | 5092 | 0.9852106 | 0.9972325 | 0.0009309893 | 0.9905192 | 0.06774676 | 0.9906243 | 0.2003121 |  |  | 5016 | 0.9476534 | 0.9813727 | 0.001712318 | 0.9582461 | 0.003736938 | 0.9582722 | 0.003652404 |  |  | 5240 | 0.8827095 | 0.9663882 | 0.00362517 | 0.9039442 | 0.004045252 | 0.9039484 | 0.006724158 |  |  | 5240 | 0.7766006 | 0.9150229 | 0.008297749 | 0.7897328 | 0.005497045 | 0.7897151 | 0.006304464 |  |  | 298860 | 0.8793749 | 0.8678712 | 0.01405906 | 0.8853062 | 0.00598807 | 0.8853147 | 0.01231475 |  |  | 256660 | 0.757075 | 0.7035679 | 0.01227459 | 0.7728461 | 0.007910973 | 0.7728504 | 0.00832565
|  |  | 5097 | 0.9861066 | 0.9972452 | 0.0009277077 | 0.9905517 | 0.06774939 | 0.9906566 | 0.2003056 |  |  | 5021 | 0.9476534 | 0.981399 | 0.001708352 | 0.9582655 | 0.003735063 | 0.9582915 | 0.00364735 |  |  | 5245 | 0.8837886 | 0.9663925 | 0.003623825 | 0.9039473 | 0.004045252 | 0.9039516 | 0.00672417 |  |  | 5245 | 0.7766006 | 0.9150231 | 0.008297744 | 0.7897417 | 0.005497114 | 0.7897239 | 0.006304584 |  |  | 299160 | 0.8793749 | 0.8678712 | 0.01405906 | 0.8854242 | 0.00598805 | 0.8854326 | 0.01231454 |  |  | 256960 | 0.7614259 | 0.7035679 | 0.01227459 | 0.7729605 | 0.007910441 | 0.7729647 | 0.00832405
|  |  | 5102 | 0.9870025 | 0.9972578 | 0.0009244454 | 0.9905841 | 0.067752 | 0.9906888 | 0.2002991 |  |  | 5026 | 0.9486139 | 0.9814251 | 0.001704408 | 0.9582848 | 0.003733203 | 0.9583107 | 0.003642334 |  |  | 5250 | 0.8837886 | 0.9663967 | 0.003622495 | 0.9039505 | 0.004045253 | 0.9039547 | 0.006724183 |  |  | 5250 | 0.7766006 | 0.9150234 | 0.008297739 | 0.7897505 | 0.005497183 | 0.7897328 | 0.006304705 |  |  | 299460 | 0.8860887 | 0.8678712 | 0.01405906 | 0.885542 | 0.005988028 | 0.8855504 | 0.01231433 |  |  | 257260 | 0.7636013 | 0.7035679 | 0.01227459 | 0.7730746 | 0.007909905 | 0.7730789 | 0.008322445
|  |  | 5107 | 0.9870025 | 0.9972704 | 0.0009212025 | 0.9906163 | 0.0677546 | 0.9907209 | 0.2002927 |  |  | 5031 | 0.9486139 | 0.9814512 | 0.001700486 | 0.9583039 | 0.003731358 | 0.9583299 | 0.003637354 |  |  | 5255 | 0.8848676 | 0.966401 | 0.00362118 | 0.9039536 | 0.004045253 | 0.9039579 | 0.006724196 |  |  | 5255 | 0.7749191 | 0.9150236 | 0.008297734 | 0.7897593 | 0.005497252 | 0.7897416 | 0.006304826 |  |  | 299760 | 0.8838508 | 0.8678712 | 0.01405906 | 0.8856597 | 0.005988003 | 0.8856681 | 0.01231411 |  |  | 257560 | 0.7657767 | 0.7035679 | 0.01227459 | 0.7731886 | 0.007909363 | 0.7731928 | 0.008320836
|  |  | 5112 | 0.9861066 | 0.9972829 | 0.0009179787 | 0.9906485 | 0.0677572 | 0.9907529 | 0.2002864 |  |  | 5036 | 0.9476534 | 0.9814771 | 0.001696585 | 0.958323 | 0.00372953 | 0.9583489 | 0.003632411 |  |  | 5260 | 0.8837886 | 0.9664052 | 0.00361988 | 0.9039567 | 0.004045254 | 0.903961 | 0.006724209 |  |  | 5260 | 0.7782821 | 0.9150239 | 0.008297729 | 0.7897682 | 0.005497322 | 0.7897505 | 0.006304946 |  |  | 300060 | 0.8860887 | 0.8678712 | 0.01405906 | 0.8857772 | 0.005987974 | 0.8857857 | 0.01231388 |  |  | 257860 | 0.7636013 | 0.7035679 | 0.01227459 | 0.7733023 | 0.007908816 | 0.7733066 | 0.008319221
|  |  | 5117 | 0.9852106 | 0.9972953 | 0.0009147741 | 0.9906806 | 0.06775978 | 0.9907848 | 0.20028 |  |  | 5041 | 0.9476534 | 0.9815029 | 0.001692706 | 0.958342 | 0.003727717 | 0.9583679 | 0.003627505 |  |  | 5265 | 0.8837886 | 0.9664093 | 0.003618594 | 0.9039599 | 0.004045255 | 0.9039641 | 0.006724222 |  |  | 5265 | 0.7782821 | 0.9150241 | 0.008297724 | 0.789777 | 0.005497391 | 0.7897593 | 0.006305067 |  |  | 300360 | 0.8793749 | 0.8678712 | 0.01405906 | 0.8858946 | 0.005987943 | 0.8859031 | 0.01231365 |  |  | 258160 | 0.7657767 | 0.7035679 | 0.01227459 | 0.7734159 | 0.007908264 | 0.7734201 | 0.008317603
|  |  | 5122 | 0.9852106 | 0.9973077 | 0.0009115885 | 0.9907125 | 0.06776236 | 0.9908165 | 0.2002737 |  |  | 5046 | 0.9486139 | 0.9815285 | 0.001688847 | 0.9583609 | 0.003725919 | 0.9583868 | 0.003622635 |  |  | 5270 | 0.8837886 | 0.9664135 | 0.003617323 | 0.903963 | 0.004045256 | 0.9039673 | 0.006724235 |  |  | 5270 | 0.7749191 | 0.9150244 | 0.00829772 | 0.7897858 | 0.00549746 | 0.7897681 | 0.006305188 |  |  | 300660 | 0.8771369 | 0.8678712 | 0.01405906 | 0.8860119 | 0.005987908 | 0.8860204 | 0.01231341 |  |  | 258460 | 0.7657767 | 0.7035679 | 0.01227459 | 0.7735293 | 0.007907707 | 0.7735335 | 0.008315979
|  |  | 5127 | 0.9852106 | 0.99732 | 0.0009084219 | 0.9907443 | 0.06776493 | 0.9908482 | 0.2002675 |  |  | 5051 | 0.9476534 | 0.981554 | 0.001685011 | 0.9583797 | 0.003724137 | 0.9584055 | 0.003617802 |  |  | 5275 | 0.8837886 | 0.9664176 | 0.003616066 | 0.9039661 | 0.004045257 | 0.9039704 | 0.006724248 |  |  | 5275 | 0.7766006 | 0.9150246 | 0.008297715 | 0.7897947 | 0.00549753 | 0.789777 | 0.006305309 |  |  | 300960 | 0.8793749 | 0.8678712 | 0.01405906 | 0.8861291 | 0.00598787 | 0.8861375 | 0.01231317 |  |  | 258760 | 0.7679522 | 0.7035679 | 0.01227459 | 0.7736424 | 0.007907145 | 0.7736467 | 0.008314352
|  |  | 5132 | 0.9852106 | 0.9973322 | 0.0009052742 | 0.9907761 | 0.06776749 | 0.9908797 | 0.2002613 |  |  | 5056 | 0.9476534 | 0.9815794 | 0.001681195 | 0.9583984 | 0.003722369 | 0.9584242 | 0.003613004 |  |  | 5280 | 0.8848676 | 0.9664217 | 0.003614823 | 0.9039693 | 0.004045259 | 0.9039735 | 0.006724262 |  |  | 5280 | 0.7782821 | 0.9150248 | 0.008297711 | 0.7898035 | 0.005497599 | 0.7897858 | 0.006305431 |  |  | 301260 | 0.8838508 | 0.8678712 | 0.01405906 | 0.8862461 | 0.00598783 | 0.8862545 | 0.01231292 |  |  | 259060 | 0.7614259 | 0.7035679 | 0.01227459 | 0.7737554 | 0.007906578 | 0.7737596 | 0.008312719
|  |  | 5137 | 0.9861066 | 0.9973443 | 0.0009021454 | 0.9908077 | 0.06777004 | 0.9909111 | 0.2002551 |  |  | 5061 | 0.9486139 | 0.9816047 | 0.0016774 | 0.958417 | 0.003720617 | 0.9584428 | 0.003608242 |  |  | 5285 | 0.8837886 | 0.9664257 | 0.003613593 | 0.9039724 | 0.00404526 | 0.9039766 | 0.006724275 |  |  | 5285 | 0.7782821 | 0.9150251 | 0.008297706 | 0.7898123 | 0.005497669 | 0.7897946 | 0.006305552 |  |  | 301560 | 0.8883267 | 0.8678712 | 0.01405906 | 0.8863629 | 0.005987786 | 0.8863714 | 0.01231266 |  |  | 259360 | 0.7636013 | 0.7035679 | 0.01227459 | 0.7738683 | 0.007906006 | 0.7738724 | 0.008311082
|  |  | 5142 | 0.9852106 | 0.9973564 | 0.0008990353 | 0.9908392 | 0.06777259 | 0.9909425 | 0.200249 |  |  | 5066 | 0.9495743 | 0.9816298 | 0.001673627 | 0.9584356 | 0.00371888 | 0.9584613 | 0.003603515 |  |  | 5290 | 0.8848676 | 0.9664298 | 0.003612378 | 0.9039755 | 0.004045262 | 0.9039797 | 0.006724289 |  |  | 5290 | 0.7799636 | 0.9150253 | 0.008297702 | 0.7898212 | 0.005497739 | 0.7898034 | 0.006305673 |  |  | 301860 | 0.8793749 | 0.8678712 | 0.01405906 | 0.8864797 | 0.005987739 | 0.8864881 | 0.0123124 |  |  | 259660 | 0.7679522 | 0.7035679 | 0.01227459 | 0.7739809 | 0.007905429 | 0.7739851 | 0.008309441
|  |  | 5147 | 0.9870025 | 0.9973684 | 0.0008959438 | 0.9908706 | 0.06777512 | 0.9909737 | 0.2002429 |  |  | 5071 | 0.9486139 | 0.9816548 | 0.001669874 | 0.958454 | 0.003717157 | 0.9584797 | 0.003598824 |  |  | 5295 | 0.8837886 | 0.9664338 | 0.003611176 | 0.9039786 | 0.004045264 | 0.9039828 | 0.006724303 |  |  | 5295 | 0.7782821 | 0.9150255 | 0.008297698 | 0.78983 | 0.005497808 | 0.7898123 | 0.006305795 |  |  | 302160 | 0.8838508 | 0.8678712 | 0.01405906 | 0.8865963 | 0.005987689 | 0.8866048 | 0.01231213 |  |  | 259960 | 0.7679522 | 0.7035679 | 0.01227459 | 0.7740933 | 0.007904848 | 0.7740975 | 0.008307795
|  |  | 5152 | 0.9852106 | 0.9973803 | 0.0008928709 | 0.9909019 | 0.06777765 | 0.9910048 | 0.2002368 |  |  | 5076 | 0.9486139 | 0.9816797 | 0.001666142 | 0.9584723 | 0.00371545 | 0.958498 | 0.003594168 |  |  | 5300 | 0.8837886 | 0.9664378 | 0.003609988 | 0.9039817 | 0.004045267 | 0.9039859 | 0.006724317 |  |  | 5300 | 0.7782821 | 0.9150258 | 0.008297694 | 0.7898388 | 0.005497878 | 0.7898211 | 0.006305916 |  |  | 302460 | 0.8816128 | 0.8678712 | 0.01405906 | 0.8867128 | 0.005987637 | 0.8867212 | 0.01231186 |  |  | 260260 | 0.7636013 | 0.7035679 | 0.01227459 | 0.7742056 | 0.007904261 | 0.7742097 | 0.008306145
|  |  | 5157 | 0.9861066 | 0.9973922 | 0.0008898166 | 0.990933 | 0.06778017 | 0.9910358 | 0.2002308 |  |  | 5081 | 0.9476534 | 0.9817045 | 0.001662431 | 0.9584906 | 0.003713757 | 0.9585162 | 0.003589547 |  |  | 5305 | 0.8837886 | 0.9664417 | 0.003608813 | 0.9039848 | 0.004045269 | 0.903989 | 0.006724331 |  |  | 5305 | 0.7782821 | 0.915026 | 0.00829769 | 0.7898476 | 0.005497948 | 0.7898299 | 0.006306038 |  |  | 302760 | 0.8883267 | 0.8678712 | 0.01405906 | 0.8868291 | 0.005987581 | 0.8868376 | 0.01231158 |  |  | 260560 | 0.7614259 | 0.7035679 | 0.01227459 | 0.7743176 | 0.00790367 | 0.7743218 | 0.008304491
|  |  | 5162 | 0.9861066 | 0.997404 | 0.0008867807 | 0.9909641 | 0.06778268 | 0.9910667 | 0.2002248 |  |  | 5086 | 0.9486139 | 0.9817291 | 0.001658741 | 0.9585087 | 0.003712078 | 0.9585343 | 0.00358496 |  |  | 5310 | 0.8848676 | 0.9664456 | 0.003607651 | 0.903987853 | 0.004045272 | 0.9039921 | 0.006724345 |  |  | 5310 | 0.7816451 | 0.9150262 | 0.008297686 | 0.7898565 | 0.005498018 | 0.7898388 | 0.00630616 |  |  | 303060 | 0.8816128 | 0.8678712 | 0.01405906 | 0.8869453 | 0.005987522 | 0.8869538 | 0.01231129 |  |  | 260860 | 0.7636013 | 0.7035679 | 0.01227459 | 0.7744295 | 0.007903074 | 0.7744336 | 0.008302832
|  |  | 5167 | 0.9861066 | 0.9974157 | 0.0008837631 | 0.9909951 | 0.06778518 | 0.9910975 | 0.2002188 |  |  | 5091 | 0.9486139 | 0.9817537 | 0.001655071 | 0.9585268 | 0.003710414 | 0.9585523 | 0.003580408 |  |  | 5315 | 0.8827095 | 0.9664495 | 0.003606502 | 0.9039909 | 0.004045275 | 0.9039952 | 0.006724359 |  |  | 5315 | 0.7782821 | 0.9150264 | 0.008297682 | 0.7898653 | 0.005498087 | 0.7898476 | 0.006306282 |  |  | 303360 | 0.8838508 | 0.8678712 | 0.01405906 | 0.8870614 | 0.00598746 | 0.8870699 | 0.012311 |  |  | 261160 | 0.7657767 | 0.7035679 | 0.01227459 | 0.7745412 | 0.007902473 | 0.7745453 | 0.008301169
|  |  | 5172 | 0.9861066 | 0.9974274 | 0.0008807638 | 0.9910259 | 0.06778768 | 0.9911281 | 0.2002129 |  |  | 5096 | 0.9476534 | 0.9817781 | 0.001651422 | 0.9585448 | 0.003708763 | 0.9585703 | 0.00357589 |  |  | 5320 | 0.8848676 | 0.9664534 | 0.003605366 | 0.903994 | 0.004045278 | 0.9039982 | 0.006724373 |  |  | 5320 | 0.7749191 | 0.9150266 | 0.008297678 | 0.7898741 | 0.005498157 | 0.7898564 | 0.006306404 |  |  | 303660 | 0.8860887 | 0.8678712 | 0.01405906 | 0.8871773 | 0.005987396 | 0.8871858 | 0.0123107 |  |  | 261460 | 0.7636013 | 0.7035679 | 0.01227459 | 0.7746526 | 0.007901867 | 0.7746568 | 0.008299501
|  |  | 5177 | 0.9852106 | 0.997439 | 0.0008777827 | 0.9910567 | 0.06779016 | 0.9911587 | 0.200207 |  |  | 5101 | 0.9486139 | 0.9818023 | 0.001647793 | 0.9585626 | 0.003707128 | 0.9585881 | 0.003571406 |  |  | 5325 | 0.8848676 | 0.9664573 | 0.003604243 | 0.9039971 | 0.004045281 | 0.9040013 | 0.006724387 |  |  | 5325 | 0.7766006 | 0.9150269 | 0.008297675 | 0.789883 | 0.005498227 | 0.7898653 | 0.006306526 |  |  | 303960 | 0.8816128 | 0.8678712 | 0.01405906 | 0.8872931 | 0.005987328 | 0.8873016 | 0.0123104 |  |  | 261760 | 0.7701276 | 0.7035679 | 0.01227459 | 0.774764 | 0.007901256 | 0.7747681 | 0.008297829
|  |  | 5182 | 0.9870025 | 0.9974505 | 0.0008748198 | 0.9910873 | 0.06779264 | 0.9911892 | 0.2002012 |  |  | 5106 | 0.9476534 | 0.9818265 | 0.001644185 | 0.9585804 | 0.003705506 | 0.9586059 | 0.003566956 |  |  | 5330 | 0.8827095 | 0.9664611 | 0.003603133 | 0.9040002 | 0.004045285 | 0.9040044 | 0.006724402 |  |  | 5330 | 0.7782821 | 0.9150271 | 0.008297671 | 0.7898918 | 0.005498297 | 0.7898741 | 0.006306648 |  |  | 304260 | 0.8816128 | 0.8678712 | 0.01405906 | 0.8874088 | 0.005987257 | 0.8874173 | 0.01231009 |  |  | 262060 | 0.7657767 | 0.7035679 | 0.01227459 | 0.7748751 | 0.007900641 | 0.7748792 | 0.008296153
|  |  | 5187 | 0.9861066 | 0.9974619 | 0.0008718749 | 0.9911178 | 0.06779511 | 0.9912195 | 0.2001954 |  |  | 5111 | 0.9476534 | 0.9818505 | 0.001640597 | 0.9585981 | 0.003703898 | 0.9586236 | 0.00356254 |  |  | 5335 | 0.8848676 | 0.9664649 | 0.003602035 | 0.9040032 | 0.004045288 | 0.9040074 | 0.006724416 |  |  | 5335 | 0.7782821 | 0.9150273 | 0.008297667 | 0.7899006 | 0.005498368 | 0.7898829 | 0.00630677 |  |  | 304560 | 0.8816128 | 0.8678712 | 0.01405906 | 0.8875244 | 0.005987184 | 0.8875328 | 0.01230978 |  |  | 262360 | 0.7636013 | 0.7035679 | 0.01227459 | 0.774986 | 0.007900021 | 0.7749901 | 0.008294473
|  |  | 5192 | 0.9852106 | 0.9974733 | 0.000868948 | 0.9911483 | 0.06779757 | 0.9912498 | 0.2001896 |  |  | 5116 | 0.9486139 | 0.9818744 | 0.001637029 | 0.9586158 | 0.003702304 | 0.9586412 | 0.003558157 |  |  | 5340 | 0.8859466 | 0.9664686 | 0.003600949 | 0.9040063 | 0.004045292 | 0.9040105 | 0.006724431 |  |  | 5340 | 0.7782821 | 0.9150275 | 0.008297664 | 0.7899094 | 0.005498438 | 0.7898917 | 0.006306893 |  |  | 304860 | 0.8838508 | 0.8678712 | 0.01405906 | 0.8876398 | 0.005987107 | 0.8876483 | 0.01230946 |  |  | 262660 | 0.7679522 | 0.7035679 | 0.01227459 | 0.7750968 | 0.007899397 | 0.7751008 | 0.008292789
|  |  | 5197 | 0.9852106 | 0.9974847 | 0.0008660389 | 0.9911786 | 0.06780002 | 0.9912799 | 0.2001838 |  |  | 5121 | 0.9486139 | 0.9818982 | 0.001633481 | 0.9586333 | 0.003700723 | 0.9586587 | 0.003553807 |  |  | 5345 | 0.8848676 | 0.9664724 | 0.003599876 | 0.9040093 | 0.004045296 | 0.9040135 | 0.006724446 |  |  | 5345 | 0.7799636 | 0.9150277 | 0.008297661 | 0.7899183 | 0.005498508 | 0.7899006 | 0.006307015 |  |  | 305160 | 0.8860887 | 0.8678712 | 0.01405906 | 0.887755 | 0.005987028 | 0.8877635 | 0.01230913 |  |  | 262960 | 0.7636013 | 0.7035679 | 0.01227459 | 0.7752073 | 0.007898768 | 0.7752114 | 0.0082911
|  |  | 5202 | 0.9852106 | 0.9974959 | 0.0008631477 | 0.9912088 | 0.06780247 | 0.99131 | 0.2001781 |  |  | 5126 | 0.9486139 | 0.9819219 | 0.001629954 | 0.9586507 | 0.003699157 | 0.9586761 | 0.003549491 |  |  | 5350 | 0.8848676 | 0.9664761 | 0.003598815 | 0.9040124 | 0.0040453 | 0.9040166 | 0.00672446 |  |  | 5350 | 0.7782821 | 0.9150279 | 0.008297657 | 0.7899271 | 0.005498578 | 0.7899094 | 0.006307138 |  |  | 305460 | 0.8838508 | 0.8678712 | 0.01405906 | 0.8878702 | 0.005986945 | 0.8878787 | 0.0123088 |  |  | 263260 | 0.7657767 | 0.7035679 | 0.01227459 | 0.7753177 | 0.007898134 | 0.7753218 | 0.008289407
|  |  | 5207 | 0.9870025 | 0.9975071 | 0.0008602743 | 0.9912389 | 0.0678049 | 0.9913399 | 0.2001725 |  |  | 5131 | 0.9486139 | 0.9819455 | 0.001626446 | 0.9586681 | 0.003697604 | 0.9586934 | 0.003545207 |  |  | 5355 | 0.8859466 | 0.9664798 | 0.003597765 | 0.9040154 | 0.004045304 | 0.9040196 | 0.006724475 |  |  | 5355 | 0.7799636 | 0.9150281 | 0.008297654 | 0.7899359 | 0.005498649 | 0.7899182 | 0.00630726 |  |  | 305760 | 0.8816128 | 0.8678712 | 0.01405906 | 0.8879852 | 0.00598686 | 0.8879937 | 0.01230846 |  |  | 263560 | 0.7679522 | 0.7035679 | 0.01227459 | 0.7754279 | 0.007897496 | 0.7754319 | 0.00828771
|  |  | 5212 | 0.9870025 | 0.9975182 | 0.0008574185 | 0.9912689 | 0.06780733 | 0.9913697 | 0.2001668 |  |  | 5136 | 0.9486139 | 0.9819689 | 0.001622958 | 0.9586854 | 0.003696064 | 0.9587107 | 0.003540955 |  |  | 5360 | 0.8848676 | 0.9664835 | 0.003596728 | 0.9040185 | 0.004045309 | 0.9040226 | 0.00672449 |  |  | 5360 | 0.7799636 | 0.9150283 | 0.008297651 | 0.7899447 | 0.005498719 | 0.7899271 | 0.006307383 |  |  | 306060 | 0.8816128 | 0.8678712 | 0.01405906 | 0.8881001 | 0.005986772 | 0.8881086 | 0.01230812 |  |  | 263860 | 0.7701276 | 0.7035679 | 0.01227459 | 0.7755379 | 0.007896853 | 0.7755419 | 0.008286009
|  |  | 5217 | 0.9861066 | 0.9975293 | 0.0008545803 | 0.9912988 | 0.06780975 | 0.9913994 | 0.2001612 |  |  | 5141 | 0.9486139 | 0.9819922 | 0.00161949 | 0.9587026 | 0.003694537 | 0.9587278 | 0.003536736 |  |  | 5365 | 0.8837886 | 0.9664871 | 0.003595702 | 0.9040215 | 0.004045313 | 0.9040257 | 0.006724505 |  |  | 5365 | 0.7766006 | 0.9150285 | 0.008297648 | 0.7899536 | 0.00549879 | 0.7899359 | 0.006307506 |  |  | 306360 | 0.8838508 | 0.8678712 | 0.01405906 | 0.8882149 | 0.005986681 | 0.8882234 | 0.01230777 |  |  | 264160 | 0.7679522 | 0.7035679 | 0.01227459 | 0.7756477 | 0.007896205 | 0.7756518 | 0.008284304
|  |  | 5222 | 0.9861066 | 0.9975403 | 0.0008517596 | 0.9913286 | 0.06781217 | 0.9914291 | 0.2001557 |  |  | 5146 | 0.9495743 | 0.9820154 | 0.001616042 | 0.9587197 | 0.003693024 | 0.9587449 | 0.00353255 |  |  | 5370 | 0.8859466 | 0.9664907 | 0.003594688 | 0.9040245 | 0.004045318 | 0.9040287 | 0.00672452 |  |  | 5370 | 0.7766006 | 0.9150287 | 0.008297645 | 0.7899624 | 0.00549886 | 0.7899447 | 0.006307629 |  |  | 306660 | 0.8838508 | 0.8678712 | 0.01405906 | 0.8883295 | 0.005986587 | 0.888338 | 0.01230742 |  |  | 264460 | 0.7614259 | 0.7035679 | 0.01227459 | 0.7757574 | 0.007895553 | 0.7757614 | 0.008282595
|  |  | 5227 | 0.9870025 | 0.9975512 | 0.0008489564 | 0.9913583 | 0.06781457 | 0.9914586 | 0.2001502 |  |  | 5151 | 0.9486139 | 0.9820385 | 0.001612614 | 0.9587367 | 0.003691524 | 0.9587619 | 0.003528395 |  |  | 5375 | 0.8848676 | 0.9664943 | 0.003593685 | 0.9040275 | 0.004045323 | 0.9040317 | 0.006724536 |  |  | 5375 | 0.7782821 | 0.9150289 | 0.008297642 | 0.7899712 | 0.005498931 | 0.7899535 | 0.006307752 |  |  | 306960 | 0.8816128 | 0.8678712 | 0.01405906 | 0.888444 | 0.00598649 | 0.8884525 | 0.01230706 |  |  | 264760 | 0.7636013 | 0.7035679 | 0.01227459 | 0.7758668 | 0.007894897 | 0.7758708 | 0.008280882
|  |  | 5232 | 0.9870025 | 0.9975621 | 0.0008461705 | 0.9913879 | 0.06781697 | 0.991488 | 0.2001447 |  |  | 5156 | 0.9476534 | 0.9820615 | 0.001609205 | 0.9587536 | 0.003690037 | 0.9587788 | 0.003524272 |  |  | 5380 | 0.8859466 | 0.9664979 | 0.003592694 | 0.9040306 | 0.004045328 | 0.9040347 | 0.006724551 |  |  | 5380 | 0.7782821 | 0.9150291 | 0.008297639 | 0.78998 | 0.005499001 | 0.7899624 | 0.006307875 |  |  | 307260 | 0.8793749 | 0.8678712 | 0.01405906 | 0.8885583 | 0.00598639 | 0.8885668 | 0.01230669 |  |  | 265060 | 0.7592504 | 0.7035679 | 0.01227459 | 0.7759761 | 0.007894236 | 0.7759801 | 0.008279165
|  |  | 5237 | 0.9852106 | 0.9975729 | 0.000843402 | 0.9914174 | 0.06781936 | 0.9915173 | 0.2001392 |  |  | 5161 | 0.9486139 | 0.9820844 | 0.001605816 | 0.9587705 | 0.003688563 | 0.9587956 | 0.003520181 |  |  | 5385 | 0.8848676 | 0.9665014 | 0.003591713 | 0.9040336 | 0.004045334 | 0.9040377 | 0.006724566 |  |  | 5385 | 0.7782821 | 0.9150293 | 0.008297636 | 0.7899888 | 0.005499072 | 0.7899712 | 0.006307998 |  |  | 307560 | 0.8838508 | 0.8678712 | 0.01405906 | 0.8886726 | 0.005986287 | 0.8886811 | 0.01230632 |  |  | 265360 | 0.7614259 | 0.7035679 | 0.01227459 | 0.7760852 | 0.007893571 | 0.7760892 | 0.008277444
|  |  | 5242 | 0.9870025 | 0.9975837 | 0.0008406506 | 0.9914468 | 0.06782174 | 0.9915465 | 0.2001338 |  |  | 5166 | 0.9495743 | 0.9821071 | 0.001602446 | 0.9587872 | 0.003687101 | 0.9588123 | 0.003516121 |  |  | 5390 | 0.8859466 | 0.9665049 | 0.003590744 | 0.9040366 | 0.004045339 | 0.9040407 | 0.006724582 |  |  | 5390 | 0.7782821 | 0.9150295 | 0.008297633 | 0.7899977 | 0.005499143 | 0.78998 | 0.006308122 |  |  | 307860 | 0.8860887 | 0.8678712 | 0.01405906 | 0.8887867 | 0.005986182 | 0.8887952 | 0.01230595 |  |  | 265660 | 0.7614259 | 0.7035679 | 0.01227459 | 0.7761941 | 0.007892901 | 0.7761981 | 0.008275719
|  |  | 5247 | 0.9852106 | 0.9975944 | 0.0008379164 | 0.9914761 | 0.06782411 | 0.9915756 | 0.2001284 |  |  | 5171 | 0.9486139 | 0.9821297 | 0.001599096 | 0.9588039 | 0.003685653 | 0.958829 | 0.003512092 |  |  | 5395 | 0.8837886 | 0.9665084 | 0.003589786 | 0.9040396 | 0.004045344 | 0.9040438 | 0.006724597 |  |  | 5395 | 0.7816451 | 0.9150297 | 0.008297631 | 0.7900065 | 0.005499213 | 0.7899888 | 0.006308245 |  |  | 308160 | 0.8838508 | 0.8678712 | 0.01405906 | 0.8889006 | 0.005986073 | 0.8889091 | 0.01230557 |  |  | 265960 | 0.7679522 | 0.7035679 | 0.01227459 | 0.7763028 | 0.007892227 | 0.7763068 | 0.00827399
|  |  | 5252 | 0.9861066 | 0.997605 | 0.0008351993 | 0.9915053 | 0.06782648 | 0.9916047 | 0.200123 |  |  | 5176 | 0.9495743 | 0.9821523 | 0.001595764 | 0.9588205 | 0.003684217 | 0.9588456 | 0.003508094 |  |  | 5400 | 0.8859466 | 0.9665119 | 0.003588839 | 0.9040426 | 0.00404535 | 0.9040468 | 0.006724613 |  |  | 5400 | 0.7782821 | 0.9150299 | 0.008297628 | 0.7900153 | 0.005499284 | 0.7899977 | 0.006308369 |  |  | 308460 | 0.8838508 | 0.8678712 | 0.01405906 | 0.8890145 | 0.005985962 | 0.889023 | 0.01230518 |  |  | 266260 | 0.7657767 | 0.7035679 | 0.01227459 | 0.7764114 | 0.007891548 | 0.7764153 | 0.008272257
|  |  | 5257 | 0.9870025 | 0.9976155 | 0.0008324992 | 0.9915344 | 0.06782883 | 0.9916336 | 0.2001177 |  |  | 5181 | 0.9486139 | 0.9821747 | 0.001592452 | 0.958837 | 0.003682793 | 0.958862 | 0.003504127 |  |  | 5405 | 0.8848676 | 0.9665154 | 0.003587902 | 0.9040456 | 0.004045356 | 0.9040497 | 0.006724628 |  |  | 5405 | 0.7782821 | 0.91503 | 0.008297626 | 0.7900241 | 0.005499355 | 0.7900065 | 0.006308492 |  |  | 308760 | 0.8838508 | 0.8678712 | 0.01405906 | 0.8891282 | 0.005985848 | 0.8891367 | 0.01230479 |  |  | 266560 | 0.7679522 | 0.7035679 | 0.01227459 | 0.7765197 | 0.007890865 | 0.7765237 | 0.00827052
|  |  | 5262 | 0.9861066 | 0.997626 | 0.000829816 | 0.9915634 | 0.06783118 | 0.9916624 | 0.2001124 |  |  | 5186 | 0.9486139 | 0.982197 | 0.00158916 | 0.9588535 | 0.003681382 | 0.9588785 | 0.003500191 |  |  | 5410 | 0.8848676 | 0.9665188 | 0.003586976 | 0.9040486 | 0.004045362 | 0.9040527 | 0.006724644 |  |  | 5410 | 0.7799636 | 0.9150302 | 0.008297623 | 0.790033 | 0.005499426 | 0.7900153 | 0.006308616 |  |  | 309060 | 0.8860887 | 0.8678712 | 0.01405906 | 0.8892418 | 0.005985731 | 0.8892503 | 0.01230439 |  |  | 266860 | 0.7636013 | 0.7035679 | 0.01227459 | 0.7766279 | 0.007890178 | 0.7766318 | 0.00826878
|  |  | 5267 | 0.9870025 | 0.9976365 | 0.0008271497 | 0.9915922 | 0.06783352 | 0.9916911 | 0.2001072 |  |  | 5191 | 0.9495743 | 0.9822191 | 0.001585886 | 0.9588698 | 0.003679983 | 0.9588948 | 0.003496285 |  |  | 5415 | 0.8848676 | 0.9665222 | 0.003586061 | 0.9040516 | 0.004045368 | 0.9040557 | 0.00672466 |  |  | 5415 | 0.7799636 | 0.9150304 | 0.008297621 | 0.7900418 | 0.005499497 | 0.7900241 | 0.00630874 |  |  | 309360 | 0.8838508 | 0.8678712 | 0.01405906 | 0.8893552 | 0.005985611 | 0.8893637 | 0.01230398 |  |  | 267160 | 0.7592504 | 0.7035679 | 0.01227459 | 0.7767359 | 0.007889487 | 0.7767398 | 0.008267035
|  |  | 5272 | 0.9861066 | 0.9976469 | 0.0008245001 | 0.991621 | 0.06783586 | 0.9917197 | 0.2001019 |  |  | 5196 | 0.9486139 | 0.9822412 | 0.001582631 | 0.9588861 | 0.003678597 | 0.958911 | 0.00349241 |  |  | 5420 | 0.8859466 | 0.9665256 | 0.003585156 | 0.9040546 | 0.004045374 | 0.9040587 | 0.006724676 |  |  | 5420 | 0.7799636 | 0.9150306 | 0.008297618 | 0.7900506 | 0.005499568 | 0.7900329 | 0.006308864 |  |  | 309660 | 0.8838508 | 0.8678712 | 0.01405906 | 0.8894685 | 0.005985489 | 0.889477 | 0.01230358 |  |  | 267460 | 0.7548995 | 0.7035679 | 0.01227459 | 0.7768437 | 0.007888791 | 0.7768476 | 0.008265287
|  |  | 5277 | 0.9870025 | 0.9976572 | 0.0008218672 | 0.9916497 | 0.06783819 | 0.9917482 | 0.2000968 |  |  | 5201 | 0.9486139 | 0.9822632 | 0.001579395 | 0.9589023 | 0.003677222 | 0.9589272 | 0.003488564 |  |  | 5425 | 0.8837886 | 0.9665289 | 0.003584261 | 0.9040575 | 0.004045381 | 0.9040617 | 0.006724692 |  |  | 5425 | 0.7782821 | 0.9150308 | 0.008297616 | 0.7900594 | 0.005499639 | 0.7900418 | 0.006308988 |  |  | 309960 | 0.8860887 | 0.8678712 | 0.01405906 | 0.8895817 | 0.005985363 | 0.8895902 | 0.01230316 |  |  | 267760 | 0.7657767 | 0.7035679 | 0.01227459 | 0.7769514 | 0.007888091 | 0.7769553 | 0.008263535
|  |  | 5282 | 0.9861066 | 0.9976674 | 0.000819251 | 0.9916783 | 0.0678405 | 0.9917766 | 0.2000916 |  |  | 5206 | 0.9505348 | 0.982285 | 0.001576178 | 0.9589184 | 0.00367586 | 0.9589433 | 0.003484748 |  |  | 5430 | 0.8848676 | 0.9665323 | 0.003583376 | 0.9040605 | 0.004045387 | 0.9040647 | 0.006724708 |  |  | 5430 | 0.7766006 | 0.9150309 | 0.008297614 | 0.7900682 | 0.00549971 | 0.7900506 | 0.006309112 |  |  | 310260 | 0.8928025 | 0.8678712 | 0.01405906 | 0.8896948 | 0.005985235 | 0.8897033 | 0.01230274 |  |  | 268060 | 0.7592504 | 0.7035679 | 0.01227459 | 0.7770588 | 0.007887387 | 0.7770627 | 0.008261779
|  |  | 5287 | 0.9870025 | 0.9976776 | 0.0008166513 | 0.9917068 | 0.06784282 | 0.9918049 | 0.2000865 |  |  | 5211 | 0.9505348 | 0.9823068 | 0.00157298 | 0.9589345 | 0.00367451 | 0.9589593 | 0.003480962 |  |  | 5435 | 0.8837886 | 0.9665356 | 0.003582502 | 0.9040635 | 0.004045394 | 0.9040676 | 0.006724724 |  |  | 5435 | 0.7816451 | 0.9150311 | 0.008297611 | 0.790077 | 0.005499782 | 0.7900594 | 0.006309236 |  |  | 310560 | 0.8883267 | 0.8678712 | 0.01405906 | 0.8898077 | 0.005985104 | 0.8898162 | 0.01230232 |  |  | 268360 | 0.7614259 | 0.7035679 | 0.01227459 | 0.7771661 | 0.007886679 | 0.77717 | 0.00826002
|  |  | 5292 | 0.9861066 | 0.9976878 | 0.0008140681 | 0.9917352 | 0.06784512 | 0.9918331 | 0.2000814 |  |  | 5216 | 0.9486139 | 0.9823284 | 0.0015698 | 0.9589504 | 0.003673171 | 0.9589752 | 0.003477205 |  |  | 5440 | 0.8848676 | 0.9665389 | 0.003581637 | 0.9040665 | 0.004045401 | 0.9040706 | 0.00672474 |  |  | 5440 | 0.7766006 | 0.9150313 | 0.008297609 | 0.7900859 | 0.005499853 | 0.7900682 | 0.00630936 |  |  | 310860 | 0.8838508 | 0.8678712 | 0.01405906 | 0.8899205 | 0.00598497 | 0.889929 | 0.01230189 |  |  | 268660 | 0.7657767 | 0.7035679 | 0.01227459 | 0.7772732 | 0.007885966 | 0.7772771 | 0.008258257
|  |  | 5297 | 0.9878985 | 0.9976979 | 0.0008115014 | 0.9917635 | 0.06784741 | 0.9918612 | 0.2000763 |  |  | 5221 | 0.9476534 | 0.9823499 | 0.001566639 | 0.9589663 | 0.003671844 | 0.9589911 | 0.003473478 |  |  | 5445 | 0.8848676 | 0.9665421 | 0.003580782 | 0.9040694 | 0.004045408 | 0.9040735 | 0.006724756 |  |  | 5445 | 0.7799636 | 0.9150315 | 0.008297607 | 0.7900947 | 0.005499924 | 0.790077 | 0.006309484 |  |  | 311160 | 0.8860887 | 0.8678712 | 0.01405906 | 0.8900332 | 0.005984834 | 0.8900417 | 0.01230145 |  |  | 268960 | 0.7657767 | 0.7035679 | 0.01227459 | 0.7773801 | 0.007885249 | 0.777384 | 0.00825649
|  |  | 5302 | 0.9870025 | 0.9977079 | 0.0008089509 | 0.9917917 | 0.0678497 | 0.9918892 | 0.2000713 |  |  | 5226 | 0.9486139 | 0.9823713 | 0.001563497 | 0.9589821 | 0.003670529 | 0.9590068 | 0.00346978 |  |  | 5450 | 0.8859466 | 0.9665454 | 0.003579937 | 0.9040724 | 0.004045415 | 0.9040765 | 0.006724773 |  |  | 5450 | 0.7799636 | 0.9150316 | 0.008297605 | 0.7901035 | 0.005499996 | 0.7900859 | 0.006309609 |  |  | 311460 | 0.8860887 | 0.8678712 | 0.01405906 | 0.8901457 | 0.005984694 | 0.8901543 | 0.01230101 |  |  | 269260 | 0.7657767 | 0.7035679 | 0.01227459 | 0.7774869 | 0.007884528 | 0.7774907 | 0.008254719
|  |  | 5307 | 0.9861066 | 0.9977179 | 0.0008064167 | 0.9918198 | 0.06785198 | 0.9919172 | 0.2000663 |  |  | 5231 | 0.9486139 | 0.9823927 | 0.001560373 | 0.9589978 | 0.003669225 | 0.9590225 | 0.00346611 |  |  | 5455 | 0.8848676 | 0.9665486 | 0.003579102 | 0.9040753 | 0.004045422 | 0.9040795 | 0.006724789 |  |  | 5455 | 0.7782821 | 0.9150318 | 0.008297603 | 0.7901123 | 0.005500067 | 0.7900947 | 0.006309733 |  |  | 311760 | 0.8883267 | 0.8678712 | 0.01405906 | 0.8902581 | 0.005984552 | 0.8902667 | 0.01230056 |  |  | 269560 | 0.7636013 | 0.7035679 | 0.01227459 | 0.7775934 | 0.007883804 | 0.7775973 | 0.008252945
|  |  | 5312 | 0.9852106 | 0.9977278 | 0.0008038988 | 0.9918478 | 0.06785426 | 0.991945 | 0.2000613 |  |  | 5236 | 0.9486139 | 0.9824139 | 0.001557267 | 0.9590135 | 0.003667933 | 0.9590382 | 0.003462469 |  |  | 5460 | 0.8837886 | 0.9665518 | 0.003578276 | 0.9040783 | 0.004045429 | 0.9040824 | 0.006724805 |  |  | 5460 | 0.7766006 | 0.915032 | 0.008297601 | 0.7901211 | 0.005500139 | 0.7901035 | 0.006309858 |  |  | 312060 | 0.8838508 | 0.8678712 | 0.01405906 | 0.8903704 | 0.005984408 | 0.890379 | 0.01230011 |  |  | 269860 | 0.7657767 | 0.7035679 | 0.01227459 | 0.7776998 | 0.007883075 | 0.7777036 | 0.008251168
|  |  | 5317 | 0.9861066 | 0.9977376 | 0.0008013969 | 0.9918757 | 0.06785652 | 0.9919727 | 0.2000564 |  |  | 5241 | 0.9495743 | 0.982435 | 0.00155418 | 0.9590291 | 0.003666653 | 0.9590537 | 0.003458857 |  |  | 5465 | 0.8859466 | 0.966555 | 0.003577459 | 0.9040812 | 0.004045436 | 0.9040854 | 0.006724822 |  |  | 5520 | 0.7816451 | 0.9150338 | 0.00829758 | 0.7902269 | 0.005501001 | 0.7902093 | 0.006311361 |  |  | 312360 | 0.8838508 | 0.8678712 | 0.01405906 | 0.8904826 | 0.00598426 | 0.8904911 | 0.01229965 |  |  | 270160 | 0.7614259 | 0.7035679 | 0.01227459 | 0.777806 | 0.007882341 | 0.7778098 | 0.008249386
|  |  | 5322 | 0.9861066 | 0.9977474 | 0.0007989111 | 0.9919035 | 0.06785878 | 0.9920003 | 0.2000515 |  |  | 5246 | 0.9486139 | 0.982456 | 0.001551111 | 0.9590446 | 0.003665383 | 0.9590692 | 0.003455273 |  |  | 5470 | 0.8848676 | 0.9665581 | 0.003576652 | 0.9040842 | 0.004045444 | 0.9040883 | 0.006724838 |  |  | 5580 | 0.7799636 | 0.9150355 | 0.008297565 | 0.7903326 | 0.005501871 | 0.790315 | 0.006312878 |  |  | 312660 | 0.8883267 | 0.8678712 | 0.01405906 | 0.8905946 | 0.00598411 | 0.8906031 | 0.01229919 |  |  | 270460 | 0.7614259 | 0.7035679 | 0.01227459 | 0.777912 | 0.007881604 | 0.7779158 | 0.008247602
|  |  | 5327 | 0.9870025 | 0.9977572 | 0.0007964413 | 0.9919312 | 0.06786103 | 0.9920279 | 0.2000467 |  |  | 5251 | 0.9505348 | 0.9824768 | 0.001548059 | 0.95906 | 0.003664125 | 0.9590846 | 0.003451717 |  |  | 5475 | 0.8848676 | 0.9665613 | 0.003575854 | 0.9040871 | 0.004045451 | 0.9040912 | 0.006724855 |  |  | 5640 | 0.7782821 | 0.915037 | 0.008297554 | 0.7904382 | 0.00550275 | 0.7904207 | 0.006314409 |  |  | 312960 | 0.8883267 | 0.8678712 | 0.01405906 | 0.8907065 | 0.005983957 | 0.8907151 | 0.01229872 |  |  | 270760 | 0.7679522 | 0.7035679 | 0.01227459 | 0.7780179 | 0.007880863 | 0.7780217 | 0.008245813
|  |  | 5332 | 0.9852106 | 0.9977668 | 0.0007939873 | 0.9919588 | 0.06786327 | 0.9920553 | 0.2000418 |  |  | 5256 | 0.9495743 | 0.9824976 | 0.001545026 | 0.9590753 | 0.003662878 | 0.9590999 | 0.00344819 |  |  | 5480 | 0.8859466 | 0.9665644 | 0.003575065 | 0.9040901 | 0.004045459 | 0.9040942 | 0.006724872 |  |  | 5700 | 0.7816451 | 0.9150383 | 0.008297546 | 0.7905438 | 0.005503636 | 0.7905263 | 0.006315952 |  |  | 313260 | 0.8860887 | 0.8678712 | 0.01405906 | 0.8908183 | 0.005983801 | 0.8908268 | 0.01229825 |  |  | 271060 | 0.7679522 | 0.7035679 | 0.01227459 | 0.7781236 | 0.007880118 | 0.7781273 | 0.008244021
|  |  | 5337 | 0.9861066 | 0.9977765 | 0.0007915492 | 0.9919863 | 0.06786551 | 0.9920826 | 0.200037 |  |  | 5261 | 0.9505348 | 0.9825183 | 0.001542011 | 0.9590906 | 0.003661642 | 0.9591151 | 0.00344469 |  |  | 5485 | 0.8859466 | 0.9665675 | 0.003574285 | 0.904093 | 0.004045467 | 0.9040971 | 0.006724888 |  |  | 5760 | 0.7816451 | 0.9150395 | 0.008297541 | 0.7906493 | 0.00550453 | 0.7906319 | 0.00631751 |  |  | 313560 | 0.8860887 | 0.8678712 | 0.01405906 | 0.8909299 | 0.005983642 | 0.8909385 | 0.01229777 |  |  | 271360 | 0.7679522 | 0.7035679 | 0.01227459 | 0.7782291 | 0.007879369 | 0.7782328 | 0.008242226
|  |  | 5342 | 0.9861066 | 0.997786 | 0.0007891269 | 0.9920137 | 0.06786774 | 0.9921099 | 0.2000322 |  |  | 5266 | 0.9486139 | 0.9825389 | 0.001539014 | 0.9591058 | 0.003660417 | 0.9591303 | 0.003441217 |  |  | 5490 | 0.8848676 | 0.9665706 | 0.003573514 | 0.9040959 | 0.004045475 | 0.9041 | 0.006724905 |  |  | 5820 | 0.7782821 | 0.9150405 | 0.008297537 | 0.7907548 | 0.005505431 | 0.7907374 | 0.00631908 |  |  | 313860 | 0.8905646 | 0.8678712 | 0.01405906 | 0.8910414 | 0.005983481 | 0.89105 | 0.01229729 |  |  | 271660 | 0.7744785 | 0.7035679 | 0.01227459 | 0.7783344 | 0.007878616 | 0.7783381 | 0.008240427
|  |  | 5347 | 0.9861066 | 0.9977955 | 0.0007867202 | 0.9920411 | 0.06786996 | 0.992137 | 0.2000275 |  |  | 5271 | 0.9495743 | 0.9825594 | 0.001536035 | 0.9591209 | 0.003659203 | 0.9591454 | 0.003437772 |  |  | 5495 | 0.8848676 | 0.9665736 | 0.003572751 | 0.9040989 | 0.004045483 | 0.9041029 | 0.006724922 |  |  | 5880 | 0.7833266 | 0.9150414 | 0.008297535 | 0.7908602 | 0.005506341 | 0.7908428 | 0.006320664 |  |  | 314160 | 0.8860887 | 0.8678712 | 0.01405906 | 0.8911528 | 0.005983317 | 0.8911614 | 0.0122968 |  |  | 271960 | 0.7657767 | 0.7035679 | 0.01227459 | 0.7784395 | 0.007877859 | 0.7784433 | 0.008238625
|  |  | 5352 | 0.9878985 | 0.997805 | 0.0007843292 | 0.9920683 | 0.06787217 | 0.9921641 | 0.2000228 |  |  | 5276 | 0.9486139 | 0.9825797 | 0.001533074 | 0.959136 | 0.003658 | 0.9591604 | 0.003434354 |  |  | 5500 | 0.8870256 | 0.9665766 | 0.003571998 | 0.9041018 | 0.004045491 | 0.9041059 | 0.006724939 |  |  | 5940 | 0.7833266 | 0.9150423 | 0.008297534 | 0.7909656 | 0.005507258 | 0.7909482 | 0.006322262 |  |  | 314460 | 0.8883267 | 0.8678712 | 0.01405906 | 0.8912641 | 0.005983151 | 0.8912727 | 0.0122963 |  |  | 272260 | 0.7614259 | 0.7035679 | 0.01227459 | 0.7785445 | 0.007877098 | 0.7785482 | 0.008236819
|  |  | 5357 | 0.9870025 | 0.9978144 | 0.0007819537 | 0.9920954 | 0.06787438 | 0.9921911 | 0.2000181 |  |  | 5281 | 0.9486139 | 0.9826 | 0.00153013 | 0.9591509 | 0.003656807 | 0.9591753 | 0.003430963 |  |  | 5505 | 0.8848676 | 0.9665797 | 0.003571253 | 0.9041047 | 0.004045499 | 0.9041088 | 0.006724956 |  |  | 6000 | 0.7816451 | 0.915043 | 0.008297534 | 0.7910709 | 0.005508183 | 0.7910535 | 0.006323872 |  |  | 314760 | 0.8883267 | 0.8678712 | 0.01405906 | 0.8913752 | 0.005982981 | 0.8913838 | 0.0122958 |  |  | 272560 | 0.7679522 | 0.7035679 | 0.01227459 | 0.7786493 | 0.007876333 | 0.778653 | 0.00823501
|  |  | 5362 | 0.9861066 | 0.9978238 | 0.0007795937 | 0.9921225 | 0.06787658 | 0.9922179 | 0.2000135 |  |  | 5286 | 0.9495743 | 0.9826202 | 0.001527204 | 0.9591658 | 0.003655625 | 0.9591902 | 0.003427599 |  |  | 5510 | 0.8848676 | 0.9665826 | 0.003570516 | 0.9041076 | 0.004045508 | 0.9041117 | 0.006724973 |  |  | 6060 | 0.7833266 | 0.9150436 | 0.008297534 | 0.7911761 | 0.005509116 | 0.7911588 | 0.006325496 |  |  | 315060 | 0.8928025 | 0.8678712 | 0.01405906 | 0.8914862 | 0.00598281 | 0.8914948 | 0.0122953 |  |  | 272860 | 0.7723031 | 0.7035679 | 0.01227459 | 0.7787539 | 0.007875565 | 0.7787576 | 0.008233197
|  |  | 5367 | 0.9870025 | 0.9978331 | 0.0007772491 | 0.9921494 | 0.06787877 | 0.9922447 | 0.2000089 |  |  | 5291 | 0.9495743 | 0.9826403 | 0.001524295 | 0.9591807 | 0.003654454 | 0.959205 | 0.003424262 |  |  | 5515 | 0.8859466 | 0.9665856 | 0.003569788 | 0.9041105 | 0.004045516 | 0.9041146 | 0.00672499 |  |  | 6120 | 0.7833266 | 0.9150442 | 0.008297535 | 0.7912813 | 0.005510056 | 0.791264 | 0.006327132 |  |  | 315360 | 0.8883267 | 0.8678712 | 0.01405906 | 0.8915971 | 0.005982635 | 0.8916057 | 0.01229479 |  |  | 273160 | 0.7679522 | 0.7035679 | 0.01227459 | 0.7788583 | 0.007874793 | 0.778862 | 0.008231382
|  |  | 5372 | 0.9887945 | 0.9978423 | 0.0007749199 | 0.9921763 | 0.06788096 | 0.9922714 | 0.2000043 |  |  | 5296 | 0.9495743 | 0.9826602 | 0.001521404 | 0.9591954 | 0.003653293 | 0.9592197 | 0.003420951 |  |  | 5520 | 0.8837886 | 0.9665886 | 0.003569069 | 0.9041134 | 0.004045525 | 0.9041175 | 0.006725007 |  |  | 6180 | 0.7866895 | 0.9150447 | 0.008297536 | 0.7913864 | 0.005511004 | 0.7913692 | 0.006328782 |  |  | 315660 | 0.8905646 | 0.8678712 | 0.01405906 | 0.8917079 | 0.005982458 | 0.8917164 | 0.01229427 |  |  | 273460 | 0.7679522 | 0.7035679 | 0.01227459 | 0.7789626 | 0.007874016 | 0.7789663 | 0.008229563
|  |  | 5377 | 0.9861066 | 0.9978515 | 0.0007726059 | 0.9922031 | 0.06788313 | 0.992298 | 0.1999997 |  |  | 5301 | 0.9495743 | 0.9826801 | 0.00151853 | 0.9592101 | 0.003652142 | 0.9592344 | 0.003417667 |  |  | 5525 | 0.8848676 | 0.9665915 | 0.003568357 | 0.9041163 | 0.004045534 | 0.9041204 | 0.006725024 |  |  | 6240 | 0.785008 | 0.9150452 | 0.008297537 | 0.7914915 | 0.005511959 | 0.7914743 | 0.006330444 |  |  | 315960 | 0.8860887 | 0.8678712 | 0.01405906 | 0.8918185 | 0.005982278 | 0.8918271 | 0.01229375 |  |  | 273760 | 0.7657767 | 0.7035679 | 0.01227459 | 0.7790667 | 0.007873236 | 0.7790704 | 0.00822774
|  |  | 5382 | 0.9870025 | 0.9978606 | 0.0007703071 | 0.9922297 | 0.0678853 | 0.9923245 | 0.1999952 |  |  | 5306 | 0.9495743 | 0.9826999 | 0.001515673 | 0.9592247 | 0.003651002 | 0.959249 | 0.003414409 |  |  | 5530 | 0.8870256 | 0.9665944 | 0.003567654 | 0.9041192 | 0.004045542 | 0.9041233 | 0.006725041 |  |  | 6300 | 0.785008 | 0.9150456 | 0.008297539 | 0.7915965 | 0.005512922 | 0.7915793 | 0.00633212 |  |  | 316260 | 0.8860887 | 0.8678712 | 0.01405906 | 0.891929 | 0.005982095 | 0.8919376 | 0.01229323 |  |  | 274060 | 0.7657767 | 0.7035679 | 0.01227459 | 0.7791706 | 0.007872453 | 0.7791743 | 0.008225914
|  |  | 5387 | 0.9870025 | 0.9978697 | 0.0007680234 | 0.9922563 | 0.06788747 | 0.9923509 | 0.1999907 |  |  | 5311 | 0.9476534 | 0.9827195 | 0.001512834 | 0.9592392 | 0.003649871 | 0.9592635 | 0.003411176 |  |  | 5535 | 0.8859466 | 0.9665973 | 0.003566959 | 0.9041221 | 0.004045551 | 0.9041262 | 0.006725059 |  |  | 6360 | 0.7866895 | 0.915046 | 0.00829754 | 0.7917015 | 0.005513893 | 0.7916843 | 0.006333808 |  |  | 316560 | 0.8860887 | 0.8678712 | 0.01405906 | 0.8920394 | 0.00598191 | 0.8920479 | 0.0122927 |  |  | 274360 | 0.7657767 | 0.7035679 | 0.01227459 | 0.7792743 | 0.007871665 | 0.779278 | 0.008224086
|  |  | 5392 | 0.9861066 | 0.9978787 | 0.0007657548 | 0.9922828 | 0.06788962 | 0.9923772 | 0.1999862 |  |  | 5316 | 0.9486139 | 0.9827391 | 0.001510012 | 0.9592537 | 0.003648751 | 0.9592779 | 0.00340797 |  |  | 5540 | 0.8848676 | 0.9666002 | 0.003566271 | 0.904125 | 0.00404556 | 0.9041291 | 0.006725076 |  |  | 6420 | 0.785008 | 0.9150463 | 0.008297541 | 0.7918063 | 0.005514871 | 0.7917892 | 0.006335509 |  |  | 316860 | 0.8860887 | 0.8678712 | 0.01405906 | 0.8921496 | 0.005981722 | 0.8921582 | 0.01229216 |  |  | 274660 | 0.7636013 | 0.7035679 | 0.01227459 | 0.7793779 | 0.007870874 | 0.7793816 | 0.008222253
|  |  | 5397 | 0.9861066 | 0.9978877 | 0.0007635011 | 0.9923092 | 0.06789177 | 0.9924034 | 0.1999818 |  |  | 5321 | 0.9486139 | 0.9827586 | 0.001507207 | 0.9592681 | 0.003647641 | 0.9592923 | 0.003404789 |  |  | 5545 | 0.8859466 | 0.966603 | 0.003565592 | 0.9041279 | 0.004045569 | 0.904132 | 0.006725093 |  |  | 6480 | 0.785008 | 0.9150466 | 0.008297543 | 0.7919112 | 0.005515857 | 0.7918941 | 0.006337223 |  |  | 317160 | 0.8972784 | 0.8678712 | 0.01405906 | 0.8922598 | 0.005981531 | 0.8922683 | 0.01229162 |  |  | 274960 | 0.7679522 | 0.7035679 | 0.01227459 | 0.7794813 | 0.007870079 | 0.7794849 | 0.008220418
|  |  | 5402 | 0.9870025 | 0.9978966 | 0.0007612624 | 0.9923355 | 0.06789391 | 0.9924295 | 0.1999774 |  |  | 5326 | 0.9505348 | 0.982778 | 0.001504419 | 0.9592824 | 0.003646541 | 0.9593066 | 0.003401633 |  |  | 5550 | 0.8859466 | 0.9666059 | 0.00356492 | 0.9041308 | 0.004045578 | 0.9041349 | 0.006725111 |  |  | 6540 | 0.7866895 | 0.9150468 | 0.008297544 | 0.792016 | 0.00551685 | 0.7919989 | 0.00633895 |  |  | 317460 | 0.8883267 | 0.8678712 | 0.01405906 | 0.8923698 | 0.005981338 | 0.8923783 | 0.01229108 |  |  | 275260 | 0.7657767 | 0.7035679 | 0.01227459 | 0.7795845 | 0.00786928 | 0.7795881 | 0.008218579
|  |  | 5407 | 0.9870025 | 0.9979055 | 0.0007590385 | 0.9923617 | 0.06789605 | 0.9924556 | 0.199973 |  |  | 5331 | 0.9495743 | 0.9827972 | 0.001501647 | 0.9592967 | 0.003645451 | 0.9593208 | 0.003398503 |  |  | 5555 | 0.8848676 | 0.9666087 | 0.003564256 | 0.9041337 | 0.004045588 | 0.9041377 | 0.006725128 |  |  | 6600 | 0.7866895 | 0.9150471 | 0.008297545 | 0.7921207 | 0.00551785 | 0.7921036 | 0.006340689 |  |  | 317760 | 0.8860887 | 0.8678712 | 0.01405906 | 0.8924796 | 0.005981143 | 0.8924882 | 0.01229052 |  |  | 275560 | 0.7723031 | 0.7035679 | 0.01227459 | 0.7796876 | 0.007868478 | 0.7796912 | 0.008216738
|  |  | 5412 | 0.9861066 | 0.9979143 | 0.0007568294 | 0.9923878 | 0.06789818 | 0.9924815 | 0.1999686 |  |  | 5336 | 0.9495743 | 0.9828164 | 0.001498893 | 0.9593109 | 0.003644371 | 0.959335 | 0.003395398 |  |  | 5560 | 0.8870256 | 0.9666115 | 0.0035636 | 0.9041366 | 0.004045597 | 0.9041406 | 0.006725146 |  |  | 6660 | 0.7866895 | 0.9150473 | 0.008297546 | 0.7922254 | 0.005518858 | 0.7922083 | 0.006342441 |  |  | 318060 | 0.8883267 | 0.8678712 | 0.01405906 | 0.8925894 | 0.005980944 | 0.8925979 | 0.01228997 |  |  | 275860 | 0.7657767 | 0.7035679 | 0.01227459 | 0.7797904 | 0.007867672 | 0.779794 | 0.008214893
|  |  | 5417 | 0.9870025 | 0.9979231 | 0.000754635 | 0.9924139 | 0.0679003 | 0.9925074 | 0.1999643 |  |  | 5341 | 0.9495743 | 0.9828355 | 0.001496155 | 0.959325 | 0.0036433 | 0.9593491 | 0.003392318 |  |  | 5565 | 0.8859466 | 0.9666142 | 0.003562951 | 0.9041394 | 0.004045606 | 0.9041435 | 0.006725163 |  |  | 6720 | 0.7900525 | 0.9150474 | 0.008297548 | 0.79233 | 0.005519873 | 0.792313 | 0.006344205 |  |  | 318360 | 0.8883267 | 0.8678712 | 0.01405906 | 0.892699 | 0.005980743 | 0.8927076 | 0.01228941 |  |  | 276160 | 0.7657767 | 0.7035679 | 0.01227459 | 0.7798931 | 0.007866863 | 0.7798967 | 0.008213045
|  |  | 5422 | 0.9870025 | 0.9979318 | 0.0007524552 | 0.9924398 | 0.06790241 | 0.9925331 | 0.19996 |  |  | 5346 | 0.9486139 | 0.9828545 | 0.001493435 | 0.9593391 | 0.003642239 | 0.9593631 | 0.003389262 |  |  | 5570 | 0.8859466 | 0.966617 | 0.00356231 | 0.9041423 | 0.004045616 | 0.9041464 | 0.006725181 |  |  | 6780 | 0.788371 | 0.9150476 | 0.008297549 | 0.7924345 | 0.005520895 | 0.7924175 | 0.006345981 |  |  | 318660 | 0.8860887 | 0.8678712 | 0.01405906 | 0.8928085 | 0.00598054 | 0.8928171 | 0.01228884 |  |  | 276460 | 0.7701276 | 0.7035679 | 0.01227459 | 0.7799957 | 0.00786605 | 0.7799993 | 0.008211194
|  |  | 5427 | 0.9861066 | 0.9979405 | 0.00075029 | 0.9924657 | 0.06790452 | 0.9925588 | 0.1999558 |  |  | 5351 | 0.9476534 | 0.9828734 | 0.00149073 | 0.9593531 | 0.003641187 | 0.9593771 | 0.003386232 |  |  | 5575 | 0.8859466 | 0.9666197 | 0.003561676 | 0.9041452 | 0.004045626 | 0.9041492 | 0.006725199 |  |  | 7080 | 0.7866895 | 0.9150482 | 0.008297553 | 0.7929564 | 0.005526116 | 0.7929396 | 0.006355049 |  |  | 318960 | 0.8838508 | 0.8678712 | 0.01405906 | 0.8929179 | 0.005980334 | 0.8929264 | 0.01228827 |  |  | 276760 | 0.7679522 | 0.7035679 | 0.01227459 | 0.780098 | 0.007865233 | 0.7801016 | 0.00820934
|  |  | 5432 | 0.9861066 | 0.9979491 | 0.0007481393 | 0.9924914 | 0.06790662 | 0.9925844 | 0.1999515 |  |  | 5356 | 0.9505348 | 0.9828922 | 0.001488043 | 0.959367 | 0.003640145 | 0.959391 | 0.003383225 |  |  | 5580 | 0.8848676 | 0.9666225 | 0.003561049 | 0.9041481 | 0.004045635 | 0.9041521 | 0.006725216 |  |  | 7380 | 0.7900525 | 0.9150485 | 0.008297555 | 0.7934769 | 0.005531515 | 0.7934602 | 0.006364419 |  |  | 319260 | 0.8883267 | 0.8678712 | 0.01405906 | 0.8930271 | 0.005980125 | 0.8930357 | 0.0122877 |  |  | 277060 | 0.7657767 | 0.7035679 | 0.01227459 | 0.7802002 | 0.007864413 | 0.7802038 | 0.008207482
|  |  | 5437 | 0.9870025 | 0.9979577 | 0.000746003 | 0.9925171 | 0.06790871 | 0.9926099 | 0.1999473 |  |  | 5361 | 0.9486139 | 0.9829109 | 0.001485372 | 0.9593808 | 0.003639113 | 0.9594048 | 0.003380243 |  |  | 5585 | 0.8859466 | 0.9666252 | 0.00356043 | 0.9041509 | 0.004045645 | 0.904155 | 0.006725234 |  |  | 7680 | 0.7900525 | 0.9150486 | 0.008297557 | 0.7939959 | 0.005537088 | 0.7939794 | 0.006374084 |  |  | 319560 | 0.8905646 | 0.8678712 | 0.01405906 | 0.8931362 | 0.005979914 | 0.8931448 | 0.01228712 |  |  | 277360 | 0.776654 | 0.7035679 | 0.01227459 | 0.7803022 | 0.007863589 | 0.7803058 | 0.008205622
|  |  | 5442 | 0.9878985 | 0.9979662 | 0.0007438811 | 0.9925427 | 0.06791079 | 0.9926353 | 0.1999432 |  |  | 5366 | 0.9495743 | 0.9829295 | 0.001482717 | 0.9593946 | 0.00363809 | 0.9594186 | 0.003377285 |  |  | 5590 | 0.8859466 | 0.9666278 | 0.003559818 | 0.9041538 | 0.004045655 | 0.9041578 | 0.006725252 |  |  | 7980 | 0.7934154 | 0.9150487 | 0.008297557 | 0.7945136 | 0.005542832 | 0.7944972 | 0.006384037 |  |  | 319860 | 0.8883267 | 0.8678712 | 0.01405906 | 0.8932452 | 0.0059797 | 0.8932538 | 0.01228653 |  |  | 277660 | 0.7657767 | 0.7035679 | 0.01227459 | 0.7804041 | 0.007862762 | 0.7804076 | 0.008203759
|  |  | 5447 | 0.9878985 | 0.9979747 | 0.0007417735 | 0.9925682 | 0.06791287 | 0.9926606 | 0.199939 |  |  | 5371 | 0.9495743 | 0.9829481 | 0.001480078 | 0.9594083 | 0.003637076 | 0.9594323 | 0.003374351 |  |  | 5595 | 0.8859466 | 0.9666305 | 0.003559212 | 0.9041566 | 0.004045665 | 0.9041607 | 0.00672527 |  |  | 8280 | 0.7934154 | 0.9150488 | 0.008297558 | 0.7950298 | 0.005548744 | 0.7950136 | 0.006394271 |  |  | 320160 | 0.8883267 | 0.8678712 | 0.01405906 | 0.8933541 | 0.005979484 | 0.8933627 | 0.01228594 |  |  | 277960 | 0.7679522 | 0.7035679 | 0.01227459 | 0.7805058 | 0.007861931 | 0.7805093 | 0.008201893
|  |  | 5452 | 0.9870025 | 0.9979831 | 0.0007396801 | 0.9925936 | 0.06791495 | 0.9926859 | 0.1999349 |  |  | 5376 | 0.9486139 | 0.9829665 | 0.001477456 | 0.959422 | 0.003636071 | 0.9594459 | 0.003371441 |  |  | 5600 | 0.8859466 | 0.9666331 | 0.003558614 | 0.9041595 | 0.004045675 | 0.9041635 | 0.006725287 |  |  | 8580 | 0.7934154 | 0.9150488 | 0.008297558 | 0.7955446 | 0.005554819 | 0.7955285 | 0.00640478 |  |  | 320460 | 0.8860887 | 0.8678712 | 0.01405906 | 0.8934628 | 0.005979265 | 0.8934714 | 0.01228534 |  |  | 278260 | 0.7679522 | 0.7035679 | 0.01227459 | 0.7806073 | 0.007861097 | 0.7806108 | 0.008200024
|  |  | 5457 | 0.9878985 | 0.9979915 | 0.0007376008 | 0.9926189 | 0.06791701 | 0.992711 | 0.1999308 |  |  | 5381 | 0.9495743 | 0.9829848 | 0.00147485 | 0.9594356 | 0.003635075 | 0.9594594 | 0.003368554 |  |  | 5605 | 0.8859466 | 0.9666358 | 0.003558023 | 0.9041623 | 0.004045685 | 0.9041664 | 0.006725305 |  |  | 8880 | 0.7950969 | 0.9150488 | 0.008297558 | 0.796058 | 0.005561054 | 0.7960421 | 0.006415556 |  |  | 320760 | 0.8860887 | 0.8678712 | 0.01405906 | 0.8935715 | 0.005979044 | 0.89358 | 0.01228474 |  |  | 278560 | 0.7679522 | 0.7035679 | 0.01227459 | 0.7807086 | 0.00786026 | 0.7807121 | 0.008198151
|  |  | 5462 | 0.9870025 | 0.9979998 | 0.0007355356 | 0.9926442 | 0.06791907 | 0.9927361 | 0.1999267 |  |  | 5386 | 0.9505348 | 0.9830031 | 0.00147226 | 0.9594491 | 0.003634089 | 0.9594729 | 0.00336569 |  |  | 5610 | 0.8859466 | 0.9666384 | 0.003557438 | 0.9041652 | 0.004045695 | 0.9041692 | 0.006725323 |  |  | 9180 | 0.7950969 | 0.9150489 | 0.008297558 | 0.79657 | 0.005567446 | 0.7965542 | 0.006426593 |  |  | 321060 | 0.8816128 | 0.8678712 | 0.01405906 | 0.89368 | 0.00597882 | 0.8936885 | 0.01228414 |  |  | 278860 | 0.7723031 | 0.7035679 | 0.01227459 | 0.7808098 | 0.007859419 | 0.7808133 | 0.008196276
|  |  | 5467 | 0.9870025 | 0.9980081 | 0.0007334845 | 0.9926693 | 0.06792112 | 0.992761 | 0.1999227 |  |  | 5391 | 0.9486139 | 0.9830212 | 0.001469686 | 0.9594625 | 0.003633111 | 0.9594864 | 0.00336285 |  |  | 5615 | 0.8859466 | 0.966641 | 0.00355686 | 0.904168 | 0.004045705 | 0.9041721 | 0.006725341 |  |  | 9480 | 0.7950969 | 0.9150489 | 0.008297558 | 0.7970806 | 0.005573991 | 0.797065 | 0.006437884 |  |  | 321360 | 0.8883267 | 0.8678712 | 0.01405906 | 0.8937883 | 0.005978593 | 0.8937969 | 0.01228353 |  |  | 279160 | 0.7701276 | 0.7035679 | 0.01227459 | 0.7809108 | 0.007858574 | 0.7809143 | 0.008194398
|  |  | 5472 | 0.9861066 | 0.9980163 | 0.0007314473 | 0.9926944 | 0.06792317 | 0.9927859 | 0.1999187 |  |  | 5396 | 0.9495743 | 0.9830393 | 0.001467128 | 0.9594759 | 0.003632142 | 0.9594997 | 0.003360033 |  |  | 5620 | 0.8859466 | 0.9666436 | 0.003556289 | 0.9041709 | 0.004045716 | 0.9041749 | 0.006725359 |  |  | 9780 | 0.8018228 | 0.9150489 | 0.008297558 | 0.7975898 | 0.005580685 | 0.7975743 | 0.006449422 |  |  | 321660 | 0.8838508 | 0.8678712 | 0.01405906 | 0.8938966 | 0.005978364 | 0.8939051 | 0.01228291 |  |  | 279460 | 0.7701276 | 0.7035679 | 0.01227459 | 0.7810116 | 0.007857727 | 0.7810151 | 0.008192518
|  |  | 5477 | 0.9878985 | 0.9980245 | 0.0007294239 | 0.9927194 | 0.0679252 | 0.9928107 | 0.1999147 |  |  | 5401 | 0.9495743 | 0.9830573 | 0.001464586 | 0.9594893 | 0.003631182 | 0.959513 | 0.003357239 |  |  | 5625 | 0.8837886 | 0.9666461 | 0.003555724 | 0.9041737 | 0.004045726 | 0.9041777 | 0.006725377 |  |  | 10080 | 0.7967784 | 0.9150489 | 0.008297558 | 0.7980977 | 0.005587525 | 0.7980823 | 0.006461201 |  |  | 321960 | 0.8838508 | 0.8678712 | 0.01405906 | 0.8940047 | 0.005978133 | 0.8940133 | 0.01228229 |  |  | 279760 | 0.7657767 | 0.7035679 | 0.01227459 | 0.7811123 | 0.007856875 | 0.7811157 | 0.008190634
|  |  | 5482 | 0.9870025 | 0.9980326 | 0.0007274144 | 0.9927443 | 0.06792723 | 0.9928354 | 0.1999107 |  |  | 5406 | 0.9505348 | 0.9830752 | 0.00146206 | 0.9595025 | 0.003630231 | 0.9595263 | 0.003354468 |  |  | 5630 | 0.8859466 | 0.9666487 | 0.003555166 | 0.9041766 | 0.004045737 | 0.9041806 | 0.006725395 |  |  | 10380 | 0.8001414 | 0.9150489 | 0.008297558 | 0.7986041 | 0.005594507 | 0.7985889 | 0.006473215 |  |  | 322260 | 0.8883267 | 0.8678712 | 0.01405906 | 0.8941127 | 0.005977899 | 0.8941213 | 0.01228167 |  |  | 280060 | 0.7679522 | 0.7035679 | 0.01227459 | 0.7812127 | 0.007856021 | 0.7812162 | 0.008188748
|  |  | 5487 | 0.9861066 | 0.9980407 | 0.0007254186 | 0.9927691 | 0.06792926 | 0.9928601 | 0.1999068 |  |  | 5411 | 0.9495743 | 0.983093 | 0.00145955 | 0.9595157 | 0.003629288 | 0.9595394 | 0.003351719 |  |  | 5635 | 0.8859466 | 0.9666512 | 0.003554614 | 0.9041794 | 0.004045747 | 0.9041834 | 0.006725414 |  |  | 10680 | 0.8018228 | 0.9150489 | 0.008297558 | 0.7991092 | 0.005601629 | 0.7990941 | 0.006485458 |  |  | 322560 | 0.8905646 | 0.8678712 | 0.01405906 | 0.8942206 | 0.005977662 | 0.8942292 | 0.01228104 |  |  | 280360 | 0.7744785 | 0.7035679 | 0.01227459 | 0.7813131 | 0.007855163 | 0.7813165 | 0.008186858
|  |  | 5492 | 0.9870025 | 0.9980488 | 0.0007234365 | 0.9927938 | 0.06793128 | 0.9928846 | 0.1999029 |  |  | 5416 | 0.9486139 | 0.9831107 | 0.001457055 | 0.9595289 | 0.003628355 | 0.9595526 | 0.003348993 |  |  | 5640 | 0.8859466 | 0.9666537 | 0.003554069 | 0.9041822 | 0.004045758 | 0.9041862 | 0.006725432 |  |  | 10980 | 0.8018228 | 0.9150489 | 0.008297558 | 0.7996128 | 0.005608887 | 0.7995979 | 0.006497922 |  |  | 322860 | 0.8928025 | 0.8678712 | 0.01405906 | 0.8943283 | 0.005977423 | 0.8943369 | 0.0122804 |  |  | 280660 | 0.776654 | 0.7035679 | 0.01227459 | 0.7814132 | 0.007854302 | 0.7814166 | 0.008184966
|  |  | 5497 | 0.9870025 | 0.9980568 | 0.0007214681 | 0.9928184 | 0.06793329 | 0.9929091 | 0.199899 |  |  | 5421 | 0.9486139 | 0.9831283 | 0.001454575 | 0.9595419 | 0.003627429 | 0.9595656 | 0.003346289 |  |  | 5645 | 0.8870256 | 0.9666562 | 0.00355353 | 0.9041851 | 0.004045768 | 0.9041891 | 0.00672545 |  |  | 11280 | 0.8035043 | 0.9150489 | 0.008297558 | 0.8001151 | 0.005616278 | 0.8001003 | 0.006510601 |  |  | 323160 | 0.8905646 | 0.8678712 | 0.01405906 | 0.894436 | 0.005977182 | 0.8944445 | 0.01227977 |  |  | 280960 | 0.7679522 | 0.7035679 | 0.01227459 | 0.7815132 | 0.007853438 | 0.7815166 | 0.008183071
|  |  | 5502 | 0.9861066 | 0.9980647 | 0.0007195131 | 0.992843 | 0.06793529 | 0.9929334 | 0.1998952 |  |  | 5426 | 0.9495743 | 0.9831458 | 0.001452112 | 0.9595549 | 0.003626512 | 0.9595786 | 0.003343608 |  |  | 5650 | 0.8848676 | 0.9666586 | 0.003552997 | 0.9041879 | 0.004045779 | 0.9041919 | 0.006725468 |  |  | 11580 | 0.8018228 | 0.9150489 | 0.008297558 | 0.8006161 | 0.005623797 | 0.8006014 | 0.006523491 |  |  | 323460 | 0.8905646 | 0.8678712 | 0.01405906 | 0.8945435 | 0.005976938 | 0.8945521 | 0.01227912 |  |  | 281260 | 0.7657767 | 0.7035679 | 0.01227459 | 0.781613 | 0.00785257 | 0.7816164 | 0.008181174
|  |  | 5507 | 0.9870025 | 0.9980726 | 0.0007175716 | 0.9928674 | 0.06793729 | 0.9929577 | 0.1998914 |  |  | 5431 | 0.9495743 | 0.9831633 | 0.001449664 | 0.9595679 | 0.003625604 | 0.9595915 | 0.003340948 |  |  | 5655 | 0.8859466 | 0.9666611 | 0.003552471 | 0.9041907 | 0.00404579 | 0.9041947 | 0.006725486 |  |  | 11880 | 0.8051858 | 0.9150489 | 0.008297558 | 0.8011156 | 0.005631444 | 0.8011011 | 0.006536584 |  |  | 323760 | 0.8883267 | 0.8678712 | 0.01405906 | 0.8946509 | 0.005976691 | 0.8946594 | 0.01227847 |  |  | 281560 | 0.7636013 | 0.7035679 | 0.01227459 | 0.7817127 | 0.0078517 | 0.7817161 | 0.008179274
|  |  | 5512 | 0.9878985 | 0.9980805 | 0.0007156436 | 0.9928918 | 0.06793928 | 0.9929819 | 0.1998876 |  |  | 5436 | 0.9486139 | 0.9831806 | 0.001447231 | 0.9595808 | 0.003624704 | 0.9596044 | 0.00333831 |  |  | 5660 | 0.8870256 | 0.9666635 | 0.00355195 | 0.9041935 | 0.004045801 | 0.9041975 | 0.006725505 |  |  | 12180 | 0.8068673 | 0.9150489 | 0.008297558 | 0.8016138 | 0.005639213 | 0.8015994 | 0.006549874 |  |  | 324060 | 0.8928025 | 0.8678712 | 0.01405906 | 0.8947581 | 0.005976443 | 0.8947667 | 0.01227782 |  |  | 281860 | 0.7657767 | 0.7035679 | 0.01227459 | 0.7818122 | 0.007850826 | 0.7818155 | 0.008177371
|  |  | 5517 | 0.9870025 | 0.9980883 | 0.0007137289 | 0.9929161 | 0.06794127 | 0.9930061 | 0.1998838 |  |  | 5441 | 0.9486139 | 0.9831979 | 0.001444813 | 0.9595936 | 0.003623812 | 0.9596172 | 0.003335694 |  |  | 5665 | 0.8848676 | 0.966666 | 0.003551436 | 0.9041963 | 0.004045812 | 0.9042003 | 0.006725523 |  |  | 12480 | 0.8051858 | 0.9150489 | 0.008297558 | 0.8021106 | 0.005647102 | 0.8020964 | 0.006563357 |  |  | 324360 | 0.8860887 | 0.8678712 | 0.01405906 | 0.8948653 | 0.005976191 | 0.8948738 | 0.01227716 |  |  | 282160 | 0.7723031 | 0.7035679 | 0.01227459 | 0.7819115 | 0.007849948 | 0.7819148 | 0.008175465
|  |  | 5522 | 0.9861066 | 0.9980961 | 0.0007118274 | 0.9929403 | 0.06794324 | 0.9930301 | 0.1998801 |  |  | 5446 | 0.9495743 | 0.9832151 | 0.001442411 | 0.9596064 | 0.003622928 | 0.9596299 | 0.003333099 |  |  | 5670 | 0.8859466 | 0.9666684 | 0.003550927 | 0.9041991 | 0.004045823 | 0.9042031 | 0.006725542 |  |  | 12780 | 0.8035043 | 0.9150489 | 0.008297558 | 0.8026061 | 0.005655107 | 0.802592 | 0.006577025 |  |  | 324660 | 0.8860887 | 0.8678712 | 0.01405906 | 0.8949723 | 0.005975938 | 0.8949809 | 0.0122765 |  |  | 282460 | 0.7788294 | 0.7035679 | 0.01227459 | 0.7820106 | 0.007849068 | 0.782014 | 0.008173557
|  |  | 5527 | 0.9878985 | 0.9981038 | 0.0007099392 | 0.9929644 | 0.06794522 | 0.993054 | 0.1998764 |  |  | 5451 | 0.9505348 | 0.9832322 | 0.001440024 | 0.9596191 | 0.003622053 | 0.9596426 | 0.003330525 |  |  | 5675 | 0.8859466 | 0.9666708 | 0.003550424 | 0.904202 | 0.004045834 | 0.904206 | 0.00672556 |  |  | 13080 | 0.8102302 | 0.9150489 | 0.008297558 | 0.8031002 | 0.005663227 | 0.8030862 | 0.006590874 |  |  | 324960 | 0.8905646 | 0.8678712 | 0.01405906 | 0.8950792 | 0.005975681 | 0.8950878 | 0.01227583 |  |  | 282760 | 0.7723031 | 0.7035679 | 0.01227459 | 0.7821096 | 0.007848185 | 0.782113 | 0.008171646
|  |  | 5532 | 0.9861066 | 0.9981115 | 0.0007080641 | 0.9929885 | 0.06794718 | 0.9930779 | 0.1998727 |  |  | 5456 | 0.9505348 | 0.9832492 | 0.001437651 | 0.9596317 | 0.003621185 | 0.9596552 | 0.003327973 |  |  | 5680 | 0.8848676 | 0.9666731 | 0.003549927 | 0.9042048 | 0.004045845 | 0.9042088 | 0.006725578 |  |  | 13380 | 0.8085488 | 0.9150489 | 0.008297558 | 0.803593 | 0.005671457 | 0.8035792 | 0.006604897 |  |  | 325260 | 0.8905646 | 0.8678712 | 0.01405906 | 0.8951859 | 0.005975423 | 0.8951945 | 0.01227516 |  |  | 283060 | 0.776654 | 0.7035679 | 0.01227459 | 0.7822084 | 0.007847298 | 0.7822118 | 0.008169732
|  |  | 5537 | 0.9878985 | 0.9981191 | 0.0007062021 | 0.9930124 | 0.06794914 | 0.9931017 | 0.199869 |  |  | 5461 | 0.9514953 | 0.9832661 | 0.001435294 | 0.9596443 | 0.003620326 | 0.9596677 | 0.003325442 |  |  | 5685 | 0.8859466 | 0.9666755 | 0.003549436 | 0.9042076 | 0.004045856 | 0.9042116 | 0.006725597 |  |  | 13680 | 0.8102302 | 0.9150489 | 0.008297558 | 0.8040845 | 0.005679795 | 0.8040707 | 0.00661909 |  |  | 325560 | 0.8860887 | 0.8678712 | 0.01405906 | 0.8952926 | 0.005975162 | 0.8953012 | 0.01227448 |  |  | 283360 | 0.7701276 | 0.7035679 | 0.01227459 | 0.7823071 | 0.007846408 | 0.7823104 | 0.008167816
|  |  | 5542 | 0.9861066 | 0.9981267 | 0.000704353 | 0.9930363 | 0.06795109 | 0.9931254 | 0.1998654 |  |  | 5466 | 0.9486139 | 0.983283 | 0.001432952 | 0.9596568 | 0.003619474 | 0.9596802 | 0.003322932 |  |  | 5690 | 0.8848676 | 0.9666778 | 0.003548951 | 0.9042104 | 0.004045867 | 0.9042144 | 0.006725615 |  |  | 13980 | 0.8119117 | 0.9150489 | 0.008297558 | 0.8045745 | 0.005688238 | 0.8045609 | 0.006633447 |  |  | 325860 | 0.8883267 | 0.8678712 | 0.01405906 | 0.8953991 | 0.005974898 | 0.8954077 | 0.0122738 |  |  | 283660 | 0.7744785 | 0.7035679 | 0.01227459 | 0.7824056 | 0.007845516 | 0.7824089 | 0.008165897
|  |  | 5547 | 0.9861066 | 0.9981342 | 0.000702517 | 0.9930601 | 0.06795304 | 0.993149 | 0.1998617 |  |  | 5471 | 0.9495743 | 0.9832997 | 0.001430625 | 0.9596693 | 0.00361863 | 0.9596927 | 0.003320443 |  |  | 5695 | 0.8859466 | 0.9666802 | 0.003548471 | 0.9042132 | 0.004045879 | 0.9042172 | 0.006725634 |  |  | 14280 | 0.8119117 | 0.9150489 | 0.008297558 | 0.8050633 | 0.005696783 | 0.8050498 | 0.006647962 |  |  | 326160 | 0.8905646 | 0.8678712 | 0.01405906 | 0.8955055 | 0.005974633 | 0.8955141 | 0.01227311 |  |  | 283960 | 0.7679522 | 0.7035679 | 0.01227459 | 0.7825039 | 0.00784462 | 0.7825072 | 0.008163976
|  |  | 5552 | 0.9870025 | 0.9981417 | 0.0007006938 | 0.9930838 | 0.06795498 | 0.9931726 | 0.1998582 |  |  | 5476 | 0.9495743 | 0.9833164 | 0.001428312 | 0.9596817 | 0.003617794 | 0.9597051 | 0.003317974 |  |  | 5700 | 0.8837886 | 0.9666825 | 0.003547997 | 0.904216 | 0.00404589 | 0.90422 | 0.006725653 |  |  | 14580 | 0.8152747 | 0.9150489 | 0.008297558 | 0.8055507 | 0.005705427 | 0.8055374 | 0.00666263 |  |  | 326460 | 0.8838508 | 0.8678712 | 0.01405906 | 0.8956118 | 0.005974364 | 0.8956204 | 0.01227242 |  |  | 284260 | 0.7723031 | 0.7035679 | 0.01227459 | 0.7826021 | 0.007843721 | 0.7826053 | 0.008162052
|  |  | 5557 | 0.9870025 | 0.9981492 | 0.0006988834 | 0.9931075 | 0.06795691 | 0.993196 | 0.1998546 |  |  | 5481 | 0.9505348 | 0.983333 | 0.001426015 | 0.959694 | 0.003616966 | 0.9597174 | 0.003315526 |  |  | 5705 | 0.8848676 | 0.9666848 | 0.003547528 | 0.9042188 | 0.004045902 | 0.9042228 | 0.006725671 |  |  | 14880 | 0.8135932 | 0.9150489 | 0.008297558 | 0.8060368 | 0.005714167 | 0.8060236 | 0.006677446 |  |  | 326760 | 0.8860887 | 0.8678712 | 0.01405906 | 0.895718 | 0.005974094 | 0.8957266 | 0.01227173 |  |  | 284560 | 0.7701276 | 0.7035679 | 0.01227459 | 0.7827001 | 0.007842819 | 0.7827033 | 0.008160126
|  |  | 5562 | 0.9870025 | 0.9981566 | 0.0006970858 | 0.993131 | 0.06795884 | 0.9932194 | 0.1998511 |  |  | 5486 | 0.9476534 | 0.9833495 | 0.001423732 | 0.9597063 | 0.003616146 | 0.9597296 | 0.003313098 |  |  | 5710 | 0.8870256 | 0.966687 | 0.003547065 | 0.9042216 | 0.004045913 | 0.9042255 | 0.00672569 |  |  | 15180 | 0.8135932 | 0.9150489 | 0.008297558 | 0.8065215 | 0.005723 | 0.8065085 | 0.006692406 |  |  | 327060 | 0.8905646 | 0.8678712 | 0.01405906 | 0.895824 | 0.005973821 | 0.8958326 | 0.01227103 |  |  | 284860 | 0.7723031 | 0.7035679 | 0.01227459 | 0.7827979 | 0.007841914 | 0.7828012 | 0.008158197
|  |  | 5567 | 0.9878985 | 0.998164 | 0.0006953008 | 0.9931545 | 0.06796076 | 0.9932427 | 0.1998475 |  |  | 5491 | 0.9495743 | 0.9833659 | 0.001421463 | 0.9597185 | 0.003615333 | 0.9597418 | 0.00331069 |  |  | 5715 | 0.8859466 | 0.9666893 | 0.003546607 | 0.9042244 | 0.004045925 | 0.9042283 | 0.006725709 |  |  | 15480 | 0.8152747 | 0.9150489 | 0.008297558 | 0.807005 | 0.005731925 | 0.806992 | 0.006707503 |  |  | 327360 | 0.8905646 | 0.8678712 | 0.01405906 | 0.8959299 | 0.005973545 | 0.8959385 | 0.01227032 |  |  | 285160 | 0.7723031 | 0.7035679 | 0.01227459 | 0.7828956 | 0.007841006 | 0.7828988 | 0.008156265
|  |  | 5572 | 0.9870025 | 0.9981713 | 0.0006935285 | 0.9931779 | 0.06796267 | 0.9932659 | 0.1998441 |  |  | 5496 | 0.9486139 | 0.9833823 | 0.001419209 | 0.9597307 | 0.003614528 | 0.959754 | 0.003308302 |  |  | 5720 | 0.8870256 | 0.9666916 | 0.003546154 | 0.9042271 | 0.004045936 | 0.9042311 | 0.006725727 |  |  | 15780 | 0.8152747 | 0.9150489 | 0.008297558 | 0.8074871 | 0.005740937 | 0.8074743 | 0.006722733 |  |  | 327660 | 0.8860887 | 0.8678712 | 0.01405906 | 0.8960357 | 0.005973268 | 0.8960443 | 0.01226961 |  |  | 285460 | 0.776654 | 0.7035679 | 0.01227459 | 0.7829931 | 0.007840095 | 0.7829963 | 0.008154332
|  |  | 5577 | 0.9870025 | 0.9981786 | 0.0006917687 | 0.9932012 | 0.06796458 | 0.993289 | 0.1998406 |  |  | 5501 | 0.9495743 | 0.9833985 | 0.00141697 | 0.9597428 | 0.00361373 | 0.9597661 | 0.003305934 |  |  | 5725 | 0.8848676 | 0.9666938 | 0.003545707 | 0.9042299 | 0.004045948 | 0.9042339 | 0.006725746 |  |  | 16080 | 0.8152747 | 0.9150489 | 0.008297558 | 0.8079679 | 0.005750035 | 0.8079552 | 0.006738091 |  |  | 327960 | 0.8838508 | 0.8678712 | 0.01405906 | 0.8961414 | 0.005972988 | 0.89615 | 0.0122689 |  |  | 285760 | 0.7723031 | 0.7035679 | 0.01227459 | 0.7830904 | 0.007839181 | 0.7830936 | 0.008152396
|  |  | 5582 | 0.9878985 | 0.9981858 | 0.0006900214 | 0.9932244 | 0.06796648 | 0.9933121 | 0.1998372 |  |  | 5506 | 0.9495743 | 0.9834147 | 0.001414744 | 0.9597548 | 0.003612939 | 0.9597781 | 0.003303586 |  |  | 5730 | 0.8870256 | 0.966696 | 0.003545264 | 0.9042327 | 0.00404596 | 0.9042367 | 0.006725765 |  |  | 16380 | 0.8186377 | 0.9150489 | 0.008297558 | 0.8084474 | 0.005759216 | 0.8084348 | 0.006753573 |  |  | 328260 | 0.8838508 | 0.8678712 | 0.01405906 | 0.896247 | 0.005972705 | 0.8962556 | 0.01226818 |  |  | 286060 | 0.7723031 | 0.7035679 | 0.01227459 | 0.7831876 | 0.007838264 | 0.7831908 | 0.008150457
|  |  | 5587 | 0.9870025 | 0.998193 | 0.0006882865 | 0.9932475 | 0.06796837 | 0.993335 | 0.1998338 |  |  | 5511 | 0.9495743 | 0.9834308 | 0.001412534 | 0.9597668 | 0.003612156 | 0.9597901 | 0.003301257 |  |  | 5735 | 0.8891836 | 0.9666982 | 0.003544827 | 0.9042355 | 0.004045971 | 0.9042395 | 0.006725784 |  |  | 16680 | 0.8186377 | 0.9150489 | 0.008297558 | 0.8089255 | 0.005768477 | 0.8089131 | 0.006769174 |  |  | 328560 | 0.8860887 | 0.8678712 | 0.01405906 | 0.8963524 | 0.00597242 | 0.896361 | 0.01226746 |  |  | 286360 | 0.7723031 | 0.7035679 | 0.01227459 | 0.7832846 | 0.007837345 | 0.7832878 | 0.008148516
|  |  | 5592 | 0.9878985 | 0.9982002 | 0.0006865639 | 0.9932706 | 0.06797026 | 0.9933579 | 0.1998304 |  |  | 5516 | 0.9495743 | 0.9834468 | 0.001410337 | 0.9597788 | 0.003611381 | 0.959802 | 0.003298948 |  |  | 5740 | 0.8870256 | 0.9667004 | 0.003544395 | 0.9042383 | 0.004045983 | 0.9042422 | 0.006725803 |  |  | 16980 | 0.8186377 | 0.9150489 | 0.008297558 | 0.8094024 | 0.005777816 | 0.8093901 | 0.006784888 |  |  | 328860 | 0.8905646 | 0.8678712 | 0.01405906 | 0.8964577 | 0.005972133 | 0.8964663 | 0.01226673 |  |  | 286660 | 0.7657767 | 0.7035679 | 0.01227459 | 0.7833815 | 0.007836422 | 0.7833846 | 0.008146573
|  |  | 5597 | 0.9870025 | 0.9982073 | 0.0006848537 | 0.9932936 | 0.06797214 | 0.9933807 | 0.199827 |  |  | 5521 | 0.9495743 | 0.9834628 | 0.001408154 | 0.9597906 | 0.003610612 | 0.9598138 | 0.003296658 |  |  | 5745 | 0.8837886 | 0.9667026 | 0.003543968 | 0.904241 | 0.004045995 | 0.904245 | 0.006725821 |  |  | 17280 | 0.8203191 | 0.9150489 | 0.008297558 | 0.809878 | 0.00578723 | 0.8098658 | 0.006800713 |  |  | 329160 | 0.8928025 | 0.8678712 | 0.01405906 | 0.8965629 | 0.005971844 | 0.8965715 | 0.012266 |  |  | 286960 | 0.7701276 | 0.7035679 | 0.01227459 | 0.7834781 | 0.007835497 | 0.7834813 | 0.008144627
|  |  | 5602 | 0.9887945 | 0.9982144 | 0.0006831557 | 0.9933165 | 0.06797402 | 0.9934035 | 0.1998237 |  |  | 5526 | 0.9514953 | 0.9834786 | 0.001405986 | 0.9598025 | 0.003609851 | 0.9598256 | 0.003294388 |  |  | 5750 | 0.8881046 | 0.9667047 | 0.003543546 | 0.9042438 | 0.004046007 | 0.9042478 | 0.00672584 |  |  | 17580 | 0.8220006 | 0.9150489 | 0.008297558 | 0.8103523 | 0.005796716 | 0.8103402 | 0.006816643 |  |  | 329460 | 0.8860887 | 0.8678712 | 0.01405906 | 0.896668 | 0.005971552 | 0.8966766 | 0.01226526 |  |  | 287260 | 0.7788294 | 0.7035679 | 0.01227459 | 0.7835747 | 0.007834568 | 0.7835778 | 0.008142679
|  |  | 5607 | 0.9878985 | 0.9982214 | 0.0006814698 | 0.9933393 | 0.06797589 | 0.9934261 | 0.1998203 |  |  | 5531 | 0.9505348 | 0.9834944 | 0.001403832 | 0.9598142 | 0.003609097 | 0.9598374 | 0.003292136 |  |  | 5755 | 0.8859466 | 0.9667069 | 0.003543129 | 0.9042466 | 0.004046019 | 0.9042505 | 0.006725859 |  |  | 17880 | 0.8253636 | 0.9150489 | 0.008297558 | 0.8108252 | 0.005806273 | 0.8108133 | 0.006832673 |  |  | 329760 | 0.8883267 | 0.8678712 | 0.01405906 | 0.896773 | 0.005971258 | 0.8967815 | 0.01226452 |  |  | 287560 | 0.7723031 | 0.7035679 | 0.01227459 | 0.783671 | 0.007833637 | 0.7836742 | 0.008140729
|  |  | 5612 | 0.9878985 | 0.9982284 | 0.000679796 | 0.9933621 | 0.06797775 | 0.9934487 | 0.1998171 |  |  | 5536 | 0.9495743 | 0.9835101 | 0.001401691 | 0.959826 | 0.003608349 | 0.9598491 | 0.003289903 |  |  | 5760 | 0.8859466 | 0.966709 | 0.003542717 | 0.9042494 | 0.004046031 | 0.9042533 | 0.006725878 |  |  | 18180 | 0.8253636 | 0.9150489 | 0.008297558 | 0.8112969 | 0.005815898 | 0.8112851 | 0.006848801 |  |  | 330060 | 0.8860887 | 0.8678712 | 0.01405906 | 0.8968778 | 0.005970961 | 0.8968864 | 0.01226377 |  |  | 287860 | 0.7744785 | 0.7035679 | 0.01227459 | 0.7837672 | 0.007832703 | 0.7837704 | 0.008138776
|  |  | 5617 | 0.9870025 | 0.9982354 | 0.0006781343 | 0.9933847 | 0.06797961 | 0.9934712 | 0.1998138 |  |  | 5541 | 0.9495743 | 0.9835257 | 0.001399565 | 0.9598376 | 0.003607609 | 0.9598607 | 0.003287689 |  |  | 5765 | 0.8837886 | 0.9667111 | 0.00354231 | 0.9042521 | 0.004046043 | 0.9042561 | 0.006725897 |  |  | 18480 | 0.8253636 | 0.9150489 | 0.008297558 | 0.8117673 | 0.005825588 | 0.8117556 | 0.006865021 |  |  | 330360 | 0.8883267 | 0.8678712 | 0.01405906 | 0.8969825 | 0.005970662 | 0.8969911 | 0.01226302 |  |  | 288160 | 0.776654 | 0.7035679 | 0.01227459 | 0.7838633 | 0.007831767 | 0.7838664 | 0.008136821
|  |  | 5622 | 0.9887945 | 0.9982423 | 0.0006764845 | 0.9934073 | 0.06798146 | 0.9934936 | 0.1998105 |  |  | 5546 | 0.9495743 | 0.9835413 | 0.001397452 | 0.9598492 | 0.003606876 | 0.9598723 | 0.003285494 |  |  | 5770 | 0.8870256 | 0.9667132 | 0.003541907 | 0.9042549 | 0.004046055 | 0.9042588 | 0.006725916 |  |  | 18780 | 0.8220006 | 0.9150489 | 0.008297558 | 0.8122364 | 0.005835342 | 0.8122248 | 0.006881329 |  |  | 330660 | 0.8928025 | 0.8678712 | 0.01405906 | 0.8970871 | 0.005970361 | 0.8970957 | 0.01226227 |  |  | 288460 | 0.7744785 | 0.7035679 | 0.01227459 | 0.7839592 | 0.007830827 | 0.7839623 | 0.008134864
|  |  | 5627 | 0.9870025 | 0.9982491 | 0.0006748467 | 0.9934299 | 0.06798331 | 0.993516 | 0.1998073 |  |  | 5551 | 0.9514953 | 0.9835568 | 0.001395353 | 0.9598608 | 0.00360615 | 0.9598838 | 0.003283317 |  |  | 5775 | 0.8870256 | 0.9667153 | 0.003541509 | 0.9042576 | 0.004046068 | 0.9042616 | 0.006725935 |  |  | 19080 | 0.8220006 | 0.9150489 | 0.008297558 | 0.8127042 | 0.005845157 | 0.8126928 | 0.006897722 |  |  | 330960 | 0.8860887 | 0.8678712 | 0.01405906 | 0.8971916 | 0.005970058 | 0.8972002 | 0.01226151 |  |  | 288760 | 0.7831803 | 0.7035679 | 0.01227459 | 0.7840549 | 0.007829885 | 0.784058 | 0.008132905
|  |  | 5632 | 0.9870025 | 0.998256 | 0.0006732207 | 0.9934523 | 0.06798515 | 0.9935382 | 0.1998041 |  |  | 5556 | 0.9486139 | 0.9835722 | 0.001393268 | 0.9598723 | 0.00360543 | 0.9598953 | 0.003281158 |  |  | 5780 | 0.8870256 | 0.9667174 | 0.003541116 | 0.9042604 | 0.00404608 | 0.9042644 | 0.006725954 |  |  | 19380 | 0.8236821 | 0.9150489 | 0.008297558 | 0.8131708 | 0.00585503 | 0.8131595 | 0.006914195 |  |  | 331260 | 0.8838508 | 0.8678712 | 0.01405906 | 0.8972959 | 0.005969752 | 0.8973045 | 0.01226075 |  |  | 289060 | 0.7744785 | 0.7035679 | 0.01227459 | 0.7841505 | 0.00782894 | 0.7841535 | 0.008130943
|  |  | 5637 | 0.9887945 | 0.9982628 | 0.0006716064 | 0.9934746 | 0.06798698 | 0.9935604 | 0.1998009 |  |  | 5561 | 0.9486139 | 0.9835875 | 0.001391196 | 0.9598837 | 0.003604718 | 0.9599067 | 0.003279018 |  |  | 5785 | 0.8870256 | 0.9667194 | 0.003540727 | 0.9042632 | 0.004046092 | 0.9042671 | 0.006725973 |  |  | 19680 | 0.8220006 | 0.9150489 | 0.008297558 | 0.8136361 | 0.00586496 | 0.8136249 | 0.006930744 |  |  | 331560 | 0.8883267 | 0.8678712 | 0.01405906 | 0.8974002 | 0.005969444 | 0.8974088 | 0.01225998 |  |  | 289360 | 0.776654 | 0.7035679 | 0.01227459 | 0.7842459 | 0.007827992 | 0.7842489 | 0.008128979
|  |  | 5642 | 0.9870025 | 0.9982695 | 0.0006700039 | 0.9934969 | 0.06798881 | 0.9935825 | 0.1997978 |  |  | 5566 | 0.9486139 | 0.9836027 | 0.001389138 | 0.9598951 | 0.003604012 | 0.9599181 | 0.003276895 |  |  | 5790 | 0.8859466 | 0.9667215 | 0.003540342 | 0.9042659 | 0.004046104 | 0.9042699 | 0.006725993 |  |  | 19980 | 0.8236821 | 0.9150489 | 0.008297558 | 0.8141001 | 0.005874945 | 0.814089 | 0.006947367 |  |  | 331860 | 0.8928025 | 0.8678712 | 0.01405906 | 0.8975043 | 0.005969134 | 0.8975129 | 0.01225921 |  |  | 289660 | 0.7744785 | 0.7035679 | 0.01227459 | 0.7843411 | 0.007827042 | 0.7843442 | 0.008127013
|  |  | 5647 | 0.9870025 | 0.9982763 | 0.000668413 | 0.9935191 | 0.06799063 | 0.9936046 | 0.1997947 |  |  | 5571 | 0.9505348 | 0.9836179 | 0.001387093 | 0.9599064 | 0.003603313 | 0.9599294 | 0.003274791 |  |  | 5795 | 0.8870256 | 0.9667235 | 0.003539963 | 0.9042687 | 0.004046117 | 0.9042726 | 0.006726012 |  |  | 20280 | 0.8236821 | 0.9150489 | 0.008297558 | 0.8145628 | 0.005884982 | 0.8145518 | 0.006964058 |  |  | 332160 | 0.8883267 | 0.8678712 | 0.01405906 | 0.8976083 | 0.005968822 | 0.8976169 | 0.01225843 |  |  | 289960 | 0.7810049 | 0.7035679 | 0.01227459 | 0.7844362 | 0.007826089 | 0.7844392 | 0.008125045
|  |  | 5652 | 0.9870025 | 0.9982829 | 0.0006668337 | 0.9935413 | 0.06799244 | 0.9936265 | 0.1997916 |  |  | 5576 | 0.9495743 | 0.983633 | 0.001385062 | 0.9599177 | 0.00360262 | 0.9599406 | 0.003272704 |  |  | 5800 | 0.8859466 | 0.9667255 | 0.003539587 | 0.9042714 | 0.004046129 | 0.9042754 | 0.006726031 |  |  | 20580 | 0.8270451 | 0.9150489 | 0.008297558 | 0.8150243 | 0.005895069 | 0.8150134 | 0.006980815 |  |  | 332460 | 0.8905646 | 0.8678712 | 0.01405906 | 0.8977122 | 0.005968507 | 0.8977208 | 0.01225765 |  |  | 290260 | 0.7788294 | 0.7035679 | 0.01227459 | 0.7845311 | 0.007825133 | 0.7845341 | 0.008123075
|  |  | 5657 | 0.9870025 | 0.9982896 | 0.0006652659 | 0.9935633 | 0.06799425 | 0.9936484 | 0.1997885 |  |  | 5581 | 0.9486139 | 0.983648 | 0.001383044 | 0.9599289 | 0.003601934 | 0.9599518 | 0.003270635 |  |  | 5805 | 0.8859466 | 0.9667275 | 0.003539216 | 0.9042742 | 0.004046142 | 0.9042781 | 0.00672605 |  |  | 20880 | 0.8253636 | 0.9150489 | 0.008297558 | 0.8154845 | 0.005905204 | 0.8154738 | 0.006997633 |  |  | 332760 | 0.8860887 | 0.8678712 | 0.01405906 | 0.8978159 | 0.00596819 | 0.8978245 | 0.01225687 |  |  | 290560 | 0.776654 | 0.7035679 | 0.01227459 | 0.7846259 | 0.007824175 | 0.7846289 | 0.008121103
|  |  | 5662 | 0.9870025 | 0.9982962 | 0.0006637096 | 0.9935853 | 0.06799606 | 0.9936702 | 0.1997854 |  |  | 5586 | 0.9495743 | 0.9836629 | 0.001381039 | 0.9599401 | 0.003601254 | 0.959963 | 0.003268584 |  |  | 5810 | 0.8870256 | 0.9667295 | 0.00353885 | 0.9042769 | 0.004046154 | 0.9042809 | 0.006726069 |  |  | 21180 | 0.8287265 | 0.9150489 | 0.008297558 | 0.8159435 | 0.005915385 | 0.8159328 | 0.00701451 |  |  | 333060 | 0.8905646 | 0.8678712 | 0.01405906 | 0.8979196 | 0.005967871 | 0.8979282 | 0.01225608 |  |  | 290860 | 0.7723031 | 0.7035679 | 0.01227459 | 0.7847205 | 0.007823214 | 0.7847235 | 0.008119128
|  |  | 5667 | 0.9870025 | 0.9983027 | 0.0006621647 | 0.9936072 | 0.06799785 | 0.9936919 | 0.1997824 |  |  | 5591 | 0.9495743 | 0.9836778 | 0.001379048 | 0.9599512 | 0.003600581 | 0.9599741 | 0.00326655 |  |  | 5815 | 0.8881046 | 0.9667315 | 0.003538487 | 0.9042797 | 0.004046167 | 0.9042836 | 0.006726089 |  |  | 21480 | 0.8287265 | 0.9150489 | 0.008297558 | 0.8164012 | 0.00592561 | 0.8163907 | 0.007031442 |  |  | 333360 | 0.8950405 | 0.8678712 | 0.01405906 | 0.8980231 | 0.00596755 | 0.8980317 | 0.01225528 |  |  | 291160 | 0.776654 | 0.7035679 | 0.01227459 | 0.7848149 | 0.00782225 | 0.7848179 | 0.008117152
|  |  | 5672 | 0.9861066 | 0.9983093 | 0.0006606311 | 0.993629 | 0.06799964 | 0.9937136 | 0.1997794 |  |  | 5596 | 0.9495743 | 0.9836926 | 0.001377069 | 0.9599623 | 0.003599914 | 0.9599851 | 0.003264533 |  |  | 5820 | 0.8870256 | 0.9667335 | 0.003538129 | 0.9042824 | 0.004046179 | 0.9042863 | 0.006726108 |  |  | 21780 | 0.830408 | 0.9150489 | 0.008297558 | 0.8168576 | 0.005935878 | 0.8168472 | 0.007048425 |  |  | 333660 | 0.8972784 | 0.8678712 | 0.01405906 | 0.8981265 | 0.005967226 | 0.8981351 | 0.01225449 |  |  | 291460 | 0.7831803 | 0.7035679 | 0.01227459 | 0.7849092 | 0.007821284 | 0.7849122 | 0.008115173
|  |  | 5677 | 0.9870025 | 0.9983157 | 0.0006591088 | 0.9936508 | 0.06800143 | 0.9937352 | 0.1997764 |  |  | 5601 | 0.9505348 | 0.9837073 | 0.001375104 | 0.9599733 | 0.003599254 | 0.9599961 | 0.003262533 |  |  | 5825 | 0.8859466 | 0.9667354 | 0.003537775 | 0.9042851 | 0.004046192 | 0.9042891 | 0.006726127 |  |  | 22080 | 0.830408 | 0.9150489 | 0.008297558 | 0.8173128 | 0.005946185 | 0.8173026 | 0.007065456 |  |  | 333960 | 0.8860887 | 0.8678712 | 0.01405906 | 0.8982298 | 0.0059669 | 0.8982384 | 0.01225368 |  |  | 291760 | 0.7788294 | 0.7035679 | 0.01227459 | 0.7850034 | 0.007820315 | 0.7850063 | 0.008113193
|  |  | 5682 | 0.9878985 | 0.9983222 | 0.0006575977 | 0.9936724 | 0.06800321 | 0.9937567 | 0.1997734 |  |  | 5606 | 0.9495743 | 0.9837219 | 0.001373152 | 0.9599843 | 0.0035986 | 0.9600071 | 0.003260551 |  |  | 5830 | 0.8870256 | 0.9667373 | 0.003537425 | 0.9042879 | 0.004046205 | 0.9042918 | 0.006726146 |  |  | 22380 | 0.8320895 | 0.9150489 | 0.008297558 | 0.8177668 | 0.005956532 | 0.8177566 | 0.007082532 |  |  | 334260 | 0.8883267 | 0.8678712 | 0.01405906 | 0.898333 | 0.005966572 | 0.8983416 | 0.01225288 |  |  | 292060 | 0.776654 | 0.7035679 | 0.01227459 | 0.7850973 | 0.007819344 | 0.7851003 | 0.00811121
|  |  | 5687 | 0.9878985 | 0.9983286 | 0.0006560978 | 0.993694 | 0.06800498 | 0.9937781 | 0.1997705 |  |  | 5611 | 0.9495743 | 0.9837365 | 0.001371212 | 0.9599952 | 0.003597952 | 0.9600179 | 0.003258585 |  |  | 5835 | 0.8870256 | 0.9667393 | 0.00353708 | 0.9042906 | 0.004046217 | 0.9042945 | 0.006726166 |  |  | 22680 | 0.833771 | 0.9150489 | 0.008297558 | 0.8182195 | 0.005966914 | 0.8182095 | 0.007099651 |  |  | 334560 | 0.8883267 | 0.8678712 | 0.01405906 | 0.898436 | 0.005966242 | 0.8984446 | 0.01225207 |  |  | 292360 | 0.776654 | 0.7035679 | 0.01227459 | 0.7851911 | 0.00781837 | 0.7851941 | 0.008109226
|  |  | 5692 | 0.9870025 | 0.998335 | 0.0006546089 | 0.9937156 | 0.06800675 | 0.9937994 | 0.1997675 |  |  | 5616 | 0.9495743 | 0.983751 | 0.001369286 | 0.960006 | 0.00359731 | 0.9600288 | 0.003256636 |  |  | 5840 | 0.8870256 | 0.9667412 | 0.003536738 | 0.9042933 | 0.00404623 | 0.9042973 | 0.006726185 |  |  | 22980 | 0.8320895 | 0.9150489 | 0.008297558 | 0.818671 | 0.005977332 | 0.8186611 | 0.007116807 |  |  | 334860 | 0.8816128 | 0.8678712 | 0.01405906 | 0.898539 | 0.005965909 | 0.8985475 | 0.01225125 |  |  | 292660 | 0.7679522 | 0.7035679 | 0.01227459 | 0.7852848 | 0.007817394 | 0.7852877 | 0.008107239
|  |  | 5697 | 0.9878985 | 0.9983413 | 0.0006531311 | 0.993737 | 0.06800851 | 0.9938207 | 0.1997646 |  |  | 5621 | 0.9495743 | 0.9837654 | 0.001367372 | 0.9600169 | 0.003596674 | 0.9600396 | 0.003254704 |  |  | 5845 | 0.8881046 | 0.9667431 | 0.0035364 | 0.9042961 | 0.004046243 | 0.9043 | 0.006726205 |  |  | 23280 | 0.8354525 | 0.9150489 | 0.008297558 | 0.8191213 | 0.005987782 | 0.8191115 | 0.007134 |  |  | 335160 | 0.8905646 | 0.8678712 | 0.01405906 | 0.8986418 | 0.005965574 | 0.8986504 | 0.01225043 |  |  | 292960 | 0.7810049 | 0.7035679 | 0.01227459 | 0.7853783 | 0.007816415 | 0.7853812 | 0.008105251
|  |  | 5702 | 0.9870025 | 0.9983476 | 0.0006516642 | 0.9937584 | 0.06801027 | 0.9938419 | 0.1997618 |  |  | 5626 | 0.9505348 | 0.9837797 | 0.001365471 | 0.9600276 | 0.003596045 | 0.9600503 | 0.003252788 |  |  | 5850 | 0.8870256 | 0.966745 | 0.003536066 | 0.9042988 | 0.004046256 | 0.9043027 | 0.006726224 |  |  | 23580 | 0.8354525 | 0.9150489 | 0.008297558 | 0.8195703 | 0.005998263 | 0.8195606 | 0.007151225 |  |  | 335460 | 0.8816128 | 0.8678712 | 0.01405906 | 0.8987445 | 0.005965237 | 0.898753 | 0.01224961 |  |  | 293260 | 0.776654 | 0.7035679 | 0.01227459 | 0.7854717 | 0.007815434 | 0.7854746 | 0.00810326
|  |  | 5707 | 0.9870025 | 0.9983539 | 0.0006502082 | 0.9937797 | 0.06801202 | 0.9938631 | 0.1997589 |  |  | 5631 | 0.9486139 | 0.983794 | 0.001363583 | 0.9600383 | 0.003595421 | 0.960061 | 0.003250888 |  |  | 5855 | 0.8870256 | 0.9667468 | 0.003535737 | 0.9043015 | 0.004046269 | 0.9043055 | 0.006726243 |  |  | 23880 | 0.830408 | 0.9150489 | 0.008297558 | 0.8200181 | 0.006008774 | 0.8200085 | 0.00716848 |  |  | 335760 | 0.8860887 | 0.8678712 | 0.01405906 | 0.8988471 | 0.005964898 | 0.8988556 | 0.01224878 |  |  | 293560 | 0.7788294 | 0.7035679 | 0.01227459 | 0.7855648 | 0.00781445 | 0.7855677 | 0.008101268
|  |  | 5712 | 0.9861066 | 0.9983601 | 0.0006487631 | 0.9938009 | 0.06801376 | 0.9938841 | 0.1997561 |  |  | 5636 | 0.9495743 | 0.9838082 | 0.001361707 | 0.960049 | 0.003594804 | 0.9600716 | 0.003249005 |  |  | 5860 | 0.8870256 | 0.9667487 | 0.003535411 | 0.9043043 | 0.004046282 | 0.9043082 | 0.006726263 |  |  | 24180 | 0.833771 | 0.9150489 | 0.008297558 | 0.8204647 | 0.006019313 | 0.8204552 | 0.007185762 |  |  | 336060 | 0.8838508 | 0.8678712 | 0.01405906 | 0.8989495 | 0.005964557 | 0.8989581 | 0.01224795 |  |  | 293860 | 0.7701276 | 0.7035679 | 0.01227459 | 0.7856579 | 0.007813464 | 0.7856608 | 0.008099274
|  |  | 5717 | 0.9870025 | 0.9983663 | 0.0006473287 | 0.9938221 | 0.0680155 | 0.9939051 | 0.1997532 |  |  | 5641 | 0.9514953 | 0.9838224 | 0.001359843 | 0.9600596 | 0.003594192 | 0.9600822 | 0.003247138 |  |  | 5865 | 0.8870256 | 0.9667505 | 0.003535088 | 0.904307 | 0.004046295 | 0.9043109 | 0.006726282 |  |  | 24480 | 0.8320895 | 0.9150489 | 0.008297558 | 0.82091 | 0.006029878 | 0.8209007 | 0.007203068 |  |  | 336360 | 0.8950405 | 0.8678712 | 0.01405906 | 0.8990519 | 0.005964214 | 0.8990604 | 0.01224711 |  |  | 294160 | 0.776654 | 0.7035679 | 0.01227459 | 0.7857508 | 0.007812475 | 0.7857536 | 0.008097278
|  |  | 5722 | 0.9878985 | 0.9983725 | 0.0006459051 | 0.9938432 | 0.06801723 | 0.993926 | 0.1997504 |  |  | 5646 | 0.9505348 | 0.9838364 | 0.001357993 | 0.9600702 | 0.003593587 | 0.9600928 | 0.003245287 |  |  | 5870 | 0.8870256 | 0.9667524 | 0.00353477 | 0.9043097 | 0.004046308 | 0.9043136 | 0.006726302 |  |  | 24780 | 0.833771 | 0.9150489 | 0.008297558 | 0.8213542 | 0.006040467 | 0.8213449 | 0.007220396 |  |  | 336660 | 0.8905646 | 0.8678712 | 0.01405906 | 0.8991541 | 0.005963868 | 0.8991627 | 0.01224627 |  |  | 294460 | 0.7810049 | 0.7035679 | 0.01227459 | 0.7858435 | 0.007811484 | 0.7858463 | 0.00809528
|  |  | 5727 | 0.9870025 | 0.9983786 | 0.0006444921 | 0.9938642 | 0.06801896 | 0.9939469 | 0.1997477 |  |  | 5651 | 0.9505348 | 0.9838504 | 0.001356154 | 0.9600807 | 0.003592987 | 0.9601033 | 0.003243452 |  |  | 5875 | 0.8870256 | 0.9667542 | 0.003534455 | 0.9043124 | 0.004046321 | 0.9043163 | 0.006726321 |  |  | 25080 | 0.8371339 | 0.9150489 | 0.008297558 | 0.8217971 | 0.006051079 | 0.821788 | 0.007237742 |  |  | 336960 | 0.8883267 | 0.8678712 | 0.01405906 | 0.8992562 | 0.00596352 | 0.8992648 | 0.01224543 |  |  | 294760 | 0.7744785 | 0.7035679 | 0.01227459 | 0.785936 | 0.007810491 | 0.7859389 | 0.00809328
|  |  | 5732 | 0.9870025 | 0.9983847 | 0.0006430897 | 0.9938851 | 0.06802068 | 0.9939676 | 0.1997449 |  |  | 5656 | 0.9505348 | 0.9838643 | 0.001354328 | 0.9600911 | 0.003592393 | 0.9601137 | 0.003241633 |  |  | 5880 | 0.8881046 | 0.966756 | 0.003534144 | 0.9043151 | 0.004046334 | 0.9043191 | 0.006726341 |  |  | 25380 | 0.8354525 | 0.9150489 | 0.008297558 | 0.8222388 | 0.006061712 | 0.8222298 | 0.007255104 |  |  | 337260 | 0.8860887 | 0.8678712 | 0.01405906 | 0.8993582 | 0.00596317 | 0.8993668 | 0.01224458 |  |  | 295060 | 0.7788294 | 0.7035679 | 0.01227459 | 0.7860285 | 0.007809495 | 0.7860313 | 0.008091278
|  |  | 5737 | 0.9878985 | 0.9983907 | 0.0006416979 | 0.993906 | 0.0680224 | 0.9939883 | 0.1997422 |  |  | 5661 | 0.9495743 | 0.9838782 | 0.001352514 | 0.9601016 | 0.003591804 | 0.9601241 | 0.003239829 |  |  | 5885 | 0.8870256 | 0.9667578 | 0.003533837 | 0.9043179 | 0.004046347 | 0.9043218 | 0.00672636 |  |  | 25680 | 0.8354525 | 0.9150489 | 0.008297558 | 0.8226794 | 0.006072365 | 0.8226704 | 0.00727248 |  |  | 337560 | 0.8883267 | 0.8678712 | 0.01405906 | 0.8994601 | 0.005962818 | 0.8994687 | 0.01224372 |  |  | 295360 | 0.7831803 | 0.7035679 | 0.01227459 | 0.7861207 | 0.007808497 | 0.7861235 | 0.008089275
|  |  | 5742 | 0.9878985 | 0.9983967 | 0.0006403165 | 0.9939268 | 0.06802411 | 0.9940089 | 0.1997395 |  |  | 5666 | 0.9486139 | 0.983892 | 0.001350712 | 0.9601119 | 0.003591222 | 0.9601345 | 0.003238041 |  |  | 5890 | 0.8870256 | 0.9667596 | 0.003533533 | 0.9043206 | 0.00404636 | 0.9043245 | 0.00672638 |  |  | 25980 | 0.8388154 | 0.9150489 | 0.008297558 | 0.8231187 | 0.006083036 | 0.8231098 | 0.007289868 |  |  | 337860 | 0.8928025 | 0.8678712 | 0.01405906 | 0.8995618 | 0.005962464 | 0.8995704 | 0.01224287 |  |  | 295660 | 0.7897067 | 0.7035679 | 0.01227459 | 0.7862128 | 0.007807496 | 0.7862156 | 0.00808727
|  |  | 5747 | 0.9878985 | 0.9984027 | 0.0006389455 | 0.9939475 | 0.06802581 | 0.9940295 | 0.1997368 |  |  | 5671 | 0.9495743 | 0.9839057 | 0.001348923 | 0.9601222 | 0.003590644 | 0.9601448 | 0.003236268 |  |  | 5895 | 0.8870256 | 0.9667614 | 0.003533233 | 0.9043233 | 0.004046373 | 0.9043272 | 0.0067264 |  |  | 26280 | 0.8404969 | 0.9150489 | 0.008297558 | 0.8235568 | 0.006093724 | 0.8235481 | 0.007307264 |  |  | 338160 | 0.8905646 | 0.8678712 | 0.01405906 | 0.8996635 | 0.005962108 | 0.8996721 | 0.01224201 |  |  | 295960 | 0.7788294 | 0.7035679 | 0.01227459 | 0.7863048 | 0.007806494 | 0.7863076 | 0.008085263
|  |  | 5752 | 0.9878985 | 0.9984087 | 0.0006375849 | 0.9939682 | 0.06802751 | 0.99405 | 0.1997341 |  |  | 5676 | 0.9495743 | 0.9839193 | 0.001347145 | 0.9601325 | 0.003590073 | 0.960155 | 0.00323451 |  |  | 5900 | 0.8881046 | 0.9667631 | 0.003532936 | 0.904326 | 0.004046387 | 0.9043299 | 0.006726419 |  |  | 26580 | 0.8388154 | 0.9150489 | 0.008297558 | 0.8239937 | 0.006104427 | 0.8239851 | 0.007324666 |  |  | 338460 | 0.8883267 | 0.8678712 | 0.01405906 | 0.899765 | 0.005961749 | 0.8997736 | 0.01224114 |  |  | 296260 | 0.7788294 | 0.7035679 | 0.01227459 | 0.7863966 | 0.007805488 | 0.7863994 | 0.008083254
|  |  | 5757 | 0.9870025 | 0.9984146 | 0.0006362346 | 0.9939887 | 0.0680292 | 0.9940704 | 0.1997315 |  |  | 5681 | 0.9495743 | 0.9839329 | 0.00134538 | 0.9601427 | 0.003589507 | 0.9601652 | 0.003232768 |  |  | 5905 | 0.8870256 | 0.9667649 | 0.003532643 | 0.9043287 | 0.0040464 | 0.9043326 | 0.006726439 |  |  | 26880 | 0.8404969 | 0.9150489 | 0.008297558 | 0.8244294 | 0.006115145 | 0.8244209 | 0.007342072 |  |  | 338760 | 0.8883267 | 0.8678712 | 0.01405906 | 0.8998664 | 0.005961389 | 0.899875 | 0.01224027 |  |  | 296560 | 0.7875312 | 0.7035679 | 0.01227459 | 0.7864882 | 0.007804481 | 0.786491 | 0.008081243
|  |  | 5762 | 0.9870025 | 0.9984205 | 0.0006348945 | 0.9940092 | 0.06803089 | 0.9940907 | 0.1997288 |  |  | 5686 | 0.9486139 | 0.9839464 | 0.001343626 | 0.9601529 | 0.003588947 | 0.9601754 | 0.003231041 |  |  | 5910 | 0.8870256 | 0.9667666 | 0.003532353 | 0.9043314 | 0.004046413 | 0.9043353 | 0.006726459 |  |  | 27180 | 0.8421784 | 0.9150489 | 0.008297558 | 0.824864 | 0.006125874 | 0.8248555 | 0.00735948 |  |  | 339060 | 0.8905646 | 0.8678712 | 0.01405906 | 0.8999677 | 0.005961026 | 0.8999763 | 0.0122394 |  |  | 296860 | 0.7788294 | 0.7035679 | 0.01227459 | 0.7865797 | 0.007803471 | 0.7865825 | 0.008079231
|  |  | 5767 | 0.9887945 | 0.9984263 | 0.0006335646 | 0.9940297 | 0.06803257 | 0.994111 | 0.1997262 |  |  | 5691 | 0.9495743 | 0.9839599 | 0.001341885 | 0.9601631 | 0.003588392 | 0.9601855 | 0.003229328 |  |  | 5915 | 0.8870256 | 0.9667683 | 0.003532067 | 0.9043341 | 0.004046426 | 0.904338 | 0.006726478 |  |  | 27480 | 0.8404969 | 0.9150489 | 0.008297558 | 0.8252973 | 0.006136615 | 0.825289 | 0.007376888 |  |  | 339360 | 0.8928025 | 0.8678712 | 0.01405906 | 0.9000689 | 0.005960661 | 0.9000775 | 0.01223852 |  |  | 297160 | 0.7788294 | 0.7035679 | 0.01227459 | 0.786671 | 0.00780246 | 0.7866738 | 0.008077217
|  |  | 5772 | 0.9878985 | 0.9984321 | 0.0006322448 | 0.99405 | 0.06803425 | 0.9941312 | 0.1997236 |  |  | 5696 | 0.9495743 | 0.9839733 | 0.001340155 | 0.9601731 | 0.003587842 | 0.9601955 | 0.003227631 |  |  | 5920 | 0.8881046 | 0.96677 | 0.003531784 | 0.9043368 | 0.00404644 | 0.9043407 | 0.006726498 |  |  | 27780 | 0.8388154 | 0.9150489 | 0.008297558 | 0.8257295 | 0.006147365 | 0.8257213 | 0.007394292 |  |  | 339660 | 0.8860887 | 0.8678712 | 0.01405906 | 0.90017 | 0.005960295 | 0.9001785 | 0.01223764 |  |  | 297460 | 0.7831803 | 0.7035679 | 0.01227459 | 0.7867622 | 0.007801446 | 0.7867649 | 0.008075202
|  |  | 5777 | 0.9870025 | 0.9984379 | 0.000630935 | 0.9940703 | 0.06803592 | 0.9941513 | 0.1997211 |  |  | 5701 | 0.9495743 | 0.9839866 | 0.001338437 | 0.9601832 | 0.003587298 | 0.9602056 | 0.003225948 |  |  | 5925 | 0.8848676 | 0.9667717 | 0.003531504 | 0.9043395 | 0.004046453 | 0.9043434 | 0.006726518 |  |  | 28080 | 0.8421784 | 0.9150489 | 0.008297558 | 0.8261604 | 0.006158124 | 0.8261524 | 0.007411692 |  |  | 339960 | 0.8883267 | 0.8678712 | 0.01405906 | 0.9002709 | 0.005959926 | 0.9002795 | 0.01223675 |  |  | 297760 | 0.776654 | 0.7035679 | 0.01227459 | 0.7868532 | 0.007800429 | 0.786856 | 0.008073184
|  |  | 5782 | 0.9870025 | 0.9984436 | 0.0006296353 | 0.9940906 | 0.06803758 | 0.9941714 | 0.1997185 |  |  | 5706 | 0.9505348 | 0.9839998 | 0.00133673 | 0.9601932 | 0.003586759 | 0.9602155 | 0.003224279 |  |  | 5930 | 0.8859466 | 0.9667734 | 0.003531228 | 0.9043422 | 0.004046467 | 0.9043461 | 0.006726538 |  |  | 28380 | 0.8455413 | 0.9150489 | 0.008297558 | 0.8265903 | 0.00616889 | 0.8265823 | 0.007429085 |  |  | 340260 | 0.8860887 | 0.8678712 | 0.01405906 | 0.9003718 | 0.005959555 | 0.9003803 | 0.01223587 |  |  | 298060 | 0.7853558 | 0.7035679 | 0.01227459 | 0.7869441 | 0.007799411 | 0.7869468 | 0.008071165
|  |  | 5787 | 0.9878985 | 0.9984493 | 0.0006283455 | 0.9941107 | 0.06803924 | 0.9941914 | 0.199716 |  |  | 5711 | 0.9505348 | 0.984013 | 0.001335035 | 0.9602031 | 0.003586225 | 0.9602255 | 0.003222626 |  |  | 5935 | 0.8870256 | 0.9667751 | 0.003530955 | 0.9043449 | 0.00404648 | 0.9043488 | 0.006726557 |  |  | 28680 | 0.8438599 | 0.9150489 | 0.008297558 | 0.8270189 | 0.006179661 | 0.827011 | 0.007446469 |  |  | 340560 | 0.8860887 | 0.8678712 | 0.01405906 | 0.9004725 | 0.005959182 | 0.900481 | 0.01223497 |  |  | 298360 | 0.7788294 | 0.7035679 | 0.01227459 | 0.7870348 | 0.00779839 | 0.7870375 | 0.008069145
|  |  | 5792 | 0.9878985 | 0.998455 | 0.0006270656 | 0.9941308 | 0.0680409 | 0.9942113 | 0.1997135 |  |  | 5716 | 0.9505348 | 0.9840261 | 0.001333352 | 0.960213 | 0.003585697 | 0.9602353 | 0.003220986 |  |  | 5940 | 0.8870256 | 0.9667768 | 0.003530685 | 0.9043476 | 0.004046494 | 0.9043515 | 0.006726577 |  |  | 28980 | 0.8438599 | 0.9150489 | 0.008297558 | 0.8274463 | 0.006190438 | 0.8274386 | 0.007463842 |  |  | 340860 | 0.8928025 | 0.8678712 | 0.01405906 | 0.9005731 | 0.005958806 | 0.9005817 | 0.01223407 |  |  | 298660 | 0.7831803 | 0.7035679 | 0.01227459 | 0.7871254 | 0.007797367 | 0.7871281 | 0.008067123
|  |  | 5797 | 0.9878985 | 0.9984607 | 0.0006257955 | 0.9941508 | 0.06804255 | 0.9942311 | 0.199711 |  |  | 5721 | 0.9495743 | 0.9840392 | 0.00133168 | 0.9602229 | 0.003585173 | 0.9602452 | 0.003219361 |  |  | 5945 | 0.8870256 | 0.9667784 | 0.003530418 | 0.9043503 | 0.004046507 | 0.9043542 | 0.006726597 |  |  | 29280 | 0.8438599 | 0.9150489 | 0.008297558 | 0.8278726 | 0.006201217 | 0.827865 | 0.007481203 |  |  | 341160 | 0.8905646 | 0.8678712 | 0.01405906 | 0.9006736 | 0.005958429 | 0.9006821 | 0.01223317 |  |  | 298960 | 0.7853558 | 0.7035679 | 0.01227459 | 0.7872158 | 0.007796342 | 0.7872185 | 0.008065099
|  |  | 5802 | 0.9878985 | 0.9984663 | 0.0006245351 | 0.9941708 | 0.06804419 | 0.9942509 | 0.1997085 |  |  | 5726 | 0.9495743 | 0.9840521 | 0.001330019 | 0.9602327 | 0.003584655 | 0.960255 | 0.00321775 |  |  | 5950 | 0.8870256 | 0.9667801 | 0.003530155 | 0.904353 | 0.004046521 | 0.9043569 | 0.006726617 |  |  | 29580 | 0.8455413 | 0.9150489 | 0.008297558 | 0.8282978 | 0.006211999 | 0.8282902 | 0.007498548 |  |  | 341460 | 0.8883267 | 0.8678712 | 0.01405906 | 0.900774 | 0.00595805 | 0.9007825 | 0.01223227 |  |  | 299260 | 0.7853558 | 0.7035679 | 0.01227459 | 0.7873061 | 0.007795315 | 0.7873088 | 0.008063074
|  |  | 5807 | 0.9878985 | 0.9984719 | 0.0006232845 | 0.9941907 | 0.06804583 | 0.9942706 | 0.1997061 |  |  | 5731 | 0.9505348 | 0.9840651 | 0.00132837 | 0.9602424 | 0.003584142 | 0.9602647 | 0.003216153 |  |  | 5955 | 0.8870256 | 0.9667817 | 0.003529894 | 0.9043557 | 0.004046534 | 0.9043596 | 0.006726637 |  |  | 29880 | 0.8438599 | 0.9150489 | 0.008297558 | 0.8287217 | 0.006222782 | 0.8287143 | 0.007515877 |  |  | 341760 | 0.8860887 | 0.8678712 | 0.01405906 | 0.9008742 | 0.005957669 | 0.9008828 | 0.01223136 |  |  | 299560 | 0.7744785 | 0.7035679 | 0.01227459 | 0.7873962 | 0.007794286 | 0.7873989 | 0.008061047
|  |  | 5812 | 0.9878985 | 0.9984774 | 0.0006220435 | 0.9942105 | 0.06804746 | 0.9942903 | 0.1997036 |  |  | 5736 | 0.9505348 | 0.9840779 | 0.001326733 | 0.9602522 | 0.003583634 | 0.9602744 | 0.00321457 |  |  | 5960 | 0.8881046 | 0.9667833 | 0.003529637 | 0.9043584 | 0.004046548 | 0.9043623 | 0.006726657 |  |  | 30180 | 0.8455413 | 0.9150489 | 0.008297558 | 0.8291446 | 0.006233565 | 0.8291372 | 0.007533188 |  |  | 342060 | 0.8860887 | 0.8678712 | 0.01405906 | 0.9009744 | 0.005957285 | 0.9009829 | 0.01223045 |  |  | 299860 | 0.7831803 | 0.7035679 | 0.01227459 | 0.7874862 | 0.007793255 | 0.7874888 | 0.008059019
|  |  | 5817 | 0.9870025 | 0.9984829 | 0.0006208121 | 0.9942302 | 0.06804909 | 0.9943099 | 0.1997012 |  |  | 5741 | 0.9505348 | 0.9840907 | 0.001325106 | 0.9602618 | 0.003583131 | 0.9602841 | 0.003213001 |  |  | 5965 | 0.8881046 | 0.9667849 | 0.003529382 | 0.9043611 | 0.004046561 | 0.9043649 | 0.006726676 |  |  | 30480 | 0.8455413 | 0.9150489 | 0.008297558 | 0.8295662 | 0.006244346 | 0.8295589 | 0.007550478 |  |  | 342360 | 0.8883267 | 0.8678712 | 0.01405906 | 0.9010744 | 0.0059569 | 0.9010829 | 0.01222953 |  |  | 300160 | 0.7897067 | 0.7035679 | 0.01227459 | 0.787576 | 0.007792221 | 0.7875786 | 0.008056989
|  |  | 5822 | 0.9878985 | 0.9984884 | 0.0006195902 | 0.9942499 | 0.06805071 | 0.9943294 | 0.1996988 |  |  | 5746 | 0.9505348 | 0.9841034 | 0.001323491 | 0.9602715 | 0.003582633 | 0.9602937 | 0.003211446 |  |  | 5970 | 0.8870256 | 0.9667865 | 0.003529131 | 0.9043637 | 0.004046575 | 0.9043676 | 0.006726696 |  |  | 30780 | 0.8455413 | 0.9150489 | 0.008297558 | 0.8299867 | 0.006255125 | 0.8299795 | 0.007567747 |  |  | 342660 | 0.8905646 | 0.8678712 | 0.01405906 | 0.9011743 | 0.005956512 | 0.9011829 | 0.01222861 |  |  | 300460 | 0.776654 | 0.7035679 | 0.01227459 | 0.7876657 | 0.007791186 | 0.7876683 | 0.008054957
|  |  | 5827 | 0.9878985 | 0.9984939 | 0.0006183777 | 0.9942695 | 0.06805233 | 0.9943488 | 0.1996965 |  |  | 5751 | 0.9505348 | 0.9841161 | 0.001321886 | 0.9602811 | 0.00358214 | 0.9603032 | 0.003209904 |  |  | 5975 | 0.8881046 | 0.9667881 | 0.003528882 | 0.9043664 | 0.004046589 | 0.9043703 | 0.006726716 |  |  | 31080 | 0.8472228 | 0.9150489 | 0.008297558 | 0.8304061 | 0.006265901 | 0.830399 | 0.007584992 |  |  | 342960 | 0.8860887 | 0.8678712 | 0.01405906 | 0.9012741 | 0.005956123 | 0.9012827 | 0.01222768 |  |  | 300760 | 0.7918821 | 0.7035679 | 0.01227459 | 0.7877552 | 0.007790148 | 0.7877578 | 0.008052925
|  |  | 5832 | 0.9878985 | 0.9984993 | 0.0006171747 | 0.9942891 | 0.06805394 | 0.9943682 | 0.1996941 |  |  | 5756 | 0.9495743 | 0.9841287 | 0.001320293 | 0.9602906 | 0.003581651 | 0.9603128 | 0.003208375 |  |  | 5980 | 0.8881046 | 0.9667897 | 0.003528637 | 0.9043691 | 0.004046603 | 0.904373 | 0.006726736 |  |  | 31380 | 0.8472228 | 0.9150489 | 0.008297558 | 0.8308243 | 0.006276672 | 0.8308173 | 0.007602212 |  |  | 343260 | 0.8883267 | 0.8678712 | 0.01405906 | 0.9013738 | 0.005955731 | 0.9013824 | 0.01222675 |  |  | 301060 | 0.7788294 | 0.7035679 | 0.01227459 | 0.7878446 | 0.007789109 | 0.7878471 | 0.00805089
|  |  | 5837 | 0.9870025 | 0.9985047 | 0.0006159811 | 0.9943085 | 0.06805554 | 0.9943875 | 0.1996918 |  |  | 5761 | 0.9514953 | 0.9841412 | 0.001318711 | 0.9603001 | 0.003581168 | 0.9603222 | 0.00320686 |  |  | 5985 | 0.8891836 | 0.9667913 | 0.003528394 | 0.9043718 | 0.004046616 | 0.9043757 | 0.006726756 |  |  | 31680 | 0.8489043 | 0.9150489 | 0.008297558 | 0.8312414 | 0.006287437 | 0.8312345 | 0.007619405 |  |  | 343560 | 0.8838508 | 0.8678712 | 0.01405906 | 0.9014734 | 0.005955338 | 0.9014819 | 0.01222582 |  |  | 301360 | 0.7810049 | 0.7035679 | 0.01227459 | 0.7879338 | 0.007788067 | 0.7879363 | 0.008048854
|  |  | 5842 | 0.9870025 | 0.99851 | 0.0006147967 | 0.9943279 | 0.06805714 | 0.9944067 | 0.1996895 |  |  | 5766 | 0.9495743 | 0.9841537 | 0.001317139 | 0.9603096 | 0.003580689 | 0.9603317 | 0.003205359 |  |  | 5990 | 0.8859466 | 0.9667928 | 0.003528154 | 0.9043745 | 0.00404663 | 0.9043783 | 0.006726776 |  |  | 31980 | 0.8489043 | 0.9150489 | 0.008297558 | 0.8316573 | 0.006298196 | 0.8316505 | 0.00763657 |  |  | 343860 | 0.8860887 | 0.8678712 | 0.01405906 | 0.9015728 | 0.005954943 | 0.9015814 | 0.01222488 |  |  | 301660 | 0.7810049 | 0.7035679 | 0.01227459 | 0.7880228 | 0.007787024 | 0.7880254 | 0.008046817
|  |  | 5847 | 0.9878985 | 0.9985153 | 0.0006136216 | 0.9943473 | 0.06805874 | 0.9944259 | 0.1996872 |  |  | 5771 | 0.9495743 | 0.9841661 | 0.001315579 | 0.960319 | 0.003580215 | 0.9603411 | 0.00320387 |  |  | 5995 | 0.8870256 | 0.9667944 | 0.003527917 | 0.9043771 | 0.004046644 | 0.904381 | 0.006726796 |  |  | 32280 | 0.8472228 | 0.9150489 | 0.008297558 | 0.8320721 | 0.006308948 | 0.8320654 | 0.007653705 |  |  | 344160 | 0.8793749 | 0.8678712 | 0.01405906 | 0.9016722 | 0.005954545 | 0.9016807 | 0.01222394 |  |  | 301960 | 0.7831803 | 0.7035679 | 0.01227459 | 0.7881118 | 0.007785979 | 0.7881143 | 0.008044779
|  |  | 5852 | 0.9878985 | 0.9985206 | 0.0006124557 | 0.9943665 | 0.06806033 | 0.994445 | 0.1996849 |  |  | 5776 | 0.9505348 | 0.9841785 | 0.001314029 | 0.9603283 | 0.003579746 | 0.9603504 | 0.003202395 |  |  | 6000 | 0.8870256 | 0.9667959 | 0.003527683 | 0.9043798 | 0.004046658 | 0.9043837 | 0.006726816 |  |  | 32580 | 0.8505858 | 0.9150489 | 0.008297558 | 0.8324858 | 0.006319691 | 0.8324792 | 0.007670809 |  |  | 344460 | 0.8838508 | 0.8678712 | 0.01405906 | 0.9017714 | 0.005954146 | 0.90178 | 0.012223 |  |  | 302260 | 0.7897067 | 0.7035679 | 0.01227459 | 0.7882005 | 0.007784931 | 0.7882031 | 0.008042739
|  |  | 5857 | 0.9878985 | 0.9985259 | 0.0006112989 | 0.9943858 | 0.06806191 | 0.994464 | 0.1996826 |  |  | 5781 | 0.9505348 | 0.9841907 | 0.00131249 | 0.9603377 | 0.003579281 | 0.9603597 | 0.003200932 |  |  | 6005 | 0.8881046 | 0.9667974 | 0.003527452 | 0.9043825 | 0.004046672 | 0.9043864 | 0.006726836 |  |  | 32880 | 0.8489043 | 0.9150489 | 0.008297558 | 0.8328983 | 0.006330424 | 0.8328918 | 0.00768788 |  |  | 344760 | 0.8905646 | 0.8678712 | 0.01405906 | 0.9018705 | 0.005953744 | 0.9018791 | 0.01222205 |  |  | 302560 | 0.7810049 | 0.7035679 | 0.01227459 | 0.7882891 | 0.007783882 | 0.7882917 | 0.008040697
|  |  | 5862 | 0.9878985 | 0.9985311 | 0.0006101512 | 0.9944049 | 0.06806349 | 0.994483 | 0.1996804 |  |  | 5786 | 0.9495743 | 0.984203 | 0.001310962 | 0.960347 | 0.003578822 | 0.960369 | 0.003199483 |  |  | 6010 | 0.8859466 | 0.966799 | 0.003527223 | 0.9043852 | 0.004046686 | 0.904389 | 0.006726856 |  |  | 33180 | 0.8489043 | 0.9150489 | 0.008297558 | 0.8333097 | 0.006341147 | 0.8333033 | 0.007704917 |  |  | 345060 | 0.8928025 | 0.8678712 | 0.01405906 | 0.9019695 | 0.005953341 | 0.9019781 | 0.0122211 |  |  | 302860 | 0.7831803 | 0.7035679 | 0.01227459 | 0.7883776 | 0.00778283 | 0.7883801 | 0.008038654
|  |  | 5867 | 0.9870025 | 0.9985363 | 0.0006090125 | 0.994424 | 0.06806507 | 0.9945019 | 0.1996782 |  |  | 5791 | 0.9505348 | 0.9842151 | 0.001309444 | 0.9603562 | 0.003578366 | 0.9603782 | 0.003198046 |  |  | 6015 | 0.8859466 | 0.9668005 | 0.003526997 | 0.9043878 | 0.004046699 | 0.9043917 | 0.006726876 |  |  | 33480 | 0.8522673 | 0.9150489 | 0.008297558 | 0.83372 | 0.006351859 | 0.8337137 | 0.007721918 |  |  | 345360 | 0.8905646 | 0.8678712 | 0.01405906 | 0.9020684 | 0.005952935 | 0.902077 | 0.01222014 |  |  | 303160 | 0.7831803 | 0.7035679 | 0.01227459 | 0.7884659 | 0.007781777 | 0.7884684 | 0.00803661
|  |  | 5872 | 0.9878985 | 0.9985415 | 0.0006078828 | 0.994443 | 0.06806663 | 0.9945208 | 0.199676 |  |  | 5796 | 0.9486139 | 0.9842272 | 0.001307937 | 0.9603654 | 0.003577915 | 0.9603874 | 0.003196622 |  |  | 6020 | 0.8891836 | 0.966802 | 0.003526774 | 0.9043905 | 0.004046713 | 0.9043944 | 0.006726896 |  |  | 33780 | 0.8489043 | 0.9150489 | 0.008297558 | 0.8341292 | 0.006362558 | 0.8341229 | 0.007738882 |  |  | 345660 | 0.8860887 | 0.8678712 | 0.01405906 | 0.9021672 | 0.005952528 | 0.9021758 | 0.01221918 |  |  | 303460 | 0.7831803 | 0.7035679 | 0.01227459 | 0.7885541 | 0.007780722 | 0.7885566 | 0.008034565
|  |  | 5877 | 0.9878985 | 0.9985467 | 0.0006067619 | 0.9944619 | 0.0680682 | 0.9945395 | 0.1996738 |  |  | 5801 | 0.9486139 | 0.9842393 | 0.00130644 | 0.9603746 | 0.003577469 | 0.9603965 | 0.00319521 |  |  | 6025 | 0.8881046 | 0.9668034 | 0.003526553 | 0.9043932 | 0.004046727 | 0.904397 | 0.006726917 |  |  | 34080 | 0.8455413 | 0.9150489 | 0.008297558 | 0.8345372 | 0.006373245 | 0.8345311 | 0.007755808 |  |  | 345960 | 0.8816128 | 0.8678712 | 0.01405906 | 0.9022659 | 0.005952119 | 0.9022744 | 0.01221822 |  |  | 303760 | 0.7853558 | 0.7035679 | 0.01227459 | 0.7886421 | 0.007779665 | 0.7886446 | 0.008032518
|  |  | 5882 | 0.9870025 | 0.9985518 | 0.0006056499 | 0.9944808 | 0.06806976 | 0.9945583 | 0.1996716 |  |  | 5806 | 0.9495743 | 0.9842513 | 0.001304954 | 0.9603837 | 0.003577027 | 0.9604056 | 0.003193811 |  |  | 6030 | 0.8881046 | 0.9668049 | 0.003526335 | 0.9043958 | 0.004046741 | 0.9043997 | 0.006726937 |  |  | 34380 | 0.8489043 | 0.9150489 | 0.008297558 | 0.8349441 | 0.006383917 | 0.8349381 | 0.007772695 |  |  | 346260 | 0.8905646 | 0.8678712 | 0.01405906 | 0.9023644 | 0.005951707 | 0.902373 | 0.01221725 |  |  | 304060 | 0.7788294 | 0.7035679 | 0.01227459 | 0.78873 | 0.007778606 | 0.7887325 | 0.00803047
|  |  | 5887 | 0.9878985 | 0.9985569 | 0.0006045467 | 0.9944996 | 0.06807131 | 0.9945769 | 0.1996694 |  |  | 5811 | 0.9514953 | 0.9842632 | 0.001303478 | 0.9603928 | 0.00357659 | 0.9604147 | 0.003192424 |  |  | 6035 | 0.8881046 | 0.9668064 | 0.003526119 | 0.9043985 | 0.004046755 | 0.9044024 | 0.006726957 |  |  | 34680 | 0.8505858 | 0.9150489 | 0.008297558 | 0.83535 | 0.006394575 | 0.835344 | 0.007789541 |  |  | 346560 | 0.8838508 | 0.8678712 | 0.01405906 | 0.9024629 | 0.005951294 | 0.9024714 | 0.01221628 |  |  | 304360 | 0.7788294 | 0.7035679 | 0.01227459 | 0.7888178 | 0.007777546 | 0.7888202 | 0.008028421
|  |  | 5892 | 0.9878985 | 0.9985619 | 0.0006034522 | 0.9945184 | 0.06807286 | 0.9945955 | 0.1996673 |  |  | 5816 | 0.9505348 | 0.984275 | 0.001302013 | 0.9604018 | 0.003576157 | 0.9604237 | 0.00319105 |  |  | 6040 | 0.8891836 | 0.9668078 | 0.003525906 | 0.9044012 | 0.004046769 | 0.904405 | 0.006726977 |  |  | 34980 | 0.8505858 | 0.9150489 | 0.008297558 | 0.8357547 | 0.006405217 | 0.8357488 | 0.007806345 |  |  | 346860 | 0.8928025 | 0.8678712 | 0.01405906 | 0.9025612 | 0.005950879 | 0.9025697 | 0.01221531 |  |  | 304660 | 0.7810049 | 0.7035679 | 0.01227459 | 0.7889053 | 0.007776483 | 0.7889078 | 0.00802637
|  |  | 5897 | 0.9887945 | 0.9985669 | 0.0006023664 | 0.994537 | 0.0680744 | 0.994614 | 0.1996652 |  |  | 5821 | 0.9495743 | 0.9842868 | 0.001300558 | 0.9604108 | 0.003575728 | 0.9604327 | 0.003189688 |  |  | 6045 | 0.8881046 | 0.9668093 | 0.003525696 | 0.9044038 | 0.004046784 | 0.9044077 | 0.006726997 |  |  | 35280 | 0.8505858 | 0.9150489 | 0.008297558 | 0.8361583 | 0.006415843 | 0.8361525 | 0.007823107 |  |  | 347160 | 0.8883267 | 0.8678712 | 0.01405906 | 0.9026594 | 0.005950462 | 0.902668 | 0.01221433 |  |  | 304960 | 0.7831803 | 0.7035679 | 0.01227459 | 0.7889928 | 0.007775419 | 0.7889952 | 0.008024318
|  |  | 5902 | 0.9870025 | 0.9985719 | 0.0006012893 | 0.9945557 | 0.06807594 | 0.9946325 | 0.1996631 |  |  | 5826 | 0.9514953 | 0.9842986 | 0.001299112 | 0.9604197 | 0.003575304 | 0.9604416 | 0.003188338 |  |  | 6050 | 0.8870256 | 0.9668107 | 0.003525488 | 0.9044065 | 0.004046798 | 0.9044103 | 0.006727017 |  |  | 35580 | 0.8539488 | 0.9150489 | 0.008297558 | 0.8365608 | 0.006426451 | 0.8365551 | 0.007839823 |  |  | 347460 | 0.8905646 | 0.8678712 | 0.01405906 | 0.9027575 | 0.005950043 | 0.9027661 | 0.01221335 |  |  | 305260 | 0.796233 | 0.7035679 | 0.01227459 | 0.7890801 | 0.007774353 | 0.7890825 | 0.008022265
|  |  | 5907 | 0.9870025 | 0.9985769 | 0.0006002207 | 0.9945742 | 0.06807747 | 0.9946508 | 0.199661 |  |  | 5831 | 0.9505348 | 0.9843103 | 0.001297677 | 0.9604287 | 0.003574884 | 0.9604505 | 0.003186999 |  |  | 6055 | 0.8881046 | 0.9668122 | 0.003525283 | 0.9044092 | 0.004046812 | 0.904413 | 0.006727038 |  |  | 35880 | 0.8539488 | 0.9150489 | 0.008297558 | 0.8369622 | 0.006437042 | 0.8369566 | 0.007856495 |  |  | 347760 | 0.8860887 | 0.8678712 | 0.01405906 | 0.9028555 | 0.005949622 | 0.902864 | 0.01221236 |  |  | 305560 | 0.7853558 | 0.7035679 | 0.01227459 | 0.7891672 | 0.007773285 | 0.7891696 | 0.008020211
|  |  | 5912 | 0.9887945 | 0.9985818 | 0.0005991606 | 0.9945927 | 0.068079 | 0.9946692 | 0.1996589 |  |  | 5836 | 0.9495743 | 0.9843219 | 0.001296253 | 0.9604375 | 0.003574468 | 0.9604594 | 0.003185673 |  |  | 6060 | 0.8881046 | 0.9668136 | 0.00352508 | 0.9044118 | 0.004046826 | 0.9044157 | 0.006727058 |  |  | 36180 | 0.8556302 | 0.9150489 | 0.008297558 | 0.8373625 | 0.006447614 | 0.837357 | 0.00787312 |  |  | 348060 | 0.8838508 | 0.8678712 | 0.01405906 | 0.9029534 | 0.005949199 | 0.9029619 | 0.01221137 |  |  | 305860 | 0.7875312 | 0.7035679 | 0.01227459 | 0.7892542 | 0.007772215 | 0.7892566 | 0.008018156
|  |  | 5917 | 0.9878985 | 0.9985868 | 0.000598109 | 0.9946111 | 0.06808052 | 0.9946874 | 0.1996569 |  |  | 5841 | 0.9505348 | 0.9843335 | 0.001294838 | 0.9604464 | 0.003574057 | 0.9604682 | 0.003184359 |  |  | 6065 | 0.8881046 | 0.966815 | 0.003524879 | 0.9044145 | 0.00404684 | 0.9044183 | 0.006727078 |  |  | 36480 | 0.8556302 | 0.9150489 | 0.008297558 | 0.8377617 | 0.006458166 | 0.8377563 | 0.007889698 |  |  | 348360 | 0.8860887 | 0.8678712 | 0.01405906 | 0.9030512 | 0.005948774 | 0.9030597 | 0.01221038 |  |  | 306160 | 0.7810049 | 0.7035679 | 0.01227459 | 0.7893411 | 0.007771144 | 0.7893435 | 0.008016099
|  |  | 5922 | 0.9878985 | 0.9985916 | 0.0005970658 | 0.9946295 | 0.06808204 | 0.9947056 | 0.1996549 |  |  | 5846 | 0.9505348 | 0.984345 | 0.001293433 | 0.9604552 | 0.003573649 | 0.960477 | 0.003183056 |  |  | 6070 | 0.8881046 | 0.9668164 | 0.003524681 | 0.9044171 | 0.004046854 | 0.904421 | 0.006727098 |  |  | 36780 | 0.8539488 | 0.9150489 | 0.008297558 | 0.8381599 | 0.006468698 | 0.8381545 | 0.007906227 |  |  | 348660 | 0.8883267 | 0.8678712 | 0.01405906 | 0.9031488 | 0.005948348 | 0.9031573 | 0.01220938 |  |  | 306460 | 0.7875312 | 0.7035679 | 0.01227459 | 0.7894278 | 0.00777007 | 0.7894302 | 0.008014041
|  |  | 5927 | 0.9878985 | 0.9985965 | 0.000596031 | 0.9946478 | 0.06808355 | 0.9947238 | 0.1996529 |  |  | 5851 | 0.9505348 | 0.9843564 | 0.001292038 | 0.9604639 | 0.003573246 | 0.9604857 | 0.003181764 |  |  | 6075 | 0.8881046 | 0.9668178 | 0.003524485 | 0.9044198 | 0.004046869 | 0.9044236 | 0.006727119 |  |  | 37080 | 0.8556302 | 0.9150489 | 0.008297558 | 0.8385569 | 0.00647921 | 0.8385517 | 0.007922707 |  |  | 348960 | 0.8883267 | 0.8678712 | 0.01405906 | 0.9032464 | 0.005947919 | 0.9032549 | 0.01220838 |  |  | 306760 | 0.7897067 | 0.7035679 | 0.01227459 | 0.7895144 | 0.007768996 | 0.7895167 | 0.008011982
|  |  | 5932 | 0.9878985 | 0.9986013 | 0.0005950044 | 0.994666 | 0.06808506 | 0.9947418 | 0.1996509 |  |  | 5856 | 0.9495743 | 0.9843678 | 0.001290653 | 0.9604726 | 0.003572847 | 0.9604944 | 0.003180485 |  |  | 6080 | 0.8881046 | 0.9668191 | 0.003524291 | 0.9044224 | 0.004046883 | 0.9044263 | 0.006727139 |  |  | 37380 | 0.8573117 | 0.9150489 | 0.008297558 | 0.8389529 | 0.0064897 | 0.8389477 | 0.007939136 |  |  | 349260 | 0.8905646 | 0.8678712 | 0.01405906 | 0.9033438 | 0.005947489 | 0.9033523 | 0.01220738 |  |  | 307060 | 0.7897067 | 0.7035679 | 0.01227459 | 0.7896008 | 0.007767919 | 0.7896031 | 0.008009922
|  |  | 5937 | 0.9870025 | 0.9986061 | 0.0005939861 | 0.9946842 | 0.06808656 | 0.9947599 | 0.1996489 |  |  | 5861 | 0.9514953 | 0.9843792 | 0.001289277 | 0.9604813 | 0.003572452 | 0.9605031 | 0.003179216 |  |  | 6085 | 0.8881046 | 0.9668205 | 0.0035241 | 0.9044251 | 0.004046897 | 0.9044289 | 0.006727159 |  |  | 37680 | 0.8539488 | 0.9150489 | 0.008297558 | 0.8393477 | 0.006500168 | 0.8393427 | 0.007955514 |  |  | 349560 | 0.8950405 | 0.8678712 | 0.01405906 | 0.9034411 | 0.005947057 | 0.9034496 | 0.01220637 |  |  | 307360 | 0.7897067 | 0.7035679 | 0.01227459 | 0.7896871 | 0.007766841 | 0.7896894 | 0.008007861
|  |  | 5942 | 0.9878985 | 0.9986109 | 0.000592976 | 0.9947023 | 0.06808806 | 0.9947778 | 0.1996469 |  |  | 5866 | 0.9505348 | 0.9843905 | 0.001287911 | 0.9604899 | 0.003572061 | 0.9605117 | 0.00317796 |  |  | 6090 | 0.8881046 | 0.9668219 | 0.003523911 | 0.9044277 | 0.004046911 | 0.9044316 | 0.006727179 |  |  | 37980 | 0.8556302 | 0.9150489 | 0.008297558 | 0.8397415 | 0.006510613 | 0.8397366 | 0.00797184 |  |  | 349860 | 0.8883267 | 0.8678712 | 0.01405906 | 0.9035383 | 0.005946622 | 0.9035468 | 0.01220536 |  |  | 307660 | 0.7831803 | 0.7035679 | 0.01227459 | 0.7897732 | 0.007765761 | 0.7897755 | 0.008005799
|  |  | 5947 | 0.9878985 | 0.9986156 | 0.000591974 | 0.9947204 | 0.06808955 | 0.9947957 | 0.199645 |  |  | 5871 | 0.9505348 | 0.9844017 | 0.001286555 | 0.9604985 | 0.003571674 | 0.9605203 | 0.003176714 |  |  | 6095 | 0.8881046 | 0.9668232 | 0.003523724 | 0.9044304 | 0.004046926 | 0.9044342 | 0.0067272 |  |  | 38280 | 0.8556302 | 0.9150489 | 0.008297558 | 0.8401342 | 0.006521034 | 0.8401294 | 0.007988112 |  |  | 350160 | 0.8883267 | 0.8678712 | 0.01405906 | 0.9036354 | 0.005946186 | 0.9036439 | 0.01220435 |  |  | 307960 | 0.7810049 | 0.7035679 | 0.01227459 | 0.7898592 | 0.007764679 | 0.7898615 | 0.008003735
|  |  | 5952 | 0.9878985 | 0.9986203 | 0.0005909802 | 0.9947384 | 0.06809104 | 0.9948135 | 0.199643 |  |  | 5876 | 0.9505348 | 0.9844129 | 0.001285209 | 0.9605071 | 0.003571291 | 0.9605288 | 0.003175479 |  |  | 6100 | 0.8881046 | 0.9668246 | 0.003523539 | 0.904433 | 0.00404694 | 0.9044369 | 0.00672722 |  |  | 38580 | 0.8573117 | 0.9150489 | 0.008297558 | 0.8405259 | 0.006531432 | 0.8405211 | 0.008004331 |  |  | 350460 | 0.8838508 | 0.8678712 | 0.01405906 | 0.9037324 | 0.005945748 | 0.9037409 | 0.01220333 |  |  | 308260 | 0.7853558 | 0.7035679 | 0.01227459 | 0.789945 | 0.007763596 | 0.7899473 | 0.008001671
|  |  | 5957 | 0.9870025 | 0.998625 | 0.0005899943 | 0.9947563 | 0.06809252 | 0.9948313 | 0.1996411 |  |  | 5881 | 0.9495743 | 0.984424 | 0.001283872 | 0.9605156 | 0.003570912 | 0.9605373 | 0.003174256 |  |  | 6105 | 0.8891836 | 0.9668259 | 0.003523357 | 0.9044357 | 0.004046954 | 0.9044395 | 0.006727241 |  |  | 38880 | 0.8556302 | 0.9150489 | 0.008297558 | 0.8409165 | 0.006541805 | 0.8409118 | 0.008020494 |  |  | 350760 | 0.8950405 | 0.8678712 | 0.01405906 | 0.9038293 | 0.005945309 | 0.9038378 | 0.0122023 |  |  | 308560 | 0.7853558 | 0.7035679 | 0.01227459 | 0.7900307 | 0.007762511 | 0.790033 | 0.007999605
|  |  | 5962 | 0.9870025 | 0.9986297 | 0.0005890164 | 0.9947742 | 0.068094 | 0.994849 | 0.1996392 |  |  | 5886 | 0.9505348 | 0.984435 | 0.001282545 | 0.9605241 | 0.003570536 | 0.9605458 | 0.003173043 |  |  | 6110 | 0.8891836 | 0.9668272 | 0.003523176 | 0.9044383 | 0.004046969 | 0.9044422 | 0.006727261 |  |  | 39180 | 0.8556302 | 0.9150489 | 0.008297558 | 0.841306 | 0.006552152 | 0.8413014 | 0.008036602 |  |  | 351060 | 0.8928025 | 0.8678712 | 0.01405906 | 0.9039261 | 0.005944867 | 0.9039346 | 0.01220128 |  |  | 308860 | 0.7853558 | 0.7035679 | 0.01227459 | 0.7901163 | 0.007761424 | 0.7901185 | 0.007997539
|  |  | 5967 | 0.9878985 | 0.9986343 | 0.0005880465 | 0.994792 | 0.06809547 | 0.9948666 | 0.1996374 |  |  | 5891 | 0.9505348 | 0.984446 | 0.001281227 | 0.9605326 | 0.003570165 | 0.9605542 | 0.003171842 |  |  | 6115 | 0.8891836 | 0.9668285 | 0.003522998 | 0.904441 | 0.004046983 | 0.9044448 | 0.006727281 |  |  | 39480 | 0.8589932 | 0.9150489 | 0.008297558 | 0.8416944 | 0.006562474 | 0.8416899 | 0.008052653 |  |  | 351360 | 0.8860887 | 0.8678712 | 0.01405906 | 0.9040227 | 0.005944423 | 0.9040312 | 0.01220025 |  |  | 309160 | 0.7875312 | 0.7035679 | 0.01227459 | 0.7902017 | 0.007760336 | 0.7902039 | 0.007995471
|  |  | 5972 | 0.9870025 | 0.9986389 | 0.0005870844 | 0.9948097 | 0.06809694 | 0.9948842 | 0.1996355 |  |  | 5896 | 0.9505348 | 0.984457 | 0.001279918 | 0.960541 | 0.003569798 | 0.9605626 | 0.003170651 |  |  | 6120 | 0.8891836 | 0.9668298 | 0.003522822 | 0.9044436 | 0.004046998 | 0.9044474 | 0.006727302 |  |  | 39780 | 0.8589932 | 0.9150489 | 0.008297558 | 0.8420818 | 0.006572769 | 0.8420774 | 0.008068647 |  |  | 351660 | 0.8905646 | 0.8678712 | 0.01405906 | 0.9041193 | 0.005943978 | 0.9041278 | 0.01219922 |  |  | 309460 | 0.7918821 | 0.7035679 | 0.01227459 | 0.790287 | 0.007759247 | 0.7902892 | 0.007993403
|  |  | 5977 | 0.9887945 | 0.9986435 | 0.0005861302 | 0.9948274 | 0.06809841 | 0.9949017 | 0.1996336 |  |  | 5901 | 0.9505348 | 0.9844679 | 0.001278619 | 0.9605493 | 0.003569434 | 0.960571 | 0.00316947 |  |  | 6125 | 0.8891836 | 0.9668311 | 0.003522648 | 0.9044462 | 0.004047012 | 0.9044501 | 0.006727322 |  |  | 40080 | 0.8606747 | 0.9150489 | 0.008297558 | 0.8424682 | 0.006583037 | 0.8424638 | 0.008084583 |  |  | 351960 | 0.8905646 | 0.8678712 | 0.01405906 | 0.9042157 | 0.005943531 | 0.9042242 | 0.01219818 |  |  | 309760 | 0.796233 | 0.7035679 | 0.01227459 | 0.7903721 | 0.007758155 | 0.7903743 | 0.007991333
|  |  | 5982 | 0.9887945 | 0.9986481 | 0.0005851837 | 0.994845 | 0.06809986 | 0.9949192 | 0.1996318 |  |  | 5906 | 0.9505348 | 0.9844787 | 0.001277329 | 0.9605577 | 0.003569074 | 0.9605793 | 0.003168301 |  |  | 6130 | 0.8891836 | 0.9668324 | 0.003522476 | 0.9044489 | 0.004047027 | 0.9044527 | 0.006727343 |  |  | 40380 | 0.8606747 | 0.9150489 | 0.008297558 | 0.8428534 | 0.006593278 | 0.8428491 | 0.00810046 |  |  | 352260 | 0.8860887 | 0.8678712 | 0.01405906 | 0.904312 | 0.005943082 | 0.9043205 | 0.01219714 |  |  | 310060 | 0.7897067 | 0.7035679 | 0.01227459 | 0.7904571 | 0.007757062 | 0.7904593 | 0.007989263
|  |  | 5987 | 0.9887945 | 0.9986526 | 0.000584245 | 0.9948625 | 0.06810132 | 0.9949366 | 0.19963 |  |  | 5911 | 0.9505348 | 0.9844895 | 0.001276049 | 0.960566 | 0.003568717 | 0.9605876 | 0.003167142 |  |  | 6135 | 0.8902627 | 0.9668337 | 0.003522307 | 0.9044515 | 0.004047041 | 0.9044553 | 0.006727363 |  |  | 40680 | 0.8589932 | 0.9150489 | 0.008297558 | 0.8432377 | 0.006603491 | 0.8432334 | 0.008116278 |  |  | 352560 | 0.8928025 | 0.8678712 | 0.01405906 | 0.9044082 | 0.005942631 | 0.9044167 | 0.0121961 |  |  | 310360 | 0.7831803 | 0.7035679 | 0.01227459 | 0.7905419 | 0.007755968 | 0.7905441 | 0.007987191
|  |  | 5992 | 0.9878985 | 0.9986571 | 0.0005833139 | 0.99488 | 0.06810277 | 0.9949539 | 0.1996282 |  |  | 5916 | 0.9505348 | 0.9845003 | 0.001274777 | 0.9605742 | 0.003568365 | 0.9605958 | 0.003165993 |  |  | 6140 | 0.8859466 | 0.966835 | 0.003522139 | 0.9044542 | 0.004047056 | 0.904458 | 0.006727384 |  |  | 40980 | 0.8589932 | 0.9150489 | 0.008297558 | 0.8436208 | 0.006613675 | 0.8436167 | 0.008132035 |  |  | 352860 | 0.8928025 | 0.8678712 | 0.01405906 | 0.9045043 | 0.005942179 | 0.9045128 | 0.01219505 |  |  | 310660 | 0.7875312 | 0.7035679 | 0.01227459 | 0.7906266 | 0.007754872 | 0.7906288 | 0.007985119
|  |  | 5997 | 0.9870025 | 0.9986616 | 0.0005823904 | 0.9948975 | 0.06810421 | 0.9949712 | 0.1996264 |  |  | 5921 | 0.9505348 | 0.9845109 | 0.001273514 | 0.9605825 | 0.003568016 | 0.960604 | 0.003164855 |  |  | 6145 | 0.8891836 | 0.9668362 | 0.003521973 | 0.9044568 | 0.00404707 | 0.9044606 | 0.006727404 |  |  | 41280 | 0.8589932 | 0.9150489 | 0.008297558 | 0.844003 | 0.006623831 | 0.8439989 | 0.008147732 |  |  | 353160 | 0.8883267 | 0.8678712 | 0.01405906 | 0.9046003 | 0.005941724 | 0.9046088 | 0.012194 |  |  | 310960 | 0.7853558 | 0.7035679 | 0.01227459 | 0.7907112 | 0.007753775 | 0.7907133 | 0.007983046
|  |  | 6002 | 0.9870025 | 0.998666 | 0.0005814746 | 0.9949149 | 0.06810565 | 0.9949884 | 0.1996246 |  |  | 5926 | 0.9505348 | 0.9845216 | 0.001272261 | 0.9605907 | 0.003567671 | 0.9606122 | 0.003163727 |  |  | 6150 | 0.8870256 | 0.9668375 | 0.003521809 | 0.9044594 | 0.004047085 | 0.9044633 | 0.006727425 |  |  | 41580 | 0.8606747 | 0.9150489 | 0.008297558 | 0.8443841 | 0.006633956 | 0.8443801 | 0.008163367 |  |  | 353460 | 0.8972784 | 0.8678712 | 0.01405906 | 0.9046962 | 0.005941268 | 0.9047047 | 0.01219295 |  |  | 311260 | 0.7853558 | 0.7035679 | 0.01227459 | 0.7907956 | 0.007752676 | 0.7907977 | 0.007980972
|  |  | 6007 | 0.9870025 | 0.9986704 | 0.0005805662 | 0.9949322 | 0.06810708 | 0.9950055 | 0.1996229 |  |  | 5931 | 0.9514953 | 0.9845321 | 0.001271017 | 0.9605988 | 0.003567329 | 0.9606203 | 0.003162609 |  |  | 6155 | 0.8881046 | 0.9668387 | 0.003521647 | 0.9044621 | 0.004047099 | 0.9044659 | 0.006727445 |  |  | 41880 | 0.8589932 | 0.9150489 | 0.008297558 | 0.8447641 | 0.006644052 | 0.8447602 | 0.00817894 |  |  | 353760 | 0.8928025 | 0.8678712 | 0.01405906 | 0.904792 | 0.00594081 | 0.9048005 | 0.01219189 |  |  | 311560 | 0.7853558 | 0.7035679 | 0.01227459 | 0.7908799 | 0.007751576 | 0.790882 | 0.007978897
|  |  | 6012 | 0.9878985 | 0.9986748 | 0.0005796653 | 0.9949494 | 0.06810851 | 0.9950226 | 0.1996211 |  |  | 5936 | 0.9505348 | 0.9845427 | 0.001269781 | 0.9606069 | 0.003566991 | 0.9606284 | 0.003161502 |  |  | 6160 | 0.8891836 | 0.96684 | 0.003521487 | 0.9044647 | 0.004047114 | 0.9044685 | 0.006727466 |  |  | 42180 | 0.8640376 | 0.9150489 | 0.008297558 | 0.8451431 | 0.006654118 | 0.8451393 | 0.008194451 |  |  | 354060 | 0.8928025 | 0.8678712 | 0.01405906 | 0.9048876 | 0.00594035 | 0.9048961 | 0.01219083 |  |  | 311860 | 0.7831803 | 0.7035679 | 0.01227459 | 0.790964 | 0.007750474 | 0.7909661 | 0.007976821
|  |  | 6017 | 0.9887945 | 0.9986792 | 0.0005787718 | 0.9949666 | 0.06810994 | 0.9950397 | 0.1996194 |  |  | 5941 | 0.9514953 | 0.9845531 | 0.001268555 | 0.960615 | 0.003566656 | 0.9606365 | 0.003160404 |  |  | 6165 | 0.8881046 | 0.9668412 | 0.003521329 | 0.9044673 | 0.004047128 | 0.9044711 | 0.006727486 |  |  | 42480 | 0.8623562 | 0.9150489 | 0.008297558 | 0.8455211 | 0.006664152 | 0.8455173 | 0.008209898 |  |  | 354360 | 0.8883267 | 0.8678712 | 0.01405906 | 0.9049832 | 0.005939889 | 0.9049917 | 0.01218977 |  |  | 312160 | 0.7897067 | 0.7035679 | 0.01227459 | 0.791048 | 0.007749371 | 0.7910501 | 0.007974744
|  |  | 6022 | 0.9896904 | 0.9986835 | 0.0005778856 | 0.9949838 | 0.06811136 | 0.9950567 | 0.1996177 |  |  | 5946 | 0.9505348 | 0.9845635 | 0.001267337 | 0.960623 | 0.003566325 | 0.9606445 | 0.003159316 |  |  | 6170 | 0.8881046 | 0.9668424 | 0.003521173 | 0.9044699 | 0.004047143 | 0.9044738 | 0.006727507 |  |  | 42780 | 0.8606747 | 0.9150489 | 0.008297558 | 0.845898 | 0.006674155 | 0.8458944 | 0.008225281 |  |  | 354660 | 0.8860887 | 0.8678712 | 0.01405906 | 0.9050786 | 0.005939425 | 0.9050871 | 0.0121887 |  |  | 312460 | 0.7875312 | 0.7035679 | 0.01227459 | 0.7911318 | 0.007748266 | 0.7911339 | 0.007972666
|  |  | 6027 | 0.9878985 | 0.9986879 | 0.0005770068 | 0.9950009 | 0.06811277 | 0.9950736 | 0.199616 |  |  | 5951 | 0.9514953 | 0.9845739 | 0.001266128 | 0.9606311 | 0.003565998 | 0.9606525 | 0.003158239 |  |  | 6175 | 0.8870256 | 0.9668436 | 0.003521019 | 0.9044726 | 0.004047158 | 0.9044764 | 0.006727527 |  |  | 43080 | 0.8640376 | 0.9150489 | 0.008297558 | 0.8462739 | 0.006684127 | 0.8462704 | 0.0082406 |  |  | 354960 | 0.8928025 | 0.8678712 | 0.01405906 | 0.905174 | 0.00593896 | 0.9051825 | 0.01218763 |  |  | 312760 | 0.7897067 | 0.7035679 | 0.01227459 | 0.7912155 | 0.00774716 | 0.7912176 | 0.007970588
|  |  | 6032 | 0.9878985 | 0.9986922 | 0.0005761352 | 0.9950179 | 0.06811419 | 0.9950904 | 0.1996144 |  |  | 5956 | 0.9505348 | 0.9845842 | 0.001264927 | 0.960639 | 0.003565674 | 0.9606605 | 0.003157171 |  |  | 6180 | 0.8881046 | 0.9668448 | 0.003520866 | 0.9044752 | 0.004047172 | 0.904479 | 0.006727548 |  |  | 43380 | 0.8623562 | 0.9150489 | 0.008297558 | 0.8466488 | 0.006694066 | 0.8466453 | 0.008255854 |  |  | 355260 | 0.8883267 | 0.8678712 | 0.01405906 | 0.9052692 | 0.005938493 | 0.9052777 | 0.01218656 |  |  | 313060 | 0.7810049 | 0.7035679 | 0.01227459 | 0.7912991 | 0.007746052 | 0.7913012 | 0.007968508
|  |  | 6037 | 0.9887945 | 0.9986964 | 0.0005752709 | 0.9950348 | 0.06811559 | 0.9951072 | 0.1996127 |  |  | 5961 | 0.9524557 | 0.9845945 | 0.001263736 | 0.960647 | 0.003565353 | 0.9606684 | 0.003156112 |  |  | 6185 | 0.8881046 | 0.966846 | 0.003520715 | 0.9044778 | 0.004047187 | 0.9044816 | 0.006727569 |  |  | 43680 | 0.8606747 | 0.9150489 | 0.008297558 | 0.8470227 | 0.006703973 | 0.8470193 | 0.008271043 |  |  | 355560 | 0.8905646 | 0.8678712 | 0.01405906 | 0.9053643 | 0.005938025 | 0.9053728 | 0.01218548 |  |  | 313360 | 0.7918821 | 0.7035679 | 0.01227459 | 0.7913825 | 0.007744943 | 0.7913846 | 0.007966428
|  |  | 6042 | 0.9878985 | 0.9987007 | 0.0005744137 | 0.9950517 | 0.06811699 | 0.995124 | 0.199611 |  |  | 5966 | 0.9514953 | 0.9846047 | 0.001262553 | 0.9606549 | 0.003565035 | 0.9606763 | 0.003155064 |  |  | 6190 | 0.8881046 | 0.9668472 | 0.003520566 | 0.9044805 | 0.004047202 | 0.9044843 | 0.006727589 |  |  | 43980 | 0.8640376 | 0.9150489 | 0.008297558 | 0.8473955 | 0.006713847 | 0.8473922 | 0.008286165 |  |  | 355860 | 0.8860887 | 0.8678712 | 0.01405906 | 0.9054593 | 0.005937554 | 0.9054678 | 0.0121844 |  |  | 313660 | 0.796233 | 0.7035679 | 0.01227459 | 0.7914658 | 0.007743833 | 0.7914679 | 0.007964347
|  |  | 6047 | 0.9887945 | 0.9987049 | 0.0005735636 | 0.9950686 | 0.06811839 | 0.9951407 | 0.1996094 |  |  | 5971 | 0.9495743 | 0.9846148 | 0.001261378 | 0.9606627 | 0.003564722 | 0.9606841 | 0.003154024 |  |  | 6195 | 0.8891836 | 0.9668484 | 0.003520419 | 0.9044831 | 0.004047217 | 0.9044869 | 0.00672761 |  |  | 44280 | 0.8640376 | 0.9150489 | 0.008297558 | 0.8477673 | 0.006723687 | 0.8477641 | 0.008301222 |  |  | 356160 | 0.8883267 | 0.8678712 | 0.01405906 | 0.9055542 | 0.005937082 | 0.9055627 | 0.01218331 |  |  | 313960 | 0.796233 | 0.7035679 | 0.01227459 | 0.791549 | 0.007742721 | 0.791551 | 0.007962266
|  |  | 6052 | 0.9887945 | 0.9987091 | 0.0005727206 | 0.9950854 | 0.06811978 | 0.9951573 | 0.1996078 |  |  | 5976 | 0.9514953 | 0.9846249 | 0.001260212 | 0.9606706 | 0.003564411 | 0.9606919 | 0.003152995 |  |  | 6200 | 0.8891836 | 0.9668496 | 0.003520274 | 0.9044857 | 0.004047231 | 0.9044895 | 0.006727631 |  |  | 44580 | 0.8640376 | 0.9150489 | 0.008297558 | 0.8481381 | 0.006733494 | 0.848135 | 0.008316211 |  |  | 356460 | 0.8972784 | 0.8678712 | 0.01405906 | 0.905649 | 0.005936608 | 0.9056575 | 0.01218223 |  |  | 314260 | 0.7897067 | 0.7035679 | 0.01227459 | 0.791632 | 0.007741608 | 0.791634 | 0.007960183
|  |  | 6057 | 0.9887945 | 0.9987133 | 0.0005718846 | 0.9951021 | 0.06812117 | 0.9951739 | 0.1996062 |  |  | 5981 | 0.9495743 | 0.984635 | 0.001259055 | 0.9606784 | 0.003564104 | 0.9606997 | 0.003151975 |  |  | 6205 | 0.8881046 | 0.9668507 | 0.00352013 | 0.9044883 | 0.004047246 | 0.9044921 | 0.006727651 |  |  | 44880 | 0.8640376 | 0.9150489 | 0.008297558 | 0.8485079 | 0.006743266 | 0.8485048 | 0.008331134 |  |  | 356760 | 0.8928025 | 0.8678712 | 0.01405906 | 0.9057437 | 0.005936133 | 0.9057522 | 0.01218113 |  |  | 314560 | 0.7853558 | 0.7035679 | 0.01227459 | 0.7917149 | 0.007740494 | 0.7917169 | 0.0079581
|  |  | 6062 | 0.9878985 | 0.9987174 | 0.0005710556 | 0.9951188 | 0.06812255 | 0.9951904 | 0.1996046 |  |  | 5986 | 0.9514953 | 0.984645 | 0.001257906 | 0.9606861 | 0.003563799 | 0.9607075 | 0.003150964 |  |  | 6210 | 0.8881046 | 0.9668519 | 0.003519988 | 0.9044909 | 0.004047261 | 0.9044948 | 0.006727672 |  |  | 45180 | 0.8674006 | 0.9150489 | 0.008297558 | 0.8488767 | 0.006753005 | 0.8488737 | 0.008345988 |  |  | 357060 | 0.8950405 | 0.8678712 | 0.01405906 | 0.9058383 | 0.005935656 | 0.9058468 | 0.01218004 |  |  | 314860 | 0.7897067 | 0.7035679 | 0.01227459 | 0.7917976 | 0.007739378 | 0.7917996 | 0.007956016
|  |  | 6067 | 0.9887945 | 0.9987216 | 0.0005702335 | 0.9951354 | 0.06812393 | 0.9952068 | 0.199603 |  |  | 5991 | 0.9514953 | 0.984655 | 0.001256765 | 0.9606939 | 0.003563499 | 0.9607152 | 0.003149962 |  |  | 6215 | 0.8891836 | 0.966853 | 0.003519848 | 0.9044936 | 0.004047276 | 0.9044974 | 0.006727693 |  |  | 45480 | 0.8690821 | 0.9150489 | 0.008297558 | 0.8492445 | 0.006762708 | 0.8492415 | 0.008360774 |  |  | 357360 | 0.8950405 | 0.8678712 | 0.01405906 | 0.9059328 | 0.005935177 | 0.9059412 | 0.01217894 |  |  | 315160 | 0.7831803 | 0.7035679 | 0.01227459 | 0.7918802 | 0.007738261 | 0.7918822 | 0.007953931
|  |  | 6072 | 0.9887945 | 0.9987257 | 0.0005694183 | 0.9951519 | 0.06812531 | 0.9952232 | 0.1996015 |  |  | 5996 | 0.9505348 | 0.9846649 | 0.001255633 | 0.9607016 | 0.003563201 | 0.9607229 | 0.003148969 |  |  | 6220 | 0.8891836 | 0.9668542 | 0.00351971 | 0.9044962 | 0.00404729 | 0.9045 | 0.006727713 |  |  | 45780 | 0.8690821 | 0.9150489 | 0.008297558 | 0.8496113 | 0.006772377 | 0.8496084 | 0.008375492 |  |  | 357660 | 0.8950405 | 0.8678712 | 0.01405906 | 0.9060271 | 0.005934696 | 0.9060356 | 0.01217784 |  |  | 315460 | 0.7875312 | 0.7035679 | 0.01227459 | 0.7919627 | 0.007737143 | 0.7919646 | 0.007951846109
|  |  | 6077 | 0.9878985 | 0.9987297 | 0.0005686099 | 0.9951684 | 0.06812668 | 0.9952396 | 0.1995999 |  |  | 6001 | 0.9495743 | 0.9846747 | 0.001254509 | 0.9607092 | 0.003562907 | 0.9607305 | 0.003147986 |  |  | 6225 | 0.8891836 | 0.9668553 | 0.003519573 | 0.9044988 | 0.004047305 | 0.9045026 | 0.006727734 |  |  | 46080 | 0.8657191 | 0.9150489 | 0.008297558 | 0.849977 | 0.00678201 | 0.8499742 | 0.008390141 |  |  | 357960 | 0.8950405 | 0.8678712 | 0.01405906 | 0.9061214 | 0.005934213 | 0.9061298 | 0.01217674 |  |  | 315760 | 0.7831803 | 0.7035679 | 0.01227459 | 0.792045 | 0.007736023 | 0.7920469 | 0.00794976
|  |  | 6082 | 0.9887945 | 0.9987338 | 0.0005678083 | 0.9951849 | 0.06812804 | 0.9952559 | 0.1995984 |  |  | 6006 | 0.9505348 | 0.9846845 | 0.001253393 | 0.9607169 | 0.003562615 | 0.9607381 | 0.003147011 |  |  | 6230 | 0.8881046 | 0.9668564 | 0.003519437 | 0.9045014 | 0.00404732 | 0.9045052 | 0.006727755 |  |  | 46380 | 0.8640376 | 0.9150489 | 0.008297558 | 0.8503418 | 0.006791607 | 0.8503391 | 0.008404721 |  |  | 358260 | 0.8950405 | 0.8678712 | 0.01405906 | 0.9062155 | 0.005933729 | 0.906224 | 0.01217563 |  |  | 316060 | 0.7831803 | 0.7035679 | 0.01227459 | 0.7921272 | 0.007734902 | 0.7921291 | 0.007947673
|  |  | 6087 | 0.9887945 | 0.9987378 | 0.0005670134 | 0.9952013 | 0.0681294 | 0.9952721 | 0.1995969 |  |  | 6011 | 0.9514953 | 0.9846943 | 0.001252285 | 0.9607245 | 0.003562327 | 0.9607457 | 0.003146046 |  |  | 6235 | 0.8891836 | 0.9668575 | 0.003519304 | 0.904504 | 0.004047335 | 0.9045078 | 0.006727776 |  |  | 46680 | 0.8674006 | 0.9150489 | 0.008297558 | 0.8507056 | 0.006801169 | 0.8507029 | 0.008419231 |  |  | 358560 | 0.8928025 | 0.8678712 | 0.01405906 | 0.9063096 | 0.005933243 | 0.906318 | 0.01217452 |  |  | 316360 | 0.7918821 | 0.7035679 | 0.01227459 | 0.7922092 | 0.00773378 | 0.7922111 | 0.007945586
|  |  | 6092 | 0.9887945 | 0.9987418 | 0.0005662251 | 0.9952176 | 0.06813076 | 0.9952883 | 0.1995954 |  |  | 6016 | 0.9514953 | 0.984704 | 0.001251185 | 0.960732 | 0.003562042 | 0.9607533 | 0.003145089 |  |  | 6240 | 0.8891836 | 0.9668586 | 0.003519172 | 0.9045066 | 0.00404735 | 0.9045104 | 0.006727796 |  |  | 46980 | 0.8707636 | 0.9150489 | 0.008297558 | 0.8510684 | 0.006810694 | 0.8510658 | 0.008433671 |  |  | 358860 | 0.8995164 | 0.8678712 | 0.01405906 | 0.9064035 | 0.005932756 | 0.9064119 | 0.01217341 |  |  | 316660 | 0.7940576 | 0.7035679 | 0.01227459 | 0.7922911 | 0.007732657 | 0.792293 | 0.007943498
|  |  | 6097 | 0.9878985 | 0.9987458 | 0.0005654435 | 0.9952339 | 0.06813211 | 0.9953044 | 0.1995939 |  |  | 6021 | 0.9514953 | 0.9847137 | 0.001250093 | 0.9607396 | 0.00356176 | 0.9607608 | 0.003144141 |  |  | 6245 | 0.8891836 | 0.9668597 | 0.003519041 | 0.9045093 | 0.004047365 | 0.9045131 | 0.006727817 |  |  | 47280 | 0.8690821 | 0.9150489 | 0.008297558 | 0.8514302 | 0.006820182 | 0.8514277 | 0.008448041 |  |  | 359160 | 0.8950405 | 0.8678712 | 0.01405906 | 0.9064973 | 0.005932266 | 0.9065058 | 0.01217229 |  |  | 316960 | 0.7940576 | 0.7035679 | 0.01227459 | 0.7923729 | 0.007731532 | 0.7923748 | 0.00794141
|  |  | 6102 | 0.9878985 | 0.9987498 | 0.0005646685 | 0.9952501 | 0.06813345 | 0.9953204 | 0.1995924 |  |  | 6026 | 0.9505348 | 0.9847233 | 0.00124901 | 0.9607471 | 0.003561481 | 0.9607683 | 0.003143202 |  |  | 6250 | 0.8902627 | 0.9668608 | 0.003518912 | 0.9045119 | 0.00404738 | 0.9045157 | 0.006727838 |  |  | 47580 | 0.8690821 | 0.9150489 | 0.008297558 | 0.851791 | 0.006829634 | 0.8517885 | 0.00846234 |  |  | 359460 | 0.8972784 | 0.8678712 | 0.01405906 | 0.906591 | 0.005931775 | 0.9065995 | 0.01217117 |  |  | 317260 | 0.7918821 | 0.7035679 | 0.01227459 | 0.7924545 | 0.007730407 | 0.7924564 | 0.007939321
|  |  | 6107 | 0.9887945 | 0.9987537 | 0.0005639001 | 0.9952663 | 0.0681348 | 0.9953364 | 0.199591 |  |  | 6031 | 0.9514953 | 0.9847328 | 0.001247934 | 0.9607546 | 0.003561205 | 0.9607757 | 0.003142271 |  |  | 6255 | 0.8913417 | 0.9668619 | 0.003518785 | 0.9045145 | 0.004047395 | 0.9045183 | 0.006727859 |  |  | 47880 | 0.8674006 | 0.9150489 | 0.008297558 | 0.8521508 | 0.006839048 | 0.8521484 | 0.008476568 |  |  | 359760 | 0.8905646 | 0.8678712 | 0.01405906 | 0.9066846 | 0.005931283 | 0.9066931 | 0.01217005 |  |  | 317560 | 0.7875312 | 0.7035679 | 0.01227459 | 0.792536 | 0.00772928 | 0.7925379 | 0.007937231
|  |  | 6112 | 0.9887945 | 0.9987576 | 0.0005631381 | 0.9952824 | 0.06813613 | 0.9953524 | 0.1995895 |  |  | 6036 | 0.9505348 | 0.9847424 | 0.001246866 | 0.960762 | 0.003560933 | 0.9607831 | 0.003141349 |  |  | 6260 | 0.8891836 | 0.966863 | 0.003518659 | 0.9045171 | 0.00404741 | 0.9045209 | 0.00672788 |  |  | 48180 | 0.8657191 | 0.9150489 | 0.008297558 | 0.8525096 | 0.006848425 | 0.8525073 | 0.008490725 |  |  | 360060 | 0.8950405 | 0.8678712 | 0.01405906 | 0.9067781 | 0.005930789 | 0.9067866 | 0.01216892 |  |  | 317860 | 0.7940576 | 0.7035679 | 0.01227459 | 0.7926174 | 0.007728151 | 0.7926192 | 0.00793514
|  |  | 6117 | 0.9887945 | 0.9987615 | 0.0005623826 | 0.9952984 | 0.06813747 | 0.9953683 | 0.1995881 |  |  | 6041 | 0.9505348 | 0.9847518 | 0.001245806 | 0.9607694 | 0.003560663 | 0.9607905 | 0.003140436 |  |  | 6265 | 0.8891836 | 0.9668641 | 0.003518534 | 0.9045197 | 0.004047425 | 0.9045235 | 0.0067279 |  |  | 48480 | 0.8657191 | 0.9150489 | 0.008297558 | 0.8528675 | 0.006857765 | 0.8528653 | 0.008504811 |  |  | 360360 | 0.8950405 | 0.8678712 | 0.01405906 | 0.9068715 | 0.005930293 | 0.90688 | 0.01216779 |  |  | 318160 | 0.7875312 | 0.7035679 | 0.01227459 | 0.7926986 | 0.007727022 | 0.7927005 | 0.00793305
|  |  | 6122 | 0.9896904 | 0.9987654 | 0.0005616335 | 0.9953144 | 0.0681388 | 0.9953841 | 0.1995867 |  |  | 6046 | 0.9505348 | 0.9847613 | 0.001244754 | 0.9607768 | 0.003560396 | 0.9607979 | 0.003139531 |  |  | 6270 | 0.8891836 | 0.9668651 | 0.003518411 | 0.9045223 | 0.00404744 | 0.9045261 | 0.006727921 |  |  | 48780 | 0.8674006 | 0.9150489 | 0.008297558 | 0.8532244 | 0.006867066 | 0.8532222 | 0.008518825 |  |  | 360660 | 0.8905646 | 0.8678712 | 0.01405906 | 0.9069648 | 0.005929795 | 0.9069733 | 0.01216666 |  |  | 318460 | 0.7897067 | 0.7035679 | 0.01227459 | 0.7927797 | 0.007725892 | 0.7927815 | 0.007930958
|  |  | 6127 | 0.9878985 | 0.9987692 | 0.0005608907 | 0.9953304 | 0.06814012 | 0.9953999 | 0.1995853 |  |  | 6051 | 0.9505348 | 0.9847706 | 0.001243709 | 0.9607841 | 0.003560132 | 0.9608052 | 0.003138634 |  |  | 6275 | 0.8891836 | 0.9668662 | 0.00351829 | 0.9045249 | 0.004047455 | 0.9045287 | 0.006727942 |  |  | 49080 | 0.8657191 | 0.9150489 | 0.008297558 | 0.8535803 | 0.00687633 | 0.8535782 | 0.008532767 |  |  | 360960 | 0.8995164 | 0.8678712 | 0.01405906 | 0.907058 | 0.005929296 | 0.9070664 | 0.01216552 |  |  | 318760 | 0.7897067 | 0.7035679 | 0.01227459 | 0.7928607 | 0.00772476 | 0.7928625 | 0.007928866
|  |  | 6132 | 0.9878985 | 0.9987731 | 0.0005601543 | 0.9953462 | 0.06814144 | 0.9954156 | 0.1995839 |  |  | 6056 | 0.9514953 | 0.98478 | 0.001242672 | 0.9607914 | 0.00355987 | 0.9608125 | 0.003137746 |  |  | 6280 | 0.8881046 | 0.9668673 | 0.00351817 | 0.9045275 | 0.00404747 | 0.9045313 | 0.006727963 |  |  | 49380 | 0.8674006 | 0.9150489 | 0.008297558 | 0.8539352 | 0.006885555 | 0.8539332 | 0.008546636 |  |  | 361260 | 0.8950405 | 0.8678712 | 0.01405906 | 0.9071511 | 0.005928795 | 0.9071595 | 0.01216438 |  |  | 319060 | 0.7918821 | 0.7035679 | 0.01227459 | 0.7929415 | 0.007723627 | 0.7929433 | 0.007926774
|  |  | 6137 | 0.9887945 | 0.9987769 | 0.0005594241 | 0.9953621 | 0.06814276 | 0.9954313 | 0.1995825 |  |  | 6061 | 0.9495743 | 0.9847892 | 0.001241643 | 0.9607987 | 0.003559612 | 0.9608198 | 0.003136865 |  |  | 6285 | 0.8902627 | 0.9668683 | 0.003518051 | 0.9045301 | 0.004047485 | 0.9045339 | 0.006727984 |  |  | 49680 | 0.8690821 | 0.9150489 | 0.008297558 | 0.8542892 | 0.006894742 | 0.8542872 | 0.008560434 |  |  | 361560 | 0.8950405 | 0.8678712 | 0.01405906 | 0.907244 | 0.005928292 | 0.9072525 | 0.01216324 |  |  | 319360 | 0.7940576 | 0.7035679 | 0.01227459 | 0.7930221 | 0.007722493 | 0.7930239 | 0.007924681
|  |  | 6142 | 0.9878985 | 0.9987807 | 0.0005587001 | 0.9953779 | 0.06814407 | 0.9954469 | 0.1995811 |  |  | 6066 | 0.9505348 | 0.9847985 | 0.001240622 | 0.9608059 | 0.003559357 | 0.960827 | 0.003135993 |  |  | 6290 | 0.8902627 | 0.9668693 | 0.003517934 | 0.9045327 | 0.0040475 | 0.9045365 | 0.006728005 |  |  | 49980 | 0.8707636 | 0.9150489 | 0.008297558 | 0.8546422 | 0.00690389 | 0.8546403 | 0.008574158 |  |  | 361860 | 0.8972784 | 0.8678712 | 0.01405906 | 0.9073369 | 0.005927788 | 0.9073453 | 0.01216209 |  |  | 319660 | 0.7918821 | 0.7035679 | 0.01227459 | 0.7931027 | 0.007721358 | 0.7931045 | 0.007922587
|  |  | 6147 | 0.9878985 | 0.9987844 | 0.0005579823 | 0.9953936 | 0.06814538 | 0.9954625 | 0.1995798 |  |  | 6071 | 0.9505348 | 0.9848077 | 0.001239607 | 0.9608132 | 0.003559104 | 0.9608342 | 0.003135129 |  |  | 6295 | 0.8902627 | 0.9668704 | 0.003517819 | 0.9045353 | 0.004047515 | 0.9045391 | 0.006728026 |  |  | 50280 | 0.8690821 | 0.9150489 | 0.008297558 | 0.8549942 | 0.006912998 | 0.8549924 | 0.00858781 |  |  | 362160 | 0.8972784 | 0.8678712 | 0.01405906 | 0.9074297 | 0.005927282 | 0.9074381 | 0.01216094 |  |  | 319960 | 0.7940576 | 0.7035679 | 0.01227459 | 0.7931831 | 0.007720222 | 0.7931849 | 0.007920493
|  |  | 6152 | 0.9878985 | 0.9987882 | 0.0005572706 | 0.9954092 | 0.06814668 | 0.995478 | 0.1995784 |  |  | 6076 | 0.9514953 | 0.9848168 | 0.001238601 | 0.9608203 | 0.003558854 | 0.9608414 | 0.003134273 |  |  | 6300 | 0.8891836 | 0.9668714 | 0.003517704 | 0.9045379 | 0.00404753 | 0.9045417 | 0.006728047 |  |  | 50580 | 0.8741265 | 0.9150489 | 0.008297558 | 0.8553453 | 0.006922068 | 0.8553435 | 0.008601389 |  |  | 362460 | 0.8950405 | 0.8678712 | 0.01405906 | 0.9075223 | 0.005926775 | 0.9075307 | 0.01215979 |  |  | 320260 | 0.7918821 | 0.7035679 | 0.01227459 | 0.7932634 | 0.007719085 | 0.7932651 | 0.007918399
|  |  | 6157 | 0.9878985 | 0.9987919 | 0.000556565 | 0.9954249 | 0.06814798 | 0.9954935 | 0.1995771 |  |  | 6081 | 0.9514953 | 0.9848259 | 0.001237602 | 0.9608275 | 0.003558607 | 0.9608485 | 0.003133425 |  |  | 6305 | 0.8891836 | 0.9668724 | 0.003517591 | 0.9045405 | 0.004047545 | 0.9045443 | 0.006728068 |  |  | 50880 | 0.8741265 | 0.9150489 | 0.008297558 | 0.8556954 | 0.006931099 | 0.8556937 | 0.008614894 |  |  | 362760 | 0.8972784 | 0.8678712 | 0.01405906 | 0.9076148 | 0.005926266 | 0.9076233 | 0.01215864 |  |  | 320560 | 0.7918821 | 0.7035679 | 0.01227459 | 0.7933435 | 0.007717947 | 0.7933453 | 0.007916304
|  |  | 6162 | 0.9878985 | 0.9987956 | 0.0005558655 | 0.9954404 | 0.06814927 | 0.9955089 | 0.1995758 |  |  | 6086 | 0.9505348 | 0.984835 | 0.00123661 | 0.9608346 | 0.003558363 | 0.9608556 | 0.003132585 |  |  | 6310 | 0.8891836 | 0.9668734 | 0.00351748 | 0.9045431 | 0.00404756 | 0.9045469 | 0.006728089 |  |  | 51180 | 0.8741265 | 0.9150489 | 0.008297558 | 0.8560446 | 0.006940089 | 0.8560429 | 0.008628326 |  |  | 363060 | 0.8972784 | 0.8678712 | 0.01405906 | 0.9077073 | 0.005925755 | 0.9077157 | 0.01215748 |  |  | 320860 | 0.7897067 | 0.7035679 | 0.01227459 | 0.7934235 | 0.007716808 | 0.7934253 | 0.007914208
|  |  | 6167 | 0.9878985 | 0.9987992 | 0.0005551719 | 0.9954559 | 0.06815056 | 0.9955242 | 0.1995745 |  |  | 6091 | 0.9514953 | 0.984844 | 0.001235626 | 0.9608417 | 0.003558121 | 0.9608627 | 0.003131753 |  |  | 6315 | 0.8902627 | 0.9668744 | 0.003517369 | 0.9045457 | 0.004047575 | 0.9045495 | 0.00672811 |  |  | 51480 | 0.8741265 | 0.9150489 | 0.008297558 | 0.8563928 | 0.00694904 | 0.8563912 | 0.008641685 |  |  | 363360 | 0.8950405 | 0.8678712 | 0.01405906 | 0.9077996 | 0.005925243 | 0.907808 | 0.01215632 |  |  | 321160 | 0.7940576 | 0.7035679 | 0.01227459 | 0.7935034 | 0.007715667 | 0.7935051 | 0.007912113
|  |  | 6172 | 0.9878985 | 0.9988029 | 0.0005544843 | 0.9954714 | 0.06815185 | 0.9955395 | 0.1995732 |  |  | 6096 | 0.9514953 | 0.9848529 | 0.001234649 | 0.9608488 | 0.003557882 | 0.9608697 | 0.003130928 |  |  | 6320 | 0.8891836 | 0.9668754 | 0.00351726 | 0.9045483 | 0.00404759 | 0.9045521 | 0.006728131 |  |  | 51780 | 0.872445 | 0.9150489 | 0.008297558 | 0.85674 | 0.006957952 | 0.8567385 | 0.00865497 |  |  | 363660 | 0.8950405 | 0.8678712 | 0.01405906 | 0.9078918 | 0.005924729 | 0.9079003 | 0.01215515 |  |  | 321460 | 0.7940576 | 0.7035679 | 0.01227459 | 0.7935831 | 0.007714526 | 0.7935848 | 0.007910016
|  |  | 6177 | 0.9887945 | 0.9988065 | 0.0005538026 | 0.9954868 | 0.06815313 | 0.9955548 | 0.1995719 |  |  | 6101 | 0.9514953 | 0.9848619 | 0.001233679 | 0.9608558 | 0.003557646 | 0.9608768 | 0.003130111 |  |  | 6325 | 0.8902627 | 0.9668764 | 0.003517153 | 0.9045509 | 0.004047606 | 0.9045547 | 0.006728152 |  |  | 52080 | 0.8741265 | 0.9150489 | 0.008297558 | 0.8570863 | 0.006966823 | 0.8570849 | 0.008668181 |  |  | 363960 | 0.8972784 | 0.8678712 | 0.01405906 | 0.907984 | 0.005924214 | 0.9079924 | 0.01215398 |  |  | 321760 | 0.7984085 | 0.7035679 | 0.01227459 | 0.7936628 | 0.007713384 | 0.7936644 | 0.00790792
|  |  | 6182 | 0.9887945 | 0.9988101 | 0.0005531268 | 0.9955021 | 0.06815441 | 0.99557 | 0.1995707 |  |  | 6106 | 0.9514953 | 0.9848707 | 0.001232716 | 0.9608628 | 0.003557412 | 0.9608837 | 0.003129302 |  |  | 6330 | 0.8891836 | 0.9668774 | 0.003517046 | 0.9045535 | 0.004047621 | 0.9045573 | 0.006728173 |  |  | 52380 | 0.872445 | 0.9150489 | 0.008297558 | 0.8574317 | 0.006975654 | 0.8574303 | 0.008681318 |  |  | 364260 | 0.8972784 | 0.8678712 | 0.01405906 | 0.908076 | 0.005923697 | 0.9080844 | 0.01215281 |  |  | 322060 | 0.7897067 | 0.7035679 | 0.01227459 | 0.7937422 | 0.00771224 | 0.7937439 | 0.007905823
|  |  | 6187 | 0.9887945 | 0.9988137 | 0.0005524568 | 0.9955174 | 0.06815568 | 0.9955851 | 0.1995694 |  |  | 6111 | 0.9505348 | 0.9848796 | 0.001231761 | 0.9608698 | 0.003557181 | 0.9608907 | 0.0031285 |  |  | 6335 | 0.8891836 | 0.9668783 | 0.003516941 | 0.9045561 | 0.004047636 | 0.9045599 | 0.006728194 |  |  | 52680 | 0.872445 | 0.9150489 | 0.008297558 | 0.8577761 | 0.006984445 | 0.8577748 | 0.008694381 |  |  | 364560 | 0.8972784 | 0.8678712 | 0.01405906 | 0.9081679 | 0.005923178 | 0.9081763 | 0.01215164 |  |  | 322360 | 0.7918821 | 0.7035679 | 0.01227459 | 0.7938216 | 0.007711096 | 0.7938232 | 0.007903725
|  |  | 6192 | 0.9887945 | 0.9988173 | 0.0005517925 | 0.9955327 | 0.06815695 | 0.9956002 | 0.1995682 |  |  | 6116 | 0.9514953 | 0.9848883 | 0.001230813 | 0.9608767 | 0.003556953 | 0.9608976 | 0.003127706 |  |  | 6340 | 0.8891836 | 0.9668793 | 0.003516837 | 0.9045587 | 0.004047651 | 0.9045625 | 0.006728215 |  |  | 52980 | 0.8707636 | 0.9150489 | 0.008297558 | 0.8581196 | 0.006993195 | 0.8581184 | 0.008707369 |  |  | 364860 | 0.8972784 | 0.8678712 | 0.01405906 | 0.9082597 | 0.005922658 | 0.9082681 | 0.01215046 |  |  | 322660 | 0.7897067 | 0.7035679 | 0.01227459 | 0.7939008 | 0.007709951 | 0.7939024 | 0.007901628
|  |  | 6197 | 0.9887945 | 0.9988208 | 0.000551134 | 0.9955479 | 0.06815821 | 0.9956152 | 0.199567 |  |  | 6121 | 0.9514953 | 0.9848971 | 0.001229871 | 0.9608836 | 0.003556727 | 0.9609045 | 0.003126919 |  |  | 6345 | 0.8913417 | 0.9668803 | 0.003516735 | 0.9045613 | 0.004047667 | 0.9045651 | 0.006728236 |  |  | 53280 | 0.8741265 | 0.9150489 | 0.008297558 | 0.8584621 | 0.007001904 | 0.858461 | 0.008720284 |  |  | 365160 | 0.8972784 | 0.8678712 | 0.01405906 | 0.9083514 | 0.005922136 | 0.9083598 | 0.01214928 |  |  | 322960 | 0.7918821 | 0.7035679 | 0.01227459 | 0.7939799 | 0.007708805 | 0.7939815 | 0.00789953
|  |  | 6202 | 0.9887945 | 0.9988244 | 0.0005504812 | 0.995563 | 0.06815947 | 0.9956302 | 0.1995657 |  |  | 6126 | 0.9505348 | 0.9849058 | 0.001228937 | 0.9608905 | 0.003556504 | 0.9609114 | 0.00312614 |  |  | 6350 | 0.8902627 | 0.9668812 | 0.003516633 | 0.9045639 | 0.004047682 | 0.9045677 | 0.006728257 |  |  | 53580 | 0.8741265 | 0.9150489 | 0.008297558 | 0.8588037 | 0.007010573 | 0.8588026 | 0.008733124 |  |  | 365460 | 0.8950405 | 0.8678712 | 0.01405906 | 0.908443 | 0.005921613 | 0.9084514 | 0.0121481 |  |  | 323260 | 0.7940576 | 0.7035679 | 0.01227459 | 0.7940588 | 0.007707657 | 0.7940604 | 0.007897431
|  |  | 6207 | 0.9887945 | 0.9988279 | 0.000549834 | 0.9955781 | 0.06816073 | 0.9956452 | 0.1995645 |  |  | 6131 | 0.9514953 | 0.9849144 | 0.00122801 | 0.9608974 | 0.003556283 | 0.9609182 | 0.003125368 |  |  | 6355 | 0.8891836 | 0.9668822 | 0.003516533 | 0.9045665 | 0.004047697 | 0.9045703 | 0.006728278 |  |  | 53880 | 0.8741265 | 0.9150489 | 0.008297558 | 0.8591444 | 0.007019201 | 0.8591434 | 0.008745889 |  |  | 365760 | 0.8972784 | 0.8678712 | 0.01405906 | 0.9085345 | 0.005921088 | 0.9085429 | 0.01214692 |  |  | 323560 | 0.7940576 | 0.7035679 | 0.01227459 | 0.7941376 | 0.007706509 | 0.7941392 | 0.007895333
|  |  | 6212 | 0.9887945 | 0.9988314 | 0.0005491925 | 0.9955931 | 0.06816198 | 0.99566 | 0.1995634 |  |  | 6136 | 0.9505348 | 0.984923 | 0.00122709 | 0.9609042 | 0.003556065 | 0.9609251 | 0.003124603 |  |  | 6360 | 0.8902627 | 0.9668831 | 0.003516434 | 0.9045691 | 0.004047712 | 0.9045729 | 0.006728299 |  |  | 54180 | 0.8741265 | 0.9150489 | 0.008297558 | 0.8594841 | 0.007027788 | 0.8594832 | 0.00875858 |  |  | 366060 | 0.8995164 | 0.8678712 | 0.01405906 | 0.9086259 | 0.005920562 | 0.9086342 | 0.01214573 |  |  | 323860 | 0.796233 | 0.7035679 | 0.01227459 | 0.7942163 | 0.00770536 | 0.7942179 | 0.007893234
|  |  | 6217 | 0.9887945 | 0.9988348 | 0.0005485565 | 0.9956081 | 0.06816323 | 0.9956749 | 0.1995622 |  |  | 6141 | 0.9505348 | 0.9849316 | 0.001226176 | 0.960911 | 0.00355585 | 0.9609318 | 0.003123845 |  |  | 6365 | 0.8902627 | 0.9668841 | 0.003516336 | 0.9045717 | 0.004047728 | 0.9045755 | 0.00672832 |  |  | 54480 | 0.8774895 | 0.9150489 | 0.008297558 | 0.8598229 | 0.007036334 | 0.859822 | 0.008771196 |  |  | 366360 | 0.8950405 | 0.8678712 | 0.01405906 | 0.9087171 | 0.005920034 | 0.9087255 | 0.01214454 |  |  | 324160 | 0.7918821 | 0.7035679 | 0.01227459 | 0.7942948 | 0.00770421 | 0.7942964 | 0.007891134
|  |  | 6222 | 0.9887945 | 0.9988383 | 0.000547926 | 0.995623 | 0.06816447 | 0.9956896 | 0.199561 |  |  | 6146 | 0.9514953 | 0.9849401 | 0.00122527 | 0.9609178 | 0.003555636 | 0.9609386 | 0.003123095 |  |  | 6370 | 0.8891836 | 0.966885 | 0.00351624 | 0.9045743 | 0.004047743 | 0.904578 | 0.006728341 |  |  | 54780 | 0.879171 | 0.9150489 | 0.008297558 | 0.8601608 | 0.007044839 | 0.86016 | 0.008783738 |  |  | 366660 | 0.8950405 | 0.8678712 | 0.01405906 | 0.9088083 | 0.005919504 | 0.9088167 | 0.01214334 |  |  | 324460 | 0.7875312 | 0.7035679 | 0.01227459 | 0.7943732 | 0.007703059 | 0.7943748 | 0.007889035
|  |  | 6227 | 0.9878985 | 0.9988417 | 0.0005473011 | 0.9956379 | 0.06816571 | 0.9957044 | 0.1995599 |  |  | 6151 | 0.9514953 | 0.9849486 | 0.00122437 | 0.9609245 | 0.003555426 | 0.9609453 | 0.003122351 |  |  | 6375 | 0.8902627 | 0.9668859 | 0.003516144 | 0.9045768 | 0.004047758 | 0.9045806 | 0.006728362 |  |  | 55080 | 0.879171 | 0.9150489 | 0.008297558 | 0.8604978 | 0.007053302 | 0.860497 | 0.008796204 |  |  | 366960 | 0.9017543 | 0.8678712 | 0.01405906 | 0.9088994 | 0.005918973 | 0.9089078 | 0.01214215 |  |  | 324760 | 0.7897067 | 0.7035679 | 0.01227459 | 0.7944515 | 0.007701908 | 0.7944531 | 0.007886935
|  |  | 6232 | 0.9878985 | 0.9988451 | 0.0005466815 | 0.9956527 | 0.06816695 | 0.995719 | 0.1995587 |  |  | 6156 | 0.9505348 | 0.9849571 | 0.001223477 | 0.9609312 | 0.003555217 | 0.960952 | 0.003121615 |  |  | 6380 | 0.8913417 | 0.9668868 | 0.00351605 | 0.9045794 | 0.004047774 | 0.9045832 | 0.006728384 |  |  | 55380 | 0.875808 | 0.9150489 | 0.008297558 | 0.8608338 | 0.007061724 | 0.8608331 | 0.008808596 |  |  | 367260 | 0.8972784 | 0.8678712 | 0.01405906 | 0.9089903 | 0.005918441 | 0.9089987 | 0.01214095 |  |  | 325060 | 0.7897067 | 0.7035679 | 0.01227459 | 0.7945297 | 0.007700755 | 0.7945312 | 0.007884835
|  |  | 6237 | 0.9878985 | 0.9988485 | 0.0005460674 | 0.9956675 | 0.06816818 | 0.9957337 | 0.1995576 |  |  | 6161 | 0.9524557 | 0.9849655 | 0.00122259 | 0.9609379 | 0.003555011 | 0.9609587 | 0.003120885 |  |  | 6385 | 0.8902627 | 0.9668877 | 0.003515957 | 0.904582 | 0.004047789 | 0.9045858 | 0.006728405 |  |  | 55680 | 0.8774895 | 0.9150489 | 0.008297558 | 0.861169 | 0.007070104 | 0.8611683 | 0.008820913 |  |  | 367560 | 0.8995164 | 0.8678712 | 0.01405906 | 0.9090812 | 0.005917907 | 0.9090896 | 0.01213974 |  |  | 325360 | 0.7940576 | 0.7035679 | 0.01227459 | 0.7946077 | 0.007699601 | 0.7946092 | 0.007882735
|  |  | 6242 | 0.9896904 | 0.9988519 | 0.0005454586 | 0.9956822 | 0.0681694 | 0.9957482 | 0.1995565 |  |  | 6166 | 0.9505348 | 0.9849738 | 0.001221711 | 0.9609446 | 0.003554808 | 0.9609653 | 0.003120163 |  |  | 6390 | 0.8902627 | 0.9668886 | 0.003515865 | 0.9045846 | 0.004047804 | 0.9045884 | 0.006728426 |  |  | 55980 | 0.875808 | 0.9150489 | 0.008297558 | 0.8615032 | 0.007078443 | 0.8615026 | 0.008833155 |  |  | 367860 | 0.8972784 | 0.8678712 | 0.01405906 | 0.909172 | 0.005917371 | 0.9091803 | 0.01213854 |  |  | 325660 | 0.7897067 | 0.7035679 | 0.01227459 | 0.7946856 | 0.007698447 | 0.7946871 | 0.007880634
|  |  | 6247 | 0.9887945 | 0.9988552 | 0.0005448551 | 0.9956969 | 0.06817063 | 0.9957628 | 0.1995554 |  |  | 6171 | 0.9505348 | 0.9849821 | 0.001220838 | 0.9609512 | 0.003554606 | 0.9609719 | 0.003119447 |  |  | 6395 | 0.8891836 | 0.9668895 | 0.003515774 | 0.9045872 | 0.00404782 | 0.904591 | 0.006728447 |  |  | 56280 | 0.8741265 | 0.9150489 | 0.008297558 | 0.8618365 | 0.00708674 | 0.8618359 | 0.008845322 |  |  | 368160 | 0.8928025 | 0.8678712 | 0.01405906 | 0.9092626 | 0.005916834 | 0.909271 | 0.01213733 |  |  | 325960 | 0.7940576 | 0.7035679 | 0.01227459 | 0.7947634 | 0.007697292 | 0.7947649 | 0.007878533
|  |  | 6252 | 0.9878985 | 0.9988585 | 0.0005442569 | 0.9957115 | 0.06817185 | 0.9957772 | 0.1995543 |  |  | 6176 | 0.9524557 | 0.9849904 | 0.001219971 | 0.9609578 | 0.003554408 | 0.9609785 | 0.003118738 |  |  | 6400 | 0.8902627 | 0.9668904 | 0.003515684 | 0.9045898 | 0.004047835 | 0.9045936 | 0.006728468 |  |  | 56580 | 0.8774895 | 0.9150489 | 0.008297558 | 0.8621689 | 0.007094995 | 0.8621684 | 0.008857414 |  |  | 368460 | 0.8950405 | 0.8678712 | 0.01405906 | 0.9093532 | 0.005916296 | 0.9093616 | 0.01213612 |  |  | 326260 | 0.7984085 | 0.7035679 | 0.01227459 | 0.794841 | 0.007696136 | 0.7948425 | 0.007876432
|  |  | 6257 | 0.9887945 | 0.9988618 | 0.000543664 | 0.9957261 | 0.06817306 | 0.9957917 | 0.1995532 |  |  | 6181 | 0.9514953 | 0.9849986 | 0.001219111 | 0.9609644 | 0.003554211 | 0.9609851 | 0.003118035 |  |  | 6405 | 0.8902627 | 0.9668913 | 0.003515595 | 0.9045924 | 0.00404785 | 0.9045961 | 0.00672849 |  |  | 56880 | 0.8774895 | 0.9150489 | 0.008297558 | 0.8625003 | 0.007103209 | 0.8624999 | 0.008869432 |  |  | 368760 | 0.8950405 | 0.8678712 | 0.01405906 | 0.9094436 | 0.005915755 | 0.909452 | 0.0121349 |  |  | 326560 | 0.7940576 | 0.7035679 | 0.01227459 | 0.7949185 | 0.007694979 | 0.79492 | 0.007874331
|  |  | 6262 | 0.9870025 | 0.9988651 | 0.0005430762 | 0.9957406 | 0.06817427 | 0.995806 | 0.1995521 |  |  | 6186 | 0.9514953 | 0.9850068 | 0.001218258 | 0.9609709 | 0.003554017 | 0.9609916 | 0.00311734 |  |  | 6410 | 0.8902627 | 0.9668922 | 0.003515507 | 0.9045949 | 0.004047866 | 0.9045987 | 0.006728511 |  |  | 57180 | 0.879171 | 0.9150489 | 0.008297558 | 0.8628309 | 0.00711138 | 0.8628306 | 0.008881374 |  |  | 369060 | 0.8972784 | 0.8678712 | 0.01405906 | 0.909534 | 0.005915214 | 0.9095423 | 0.01213368 |  |  | 326860 | 0.7897067 | 0.7035679 | 0.01227459 | 0.7949959 | 0.007693821 | 0.7949973 | 0.00787223
|  |  | 6267 | 0.9887945 | 0.9988684 | 0.0005424936 | 0.9957551 | 0.06817548 | 0.9958204 | 0.1995511 |  |  | 6191 | 0.9514953 | 0.985015 | 0.001217411 | 0.9609774 | 0.003553825 | 0.9609981 | 0.00311665 |  |  | 6415 | 0.8902627 | 0.9668931 | 0.003515421 | 0.9045975 | 0.004047881 | 0.9046013 | 0.006728532 |  |  | 57480 | 0.879171 | 0.9150489 | 0.008297558 | 0.8631606 | 0.00711951 | 0.8631603 | 0.008893241 |  |  | 369360 | 0.8928025 | 0.8678712 | 0.01405906 | 0.9096242 | 0.005914671 | 0.9096326 | 0.01213246 |  |  | 327160 | 0.796233 | 0.7035679 | 0.01227459 | 0.7950731 | 0.007692663 | 0.7950745 | 0.007870129
|  |  | 6272 | 0.9878985 | 0.9988717 | 0.0005419162 | 0.9957695 | 0.06817668 | 0.9958346 | 0.19955 |  |  | 6196 | 0.9524557 | 0.9850231 | 0.00121657 | 0.9609839 | 0.003553635 | 0.9610046 | 0.003115968 |  |  | 6420 | 0.8902627 | 0.9668939 | 0.003515335 | 0.9046001 | 0.004047897 | 0.9046039 | 0.006728553 |  |  | 57780 | 0.8774895 | 0.9150489 | 0.008297558 | 0.8634894 | 0.007127598 | 0.8634891 | 0.008905033 |  |  | 369660 | 0.9017543 | 0.8678712 | 0.01405906 | 0.9097144 | 0.005914126 | 0.9097227 | 0.01213124 |  |  | 327460 | 0.7897067 | 0.7035679 | 0.01227459 | 0.7951502 | 0.007691504 | 0.7951516 | 0.007868027
|  |  | 6277 | 0.9887945 | 0.9988749 | 0.0005413438 | 0.9957839 | 0.06817788 | 0.9958489 | 0.199549 |  |  | 6201 | 0.9505348 | 0.9850311 | 0.001215736 | 0.9609904 | 0.003553448 | 0.9610111 | 0.003115292 |  |  | 6425 | 0.8891836 | 0.9668948 | 0.003515251 | 0.9046027 | 0.004047912 | 0.9046065 | 0.006728575 |  |  | 58080 | 0.8774895 | 0.9150489 | 0.008297558 | 0.8638172 | 0.007135643 | 0.8638171 | 0.008916751 |  |  | 369960 | 0.9017543 | 0.8678712 | 0.01405906 | 0.9098044 | 0.00591358 | 0.9098127 | 0.01213001 |  |  | 327760 | 0.7918821 | 0.7035679 | 0.01227459 | 0.7952272 | 0.007690344 | 0.7952286 | 0.007865925
|  |  | 6282 | 0.9887945 | 0.9988781 | 0.0005407764 | 0.9957982 | 0.06817908 | 0.995863 | 0.199548 |  |  | 6206 | 0.9514953 | 0.9850392 | 0.001214908 | 0.9609968 | 0.003553262 | 0.9610175 | 0.003114622 |  |  | 6430 | 0.8902627 | 0.9668957 | 0.003515167 | 0.9046053 | 0.004047928 | 0.904609 | 0.006728596 |  |  | 58380 | 0.8774895 | 0.9150489 | 0.008297558 | 0.8641442 | 0.007143647 | 0.8641441 | 0.008928393 |  |  | 370260 | 0.8995164 | 0.8678712 | 0.01405906 | 0.9098943 | 0.005913032 | 0.9099027 | 0.01212879 |  |  | 328060 | 0.7918821 | 0.7035679 | 0.01227459 | 0.795304 | 0.007689183 | 0.7953054 | 0.007863823
|  |  | 6287 | 0.9878985 | 0.9988813 | 0.000540214 | 0.9958125 | 0.06818027 | 0.9958772 | 0.199547 |  |  | 6211 | 0.9514953 | 0.9850472 | 0.001214086 | 0.9610032 | 0.003553079 | 0.9610239 | 0.003113959 |  |  | 6435 | 0.8913417 | 0.9668965 | 0.003515085 | 0.9046078 | 0.004047943 | 0.9046116 | 0.006728617 |  |  | 58680 | 0.879171 | 0.9150489 | 0.008297558 | 0.8644703 | 0.007151608 | 0.8644702 | 0.008939961 |  |  | 370560 | 0.9039923 | 0.8678712 | 0.01405906 | 0.9099842 | 0.005912483 | 0.9099925 | 0.01212755 |  |  | 328360 | 0.8005839 | 0.7035679 | 0.01227459 | 0.7953808 | 0.007688022 | 0.7953822 | 0.007861722
|  |  | 6292 | 0.9887945 | 0.9988845 | 0.0005396566 | 0.9958267 | 0.06818146 | 0.9958912 | 0.1995459 |  |  | 6216 | 0.9514953 | 0.9850551 | 0.001213271 | 0.9610096 | 0.003552898 | 0.9610302 | 0.003113302 |  |  | 6440 | 0.8924207 | 0.9668974 | 0.003515003 | 0.9046104 | 0.004047959 | 0.9046142 | 0.006728638 |  |  | 58980 | 0.8808524 | 0.9150489 | 0.008297558 | 0.8647955 | 0.007159527 | 0.8647955 | 0.008951453 |  |  | 370860 | 0.8950405 | 0.8678712 | 0.01405906 | 0.9100739 | 0.005911933 | 0.9100822 | 0.01212632 |  |  | 328660 | 0.7918821 | 0.7035679 | 0.01227459 | 0.7954574 | 0.007686859 | 0.7954587 | 0.007859619
|  |  | 6297 | 0.9878985 | 0.9988876 | 0.0005391042 | 0.9958409 | 0.06818264 | 0.9959053 | 0.199545 |  |  | 6221 | 0.9505348 | 0.985063 | 0.001212462 | 0.961016 | 0.00355272 | 0.9610366 | 0.003112651 |  |  | 6445 | 0.8891836 | 0.9668982 | 0.003514922 | 0.904613 | 0.004047974 | 0.9046168 | 0.00672866 |  |  | 59280 | 0.8808524 | 0.9150489 | 0.008297558 | 0.8651198 | 0.007167404 | 0.8651199 | 0.008962871 |  |  | 371160 | 0.8950405 | 0.8678712 | 0.01405906 | 0.9101635 | 0.005911381 | 0.9101718 | 0.01212508 |  |  | 328960 | 0.7940576 | 0.7035679 | 0.01227459 | 0.7955338 | 0.007685697 | 0.7955352 | 0.007857517
|  |  | 6302 | 0.9878985 | 0.9988908 | 0.0005385566 | 0.995855 | 0.06818382 | 0.9959192 | 0.199544 |  |  | 6226 | 0.9505348 | 0.9850709 | 0.001211658 | 0.9610223 | 0.003552543 | 0.9610429 | 0.003112007 |  |  | 6450 | 0.8913417 | 0.966899 | 0.003514843 | 0.9046156 | 0.00404799 | 0.9046193 | 0.006728681 |  |  | 59580 | 0.879171 | 0.9150489 | 0.008297558 | 0.8654432 | 0.007175239 | 0.8654433 | 0.008974214 |  |  | 371460 | 0.8972784 | 0.8678712 | 0.01405906 | 0.910253 | 0.005910828 | 0.9102614 | 0.01212384 |  |  | 329260 | 0.7940576 | 0.7035679 | 0.01227459 | 0.7956102 | 0.007684533 | 0.7956115 | 0.007855415
|  |  | 6307 | 0.9878985 | 0.9988939 | 0.0005380138 | 0.9958691 | 0.06818499 | 0.9959332 | 0.199543 |  |  | 6231 | 0.9514953 | 0.9850787 | 0.001210861 | 0.9610286 | 0.003552369 | 0.9610492 | 0.003111368 |  |  | 6455 | 0.8902627 | 0.9668999 | 0.003514764 | 0.9046182 | 0.004048005 | 0.9046219 | 0.006728702 |  |  | 59880 | 0.8774895 | 0.9150489 | 0.008297558 | 0.8657658 | 0.007183031 | 0.8657659 | 0.008985482 |  |  | 371760 | 0.8995164 | 0.8678712 | 0.01405906 | 0.9103424 | 0.005910273 | 0.9103508 | 0.0121226 |  |  | 329560 | 0.796233 | 0.7035679 | 0.01227459 | 0.7956864 | 0.007683369 | 0.7956877 | 0.007853313
|  |  | 6312 | 0.9887945 | 0.998897 | 0.0005374759 | 0.9958832 | 0.06818616 | 0.9959471 | 0.199542 |  |  | 6236 | 0.9514953 | 0.9850865 | 0.00121007 | 0.9610349 | 0.003552196 | 0.9610555 | 0.003110736 |  |  | 6460 | 0.8913417 | 0.9669007 | 0.003514686 | 0.9046207 | 0.004048021 | 0.9046245 | 0.006728724 |  |  | 60180 | 0.8808524 | 0.9150489 | 0.008297558 | 0.8660874 | 0.007190781 | 0.8660877 | 0.008996676 |  |  | 372060 | 0.8995164 | 0.8678712 | 0.01405906 | 0.9104318 | 0.005909717 | 0.9104401 | 0.01212135 |  |  | 329860 | 0.7875312 | 0.7035679 | 0.01227459 | 0.7957625 | 0.007682204 | 0.7957638 | 0.007851211
|  |  | 6317 | 0.9887945 | 0.9989001 | 0.0005369427 | 0.9958971 | 0.06818733 | 0.9959609 | 0.1995411 |  |  | 6241 | 0.9505348 | 0.9850943 | 0.001209285 | 0.9610412 | 0.003552026 | 0.9610617 | 0.00311011 |  |  | 6465 | 0.8902627 | 0.9669015 | 0.00351461 | 0.9046233 | 0.004048036 | 0.9046271 | 0.006728745 |  |  | 60480 | 0.879171 | 0.9150489 | 0.008297558 | 0.8664082 | 0.007198489 | 0.8664085 | 0.009007795 |  |  | 372360 | 0.8995164 | 0.8678712 | 0.01405906 | 0.910521 | 0.005909159 | 0.9105293 | 0.01212011 |  |  | 330160 | 0.796233 | 0.7035679 | 0.01227459 | 0.7958384 | 0.007681038 | 0.7958397 | 0.007849108
|  |  | 6322 | 0.9887945 | 0.9989032 | 0.0005364143 | 0.9959111 | 0.0681885 | 0.9959747 | 0.1995402 |  |  | 6246 | 0.9514953 | 0.985102 | 0.001208506 | 0.9610474 | 0.003551858 | 0.9610679 | 0.00310949 |  |  | 6470 | 0.8913417 | 0.9669023 | 0.003514534 | 0.9046259 | 0.004048052 | 0.9046296 | 0.006728767 |  |  | 60780 | 0.8808524 | 0.9150489 | 0.008297558 | 0.8667281 | 0.007206154 | 0.8667285 | 0.009018839 |  |  | 372660 | 0.8972784 | 0.8678712 | 0.01405906 | 0.9106101 | 0.0059086 | 0.9106184 | 0.01211885 |  |  | 330460 | 0.7897067 | 0.7035679 | 0.01227459 | 0.7959143 | 0.007679872 | 0.7959156 | 0.007847006
|  |  | 6327 | 0.9887945 | 0.9989062 | 0.0005358906 | 0.995925 | 0.06818966 | 0.9959884 | 0.1995392 |  |  | 6546 | 0.9505348 | 0.9855007 | 0.001171286 | 0.961379 | 0.003544932 | 0.9613988 | 0.00308153 |  |  | 6475 | 0.8902627 | 0.9669031 | 0.003514459 | 0.9046285 | 0.004048068 | 0.9046322 | 0.006728788 |  |  | 61080 | 0.8825339 | 0.9150489 | 0.008297558 | 0.8670472 | 0.007213777 | 0.8670475 | 0.009029809 |  |  | 372960 | 0.8972784 | 0.8678712 | 0.01405906 | 0.9106991 | 0.005908039 | 0.9107074 | 0.0121176 |  |  | 330760 | 0.7875312 | 0.7035679 | 0.01227459 | 0.79599 | 0.007678705 | 0.7959912 | 0.007844903
|  |  | 6332 | 0.9896904 | 0.9989092 | 0.0005353715 | 0.9959388 | 0.06819081 | 0.9960021 | 0.1995383 |  |  | 6846 | 0.9524557 | 0.9857959 | 0.001148197 | 0.9616436 | 0.003542412 | 0.9616628 | 0.003066533 |  |  | 6480 | 0.8902627 | 0.9669039 | 0.003514385 | 0.904631 | 0.004048083 | 0.9046348 | 0.006728809 |  |  | 61380 | 0.8842154 | 0.9150489 | 0.008297558 | 0.8673653 | 0.007221358 | 0.8673658 | 0.009040705 |  |  | 373260 | 0.9017543 | 0.8678712 | 0.01405906 | 0.910788 | 0.005907477 | 0.9107963 | 0.01211634 |  |  | 331060 | 0.7918821 | 0.7035679 | 0.01227459 | 0.7960655 | 0.007677537 | 0.7960668 | 0.007842801
|  |  | 6337 | 0.9896904 | 0.9989123 | 0.0005348571 | 0.9959526 | 0.06819196 | 0.9960157 | 0.1995374 |  |  | 7146 | 0.9524557 | 0.9860146 | 0.001134088 | 0.96186 | 0.003542452 | 0.9618786 | 0.003059114 |  |  | 6485 | 0.8902627 | 0.9669047 | 0.003514312 | 0.9046336 | 0.004048099 | 0.9046374 | 0.006728831 |  |  | 61680 | 0.8825339 | 0.9150489 | 0.008297558 | 0.8676826 | 0.007228896 | 0.8676831 | 0.009051526 |  |  | 373560 | 0.9017543 | 0.8678712 | 0.01405906 | 0.9108768 | 0.005906914 | 0.9108851 | 0.01211508 |  |  | 331360 | 0.7918821 | 0.7035679 | 0.01227459 | 0.796141 | 0.007676369 | 0.7961422 | 0.007840699
|  |  | 6342 | 0.9878985 | 0.9989153 | 0.0005343472 | 0.9959663 | 0.06819311 | 0.9960293 | 0.1995365 |  |  | 7446 | 0.9534162 | 0.9861765 | 0.001125563 | 0.9620414 | 0.003543984 | 0.9620596 | 0.003056088 |  |  | 6490 | 0.8913417 | 0.9669055 | 0.003514239 | 0.9046362 | 0.004048114 | 0.9046399 | 0.006728852 |  |  | 61980 | 0.8825339 | 0.9150489 | 0.008297558 | 0.867999 | 0.007236392 | 0.8679996 | 0.009062273 |  |  | 373860 | 0.9062302 | 0.8678712 | 0.01405906 | 0.9109655 | 0.005906349 | 0.9109738 | 0.01211382 |  |  | 331660 | 0.796233 | 0.7035679 | 0.01227459 | 0.7962163 | 0.0076752 | 0.7962176 | 0.007838596
|  |  | 6347 | 0.9887945 | 0.9989182 | 0.0005338419 | 0.99598 | 0.06819426 | 0.9960429 | 0.1995356 |  |  | 7746 | 0.9553371 | 0.9862963 | 0.001120458 | 0.9621976 | 0.003546393 | 0.9622155 | 0.003055601 |  |  | 6495 | 0.8913417 | 0.9669063 | 0.003514168 | 0.9046387 | 0.00404813 | 0.9046425 | 0.006728874 |  |  | 62280 | 0.8825339 | 0.9150489 | 0.008297558 | 0.8683146 | 0.007243846 | 0.8683152 | 0.009072946 |  |  | 374160 | 0.8995164 | 0.8678712 | 0.01405906 | 0.9110541 | 0.005905783 | 0.9110624 | 0.01211256 |  |  | 331960 | 0.796233 | 0.7035679 | 0.01227459 | 0.7962915 | 0.007674031 | 0.7962927 | 0.007836494
|  |  | 6352 | 0.9887945 | 0.9989212 | 0.0005333411 | 0.9959937 | 0.0681954 | 0.9960564 | 0.1995348 |  |  | 8046 | 0.9562975 | 0.9863851 | 0.001117424 | 0.9623355 | 0.00354933 | 0.9623531 | 0.003056582 |  |  | 6500 | 0.8913417 | 0.9669071 | 0.003514097 | 0.9046413 | 0.004048146 | 0.9046451 | 0.006728895 |  |  | 62580 | 0.8842154 | 0.9150489 | 0.008297558 | 0.8686293 | 0.007251257 | 0.86863 | 0.009083544 |  |  | 374460 | 0.8972784 | 0.8678712 | 0.01405906 | 0.9111426 | 0.005905215 | 0.9111509 | 0.01211129 |  |  | 332260 | 0.7897067 | 0.7035679 | 0.01227459 | 0.7963666 | 0.007672861 | 0.7963678 | 0.007834392
|  |  | 6357 | 0.9887945 | 0.9989242 | 0.0005328448 | 0.9960073 | 0.06819653 | 0.9960699 | 0.1995339 |  |  | 8346 | 0.9553371 | 0.9864509 | 0.001115633 | 0.9624602 | 0.003552598 | 0.9624775 | 0.003058421 |  |  | 6505 | 0.8902627 | 0.9669078 | 0.003514028 | 0.9046439 | 0.004048161 | 0.9046476 | 0.006728917 |  |  | 62880 | 0.8808524 | 0.9150489 | 0.008297558 | 0.8689431 | 0.007258625 | 0.8689438 | 0.009094069 |  |  | 374760 | 0.8995164 | 0.8678712 | 0.01405906 | 0.911231 | 0.005904646 | 0.9112393 | 0.01211002 |  |  | 332560 | 0.7918821 | 0.7035679 | 0.01227459 | 0.7964415 | 0.00767169 | 0.7964427 | 0.00783229
|  |  | 6362 | 0.9887945 | 0.9989271 | 0.0005323529 | 0.9960208 | 0.06819767 | 0.9960833 | 0.199533 |  |  | 8646 | 0.9562975 | 0.9864995 | 0.001114581 | 0.9625753 | 0.003556086 | 0.9625924 | 0.00306077 |  |  | 6510 | 0.8913417 | 0.9669086 | 0.003513959 | 0.9046464 | 0.004048177 | 0.9046502 | 0.006728938 |  |  | 63180 | 0.8842154 | 0.9150489 | 0.008297558 | 0.8692561 | 0.007265952 | 0.8692569 | 0.00910452 |  |  | 375060 | 0.9039923 | 0.8678712 | 0.01405906 | 0.9113193 | 0.005904076 | 0.9113276 | 0.01210875 |  |  | 332860 | 0.7984085 | 0.7035679 | 0.01227459 | 0.7965164 | 0.007670519 | 0.7965175 | 0.007830188
|  |  | 6367 | 0.9896904 | 0.99893 | 0.0005318654 | 0.9960343 | 0.0681988 | 0.9960966 | 0.1995322 |  |  | 8946 | 0.9562975 | 0.9865356 | 0.001113968 | 0.9626834 | 0.003559733 | 0.9627003 | 0.003063435 |  |  | 6515 | 0.8913417 | 0.9669094 | 0.003513891 | 0.904649 | 0.004048193 | 0.9046528 | 0.00672896 |  |  | 63480 | 0.8842154 | 0.9150489 | 0.008297558 | 0.8695683 | 0.007273236 | 0.8695691 | 0.009114897 |  |  | 375360 | 0.9062302 | 0.8678712 | 0.01405906 | 0.9114075 | 0.005903504 | 0.9114158 | 0.01210747 |  |  | 333160 | 0.796233 | 0.7035679 | 0.01227459 | 0.796591 | 0.007669347 | 0.7965922 | 0.007828086
|  |  | 6372 | 0.9896904 | 0.9989329 | 0.0005313824 | 0.9960478 | 0.06819992 | 0.9961099 | 0.1995314 |  |  | 9246 | 0.9562975 | 0.9865623 | 0.001113613 | 0.9627864 | 0.003563506 | 0.962803 | 0.003066304 |  |  | 6520 | 0.8913417 | 0.9669101 | 0.003513824 | 0.9046516 | 0.004048209 | 0.9046553 | 0.006728981 |  |  | 63780 | 0.8858969 | 0.9150489 | 0.008297558 | 0.8698795 | 0.007280478 | 0.8698804 | 0.0091252 |  |  | 375660 | 0.9017543 | 0.8678712 | 0.01405906 | 0.9114956 | 0.005902931 | 0.9115039 | 0.0121062 |  |  | 333460 | 0.7875312 | 0.7035679 | 0.01227459 | 0.7966656 | 0.007668175 | 0.7966668 | 0.007825984
|  |  | 6377 | 0.9878985 | 0.9989358 | 0.0005309036 | 0.9960612 | 0.06820104 | 0.9961232 | 0.1995305 |  |  | 9546 | 0.9562975 | 0.9865821 | 0.001113409 | 0.9628857 | 0.003567384 | 0.9629021 | 0.003069317 |  |  | 6525 | 0.8902627 | 0.9669109 | 0.003513757 | 0.9046541 | 0.004048224 | 0.9046579 | 0.006729003 |  |  | 64080 | 0.8842154 | 0.9150489 | 0.008297558 | 0.87019 | 0.007287677 | 0.8701909 | 0.00913543 |  |  | 375960 | 0.8995164 | 0.8678712 | 0.01405906 | 0.9115836 | 0.005902357 | 0.9115919 | 0.01210492 |  |  | 333760 | 0.7875312 | 0.7035679 | 0.01227459 | 0.7967401 | 0.007667002 | 0.7967412 | 0.007823882
|  |  | 6382 | 0.9887945 | 0.9989386 | 0.0005304291 | 0.9960746 | 0.06820216 | 0.9961364 | 0.1995297 |  |  | 9846 | 0.9562975 | 0.9865967 | 0.001113293 | 0.9629822 | 0.003571357 | 0.9629984 | 0.003072438 |  |  | 6530 | 0.8913417 | 0.9669116 | 0.003513692 | 0.9046567 | 0.00404824 | 0.9046605 | 0.006729024 |  |  | 64380 | 0.8875784 | 0.9150489 | 0.008297558 | 0.8704995 | 0.007294834 | 0.8705005 | 0.009145586 |  |  | 376260 | 0.9039923 | 0.8678712 | 0.01405906 | 0.9116715 | 0.005901781 | 0.9116798 | 0.01210363 |  |  | 334060 | 0.7940576 | 0.7035679 | 0.01227459 | 0.7968144 | 0.007665829 | 0.7968155 | 0.00782178
|  |  | 6387 | 0.9887945 | 0.9989415 | 0.000529959 | 0.9960879 | 0.06820328 | 0.9961496 | 0.1995289 |  |  | 10146 | 0.9562975 | 0.9866075 | 0.001113227 | 0.9630766 | 0.003575419 | 0.9630926 | 0.003075649 |  |  | 6535 | 0.8924207 | 0.9669124 | 0.003513627 | 0.9046593 | 0.004048256 | 0.904663 | 0.006729046 |  |  | 64680 | 0.8875784 | 0.9150489 | 0.008297558 | 0.8708083 | 0.007301949 | 0.8708093 | 0.009155669 |  |  | 376560 | 0.9017543 | 0.8678712 | 0.01405906 | 0.9117593 | 0.005901204 | 0.9117676 | 0.01210235 |  |  | 334360 | 0.7918821 | 0.7035679 | 0.01227459 | 0.7968886 | 0.007664655 | 0.7968897 | 0.007819679
|  |  | 6392 | 0.9887945 | 0.9989443 | 0.000529493 | 0.9961012 | 0.06820439 | 0.9961627 | 0.1995281 |  |  | 10446 | 0.9582185 | 0.9866156 | 0.001113191 | 0.9631694 | 0.003579566 | 0.9631853 | 0.003078937 |  |  | 6540 | 0.8902627 | 0.9669131 | 0.003513563 | 0.9046618 | 0.004048272 | 0.9046656 | 0.006729067 |  |  | 64980 | 0.8858969 | 0.9150489 | 0.008297558 | 0.8711162 | 0.007309022 | 0.8711172 | 0.009165679 |  |  | 376860 | 0.8995164 | 0.8678712 | 0.01405906 | 0.911847 | 0.005900625 | 0.9118553 | 0.01210106 |  |  | 334660 | 0.7897067 | 0.7035679 | 0.01227459 | 0.7969626 | 0.007663481 | 0.7969638 | 0.007817577
|  |  | 6397 | 0.9887945 | 0.9989471 | 0.0005290313 | 0.9961144 | 0.06820549 | 0.9961758 | 0.1995273 |  |  | 10746 | 0.9582185 | 0.9866215 | 0.001113172 | 0.9632611 | 0.003583795 | 0.9632768 | 0.003082296 |  |  | 6545 | 0.8902627 | 0.9669138 | 0.0035135 | 0.9046644 | 0.004048287 | 0.9046681 | 0.006729089 |  |  | 65280 | 0.8842154 | 0.9150489 | 0.008297558 | 0.8714232 | 0.007316052 | 0.8714243 | 0.009175615 |  |  | 377160 | 0.9017543 | 0.8678712 | 0.01405906 | 0.9119346 | 0.005900045 | 0.9119429 | 0.01209977 |  |  | 334960 | 0.7875312 | 0.7035679 | 0.01227459 | 0.7970366 | 0.007662306 | 0.7970377 | 0.007815476
|  |  | 6402 | 0.9878985 | 0.9989499 | 0.0005285737 | 0.9961276 | 0.0682066 | 0.9961889 | 0.1995266 |  |  | 11046 | 0.9582185 | 0.9866259 | 0.001113161 | 0.9633519 | 0.003588104 | 0.9633674 | 0.003085723 |  |  | 6550 | 0.8924207 | 0.9669146 | 0.003513437 | 0.904667 | 0.004048303 | 0.9046707 | 0.006729111 |  |  | 65580 | 0.8858969 | 0.9150489 | 0.008297558 | 0.8717294 | 0.00732304 | 0.8717306 | 0.009185479 |  |  | 377460 | 0.8950405 | 0.8678712 | 0.01405906 | 0.9120221 | 0.005899464 | 0.9120304 | 0.01209847 |  |  | 335260 | 0.7853558 | 0.7035679 | 0.01227459 | 0.7971104 | 0.007661131 | 0.7971115 | 0.007813375
|  |  | 6407 | 0.9896904 | 0.9989527 | 0.0005281202 | 0.9961408 | 0.0682077 | 0.9962019 | 0.1995258 |  |  | 11346 | 0.9601394 | 0.9866292 | 0.001113156 | 0.9634419 | 0.003592491 | 0.9634573 | 0.003089213 |  |  | 6555 | 0.8924207 | 0.9669153 | 0.003513376 | 0.9046695 | 0.004048319 | 0.9046733 | 0.006729132 |  |  | 65880 | 0.8825339 | 0.9150489 | 0.008297558 | 0.8720348 | 0.007329986 | 0.872036 | 0.00919527 |  |  | 377760 | 0.8995164 | 0.8678712 | 0.01405906 | 0.9121095 | 0.005898881 | 0.9121178 | 0.01209718 |  |  | 335560 | 0.796233 | 0.7035679 | 0.01227459 | 0.7971841 | 0.007659955 | 0.7971852 | 0.007811274
|  |  | 6412 | 0.9896904 | 0.9989555 | 0.0005276709 | 0.9961539 | 0.06820879 | 0.9962148 | 0.199525 |  |  | 11646 | 0.9601394 | 0.9866316 | 0.001113153 | 0.9635313 | 0.003596954 | 0.9635466 | 0.003092766 |  |  | 6560 | 0.8924207 | 0.966916 | 0.003513315 | 0.9046721 | 0.004048335 | 0.9046758 | 0.006729154 |  |  | 66180 | 0.8842154 | 0.9150489 | 0.008297558 | 0.8723393 | 0.007336891 | 0.8723406 | 0.009204989 |  |  | 378060 | 0.8995164 | 0.8678712 | 0.01405906 | 0.9121968 | 0.005898297 | 0.9122051 | 0.01209588 |  |  | 335860 | 0.7940576 | 0.7035679 | 0.01227459 | 0.7972577 | 0.007658778 | 0.7972587 | 0.007809173
|  |  | 6417 | 0.9878985 | 0.9989582 | 0.0005272256 | 0.9961669 | 0.06820989 | 0.9962277 | 0.1995243 |  |  | 11946 | 0.9601394 | 0.9866334 | 0.001113153 | 0.9636203 | 0.003601492 | 0.9636354 | 0.003096379 |  |  | 6565 | 0.8902627 | 0.9669167 | 0.003513255 | 0.9046746 | 0.004048351 | 0.9046784 | 0.006729176 |  |  | 66480 | 0.8842154 | 0.9150489 | 0.008297558 | 0.8726431 | 0.007343753 | 0.8726444 | 0.009214634 |  |  | 378360 | 0.8950405 | 0.8678712 | 0.01405906 | 0.912284 | 0.005897712 | 0.9122923 | 0.01209458 |  |  | 336160 | 0.796233 | 0.7035679 | 0.01227459 | 0.7973312 | 0.007657602 | 0.7973322 | 0.007807073
|  |  | 6422 | 0.9896904 | 0.9989609 | 0.0005267843 | 0.9961799 | 0.06821097 | 0.9962406 | 0.1995235 |  |  | 12246 | 0.9601394 | 0.9866347 | 0.001113152 | 0.9637088 | 0.003606103 | 0.9637237 | 0.003100051 |  |  | 6570 | 0.8913417 | 0.9669174 | 0.003513195 | 0.9046772 | 0.004048366 | 0.904681 | 0.006729197 |  |  | 66780 | 0.8858969 | 0.9150489 | 0.008297558 | 0.8729459 | 0.007350573 | 0.8729473 | 0.009224208 |  |  | 378660 | 0.8995164 | 0.8678712 | 0.01405906 | 0.9123711 | 0.005897126 | 0.9123794 | 0.01209328 |  |  | 336460 | 0.7940576 | 0.7035679 | 0.01227459 | 0.7974045 | 0.007656425 | 0.7974055 | 0.007804973
|  |  | 6427 | 0.9887945 | 0.9989637 | 0.0005263471 | 0.9961929 | 0.06821206 | 0.9962534 | 0.1995228 |  |  | 12546 | 0.9601394 | 0.9866357 | 0.001113152 | 0.963797 | 0.003610785 | 0.9638117 | 0.00310378 |  |  | 6575 | 0.8924207 | 0.9669181 | 0.003513136 | 0.9046798 | 0.004048382 | 0.9046835 | 0.006729219 |  |  | 67080 | 0.8875784 | 0.9150489 | 0.008297558 | 0.873248 | 0.007357351 | 0.8732494 | 0.009233709 |  |  | 378960 | 0.9017543 | 0.8678712 | 0.01405906 | 0.9124581 | 0.005896538 | 0.9124664 | 0.01209197 |  |  | 336760 | 0.7940576 | 0.7035679 | 0.01227459 | 0.7974777 | 0.007655247 | 0.7974787 | 0.007802873
|  |  | 6432 | 0.9896904 | 0.9989664 | 0.0005259138 | 0.9962058 | 0.06821314 | 0.9962662 | 0.1995221 |  |  | 12846 | 0.9610998 | 0.9866364 | 0.001113153 | 0.9638848 | 0.003615537 | 0.9638994 | 0.003107565 |  |  | 6580 | 0.8913417 | 0.9669188 | 0.003513078 | 0.9046823 | 0.004048398 | 0.9046861 | 0.006729241 |  |  | 67380 | 0.8875784 | 0.9150489 | 0.008297558 | 0.8735492 | 0.007364087 | 0.8735507 | 0.009243138 |  |  | 379260 | 0.8995164 | 0.8678712 | 0.01405906 | 0.912545 | 0.005895949 | 0.9125533 | 0.01209066 |  |  | 337060 | 0.7984085 | 0.7035679 | 0.01227459 | 0.7975508 | 0.007654069 | 0.7975518 | 0.007800773
|  |  | 6437 | 0.9887945 | 0.998969 | 0.0005254844 | 0.9962187 | 0.06821422 | 0.9962789 | 0.1995214 |  |  | 13146 | 0.9610998 | 0.9866369 | 0.001113153 | 0.9639723 | 0.003620357 | 0.9639868 | 0.003111405 |  |  | 6585 | 0.8902627 | 0.9669195 | 0.003513021 | 0.9046849 | 0.004048414 | 0.9046886 | 0.006729262 |  |  | 67680 | 0.8858969 | 0.9150489 | 0.008297558 | 0.8738496 | 0.007370781 | 0.8738511 | 0.009252495 |  |  | 379560 | 0.8972784 | 0.8678712 | 0.01405906 | 0.9126318 | 0.005895358 | 0.91264 | 0.01208935 |  |  | 337360 | 0.7875312 | 0.7035679 | 0.01227459 | 0.7976237 | 0.007652891 | 0.7976247 | 0.007798673
|  |  | 6442 | 0.9896904 | 0.9989717 | 0.000525059 | 0.9962315 | 0.06821529 | 0.9962916 | 0.1995207 |  |  | 13446 | 0.9601394 | 0.9866373 | 0.001113153 | 0.9640596 | 0.003625244 | 0.9640739 | 0.003115298 |  |  | 6590 | 0.8913417 | 0.9669202 | 0.003512964 | 0.9046874 | 0.00404843 | 0.9046912 | 0.006729284 |  |  | 67980 | 0.8892599 | 0.9150489 | 0.008297558 | 0.8741492 | 0.007377434 | 0.8741508 | 0.009261781 |  |  | 379860 | 0.8972784 | 0.8678712 | 0.01405906 | 0.9127185 | 0.005894766 | 0.9127267 | 0.01208804 |  |  | 337660 | 0.7875312 | 0.7035679 | 0.01227459 | 0.7976966 | 0.007651712 | 0.7976975 | 0.007796574
|  |  | 6447 | 0.9887945 | 0.9989744 | 0.0005246374 | 0.9962443 | 0.06821636 | 0.9963042 | 0.19952 |  |  | 13746 | 0.9601394 | 0.9866376 | 0.001113153 | 0.9641465 | 0.003630194 | 0.9641607 | 0.003119243 |  |  | 6595 | 0.8913417 | 0.9669209 | 0.003512908 | 0.90469 | 0.004048446 | 0.9046937 | 0.006729306 |  |  | 68280 | 0.8892599 | 0.9150489 | 0.008297558 | 0.874448 | 0.007384045 | 0.8744496 | 0.009270994 |  |  | 380160 | 0.8995164 | 0.8678712 | 0.01405906 | 0.9128051 | 0.005894173 | 0.9128133 | 0.01208672 |  |  | 337960 | 0.796233 | 0.7035679 | 0.01227459 | 0.7977693 | 0.007650533 | 0.7977702 | 0.007794475
|  |  | 6452 | 0.9887945 | 0.998977 | 0.0005242197 | 0.996257 | 0.06821743 | 0.9963168 | 0.1995193 |  |  | 14046 | 0.9630207 | 0.9866378 | 0.001113154 | 0.9642333 | 0.003635208 | 0.9642473 | 0.003123239 |  |  | 6600 | 0.8913417 | 0.9669216 | 0.003512853 | 0.9046926 | 0.004048462 | 0.9046963 | 0.006729327 |  |  | 68580 | 0.8909413 | 0.9150489 | 0.008297558 | 0.8747459 | 0.007390614 | 0.8747476 | 0.009280137 |  |  | 380460 | 0.9039923 | 0.8678712 | 0.01405906 | 0.9128916 | 0.005893579 | 0.9128998 | 0.0120854 |  |  | 338260 | 0.796233 | 0.7035679 | 0.01227459 | 0.7978419 | 0.007649353 | 0.7978428 | 0.007792376
|  |  | 6457 | 0.9887945 | 0.9989796 | 0.0005238057 | 0.9962697 | 0.0682185 | 0.9963294 | 0.1995186 |  |  | 14346 | 0.9630207 | 0.986638 | 0.001113154 | 0.9643197 | 0.003640283 | 0.9643336 | 0.003127284 |  |  | 6605 | 0.8913417 | 0.9669223 | 0.003512798 | 0.9046951 | 0.004048478 | 0.9046989 | 0.006729349 |  |  | 68880 | 0.8892599 | 0.9150489 | 0.008297558 | 0.8750431 | 0.007397141 | 0.8750448 | 0.009289208 |  |  | 380760 | 0.8995164 | 0.8678712 | 0.01405906 | 0.912978 | 0.005892983 | 0.9129862 | 0.01208408 |  |  | 338560 | 0.7918821 | 0.7035679 | 0.01227459 | 0.7979144 | 0.007648173 | 0.7979153 | 0.007790278
|  |  | 6462 | 0.9878985 | 0.9989822 | 0.0005233956 | 0.9962824 | 0.06821956 | 0.9963419 | 0.199518 |  |  | 14646 | 0.9620603 | 0.9866381 | 0.001113154 | 0.964406 | 0.003645418 | 0.9644197 | 0.003131377 |  |  | 6610 | 0.8924207 | 0.9669229 | 0.003512744 | 0.9046977 | 0.004048494 | 0.9047014 | 0.006729371 |  |  | 69180 | 0.8875784 | 0.9150489 | 0.008297558 | 0.8753394 | 0.007403627 | 0.8753411 | 0.009298208 |  |  | 381060 | 0.9017543 | 0.8678712 | 0.01405906 | 0.9130643 | 0.005892386 | 0.9130725 | 0.01208276 |  |  | 338860 | 0.7897067 | 0.7035679 | 0.01227459 | 0.7979867 | 0.007646993 | 0.7979876 | 0.00778818
|  |  | 6467 | 0.9896904 | 0.9989848 | 0.0005229891 | 0.996295 | 0.06822061 | 0.9963544 | 0.1995173 |  |  | 14946 | 0.9630207 | 0.9866382 | 0.001113154 | 0.9644919 | 0.00365061 | 0.9645056 | 0.003135517 |  |  | 6615 | 0.8913417 | 0.9669236 | 0.003512691 | 0.9047002 | 0.004048509 | 0.904704 | 0.006729393 |  |  | 69480 | 0.8858969 | 0.9150489 | 0.008297558 | 0.8756349 | 0.007410072 | 0.8756367 | 0.009307137 |  |  | 381360 | 0.9062302 | 0.8678712 | 0.01405906 | 0.9131505 | 0.005891788 | 0.9131587 | 0.01208143 |  |  | 339160 | 0.8027594 | 0.7035679 | 0.01227459 | 0.798059 | 0.007645813 | 0.7980599 | 0.007786082
|  |  | 6472 | 0.9896904 | 0.9989874 | 0.0005225864 | 0.9963075 | 0.06822167 | 0.9963668 | 0.1995167 |  |  | 15246 | 0.9630207 | 0.9866383 | 0.001113154 | 0.9645777 | 0.00365586 | 0.9645912 | 0.003139702 |  |  | 6620 | 0.8902627 | 0.9669243 | 0.003512638 | 0.9047028 | 0.004048525 | 0.9047065 | 0.006729414 |  |  | 69780 | 0.8892599 | 0.9150489 | 0.008297558 | 0.8759296 | 0.007416475 | 0.8759314 | 0.009315995 |  |  | 381660 | 0.9062302 | 0.8678712 | 0.01405906 | 0.9132366 | 0.005891188 | 0.9132448 | 0.0120801 |  |  | 339460 | 0.7897067 | 0.7035679 | 0.01227459 | 0.7981311 | 0.007644632 | 0.798132 | 0.007783984
|  |  | 6477 | 0.9887945 | 0.99899 | 0.0005221874 | 0.9963201 | 0.06822271 | 0.9963792 | 0.199516 |  |  | 15546 | 0.9630207 | 0.9866383 | 0.001113154 | 0.9646632 | 0.003661164 | 0.9646766 | 0.003143932 |  |  | 6625 | 0.8924207 | 0.9669249 | 0.003512586 | 0.9047053 | 0.004048541 | 0.9047091 | 0.006729436 |  |  | 70080 | 0.8875784 | 0.9150489 | 0.008297558 | 0.8762235 | 0.007422837 | 0.8762254 | 0.009324782 |  |  | 381960 | 0.9017543 | 0.8678712 | 0.01405906 | 0.9133226 | 0.005890588 | 0.9133308 | 0.01207877 |  |  | 339760 | 0.7940576 | 0.7035679 | 0.01227459 | 0.7982031 | 0.00764345 | 0.7982039 | 0.007781887
|  |  | 6482 | 0.9887945 | 0.9989925 | 0.0005217921 | 0.9963325 | 0.06822376 | 0.9963915 | 0.1995154 |  |  | 15846 | 0.9639812 | 0.9866384 | 0.001113154 | 0.9647485 | 0.003666521 | 0.9647617 | 0.003148205 |  |  | 6630 | 0.8924207 | 0.9669256 | 0.003512535 | 0.9047079 | 0.004048557 | 0.9047116 | 0.006729458 |  |  | 70380 | 0.8875784 | 0.9150489 | 0.008297558 | 0.8765166 | 0.007429157 | 0.8765185 | 0.0093335 |  |  | 382260 | 0.8972784 | 0.8678712 | 0.01405906 | 0.9134085 | 0.005889986 | 0.9134167 | 0.01207744 |  |  | 340060 | 0.7875312 | 0.7035679 | 0.01227459 | 0.7982749 | 0.007642269 | 0.7982758 | 0.00777979
|  |  | 6487 | 0.9896904 | 0.9989951 | 0.0005214003 | 0.996345 | 0.0682248 | 0.9964038 | 0.1995148 |  |  | 16146 | 0.9649417 | 0.9866384 | 0.001113154 | 0.9648336 | 0.00367193 | 0.9648466 | 0.00315252 |  |  | 6635 | 0.8913417 | 0.9669262 | 0.003512484 | 0.9047104 | 0.004048573 | 0.9047142 | 0.00672948 |  |  | 70680 | 0.8892599 | 0.9150489 | 0.008297558 | 0.8768089 | 0.007435436 | 0.8768109 | 0.009342147 |  |  | 382560 | 0.9017543 | 0.8678712 | 0.01405906 | 0.9134943 | 0.005889382 | 0.9135026 | 0.01207611 |  |  | 340360 | 0.7897067 | 0.7035679 | 0.01227459 | 0.7983467 | 0.007641087 | 0.7983475 | 0.007777694
|  |  | 6492 | 0.9887945 | 0.9989976 | 0.0005210122 | 0.9963574 | 0.06822584 | 0.9964161 | 0.1995142 |  |  | 16446 | 0.9639812 | 0.9866384 | 0.001113154 | 0.9649184 | 0.00367739 | 0.9649313 | 0.003156875 |  |  | 6640 | 0.8902627 | 0.9669269 | 0.003512434 | 0.904713 | 0.004048589 | 0.9047167 | 0.006729502 |  |  | 70980 | 0.8909413 | 0.9150489 | 0.008297558 | 0.8771004 | 0.007441675 | 0.8771024 | 0.009350723 |  |  | 382860 | 0.9107061 | 0.8678712 | 0.01405906 | 0.9135801 | 0.005888778 | 0.9135883 | 0.01207477 |  |  | 340660 | 0.7918821 | 0.7035679 | 0.01227459 | 0.7984183 | 0.007639905 | 0.7984191 | 0.007775598
|  |  | 6497 | 0.9896904 | 0.9990001 | 0.0005206276 | 0.9963697 | 0.06822688 | 0.9964283 | 0.1995136 |  |  | 16746 | 0.9649417 | 0.9866384 | 0.001113154 | 0.965003 | 0.003682898 | 0.9650158 | 0.00316127 |  |  | 6645 | 0.8924207 | 0.9669275 | 0.003512385 | 0.9047155 | 0.004048605 | 0.9047193 | 0.006729523 |  |  | 71280 | 0.8909413 | 0.9150489 | 0.008297558 | 0.8773912 | 0.007447872 | 0.8773932 | 0.00935923 |  |  | 383160 | 0.9039923 | 0.8678712 | 0.01405906 | 0.9136657 | 0.005888172 | 0.9136739 | 0.01207343 |  |  | 340960 | 0.7918821 | 0.7035679 | 0.01227459 | 0.7984898 | 0.007638722 | 0.7984906 | 0.007773502
|  |  | 6502 | 0.9887945 | 0.9990026 | 0.0005202465 | 0.996382 | 0.06822791 | 0.9964404 | 0.199513 |  |  | 17046 | 0.9639812 | 0.9866384 | 0.001113154 | 0.9650874 | 0.003688453 | 0.9651001 | 0.003165703 |  |  | 6650 | 0.8913417 | 0.9669281 | 0.003512336 | 0.9047181 | 0.004048621 | 0.9047218 | 0.006729545 |  |  | 71580 | 0.8909413 | 0.9150489 | 0.008297558 | 0.8776811 | 0.007454028 | 0.8776832 | 0.009367668 |  |  | 383460 | 0.8972784 | 0.8678712 | 0.01405906 | 0.9137512 | 0.005887565 | 0.9137594 | 0.01207209 |  |  | 341260 | 0.7918821 | 0.7035679 | 0.01227459 | 0.7985612 | 0.00763754 | 0.798562 | 0.007771407
|  |  | 6507 | 0.9887945 | 0.9990051 | 0.0005198689 | 0.9963943 | 0.06822894 | 0.9964526 | 0.1995124 |  |  | 17346 | 0.9659021 | 0.9866384 | 0.001113154 | 0.9651716 | 0.003694054 | 0.9651841 | 0.003170174 |  |  | 6655 | 0.8924207 | 0.9669288 | 0.003512287 | 0.9047206 | 0.004048637 | 0.9047244 | 0.006729567 |  |  | 71880 | 0.8909413 | 0.9150489 | 0.008297558 | 0.8779702 | 0.007460143 | 0.8779723 | 0.009376035 |  |  | 383760 | 0.8995164 | 0.8678712 | 0.01405906 | 0.9138366 | 0.005886957 | 0.9138448 | 0.01207074 |  |  | 341560 | 0.7918821 | 0.7035679 | 0.01227459 | 0.7986325 | 0.007636357 | 0.7986333 | 0.007769312
|  |  | 6512 | 0.9887945 | 0.9990075 | 0.0005194948 | 0.9964065 | 0.06822997 | 0.9964647 | 0.1995118 |  |  | 17646 | 0.9639812 | 0.9866384 | 0.001113154 | 0.9652555 | 0.0036997 | 0.9652679 | 0.00317468 |  |  | 6660 | 0.8913417 | 0.9669294 | 0.00351224 | 0.9047232 | 0.004048653 | 0.9047269 | 0.006729589 |  |  | 72180 | 0.8943043 | 0.9150489 | 0.008297558 | 0.8782585 | 0.007466217 | 0.8782607 | 0.009384334 |  |  | 384060 | 0.9017543 | 0.8678712 | 0.01405906 | 0.9139219 | 0.005886347 | 0.9139301 | 0.01206939 |  |  | 341860 | 0.7897067 | 0.7035679 | 0.01227459 | 0.7987036 | 0.007635173 | 0.7987044 | 0.007767217
|  |  | 6517 | 0.9896904 | 0.99901 | 0.0005191242 | 0.9964187 | 0.06823099 | 0.9964767 | 0.1995112 |  |  | 17946 | 0.9659021 | 0.9866385 | 0.001113154 | 0.9653392 | 0.003705389 | 0.9653515 | 0.003179222 |  |  | 6665 | 0.8924207 | 0.96693 | 0.003512192 | 0.9047257 | 0.00404867 | 0.9047295 | 0.006729611 |  |  | 72480 | 0.8909413 | 0.9150489 | 0.008297558 | 0.8785461 | 0.007472251 | 0.8785483 | 0.009392563 |  |  | 384360 | 0.9062302 | 0.8678712 | 0.01405906 | 0.9140072 | 0.005885737 | 0.9140153 | 0.01206804 |  |  | 342160 | 0.7984085 | 0.7035679 | 0.01227459 | 0.7987747 | 0.00763399 | 0.7987754 | 0.007765123
|  |  | 6522 | 0.9887945 | 0.9990124 | 0.000518757 | 0.9964309 | 0.06823201 | 0.9964887 | 0.1995107 |  |  | 18246 | 0.9649417 | 0.9866385 | 0.001113154 | 0.9654227 | 0.003711119 | 0.9654348 | 0.003183797 |  |  | 6670 | 0.8913417 | 0.9669306 | 0.003512146 | 0.9047283 | 0.004048686 | 0.904732 | 0.006729633 |  |  | 72780 | 0.8909413 | 0.9150489 | 0.008297558 | 0.8788328 | 0.007478244 | 0.8788351 | 0.009400724 |  |  | 384660 | 0.9017543 | 0.8678712 | 0.01405906 | 0.9140923 | 0.005885125 | 0.9141005 | 0.01206669 |  |  | 342460 | 0.7918821 | 0.7035679 | 0.01227459 | 0.7988456 | 0.007632806 | 0.7988463 | 0.00776303
|  |  | 6527 | 0.9896904 | 0.9990148 | 0.0005183931 | 0.996443 | 0.06823302 | 0.9965007 | 0.1995101 |  |  | 18546 | 0.9659021 | 0.9866385 | 0.001113154 | 0.965506 | 0.00371689 | 0.9655179 | 0.003188405 |  |  | 6675 | 0.8924207 | 0.9669312 | 0.0035121 | 0.9047308 | 0.004048702 | 0.9047346 | 0.006729655 |  |  | 73080 | 0.8909413 | 0.9150489 | 0.008297558 | 0.8791188 | 0.007484196 | 0.8791211 | 0.009408815 |  |  | 384960 | 0.9017543 | 0.8678712 | 0.01405906 | 0.9141773 | 0.005884512 | 0.9141855 | 0.01206534 |  |  | 342760 | 0.7940576 | 0.7035679 | 0.01227459 | 0.7989164 | 0.007631622 | 0.7989171 | 0.007760936
|  |  | 6532 | 0.9887945 | 0.9990172 | 0.0005180326 | 0.996455 | 0.06823403 | 0.9965126 | 0.1995096 |  |  | 18846 | 0.9649417 | 0.9866385 | 0.001113154 | 0.965589 | 0.003722699 | 0.9656009 | 0.003193045 |  |  | 6680 | 0.8924207 | 0.9669319 | 0.003512054 | 0.9047334 | 0.004048718 | 0.9047371 | 0.006729677 |  |  | 73380 | 0.8926228 | 0.9150489 | 0.008297558 | 0.879404 | 0.007490108 | 0.8794063 | 0.009416838 |  |  | 385260 | 0.8995164 | 0.8678712 | 0.01405906 | 0.9142622 | 0.005883897 | 0.9142704 | 0.01206398 |  |  | 343060 | 0.796233 | 0.7035679 | 0.01227459 | 0.798987 | 0.007630438 | 0.7989878 | 0.007758844
|  |  | 6537 | 0.9878985 | 0.9990196 | 0.0005176755 | 0.996467 | 0.06823504 | 0.9965244 | 0.199509 |  |  | 19146 | 0.9659021 | 0.9866385 | 0.001113154 | 0.9656718 | 0.003728546 | 0.9656835 | 0.003197715 |  |  | 6685 | 0.8913417 | 0.9669325 | 0.003512009 | 0.9047359 | 0.004048734 | 0.9047397 | 0.006729699 |  |  | 73680 | 0.8926228 | 0.9150489 | 0.008297558 | 0.8796884 | 0.00749598 | 0.8796908 | 0.009424793 |  |  | 385560 | 0.9062302 | 0.8678712 | 0.01405906 | 0.9143471 | 0.005883282 | 0.9143552 | 0.01206262 |  |  | 343360 | 0.8005839 | 0.7035679 | 0.01227459 | 0.7990576 | 0.007629254 | 0.7990583 | 0.007756751
|  |  | 6542 | 0.9887945 | 0.999022 | 0.0005173216 | 0.996479 | 0.06823605 | 0.9965363 | 0.1995085 |  |  | 19446 | 0.9659021 | 0.9866385 | 0.001113154 | 0.9657544 | 0.00373443 | 0.965766 | 0.003202415 |  |  | 6690 | 0.8913417 | 0.9669331 | 0.003511965 | 0.9047385 | 0.00404875 | 0.9047422 | 0.006729721 |  |  | 73980 | 0.8943043 | 0.9150489 | 0.008297558 | 0.8799721 | 0.007501811 | 0.8799745 | 0.00943268 |  |  | 385860 | 0.9039923 | 0.8678712 | 0.01405906 | 0.9144318 | 0.005882665 | 0.91444 | 0.01206126 |  |  | 343660 | 0.796233 | 0.7035679 | 0.01227459 | 0.799128 | 0.007628069 | 0.7991287 | 0.00775466
|  |  | 6547 | 0.9887945 | 0.9990244 | 0.0005169711 | 0.9964909 | 0.06823705 | 0.9965481 | 0.199508 |  |  | 19746 | 0.9659021 | 0.9866385 | 0.001113154 | 0.9658368 | 0.003740348 | 0.9658483 | 0.003207144 |  |  | 6695 | 0.8913417 | 0.9669337 | 0.003511921 | 0.904741 | 0.004048766 | 0.9047448 | 0.006729743 |  |  | 74280 | 0.8926228 | 0.9150489 | 0.008297558 | 0.8802549 | 0.007507602 | 0.8802574 | 0.009440499 |  |  | 386160 | 0.9062302 | 0.8678712 | 0.01405906 | 0.9145165 | 0.005882047 | 0.9145246 | 0.0120599 |  |  | 343960 | 0.7940576 | 0.7035679 | 0.01227459 | 0.7991984 | 0.007626885 | 0.799199 | 0.007752568
|  |  | 6552 | 0.9887945 | 0.9990267 | 0.0005166237 | 0.9965028 | 0.06823805 | 0.9965598 | 0.1995074 |  |  | 20046 | 0.967823 | 0.9866385 | 0.001113154 | 0.965919 | 0.0037463 | 0.9659303 | 0.0032119 |  |  | 6700 | 0.8913417 | 0.9669343 | 0.003511878 | 0.9047436 | 0.004048782 | 0.9047473 | 0.006729765 |  |  | 74580 | 0.8943043 | 0.9150489 | 0.008297558 | 0.880537 | 0.007513353 | 0.8805395 | 0.00944825 |  |  | 386460 | 0.9039923 | 0.8678712 | 0.01405906 | 0.914601 | 0.005881428 | 0.9146092 | 0.01205853 |  |  | 344260 | 0.8005839 | 0.7035679 | 0.01227459 | 0.7992686 | 0.0076257 | 0.7992692 | 0.007750477
|  |  | 6557 | 0.9887945 | 0.999029 | 0.0005162796 | 0.9965147 | 0.06823904 | 0.9965715 | 0.1995069 |  |  | 20346 | 0.9668626 | 0.9866385 | 0.001113154 | 0.9660009 | 0.003752284 | 0.9660121 | 0.003216683 |  |  | 6705 | 0.8913417 | 0.9669348 | 0.003511835 | 0.9047461 | 0.004048798 | 0.9047498 | 0.006729787 |  |  | 74880 | 0.8943043 | 0.9150489 | 0.008297558 | 0.8808184 | 0.007519064 | 0.8808209 | 0.009455933 |  |  | 386760 | 0.9017543 | 0.8678712 | 0.01405906 | 0.9146854 | 0.005880808 | 0.9146936 | 0.01205717 |  |  | 344560 | 0.7984085 | 0.7035679 | 0.01227459 | 0.7993387 | 0.007624515 | 0.7993393 | 0.007748387
|  |  | 6562 | 0.9896904 | 0.9990314 | 0.0005159387 | 0.9965265 | 0.06824003 | 0.9965832 | 0.1995064 |  |  | 20646 | 0.9668626 | 0.9866385 | 0.001113154 | 0.9660827 | 0.0037583 | 0.9660937 | 0.003221491 |  |  | 6710 | 0.8924207 | 0.9669354 | 0.003511793 | 0.9047487 | 0.004048815 | 0.9047524 | 0.006729809 |  |  | 75180 | 0.8943043 | 0.9150489 | 0.008297558 | 0.8810989 | 0.007524736 | 0.8811015 | 0.009463549 |  |  | 387060 | 0.9017543 | 0.8678712 | 0.01405906 | 0.9147698 | 0.005880186 | 0.9147779 | 0.0120558 |  |  | 344860 | 0.8005839 | 0.7035679 | 0.01227459 | 0.7994086 | 0.007623329 | 0.7994093 | 0.007746297
|  |  | 6567 | 0.9896904 | 0.9990337 | 0.0005156009 | 0.9965383 | 0.06824102 | 0.9965948 | 0.199506 |  |  | 20946 | 0.9668626 | 0.9866385 | 0.001113154 | 0.9661642 | 0.003764346 | 0.9661751 | 0.003226324 |  |  | 6715 | 0.8924207 | 0.966936 | 0.003511751 | 0.9047512 | 0.004048831 | 0.9047549 | 0.006729831 |  |  | 75480 | 0.8959858 | 0.9150489 | 0.008297558 | 0.8813787 | 0.007530367 | 0.8813813 | 0.009471098 |  |  | 387360 | 0.9062302 | 0.8678712 | 0.01405906 | 0.914854 | 0.005879564 | 0.9148622 | 0.01205442 |  |  | 345160 | 0.7984085 | 0.7035679 | 0.01227459 | 0.7994785 | 0.007622144 | 0.7994791 | 0.007744208
|  |  | 6572 | 0.9896904 | 0.999036 | 0.0005152663 | 0.99655 | 0.06824201 | 0.9966064 | 0.1995055 |  |  | 21246 | 0.9668626 | 0.9866385 | 0.001113154 | 0.9662455 | 0.00377042 | 0.9662563 | 0.003231181 |  |  | 6720 | 0.8913417 | 0.9669366 | 0.00351171 | 0.9047538 | 0.004048847 | 0.9047575 | 0.006729853 |  |  | 75780 | 0.8976673 | 0.9150489 | 0.008297558 | 0.8816577 | 0.007535958 | 0.8816604 | 0.00947858 |  |  | 387660 | 0.9039923 | 0.8678712 | 0.01405906 | 0.9149382 | 0.00587894 | 0.9149463 | 0.01205305 |  |  | 345460 | 0.8005839 | 0.7035679 | 0.01227459 | 0.7995482 | 0.007620958 | 0.7995488 | 0.007742119
|  |  | 6577 | 0.9887945 | 0.9990382 | 0.0005149348 | 0.9965617 | 0.06824299 | 0.996618 | 0.199505 |  |  | 21546 | 0.9659021 | 0.9866385 | 0.001113154 | 0.9663266 | 0.003776523 | 0.9663372 | 0.003236061 |  |  | 6725 | 0.8913417 | 0.9669372 | 0.003511669 | 0.9047563 | 0.004048863 | 0.90476 | 0.006729875 |  |  | 76080 | 0.8959858 | 0.9150489 | 0.008297558 | 0.881936 | 0.00754151 | 0.8819387 | 0.009485996 |  |  | 387960 | 0.9017543 | 0.8678712 | 0.01405906 | 0.9150223 | 0.005878315 | 0.9150304 | 0.01205167 |  |  | 345760 | 0.7897067 | 0.7035679 | 0.01227459 | 0.7996178 | 0.007619773 | 0.7996184 | 0.007740031
|  |  | 6582 | 0.9887945 | 0.9990405 | 0.0005146063 | 0.9965733 | 0.06824397 | 0.9966295 | 0.1995045 |  |  | 21846 | 0.967823 | 0.9866385 | 0.001113154 | 0.9664074 | 0.003782651 | 0.966418 | 0.003240962 |  |  | 6730 | 0.8934997 | 0.9669377 | 0.003511629 | 0.9047588 | 0.004048879 | 0.9047626 | 0.006729897 |  |  | 76380 | 0.8959858 | 0.9150489 | 0.008297558 | 0.8822135 | 0.007547023 | 0.8822162 | 0.009493345 |  |  | 388260 | 0.8972784 | 0.8678712 | 0.01405906 | 0.9151062 | 0.005877689 | 0.9151144 | 0.01205029 |  |  | 346060 | 0.796233 | 0.7035679 | 0.01227459 | 0.7996873 | 0.007618587 | 0.7996879 | 0.007737943
|  |  | 6587 | 0.9896904 | 0.9990428 | 0.0005142809 | 0.9965849 | 0.06824494 | 0.996641 | 0.1995041 |  |  | 22146 | 0.967823 | 0.9866385 | 0.001113154 | 0.9664881 | 0.003788806 | 0.9664985 | 0.003245885 |  |  | 6735 | 0.8924207 | 0.9669383 | 0.003511589 | 0.9047614 | 0.004048896 | 0.9047651 | 0.006729919 |  |  | 76680 | 0.8943043 | 0.9150489 | 0.008297558 | 0.8824903 | 0.007552496 | 0.882493 | 0.009500627 |  |  | 388560 | 0.9039923 | 0.8678712 | 0.01405906 | 0.9151901 | 0.005877061 | 0.9151982 | 0.01204891 |  |  | 346360 | 0.7984085 | 0.7035679 | 0.01227459 | 0.7997567 | 0.007617401 | 0.7997573 | 0.007735856
|  |  | 6592 | 0.9887945 | 0.999045 | 0.0005139586 | 0.9965965 | 0.06824592 | 0.9966524 | 0.1995036 |  |  | 22446 | 0.9687835 | 0.9866385 | 0.001113154 | 0.9665685 | 0.003794984 | 0.9665788 | 0.003250827 |  |  | 6740 | 0.8913417 | 0.9669389 | 0.00351155 | 0.9047639 | 0.004048912 | 0.9047676 | 0.006729941 |  |  | 76980 | 0.8943043 | 0.9150489 | 0.008297558 | 0.8827662 | 0.00755793 | 0.8827691 | 0.009507844 |  |  | 388860 | 0.9084681 | 0.8678712 | 0.01405906 | 0.9152739 | 0.005876433 | 0.915282 | 0.01204753 |  |  | 346660 | 0.8049348 | 0.7035679 | 0.01227459 | 0.799826 | 0.007616215 | 0.7998265 | 0.00773377
|  |  | 6597 | 0.9896904 | 0.9990472 | 0.0005136393 | 0.996608 | 0.06824689 | 0.9966638 | 0.1995032 |  |  | 22746 | 0.9687835 | 0.9866385 | 0.001113154 | 0.9666488 | 0.003801186 | 0.9666589 | 0.003255789 |  |  | 6745 | 0.8913417 | 0.9669394 | 0.003511511 | 0.9047665 | 0.004048928 | 0.9047702 | 0.006729963 |  |  | 77280 | 0.8943043 | 0.9150489 | 0.008297558 | 0.8830415 | 0.007563324 | 0.8830443 | 0.009514995 |  |  | 389160 | 0.9107061 | 0.8678712 | 0.01405906 | 0.9153576 | 0.005875803 | 0.9153657 | 0.01204614 |  |  | 346960 | 0.8071103 | 0.7035679 | 0.01227459 | 0.7998951 | 0.007615029 | 0.7998957 | 0.007731684
|  |  | 6602 | 0.9896904 | 0.9990495 | 0.0005133229 | 0.9966195 | 0.06824785 | 0.9966752 | 0.1995027 |  |  | 23046 | 0.967823 | 0.9866385 | 0.001113154 | 0.9667288 | 0.00380741 | 0.9667388 | 0.00326077 |  |  | 6750 | 0.8934997 | 0.96694 | 0.003511473 | 0.904769 | 0.004048944 | 0.9047727 | 0.006729985 |  |  | 77580 | 0.8976673 | 0.9150489 | 0.008297558 | 0.883316 | 0.00756868 | 0.8833189 | 0.00952208 |  |  | 389460 | 0.9062302 | 0.8678712 | 0.01405906 | 0.9154411 | 0.005875173 | 0.9154492 | 0.01204476 |  |  | 347260 | 0.796233 | 0.7035679 | 0.01227459 | 0.7999642 | 0.007613843 | 0.7999647 | 0.007729599
|  |  | 6607 | 0.9896904 | 0.9990517 | 0.0005130095 | 0.996631 | 0.06824881 | 0.9966865 | 0.1995023 |  |  | 23346 | 0.9687835 | 0.9866385 | 0.001113154 | 0.9668086 | 0.003813655 | 0.9668185 | 0.003265768 |  |  | 6755 | 0.8934997 | 0.9669405 | 0.003511435 | 0.9047715 | 0.004048961 | 0.9047753 | 0.006730007 |  |  | 77880 | 0.8959858 | 0.9150489 | 0.008297558 | 0.8835897 | 0.007573996 | 0.8835926 | 0.0095291 |  |  | 389760 | 0.9084681 | 0.8678712 | 0.01405906 | 0.9155246 | 0.005874541 | 0.9155327 | 0.01204337 |  |  | 347560 | 0.8005839 | 0.7035679 | 0.01227459 | 0.8000331 | 0.007612657 | 0.8000336 | 0.007727514
|  |  | 6612 | 0.9887945 | 0.9990539 | 0.000512699 | 0.9966424 | 0.06824977 | 0.9966977 | 0.1995019 |  |  | 23646 | 0.967823 | 0.9866385 | 0.001113154 | 0.9668882 | 0.00381992 | 0.9668979 | 0.003270782 |  |  | 6760 | 0.8934997 | 0.9669411 | 0.003511398 | 0.9047741 | 0.004048977 | 0.9047778 | 0.006730029 |  |  | 78180 | 0.8976673 | 0.9150489 | 0.008297558 | 0.8838627 | 0.007579274 | 0.8838657 | 0.009536054 |  |  | 390060 | 0.9017543 | 0.8678712 | 0.01405906 | 0.915608 | 0.005873908 | 0.9156161 | 0.01204198 |  |  | 347860 | 0.7918821 | 0.7035679 | 0.01227459 | 0.8001019 | 0.007611471 | 0.8001024 | 0.00772543
|  |  | 6617 | 0.9878985 | 0.999056 | 0.0005123914 | 0.9966537 | 0.06825073 | 0.996709 | 0.1995014 |  |  | 23946 | 0.9687835 | 0.9866385 | 0.001113154 | 0.9669675 | 0.003826204 | 0.9669772 | 0.003275813 |  |  | 6765 | 0.8924207 | 0.9669416 | 0.003511361 | 0.9047766 | 0.004048993 | 0.9047803 | 0.006730052 |  |  | 78480 | 0.8959858 | 0.9150489 | 0.008297558 | 0.8841349 | 0.007584513 | 0.8841379 | 0.009542944 |  |  | 390360 | 0.9062302 | 0.8678712 | 0.01405906 | 0.9156913 | 0.005873274 | 0.9156994 | 0.01204058 |  |  | 348160 | 0.7940576 | 0.7035679 | 0.01227459 | 0.8001706 | 0.007610284 | 0.8001711 | 0.007723346
|  |  | 6622 | 0.9896904 | 0.9990582 | 0.0005120867 | 0.9966651 | 0.06825168 | 0.9967202 | 0.199501 |  |  | 24246 | 0.9687835 | 0.9866385 | 0.001113154 | 0.9670467 | 0.003832506 | 0.9670562 | 0.003280858 |  |  | 6770 | 0.8913417 | 0.9669421 | 0.003511324 | 0.9047792 | 0.004049009 | 0.9047829 | 0.006730074 |  |  | 78780 | 0.8959858 | 0.9150489 | 0.008297558 | 0.8844064 | 0.007589713 | 0.8844095 | 0.009549769 |  |  | 390660 | 0.9062302 | 0.8678712 | 0.01405906 | 0.9157745 | 0.005872638 | 0.9157826 | 0.01203919 |  |  | 348460 | 0.7984085 | 0.7035679 | 0.01227459 | 0.8002392 | 0.007609098 | 0.8002396 | 0.007721263
|  |  | 6627 | 0.9887945 | 0.9990604 | 0.0005117848 | 0.9966764 | 0.06825263 | 0.9967313 | 0.1995006 |  |  | 24546 | 0.967823 | 0.9866385 | 0.001113154 | 0.9671256 | 0.003838825 | 0.9671351 | 0.003285918 |  |  | 6775 | 0.8913417 | 0.9669427 | 0.003511288 | 0.9047817 | 0.004049026 | 0.9047854 | 0.006730096 |  |  | 79080 | 0.8959858 | 0.9150489 | 0.008297558 | 0.8846772 | 0.007594875 | 0.8846803 | 0.009556529 |  |  | 390960 | 0.9107061 | 0.8678712 | 0.01405906 | 0.9158576 | 0.005872002 | 0.9158657 | 0.01203779 |  |  | 348760 | 0.796233 | 0.7035679 | 0.01227459 | 0.8003076 | 0.007607911 | 0.8003081 | 0.007719181
|  |  | 6632 | 0.9887945 | 0.9990625 | 0.0005114858 | 0.9966876 | 0.06825358 | 0.9967424 | 0.1995002 |  |  | 24846 | 0.9687835 | 0.9866385 | 0.001113154 | 0.9672044 | 0.00384516 | 0.9672137 | 0.003290992 |  |  | 6780 | 0.8934997 | 0.9669432 | 0.003511253 | 0.9047842 | 0.004049042 | 0.904788 | 0.006730118 |  |  | 79380 | 0.8959858 | 0.9150489 | 0.008297558 | 0.8849472 | 0.007599998 | 0.8849503 | 0.009563225 |  |  | 391260 | 0.9084681 | 0.8678712 | 0.01405906 | 0.9159406 | 0.005871365 | 0.9159487 | 0.01203639 |  |  | 349060 | 0.796233 | 0.7035679 | 0.01227459 | 0.800376 | 0.007606725 | 0.8003764 | 0.0077171
|  |  | 6637 | 0.9887945 | 0.9990646 | 0.0005111896 | 0.9966988 | 0.06825452 | 0.9967535 | 0.1994998 |  |  | 25146 | 0.9697439 | 0.9866385 | 0.001113154 | 0.9672829 | 0.00385151 | 0.9672921 | 0.003296078 |  |  | 6785 | 0.8934997 | 0.9669437 | 0.003511218 | 0.9047868 | 0.004049058 | 0.9047905 | 0.00673014 |  |  | 79680 | 0.8976673 | 0.9150489 | 0.008297558 | 0.8852165 | 0.007605083 | 0.8852196 | 0.009569857 |  |  | 391560 | 0.9017543 | 0.8678712 | 0.01405906 | 0.9160235 | 0.005870726 | 0.9160316 | 0.01203498 |  |  | 349360 | 0.796233 | 0.7035679 | 0.01227459 | 0.8004442 | 0.007605538 | 0.8004446 | 0.007715019
|  |  | 6642 | 0.9887945 | 0.9990667 | 0.0005108961 | 0.99671 | 0.06825546 | 0.9967646 | 0.1994995 |  |  | 25446 | 0.9687835 | 0.9866385 | 0.001113154 | 0.9673613 | 0.003857874 | 0.9673703 | 0.003301177 |  |  | 6790 | 0.8924207 | 0.9669443 | 0.003511183 | 0.9047893 | 0.004049075 | 0.904793 | 0.006730162 |  |  | 79980 | 0.8959858 | 0.9150489 | 0.008297558 | 0.885485 | 0.007610129 | 0.8854882 | 0.009576426 |  |  | 391860 | 0.9039923 | 0.8678712 | 0.01405906 | 0.9161064 | 0.005870086 | 0.9161144 | 0.01203358 |  |  | 349660 | 0.8049348 | 0.7035679 | 0.01227459 | 0.8005123 | 0.007604352 | 0.8005127 | 0.007712939
|  |  | 6647 | 0.9896904 | 0.9990689 | 0.0005106054 | 0.9967212 | 0.0682564 | 0.9967756 | 0.1994991 |  |  | 25746 | 0.967823 | 0.9866385 | 0.001113154 | 0.9674394 | 0.003864252 | 0.9674483 | 0.003306286 |  |  | 6795 | 0.8913417 | 0.9669448 | 0.003511149 | 0.9047919 | 0.004049091 | 0.9047956 | 0.006730185 |  |  | 80280 | 0.8976673 | 0.9150489 | 0.008297558 | 0.8857529 | 0.007615138 | 0.8857561 | 0.00958293 |  |  | 392160 | 0.9062302 | 0.8678712 | 0.01405906 | 0.9161891 | 0.005869446 | 0.9161972 | 0.01203217 |  |  | 349960 | 0.7984085 | 0.7035679 | 0.01227459 | 0.8005803 | 0.007603166 | 0.8005807 | 0.007710859
|  |  | 6652 | 0.9887945 | 0.9990709 | 0.0005103175 | 0.9967323 | 0.06825733 | 0.9967865 | 0.1994987 |  |  | 26046 | 0.9697439 | 0.9866385 | 0.001113154 | 0.9675173 | 0.003870642 | 0.9675261 | 0.003311407 |  |  | 6800 | 0.8924207 | 0.9669453 | 0.003511115 | 0.9047944 | 0.004049107 | 0.9047981 | 0.006730207 |  |  | 80580 | 0.8993487 | 0.9150489 | 0.008297558 | 0.8860199 | 0.007620109 | 0.8860232 | 0.009589371 |  |  | 392460 | 0.9107061 | 0.8678712 | 0.01405906 | 0.9162717 | 0.005868804 | 0.9162798 | 0.01203076 |  |  | 350260 | 0.7940576 | 0.7035679 | 0.01227459 | 0.8006482 | 0.007601979 | 0.8006486 | 0.00770878
|  |  | 6657 | 0.9896904 | 0.999073 | 0.0005100322 | 0.9967433 | 0.06825827 | 0.9967975 | 0.1994984 |  |  | 26346 | 0.9697439 | 0.9866385 | 0.001113154 | 0.967595 | 0.003877044 | 0.9676037 | 0.003316537 |  |  | 6805 | 0.8902627 | 0.9669458 | 0.003511081 | 0.9047969 | 0.004049124 | 0.9048006 | 0.006730229 |  |  | 80880 | 0.8943043 | 0.9150489 | 0.008297558 | 0.8862863 | 0.007625041 | 0.8862896 | 0.009595749 |  |  | 392760 | 0.9039923 | 0.8678712 | 0.01405906 | 0.9163543 | 0.005868161 | 0.9163623 | 0.01202935 |  |  | 350560 | 0.796233 | 0.7035679 | 0.01227459 | 0.800716 | 0.007600793 | 0.8007164 | 0.007706702
|  |  | 6662 | 0.9887945 | 0.9990751 | 0.0005097496 | 0.9967543 | 0.06825919 | 0.9968084 | 0.199498 |  |  | 26646 | 0.9697439 | 0.9866385 | 0.001113154 | 0.9676725 | 0.003883456 | 0.9676811 | 0.003321676 |  |  | 6810 | 0.8924207 | 0.9669463 | 0.003511048 | 0.9047995 | 0.00404914 | 0.9048032 | 0.006730251 |  |  | 81180 | 0.8993487 | 0.9150489 | 0.008297558 | 0.8865519 | 0.007629936 | 0.8865552 | 0.009602065 |  |  | 393060 | 0.9039923 | 0.8678712 | 0.01405906 | 0.9164367 | 0.005867517 | 0.9164448 | 0.01202794 |  |  | 350860 | 0.7897067 | 0.7035679 | 0.01227459 | 0.8007837 | 0.007599606 | 0.800784 | 0.007704625
|  |  | 6667 | 0.9887945 | 0.9990771 | 0.0005094697 | 0.9967653 | 0.06826012 | 0.9968192 | 0.1994977 |  |  | 26946 | 0.9687835 | 0.9866385 | 0.001113154 | 0.9677498 | 0.003889878 | 0.9677583 | 0.003326824 |  |  | 6815 | 0.8934997 | 0.9669468 | 0.003511016 | 0.904802 | 0.004049157 | 0.9048057 | 0.006730274 |  |  | 81480 | 0.8993487 | 0.9150489 | 0.008297558 | 0.8868168 | 0.007634794 | 0.8868202 | 0.009608317 |  |  | 393360 | 0.9017543 | 0.8678712 | 0.01405906 | 0.916519 | 0.005866872 | 0.9165271 | 0.01202653 |  |  | 351160 | 0.8005839 | 0.7035679 | 0.01227459 | 0.8008512 | 0.00759842 | 0.8008516 | 0.007702548
|  |  | 6672 | 0.9905864 | 0.9990792 | 0.0005091925 | 0.9967763 | 0.06826104 | 0.99683 | 0.1994973 |  |  | 27246 | 0.9697439 | 0.9866385 | 0.001113154 | 0.9678269 | 0.003896309 | 0.9678352 | 0.00333198 |  |  | 6820 | 0.8934997 | 0.9669473 | 0.003510983 | 0.9048045 | 0.004049173 | 0.9048082 | 0.006730296 |  |  | 81780 | 0.8993487 | 0.9150489 | 0.008297558 | 0.887081 | 0.007639614 | 0.8870844 | 0.009614507 |  |  | 393660 | 0.9017543 | 0.8678712 | 0.01405906 | 0.9166013 | 0.005866226 | 0.9166093 | 0.01202511 |  |  | 351460 | 0.8027594 | 0.7035679 | 0.01227459 | 0.8009186 | 0.007597233 | 0.800919 | 0.007700472
|  |  | 6677 | 0.9896904 | 0.9990812 | 0.0005089178 | 0.9967872 | 0.06826196 | 0.9968408 | 0.199497 |  |  | 27546 | 0.9697439 | 0.9866385 | 0.001113154 | 0.9679038 | 0.003902748 | 0.967912 | 0.003337143 |  |  | 6825 | 0.8934997 | 0.9669479 | 0.003510951 | 0.9048071 | 0.004049189 | 0.9048108 | 0.006730318 |  |  | 82080 | 0.8993487 | 0.9150489 | 0.008297558 | 0.8873445 | 0.007644396 | 0.8873479 | 0.009620635 |  |  | 393960 | 0.9107061 | 0.8678712 | 0.01405906 | 0.9166835 | 0.005865578 | 0.9166915 | 0.01202369 |  |  | 351760 | 0.8027594 | 0.7035679 | 0.01227459 | 0.800986 | 0.007596047 | 0.8009863 | 0.007698397
|  |  | 6682 | 0.9878985 | 0.9990832 | 0.0005086457 | 0.9967981 | 0.06826287 | 0.9968515 | 0.1994966 |  |  | 27846 | 0.9697439 | 0.9866385 | 0.001113154 | 0.9679804 | 0.003909194 | 0.9679886 | 0.003342313 |  |  | 6830 | 0.8934997 | 0.9669483 | 0.00351092 | 0.9048096 | 0.004049206 | 0.9048133 | 0.006730341 |  |  | 82380 | 0.9010302 | 0.9150489 | 0.008297558 | 0.8876072 | 0.007649142 | 0.8876107 | 0.0096267 |  |  | 394260 | 0.9107061 | 0.8678712 | 0.01405906 | 0.9167655 | 0.00586493 | 0.9167736 | 0.01202227 |  |  | 352060 | 0.8005839 | 0.7035679 | 0.01227459 | 0.8010532 | 0.007594861 | 0.8010535 | 0.007696322
|  |  | 6687 | 0.9887945 | 0.9990853 | 0.0005083762 | 0.9968089 | 0.06826379 | 0.9968622 | 0.1994963 |  |  | 28146 | 0.9707044 | 0.9866385 | 0.001113154 | 0.9680569 | 0.003915647 | 0.9680649 | 0.003347489 |  |  | 6835 | 0.8913417 | 0.9669488 | 0.003510889 | 0.9048121 | 0.004049222 | 0.9048158 | 0.006730363 |  |  | 82680 | 0.8993487 | 0.9150489 | 0.008297558 | 0.8878692 | 0.00765385 | 0.8878727 | 0.009632704 |  |  | 394560 | 0.9039923 | 0.8678712 | 0.01405906 | 0.9168475 | 0.005864281 | 0.9168555 | 0.01202085 |  |  | 352360 | 0.8071103 | 0.7035679 | 0.01227459 | 0.8011203 | 0.007593675 | 0.8011206 | 0.007694249
|  |  | 6692 | 0.9887945 | 0.9990873 | 0.0005081092 | 0.9968197 | 0.0682647 | 0.9968729 | 0.199496 |  |  | 28446 | 0.9697439 | 0.9866385 | 0.001113154 | 0.9681332 | 0.003922105 | 0.9681411 | 0.003352669 |  |  | 6840 | 0.8934997 | 0.9669493 | 0.003510858 | 0.9048147 | 0.004049239 | 0.9048184 | 0.006730385 |  |  | 82980 | 0.8976673 | 0.9150489 | 0.008297558 | 0.8881305 | 0.007658521 | 0.888134 | 0.009638647 |  |  | 394860 | 0.9084681 | 0.8678712 | 0.01405906 | 0.9169294 | 0.00586363 | 0.9169374 | 0.01201942 |  |  | 352660 | 0.7984085 | 0.7035679 | 0.01227459 | 0.8011873 | 0.007592489 | 0.8011875 | 0.007692176
|  |  | 6697 | 0.9887945 | 0.9990892 | 0.0005078448 | 0.9968305 | 0.0682656 | 0.9968835 | 0.1994957 |  |  | 28746 | 0.9697439 | 0.9866385 | 0.001113154 | 0.9682093 | 0.003928569 | 0.968217 | 0.003357855 |  |  | 6845 | 0.8924207 | 0.9669498 | 0.003510828 | 0.9048172 | 0.004049255 | 0.9048209 | 0.006730408 |  |  | 83280 | 0.8976673 | 0.9150489 | 0.008297558 | 0.8883911 | 0.007663155 | 0.8883947 | 0.009644528 |  |  | 395160 | 0.9062302 | 0.8678712 | 0.01405906 | 0.9170112 | 0.005862979 | 0.9170192 | 0.012018 |  |  | 352960 | 0.7984085 | 0.7035679 | 0.01227459 | 0.8012541 | 0.007591303 | 0.8012544 | 0.007690103
|  |  | 6702 | 0.9896904 | 0.9990912 | 0.0005075829 | 0.9968412 | 0.06826651 | 0.9968941 | 0.1994954 |  |  | 29046 | 0.9716649 | 0.9866385 | 0.001113154 | 0.9682851 | 0.003935037 | 0.9682928 | 0.003363045 |  |  | 6850 | 0.8924207 | 0.9669503 | 0.003510798 | 0.9048197 | 0.004049272 | 0.9048234 | 0.00673043 |  |  | 83580 | 0.9010302 | 0.9150489 | 0.008297558 | 0.888651 | 0.007667753 | 0.8886546 | 0.009650348 |  |  | 395460 | 0.9107061 | 0.8678712 | 0.01405906 | 0.9170928 | 0.005862327 | 0.9171009 | 0.01201657 |  |  | 353260 | 0.7918821 | 0.7035679 | 0.01227459 | 0.8013209 | 0.007590117 | 0.8013211 | 0.007688032
|  |  | 6707 | 0.9896904 | 0.9990932 | 0.0005073234 | 0.9968519 | 0.06826741 | 0.9969047 | 0.1994951 |  |  | 29346 | 0.9716649 | 0.9866385 | 0.001113154 | 0.9683608 | 0.003941508 | 0.9683683 | 0.003368238 |  |  | 6855 | 0.8924207 | 0.9669508 | 0.003510768 | 0.9048223 | 0.004049288 | 0.904826 | 0.006730452 |  |  | 83880 | 0.8959858 | 0.9150489 | 0.008297558 | 0.8889102 | 0.007672314 | 0.8889138 | 0.009656107 |  |  | 395760 | 0.9062302 | 0.8678712 | 0.01405906 | 0.9171744 | 0.005861673 | 0.9171825 | 0.01201514 |  |  | 353560 | 0.7984085 | 0.7035679 | 0.01227459 | 0.8013875 | 0.007588931 | 0.8013878 | 0.007685961
|  |  | 6712 | 0.9887945 | 0.9990951 | 0.0005070664 | 0.9968625 | 0.0682683 | 0.9969152 | 0.1994948 |  |  | 29646 | 0.9716649 | 0.9866385 | 0.001113154 | 0.9684363 | 0.003947982 | 0.9684437 | 0.003373434 |  |  | 6860 | 0.8924207 | 0.9669513 | 0.003510739 | 0.9048248 | 0.004049305 | 0.9048285 | 0.006730475 |  |  | 84180 | 0.8993487 | 0.9150489 | 0.008297558 | 0.8891686 | 0.007676838 | 0.8891723 | 0.009661806 |  |  | 396060 | 0.9107061 | 0.8678712 | 0.01405906 | 0.9172559 | 0.005861018 | 0.917264 | 0.0120137 |  |  | 353860 | 0.8005839 | 0.7035679 | 0.01227459 | 0.8014541 | 0.007587745 | 0.8014543 | 0.007683892
|  |  | 6717 | 0.9887945 | 0.9990971 | 0.0005068118 | 0.9968731 | 0.0682692 | 0.9969257 | 0.1994945 |  |  | 29946 | 0.9726253 | 0.9866385 | 0.001113154 | 0.9685115 | 0.003954458 | 0.9685189 | 0.003378632 |  |  | 6865 | 0.8945787 | 0.9669517 | 0.00351071 | 0.9048273 | 0.004049321 | 0.904831 | 0.006730497 |  |  | 84480 | 0.8976673 | 0.9150489 | 0.008297558 | 0.8894264 | 0.007681326 | 0.8894301 | 0.009667444 |  |  | 396360 | 0.9062302 | 0.8678712 | 0.01405906 | 0.9173374 | 0.005860363 | 0.9173454 | 0.01201227 |  |  | 354160 | 0.8005839 | 0.7035679 | 0.01227459 | 0.8015205 | 0.00758656 | 0.8015207 | 0.007681823
|  |  | 6722 | 0.9896904 | 0.999099 | 0.0005065596 | 0.9968837 | 0.06827009 | 0.9969361 | 0.1994943 |  |  | 30246 | 0.9716649 | 0.9866385 | 0.001113154 | 0.9685866 | 0.003960936 | 0.9685938 | 0.003383833 |  |  | 6870 | 0.8934997 | 0.9669522 | 0.003510682 | 0.9048299 | 0.004049338 | 0.9048336 | 0.00673052 |  |  | 84780 | 0.8993487 | 0.9150489 | 0.008297558 | 0.8896834 | 0.007685777 | 0.8896871 | 0.009673022 |  |  | 396660 | 0.912944 | 0.8678712 | 0.01405906 | 0.9174187 | 0.005859706 | 0.9174267 | 0.01201083 |  |  | 354460 | 0.796233 | 0.7035679 | 0.01227459 | 0.8015868 | 0.007585374 | 0.801587 | 0.007679754
|  |  | 6727 | 0.9896904 | 0.9991009 | 0.0005063099 | 0.9968942 | 0.06827098 | 0.9969465 | 0.199494 |  |  | 30546 | 0.9716649 | 0.9866385 | 0.001113154 | 0.9686615 | 0.003967414 | 0.9686686 | 0.003389034 |  |  | 6875 | 0.8934997 | 0.9669527 | 0.003510654 | 0.9048324 | 0.004049354 | 0.9048361 | 0.006730542 |  |  | 85080 | 0.8976673 | 0.9150489 | 0.008297558 | 0.8899398 | 0.007690193 | 0.8899435 | 0.00967854 |  |  | 396960 | 0.9062302 | 0.8678712 | 0.01405906 | 0.9174999 | 0.005859049 | 0.9175079 | 0.01200939 |  |  | 354760 | 0.7984085 | 0.7035679 | 0.01227459 | 0.801653 | 0.007584189 | 0.8016532 | 0.007677687
|  |  | 6732 | 0.9887945 | 0.9991028 | 0.0005060625 | 0.9969047 | 0.06827186 | 0.9969569 | 0.1994937 |  |  | 30846 | 0.9716649 | 0.9866385 | 0.001113154 | 0.9687361 | 0.003973892 | 0.9687431 | 0.003394236 |  |  | 6880 | 0.8934997 | 0.9669531 | 0.003510626 | 0.9048349 | 0.004049371 | 0.9048386 | 0.006730565 |  |  | 85380 | 0.8976673 | 0.9150489 | 0.008297558 | 0.8901954 | 0.007694572 | 0.8901992 | 0.009683999 |  |  | 397260 | 0.9107061 | 0.8678712 | 0.01405906 | 0.917581 | 0.00585839 | 0.917589 | 0.01200795 |  |  | 355060 | 0.796233 | 0.7035679 | 0.01227459 | 0.8017191 | 0.007583004 | 0.8017193 | 0.007675621
|  |  | 6737 | 0.9896904 | 0.9991047 | 0.0005058174 | 0.9969152 | 0.06827275 | 0.9969673 | 0.1994935 |  |  | 31146 | 0.9716649 | 0.9866385 | 0.001113154 | 0.9688106 | 0.00398037 | 0.9688175 | 0.003399439 |  |  | 6885 | 0.8924207 | 0.9669536 | 0.003510598 | 0.9048374 | 0.004049387 | 0.9048411 | 0.006730587 |  |  | 85680 | 0.8976673 | 0.9150489 | 0.008297558 | 0.8904504 | 0.007698916 | 0.8904542 | 0.009689398 |  |  | 397560 | 0.9084681 | 0.8678712 | 0.01405906 | 0.9176621 | 0.00585773 | 0.9176701 | 0.01200651 |  |  | 355360 | 0.7897067 | 0.7035679 | 0.01227459 | 0.8017851 | 0.007581819 | 0.8017853 | 0.007673555
|  |  | 6742 | 0.9896904 | 0.9991066 | 0.0005055747 | 0.9969256 | 0.06827363 | 0.9969776 | 0.1994932 |  |  | 31446 | 0.9707044 | 0.9866385 | 0.001113154 | 0.9688849 | 0.003986846 | 0.9688917 | 0.003404641 |  |  | 6890 | 0.8934997 | 0.9669541 | 0.003510571 | 0.90484 | 0.004049404 | 0.9048437 | 0.006730609 |  |  | 85980 | 0.8993487 | 0.9150489 | 0.008297558 | 0.8907046 | 0.007703224 | 0.8907085 | 0.009694738 |  |  | 397860 | 0.9039923 | 0.8678712 | 0.01405906 | 0.917743 | 0.00585707 | 0.917751 | 0.01200507 |  |  | 355660 | 0.7984085 | 0.7035679 | 0.01227459 | 0.801851 | 0.007580634 | 0.8018511 | 0.00767149
|  |  | 6747 | 0.9896904 | 0.9991085 | 0.0005053343 | 0.996936 | 0.0682745 | 0.9969878 | 0.199493 |  |  | 31746 | 0.9716649 | 0.9866385 | 0.001113154 | 0.9689589 | 0.00399332 | 0.9689656 | 0.003409842 |  |  | 6895 | 0.8945787 | 0.9669545 | 0.003510544 | 0.9048425 | 0.00404942 | 0.9048462 | 0.006730632 |  |  | 86280 | 0.9010302 | 0.9150489 | 0.008297558 | 0.8909582 | 0.007707496 | 0.8909621 | 0.009700019 |  |  | 398160 | 0.9017543 | 0.8678712 | 0.01405906 | 0.9178239 | 0.005856408 | 0.9178319 | 0.01200362 |  |  | 355960 | 0.796233 | 0.7035679 | 0.01227459 | 0.8019167 | 0.007579449 | 0.8019169 | 0.007669426
|  |  | 6752 | 0.9887945 | 0.9991103 | 0.0005050961 | 0.9969464 | 0.06827538 | 0.9969981 | 0.1994927 |  |  | 32046 | 0.9707044 | 0.9866385 | 0.001113154 | 0.9690328 | 0.003999792 | 0.9690394 | 0.003415042 |  |  | 6900 | 0.8945787 | 0.966955 | 0.003510518 | 0.904845 | 0.004049437 | 0.9048487 | 0.006730654 |  |  | 86580 | 0.9010302 | 0.9150489 | 0.008297558 | 0.8912111 | 0.007711733 | 0.891215 | 0.009705241 |  |  | 398460 | 0.9107061 | 0.8678712 | 0.01405906 | 0.9179046 | 0.005855745 | 0.9179126 | 0.01200217 |  |  | 356260 | 0.8092857 | 0.7035679 | 0.01227459 | 0.8019824 | 0.007578264 | 0.8019825 | 0.007667363
|  |  | 6757 | 0.9887945 | 0.9991122 | 0.0005048603 | 0.9969567 | 0.06827625 | 0.9970083 | 0.1994925 |  |  | 32346 | 0.9716649 | 0.9866385 | 0.001113154 | 0.9691065 | 0.004006261 | 0.969113 | 0.00342024 |  |  | 6905 | 0.8924207 | 0.9669554 | 0.003510492 | 0.9048476 | 0.004049454 | 0.9048513 | 0.006730677 |  |  | 86880 | 0.8993487 | 0.9150489 | 0.008297558 | 0.8914632 | 0.007715934 | 0.8914672 | 0.009710405 |  |  | 398760 | 0.912944 | 0.8678712 | 0.01405906 | 0.9179853 | 0.005855082 | 0.9179933 | 0.01200072 |  |  | 356560 | 0.7918821 | 0.7035679 | 0.01227459 | 0.8020479 | 0.00757708 | 0.802048 | 0.007665301
|  |  | 6762 | 0.9896904 | 0.999114 | 0.0005046267 | 0.996967 | 0.06827712 | 0.9970184 | 0.1994923 |  |  | 32646 | 0.9716649 | 0.9866385 | 0.001113154 | 0.96918 | 0.004012727 | 0.9691863 | 0.003425436 |  |  | 6910 | 0.8956577 | 0.9669559 | 0.003510466 | 0.9048501 | 0.00404947 | 0.9048538 | 0.0067307 |  |  | 87180 | 0.8993487 | 0.9150489 | 0.008297558 | 0.8917147 | 0.0077201 | 0.8917187 | 0.009715511 |  |  | 399060 | 0.912944 | 0.8678712 | 0.01405906 | 0.9180659 | 0.005854417 | 0.9180738 | 0.01199927 |  |  | 356860 | 0.8027594 | 0.7035679 | 0.01227459 | 0.8021134 | 0.007575896 | 0.8021134 | 0.00766324
|  |  | 6767 | 0.9905864 | 0.9991159 | 0.0005043953 | 0.9969773 | 0.06827798 | 0.9970285 | 0.199492 |  |  | 32946 | 0.9726253 | 0.9866385 | 0.001113154 | 0.9692533 | 0.004019188 | 0.9692595 | 0.003430629 |  |  | 6915 | 0.8924207 | 0.9669563 | 0.003510441 | 0.9048526 | 0.004049487 | 0.9048563 | 0.006730722 |  |  | 87480 | 0.8976673 | 0.9150489 | 0.008297558 | 0.8919655356 | 0.007724231 | 0.8919695 | 0.009720558 |  |  | 399360 | 0.9174199 | 0.8678712 | 0.01405906 | 0.9181464 | 0.005853752 | 0.9181543 | 0.01199782 |  |  | 357160 | 0.8005839 | 0.7035679 | 0.01227459 | 0.8021787 | 0.007574712 | 0.8021788 | 0.007661179
|  |  | 6772 | 0.9905864 | 0.9991177 | 0.0005041661 | 0.9969875 | 0.06827884 | 0.9970386 | 0.1994918 |  |  | 33246 | 0.9716649 | 0.9866385 | 0.001113154 | 0.9693264 | 0.004025644 | 0.9693325 | 0.003435819 |  |  | 6920 | 0.8945787 | 0.9669567 | 0.003510415 | 0.9048551 | 0.004049503 | 0.9048588 | 0.006730745 |  |  | 87780 | 0.8976673 | 0.9150489 | 0.008297558 | 0.8922157 | 0.007728327 | 0.8922197 | 0.009725548 |  |  | 399660 | 0.9107061 | 0.8678712 | 0.01405906 | 0.9182268 | 0.005853085 | 0.9182347 | 0.01199636 |  |  | 357460 | 0.796233 | 0.7035679 | 0.01227459 | 0.8022439 | 0.007573528 | 0.802244 | 0.00765912
|  |  | 6777 | 0.9878985 | 0.9991195 | 0.0005039391 | 0.9969977 | 0.0682797 | 0.9970487 | 0.1994916 |  |  | 33546 | 0.9726253 | 0.9866385 | 0.001113154 | 0.9693993 | 0.004032094 | 0.9694053 | 0.003441006 |  |  | 6925 | 0.8934997 | 0.9669572 | 0.003510391 | 0.9048577 | 0.00404952 | 0.9048614 | 0.006730767 |  |  | 88080 | 0.8976673 | 0.9150489 | 0.008297558 | 0.8924651 | 0.007732388 | 0.8924691 | 0.00973048 |  |  | 399960 | 0.9062302 | 0.8678712 | 0.01405906 | 0.9183071 | 0.005852417 | 0.918315 | 0.0119949 |  |  | 357760 | 0.8027594 | 0.7035679 | 0.01227459 | 0.802309 | 0.007572345 | 0.802309 | 0.007657061
|  |  | 6782 | 0.9896904 | 0.9991213 | 0.0005037143 | 0.9970078 | 0.06828056 | 0.9970587 | 0.1994914 |  |  | 33846 | 0.9735858 | 0.9866385 | 0.001113154 | 0.969472 | 0.004038539 | 0.9694779 | 0.003446188 |  |  | 6930 | 0.8934997 | 0.9669576 | 0.003510366 | 0.9048602 | 0.004049537 | 0.9048639 | 0.00673079 |  |  | 88380 | 0.8976673 | 0.9150489 | 0.008297558 | 0.8927138 | 0.007736415 | 0.8927179 | 0.009735355 |  |  | 400260 | 0.9062302 | 0.8678712 | 0.01405906 | 0.9183873 | 0.005851749 | 0.9183952 | 0.01199345 |  |  | 358060 | 0.796233 | 0.7035679 | 0.01227459 | 0.802374 | 0.007571161 | 0.802374 | 0.007655003
|  |  | 6787 | 0.9896904 | 0.9991231 | 0.0005034916 | 0.9970179 | 0.06828141 | 0.9970687 | 0.1994912 |  |  | 34146 | 0.9745462 | 0.9866385 | 0.001113154 | 0.9695445 | 0.004044978 | 0.9695503 | 0.003451365 |  |  | 6935 | 0.8924207 | 0.966958 | 0.003510342 | 0.9048627 | 0.004049553 | 0.9048664 | 0.006730812 |  |  | 88680 | 0.8976673 | 0.9150489 | 0.008297558 | 0.8929619 | 0.007740406 | 0.892966 | 0.009740173 |  |  | 400560 | 0.9107061 | 0.8678712 | 0.01405906 | 0.9184674 | 0.005851079 | 0.9184753 | 0.01199198 |  |  | 358360 | 0.7984085 | 0.7035679 | 0.01227459 | 0.8024389 | 0.007569978 | 0.8024389 | 0.007652947
|  |  | 6792 | 0.9896904 | 0.9991249 | 0.000503271 | 0.997028 | 0.06828226 | 0.9970786 | 0.199491 |  |  | 34446 | 0.9726253 | 0.9866385 | 0.001113154 | 0.9696168 | 0.004051409 | 0.9696226 | 0.003456538 |  |  | 6940 | 0.8934997 | 0.9669585 | 0.003510318 | 0.9048652 | 0.00404957 | 0.9048689 | 0.006730835 |  |  | 88980 | 0.9010302 | 0.9150489 | 0.008297558 | 0.8932093 | 0.007744364 | 0.8932134 | 0.009744935 |  |  | 400860 | 0.9107061 | 0.8678712 | 0.01405906 | 0.9185474 | 0.005850409 | 0.9185553 | 0.01199052 |  |  | 358660 | 0.7940576 | 0.7035679 | 0.01227459 | 0.8025037 | 0.007568795 | 0.8025037 | 0.007650891
|  |  | 6797 | 0.9887945 | 0.9991266 | 0.0005030526 | 0.9970381 | 0.06828311 | 0.9970886 | 0.1994908 |  |  | 34746 | 0.9735858 | 0.9866385 | 0.001113154 | 0.969689 | 0.004057833 | 0.9696946 | 0.003461705 |  |  | 6945 | 0.8956577 | 0.9669589 | 0.003510294 | 0.9048678 | 0.004049587 | 0.9048715 | 0.006730858 |  |  | 89280 | 0.8993487 | 0.9150489 | 0.008297558 | 0.893456 | 0.007748287 | 0.8934602 | 0.009749639 |  |  | 401160 | 0.9039923 | 0.8678712 | 0.01405906 | 0.9186273 | 0.005849738 | 0.9186353 | 0.01198906 |  |  | 358960 | 0.8005839 | 0.7035679 | 0.01227459 | 0.8025683 | 0.007567613 | 0.8025683 | 0.007648836
|  |  | 6802 | 0.9887945 | 0.9991284 | 0.0005028362 | 0.9970481 | 0.06828396 | 0.9970984 | 0.1994906 |  |  | 35046 | 0.9726253 | 0.9866385 | 0.001113154 | 0.9697609 | 0.004064249 | 0.9697664 | 0.003466867 |  |  | 6950 | 0.8945787 | 0.9669593 | 0.003510271 | 0.9048703 | 0.004049603 | 0.904874 | 0.00673088 |  |  | 89580 | 0.9043932 | 0.9150489 | 0.008297558 | 0.8937021 | 0.007752176 | 0.8937063 | 0.009754288 |  |  | 401460 | 0.9107061 | 0.8678712 | 0.01405906 | 0.9187072 | 0.005849065 | 0.9187151 | 0.01198759 |  |  | 359260 | 0.7918821 | 0.7035679 | 0.01227459 | 0.8026329 | 0.00756643 | 0.8026329 | 0.007646782
|  |  | 6807 | 0.9896904 | 0.9991301 | 0.0005026219 | 0.997058 | 0.0682848 | 0.9971083 | 0.1994904 |  |  | 35346 | 0.9735858 | 0.9866385 | 0.001113154 | 0.9698326 | 0.004070656 | 0.9698381 | 0.003472022 |  |  | 6955 | 0.8934997 | 0.9669597 | 0.003510248 | 0.9048728 | 0.00404962 | 0.9048765 | 0.006730903 |  |  | 89880 | 0.9010302 | 0.9150489 | 0.008297558 | 0.8939475 | 0.00775603 | 0.8939517 | 0.00975888 |  |  | 401760 | 0.912944 | 0.8678712 | 0.01405906 | 0.9187869 | 0.005848392 | 0.9187949 | 0.01198612 |  |  | 359560 | 0.7940576 | 0.7035679 | 0.01227459 | 0.8026973 | 0.007565248 | 0.8026973 | 0.007644729
|  |  | 6812 | 0.9887945 | 0.9991319 | 0.0005024097 | 0.997068 | 0.06828564 | 0.9971181 | 0.1994903 |  |  | 35646 | 0.9726253 | 0.9866385 | 0.001113154 | 0.9699042 | 0.004077055 | 0.9699095 | 0.003477171 |  |  | 6960 | 0.8934997 | 0.9669602 | 0.003510225 | 0.9048753 | 0.004049637 | 0.904879 | 0.006730925 |  |  | 90180 | 0.9043932 | 0.9150489 | 0.008297558 | 0.8941922 | 0.007759851 | 0.8941964 | 0.009763417 |  |  | 402060 | 0.9084681 | 0.8678712 | 0.01405906 | 0.9188666 | 0.005847718 | 0.9188745 | 0.01198465 |  |  | 359860 | 0.8049348 | 0.7035679 | 0.01227459 | 0.8027617 | 0.007564066 | 0.8027616 | 0.007642677
|  |  | 6817 | 0.9887945 | 0.9991336 | 0.0005021995 | 0.9970779 | 0.06828648 | 0.9971279 | 0.1994901 |  |  | 35946 | 0.9726253 | 0.9866385 | 0.001113154 | 0.9699756 | 0.004083444 | 0.9699808 | 0.003482313 |  |  | 6965 | 0.8934997 | 0.9669606 | 0.003510202 | 0.9048779 | 0.004049653 | 0.9048816 | 0.006730948 |  |  | 90480 | 0.9043932 | 0.9150489 | 0.008297558 | 0.8944362 | 0.007763638 | 0.8944405 | 0.009767897 |  |  | 402360 | 0.9039923 | 0.8678712 | 0.01405906 | 0.9189462 | 0.005847043 | 0.9189541 | 0.01198318 |  |  | 360160 | 0.8049348 | 0.7035679 | 0.01227459 | 0.8028259 | 0.007562885 | 0.8028259 | 0.007640626
|  |  | 6822 | 0.9887945 | 0.9991353 | 0.0005019913 | 0.9970878 | 0.06828731 | 0.9971376 | 0.1994899 |  |  | 36246 | 0.9726253 | 0.9866385 | 0.001113154 | 0.9700467 | 0.004089823 | 0.9700519 | 0.003487448 |  |  | 6970 | 0.8924207 | 0.966961 | 0.00351018 | 0.9048804 | 0.00404967 | 0.9048841 | 0.006730971 |  |  | 90780 | 0.9027117 | 0.9150489 | 0.008297558 | 0.8946796 | 0.007767391 | 0.8946839 | 0.009772323 |  |  | 402660 | 0.9107061 | 0.8678712 | 0.01405906 | 0.9190256 | 0.005846366 | 0.9190335 | 0.01198171 |  |  | 360460 | 0.7984085 | 0.7035679 | 0.01227459 | 0.8028901 | 0.007561704 | 0.80289 | 0.007638576
|  |  | 6827 | 0.9905864 | 0.999137 | 0.0005017851 | 0.9970976 | 0.06828814 | 0.9971474 | 0.1994898 |  |  | 36546 | 0.9735858 | 0.9866385 | 0.001113154 | 0.9701177 | 0.004096192 | 0.9701228 | 0.003492575 |  |  | 6975 | 0.8924207 | 0.9669614 | 0.003510158 | 0.9048829 | 0.004049687 | 0.9048866 | 0.006730994 |  |  | 91080 | 0.9043932 | 0.9150489 | 0.008297558 | 0.8949223 | 0.007771111 | 0.8949266 | 0.009776693 |  |  | 402960 | 0.9084681 | 0.8678712 | 0.01405906 | 0.919105 | 0.005845689 | 0.9191129 | 0.01198023 |  |  | 360760 | 0.7984085 | 0.7035679 | 0.01227459 | 0.8029541 | 0.007560523 | 0.802954 | 0.007636527
|  |  | 6832 | 0.9905864 | 0.9991387 | 0.0005015809 | 0.9971074 | 0.06828897 | 0.997157 | 0.1994896 |  |  | 36846 | 0.9726253 | 0.9866385 | 0.001113154 | 0.9701885 | 0.00410255 | 0.9701935 | 0.003497694 |  |  | 6980 | 0.8924207 | 0.9669618 | 0.003510136 | 0.9048854 | 0.004049704 | 0.9048891 | 0.006731016 |  |  | 91380 | 0.9027117 | 0.9150489 | 0.008297558 | 0.8951643 | 0.007774798 | 0.8951687 | 0.009781009 |  |  | 403260 | 0.9174199 | 0.8678712 | 0.01405906 | 0.9191843 | 0.005845011 | 0.9191922 | 0.01197876 |  |  | 361060 | 0.8005839 | 0.7035679 | 0.01227459 | 0.803018 | 0.007559342 | 0.8030179 | 0.007634479
|  |  | 6837 | 0.9896904 | 0.9991404 | 0.0005013786 | 0.9971172 | 0.06828979 | 0.9971667 | 0.1994895 |  |  | 37146 | 0.9735858 | 0.9866385 | 0.001113154 | 0.9702592 | 0.004108897 | 0.970264 | 0.003502804 |  |  | 6985 | 0.8945787 | 0.9669622 | 0.003510115 | 0.904888 | 0.00404972 | 0.9048916 | 0.006731039 |  |  | 91680 | 0.9010302 | 0.9150489 | 0.008297558 | 0.8954057 | 0.007778451 | 0.8954101 | 0.00978527 |  |  | 403560 | 0.912944 | 0.8678712 | 0.01405906 | 0.9192635 | 0.005844333 | 0.9192714 | 0.01197728 |  |  | 361360 | 0.8005839 | 0.7035679 | 0.01227459 | 0.8030818 | 0.007558162 | 0.8030817 | 0.007632432
|  |  | 6842 | 0.9896904 | 0.9991421 | 0.0005011783 | 0.9971269 | 0.06829062 | 0.9971763 | 0.1994893 |  |  | 37446 | 0.9745462 | 0.9866385 | 0.001113154 | 0.9703296 | 0.004115232 | 0.9703343 | 0.003507906 |  |  | 6990 | 0.8934997 | 0.9669626 | 0.003510094 | 0.9048905 | 0.004049737 | 0.9048942 | 0.006731062 |  |  | 91980 | 0.9027117 | 0.9150489 | 0.008297558 | 0.8956464 | 0.007782071 | 0.8956508 | 0.009789476 |  |  | 403860 | 0.9107061 | 0.8678712 | 0.01405906 | 0.9193426 | 0.005843653 | 0.9193505 | 0.0119758 |  |  | 361660 | 0.796233 | 0.7035679 | 0.01227459 | 0.8031455 | 0.007556982 | 0.8031454 | 0.007630386
|  |  | 6847 | 0.9887945 | 0.9991438 | 0.0005009799 | 0.9971366 | 0.06829144 | 0.9971859 | 0.1994892 |  |  | 37746 | 0.9745462 | 0.9866385 | 0.001113154 | 0.9703998 | 0.004121555 | 0.9704045 | 0.003512999 |  |  | 6995 | 0.8934997 | 0.966963 | 0.003510073 | 0.904893 | 0.004049754 | 0.9048967 | 0.006731084 |  |  | 92280 | 0.9027117 | 0.9150489 | 0.008297558 | 0.8958865 | 0.007785658 | 0.8958909 | 0.009793629 |  |  | 404160 | 0.9107061 | 0.8678712 | 0.01405906 | 0.9194217 | 0.005842972 | 0.9194296 | 0.01197431 |  |  | 361960 | 0.796233 | 0.7035679 | 0.01227459 | 0.8032091 | 0.007555802 | 0.8032089 | 0.007628341
|  |  | 6852 | 0.9896904 | 0.9991454 | 0.0005007834 | 0.9971463 | 0.06829226 | 0.9971954 | 0.1994891 |  |  | 38046 | 0.9735858 | 0.9866385 | 0.001113154 | 0.9704699 | 0.004127866 | 0.9704744 | 0.003518082 |  |  | 7000 | 0.8934997 | 0.9669634 | 0.003510052 | 0.9048955 | 0.004049771 | 0.9048992 | 0.006731107 |  |  | 92580 | 0.8993487 | 0.9150489 | 0.008297558 | 0.8961259 | 0.007789212 | 0.8961304 | 0.009797727 |  |  | 404460 | 0.9084681 | 0.8678712 | 0.01405906 | 0.9195006 | 0.00584229 | 0.9195085 | 0.01197283 |  |  | 362260 | 0.8005839 | 0.7035679 | 0.01227459 | 0.8032726 | 0.007554622 | 0.8032724 | 0.007626297
|  |  | 6857 | 0.9896904 | 0.9991471 | 0.0005005889 | 0.9971559 | 0.06829307 | 0.9972049 | 0.199489 |  |  | 38346 | 0.9735858 | 0.9866385 | 0.001113154 | 0.9705397 | 0.004134164 | 0.9705442 | 0.003523156 |  |  | 7005 | 0.8924207 | 0.9669638 | 0.003510032 | 0.904898 | 0.004049788 | 0.9049017 | 0.00673113 |  |  | 92880 | 0.9010302 | 0.9150489 | 0.008297558 | 0.8963647 | 0.007792733 | 0.8963691 | 0.009801772 |  |  | 404760 | 0.9107061 | 0.8678712 | 0.01405906 | 0.9195794 | 0.005841608 | 0.9195873 | 0.01197135 |  |  | 362560 | 0.8005839 | 0.7035679 | 0.01227459 | 0.803336 | 0.007553443 | 0.8033358 | 0.007624254
|  |  | 6862 | 0.9896904 | 0.9991487 | 0.0005003961 | 0.9971655 | 0.06829388 | 0.9972144 | 0.1994888 |  |  | 38646 | 0.9745462 | 0.9866385 | 0.001113154 | 0.9706094 | 0.004140449 | 0.9706138 | 0.003528219 |  |  | 7010 | 0.8924207 | 0.9669642 | 0.003510012 | 0.9049006 | 0.004049804 | 0.9049043 | 0.006731153 |  |  | 93180 | 0.9027117 | 0.9150489 | 0.008297558 | 0.8966028 | 0.007796222 | 0.8966073 | 0.009805763 |  |  | 405060 | 0.912944 | 0.8678712 | 0.01405906 | 0.9196582 | 0.005840925 | 0.9196661 | 0.01196986 |  |  | 362860 | 0.8027594 | 0.7035679 | 0.01227459 | 0.8033992 | 0.007552265 | 0.803399 | 0.007622213
|  |  | 6867 | 0.9896904 | 0.9991503 | 0.0005002053 | 0.9971751 | 0.06829469 | 0.9972239 | 0.1994887 |  |  | 38946 | 0.9745462 | 0.9866385 | 0.001113154 | 0.9706789 | 0.00414672 | 0.9706832 | 0.003533273 |  |  | 7015 | 0.8945787 | 0.9669646 | 0.003509992 | 0.9049031 | 0.004049821 | 0.9049068 | 0.006731176 |  |  | 93480 | 0.9043932 | 0.9150489 | 0.008297558 | 0.8968402 | 0.007799679 | 0.8968448 | 0.009809701 |  |  | 405360 | 0.9107061 | 0.8678712 | 0.01405906 | 0.9197369 | 0.00584024 | 0.9197447 | 0.01196837 |  |  | 363160 | 0.8092857 | 0.7035679 | 0.01227459 | 0.8034624 | 0.007551086 | 0.8034622 | 0.007620172
|  |  | 6872 | 0.9887945 | 0.999152 | 0.0005000163 | 0.9971847 | 0.0682955 | 0.9972333 | 0.1994886 |  |  | 39246 | 0.9745462 | 0.9866385 | 0.001113154 | 0.9707482 | 0.004152977 | 0.9707524 | 0.003538315 |  |  | 7020 | 0.8934997 | 0.9669649 | 0.003509972 | 0.9049056 | 0.004049838 | 0.9049093 | 0.006731198 |  |  | 93780 | 0.9027117 | 0.9150489 | 0.008297558 | 0.897077 | 0.007803103 | 0.8970816 | 0.009813587 |  |  | 405660 | 0.9039923 | 0.8678712 | 0.01405906 | 0.9198154 | 0.005839555 | 0.9198233 | 0.01196688 |  |  | 363460 | 0.8071103 | 0.7035679 | 0.01227459 | 0.8035255 | 0.007549908 | 0.8035252 | 0.007618132
|  |  | 6877 | 0.9896904 | 0.9991536 | 0.0004998291 | 0.9971942 | 0.0682963 | 0.9972427 | 0.1994885 |  |  | 39546 | 0.9745462 | 0.9866385 | 0.001113154 | 0.9708173 | 0.00415922 | 0.9708214 | 0.003543347 |  |  | 7025 | 0.8924207 | 0.9669653 | 0.003509953 | 0.9049081 | 0.004049855 | 0.9049118 | 0.006731221 |  |  | 94080 | 0.9043932 | 0.9150489 | 0.008297558 | 0.8973132 | 0.007806494 | 0.8973178 | 0.009817419 |  |  | 405960 | 0.9107061 | 0.8678712 | 0.01405906 | 0.9198939 | 0.005838869 | 0.9199018 | 0.01196539 |  |  | 363760 | 0.8027594 | 0.7035679 | 0.01227459 | 0.8035884 | 0.00754873 | 0.8035882 | 0.007616094
|  |  | 6882 | 0.9896904 | 0.9991552 | 0.0004996437 | 0.9972036 | 0.0682971 | 0.997252 | 0.1994884 |  |  | 39846 | 0.9735858 | 0.9866385 | 0.001113154 | 0.9708863 | 0.004165448 | 0.9708903 | 0.003548368 |  |  | 7030 | 0.8945787 | 0.9669657 | 0.003509934 | 0.9049106 | 0.004049872 | 0.9049143 | 0.006731244 |  |  | 94380 | 0.9027117 | 0.9150489 | 0.008297558 | 0.8975487 | 0.007809854 | 0.8975533 | 0.009821199 |  |  | 406260 | 0.915182 | 0.8678712 | 0.01405906 | 0.9199723 | 0.005838182 | 0.9199802 | 0.01196389 |  |  | 364060 | 0.796233 | 0.7035679 | 0.01227459 | 0.8036513 | 0.007547553 | 0.803651 | 0.007614056
|  |  | 6887 | 0.9896904 | 0.9991568 | 0.0004994601 | 0.9972131 | 0.0682979 | 0.9972613 | 0.1994883 |  |  | 40146 | 0.9755067 | 0.9866385 | 0.001113154 | 0.9709551 | 0.004171661 | 0.9709589 | 0.003553377 |  |  | 7035 | 0.8934997 | 0.9669661 | 0.003509915 | 0.9049132 | 0.004049889 | 0.9049168 | 0.006731267 |  |  | 94680 | 0.9010302 | 0.9150489 | 0.008297558 | 0.8977836 | 0.007813182 | 0.8977882 | 0.009824927 |  |  | 406560 | 0.912944 | 0.8678712 | 0.01405906 | 0.9200506 | 0.005837494 | 0.9200585 | 0.0119624 |  |  | 364360 | 0.7984085 | 0.7035679 | 0.01227459 | 0.803714 | 0.007546376 | 0.8037138 | 0.00761202
|  |  | 6892 | 0.9887945 | 0.9991584 | 0.0004992782 | 0.9972225 | 0.0682987 | 0.9972706 | 0.1994882 |  |  | 40446 | 0.9735858 | 0.9866385 | 0.001113154 | 0.9710236 | 0.004177859 | 0.9710274 | 0.003558374 |  |  | 7040 | 0.8924207 | 0.9669665 | 0.003509896 | 0.9049157 | 0.004049905 | 0.9049194 | 0.00673129 |  |  | 94980 | 0.8993487 | 0.9150489 | 0.008297558 | 0.8980178 | 0.007816478 | 0.8980225 | 0.009828603 |  |  | 406860 | 0.912944 | 0.8678712 | 0.01405906 | 0.9201288 | 0.005836806 | 0.9201367 | 0.0119609 |  |  | 364660 | 0.8027594 | 0.7035679 | 0.01227459 | 0.8037767 | 0.0075452 | 0.8037764 | 0.007609984
|  |  | 6897 | 0.9896904 | 0.9991599 | 0.0004990982 | 0.9972319 | 0.06829949 | 0.9972799 | 0.1994881 |  |  | 40746 | 0.9735858 | 0.9866385 | 0.001113154 | 0.971092 | 0.004184042 | 0.9710957 | 0.003563359 |  |  | 7045 | 0.8934997 | 0.9669668 | 0.003509877 | 0.9049182 | 0.004049922 | 0.9049219 | 0.006731313 |  |  | 106380 | 0.9010302 | 0.9150489 | 0.008297558 | 0.9064603 | 0.007919518 | 0.9064656 | 0.009932099 |  |  | 407160 | 0.9218958 | 0.8678712 | 0.01405906 | 0.920207 | 0.005836116 | 0.9202148 | 0.0119594 |  |  | 364960 | 0.8049348 | 0.7035679 | 0.01227459 | 0.8038392 | 0.007544024 | 0.8038389 | 0.00760795
|  |  | 6902 | 0.9896904 | 0.9991615 | 0.0004989198 | 0.9972412 | 0.06830028 | 0.9972891 | 0.199488 |  |  | 41046 | 0.9755067 | 0.9866385 | 0.001113154 | 0.9711602 | 0.004190208 | 0.9711639 | 0.003568332 |  |  | 7050 | 0.8934997 | 0.9669672 | 0.003509859 | 0.9049207 | 0.004049939 | 0.9049244 | 0.006731336 |  |  | 106680 | 0.9027117 | 0.9150489 | 0.008297558 | 0.9066708 | 0.00792168 | 0.9066762 | 0.009933932 |  |  | 407460 | 0.9084681 | 0.8678712 | 0.01405906 | 0.920285 | 0.005835426 | 0.9202928 | 0.0119579 |  |  | 365260 | 0.7984085 | 0.7035679 | 0.01227459 | 0.8039016 | 0.007542848 | 0.8039013 | 0.007605917
|  |  | 6907 | 0.9896904 | 0.999163 | 0.0004987432 | 0.9972505 | 0.06830107 | 0.9972983 | 0.199488 |  |  | 41346 | 0.9745462 | 0.9866385 | 0.001113154 | 0.9712283 | 0.004196358 | 0.9712318 | 0.003573293 |  |  | 7055 | 0.8934997 | 0.9669676 | 0.003509841 | 0.9049232 | 0.004049956 | 0.9049269 | 0.006731358 |  |  | 106980 | 0.9027117 | 0.9150489 | 0.008297558 | 0.9068808 | 0.007923816 | 0.9068862 | 0.009935721 |  |  | 407760 | 0.912944 | 0.8678712 | 0.01405906 | 0.9203629 | 0.005834734 | 0.9203708 | 0.0119564 |  |  | 365560 | 0.8005839 | 0.7035679 | 0.01227459 | 0.803964 | 0.007541672 | 0.8039636 | 0.007603885
|  |  | 6912 | 0.9896904 | 0.9991646 | 0.0004985683 | 0.9972598 | 0.06830185 | 0.9973074 | 0.1994879 |  |  | 41646 | 0.9745462 | 0.9866385 | 0.001113154 | 0.9712961 | 0.004202491 | 0.9712996 | 0.00357824 |  |  | 7060 | 0.8934997 | 0.9669679 | 0.003509823 | 0.9049258 | 0.004049973 | 0.9049294 | 0.006731381 |  |  | 107280 | 0.9077561 | 0.9150489 | 0.008297558 | 0.9070901 | 0.007925926 | 0.9070956 | 0.009937468 |  |  | 408060 | 0.915182 | 0.8678712 | 0.01405906 | 0.9204408 | 0.005834042 | 0.9204486 | 0.0119549 |  |  | 365860 | 0.7984085 | 0.7035679 | 0.01227459 | 0.8040262 | 0.007540498 | 0.8040259 | 0.007601854
|  |  | 6917 | 0.9896904 | 0.9991661 | 0.0004983951 | 0.997269 | 0.06830264 | 0.9973165 | 0.1994878 |  |  | 41946 | 0.9755067 | 0.9866385 | 0.001113154 | 0.9713638 | 0.004208608 | 0.9713671 | 0.003583175 |  |  | 7065 | 0.8945787 | 0.9669683 | 0.003509806 | 0.9049283 | 0.00404999 | 0.904932 | 0.006731404 |  |  | 107580 | 0.9060747 | 0.9150489 | 0.008297558 | 0.907299 | 0.007928009 | 0.9073044 | 0.009939173 |  |  | 408360 | 0.915182 | 0.8678712 | 0.01405906 | 0.9205186 | 0.005833349 | 0.9205264 | 0.01195339 |  |  | 366160 | 0.8027594 | 0.7035679 | 0.01227459 | 0.8040883 | 0.007539323 | 0.804088 | 0.007599824
|  |  | 6922 | 0.9896904 | 0.9991677 | 0.0004982236 | 0.9972783 | 0.06830342 | 0.9973256 | 0.1994878 |  |  | 42246 | 0.9745462 | 0.9866385 | 0.001113154 | 0.9714313 | 0.004214707 | 0.9714346 | 0.003588096 |  |  | 7070 | 0.8945787 | 0.9669687 | 0.003509789 | 0.9049308 | 0.004050007 | 0.9049345 | 0.006731427 |  |  | 107880 | 0.9027117 | 0.9150489 | 0.008297558 | 0.9075072 | 0.007930067 | 0.9075127 | 0.009940836 |  |  | 408660 | 0.9017543 | 0.8678712 | 0.01405906 | 0.9205962 | 0.005832655 | 0.9206041 | 0.01195188 |  |  | 366460 | 0.8027594 | 0.7035679 | 0.01227459 | 0.8041503 | 0.007538149 | 0.80415 | 0.007597796
|  |  | 6927 | 0.9896904 | 0.9991692 | 0.0004980537 | 0.9972874 | 0.06830419 | 0.9973347 | 0.1994877 |  |  | 42546 | 0.9755067 | 0.9866385 | 0.001113154 | 0.9714986 | 0.004220789 | 0.9715018 | 0.003593004 |  |  | 7075 | 0.8934997 | 0.966969 | 0.003509771 | 0.9049333 | 0.004050024 | 0.904937 | 0.00673145 |  |  | 108180 | 0.9010302 | 0.9150489 | 0.008297558 | 0.9077149 | 0.007932098 | 0.9077204 | 0.009942457 |  |  | 408960 | 0.9084681 | 0.8678712 | 0.01405906 | 0.9206738 | 0.005831961 | 0.9206816 | 0.01195038 |  |  | 366760 | 0.8027594 | 0.7035679 | 0.01227459 | 0.8042122 | 0.007536975 | 0.8042119 | 0.007595768
|  |  | 6932 | 0.9896904 | 0.9991707 | 0.0004978855 | 0.9972966 | 0.06830497 | 0.9973437 | 0.1994876 |  |  | 42846 | 0.9745462 | 0.9866385 | 0.001113154 | 0.9715657 | 0.004226853 | 0.9715688 | 0.003597898 |  |  | 7080 | 0.8934997 | 0.9669694 | 0.003509754 | 0.9049358 | 0.004050041 | 0.9049395 | 0.006731473 |  |  | 108480 | 0.9027117 | 0.9150489 | 0.008297558 | 0.907922 | 0.007934104 | 0.9079275 | 0.009944037 |  |  | 409260 | 0.9084681 | 0.8678712 | 0.01405906 | 0.9207513 | 0.005831265 | 0.9207591 | 0.01194887 |  |  | 367060 | 0.8005839 | 0.7035679 | 0.01227459 | 0.804274 | 0.007535802 | 0.8042737 | 0.007593742
|  |  | 6937 | 0.9896904 | 0.9991722 | 0.0004977189 | 0.9973057 | 0.06830574 | 0.9973527 | 0.1994876 |  |  | 43146 | 0.9745462 | 0.9866385 | 0.001113154 | 0.9716327 | 0.004232899 | 0.9716357 | 0.003602778 |  |  | 7085 | 0.8934997 | 0.9669697 | 0.003509738 | 0.9049383 | 0.004050058 | 0.904942 | 0.006731496 |  |  | 108780 | 0.9060747 | 0.9150489 | 0.008297558 | 0.9081286 | 0.007936084 | 0.9081341 | 0.009945575 |  |  | 409560 | 0.9107061 | 0.8678712 | 0.01405906 | 0.9208288 | 0.005830569 | 0.9208365 | 0.01194736 |  |  | 367360 | 0.8049348 | 0.7035679 | 0.01227459 | 0.8043358 | 0.007534629 | 0.8043353 | 0.007591717
|  |  | 6942 | 0.9896904 | 0.9991737 | 0.0004975539 | 0.9973148 | 0.06830651 | 0.9973617 | 0.1994876 |  |  | 43446 | 0.9764671 | 0.9866385 | 0.001113154 | 0.9716995 | 0.004238927 | 0.9717024 | 0.003607644 |  |  | 7090 | 0.8945787 | 0.9669701 | 0.003509721 | 0.9049409 | 0.004050075 | 0.9049445 | 0.006731519 |  |  | 109080 | 0.9060747 | 0.9150489 | 0.008297558 | 0.9083345 | 0.007938039 | 0.9083401 | 0.009947072 |  |  | 409860 | 0.915182 | 0.8678712 | 0.01405906 | 0.9209061 | 0.005829872 | 0.9209139 | 0.01194584 |  |  | 367660 | 0.8027594 | 0.7035679 | 0.01227459 | 0.8043974 | 0.007533457 | 0.8043969 | 0.007589693
|  |  | 6947 | 0.9905864 | 0.9991752 | 0.0004973905 | 0.9973239 | 0.06830728 | 0.9973706 | 0.1994875 |  |  | 43746 | 0.9764671 | 0.9866385 | 0.001113154 | 0.9717661 | 0.004244936 | 0.9717689 | 0.003612495 |  |  | 7095 | 0.8934997 | 0.9669704 | 0.003509705 | 0.9049434 | 0.004050092 | 0.904947 | 0.006731542 |  |  | 109380 | 0.9027117 | 0.9150489 | 0.008297558 | 0.90854 | 0.007939969 | 0.9085455 | 0.009948529 |  |  | 410160 | 0.912944 | 0.8678712 | 0.01405906 | 0.9209833 | 0.005829174 | 0.9209911 | 0.01194433 |  |  | 367960 | 0.8027594 | 0.7035679 | 0.01227459 | 0.8044589 | 0.007532285 | 0.8044584 | 0.00758767
|  |  | 6952 | 0.9896904 | 0.9991767 | 0.0004972287 | 0.9973329 | 0.06830804 | 0.9973795 | 0.1994875 |  |  | 44046 | 0.9755067 | 0.9866385 | 0.001113154 | 0.9718325 | 0.004250926 | 0.9718352 | 0.003617332 |  |  | 7100 | 0.8945787 | 0.9669708 | 0.003509689 | 0.9049459 | 0.004050109 | 0.9049496 | 0.006731565 |  |  | 109680 | 0.9027117 | 0.9150489 | 0.008297558 | 0.9087448 | 0.007941873 | 0.9087504 | 0.009949944 |  |  | 410460 | 0.9174199 | 0.8678712 | 0.01405906 | 0.9210605 | 0.005828475 | 0.9210682 | 0.01194281 |  |  | 368260 | 0.8092857 | 0.7035679 | 0.01227459 | 0.8045202 | 0.007531114 | 0.8045198 | 0.007585649
|  |  | 6957 | 0.9905864 | 0.9991781 | 0.0004970685 | 0.9973419 | 0.06830881 | 0.9973884 | 0.1994874 |  |  | 44346 | 0.9755067 | 0.9866385 | 0.001113154 | 0.9718988 | 0.004256898 | 0.9719014 | 0.003622154 |  |  | 7105 | 0.8945787 | 0.9669711 | 0.003509673 | 0.9049484 | 0.004050126 | 0.9049521 | 0.006731588 |  |  | 109980 | 0.9060747 | 0.9150489 | 0.008297558 | 0.9089491 | 0.007943752 | 0.9089547 | 0.00995132 |  |  | 410760 | 0.9174199 | 0.8678712 | 0.01405906 | 0.9211375 | 0.005827775 | 0.9211453 | 0.01194129 |  |  | 368560 | 0.8005839 | 0.7035679 | 0.01227459 | 0.8045815 | 0.007529943 | 0.8045811 | 0.007583628
|  |  | 6962 | 0.9896904 | 0.9991796 | 0.0004969099 | 0.9973508 | 0.06830956 | 0.9973973 | 0.1994874 |  |  | 44646 | 0.9764671 | 0.9866385 | 0.001113154 | 0.9719648 | 0.00426285 | 0.9719674 | 0.003626962 |  |  | 7110 | 0.8956577 | 0.9669714 | 0.003509657 | 0.9049509 | 0.004050143 | 0.9049546 | 0.006731611 |  |  | 110280 | 0.9060747 | 0.9150489 | 0.008297558 | 0.9091529 | 0.007945606 | 0.9091584 | 0.009952655 |  |  | 411060 | 0.9062302 | 0.8678712 | 0.01405906 | 0.9212145 | 0.005827075 | 0.9212223 | 0.01193978 |  |  | 368860 | 0.7984085 | 0.7035679 | 0.01227459 | 0.8046427 | 0.007528772 | 0.8046422 | 0.007581609
|  |  | 6967 | 0.9905864 | 0.999181 | 0.0004967527 | 0.9973598 | 0.06831032 | 0.9974061 | 0.1994874 |  |  | 44946 | 0.9774276 | 0.9866385 | 0.001113154 | 0.9720307 | 0.004268783 | 0.9720332 | 0.003631753 |  |  | 7115 | 0.8956577 | 0.9669718 | 0.003509642 | 0.9049534 | 0.00405016 | 0.9049571 | 0.006731634 |  |  | 110580 | 0.9027117 | 0.9150489 | 0.008297558 | 0.9093561 | 0.007947436 | 0.9093616 | 0.00995395 |  |  | 411360 | 0.9084681 | 0.8678712 | 0.01405906 | 0.9212914 | 0.005826374 | 0.9212991 | 0.01193825 |  |  | 369160 | 0.8027594 | 0.7035679 | 0.01227459 | 0.8047038 | 0.007527602 | 0.8047033 | 0.007579591
|  |  | 6972 | 0.9887945 | 0.9991825 | 0.0004965971 | 0.9973687 | 0.06831108 | 0.9974149 | 0.1994874 |  |  | 45246 | 0.9764671 | 0.9866385 | 0.001113154 | 0.9720964 | 0.004274696 | 0.9720988 | 0.00363653 |  |  | 7120 | 0.8945787 | 0.9669721 | 0.003509627 | 0.9049559 | 0.004050177 | 0.9049596 | 0.006731657 |  |  | 110880 | 0.9027117 | 0.9150489 | 0.008297558 | 0.9095587 | 0.00794924 | 0.9095643 | 0.009955205 |  |  | 411660 | 0.912944 | 0.8678712 | 0.01405906 | 0.9213682 | 0.005825672 | 0.9213759 | 0.01193673 |  |  | 369460 | 0.8027594 | 0.7035679 | 0.01227459 | 0.8047648 | 0.007526433 | 0.8047643 | 0.007577574
|  |  | 6977 | 0.9896904 | 0.9991839 | 0.0004964431 | 0.9973776 | 0.06831183 | 0.9974236 | 0.1994874 |  |  | 45546 | 0.9755067 | 0.9866385 | 0.001113154 | 0.972162 | 0.004280589 | 0.9721643 | 0.003641291 |  |  | 7125 | 0.8924207 | 0.9669724 | 0.003509611 | 0.9049585 | 0.004050194 | 0.9049621 | 0.00673168 |  |  | 111180 | 0.9043932 | 0.9150489 | 0.008297558 | 0.9097608 | 0.00795102 | 0.9097664 | 0.009956421 |  |  | 411960 | 0.9084681 | 0.8678712 | 0.01405906 | 0.9214449 | 0.005824969 | 0.9214526 | 0.01193521 |  |  | 369760 | 0.8005839 | 0.7035679 | 0.01227459 | 0.8048257 | 0.007525264 | 0.8048252 | 0.007575559
|  |  | 6982 | 0.9896904 | 0.9991853 | 0.0004962905 | 0.9973864 | 0.06831258 | 0.9974323 | 0.1994874 |  |  | 45846 | 0.9745462 | 0.9866385 | 0.001113154 | 0.9722274 | 0.004286462 | 0.9722296 | 0.003646036 |  |  | 7130 | 0.8945787 | 0.9669728 | 0.003509596 | 0.904961 | 0.004050211 | 0.9049646 | 0.006731704 |  |  | 111480 | 0.9060747 | 0.9150489 | 0.008297558 | 0.9099623 | 0.007952776 | 0.9099679 | 0.009957598 |  |  | 412260 | 0.912944 | 0.8678712 | 0.01405906 | 0.9215215 | 0.005824265 | 0.9215292 | 0.01193368 |  |  | 370060 | 0.8092857 | 0.7035679 | 0.01227459 | 0.8048865 | 0.007524096 | 0.8048859 | 0.007573545
|  |  | 6987 | 0.9887945 | 0.9991868 | 0.0004961394 | 0.9973952 | 0.06831332 | 0.997441 | 0.1994873 |  |  | 46146 | 0.9764671 | 0.9866385 | 0.001113154 | 0.9722926 | 0.004292314 | 0.9722947 | 0.003650766 |  |  | 7135 | 0.8945787 | 0.9669731 | 0.003509582 | 0.9049635 | 0.004050228 | 0.9049672 | 0.006731727 |  |  | 111780 | 0.9060747 | 0.9150489 | 0.008297558 | 0.9101633 | 0.007954508 | 0.9101689 | 0.009958735 |  |  | 412560 | 0.9196579 | 0.8678712 | 0.01405906 | 0.921598 | 0.005823561 | 0.9216058 | 0.01193216 |  |  | 370360 | 0.8071103 | 0.7035679 | 0.01227459 | 0.8049471 | 0.007522928 | 0.8049466 | 0.007571532
|  |  | 6992 | 0.9905864 | 0.9991882 | 0.0004959898 | 0.997404 | 0.06831407 | 0.9974497 | 0.1994873 |  |  | 46446 | 0.9764671 | 0.9866385 | 0.001113154 | 0.9723576 | 0.004298146 | 0.9723597 | 0.003655479 |  |  | 7140 | 0.8924207 | 0.9669734 | 0.003509567 | 0.904966 | 0.004050245 | 0.9049697 | 0.00673175 |  |  | 112080 | 0.9077561 | 0.9150489 | 0.008297558 | 0.9103637 | 0.007956215 | 0.9103694 | 0.009959834 |  |  | 412860 | 0.9196579 | 0.8678712 | 0.01405906 | 0.9216745 | 0.005822856 | 0.9216822 | 0.01193063 |  |  | 370660 | 0.8071103 | 0.7035679 | 0.01227459 | 0.8050077 | 0.00752176 | 0.8050072 | 0.00756952
|  |  | 6997 | 0.9896904 | 0.9991896 | 0.0004958416 | 0.9974127 | 0.06831481 | 0.9974583 | 0.1994873 |  |  | 46746 | 0.9755067 | 0.9866385 | 0.001113154 | 0.9724224 | 0.004303958 | 0.9724244 | 0.003660176 |  |  | 7145 | 0.8945787 | 0.9669738 | 0.003509553 | 0.9049685 | 0.004050262 | 0.9049722 | 0.006731773 |  |  | 112380 | 0.9060747 | 0.9150489 | 0.008297558 | 0.9105636 | 0.007957898 | 0.9105692 | 0.009960893 |  |  | 413160 | 0.9107061 | 0.8678712 | 0.01405906 | 0.9217508 | 0.00582215 | 0.9217586 | 0.0119291 |  |  | 370960 | 0.8071103 | 0.7035679 | 0.01227459 | 0.8050682 | 0.007520593 | 0.8050676 | 0.007567509
|  |  | 7002 | 0.9887945 | 0.999191 | 0.0004956949 | 0.9974215 | 0.06831555 | 0.9974669 | 0.1994873 |  |  | 47046 | 0.9755067 | 0.9866385 | 0.001113154 | 0.9724871 | 0.004309748 | 0.972489 | 0.003664857 |  |  | 7150 | 0.8956577 | 0.9669741 | 0.003509539 | 0.904971 | 0.004050279 | 0.9049747 | 0.006731796 |  |  | 112680 | 0.9027117 | 0.9150489 | 0.008297558 | 0.9107629 | 0.007959557 | 0.9107686 | 0.009961915 |  |  | 413460 | 0.915182 | 0.8678712 | 0.01405906 | 0.9218271 | 0.005821443 | 0.9218348 | 0.01192757 |  |  | 371260 | 0.8049348 | 0.7035679 | 0.01227459 | 0.8051286 | 0.007519427 | 0.805128 | 0.0075655
|  |  | 7007 | 0.9896904 | 0.9991924 | 0.0004955496 | 0.9974302 | 0.06831629 | 0.9974755 | 0.1994874 |  |  | 47346 | 0.9764671 | 0.9866385 | 0.001113154 | 0.9725516 | 0.004315517 | 0.9725535 | 0.003669521 |  |  | 7155 | 0.8934997 | 0.9669744 | 0.003509525 | 0.9049735 | 0.004050296 | 0.9049772 | 0.006731819 |  |  | 112980 | 0.9043932 | 0.9150489 | 0.008297558 | 0.9109617 | 0.007961193 | 0.9109674 | 0.009962898 |  |  | 413760 | 0.912944 | 0.8678712 | 0.01405906 | 0.9219033 | 0.005820735 | 0.921911 | 0.01192604 |  |  | 371560 | 0.8027594 | 0.7035679 | 0.01227459 | 0.8051888 | 0.007518261 | 0.8051882 | 0.007563492
|  |  | 7012 | 0.9887945 | 0.9991937 | 0.0004954057 | 0.9974388 | 0.06831702 | 0.9974841 | 0.1994874 |  |  | 47646 | 0.9755067 | 0.9866385 | 0.001113154 | 0.972616 | 0.004321265 | 0.9726177 | 0.003674168 |  |  | 7160 | 0.8934997 | 0.9669747 | 0.003509511 | 0.904976 | 0.004050313 | 0.9049797 | 0.006731842 |  |  | 113280 | 0.9043932 | 0.9150489 | 0.008297558 | 0.9111599 | 0.007962805 | 0.9111657 | 0.009963843 |  |  | 414060 | 0.915182 | 0.8678712 | 0.01405906 | 0.9219794 | 0.005820027 | 0.9219871 | 0.0119245 |  |  | 371860 | 0.8071103 | 0.7035679 | 0.01227459 | 0.805249 | 0.007517096 | 0.8052484 | 0.007561485
|  |  | 7017 | 0.9896904 | 0.9991951 | 0.0004952633 | 0.9974474 | 0.06831775 | 0.9974926 | 0.1994874 |  |  | 47946 | 0.9764671 | 0.9866385 | 0.001113154 | 0.9726802 | 0.004326992 | 0.9726818 | 0.003678799 |  |  | 7165 | 0.8945787 | 0.966975 | 0.003509497 | 0.9049786 | 0.004050331 | 0.9049822 | 0.006731866 |  |  | 113580 | 0.9060747 | 0.9150489 | 0.008297558 | 0.9113576 | 0.007964393 | 0.9113634 | 0.00996475 |  |  | 414360 | 0.9084681 | 0.8678712 | 0.01405906 | 0.9220554 | 0.005819318 | 0.9220631 | 0.01192297 |  |  | 372160 | 0.8071103 | 0.7035679 | 0.01227459 | 0.8053091 | 0.007515931 | 0.8053085 | 0.007559479
|  |  | 7022 | 0.9905864 | 0.9991965 | 0.0004951222 | 0.9974561 | 0.06831848 | 0.9975011 | 0.1994874 |  |  | 48246 | 0.9764671 | 0.9866385 | 0.001113154 | 0.9727441 | 0.004332697 | 0.9727457 | 0.003683413 |  |  | 7170 | 0.8934997 | 0.9669753 | 0.003509484 | 0.9049811 | 0.004050348 | 0.9049847 | 0.006731889 |  |  | 113880 | 0.9060747 | 0.9150489 | 0.008297558 | 0.9115548 | 0.007965958 | 0.9115605 | 0.00996562 |  |  | 414660 | 0.912944 | 0.8678712 | 0.01405906 | 0.9221313 | 0.005818608 | 0.922139 | 0.01192143 |  |  | 372460 | 0.8049348 | 0.7035679 | 0.01227459 | 0.8053691 | 0.007514767 | 0.8053684 | 0.007557475
|  |  | 7027 | 0.9896904 | 0.9991978 | 0.0004949825 | 0.9974646 | 0.06831921 | 0.9975095 | 0.1994874 |  |  | 48546 | 0.9774276 | 0.9866385 | 0.001113154 | 0.972808 | 0.00433838 | 0.9728095 | 0.003688009 |  |  | 7175 | 0.8934997 | 0.9669757 | 0.00350947 | 0.9049836 | 0.004050365 | 0.9049873 | 0.006731912 |  |  | 114180 | 0.9077561 | 0.9150489 | 0.008297558 | 0.9117514 | 0.0079675 | 0.9117572 | 0.009966453 |  |  | 414960 | 0.912944 | 0.8678712 | 0.01405906 | 0.9222072 | 0.005817898 | 0.9222148 | 0.01191989 |  |  | 372760 | 0.8049348 | 0.7035679 | 0.01227459 | 0.8054289 | 0.007513603 | 0.8054283 | 0.007555472
|  |  | 7032 | 0.9896904 | 0.9991992 | 0.0004948442 | 0.9974732 | 0.06831994 | 0.9975179 | 0.1994875 |  |  | 48846 | 0.9764671 | 0.9866385 | 0.001113154 | 0.9728716 | 0.004344041 | 0.9728731 | 0.003692588 |  |  | 7180 | 0.8945787 | 0.966976 | 0.003509457 | 0.9049861 | 0.004050382 | 0.9049898 | 0.006731935 |  |  | 114480 | 0.9077561 | 0.9150489 | 0.008297558 | 0.9119475 | 0.007969018 | 0.9119533 | 0.009967248 |  |  | 415260 | 0.912944 | 0.8678712 | 0.01405906 | 0.9222829 | 0.005817186 | 0.9222906 | 0.01191835 |  |  | 373060 | 0.8049348 | 0.7035679 | 0.01227459 | 0.8054887 | 0.00751244 | 0.805488 | 0.007553471
|  |  | 7037 | 0.9905864 | 0.9992005 | 0.0004947072 | 0.9974817 | 0.06832066 | 0.9975263 | 0.1994875 |  |  | 49146 | 0.9774276 | 0.9866385 | 0.001113154 | 0.9729351 | 0.00434968 | 0.9729365 | 0.00369715 |  |  | 7185 | 0.8945787 | 0.9669763 | 0.003509444 | 0.9049886 | 0.004050399 | 0.9049923 | 0.006731959 |  |  | 114780 | 0.9060747 | 0.9150489 | 0.008297558 | 0.9121431 | 0.007970514 | 0.9121489 | 0.009968006 |  |  | 415560 | 0.912944 | 0.8678712 | 0.01405906 | 0.9223586 | 0.005816474 | 0.9223662 | 0.01191681 |  |  | 373360 | 0.8005839 | 0.7035679 | 0.01227459 | 0.8055484 | 0.007511278 | 0.8055477 | 0.00755147
|  |  | 7042 | 0.9896904 | 0.9992018 | 0.0004945716 | 0.9974902 | 0.06832138 | 0.9975347 | 0.1994875 |  |  | 49446 | 0.9764671 | 0.9866385 | 0.001113154 | 0.9729984 | 0.004355297 | 0.9729997 | 0.003701695 |  |  | 7190 | 0.8913417 | 0.9669766 | 0.003509431 | 0.9049911 | 0.004050416 | 0.9049948 | 0.006731982 |  |  | 115080 | 0.9094376 | 0.9150489 | 0.008297558 | 0.9123381 | 0.007971986 | 0.9123439 | 0.009968727 |  |  | 415860 | 0.9107061 | 0.8678712 | 0.01405906 | 0.9224341 | 0.005815762 | 0.9224418 | 0.01191527 |  |  | 373660 | 0.8071103 | 0.7035679 | 0.01227459 | 0.8056079 | 0.007510116 | 0.8056072 | 0.007549471
|  |  | 7047 | 0.9896904 | 0.9992032 | 0.0004944373 | 0.9974986 | 0.0683221 | 0.997543 | 0.1994876 |  |  | 49746 | 0.9783881 | 0.9866385 | 0.001113154 | 0.9730616 | 0.004360891 | 0.9730628 | 0.003706221 |  |  | 7195 | 0.8934997 | 0.9669769 | 0.003509419 | 0.9049936 | 0.004050434 | 0.9049973 | 0.006732005 |  |  | 115380 | 0.9077561 | 0.9150489 | 0.008297558 | 0.9125326 | 0.007973436 | 0.9125384 | 0.009969412 |  |  | 416160 | 0.9174199 | 0.8678712 | 0.01405906 | 0.9225096 | 0.005815048 | 0.9225173 | 0.01191373 |  |  | 373960 | 0.8092857 | 0.7035679 | 0.01227459 | 0.8056674 | 0.007508955 | 0.8056667 | 0.007547473
|  |  | 7052 | 0.9905864 | 0.9992045 | 0.0004943043 | 0.997507 | 0.06832281 | 0.9975513 | 0.1994876 |  |  | 50046 | 0.9774276 | 0.9866385 | 0.001113154 | 0.9731246 | 0.004366463 | 0.9731257 | 0.00371073 |  |  | 7200 | 0.8945787 | 0.9669772 | 0.003509406 | 0.9049961 | 0.004050451 | 0.9049998 | 0.006732028 |  |  | 115680 | 0.9077561 | 0.9150489 | 0.008297558 | 0.9127266 | 0.007974863 | 0.9127324 | 0.009970061 |  |  | 416460 | 0.9174199 | 0.8678712 | 0.01405906 | 0.922585 | 0.005814334 | 0.9225927 | 0.01191218 |  |  | 374260 | 0.8114612 | 0.7035679 | 0.01227459 | 0.8057268 | 0.007507794 | 0.8057261 | 0.007545477
|  |  | 7057 | 0.9905864 | 0.9992058 | 0.0004941726 | 0.9975154 | 0.06832352 | 0.9975596 | 0.1994877 |  |  | 50346 | 0.9774276 | 0.9866385 | 0.001113154 | 0.9731874 | 0.004372012 | 0.9731884 | 0.003715221 |  |  | 7205 | 0.8945787 | 0.9669775 | 0.003509394 | 0.9049986 | 0.004050468 | 0.9050023 | 0.006732052 |  |  | 115980 | 0.9077561 | 0.9150489 | 0.008297558 | 0.91292 | 0.007976268 | 0.9129258 | 0.009970673 |  |  | 416760 | 0.912944 | 0.8678712 | 0.01405906 | 0.9226603 | 0.005813619 | 0.922668 | 0.01191064 |  |  | 374560 | 0.8049348 | 0.7035679 | 0.01227459 | 0.8057861 | 0.007506634 | 0.8057853 | 0.007543482
|  |  | 7062 | 0.9905864 | 0.9992071 | 0.0004940422 | 0.9975238 | 0.06832423 | 0.9975679 | 0.1994877 |  |  | 50646 | 0.9783881 | 0.9866385 | 0.001113154 | 0.9732501 | 0.004377538 | 0.973251 | 0.003719695 |  |  | 7210 | 0.8945787 | 0.9669778 | 0.003509381 | 0.9050012 | 0.004050485 | 0.9050048 | 0.006732075 |  |  | 116280 | 0.9077561 | 0.9150489 | 0.008297558 | 0.9131129 | 0.00797765 | 0.9131187 | 0.00997125 |  |  | 417060 | 0.912944 | 0.8678712 | 0.01405906 | 0.9227356 | 0.005812903 | 0.9227432 | 0.01190909 |  |  | 374860 | 0.8136366 | 0.7035679 | 0.01227459 | 0.8058452 | 0.007505474 | 0.8058445 | 0.007541488
|  |  | 7067 | 0.9887945 | 0.9992084 | 0.000493913 | 0.9975322 | 0.06832494 | 0.9975761 | 0.1994878 |  |  | 50946 | 0.9774276 | 0.9866385 | 0.001113154 | 0.9733125 | 0.004383041 | 0.9733134 | 0.00372415 |  |  | 7215 | 0.8945787 | 0.9669781 | 0.003509369 | 0.9050037 | 0.004050502 | 0.9050073 | 0.006732098 |  |  | 116580 | 0.9060747 | 0.9150489 | 0.008297558 | 0.9133053 | 0.00797901 | 0.9133111 | 0.009971791 |  |  | 417360 | 0.9062302 | 0.8678712 | 0.01405906 | 0.9228107 | 0.005812186 | 0.9228184 | 0.01190754 |  |  | 375160 | 0.8114612 | 0.7035679 | 0.01227459 | 0.8059043 | 0.007504315 | 0.8059035 | 0.007539496
|  |  | 7072 | 0.9914823 | 0.9992097 | 0.0004937852 | 0.9975405 | 0.06832565 | 0.9975843 | 0.1994878 |  |  | 51246 | 0.9774276 | 0.9866385 | 0.001113154 | 0.9733749 | 0.004388522 | 0.9733757 | 0.003728586 |  |  | 7220 | 0.8934997 | 0.9669784 | 0.003509358 | 0.9050062 | 0.00405052 | 0.9050098 | 0.006732122 |  |  | 116880 | 0.9060747 | 0.9150489 | 0.008297558 | 0.9134971 | 0.007980348 | 0.9135029 | 0.009972296 |  |  | 417660 | 0.9107061 | 0.8678712 | 0.01405906 | 0.9228858 | 0.005811469 | 0.9228934 | 0.01190599 |  |  | 375460 | 0.8136366 | 0.7035679 | 0.01227459 | 0.8059633 | 0.007503157 | 0.8059625 | 0.007537505
|  |  | 7077 | 0.9896904 | 0.9992109 | 0.0004936586 | 0.9975487 | 0.06832635 | 0.9975925 | 0.1994879 |  |  | 51546 | 0.9783881 | 0.9866385 | 0.001113154 | 0.973437 | 0.004393979 | 0.9734377 | 0.003733005 |  |  | 7225 | 0.8956577 | 0.9669787 | 0.003509346 | 0.9050087 | 0.004050537 | 0.9050123 | 0.006732145 |  |  | 117180 | 0.9077561 | 0.9150489 | 0.008297558 | 0.9136884 | 0.007981663 | 0.9136943 | 0.009972766 |  |  | 417960 | 0.912944 | 0.8678712 | 0.01405906 | 0.9229608 | 0.005810751 | 0.9229684 | 0.01190444 |  |  | 375760 | 0.8049348 | 0.7035679 | 0.01227459 | 0.8060221 | 0.007501999 | 0.8060213 | 0.007535515
|  |  | 7082 | 0.9905864 | 0.9992122 | 0.0004935332 | 0.997557 | 0.06832705 | 0.9976006 | 0.199488 |  |  | 51846 | 0.9774276 | 0.9866385 | 0.001113154 | 0.973499 | 0.004399412 | 0.9734997 | 0.003737405 |  |  | 7230 | 0.8945787 | 0.9669789 | 0.003509334 | 0.9050112 | 0.004050554 | 0.9050149 | 0.006732168 |  |  | 117480 | 0.9111191 | 0.9150489 | 0.008297558 | 0.9138792 | 0.007982957 | 0.9138851 | 0.009973201 |  |  | 418260 | 0.912944 | 0.8678712 | 0.01405906 | 0.9230356 | 0.005810033 | 0.9230433 | 0.01190289 |  |  | 376060 | 0.8049348 | 0.7035679 | 0.01227459 | 0.8060809 | 0.007500842 | 0.8060801 | 0.007533527
|  |  | 7087 | 0.9896904 | 0.9992135 | 0.0004934091 | 0.9975652 | 0.06832775 | 0.9976087 | 0.199488 |  |  | 52146 | 0.9774276 | 0.9866385 | 0.001113154 | 0.9735608 | 0.004404823 | 0.9735614 | 0.003741787 |  |  | 7235 | 0.8945787 | 0.9669792 | 0.003509323 | 0.9050137 | 0.004050571 | 0.9050174 | 0.006732192 |  |  | 117780 | 0.9077561 | 0.9150489 | 0.008297558 | 0.9140695 | 0.007984229 | 0.9140754 | 0.009973601 |  |  | 418560 | 0.915182 | 0.8678712 | 0.01405906 | 0.9231104 | 0.005809313 | 0.9231181 | 0.01190133 |  |  | 376360 | 0.8092857 | 0.7035679 | 0.01227459 | 0.8061396 | 0.007499686 | 0.8061388 | 0.00753154
|  |  | 7092 | 0.9896904 | 0.9992147 | 0.0004932862 | 0.9975734 | 0.06832845 | 0.9976168 | 0.1994881 |  |  | 52446 | 0.9783881 | 0.9866385 | 0.001113154 | 0.9736225 | 0.004410209 | 0.973623 | 0.00374615 |  |  | 7240 | 0.8945787 | 0.9669795 | 0.003509311 | 0.9050162 | 0.004050589 | 0.9050199 | 0.006732215 |  |  | 118080 | 0.9077561 | 0.9150489 | 0.008297558 | 0.9142593 | 0.00798548 | 0.9142652 | 0.009973966 |  |  | 418860 | 0.9196579 | 0.8678712 | 0.01405906 | 0.9231852 | 0.005808593 | 0.9231928 | 0.01189978 |  |  | 376660 | 0.8049348 | 0.7035679 | 0.01227459 | 0.8061982 | 0.00749853 | 0.8061973 | 0.007529554
|  |  | 7212 | 0.9896904 | 0.9992428 | 0.0004906734 | 0.9977619 | 0.06834448 | 0.9978026 | 0.1994908 |  |  | 52746 | 0.9783881 | 0.9866385 | 0.001113154 | 0.973684 | 0.004415573 | 0.9736844 | 0.003750494 |  |  | 7245 | 0.8956577 | 0.9669798 | 0.0035093 | 0.9050187 | 0.004050606 | 0.9050224 | 0.006732239 |  |  | 118380 | 0.9094376 | 0.9150489 | 0.008297558 | 0.9144485 | 0.007986709 | 0.9144544 | 0.009974297 |  |  | 419160 | 0.9107061 | 0.8678712 | 0.01405906 | 0.9232598 | 0.005807873 | 0.9232674 | 0.01189822 |  |  | 376960 | 0.8049348 | 0.7035679 | 0.01227459 | 0.8062567 | 0.007497375 | 0.8062558 | 0.00752757
|  |  | 7332 | 0.9905864 | 0.9992672 | 0.0004886156 | 0.9979355 | 0.06835927 | 0.9979736 | 0.1994952 |  |  | 53046 | 0.9774276 | 0.9866385 | 0.001113154 | 0.9737453 | 0.004420912 | 0.9737457 | 0.00375482 |  |  | 7250 | 0.8934997 | 0.9669801 | 0.003509289 | 0.9050212 | 0.004050623 | 0.9050249 | 0.006732262 |  |  | 118680 | 0.9111191 | 0.9150489 | 0.008297558 | 0.9146372 | 0.007987916 | 0.9146431 | 0.009974594 |  |  | 419460 | 0.9084681 | 0.8678712 | 0.01405906 | 0.9233343 | 0.005807151 | 0.9233419 | 0.01189666 |  |  | 377260 | 0.8027594 | 0.7035679 | 0.01227459 | 0.806315 | 0.007496221 | 0.8063142 | 0.007525587
|  |  | 7452 | 0.9896904 | 0.9992884 | 0.0004869976 | 0.9980952 | 0.06837291 | 0.998131 | 0.1995008 |  |  | 53346 | 0.9764671 | 0.9866385 | 0.001113154 | 0.9738065 | 0.004426228 | 0.9738068 | 0.003759127 |  |  | 7255 | 0.8945787 | 0.9669804 | 0.003509278 | 0.9050237 | 0.004050641 | 0.9050274 | 0.006732285 |  |  | 118980 | 0.9144821 | 0.9150489 | 0.008297558 | 0.9148254 | 0.007989102 | 0.9148314 | 0.009974857 |  |  | 419760 | 0.9107061 | 0.8678712 | 0.01405906 | 0.9234088 | 0.005806429 | 0.9234164 | 0.0118951 |  |  | 377560 | 0.8027594 | 0.7035679 | 0.01227459 | 0.8063733 | 0.007495067 | 0.8063725 | 0.007523606
|  |  | 7572 | 0.9896904 | 0.9993069 | 0.0004857274 | 0.9982423 | 0.06838551 | 0.9982757 | 0.1995075 |  |  | 53646 | 0.9783881 | 0.9866385 | 0.001113154 | 0.9738675 | 0.004431519 | 0.9738677 | 0.003763415 |  |  | 7260 | 0.8945787 | 0.9669806 | 0.003509268 | 0.9050262 | 0.004050658 | 0.9050299 | 0.006732309 |  |  | 119280 | 0.9128006 | 0.9150489 | 0.008297558 | 0.9150131 | 0.007990267 | 0.9150191 | 0.009975086 |  |  | 420060 | 0.915182 | 0.8678712 | 0.01405906 | 0.9234832 | 0.005805706 | 0.9234908 | 0.01189354 |  |  | 377860 | 0.8092857 | 0.7035679 | 0.01227459 | 0.8064315 | 0.007493914 | 0.8064306 | 0.007521626
|  |  | 7692 | 0.9896904 | 0.9993229 | 0.0004847314 | 0.9983778 | 0.06839712 | 0.998409 | 0.1995149 |  |  | 53946 | 0.9774276 | 0.9866385 | 0.001113154 | 0.9739283 | 0.004436787 | 0.9739285 | 0.003767684 |  |  | 7265 | 0.8934997 | 0.9669809 | 0.003509257 | 0.9050287 | 0.004050675 | 0.9050324 | 0.006732332 |  |  | 119580 | 0.9094376 | 0.9150489 | 0.008297558 | 0.9152003 | 0.007991411 | 0.9152063 | 0.009975281 |  |  | 420360 | 0.912944 | 0.8678712 | 0.01405906 | 0.9235575 | 0.005804983 | 0.923565 | 0.01189198 |  |  | 378160 | 0.8114612 | 0.7035679 | 0.01227459 | 0.8064896 | 0.007492761 | 0.8064887 | 0.007519647
|  |  | 7812 | 0.9905864 | 0.9993369 | 0.0004839513 | 0.9985025 | 0.06840784 | 0.9985316 | 0.1995229 |  |  | 54246 | 0.9774276 | 0.9866385 | 0.001113154 | 0.973989 | 0.004442031 | 0.9739891 | 0.003771934 |  |  | 7270 | 0.8945787 | 0.9669812 | 0.003509246 | 0.9050313 | 0.004050693 | 0.9050349 | 0.006732356 |  |  | 119880 | 0.9077561 | 0.9150489 | 0.008297558 | 0.915387 | 0.007992534 | 0.9153929 | 0.009975442 |  |  | 420660 | 0.915182 | 0.8678712 | 0.01405906 | 0.9236317 | 0.005804259 | 0.9236392 | 0.01189042 |  |  | 378460 | 0.8114612 | 0.7035679 | 0.01227459 | 0.8065476 | 0.007491609 | 0.8065467 | 0.00751767
|  |  | 7932 | 0.9905864 | 0.9993491 | 0.000483341 | 0.9986173 | 0.06841772 | 0.9986444 | 0.1995312 |  |  | 54546 | 0.9774276 | 0.9866385 | 0.001113154 | 0.9740495 | 0.00444725 | 0.9740495 | 0.003776165 |  |  | 7275 | 0.8956577 | 0.9669815 | 0.003509236 | 0.9050338 | 0.00405071 | 0.9050374 | 0.006732379 |  |  | 120180 | 0.9111191 | 0.9150489 | 0.008297558 | 0.9155732 | 0.007993636 | 0.9155791 | 0.009975571 |  |  | 420960 | 0.912944 | 0.8678712 | 0.01405906 | 0.9237058 | 0.005803534 | 0.9237134 | 0.01188885 |  |  | 378760 | 0.8049348 | 0.7035679 | 0.01227459 | 0.8066055 | 0.007490458 | 0.8066046 | 0.007515694
|  |  | 8052 | 0.9905864 | 0.9993597 | 0.000482864 | 0.998723 | 0.06842684 | 0.9987482 | 0.1995398 |  |  | 54846 | 0.9783881 | 0.9866385 | 0.001113154 | 0.9741099 | 0.004452446 | 0.9741098 | 0.003780376 |  |  | 7280 | 0.8924207 | 0.9669817 | 0.003509226 | 0.9050363 | 0.004050727 | 0.9050399 | 0.006732403 |  |  | 120480 | 0.9111191 | 0.9150489 | 0.008297558 | 0.9157588 | 0.007994718 | 0.9157648 | 0.009975666 |  |  | 421260 | 0.9107061 | 0.8678712 | 0.01405906 | 0.9237798 | 0.005802808 | 0.9237874 | 0.01188729 |  |  | 379060 | 0.8092857 | 0.7035679 | 0.01227459 | 0.8066633 | 0.007489308 | 0.8066624 | 0.007513719
|  |  | 8172 | 0.9896904 | 0.9993689 | 0.0004824915 | 0.9988203 | 0.06843524 | 0.9988438 | 0.1995485 |  |  | 55146 | 0.9774276 | 0.9866385 | 0.001113154 | 0.9741701 | 0.004457616 | 0.97417 | 0.003784569 |  |  | 7285 | 0.8945787 | 0.966982 | 0.003509216 | 0.9050388 | 0.004050745 | 0.9050424 | 0.006732426 |  |  | 120780 | 0.9111191 | 0.9150489 | 0.008297558 | 0.915944 | 0.007995779 | 0.9159499 | 0.009975729 |  |  | 421560 | 0.912944 | 0.8678712 | 0.01405906 | 0.9238538 | 0.005802082 | 0.9238613 | 0.01188572 |  |  | 379360 | 0.8179875 | 0.7035679 | 0.01227459 | 0.806721 | 0.007488158 | 0.80672 | 0.007511746
|  |  | 8292 | 0.9905864 | 0.9993769 | 0.0004822008 | 0.9989099 | 0.06844299 | 0.9989317 | 0.1995573 |  |  | 55446 | 0.9774276 | 0.9866385 | 0.001113154 | 0.9742302 | 0.004462763 | 0.9742299 | 0.003788742 |  |  | 7290 | 0.8945787 | 0.9669823 | 0.003509206 | 0.9050413 | 0.004050762 | 0.9050449 | 0.00673245 |  |  | 121080 | 0.9111191 | 0.9150489 | 0.008297558 | 0.9161286 | 0.007996819 | 0.9161346 | 0.009975759 |  |  | 421860 | 0.9107061 | 0.8678712 | 0.01405906 | 0.9239276 | 0.005801355 | 0.9239352 | 0.01188415 |  |  | 379660 | 0.8092857 | 0.7035679 | 0.01227459 | 0.8067786 | 0.007487009 | 0.8067776 | 0.007509775
|  |  | 8412 | 0.9905864 | 0.9993839 | 0.0004819742 | 0.9989924 | 0.06845014 | 0.9990126 | 0.1995659 |  |  | 55746 | 0.9793485 | 0.9866385 | 0.001113154 | 0.97429 | 0.004467885 | 0.9742898 | 0.003792895 |  |  | 7295 | 0.8956577 | 0.9669825 | 0.003509196 | 0.9050438 | 0.004050779 | 0.9050474 | 0.006732473 |  |  | 121380 | 0.9111191 | 0.9150489 | 0.008297558 | 0.9163127 | 0.007997839 | 0.9163187 | 0.009975756 |  |  | 422160 | 0.9084681 | 0.8678712 | 0.01405906 | 0.9240014 | 0.005800628 | 0.924009 | 0.01188258 |  |  | 379960 | 0.8071103 | 0.7035679 | 0.01227459 | 0.8068361 | 0.00748586 | 0.8068351 | 0.007507805
|  |  | 8532 | 0.9914823 | 0.9993899 | 0.0004817976 | 0.9990683 | 0.06845673 | 0.999087 | 0.1995744 |  |  | 56046 | 0.9783881 | 0.9866385 | 0.001113154 | 0.9743498 | 0.004472983 | 0.9743494 | 0.003797029 |  |  | 7300 | 0.8945787 | 0.9669828 | 0.003509186 | 0.9050463 | 0.004050797 | 0.9050499 | 0.006732497 |  |  | 121680 | 0.9111191 | 0.9150489 | 0.008297558 | 0.9164964 | 0.007998839 | 0.9165024 | 0.009975721 |  |  | 422460 | 0.9084681 | 0.8678712 | 0.01405906 | 0.9240751 | 0.0057999 | 0.9240827 | 0.01188101 |  |  | 380260 | 0.8027594 | 0.7035679 | 0.01227459 | 0.8068935 | 0.007484713 | 0.8068925 | 0.007505836
|  |  | 8652 | 0.9905864 | 0.9993952 | 0.0004816601 | 0.9991382 | 0.06846281 | 0.9991555 | 0.1995828 |  |  | 56346 | 0.9793485 | 0.9866385 | 0.001113154 | 0.9744093 | 0.004478056 | 0.9744089 | 0.003801144 |  |  | 7305 | 0.8945787 | 0.966983 | 0.003509177 | 0.9050488 | 0.004050814 | 0.9050524 | 0.006732521 |  |  | 121980 | 0.9094376 | 0.9150489 | 0.008297558 | 0.9166795 | 0.007999819 | 0.9166855 | 0.009975654 |  |  | 422760 | 0.912944 | 0.8678712 | 0.01405906 | 0.9241487 | 0.005799171 | 0.9241563 | 0.01187944 |  |  | 380560 | 0.8027594 | 0.7035679 | 0.01227459 | 0.8069509 | 0.007483566 | 0.8069498 | 0.007503869
|  |  | 8772 | 0.9905864 | 0.9993998 | 0.0004815532 | 0.9992026 | 0.06846842 | 0.9992186 | 0.1995909 |  |  | 56646 | 0.9793485 | 0.9866385 | 0.001113154 | 0.9744687 | 0.004483104 | 0.9744683 | 0.003805239 |  |  | 7310 | 0.8945787 | 0.9669833 | 0.003509167 | 0.9050513 | 0.004050832 | 0.905055 | 0.006732544 |  |  | 122280 | 0.9128006 | 0.9150489 | 0.008297558 | 0.9168622 | 0.008000779 | 0.9168682 | 0.009975556 |  |  | 423060 | 0.912944 | 0.8678712 | 0.01405906 | 0.9242222 | 0.005798442 | 0.9242298 | 0.01187787 |  |  | 380860 | 0.8092857 | 0.7035679 | 0.01227459 | 0.8070081 | 0.00748242 | 0.807007 | 0.007501903
|  |  | 8892 | 0.9905864 | 0.9994038 | 0.0004814701 | 0.9992619 | 0.06847358 | 0.9992766 | 0.1995987 |  |  | 56946 | 0.9783881 | 0.9866385 | 0.001113154 | 0.974528 | 0.004488128 | 0.9745274 | 0.003809315 |  |  | 7315 | 0.8945787 | 0.9669836 | 0.003509158 | 0.9050538 | 0.004050849 | 0.9050575 | 0.006732568 |  |  | 122580 | 0.9144821 | 0.9150489 | 0.008297558 | 0.9170443 | 0.008001719 | 0.9170503 | 0.009975425 |  |  | 423360 | 0.912944 | 0.8678712 | 0.01405906 | 0.9242957 | 0.005797711 | 0.9243032 | 0.01187629 |  |  | 381160 | 0.8092857 | 0.7035679 | 0.01227459 | 0.8070652 | 0.007481274 | 0.8070642 | 0.007499939
|  |  | 9012 | 0.9914823 | 0.9994072 | 0.0004814056 | 0.9993165 | 0.06847834 | 0.99933 | 0.1996062 |  |  | 57246 | 0.9783881 | 0.9866385 | 0.001113154 | 0.9745871 | 0.004493126 | 0.9745865 | 0.003813371 |  |  | 7320 | 0.8945787 | 0.9669838 | 0.003509148 | 0.9050563 | 0.004050867 | 0.90506 | 0.006732591 |  |  | 122880 | 0.9128006 | 0.9150489 | 0.008297558 | 0.9172259 | 0.008002639 | 0.917232 | 0.009975263 |  |  | 423660 | 0.915182 | 0.8678712 | 0.01405906 | 0.9243691 | 0.005796981 | 0.9243766 | 0.01187472 |  |  | 381460 | 0.8092857 | 0.7035679 | 0.01227459 | 0.8071222 | 0.007480129 | 0.8071212 | 0.007497976
|  |  | 9132 | 0.9905864 | 0.9994103 | 0.0004813554 | 0.9993667 | 0.06848273 | 0.9993791 | 0.1996134 |  |  | 57546 | 0.9783881 | 0.9866385 | 0.001113154 | 0.974646 | 0.004498101 | 0.9746453 | 0.003817407 |  |  | 7325 | 0.8945787 | 0.9669841 | 0.003509139 | 0.9050588 | 0.004050884 | 0.9050625 | 0.006732615 |  |  | 123180 | 0.9111191 | 0.9150489 | 0.008297558 | 0.9174071 | 0.00800354 | 0.9174131 | 0.00997507 |  |  | 423960 | 0.9107061 | 0.8678712 | 0.01405906 | 0.9244423 | 0.005796249 | 0.9244498 | 0.01187314 |  |  | 381760 | 0.8005839 | 0.7035679 | 0.01227459 | 0.8071792 | 0.007478985 | 0.8071781 | 0.007496015
|  |  | 9252 | 0.9923783 | 0.9994129 | 0.0004813166 | 0.999413 | 0.06848678 | 0.9994243 | 0.1996203 |  |  | 57846 | 0.9783881 | 0.9866385 | 0.001113154 | 0.9747048 | 0.00450305 | 0.974704 | 0.003821423 |  |  | 7330 | 0.8934997 | 0.9669843 | 0.00350913 | 0.9050613 | 0.004050902 | 0.905065 | 0.006732639 |  |  | 123480 | 0.9077561 | 0.9150489 | 0.008297558 | 0.9175877 | 0.008004421 | 0.9175938 | 0.009974846 |  |  | 424260 | 0.915182 | 0.8678712 | 0.01405906 | 0.9245155 | 0.005795517 | 0.924523 | 0.01187156 |  |  | 382060 | 0.8071103 | 0.7035679 | 0.01227459 | 0.807236 | 0.007477842 | 0.8072349 | 0.007494055
|  |  | 9372 | 0.9914823 | 0.9994152 | 0.0004812865 | 0.9994556 | 0.0684905 | 0.9994659 | 0.1996269 |  |  | 58146 | 0.9793485 | 0.9866385 | 0.001113154 | 0.9747634 | 0.004507974 | 0.9747626 | 0.00382542 |  |  | 7335 | 0.8945787 | 0.9669846 | 0.003509121 | 0.9050638 | 0.004050919 | 0.9050675 | 0.006732662 |  |  | 123780 | 0.9128006 | 0.9150489 | 0.008297558 | 0.9177679 | 0.008005283 | 0.9177739 | 0.009974591 |  |  | 424560 | 0.912944 | 0.8678712 | 0.01405906 | 0.9245886 | 0.005794785 | 0.9245961 | 0.01186998 |  |  | 382360 | 0.8071103 | 0.7035679 | 0.01227459 | 0.8072928 | 0.007476699 | 0.8072917 | 0.007492096
|  |  | 9492 | 0.9914823 | 0.9994172 | 0.0004812632 | 0.9994948 | 0.06849394 | 0.9995042 | 0.1996332 |  |  | 58446 | 0.9783881 | 0.9866385 | 0.001113154 | 0.9748219 | 0.004512874 | 0.974821 | 0.003829397 |  |  | 7340 | 0.8945787 | 0.9669848 | 0.003509113 | 0.9050663 | 0.004050936 | 0.90507 | 0.006732686 |  |  | 124080 | 0.9144821 | 0.9150489 | 0.008297558 | 0.9179475 | 0.008006125 | 0.9179536 | 0.009974305 |  |  | 424860 | 0.9107061 | 0.8678712 | 0.01405906 | 0.9246617 | 0.005794051 | 0.9246692 | 0.0118684 |  |  | 382660 | 0.8005839 | 0.7035679 | 0.01227459 | 0.8073494 | 0.007475557 | 0.8073483 | 0.00749014
|  |  | 9612 | 0.9905864 | 0.9994189 | 0.0004812451 | 0.9995309 | 0.06849711 | 0.9995394 | 0.1996391 |  |  | 58746 | 0.9793485 | 0.9866385 | 0.001113154 | 0.9748802 | 0.004517748 | 0.9748792 | 0.003833354 |  |  | 7345 | 0.8956577 | 0.9669851 | 0.003509104 | 0.9050688 | 0.004050954 | 0.9050725 | 0.00673271 |  |  | 124380 | 0.9128006 | 0.9150489 | 0.008297558 | 0.9181267 | 0.008006948 | 0.9181328 | 0.009973989 |  |  | 425160 | 0.9107061 | 0.8678712 | 0.01405906 | 0.9247346 | 0.005793318 | 0.9247421 | 0.01186682 |  |  | 382960 | 0.8071103 | 0.7035679 | 0.01227459 | 0.807406 | 0.007474416 | 0.8074048 | 0.007488184
|  |  | 9732 | 0.9914823 | 0.9994204 | 0.0004812312 | 0.9995642 | 0.06850003 | 0.9995718 | 0.1996447 |  |  | 59046 | 0.9793485 | 0.9866385 | 0.001113154 | 0.9749383 | 0.004522597 | 0.9749373 | 0.003837291 |  |  | 7350 | 0.8945787 | 0.9669853 | 0.003509095 | 0.9050713 | 0.004050972 | 0.905075 | 0.006732733 |  |  | 124680 | 0.9128006 | 0.9150489 | 0.008297558 | 0.9183054 | 0.008007753 | 0.9183115 | 0.009973642 |  |  | 425460 | 0.912944 | 0.8678712 | 0.01405906 | 0.9248075 | 0.005792583 | 0.9248149 | 0.01186524 |  |  | 383260 | 0.8092857 | 0.7035679 | 0.01227459 | 0.8074624 | 0.007473276 | 0.8074613 | 0.00748623
|  |  | 9852 | 0.9905864 | 0.9994217 | 0.0004812204 | 0.9995948 | 0.06850271 | 0.9996016 | 0.19965 |  |  | 59346 | 0.9793485 | 0.9866385 | 0.001113154 | 0.9749963 | 0.004527422 | 0.9749953 | 0.003841208 |  |  | 7355 | 0.8956577 | 0.9669856 | 0.003509087 | 0.9050738 | 0.004050989 | 0.9050775 | 0.006732757 |  |  | 124980 | 0.9144821 | 0.9150489 | 0.008297558 | 0.9184836 | 0.008008538 | 0.9184897 | 0.009973266 |  |  | 425760 | 0.912944 | 0.8678712 | 0.01405906 | 0.9248802 | 0.005791848 | 0.9248877 | 0.01186366 |  |  | 383560 | 0.8114612 | 0.7035679 | 0.01227459 | 0.8075188 | 0.007472137 | 0.8075176 | 0.007484278
|  |  | 9972 | 0.9923783 | 0.9994229 | 0.0004812122 | 0.9996229 | 0.06850519 | 0.9996291 | 0.199655 |  |  | 59646 | 0.9793485 | 0.9866385 | 0.001113154 | 0.9750542 | 0.004532221 | 0.9750531 | 0.003845105 |  |  | 7360 | 0.8956577 | 0.9669858 | 0.003509079 | 0.9050763 | 0.004051007 | 0.90508 | 0.006732781 |  |  | 125280 | 0.9128006 | 0.9150489 | 0.008297558 | 0.9186613 | 0.008009304 | 0.9186674 | 0.009972859 |  |  | 426060 | 0.9084681 | 0.8678712 | 0.01405906 | 0.9249529 | 0.005791112 | 0.9249604 | 0.01186207 |  |  | 383860 | 0.8027594 | 0.7035679 | 0.01227459 | 0.8075751 | 0.007470998 | 0.8075739 | 0.007482327
|  |  | 10092 | 0.9923783 | 0.9994238 | 0.0004812058 | 0.9996489 | 0.06850748 | 0.9996543 | 0.1996597 |  |  | 59946 | 0.980309 | 0.9866385 | 0.001113154 | 0.9751119 | 0.004536995 | 0.9751107 | 0.003848983 |  |  | 7365 | 0.8956577 | 0.966986 | 0.00350907 | 0.9050788 | 0.004051024 | 0.9050825 | 0.006732804 |  |  | 125580 | 0.9144821 | 0.9150489 | 0.008297558 | 0.9188385 | 0.008010052 | 0.9188446 | 0.009972423 |  |  | 426360 | 0.915182 | 0.8678712 | 0.01405906 | 0.9250255 | 0.005790376 | 0.925033 | 0.01186049 |  |  | 384160 | 0.8092857 | 0.7035679 | 0.01227459 | 0.8076312 | 0.00746986 | 0.80763 | 0.007480378
|  |  | 10212 | 0.9923783 | 0.9994247 | 0.0004812009 | 0.9996728 | 0.06850958 | 0.9996776 | 0.1996641 |  |  | 60246 | 0.9793485 | 0.9866385 | 0.001113154 | 0.9751694 | 0.004541744 | 0.9751682 | 0.00385284 |  |  | 7370 | 0.8956577 | 0.9669863 | 0.003509062 | 0.9050813 | 0.004051042 | 0.905085 | 0.006732828 |  |  | 125880 | 0.9144821 | 0.9150489 | 0.008297558 | 0.9190152 | 0.008010781 | 0.9190213 | 0.009971957 |  |  | 426660 | 0.912944 | 0.8678712 | 0.01405906 | 0.9250981 | 0.005789639 | 0.9251055 | 0.0118589 |  |  | 384460 | 0.8092857 | 0.7035679 | 0.01227459 | 0.8076873 | 0.007468722 | 0.8076861 | 0.00747843
|  |  | 10332 | 0.9923783 | 0.9994255 | 0.0004811971 | 0.9996948 | 0.06851152 | 0.999699 | 0.1996682 |  |  | 60546 | 0.9793485 | 0.9866385 | 0.001113154 | 0.9752268 | 0.004546468 | 0.9752255 | 0.003856677 |  |  | 7375 | 0.8956577 | 0.9669865 | 0.003509054 | 0.9050838 | 0.004051059 | 0.9050875 | 0.006732852 |  |  | 126180 | 0.9144821 | 0.9150489 | 0.008297558 | 0.9191915 | 0.008011492 | 0.9191976 | 0.009971462 |  |  | 426960 | 0.915182 | 0.8678712 | 0.01405906 | 0.9251705 | 0.005788902 | 0.925178 | 0.01185731 |  |  | 384760 | 0.8092857 | 0.7035679 | 0.01227459 | 0.8077433 | 0.007467586 | 0.8077421 | 0.007476483
|  |  | 10452 | 0.9914823 | 0.9994261 | 0.0004811942 | 0.999715 | 0.0685133 | 0.9997187 | 0.199672 |  |  | 60846 | 0.980309 | 0.9866385 | 0.001113154 | 0.9752841 | 0.004551167 | 0.9752827 | 0.003860495 |  |  | 7380 | 0.8956577 | 0.9669868 | 0.003509046 | 0.9050863 | 0.004051077 | 0.90509 | 0.006732876 |  |  | 126480 | 0.9111191 | 0.9150489 | 0.008297558 | 0.9193673 | 0.008012185 | 0.9193734 | 0.009970937 |  |  | 427260 | 0.9174199 | 0.8678712 | 0.01405906 | 0.9252429 | 0.005788163 | 0.9252503 | 0.01185572 |  |  | 385060 | 0.8136366 | 0.7035679 | 0.01227459 | 0.8077992 | 0.00746645 | 0.807798 | 0.007474539
|  |  | 10572 | 0.9923783 | 0.9994267 | 0.000481192 | 0.9997337 | 0.06851495 | 0.9997368 | 0.1996757 |  |  | 61146 | 0.9793485 | 0.9866385 | 0.001113154 | 0.9753411 | 0.004555841 | 0.9753397 | 0.003864292 |  |  | 7385 | 0.8956577 | 0.966987 | 0.003509038 | 0.9050888 | 0.004051094 | 0.9050925 | 0.006732899 |  |  | 126780 | 0.9111191 | 0.9150489 | 0.008297558 | 0.9195426 | 0.008012859 | 0.9195487 | 0.009970384 |  |  | 427560 | 0.912944 | 0.8678712 | 0.01405906 | 0.9253151 | 0.005787425 | 0.9253226 | 0.01185413 |  |  | 385360 | 0.8136366 | 0.7035679 | 0.01227459 | 0.807855 | 0.007465315 | 0.8078538 | 0.007472595
|  |  | 10692 | 0.9923783 | 0.9994272 | 0.0004811903 | 0.9997508 | 0.06851646 | 0.9997535 | 0.199679 |  |  | 61446 | 0.9783881 | 0.9866385 | 0.001113154 | 0.9753981 | 0.004560489 | 0.9753966 | 0.003868069 |  |  | 7390 | 0.8967368 | 0.9669872 | 0.003509031 | 0.9050913 | 0.004051112 | 0.905095 | 0.006732923 |  |  | 127080 | 0.9111191 | 0.9150489 | 0.008297558 | 0.9197174 | 0.008013515 | 0.9197235 | 0.009969802 |  |  | 427860 | 0.9084681 | 0.8678712 | 0.01405906 | 0.9253873 | 0.005786685 | 0.9253948 | 0.01185254 |  |  | 385660 | 0.8136366 | 0.7035679 | 0.01227459 | 0.8079107 | 0.007464181 | 0.8079094 | 0.007470654
|  |  | 10812 | 0.9923783 | 0.9994276 | 0.000481189 | 0.9997666 | 0.06851786 | 0.9997688 | 0.1996822 |  |  | 61746 | 0.980309 | 0.9866385 | 0.001113154 | 0.9754549 | 0.004565112 | 0.9754533 | 0.003871826 |  |  | 7395 | 0.8945787 | 0.9669874 | 0.003509023 | 0.9050938 | 0.00405113 | 0.9050975 | 0.006732947 |  |  | 127380 | 0.9161636 | 0.9150489 | 0.008297558 | 0.9198917 | 0.008014153 | 0.9198979 | 0.009969191 |  |  | 428160 | 0.9084681 | 0.8678712 | 0.01405906 | 0.9254594 | 0.005785946 | 0.9254669 | 0.01185095 |  |  | 385960 | 0.8027594 | 0.7035679 | 0.01227459 | 0.8079663 | 0.007463048 | 0.807965 | 0.007468714
|  |  | 10932 | 0.9932742 | 0.999428 | 0.000481188 | 0.9997812 | 0.06851915 | 0.9997829 | 0.1996851 |  |  | 62046 | 0.9793485 | 0.9866385 | 0.001113154 | 0.9755115 | 0.00456971 | 0.9755099 | 0.003875563 |  |  | 7400 | 0.8945787 | 0.9669877 | 0.003509015 | 0.9050963 | 0.004051147 | 0.9051 | 0.006732971 |  |  | 127680 | 0.9094376 | 0.9150489 | 0.008297558 | 0.9200656 | 0.008014773 | 0.9200717 | 0.009968552 |  |  | 428460 | 0.9084681 | 0.8678712 | 0.01405906 | 0.9255315 | 0.005785205 | 0.9255389 | 0.01184936 |  |  | 386260 | 0.8049348 | 0.7035679 | 0.01227459 | 0.8080218 | 0.007461916 | 0.8080206 | 0.007466775
|  |  | 11052 | 0.9923783 | 0.9994283 | 0.0004811873 | 0.9997946 | 0.06852033 | 0.9997959 | 0.1996879 |  |  | 62346 | 0.9793485 | 0.9866385 | 0.001113154 | 0.975568 | 0.004574283 | 0.9755663 | 0.00387928 |  |  | 7405 | 0.8956577 | 0.9669879 | 0.003509008 | 0.9050988 | 0.004051165 | 0.9051025 | 0.006732995 |  |  | 127980 | 0.9144821 | 0.9150489 | 0.008297558 | 0.920239 | 0.008015375 | 0.9202451 | 0.009967884 |  |  | 428760 | 0.9084681 | 0.8678712 | 0.01405906 | 0.9256034 | 0.005784464 | 0.9256108 | 0.01184776 |  |  | 386560 | 0.8114612 | 0.7035679 | 0.01227459 | 0.8080773 | 0.007460784 | 0.808076 | 0.007464838
|  |  | 11172 | 0.9914823 | 0.9994286 | 0.0004811867 | 0.9998069 | 0.06852142 | 0.9998079 | 0.1996904 |  |  | 62646 | 0.9812694 | 0.9866385 | 0.001113154 | 0.9756243 | 0.00457883 | 0.9756226 | 0.003882976 |  |  | 7410 | 0.8956577 | 0.9669881 | 0.003509001 | 0.9051013 | 0.004051182 | 0.905105 | 0.006733019 |  |  | 128280 | 0.9161636 | 0.9150489 | 0.008297558 | 0.9204119 | 0.008015959 | 0.920418 | 0.009967189 |  |  | 429060 | 0.912944 | 0.8678712 | 0.01405906 | 0.9256753 | 0.005783722 | 0.9256827 | 0.01184617 |  |  | 386860 | 0.8071103 | 0.7035679 | 0.01227459 | 0.8081326 | 0.007459653 | 0.8081313 | 0.007462902
|  |  | 11292 | 0.9923783 | 0.9994288 | 0.0004811863 | 0.9998183 | 0.06852243 | 0.9998189 | 0.1996928 |  |  | 62946 | 0.9812694 | 0.9866385 | 0.001113154 | 0.9756805 | 0.004583353 | 0.9756787 | 0.003886653 |  |  | 7415 | 0.8945787 | 0.9669884 | 0.003508993 | 0.9051039 | 0.0040512 | 0.9051075 | 0.006733042 |  |  | 128580 | 0.917845 | 0.9150489 | 0.008297558 | 0.9205843 | 0.008016526 | 0.9205905 | 0.009966465 |  |  | 429360 | 0.912944 | 0.8678712 | 0.01405906 | 0.9257471 | 0.00578298 | 0.9257545 | 0.01184457 |  |  | 387160 | 0.8049348 | 0.7035679 | 0.01227459 | 0.8081878 | 0.007458523 | 0.8081865 | 0.007460969
|  |  | 11412 | 0.9923783 | 0.999429 | 0.000481186 | 0.9998287 | 0.06852335 | 0.999829 | 0.199695 |  |  | 63246 | 0.9812694 | 0.9866385 | 0.001113154 | 0.9757365 | 0.00458785 | 0.9757346 | 0.003890309 |  |  | 7420 | 0.8945787 | 0.9669886 | 0.003508986 | 0.9051064 | 0.004051218 | 0.90511 | 0.006733066 |  |  | 128880 | 0.9144821 | 0.9150489 | 0.008297558 | 0.9207563 | 0.008017076 | 0.9207625 | 0.009965714 |  |  | 429660 | 0.912944 | 0.8678712 | 0.01405906 | 0.9258188 | 0.005782238 | 0.9258262 | 0.01184297 |  |  | 387460 | 0.8071103 | 0.7035679 | 0.01227459 | 0.808243 | 0.007457394 | 0.8082417 | 0.007459036
|  |  | 11532 | 0.9923783 | 0.9994292 | 0.0004811858 | 0.9998384 | 0.06852421 | 0.9998383 | 0.1996971 |  |  | 63546 | 0.9793485 | 0.9866385 | 0.001113154 | 0.9757924 | 0.004592321 | 0.9757905 | 0.003893945 |  |  | 7425 | 0.8945787 | 0.9669888 | 0.003508979 | 0.9051089 | 0.004051235 | 0.9051125 | 0.00673309 |  |  | 129180 | 0.9144821 | 0.9150489 | 0.008297558 | 0.9209278 | 0.008017608 | 0.920934 | 0.009964936 |  |  | 429960 | 0.915182 | 0.8678712 | 0.01405906 | 0.9258904 | 0.005781494 | 0.9258978 | 0.01184137 |  |  | 387760 | 0.8071103 | 0.7035679 | 0.01227459 | 0.8082981 | 0.007456266 | 0.8082967 | 0.007457105
|  |  | 11652 | 0.9932742 | 0.9994294 | 0.0004811856 | 0.9998472 | 0.06852499 | 0.9998469 | 0.199699 |  |  | 63846 | 0.980309 | 0.9866385 | 0.001113154 | 0.9758481 | 0.004596768 | 0.9758461 | 0.003897561 |  |  | 7430 | 0.8945787 | 0.966989 | 0.003508972 | 0.9051114 | 0.004051253 | 0.905115 | 0.006733114 |  |  | 129480 | 0.9161636 | 0.9150489 | 0.008297558 | 0.9210988 | 0.008018123 | 0.921105 | 0.00996413 |  |  | 430260 | 0.912944 | 0.8678712 | 0.01405906 | 0.9259619 | 0.00578075 | 0.9259693 | 0.01183977 |  |  | 388060 | 0.8136366 | 0.7035679 | 0.01227459 | 0.808353 | 0.007455138 | 0.8083517 | 0.007455176
|  |  | 11772 | 0.9923783 | 0.9994295 | 0.0004811855 | 0.9998554 | 0.06852571 | 0.9998547 | 0.1997007 |  |  | 64146 | 0.980309 | 0.9866385 | 0.001113154 | 0.9759037 | 0.004601189 | 0.9759017 | 0.003901157 |  |  | 7435 | 0.8945787 | 0.9669892 | 0.003508965 | 0.9051139 | 0.004051271 | 0.9051175 | 0.006733138 |  |  | 129780 | 0.9161636 | 0.9150489 | 0.008297558 | 0.9212694 | 0.008018621 | 0.9212756 | 0.009963297 |  |  | 430560 | 0.9084681 | 0.8678712 | 0.01405906 | 0.9260334 | 0.005780006 | 0.9260408 | 0.01183817 |  |  | 388360 | 0.8136366 | 0.7035679 | 0.01227459 | 0.8084079 | 0.007454011 | 0.8084065 | 0.007453249
|  |  | 11892 | 0.9932742 | 0.9994297 | 0.0004811854 | 0.9998629 | 0.06852638 | 0.999862 | 0.1997024 |  |  | 64446 | 0.9793485 | 0.9866385 | 0.001113154 | 0.9759592 | 0.004605585 | 0.9759571 | 0.003904733 |  |  | 7440 | 0.8956577 | 0.9669895 | 0.003508958 | 0.9051164 | 0.004051288 | 0.90512 | 0.006733162 |  |  | 130080 | 0.917845 | 0.9150489 | 0.008297558 | 0.9214395 | 0.008019101 | 0.9214457 | 0.009962437 |  |  | 430860 | 0.9062302 | 0.8678712 | 0.01405906 | 0.9261047 | 0.005779261 | 0.9261121 | 0.01183657 |  |  | 388660 | 0.8114612 | 0.7035679 | 0.01227459 | 0.8084627 | 0.007452885 | 0.8084613 | 0.007451323
|  |  | 12012 | 0.9923783 | 0.9994298 | 0.0004811853 | 0.9998698 | 0.06852699 | 0.9998687 | 0.1997039 |  |  | 64746 | 0.9783881 | 0.9866385 | 0.001113154 | 0.9760145 | 0.004609955 | 0.9760123 | 0.003908289 |  |  | 7445 | 0.8956577 | 0.9669897 | 0.003508952 | 0.9051188 | 0.004051306 | 0.9051225 | 0.006733186 |  |  | 130380 | 0.9161636 | 0.9150489 | 0.008297558 | 0.9216091 | 0.008019565 | 0.9216153 | 0.00996155 |  |  | 431160 | 0.9107061 | 0.8678712 | 0.01405906 | 0.926176 | 0.005778516 | 0.9261834 | 0.01183497 |  |  | 388960 | 0.8223384 | 0.7035679 | 0.01227459 | 0.8085174 | 0.00745176 | 0.808516 | 0.007449398
|  |  | 12132 | 0.9923783 | 0.9994299 | 0.0004811853 | 0.9998762 | 0.06852756 | 0.9998748 | 0.1997053 |  |  | 65046 | 0.9793485 | 0.9866385 | 0.001113154 | 0.9760696 | 0.004614301 | 0.9760674 | 0.003911824 |  |  | 7450 | 0.8945787 | 0.9669899 | 0.003508945 | 0.9051213 | 0.004051324 | 0.905125 | 0.00673321 |  |  | 130680 | 0.9128006 | 0.9150489 | 0.008297558 | 0.9217783 | 0.008020012 | 0.9217845 | 0.009960636 |  |  | 431460 | 0.9084681 | 0.8678712 | 0.01405906 | 0.9262472 | 0.00577777 | 0.9262546 | 0.01183337 |  |  | 389260 | 0.8092857 | 0.7035679 | 0.01227459 | 0.808572 | 0.007450636 | 0.8085705 | 0.007447476
|  |  | 12252 | 0.9923783 | 0.9994299 | 0.0004811853 | 0.9998821 | 0.06852808 | 0.9998805 | 0.1997066 |  |  | 65346 | 0.980309 | 0.9866385 | 0.001113154 | 0.9761246 | 0.004618621 | 0.9761223 | 0.003915339 |  |  | 7455 | 0.8945787 | 0.9669901 | 0.003508939 | 0.9051238 | 0.004051341 | 0.9051275 | 0.006733234 |  |  | 130980 | 0.9161636 | 0.9150489 | 0.008297558 | 0.921947 | 0.008020442 | 0.9219532 | 0.009959697 |  |  | 431760 | 0.9084681 | 0.8678712 | 0.01405906 | 0.9263184 | 0.005777023 | 0.9263257 | 0.01183176 |  |  | 389560 | 0.8092857 | 0.7035679 | 0.01227459 | 0.8086265 | 0.007449513 | 0.808625 | 0.007445554
|  |  | 12372 | 0.9914823 | 0.99943 | 0.0004811852 | 0.9998875 | 0.06852856 | 0.9998857 | 0.1997078 |  |  | 65646 | 0.9793485 | 0.9866385 | 0.001113154 | 0.9761794 | 0.004622916 | 0.9761771 | 0.003918834 |  |  | 7460 | 0.8956577 | 0.9669903 | 0.003508932 | 0.9051263 | 0.004051359 | 0.90513 | 0.006733258 |  |  | 131280 | 0.9161636 | 0.9150489 | 0.008297558 | 0.9221153 | 0.008020856 | 0.9221215 | 0.00995873 |  |  | 432060 | 0.9107061 | 0.8678712 | 0.01405906 | 0.9263894 | 0.005776276 | 0.9263968 | 0.01183016 |  |  | 389860 | 0.8114612 | 0.7035679 | 0.01227459 | 0.8086809 | 0.007448391 | 0.8086794 | 0.007443635
|  |  | 12492 | 0.9941702 | 0.9994301 | 0.0004811852 | 0.9998924 | 0.068529 | 0.9998905 | 0.1997089 |  |  | 65946 | 0.9793485 | 0.9866385 | 0.001113154 | 0.9762342 | 0.004627185 | 0.9762318 | 0.003922309 |  |  | 7465 | 0.8934997 | 0.9669905 | 0.003508926 | 0.9051288 | 0.004051377 | 0.9051325 | 0.006733282 |  |  | 131580 | 0.9161636 | 0.9150489 | 0.008297558 | 0.9222831 | 0.008021253 | 0.9222893 | 0.009957738 |  |  | 432360 | 0.912944 | 0.8678712 | 0.01405906 | 0.9264604 | 0.005775528 | 0.9264677 | 0.01182855 |  |  | 390160 | 0.8092857 | 0.7035679 | 0.01227459 | 0.8087352 | 0.007447269 | 0.8087338 | 0.007441717
|  |  | 12612 | 0.9932742 | 0.9994301 | 0.0004811852 | 0.999897 | 0.06852941 | 0.9998949 | 0.19971 |  |  | 66246 | 0.980309 | 0.9866385 | 0.001113154 | 0.9762887 | 0.00463143 | 0.9762863 | 0.003925764 |  |  | 7470 | 0.8945787 | 0.9669907 | 0.003508919 | 0.9051313 | 0.004051395 | 0.905135 | 0.006733306 |  |  | 131880 | 0.9128006 | 0.9150489 | 0.008297558 | 0.9224504 | 0.008021634 | 0.9224566 | 0.00995672 |  |  | 432660 | 0.9107061 | 0.8678712 | 0.01405906 | 0.9265313 | 0.00577478 | 0.9265386 | 0.01182694 |  |  | 390460 | 0.8114612 | 0.7035679 | 0.01227459 | 0.8087894 | 0.007446148 | 0.808788 | 0.007439801
|  |  | 12732 | 0.9932742 | 0.9994302 | 0.0004811852 | 0.9999012 | 0.06852978 | 0.9998989 | 0.1997109 |  |  | 66546 | 0.980309 | 0.9866385 | 0.001113154 | 0.9763431 | 0.004635649 | 0.9763406 | 0.003929199 |  |  | 7475 | 0.8956577 | 0.9669909 | 0.003508913 | 0.9051338 | 0.004051412 | 0.9051375 | 0.00673333 |  |  | 132180 | 0.9144821 | 0.9150489 | 0.008297558 | 0.9226173 | 0.008021999 | 0.9226235 | 0.009955677 |  |  | 432960 | 0.9107061 | 0.8678712 | 0.01405906 | 0.9266021 | 0.005774031 | 0.9266094 | 0.01182534 |  |  | 390760 | 0.8092857 | 0.7035679 | 0.01227459 | 0.8088436 | 0.007445029 | 0.8088421 | 0.007437886
|  |  | 12852 | 0.9923783 | 0.9994302 | 0.0004811852 | 0.9999051 | 0.06853013 | 0.9999027 | 0.1997118 |  |  | 66846 | 0.9812694 | 0.9866385 | 0.001113154 | 0.9763974 | 0.004639843 | 0.9763949 | 0.003932613 |  |  | 7480 | 0.8967368 | 0.9669911 | 0.003508907 | 0.9051363 | 0.00405143 | 0.90514 | 0.006733354 |  |  | 132480 | 0.917845 | 0.9150489 | 0.008297558 | 0.9227837 | 0.008022347 | 0.9227899 | 0.009954607 |  |  | 433260 | 0.9107061 | 0.8678712 | 0.01405906 | 0.9266728 | 0.005773282 | 0.9266801 | 0.01182373 |  |  | 391060 | 0.8114612 | 0.7035679 | 0.01227459 | 0.8088976 | 0.00744391 | 0.8088961 | 0.007435973
|  |  | 12972 | 0.9914823 | 0.9994302 | 0.0004811852 | 0.9999087 | 0.06853044 | 0.9999061 | 0.1997126 |  |  | 67146 | 0.980309 | 0.9866385 | 0.001113154 | 0.9764515 | 0.004644012 | 0.9764489 | 0.003936008 |  |  | 7485 | 0.8967368 | 0.9669913 | 0.003508901 | 0.9051388 | 0.004051448 | 0.9051425 | 0.006733378 |  |  | 132780 | 0.9161636 | 0.9150489 | 0.008297558 | 0.9229497 | 0.008022679 | 0.9229559 | 0.009953513 |  |  | 433560 | 0.9062302 | 0.8678712 | 0.01405906 | 0.9267434 | 0.005772532 | 0.9267508 | 0.01182212 |  |  | 391360 | 0.8136366 | 0.7035679 | 0.01227459 | 0.8089516 | 0.007442792 | 0.8089501 | 0.007434062
|  |  | 13092 | 0.9923783 | 0.9994303 | 0.0004811852 | 0.999912 | 0.06853074 | 0.9999093 | 0.1997134 |  |  | 67446 | 0.980309 | 0.9866385 | 0.001113154 | 0.9765055 | 0.004648156 | 0.9765029 | 0.003939382 |  |  | 7490 | 0.8934997 | 0.9669915 | 0.003508895 | 0.9051413 | 0.004051466 | 0.905145 | 0.006733402 |  |  | 133080 | 0.921208 | 0.9150489 | 0.008297558 | 0.9231152 | 0.008022995 | 0.9231214 | 0.009952393 |  |  | 433860 | 0.9084681 | 0.8678712 | 0.01405906 | 0.926814 | 0.005771782 | 0.9268213 | 0.0118205 |  |  | 391660 | 0.8136366 | 0.7035679 | 0.01227459 | 0.8090055 | 0.007441674 | 0.8090039 | 0.007432152
|  |  | 13212 | 0.9923783 | 0.9994303 | 0.0004811852 | 0.999915 | 0.06853101 | 0.9999122 | 0.1997141 |  |  | 67746 | 0.9793485 | 0.9866385 | 0.001113154 | 0.9765594 | 0.004652275 | 0.9765567 | 0.003942737 |  |  | 7495 | 0.8956577 | 0.9669917 | 0.003508889 | 0.9051438 | 0.004051484 | 0.9051475 | 0.006733426 |  |  | 133380 | 0.9195265 | 0.9150489 | 0.008297558 | 0.9232802 | 0.008023296 | 0.9232865 | 0.009951248 |  |  | 434160 | 0.912944 | 0.8678712 | 0.01405906 | 0.9268845 | 0.005771031 | 0.9268918 | 0.01181889 |  |  | 391960 | 0.8179875 | 0.7035679 | 0.01227459 | 0.8090593 | 0.007440558 | 0.8090577 | 0.007430244
|  |  | 13332 | 0.9914823 | 0.9994303 | 0.0004811852 | 0.9999178 | 0.06853125 | 0.9999149 | 0.1997147 |  |  | 68046 | 0.9812694 | 0.9866385 | 0.001113154 | 0.9766131 | 0.004656369 | 0.9766103 | 0.003946071 |  |  | 7500 | 0.8934997 | 0.966992 | 0.003508883 | 0.9051463 | 0.004051501 | 0.90515 | 0.00673345 |  |  | 133680 | 0.9195265 | 0.9150489 | 0.008297558 | 0.9234448 | 0.00802358 | 0.9234511 | 0.009950078 |  |  | 434460 | 0.9107061 | 0.8678712 | 0.01405906 | 0.9269549 | 0.00577028 | 0.9269622 | 0.01181728 |  |  | 392260 | 0.8158121 | 0.7035679 | 0.01227459 | 0.809113 | 0.007439443 | 0.8091114 | 0.007428337
|  |  | 13452 | 0.9932742 | 0.9994303 | 0.0004811852 | 0.9999203 | 0.06853148 | 0.9999173 | 0.1997153 |  |  | 68346 | 0.9822299 | 0.9866385 | 0.001113154 | 0.9766666 | 0.004660437 | 0.9766638 | 0.003949385 |  |  | 7505 | 0.8945787 | 0.9669921 | 0.003508877 | 0.9051488 | 0.004051519 | 0.9051525 | 0.006733474 |  |  | 133980 | 0.917845 | 0.9150489 | 0.008297558 | 0.923609 | 0.008023849 | 0.9236152 | 0.009948884 |  |  | 434760 | 0.9084681 | 0.8678712 | 0.01405906 | 0.9270252 | 0.005769528 | 0.9270325 | 0.01181567 |  |  | 392560 | 0.8158121 | 0.7035679 | 0.01227459 | 0.8091666 | 0.007438328 | 0.809165 | 0.007426432
|  |  | 13572 | 0.9932742 | 0.9994304 | 0.0004811853 | 0.9999227 | 0.06853169 | 0.9999196 | 0.1997159 |  |  | 68646 | 0.9812694 | 0.9866385 | 0.001113154 | 0.97672 | 0.004664481 | 0.9767172 | 0.003952679 |  |  | 7510 | 0.8956577 | 0.9669923 | 0.003508872 | 0.9051513 | 0.004051537 | 0.905155 | 0.006733498 |  |  | 134280 | 0.917845 | 0.9150489 | 0.008297558 | 0.9237727 | 0.008024103 | 0.9237789 | 0.009947665 |  |  | 435060 | 0.9062302 | 0.8678712 | 0.01405906 | 0.9270954 | 0.005768776 | 0.9271027 | 0.01181405 |  |  | 392860 | 0.8158121 | 0.7035679 | 0.01227459 | 0.8092201 | 0.007437215 | 0.8092185 | 0.007424529
|  |  | 13692 | 0.9941702 | 0.9994304 | 0.0004811853 | 0.9999249 | 0.06853189 | 0.9999217 | 0.1997164 |  |  | 68946 | 0.980309 | 0.9866385 | 0.001113154 | 0.9767733 | 0.004668499 | 0.9767704 | 0.003955953 |  |  | 7515 | 0.8956577 | 0.9669925 | 0.003508866 | 0.9051538 | 0.004051555 | 0.9051575 | 0.006733522 |  |  | 134580 | 0.917845 | 0.9150489 | 0.008297558 | 0.923936 | 0.008024341 | 0.9239422 | 0.009946422 |  |  | 435360 | 0.9084681 | 0.8678712 | 0.01405906 | 0.9271656 | 0.005768023 | 0.9271729 | 0.01181244 |  |  | 393160 | 0.8114612 | 0.7035679 | 0.01227459 | 0.8092735 | 0.007436102 | 0.8092719 | 0.007422628
|  |  | 13812 | 0.9923783 | 0.9994304 | 0.0004811853 | 0.9999269 | 0.06853206 | 0.9999236 | 0.1997169 |  |  | 69246 | 0.9812694 | 0.9866385 | 0.001113154 | 0.9768264 | 0.004672493 | 0.9768235 | 0.003959207 |  |  | 7520 | 0.8956577 | 0.9669927 | 0.003508861 | 0.9051563 | 0.004051573 | 0.90516 | 0.006733547 |  |  | 134880 | 0.917845 | 0.9150489 | 0.008297558 | 0.9240988 | 0.008024564 | 0.924105 | 0.009945154 |  |  | 435660 | 0.9084681 | 0.8678712 | 0.01405906 | 0.9272357 | 0.00576727 | 0.927243 | 0.01181082 |  |  | 393460 | 0.8114612 | 0.7035679 | 0.01227459 | 0.8093268 | 0.00743499 | 0.8093252 | 0.007420728
|  |  | 13932 | 0.9914823 | 0.9994304 | 0.0004811853 | 0.9999287 | 0.06853223 | 0.9999254 | 0.1997173 |  |  | 69546 | 0.980309 | 0.9866385 | 0.001113154 | 0.9768794 | 0.004676462 | 0.9768764 | 0.003962442 |  |  | 7525 | 0.8967368 | 0.9669929 | 0.003508855 | 0.9051588 | 0.004051591 | 0.9051625 | 0.006733571 |  |  | 135180 | 0.9195265 | 0.9150489 | 0.008297558 | 0.9242612 | 0.008024771 | 0.9242674 | 0.009943863 |  |  | 435960 | 0.912944 | 0.8678712 | 0.01405906 | 0.9273057 | 0.005766516 | 0.9273129 | 0.0118092 |  |  | 393760 | 0.8223384 | 0.7035679 | 0.01227459 | 0.8093801 | 0.00743388 | 0.8093784 | 0.00741883
|  |  | 14052 | 0.9932742 | 0.9994304 | 0.0004811853 | 0.9999304 | 0.06853238 | 0.999927 | 0.1997177 |  |  | 69846 | 0.9812694 | 0.9866385 | 0.001113154 | 0.9769323 | 0.004680405 | 0.9769292 | 0.003965656 |  |  | 7530 | 0.8956577 | 0.9669931 | 0.00350885 | 0.9051613 | 0.004051609 | 0.9051649 | 0.006733595 |  |  | 135480 | 0.9144821 | 0.9150489 | 0.008297558 | 0.9244231 | 0.008024963 | 0.9244293 | 0.009942548 |  |  | 436260 | 0.912944 | 0.8678712 | 0.01405906 | 0.9273756 | 0.005765762 | 0.9273829 | 0.01180758 |  |  | 394060 | 0.8245138 | 0.7035679 | 0.01227459 | 0.8094332 | 0.00743277 | 0.8094316 | 0.007416933
|  |  | 14172 | 0.9932742 | 0.9994304 | 0.0004811853 | 0.999932 | 0.06853252 | 0.9999285 | 0.1997181 |  |  | 70146 | 0.9812694 | 0.9866385 | 0.001113154 | 0.976985 | 0.004684324 | 0.9769819 | 0.00396885 |  |  | 7535 | 0.8956577 | 0.9669933 | 0.003508844 | 0.9051638 | 0.004051626 | 0.9051674 | 0.006733619 |  |  | 135780 | 0.9144821 | 0.9150489 | 0.008297558 | 0.9245846 | 0.008025141 | 0.9245908 | 0.009941209 |  |  | 436560 | 0.9084681 | 0.8678712 | 0.01405906 | 0.9274454 | 0.005765007 | 0.9274527 | 0.01180596 |  |  | 394360 | 0.820163 | 0.7035679 | 0.01227459 | 0.8094863 | 0.007431661 | 0.8094846 | 0.007415039
|  |  | 14292 | 0.9923783 | 0.9994304 | 0.0004811853 | 0.9999334 | 0.06853265 | 0.9999299 | 0.1997184 |  |  | 70446 | 0.9812694 | 0.9866385 | 0.001113154 | 0.9770376 | 0.004688218 | 0.9770344 | 0.003972024 |  |  | 7540 | 0.8956577 | 0.9669935 | 0.003508839 | 0.9051663 | 0.004051644 | 0.9051699 | 0.006733643 |  |  | 136080 | 0.917845 | 0.9150489 | 0.008297558 | 0.9247456 | 0.008025303 | 0.9247519 | 0.009939846 |  |  | 436860 | 0.9084681 | 0.8678712 | 0.01405906 | 0.9275152 | 0.005764252 | 0.9275224 | 0.01180434 |  |  | 394660 | 0.820163 | 0.7035679 | 0.01227459 | 0.8095393 | 0.007430553 | 0.8095376 | 0.007413146
|  |  | 14412 | 0.9932742 | 0.9994304 | 0.0004811853 | 0.9999348 | 0.06853276 | 0.9999311 | 0.1997187 |  |  | 70746 | 0.9812694 | 0.9866385 | 0.001113154 | 0.97709 | 0.004692087 | 0.9770867 | 0.003975179 |  |  | 7545 | 0.8988948 | 0.9669937 | 0.003508834 | 0.9051688 | 0.004051662 | 0.9051724 | 0.006733668 |  |  | 136380 | 0.921208 | 0.9150489 | 0.008297558 | 0.9249063 | 0.00802545 | 0.9249125 | 0.009938461 |  |  | 437160 | 0.9084681 | 0.8678712 | 0.01405906 | 0.9275849 | 0.005763496 | 0.9275921 | 0.01180272 |  |  | 394960 | 0.8158121 | 0.7035679 | 0.01227459 | 0.8095921 | 0.007429446 | 0.8095905 | 0.007411254
|  |  | 14532 | 0.9923783 | 0.9994304 | 0.0004811853 | 0.999936 | 0.06853287 | 0.9999323 | 0.199719 |  |  | 71046 | 0.980309 | 0.9866385 | 0.001113154 | 0.9771423 | 0.004695932 | 0.977139 | 0.003978314 |  |  | 7550 | 0.8956577 | 0.9669939 | 0.003508829 | 0.9051713 | 0.00405168 | 0.9051749 | 0.006733692 |  |  | 136680 | 0.9195265 | 0.9150489 | 0.008297558 | 0.9250664 | 0.008025583 | 0.9250727 | 0.009937052 |  |  | 437460 | 0.9062302 | 0.8678712 | 0.01405906 | 0.9276545 | 0.00576274 | 0.9276617 | 0.0118011 |  |  | 395260 | 0.8158121 | 0.7035679 | 0.01227459 | 0.8096449 | 0.00742834 | 0.8096432 | 0.007409364
|  |  | 14652 | 0.9923783 | 0.9994304 | 0.0004811853 | 0.9999371 | 0.06853297 | 0.9999334 | 0.1997193 |  |  | 71346 | 0.9793485 | 0.9866385 | 0.001113154 | 0.9771944 | 0.004699751 | 0.9771911 | 0.003981428 |  |  | 7555 | 0.8956577 | 0.9669941 | 0.003508824 | 0.9051738 | 0.004051698 | 0.9051774 | 0.006733716 |  |  | 136980 | 0.921208 | 0.9150489 | 0.008297558 | 0.9252262 | 0.008025701 | 0.9252324 | 0.00993562 |  |  | 437760 | 0.9017543 | 0.8678712 | 0.01405906 | 0.927724 | 0.005761984 | 0.9277312 | 0.01179948 |  |  | 395560 | 0.8179875 | 0.7035679 | 0.01227459 | 0.8096977 | 0.007427234 | 0.8096959 | 0.007407476
|  |  | 14772 | 0.9932742 | 0.9994305 | 0.0004811853 | 0.9999381 | 0.06853306 | 0.9999344 | 0.1997195 |  |  | 71646 | 0.9822299 | 0.9866385 | 0.001113154 | 0.9772464 | 0.004703546 | 0.9772431 | 0.003984524 |  |  | 7560 | 0.8967368 | 0.9669942 | 0.003508819 | 0.9051763 | 0.004051716 | 0.9051799 | 0.00673374 |  |  | 137280 | 0.917845 | 0.9150489 | 0.008297558 | 0.9253855 | 0.008025805 | 0.9253917 | 0.009934166 |  |  | 438060 | 0.9084681 | 0.8678712 | 0.01405906 | 0.9277934 | 0.005761227 | 0.9278006 | 0.01179786 |  |  | 395860 | 0.8158121 | 0.7035679 | 0.01227459 | 0.8097503 | 0.00742613 | 0.8097485 | 0.00740559
|  |  | 14892 | 0.9932742 | 0.9994305 | 0.0004811853 | 0.9999391 | 0.06853315 | 0.9999353 | 0.1997197 |  |  | 71946 | 0.9822299 | 0.9866385 | 0.001113154 | 0.9772983 | 0.004707317 | 0.9772949 | 0.003987599 |  |  | 7565 | 0.8945787 | 0.9669944 | 0.003508814 | 0.9051788 | 0.004051734 | 0.9051824 | 0.006733765 |  |  | 137580 | 0.917845 | 0.9150489 | 0.008297558 | 0.9255443 | 0.008025894 | 0.9255506 | 0.009932688 |  |  | 438360 | 0.9084681 | 0.8678712 | 0.01405906 | 0.9278628 | 0.005760469 | 0.92787 | 0.01179623 |  |  | 396160 | 0.8266893 | 0.7035679 | 0.01227459 | 0.8098028 | 0.007425027 | 0.8098011 | 0.007403706
|  |  | 15012 | 0.9941702 | 0.9994305 | 0.0004811853 | 0.99994 | 0.06853323 | 0.9999361 | 0.1997199 |  |  | 72246 | 0.9812694 | 0.9866385 | 0.001113154 | 0.97735 | 0.004711062 | 0.9773466 | 0.003990654 |  |  | 7570 | 0.8945787 | 0.9669946 | 0.003508809 | 0.9051813 | 0.004051752 | 0.9051849 | 0.006733789 |  |  | 137880 | 0.917845 | 0.9150489 | 0.008297558 | 0.9257027 | 0.008025969 | 0.925709 | 0.009931188 |  |  | 438660 | 0.9084681 | 0.8678712 | 0.01405906 | 0.9279321 | 0.005759711 | 0.9279393 | 0.01179461 |  |  | 396460 | 0.8158121 | 0.7035679 | 0.01227459 | 0.8098553 | 0.007423924 | 0.8098535 | 0.007401823
|  |  | 15132 | 0.9923783 | 0.9994305 | 0.0004811853 | 0.9999408 | 0.0685333 | 0.9999369 | 0.1997201 |  |  | 72546 | 0.9812694 | 0.9866385 | 0.001113154 | 0.9774016 | 0.004714784 | 0.9773981 | 0.00399369 |  |  | 7575 | 0.8945787 | 0.9669948 | 0.003508804 | 0.9051838 | 0.00405177 | 0.9051874 | 0.006733813 |  |  | 138180 | 0.9195265 | 0.9150489 | 0.008297558 | 0.9258607 | 0.008026029 | 0.925867 | 0.009929666 |  |  | 438960 | 0.9062302 | 0.8678712 | 0.01405906 | 0.9280013 | 0.005758953 | 0.9280085 | 0.01179298 |  |  | 396760 | 0.8179875 | 0.7035679 | 0.01227459 | 0.8099076 | 0.007422823 | 0.8099058 | 0.007399942
|  |  | 15252 | 0.9932742 | 0.9994305 | 0.0004811853 | 0.9999415 | 0.06853337 | 0.9999376 | 0.1997203 |  |  | 72846 | 0.9812694 | 0.9866385 | 0.001113154 | 0.9774531 | 0.00471848 | 0.9774495 | 0.003996706 |  |  | 7580 | 0.8956577 | 0.966995 | 0.003508799 | 0.9051863 | 0.004051788 | 0.9051899 | 0.006733837 |  |  | 138480 | 0.9228895 | 0.9150489 | 0.008297558 | 0.9260183 | 0.008026076 | 0.9260246 | 0.009928122 |  |  | 439260 | 0.9084681 | 0.8678712 | 0.01405906 | 0.9280704 | 0.005758194 | 0.9280776 | 0.01179135 |  |  | 397060 | 0.8136366 | 0.7035679 | 0.01227459 | 0.8099599 | 0.007421723 | 0.8099581 | 0.007398062
|  |  | 15372 | 0.9923783 | 0.9994305 | 0.0004811853 | 0.9999422 | 0.06853343 | 0.9999382 | 0.1997205 |  |  | 73146 | 0.9822299 | 0.9866385 | 0.001113154 | 0.9775044 | 0.004722152 | 0.9775008 | 0.003999703 |  |  | 7585 | 0.8956577 | 0.9669952 | 0.003508795 | 0.9051888 | 0.004051806 | 0.9051924 | 0.006733862 |  |  | 138780 | 0.9228895 | 0.9150489 | 0.008297558 | 0.9261754 | 0.008026108 | 0.9261817 | 0.009926556 |  |  | 439560 | 0.9062302 | 0.8678712 | 0.01405906 | 0.9281394 | 0.005757434 | 0.9281466 | 0.01178973 |  |  | 397360 | 0.8158121 | 0.7035679 | 0.01227459 | 0.8100121 | 0.007420623 | 0.8100103 | 0.007396185
|  |  | 15492 | 0.9941702 | 0.9994305 | 0.0004811853 | 0.9999428 | 0.06853348 | 0.9999388 | 0.1997206 |  |  | 73446 | 0.9812694 | 0.9866385 | 0.001113154 | 0.9775556 | 0.0047258 | 0.977552 | 0.00400268 |  |  | 7590 | 0.8956577 | 0.9669953 | 0.00350879 | 0.9051913 | 0.004051824 | 0.9051949 | 0.006733886 |  |  | 139080 | 0.921208 | 0.9150489 | 0.008297558 | 0.9263321 | 0.008026126 | 0.9263384 | 0.009924968 |  |  | 439860 | 0.9107061 | 0.8678712 | 0.01405906 | 0.9282084 | 0.005756675 | 0.9282156 | 0.0117881 |  |  | 397660 | 0.8179875 | 0.7035679 | 0.01227459 | 0.8100642 | 0.007419525 | 0.8100624 | 0.007394309
|  |  | 15612 | 0.9932742 | 0.9994305 | 0.0004811853 | 0.9999434 | 0.06853353 | 0.9999394 | 0.1997208 |  |  | 73746 | 0.9812694 | 0.9866385 | 0.001113154 | 0.9776067 | 0.004729423 | 0.977603 | 0.004005637 |  |  | 7595 | 0.8945787 | 0.9669955 | 0.003508785 | 0.9051938 | 0.004051842 | 0.9051974 | 0.00673391 |  |  | 139380 | 0.9195265 | 0.9150489 | 0.008297558 | 0.9264884 | 0.008026131 | 0.9264947 | 0.009923358 |  |  | 440160 | 0.9084681 | 0.8678712 | 0.01405906 | 0.9282773 | 0.005755914 | 0.9282845 | 0.01178647 |  |  | 397960 | 0.8136366 | 0.7035679 | 0.01227459 | 0.8101162 | 0.007418427 | 0.8101143 | 0.007392434
|  |  | 15732 | 0.9941702 | 0.9994305 | 0.0004811853 | 0.9999439 | 0.06853358 | 0.9999399 | 0.1997209 |  |  | 74046 | 0.9822299 | 0.9866385 | 0.001113154 | 0.9776576 | 0.004733022 | 0.9776538 | 0.004008575 |  |  | 7600 | 0.8945787 | 0.9669957 | 0.003508781 | 0.9051962 | 0.00405186 | 0.9051999 | 0.006733935 |  |  | 139680 | 0.917845 | 0.9150489 | 0.008297558 | 0.9266443 | 0.008026122 | 0.9266505 | 0.009921726 |  |  | 440460 | 0.912944 | 0.8678712 | 0.01405906 | 0.9283461 | 0.005755154 | 0.9283533 | 0.01178484 |  |  | 398260 | 0.8179875 | 0.7035679 | 0.01227459 | 0.8101681 | 0.007417331 | 0.8101663 | 0.007390562
|  |  | 15852 | 0.9941702 | 0.9994305 | 0.0004811853 | 0.9999444 | 0.06853363 | 0.9999403 | 0.199721 |  |  | 74346 | 0.9812694 | 0.9866385 | 0.001113154 | 0.9777084 | 0.004736597 | 0.9777046 | 0.004011493 |  |  | 7605 | 0.8956577 | 0.9669959 | 0.003508776 | 0.9051987 | 0.004051878 | 0.9052024 | 0.006733959 |  |  | 139980 | 0.917845 | 0.9150489 | 0.008297558 | 0.9267997 | 0.008026099 | 0.9268059 | 0.009920074 |  |  | 440760 | 0.9084681 | 0.8678712 | 0.01405906 | 0.9284148 | 0.005754393 | 0.928422 | 0.01178321 |  |  | 398560 | 0.8158121 | 0.7035679 | 0.01227459 | 0.8102199 | 0.007416235 | 0.8102181 | 0.007388691
|  |  | 15972 | 0.9941702 | 0.9994305 | 0.0004811853 | 0.9999449 | 0.06853367 | 0.9999408 | 0.1997211 |  |  | 74646 | 0.9812694 | 0.9866385 | 0.001113154 | 0.977759 | 0.004740147 | 0.9777552 | 0.004014392 |  |  | 7610 | 0.8956577 | 0.966996 | 0.003508772 | 0.9052012 | 0.004051896 | 0.9052049 | 0.006733984 |  |  | 140280 | 0.9195265 | 0.9150489 | 0.008297558 | 0.9269547 | 0.008026063 | 0.9269609 | 0.0099184 |  |  | 441060 | 0.912944 | 0.8678712 | 0.01405906 | 0.9284835 | 0.005753631 | 0.9284906 | 0.01178158 |  |  | 398860 | 0.8092857 | 0.7035679 | 0.01227459 | 0.8102717 | 0.00741514 | 0.8102698 | 0.007386822
|  |  | 16092 | 0.9923783 | 0.9994305 | 0.0004811853 | 0.9999453 | 0.0685337 | 0.9999412 | 0.1997212 |  |  | 74946 | 0.9831903 | 0.9866385 | 0.001113154 | 0.9778095 | 0.004743673 | 0.9778056 | 0.004017272 |  |  | 7615 | 0.8956577 | 0.9669962 | 0.003508768 | 0.9052037 | 0.004051914 | 0.9052074 | 0.006734008 |  |  | 140580 | 0.9195265 | 0.9150489 | 0.008297558 | 0.9271093 | 0.008026013 | 0.9271155 | 0.009916705 |  |  | 441360 | 0.9062302 | 0.8678712 | 0.01405906 | 0.928552 | 0.005752869 | 0.9285592 | 0.01177995 |  |  | 399160 | 0.8158121 | 0.7035679 | 0.01227459 | 0.8103233 | 0.007414047 | 0.8103215 | 0.007384955
|  |  | 16212 | 0.9941702 | 0.9994305 | 0.0004811853 | 0.9999457 | 0.06853374 | 0.9999415 | 0.1997213 |  |  | 75246 | 0.980309 | 0.9866385 | 0.001113154 | 0.9778599 | 0.004747175 | 0.977856 | 0.004020132 |  |  | 7620 | 0.8967368 | 0.9669964 | 0.003508763 | 0.9052062 | 0.004051932 | 0.9052098 | 0.006734032 |  |  | 140880 | 0.9228895 | 0.9150489 | 0.008297558 | 0.9272634 | 0.00802595 | 0.9272697 | 0.009914989 |  |  | 441660 | 0.9062302 | 0.8678712 | 0.01405906 | 0.9286205 | 0.005752107 | 0.9286277 | 0.01177831 |  |  | 399460 | 0.8223384 | 0.7035679 | 0.01227459 | 0.8103749 | 0.007412954 | 0.810373 | 0.007383089
|  |  | 16332 | 0.9932742 | 0.9994305 | 0.0004811853 | 0.999946 | 0.06853377 | 0.9999419 | 0.1997214 |  |  | 75546 | 0.9822299 | 0.9866385 | 0.001113154 | 0.9779102 | 0.004750653 | 0.9779062 | 0.004022972 |  |  | 7625 | 0.8956577 | 0.9669965 | 0.003508759 | 0.9052087 | 0.00405195 | 0.9052123 | 0.006734057 |  |  | 141180 | 0.9195265 | 0.9150489 | 0.008297558 | 0.9274171 | 0.008025873 | 0.9274234 | 0.009913252 |  |  | 441960 | 0.9039923 | 0.8678712 | 0.01405906 | 0.9286889 | 0.005751344 | 0.9286961 | 0.01177668 |  |  | 399760 | 0.8223384 | 0.7035679 | 0.01227459 | 0.8104264 | 0.007411863 | 0.8104245 | 0.007381226
|  |  | 16452 | 0.9941702 | 0.9994305 | 0.0004811853 | 0.9999464 | 0.0685338 | 0.9999422 | 0.1997215 |  |  | 75846 | 0.9822299 | 0.9866385 | 0.001113154 | 0.9779603 | 0.004754107 | 0.9779562 | 0.004025794 |  |  | 7630 | 0.8956577 | 0.9669967 | 0.003508755 | 0.9052112 | 0.004051968 | 0.9052148 | 0.006734081 |  |  | 141480 | 0.9228895 | 0.9150489 | 0.008297558 | 0.9275705 | 0.008025783 | 0.9275767 | 0.009911495 |  |  | 442260 | 0.9107061 | 0.8678712 | 0.01405906 | 0.9287573 | 0.005750581 | 0.9287644 | 0.01177504 |  |  | 400060 | 0.8158121 | 0.7035679 | 0.01227459 | 0.8104778 | 0.007410772 | 0.8104759 | 0.007379364
|  |  | 16572 | 0.9941702 | 0.9994305 | 0.0004811853 | 0.9999467 | 0.06853382 | 0.9999425 | 0.1997215 |  |  | 76146 | 0.9812694 | 0.9866385 | 0.001113154 | 0.9780103 | 0.004757537 | 0.9780062 | 0.004028596 |  |  | 7635 | 0.8967368 | 0.9669969 | 0.003508751 | 0.9052137 | 0.004051986 | 0.9052173 | 0.006734106 |  |  | 141780 | 0.9195265 | 0.9150489 | 0.008297558 | 0.9277234 | 0.008025681 | 0.9277296 | 0.009909718 |  |  | 442560 | 0.912944 | 0.8678712 | 0.01405906 | 0.9288255 | 0.005749817 | 0.9288327 | 0.01177341 |  |  | 400360 | 0.8179875 | 0.7035679 | 0.01227459 | 0.8105291 | 0.007409682 | 0.8105272 | 0.007377504
|  |  | 16692 | 0.9941702 | 0.9994305 | 0.0004811853 | 0.9999469 | 0.06853385 | 0.9999427 | 0.1997216 |  |  | 76446 | 0.9831903 | 0.9866385 | 0.001113154 | 0.9780601 | 0.004760942 | 0.978056 | 0.004031379 |  |  | 7640 | 0.8956577 | 0.966997 | 0.003508747 | 0.9052162 | 0.004052004 | 0.9052198 | 0.00673413 |  |  | 142080 | 0.921208 | 0.9150489 | 0.008297558 | 0.9278758 | 0.008025565 | 0.9278821 | 0.00990792 |  |  | 442860 | 0.9084681 | 0.8678712 | 0.01405906 | 0.9288937 | 0.005749053 | 0.9289008 | 0.01177177 |  |  | 400660 | 0.8179875 | 0.7035679 | 0.01227459 | 0.8105803 | 0.007408594 | 0.8105784 | 0.007375645
|  |  | 16812 | 0.9950662 | 0.9994305 | 0.0004811853 | 0.9999472 | 0.06853387 | 0.999943 | 0.1997217 |  |  | 76746 | 0.9822299 | 0.9866385 | 0.001113154 | 0.9781098 | 0.004764324 | 0.9781056 | 0.004034142 |  |  | 7645 | 0.8967368 | 0.9669972 | 0.003508743 | 0.9052187 | 0.004052022 | 0.9052223 | 0.006734155 |  |  | 142380 | 0.9228895 | 0.9150489 | 0.008297558 | 0.9280279 | 0.008025436 | 0.9280342 | 0.009906102 |  |  | 443160 | 0.912944 | 0.8678712 | 0.01405906 | 0.9289618 | 0.005748289 | 0.9289689 | 0.01177014 |  |  | 400960 | 0.8223384 | 0.7035679 | 0.01227459 | 0.8106315 | 0.007407506 | 0.8106295 | 0.007373788
|  |  | 16932 | 0.9941702 | 0.9994305 | 0.0004811853 | 0.9999474 | 0.06853389 | 0.9999432 | 0.1997217 |  |  | 77046 | 0.9831903 | 0.9866385 | 0.001113154 | 0.9781594 | 0.004767683 | 0.9781552 | 0.004036887 |  |  | 7650 | 0.8967368 | 0.9669974 | 0.003508739 | 0.9052212 | 0.00405204 | 0.9052248 | 0.006734179 |  |  | 142680 | 0.9228895 | 0.9150489 | 0.008297558 | 0.9281795 | 0.008025295 | 0.9281858 | 0.009904264 |  |  | 443460 | 0.915182 | 0.8678712 | 0.01405906 | 0.9290298 | 0.005747524 | 0.9290369 | 0.0117685 |  |  | 401260 | 0.8158121 | 0.7035679 | 0.01227459 | 0.8106825 | 0.00740642 | 0.8106806 | 0.007371934
|  |  | 17052 | 0.9941702 | 0.9994305 | 0.0004811853 | 0.9999476 | 0.06853391 | 0.9999434 | 0.1997218 |  |  | 77346 | 0.9822299 | 0.9866385 | 0.001113154 | 0.9782089 | 0.004771017 | 0.9782046 | 0.004039612 |  |  | 7655 | 0.8967368 | 0.9669975 | 0.003508735 | 0.9052237 | 0.004052059 | 0.9052273 | 0.006734204 |  |  | 142980 | 0.9228895 | 0.9150489 | 0.008297558 | 0.9283308 | 0.008025141 | 0.928337 | 0.009902406 |  |  | 443760 | 0.9107061 | 0.8678712 | 0.01405906 | 0.9290978 | 0.005746759 | 0.9291049 | 0.01176686 |  |  | 401560 | 0.8179875 | 0.7035679 | 0.01227459 | 0.8107335 | 0.007405334 | 0.8107315 | 0.00737008
|  |  | 17172 | 0.9941702 | 0.9994305 | 0.0004811853 | 0.9999478 | 0.06853393 | 0.9999436 | 0.1997218 |  |  | 77646 | 0.9822299 | 0.9866385 | 0.001113154 | 0.9782582 | 0.004774328 | 0.9782539 | 0.004042319 |  |  | 7660 | 0.8967368 | 0.9669977 | 0.003508731 | 0.9052262 | 0.004052077 | 0.9052298 | 0.006734228 |  |  | 143280 | 0.9195265 | 0.9150489 | 0.008297558 | 0.9284816 | 0.008024974 | 0.9284879 | 0.009900529 |  |  | 444060 | 0.912944 | 0.8678712 | 0.01405906 | 0.9291656 | 0.005745993 | 0.9291727 | 0.01176522 |  |  | 401860 | 0.8179875 | 0.7035679 | 0.01227459 | 0.8107844 | 0.00740425 | 0.8107824 | 0.007368229
|  |  | 17292 | 0.9923783 | 0.9994305 | 0.0004811853 | 0.999948 | 0.06853395 | 0.9999438 | 0.1997219 |  |  | 77946 | 0.9831903 | 0.9866385 | 0.001113154 | 0.9783074 | 0.004777615 | 0.978303 | 0.004045006 |  |  | 7665 | 0.8967368 | 0.9669978 | 0.003508727 | 0.9052287 | 0.004052095 | 0.9052323 | 0.006734253 |  |  | 143580 | 0.9228895 | 0.9150489 | 0.008297558 | 0.928632 | 0.008024795 | 0.9286383 | 0.009898632 |  |  | 444360 | 0.9084681 | 0.8678712 | 0.01405906 | 0.9292334 | 0.005745227 | 0.9292405 | 0.01176358 |  |  | 402160 | 0.8179875 | 0.7035679 | 0.01227459 | 0.8108352 | 0.007403166 | 0.8108332 | 0.00736638
|  |  | 17412 | 0.9932742 | 0.9994305 | 0.0004811853 | 0.9999482 | 0.06853396 | 0.9999439 | 0.1997219 |  |  | 78246 | 0.9831903 | 0.9866385 | 0.001113154 | 0.9783564 | 0.004780878 | 0.978352 | 0.004047674 |  |  | 7670 | 0.8978158 | 0.966998 | 0.003508723 | 0.9052311 | 0.004052113 | 0.9052348 | 0.006734277 |  |  | 143880 | 0.924571 | 0.9150489 | 0.008297558 | 0.928782 | 0.008024603 | 0.9287883 | 0.009896716 |  |  | 444660 | 0.9084681 | 0.8678712 | 0.01405906 | 0.9293011 | 0.005744461 | 0.9293082 | 0.01176194 |  |  | 402460 | 0.8179875 | 0.7035679 | 0.01227459 | 0.8108859 | 0.007402084 | 0.8108839 | 0.007364532
|  |  | 17532 | 0.9941702 | 0.9994305 | 0.0004811853 | 0.9999483 | 0.06853397 | 0.9999441 | 0.1997219 |  |  | 78546 | 0.9831903 | 0.9866385 | 0.001113154 | 0.9784053 | 0.004784118 | 0.9784009 | 0.004050324 |  |  | 7675 | 0.8956577 | 0.9669982 | 0.00350872 | 0.9052336 | 0.004052131 | 0.9052373 | 0.006734302 |  |  | 144180 | 0.924571 | 0.9150489 | 0.008297558 | 0.9289316 | 0.008024399 | 0.9289378 | 0.00989478 |  |  | 444960 | 0.912944 | 0.8678712 | 0.01405906 | 0.9293688 | 0.005743694 | 0.9293759 | 0.0117603 |  |  | 402760 | 0.8158121 | 0.7035679 | 0.01227459 | 0.8109366 | 0.007401002 | 0.8109345 | 0.007362686
|  |  | 17652 | 0.9923783 | 0.9994305 | 0.0004811853 | 0.9999485 | 0.06853399 | 0.9999442 | 0.199722 |  |  | 78846 | 0.9831903 | 0.9866385 | 0.001113154 | 0.9784541 | 0.004787334 | 0.9784497 | 0.004052955 |  |  | 7680 | 0.8967368 | 0.9669983 | 0.003508716 | 0.9052361 | 0.004052149 | 0.9052398 | 0.006734326 |  |  | 144480 | 0.9228895 | 0.9150489 | 0.008297558 | 0.9290808 | 0.008024182 | 0.929087 | 0.009892826 |  |  | 445260 | 0.915182 | 0.8678712 | 0.01405906 | 0.9294363 | 0.005742927 | 0.9294434 | 0.01175866 |  |  | 403060 | 0.8179875 | 0.7035679 | 0.01227459 | 0.8109871 | 0.007399922 | 0.810985 | 0.007360842
|  |  | 17772 | 0.9932742 | 0.9994305 | 0.0004811853 | 0.9999486 | 0.068534 | 0.9999443 | 0.199722 |  |  | 79146 | 0.9822299 | 0.9866385 | 0.001113154 | 0.9785028 | 0.004790527 | 0.9784983 | 0.004055566 |  |  | 7685 | 0.8967368 | 0.9669985 | 0.003508713 | 0.9052386 | 0.004052168 | 0.9052422 | 0.006734351 |  |  | 144780 | 0.9195265 | 0.9150489 | 0.008297558 | 0.9292295 | 0.008023954 | 0.9292358 | 0.009890852 |  |  | 445560 | 0.9107061 | 0.8678712 | 0.01405906 | 0.9295038 | 0.005742159 | 0.9295109 | 0.01175702 |  |  | 403360 | 0.8136366 | 0.7035679 | 0.01227459 | 0.8110376 | 0.007398843 | 0.8110355 | 0.007359
|  |  | 17892 | 0.9941702 | 0.9994305 | 0.0004811853 | 0.9999487 | 0.06853401 | 0.9999444 | 0.199722 |  |  | 79446 | 0.9812694 | 0.9866385 | 0.001113154 | 0.9785513 | 0.004793697 | 0.9785468 | 0.004058159 |  |  | 7690 | 0.8967368 | 0.9669986 | 0.003508709 | 0.9052411 | 0.004052186 | 0.9052447 | 0.006734376 |  |  | 145080 | 0.9228895 | 0.9150489 | 0.008297558 | 0.9293779 | 0.008023713 | 0.9293842 | 0.00988886 |  |  | 445860 | 0.9107061 | 0.8678712 | 0.01405906 | 0.9295712 | 0.005741391 | 0.9295783 | 0.01175538 |  |  | 403660 | 0.8245138 | 0.7035679 | 0.01227459 | 0.8110879 | 0.007397764 | 0.8110859 | 0.007357159
|  |  | 18012 | 0.9941702 | 0.9994305 | 0.0004811853 | 0.9999489 | 0.06853402 | 0.9999445 | 0.1997221 |  |  | 79746 | 0.9822299 | 0.9866385 | 0.001113154 | 0.9785998 | 0.004796843 | 0.9785952 | 0.004060734 |  |  | 7695 | 0.8956577 | 0.9669988 | 0.003508705 | 0.9052436 | 0.004052204 | 0.9052472 | 0.0067344 |  |  | 145380 | 0.921208 | 0.9150489 | 0.008297558 | 0.9295259 | 0.008023461 | 0.9295321 | 0.00988685 |  |  | 446160 | 0.912944 | 0.8678712 | 0.01405906 | 0.9296386 | 0.005740623 | 0.9296456 | 0.01175373 |  |  | 403960 | 0.8179875 | 0.7035679 | 0.01227459 | 0.8111382 | 0.007396687 | 0.8111361 | 0.00735532
|  |  | 18132 | 0.9932742 | 0.9994305 | 0.0004811853 | 0.999949 | 0.06853403 | 0.9999446 | 0.1997221 |  |  | 80046 | 0.9831903 | 0.9866385 | 0.001113154 | 0.978648 | 0.004799966 | 0.9786434 | 0.004063289 |  |  | 7700 | 0.8967368 | 0.9669989 | 0.003508702 | 0.9052461 | 0.004052222 | 0.9052497 | 0.006734425 |  |  | 145680 | 0.924571 | 0.9150489 | 0.008297558 | 0.9296734 | 0.008023196 | 0.9296797 | 0.009884821 |  |  | 446460 | 0.912944 | 0.8678712 | 0.01405906 | 0.9297058 | 0.005739854 | 0.9297129 | 0.01175209 |  |  | 404260 | 0.820163 | 0.7035679 | 0.01227459 | 0.8111885 | 0.007395611 | 0.8111863 | 0.007353483
|  |  | 18252 | 0.9932742 | 0.9994305 | 0.0004811853 | 0.999949 | 0.06853404 | 0.9999447 | 0.1997221 |  |  | 80346 | 0.9822299 | 0.9866385 | 0.001113154 | 0.9786962 | 0.004803066 | 0.9786915 | 0.004065826 |  |  | 7705 | 0.8967368 | 0.9669991 | 0.003508699 | 0.9052486 | 0.00405224 | 0.9052522 | 0.006734449 |  |  | 145980 | 0.9228895 | 0.9150489 | 0.008297558 | 0.9298206 | 0.00802292 | 0.9298268 | 0.009882773 |  |  | 446760 | 0.915182 | 0.8678712 | 0.01405906 | 0.929773 | 0.005739085 | 0.92978 | 0.01175045 |  |  | 404560 | 0.8179875 | 0.7035679 | 0.01227459 | 0.8112386 | 0.007394536 | 0.8112365 | 0.007351648
|  |  | 18372 | 0.9932742 | 0.9994305 | 0.0004811853 | 0.9999491 | 0.06853404 | 0.9999448 | 0.1997221 |  |  | 80646 | 0.9812694 | 0.9866385 | 0.001113154 | 0.9787442 | 0.004806143 | 0.9787395 | 0.004068344 |  |  | 7710 | 0.8956577 | 0.9669992 | 0.003508695 | 0.9052511 | 0.004052259 | 0.9052547 | 0.006734474 |  |  | 146280 | 0.9228895 | 0.9150489 | 0.008297558 | 0.9299673 | 0.008022632 | 0.9299736 | 0.009880707 |  |  | 447060 | 0.915182 | 0.8678712 | 0.01405906 | 0.9298401 | 0.005738316 | 0.9298471 | 0.0117488 |  |  | 404860 | 0.820163 | 0.7035679 | 0.01227459 | 0.8112886 | 0.007393461 | 0.8112865 | 0.007349815
|  |  | 18492 | 0.9950662 | 0.9994305 | 0.0004811853 | 0.9999492 | 0.06853405 | 0.9999449 | 0.1997221 |  |  | 80946 | 0.9812694 | 0.9866385 | 0.001113154 | 0.9787921 | 0.004809196 | 0.9787874 | 0.004070844 |  |  | 7715 | 0.8956577 | 0.9669994 | 0.003508692 | 0.9052536 | 0.004052277 | 0.9052572 | 0.006734499 |  |  | 146580 | 0.924571 | 0.9150489 | 0.008297558 | 0.9301137 | 0.008022332 | 0.9301199 | 0.009878624 |  |  | 447360 | 0.915182 | 0.8678712 | 0.01405906 | 0.9299071 | 0.005737546 | 0.9299141 | 0.01174715 |  |  | 405160 | 0.8179875 | 0.7035679 | 0.01227459 | 0.8113386 | 0.007392388 | 0.8113364 | 0.007347984
|  |  | 18612 | 0.9932742 | 0.9994305 | 0.0004811853 | 0.9999493 | 0.06853406 | 0.9999449 | 0.1997222 |  |  | 81246 | 0.9831903 | 0.9866385 | 0.001113154 | 0.9788399 | 0.004812227 | 0.9788351 | 0.004073325 |  |  | 7720 | 0.8956577 | 0.9669995 | 0.003508688 | 0.9052561 | 0.004052295 | 0.9052597 | 0.006734523 |  |  | 146880 | 0.9228895 | 0.9150489 | 0.008297558 | 0.9302596 | 0.008022021 | 0.9302659 | 0.009876522 |  |  | 447660 | 0.9062302 | 0.8678712 | 0.01405906 | 0.929974 | 0.005736776 | 0.9299811 | 0.01174551 |  |  | 405460 | 0.820163 | 0.7035679 | 0.01227459 | 0.8113885 | 0.007391316 | 0.8113863 | 0.007346154
|  |  | 18732 | 0.9950662 | 0.9994305 | 0.0004811853 | 0.9999494 | 0.06853406 | 0.999945 | 0.1997222 |  |  | 104646 | 0.9831903 | 0.9866385 | 0.001113154 | 0.9822006 | 0.004983733 | 0.9821935 | 0.004214549 |  |  | 7725 | 0.8967368 | 0.9669997 | 0.003508685 | 0.9052586 | 0.004052313 | 0.9052622 | 0.006734548 |  |  | 147180 | 0.9262524 | 0.9150489 | 0.008297558 | 0.9304052 | 0.008021699 | 0.9304114 | 0.009874403 |  |  | 447960 | 0.9084681 | 0.8678712 | 0.01405906 | 0.9300409 | 0.005736005 | 0.9300479 | 0.01174386 |  |  | 405760 | 0.820163 | 0.7035679 | 0.01227459 | 0.8114382 | 0.007390245 | 0.8114361 | 0.007344326
|  |  | 18852 | 0.9932742 | 0.9994305 | 0.0004811853 | 0.9999494 | 0.06853407 | 0.9999451 | 0.1997222 |  |  | 104946 | 0.9822299 | 0.9866385 | 0.001113154 | 0.9822393 | 0.00498518 | 0.9822322 | 0.004215752 |  |  | 7730 | 0.8956577 | 0.9669998 | 0.003508682 | 0.905261 | 0.004052332 | 0.9052647 | 0.006734573 |  |  | 147480 | 0.921208 | 0.9150489 | 0.008297558 | 0.9305503 | 0.008021365 | 0.9305566 | 0.009872266 |  |  | 448260 | 0.9084681 | 0.8678712 | 0.01405906 | 0.9301077 | 0.005735234 | 0.9301147 | 0.01174221 |  |  | 406060 | 0.8114612 | 0.7035679 | 0.01227459 | 0.8114879 | 0.007389176 | 0.8114858 | 0.0073425
|  |  | 18972 | 0.9941702 | 0.9994305 | 0.0004811853 | 0.9999495 | 0.06853408 | 0.9999451 | 0.1997222 |  |  | 105246 | 0.9831903 | 0.9866385 | 0.001113154 | 0.9822779 | 0.004986611 | 0.9822708 | 0.004216942 |  |  | 7735 | 0.8956577 | 0.967 | 0.003508679 | 0.9052635 | 0.00405235 | 0.9052672 | 0.006734598 |  |  | 147780 | 0.924571 | 0.9150489 | 0.008297558 | 0.9306951 | 0.00802102 | 0.9307013 | 0.009870112 |  |  | 448560 | 0.9107061 | 0.8678712 | 0.01405906 | 0.9301744 | 0.005734463 | 0.9301814 | 0.01174056 |  |  | 406360 | 0.8223384 | 0.7035679 | 0.01227459 | 0.8115376 | 0.007388107 | 0.8115354 | 0.007340676
|  |  | 19092 | 0.9932742 | 0.9994305 | 0.0004811853 | 0.9999495 | 0.06853408 | 0.9999452 | 0.1997222 |  |  | 105546 | 0.9831903 | 0.9866385 | 0.001113154 | 0.9823164 | 0.004988024 | 0.9823093 | 0.004218118 |  |  | 7740 | 0.8956577 | 0.9670001 | 0.003508676 | 0.905266 | 0.004052368 | 0.9052696 | 0.006734622 |  |  | 148080 | 0.9228895 | 0.9150489 | 0.008297558 | 0.9308394 | 0.008020663 | 0.9308457 | 0.009867941 |  |  | 448860 | 0.9107061 | 0.8678712 | 0.01405906 | 0.930241 | 0.005733692 | 0.930248 | 0.01173892 |  |  | 406660 | 0.8179875 | 0.7035679 | 0.01227459 | 0.8115871 | 0.007387039 | 0.8115849 | 0.007338854
|  |  | 19212 | 0.9941702 | 0.9994305 | 0.0004811853 | 0.9999496 | 0.06853408 | 0.9999452 | 0.1997222 |  |  | 105846 | 0.9831903 | 0.9866385 | 0.001113154 | 0.9823549 | 0.004989421 | 0.9823477 | 0.004219281 |  |  | 7745 | 0.8956577 | 0.9670003 | 0.003508673 | 0.9052685 | 0.004052387 | 0.9052721 | 0.006734647 |  |  | 148380 | 0.9228895 | 0.9150489 | 0.008297558 | 0.9309834 | 0.008020296 | 0.9309897 | 0.009865752 |  |  | 449160 | 0.9084681 | 0.8678712 | 0.01405906 | 0.9303076 | 0.00573292 | 0.9303146 | 0.01173727 |  |  | 406960 | 0.8179875 | 0.7035679 | 0.01227459 | 0.8116366 | 0.007385972 | 0.8116343 | 0.007337034
|  |  | 19332 | 0.9941702 | 0.9994305 | 0.0004811853 | 0.9999496 | 0.06853409 | 0.9999453 | 0.1997222 |  |  | 106146 | 0.9851113 | 0.9866385 | 0.001113154 | 0.9823932 | 0.004990801 | 0.9823859 | 0.00422043 |  |  | 7750 | 0.8967368 | 0.9670004 | 0.00350867 | 0.905271 | 0.004052405 | 0.9052746 | 0.006734672 |  |  | 148680 | 0.9228895 | 0.9150489 | 0.008297558 | 0.931127 | 0.008019917 | 0.9311332 | 0.009863546 |  |  | 449460 | 0.9084681 | 0.8678712 | 0.01405906 | 0.9303741 | 0.005732148 | 0.9303811 | 0.01173562 |  |  | 407260 | 0.8223384 | 0.7035679 | 0.01227459 | 0.8116859 | 0.007384907 | 0.8116837 | 0.007335215
|  |  | 19452 | 0.9932742 | 0.9994305 | 0.0004811853 | 0.9999497 | 0.06853409 | 0.9999453 | 0.1997222 |  |  | 106446 | 0.9841508 | 0.9866385 | 0.001113154 | 0.9824314 | 0.004992165 | 0.9824241 | 0.004221565 |  |  | 7755 | 0.8956577 | 0.9670005 | 0.003508667 | 0.9052735 | 0.004052423 | 0.9052771 | 0.006734697 |  |  | 148980 | 0.9228895 | 0.9150489 | 0.008297558 | 0.9312702 | 0.008019527 | 0.9312764 | 0.009861324 |  |  | 449760 | 0.912944 | 0.8678712 | 0.01405906 | 0.9304405 | 0.005731375 | 0.9304475 | 0.01173396 |  |  | 407560 | 0.820163 | 0.7035679 | 0.01227459 | 0.8117352 | 0.007383842 | 0.811733 | 0.007333398
|  |  | 19572 | 0.9923783 | 0.9994305 | 0.0004811853 | 0.9999497 | 0.0685341 | 0.9999453 | 0.1997223 |  |  | 106746 | 0.9851113 | 0.9866385 | 0.001113154 | 0.9824695 | 0.004993512 | 0.9824622 | 0.004222687 |  |  | 7760 | 0.8967368 | 0.9670007 | 0.003508664 | 0.905276 | 0.004052442 | 0.9052796 | 0.006734721 |  |  | 149280 | 0.9228895 | 0.9150489 | 0.008297558 | 0.931413 | 0.008019127 | 0.9314192 | 0.009859085 |  |  | 450060 | 0.915182 | 0.8678712 | 0.01405906 | 0.9305068 | 0.005730602 | 0.9305138 | 0.01173231 |  |  | 407860 | 0.8245138 | 0.7035679 | 0.01227459 | 0.8117844 | 0.007382779 | 0.8117822 | 0.007331584
|  |  | 19692 | 0.9941702 | 0.9994305 | 0.0004811853 | 0.9999497 | 0.0685341 | 0.9999454 | 0.1997223 |  |  | 107046 | 0.9851113 | 0.9866385 | 0.001113154 | 0.9825075 | 0.004994842 | 0.9825002 | 0.004223796 |  |  | 7765 | 0.8978158 | 0.9670008 | 0.003508661 | 0.9052785 | 0.00405246 | 0.9052821 | 0.006734746 |  |  | 149580 | 0.921208 | 0.9150489 | 0.008297558 | 0.9315554 | 0.008018716 | 0.9315616 | 0.009856829 |  |  | 450360 | 0.912944 | 0.8678712 | 0.01405906 | 0.9305731 | 0.005729829 | 0.93058 | 0.01173066 |  |  | 408160 | 0.8158121 | 0.7035679 | 0.01227459 | 0.8118336 | 0.007381717 | 0.8118313 | 0.007329771
|  |  | 19812 | 0.9932742 | 0.9994305 | 0.0004811853 | 0.9999498 | 0.0685341 | 0.9999454 | 0.1997223 |  |  | 107346 | 0.9851113 | 0.9866385 | 0.001113154 | 0.9825454 | 0.004996156 | 0.9825381 | 0.004224892 |  |  | 7770 | 0.8967368 | 0.967001 | 0.003508658 | 0.905281 | 0.004052478 | 0.9052846 | 0.006734771 |  |  | 149880 | 0.924571 | 0.9150489 | 0.008297558 | 0.9316974 | 0.008018294 | 0.9317036 | 0.009854556 |  |  | 450660 | 0.9107061 | 0.8678712 | 0.01405906 | 0.9306393 | 0.005729055 | 0.9306462 | 0.01172901 |  |  | 408460 | 0.8179875 | 0.7035679 | 0.01227459 | 0.8118826 | 0.007380655 | 0.8118803 | 0.00732796
|  |  | 19932 | 0.9941702 | 0.9994305 | 0.0004811853 | 0.9999498 | 0.0685341 | 0.9999454 | 0.1997223 |  |  | 107646 | 0.9841508 | 0.9866385 | 0.001113154 | 0.9825832 | 0.004997454 | 0.9825759 | 0.004225974 |  |  | 7775 | 0.8956577 | 0.9670011 | 0.003508655 | 0.9052834 | 0.004052497 | 0.9052871 | 0.006734796 |  |  | 150180 | 0.924571 | 0.9150489 | 0.008297558 | 0.931839 | 0.008017862 | 0.9318452 | 0.009852268 |  |  | 450960 | 0.912944 | 0.8678712 | 0.01405906 | 0.9307054 | 0.005728282 | 0.9307123 | 0.01172736 |  |  | 408760 | 0.820163 | 0.7035679 | 0.01227459 | 0.8119316 | 0.007379595 | 0.8119293 | 0.00732615
|  |  | 20052 | 0.9941702 | 0.9994305 | 0.0004811853 | 0.9999498 | 0.06853411 | 0.9999454 | 0.1997223 |  |  | 107946 | 0.9831903 | 0.9866385 | 0.001113154 | 0.9826209 | 0.004998736 | 0.9826136 | 0.004227044 |  |  | 7780 | 0.8956577 | 0.9670012 | 0.003508652 | 0.9052859 | 0.004052515 | 0.9052896 | 0.006734821 |  |  | 150480 | 0.9279339 | 0.9150489 | 0.008297558 | 0.9319802 | 0.008017419 | 0.9319865 | 0.009849963 |  |  | 451260 | 0.915182 | 0.8678712 | 0.01405906 | 0.9307714 | 0.005727507 | 0.9307783 | 0.0117257 |  |  | 409060 | 0.8266893 | 0.7035679 | 0.01227459 | 0.8119805 | 0.007378536 | 0.8119781 | 0.007324343
|  |  | 20172 | 0.9950662 | 0.9994305 | 0.0004811853 | 0.9999498 | 0.06853411 | 0.9999455 | 0.1997223 |  |  | 108246 | 0.9822299 | 0.9866385 | 0.001113154 | 0.9826585 | 0.005000001 | 0.9826512 | 0.0042281 |  |  | 7785 | 0.8956577 | 0.9670014 | 0.003508649 | 0.9052884 | 0.004052533 | 0.905292 | 0.006734846 |  |  | 150780 | 0.9262524 | 0.9150489 | 0.008297558 | 0.9321211 | 0.008016966 | 0.9321273 | 0.009847642 |  |  | 451560 | 0.9107061 | 0.8678712 | 0.01405906 | 0.9308374 | 0.005726733 | 0.9308443 | 0.01172405 |  |  | 409360 | 0.820163 | 0.7035679 | 0.01227459 | 0.8120293 | 0.007377478 | 0.8120269 | 0.007322537
|  |  | 20292 | 0.9941702 | 0.9994305 | 0.0004811853 | 0.9999499 | 0.06853411 | 0.9999455 | 0.1997223 |  |  | 108546 | 0.980309 | 0.9866385 | 0.001113154 | 0.982696 | 0.00500125 | 0.9826886 | 0.004229143 |  |  | 7790 | 0.8945787 | 0.9670015 | 0.003508647 | 0.9052909 | 0.004052552 | 0.9052945 | 0.006734871 |  |  | 151080 | 0.924571 | 0.9150489 | 0.008297558 | 0.9322616 | 0.008016502 | 0.9322678 | 0.009845306 |  |  | 451860 | 0.912944 | 0.8678712 | 0.01405906 | 0.9309032 | 0.005725958 | 0.9309102 | 0.01172239 |  |  | 409660 | 0.8136366 | 0.7035679 | 0.01227459 | 0.812078 | 0.007376422 | 0.8120756 | 0.007320734
|  |  | 20412 | 0.9932742 | 0.9994305 | 0.0004811853 | 0.9999499 | 0.06853411 | 0.9999455 | 0.1997223 |  |  | 108846 | 0.9822299 | 0.9866385 | 0.001113154 | 0.9827334 | 0.005002484 | 0.982726 | 0.004230173 |  |  | 7795 | 0.8956577 | 0.9670016 | 0.003508644 | 0.9052934 | 0.00405257 | 0.905297 | 0.006734895 |  |  | 151380 | 0.9262524 | 0.9150489 | 0.008297558 | 0.9324016 | 0.008016028 | 0.9324079 | 0.009842953 |  |  | 452160 | 0.9107061 | 0.8678712 | 0.01405906 | 0.930969 | 0.005725183 | 0.930976 | 0.01172074 |  |  | 409960 | 0.8179875 | 0.7035679 | 0.01227459 | 0.8121266 | 0.007375366 | 0.8121242 | 0.007318932
|  |  | 20532 | 0.9941702 | 0.9994305 | 0.0004811853 | 0.9999499 | 0.06853411 | 0.9999455 | 0.1997223 |  |  | 109146 | 0.9812694 | 0.9866385 | 0.001113154 | 0.9827707 | 0.005003701 | 0.9827633 | 0.004231191 |  |  | 7800 | 0.8967368 | 0.9670018 | 0.003508641 | 0.9052959 | 0.004052589 | 0.9052995 | 0.00673492 |  |  | 151680 | 0.9262524 | 0.9150489 | 0.008297558 | 0.9325414 | 0.008015544 | 0.9325476 | 0.009840585 |  |  | 452460 | 0.9107061 | 0.8678712 | 0.01405906 | 0.9310348 | 0.005724408 | 0.9310417 | 0.01171908 |  |  | 410260 | 0.8179875 | 0.7035679 | 0.01227459 | 0.8121752 | 0.007374311 | 0.8121728 | 0.007317132
|  |  | 20652 | 0.9959621 | 0.9994305 | 0.0004811853 | 0.9999499 | 0.06853412 | 0.9999455 | 0.1997223 |  |  | 109446 | 0.980309 | 0.9866385 | 0.001113154 | 0.9828079 | 0.005004903 | 0.9828005 | 0.004232195 |  |  | 7805 | 0.8967368 | 0.9670019 | 0.003508639 | 0.9052984 | 0.004052607 | 0.905302 | 0.006734945 |  |  | 151980 | 0.9279339 | 0.9150489 | 0.008297558 | 0.9326807 | 0.008015049 | 0.9326869 | 0.009838202 |  |  | 452760 | 0.912944 | 0.8678712 | 0.01405906 | 0.9311004 | 0.005723632 | 0.9311073 | 0.01171743 |  |  | 410560 | 0.820163 | 0.7035679 | 0.01227459 | 0.8122236 | 0.007373258 | 0.8122213 | 0.007315334
|  |  | 20772 | 0.9932742 | 0.9994305 | 0.0004811853 | 0.9999499 | 0.06853412 | 0.9999456 | 0.1997223 |  |  | 109746 | 0.980309 | 0.9866385 | 0.001113154 | 0.982845 | 0.005006088 | 0.9828376 | 0.004233187 |  |  | 7810 | 0.8967368 | 0.967002 | 0.003508636 | 0.9053009 | 0.004052625 | 0.9053045 | 0.00673497 |  |  | 152280 | 0.9279339 | 0.9150489 | 0.008297558 | 0.9328196 | 0.008014545 | 0.9328258 | 0.009835803 |  |  | 453060 | 0.9062302 | 0.8678712 | 0.01405906 | 0.931166 | 0.005722856 | 0.9311729 | 0.01171577 |  |  | 410860 | 0.8179875 | 0.7035679 | 0.01227459 | 0.812272 | 0.007372205 | 0.8122696 | 0.007313538
|  |  | 20892 | 0.9932742 | 0.9994305 | 0.0004811853 | 0.99995 | 0.06853412 | 0.9999456 | 0.1997223 |  |  | 110046 | 0.9831903 | 0.9866385 | 0.001113154 | 0.9828821 | 0.005007258 | 0.9828746 | 0.004234166 |  |  | 7815 | 0.8956577 | 0.9670022 | 0.003508633 | 0.9053034 | 0.004052644 | 0.905307 | 0.006734995 |  |  | 152580 | 0.9279339 | 0.9150489 | 0.008297558 | 0.9329582 | 0.008014031 | 0.9329644 | 0.009833389 |  |  | 453360 | 0.9084681 | 0.8678712 | 0.01405906 | 0.9312315 | 0.005722079 | 0.9312384 | 0.01171411 |  |  | 411160 | 0.8158121 | 0.7035679 | 0.01227459 | 0.8123204 | 0.007371154 | 0.8123179 | 0.007311744
|  |  | 21012 | 0.9941702 | 0.9994305 | 0.0004811853 | 0.99995 | 0.06853412 | 0.9999456 | 0.1997223 |  |  | 110346 | 0.9812694 | 0.9866385 | 0.001113154 | 0.982919 | 0.005008413 | 0.9829115 | 0.004235132 |  |  | 7820 | 0.8967368 | 0.9670023 | 0.003508631 | 0.9053058 | 0.004052662 | 0.9053095 | 0.00673502 |  |  | 152880 | 0.9279339 | 0.9150489 | 0.008297558 | 0.9330964 | 0.008013507 | 0.9331026 | 0.00983096 |  |  | 453660 | 0.912944 | 0.8678712 | 0.01405906 | 0.9312969 | 0.005721303 | 0.9313038 | 0.01171246 |  |  | 411460 | 0.8245138 | 0.7035679 | 0.01227459 | 0.8123686 | 0.007370104 | 0.8123661 | 0.007309951
|  |  | 21132 | 0.9941702 | 0.9994305 | 0.0004811853 | 0.99995 | 0.06853412 | 0.9999456 | 0.1997223 |  |  | 110646 | 0.9812694 | 0.9866385 | 0.001113154 | 0.9829558 | 0.005009552 | 0.9829483 | 0.004236086 |  |  | 7825 | 0.8956577 | 0.9670024 | 0.003508628 | 0.9053083 | 0.004052681 | 0.9053119 | 0.006735045 |  |  | 153180 | 0.9262524 | 0.9150489 | 0.008297558 | 0.9332342 | 0.008012973 | 0.9332404 | 0.009828515 |  |  | 453960 | 0.9174199 | 0.8678712 | 0.01405906 | 0.9313623 | 0.005720526 | 0.9313692 | 0.0117108 |  |  | 411760 | 0.820163 | 0.7035679 | 0.01227459 | 0.8124167 | 0.007369055 | 0.8124143 | 0.007308161
|  |  | 21252 | 0.9950662 | 0.9994305 | 0.0004811853 | 0.99995 | 0.06853412 | 0.9999456 | 0.1997223 |  |  | 110946 | 0.9812694 | 0.9866385 | 0.001113154 | 0.9829925 | 0.005010675 | 0.982985 | 0.004237027 |  |  | 7830 | 0.8967368 | 0.9670026 | 0.003508626 | 0.9053108 | 0.004052699 | 0.9053144 | 0.00673507 |  |  | 153480 | 0.9262524 | 0.9150489 | 0.008297558 | 0.9333716 | 0.008012429 | 0.9333778 | 0.009826057 |  |  | 454260 | 0.912944 | 0.8678712 | 0.01405906 | 0.9314276 | 0.005719749 | 0.9314344 | 0.01170914 |  |  | 412060 | 0.8179875 | 0.7035679 | 0.01227459 | 0.8124648 | 0.007368007 | 0.8124623 | 0.007306372
|  |  | 21372 | 0.9950662 | 0.9994305 | 0.0004811853 | 0.99995 | 0.06853412 | 0.9999456 | 0.1997223 |  |  | 111246 | 0.9822299 | 0.9866385 | 0.001113154 | 0.9830291 | 0.005011784 | 0.9830216 | 0.004237956 |  |  | 7835 | 0.8956577 | 0.9670027 | 0.003508623 | 0.9053133 | 0.004052718 | 0.9053169 | 0.006735095 |  |  | 153780 | 0.9262524 | 0.9150489 | 0.008297558 | 0.9335086 | 0.008011876 | 0.9335149 | 0.009823583 |  |  | 454560 | 0.915182 | 0.8678712 | 0.01405906 | 0.9314928 | 0.005718971 | 0.9314996 | 0.01170748 |  |  | 412360 | 0.8158121 | 0.7035679 | 0.01227459 | 0.8125128 | 0.00736696 | 0.8125103 | 0.007304586
|  |  | 21492 | 0.9950662 | 0.9994305 | 0.0004811853 | 0.99995 | 0.06853412 | 0.9999456 | 0.1997223 |  |  | 111546 | 0.9831903 | 0.9866385 | 0.001113154 | 0.9830656 | 0.005012876 | 0.9830581 | 0.004238873 |  |  | 7840 | 0.8956577 | 0.9670028 | 0.003508621 | 0.9053158 | 0.004052736 | 0.9053194 | 0.00673512 |  |  | 154080 | 0.9279339 | 0.9150489 | 0.008297558 | 0.9336453 | 0.008011314 | 0.9336515 | 0.009821095 |  |  | 454860 | 0.915182 | 0.8678712 | 0.01405906 | 0.9315579 | 0.005718194 | 0.9315647 | 0.01170582 |  |  | 412660 | 0.8158121 | 0.7035679 | 0.01227459 | 0.8125607 | 0.007365915 | 0.8125582 | 0.007302801
|  |  | 21612 | 0.9932742 | 0.9994305 | 0.0004811853 | 0.99995 | 0.06853413 | 0.9999456 | 0.1997223 |  |  | 111846 | 0.9822299 | 0.9866385 | 0.001113154 | 0.9831021 | 0.005013954 | 0.9830945 | 0.004239777 |  |  | 7845 | 0.8956577 | 0.9670029 | 0.003508619 | 0.9053183 | 0.004052755 | 0.9053219 | 0.006735145 |  |  | 154380 | 0.9262524 | 0.9150489 | 0.008297558 | 0.9337816 | 0.008010741 | 0.9337878 | 0.009818592 |  |  | 455160 | 0.9174199 | 0.8678712 | 0.01405906 | 0.9316229 | 0.005717415 | 0.9316298 | 0.01170416 |  |  | 412960 | 0.8158121 | 0.7035679 | 0.01227459 | 0.8126085 | 0.00736487 | 0.812606 | 0.007301018
|  |  | 21732 | 0.9932742 | 0.9994305 | 0.0004811853 | 0.99995 | 0.06853413 | 0.9999456 | 0.1997223 |  |  | 112146 | 0.9822299 | 0.9866385 | 0.001113154 | 0.9831384 | 0.005015016 | 0.9831308 | 0.004240668 |  |  | 7850 | 0.8956577 | 0.9670031 | 0.003508616 | 0.9053208 | 0.004052773 | 0.9053244 | 0.00673517 |  |  | 154680 | 0.924571 | 0.9150489 | 0.008297558 | 0.9339176 | 0.00801016 | 0.9339238 | 0.009816075 |  |  | 455460 | 0.9107061 | 0.8678712 | 0.01405906 | 0.9316879 | 0.005716637 | 0.9316948 | 0.0117025 |  |  | 413260 | 0.820163 | 0.7035679 | 0.01227459 | 0.8126563 | 0.007363827 | 0.8126538 | 0.007299237
|  |  | 21852 | 0.9950662 | 0.9994305 | 0.0004811853 | 0.99995 | 0.06853413 | 0.9999457 | 0.1997223 |  |  | 112446 | 0.9822299 | 0.9866385 | 0.001113154 | 0.9831746 | 0.005016064 | 0.983167 | 0.004241548 |  |  | 7855 | 0.8956577 | 0.9670032 | 0.003508614 | 0.9053233 | 0.004052792 | 0.9053269 | 0.006735195 |  |  | 154980 | 0.9296154 | 0.9150489 | 0.008297558 | 0.9340531 | 0.008009569 | 0.9340593 | 0.009813544 |  |  | 455760 | 0.915182 | 0.8678712 | 0.01405906 | 0.9317528 | 0.005715859 | 0.9317597 | 0.01170084 |  |  | 413560 | 0.8158121 | 0.7035679 | 0.01227459 | 0.8127039 | 0.007362785 | 0.8127014 | 0.007297458
|  |  | 21972 | 0.9941702 | 0.9994305 | 0.0004811853 | 0.9999501 | 0.06853413 | 0.9999457 | 0.1997223 |  |  | 112746 | 0.9822299 | 0.9866385 | 0.001113154 | 0.9832108 | 0.005017096 | 0.9832032 | 0.004242415 |  |  | 7860 | 0.8967368 | 0.9670033 | 0.003508612 | 0.9053257 | 0.00405281 | 0.9053294 | 0.00673522 |  |  | 155280 | 0.9279339 | 0.9150489 | 0.008297558 | 0.9341883 | 0.008008969 | 0.9341945 | 0.009810999 |  |  | 456060 | 0.915182 | 0.8678712 | 0.01405906 | 0.9318177 | 0.00571508 | 0.9318245 | 0.01169918 |  |  | 413860 | 0.8245138 | 0.7035679 | 0.01227459 | 0.8127515 | 0.007361744 | 0.812749 | 0.007295681
|  |  | 22092 | 0.9941702 | 0.9994305 | 0.0004811853 | 0.9999501 | 0.06853413 | 0.9999457 | 0.1997223 |  |  | 113046 | 0.9831903 | 0.9866385 | 0.001113154 | 0.9832468 | 0.005018114 | 0.9832392 | 0.004243271 |  |  | 7865 | 0.8956577 | 0.9670034 | 0.003508609 | 0.9053282 | 0.004052829 | 0.9053318 | 0.006735245 |  |  | 155580 | 0.9279339 | 0.9150489 | 0.008297558 | 0.9343232 | 0.00800836 | 0.9343293 | 0.00980844 |  |  | 456360 | 0.9107061 | 0.8678712 | 0.01405906 | 0.9318824 | 0.005714301 | 0.9318892 | 0.01169751 |  |  | 414160 | 0.8158121 | 0.7035679 | 0.01227459 | 0.812799 | 0.007360704 | 0.8127965 | 0.007293906
|  |  | 22212 | 0.9950662 | 0.9994305 | 0.0004811853 | 0.9999501 | 0.06853413 | 0.9999457 | 0.1997223 |  |  | 113346 | 0.9822299 | 0.9866385 | 0.001113154 | 0.9832827 | 0.005019116 | 0.9832751 | 0.004244114 |  |  | 7870 | 0.8967368 | 0.9670035 | 0.003508607 | 0.9053307 | 0.004052848 | 0.9053343 | 0.00673527 |  |  | 155880 | 0.9279339 | 0.9150489 | 0.008297558 | 0.9344576 | 0.008007741 | 0.9344638 | 0.009805867 |  |  | 456660 | 0.9107061 | 0.8678712 | 0.01405906 | 0.9319471 | 0.005713521 | 0.9319539 | 0.01169585 |  |  | 414460 | 0.820163 | 0.7035679 | 0.01227459 | 0.8128465 | 0.007359665 | 0.8128439 | 0.007292133
|  |  | 22332 | 0.9941702 | 0.9994305 | 0.0004811853 | 0.9999501 | 0.06853413 | 0.9999457 | 0.1997223 |  |  | 113646 | 0.9831903 | 0.9866385 | 0.001113154 | 0.9833186 | 0.005020104 | 0.9833109 | 0.004244945 |  |  | 7875 | 0.8945787 | 0.9670037 | 0.003508605 | 0.9053332 | 0.004052866 | 0.9053368 | 0.006735296 |  |  | 156180 | 0.9279339 | 0.9150489 | 0.008297558 | 0.9345917 | 0.008007114 | 0.9345979 | 0.009803281 |  |  | 456960 | 0.915182 | 0.8678712 | 0.01405906 | 0.9320117 | 0.005712741 | 0.9320185 | 0.01169419 |  |  | 414760 | 0.8179875 | 0.7035679 | 0.01227459 | 0.8128938 | 0.007358627 | 0.8128912 | 0.007290362
|  |  | 22452 | 0.9950662 | 0.9994305 | 0.0004811853 | 0.9999501 | 0.06853413 | 0.9999457 | 0.1997223 |  |  | 113946 | 0.9822299 | 0.9866385 | 0.001113154 | 0.9833543 | 0.005021077 | 0.9833467 | 0.004245765 |  |  | 7880 | 0.8967368 | 0.9670038 | 0.003508603 | 0.9053357 | 0.004052885 | 0.9053393 | 0.006735321 |  |  | 156480 | 0.9279339 | 0.9150489 | 0.008297558 | 0.9347254 | 0.008006478 | 0.9347316 | 0.009800681 |  |  | 457260 | 0.9196579 | 0.8678712 | 0.01405906 | 0.9320763 | 0.005711962 | 0.9320831 | 0.01169253 |  |  | 415060 | 0.8158121 | 0.7035679 | 0.01227459 | 0.8129411 | 0.007357591 | 0.8129385 | 0.007288592
|  |  | 22572 | 0.9950662 | 0.9994305 | 0.0004811853 | 0.9999501 | 0.06853413 | 0.9999457 | 0.1997223 |  |  | 114246 | 0.9851113 | 0.9866385 | 0.001113154 | 0.98339 | 0.005022036 | 0.9833823 | 0.004246572 |  |  | 7885 | 0.8956577 | 0.9670039 | 0.003508601 | 0.9053382 | 0.004052903 | 0.9053418 | 0.006735346 |  |  | 156780 | 0.9279339 | 0.9150489 | 0.008297558 | 0.9348588 | 0.008005833 | 0.9348649 | 0.009798068 |  |  | 457560 | 0.915182 | 0.8678712 | 0.01405906 | 0.9321407 | 0.005711181 | 0.9321475 | 0.01169086 |  |  | 415360 | 0.8245138 | 0.7035679 | 0.01227459 | 0.8129883 | 0.007356556 | 0.8129857 | 0.007286825
|  |  | 22692 | 0.9941702 | 0.9994305 | 0.0004811853 | 0.9999501 | 0.06853413 | 0.9999457 | 0.1997223 |  |  | 114546 | 0.9822299 | 0.9866385 | 0.001113154 | 0.9834256 | 0.00502298 | 0.9834179 | 0.004247368 |  |  | 7890 | 0.8956577 | 0.967004 | 0.003508599 | 0.9053407 | 0.004052922 | 0.9053443 | 0.006735371 |  |  | 157080 | 0.9262524 | 0.9150489 | 0.008297558 | 0.9349918 | 0.008005179 | 0.9349979 | 0.009795441 |  |  | 457860 | 0.912944 | 0.8678712 | 0.01405906 | 0.9322051 | 0.005710401 | 0.9322119 | 0.0116892 |  |  | 415660 | 0.8114612 | 0.7035679 | 0.01227459 | 0.8130354 | 0.007355522 | 0.8130328 | 0.007285059
|  |  | 22812 | 0.9950662 | 0.9994305 | 0.0004811853 | 0.9999501 | 0.06853413 | 0.9999457 | 0.1997223 |  |  | 114846 | 0.9831903 | 0.9866385 | 0.001113154 | 0.983461 | 0.005023909 | 0.9834533 | 0.004248152 |  |  | 7895 | 0.8978158 | 0.9670041 | 0.003508597 | 0.9053431 | 0.00405294 | 0.9053468 | 0.006735396 |  |  | 157380 | 0.9262524 | 0.9150489 | 0.008297558 | 0.9351244 | 0.008004516 | 0.9351306 | 0.009792801 |  |  | 458160 | 0.9218958 | 0.8678712 | 0.01405906 | 0.9322694 | 0.00570962 | 0.9322762 | 0.01168753 |  |  | 415960 | 0.8158121 | 0.7035679 | 0.01227459 | 0.8130824 | 0.007354489 | 0.8130798 | 0.007283296
|  |  | 22932 | 0.9950662 | 0.9994305 | 0.0004811853 | 0.9999501 | 0.06853413 | 0.9999457 | 0.1997223 |  |  | 115146 | 0.9822299 | 0.9866385 | 0.001113154 | 0.9834964 | 0.005024824 | 0.9834887 | 0.004248925 |  |  | 7900 | 0.8967368 | 0.9670043 | 0.003508595 | 0.9053456 | 0.004052959 | 0.9053492 | 0.006735421 |  |  | 157680 | 0.9279339 | 0.9150489 | 0.008297558 | 0.9352567 | 0.008003845 | 0.9352628 | 0.009790148 |  |  | 458460 | 0.915182 | 0.8678712 | 0.01405906 | 0.9323337 | 0.005708839 | 0.9323404 | 0.01168587 |  |  | 416260 | 0.8223384 | 0.7035679 | 0.01227459 | 0.8131294 | 0.007353457 | 0.8131267 | 0.007281534
|  |  | 23052 | 0.9950662 | 0.9994305 | 0.0004811853 | 0.9999501 | 0.06853413 | 0.9999457 | 0.1997223 |  |  | 115446 | 0.9822299 | 0.9866385 | 0.001113154 | 0.9835317 | 0.005025725 | 0.9835239 | 0.004249685 |  |  | 7905 | 0.8988948 | 0.9670044 | 0.003508593 | 0.9053481 | 0.004052978 | 0.9053517 | 0.006735446 |  |  | 157980 | 0.9262524 | 0.9150489 | 0.008297558 | 0.9353886 | 0.008003165 | 0.9353947 | 0.009787483 |  |  | 458760 | 0.915182 | 0.8678712 | 0.01405906 | 0.9323978 | 0.005708058 | 0.9324046 | 0.0116842 |  |  | 416560 | 0.8266893 | 0.7035679 | 0.01227459 | 0.8131762 | 0.007352426 | 0.8131736 | 0.007279774
|  |  | 23172 | 0.9941702 | 0.9994305 | 0.0004811853 | 0.9999501 | 0.06853413 | 0.9999457 | 0.1997223 |  |  | 115746 | 0.9831903 | 0.9866385 | 0.001113154 | 0.9835669 | 0.005026611 | 0.9835591 | 0.004250435 |  |  | 7910 | 0.8956577 | 0.9670045 | 0.003508591 | 0.9053506 | 0.004052996 | 0.9053542 | 0.006735472 |  |  | 158280 | 0.9279339 | 0.9150489 | 0.008297558 | 0.9355201 | 0.008002477 | 0.9355263 | 0.009784804 |  |  | 459060 | 0.915182 | 0.8678712 | 0.01405906 | 0.9324619 | 0.005707277 | 0.9324687 | 0.01168254 |  |  | 416860 | 0.820163 | 0.7035679 | 0.01227459 | 0.813223 | 0.007351397 | 0.8132204 | 0.007278017
|  |  | 23292 | 0.9941702 | 0.9994305 | 0.0004811853 | 0.9999501 | 0.06853413 | 0.9999457 | 0.1997223 |  |  | 116046 | 0.9822299 | 0.9866385 | 0.001113154 | 0.983602 | 0.005027484 | 0.9835942 | 0.004251172 |  |  | 7915 | 0.8967368 | 0.9670046 | 0.003508589 | 0.9053531 | 0.004053015 | 0.9053567 | 0.006735497 |  |  | 158580 | 0.9279339 | 0.9150489 | 0.008297558 | 0.9356513 | 0.00800178 | 0.9356575 | 0.009782113 |  |  | 459360 | 0.9107061 | 0.8678712 | 0.01405906 | 0.9325259 | 0.005706495 | 0.9325327 | 0.01168087 |  |  | 417160 | 0.8158121 | 0.7035679 | 0.01227459 | 0.8132698 | 0.007350368 | 0.8132671 | 0.007276261
|  |  | 23412 | 0.9941702 | 0.9994305 | 0.0004811853 | 0.9999501 | 0.06853413 | 0.9999457 | 0.1997224 |  |  | 116346 | 0.9831903 | 0.9866385 | 0.001113154 | 0.983637 | 0.005028342 | 0.9836292 | 0.004251899 |  |  | 7920 | 0.8967368 | 0.9670047 | 0.003508587 | 0.9053556 | 0.004053034 | 0.9053592 | 0.006735522 |  |  | 158880 | 0.9296154 | 0.9150489 | 0.008297558 | 0.9357821 | 0.008001075 | 0.9357883 | 0.009779409 |  |  | 459660 | 0.9107061 | 0.8678712 | 0.01405906 | 0.9325899 | 0.005705713 | 0.9325966 | 0.01167921 |  |  | 417460 | 0.8158121 | 0.7035679 | 0.01227459 | 0.8133164 | 0.007349341 | 0.8133137 | 0.007274507
|  |  | 23532 | 0.9950662 | 0.9994305 | 0.0004811853 | 0.9999501 | 0.06853413 | 0.9999457 | 0.1997224 |  |  | 116646 | 0.9822299 | 0.9866385 | 0.001113154 | 0.9836719 | 0.005029186 | 0.9836641 | 0.004252613 |  |  | 7925 | 0.8967368 | 0.9670048 | 0.003508585 | 0.9053581 | 0.004053052 | 0.9053617 | 0.006735547 |  |  | 159180 | 0.9279339 | 0.9150489 | 0.008297558 | 0.9359126 | 0.008000362 | 0.9359187 | 0.009776693 |  |  | 459960 | 0.9084681 | 0.8678712 | 0.01405906 | 0.9326538 | 0.005704931 | 0.9326605 | 0.01167754 |  |  | 417760 | 0.820163 | 0.7035679 | 0.01227459 | 0.813363 | 0.007348315 | 0.8133602 | 0.007272755
|  |  | 23652 | 0.9950662 | 0.9994305 | 0.0004811853 | 0.9999501 | 0.06853413 | 0.9999457 | 0.1997224 |  |  | 116946 | 0.9831903 | 0.9866385 | 0.001113154 | 0.9837067 | 0.005030017 | 0.9836989 | 0.004253317 |  |  | 7930 | 0.8967368 | 0.9670049 | 0.003508583 | 0.9053605 | 0.004053071 | 0.9053642 | 0.006735573 |  |  | 159480 | 0.9296154 | 0.9150489 | 0.008297558 | 0.9360427 | 0.007999641 | 0.9360489 | 0.009773965 |  |  | 460260 | 0.912944 | 0.8678712 | 0.01405906 | 0.9327176 | 0.005704149 | 0.9327243 | 0.01167587 |  |  | 418060 | 0.8179875 | 0.7035679 | 0.01227459 | 0.8134095 | 0.00734729 | 0.8134067 | 0.007271005
|  |  | 23772 | 0.9950662 | 0.9994305 | 0.0004811853 | 0.9999501 | 0.06853413 | 0.9999457 | 0.1997224 |  |  | 117246 | 0.9822299 | 0.9866385 | 0.001113154 | 0.9837414 | 0.005030833 | 0.9837336 | 0.004254009 |  |  | 7935 | 0.8956577 | 0.967005 | 0.003508581 | 0.905363 | 0.00405309 | 0.9053666 | 0.006735598 |  |  | 159780 | 0.9312969 | 0.9150489 | 0.008297558 | 0.9361725 | 0.007998911 | 0.9361786 | 0.009771225 |  |  | 460560 | 0.9174199 | 0.8678712 | 0.01405906 | 0.9327813 | 0.005703366 | 0.932788 | 0.0116742 |  |  | 418360 | 0.820163 | 0.7035679 | 0.01227459 | 0.8134559 | 0.007346267 | 0.8134531 | 0.007269257
|  |  | 23892 | 0.9950662 | 0.9994305 | 0.0004811853 | 0.9999501 | 0.06853413 | 0.9999457 | 0.1997224 |  |  | 117546 | 0.9831903 | 0.9866385 | 0.001113154 | 0.983776 | 0.005031636 | 0.9837682 | 0.004254691 |  |  | 7940 | 0.8956577 | 0.9670052 | 0.003508579 | 0.9053655 | 0.004053108 | 0.9053691 | 0.006735623 |  |  | 160080 | 0.9279339 | 0.9150489 | 0.008297558 | 0.9363019 | 0.007998174 | 0.936308 | 0.009768472 |  |  | 460860 | 0.912944 | 0.8678712 | 0.01405906 | 0.932845 | 0.005702584 | 0.9328517 | 0.01167254 |  |  | 418660 | 0.8223384 | 0.7035679 | 0.01227459 | 0.8135022 | 0.007345244 | 0.8134994 | 0.007267511
|  |  | 24012 | 0.9941702 | 0.9994305 | 0.0004811853 | 0.9999501 | 0.06853413 | 0.9999457 | 0.1997224 |  |  | 117846 | 0.9831903 | 0.9866385 | 0.001113154 | 0.9838106 | 0.005032424 | 0.9838027 | 0.004255361 |  |  | 7945 | 0.8967368 | 0.9670053 | 0.003508577 | 0.905368 | 0.004053127 | 0.9053716 | 0.006735648 |  |  | 160380 | 0.9296154 | 0.9150489 | 0.008297558 | 0.9364309 | 0.007997429 | 0.9364371 | 0.009765707 |  |  | 461160 | 0.915182 | 0.8678712 | 0.01405906 | 0.9329085 | 0.005701801 | 0.9329152 | 0.01167087 |  |  | 418960 | 0.820163 | 0.7035679 | 0.01227459 | 0.8135484 | 0.007344223 | 0.8135457 | 0.007265767
|  |  | 24132 | 0.9932742 | 0.9994305 | 0.0004811853 | 0.9999501 | 0.06853413 | 0.9999457 | 0.1997224 |  |  | 118146 | 0.9851113 | 0.9866385 | 0.001113154 | 0.983845 | 0.0050332 | 0.9838372 | 0.00425602 |  |  | 7950 | 0.8956577 | 0.9670054 | 0.003508576 | 0.9053705 | 0.004053146 | 0.9053741 | 0.006735674 |  |  | 160680 | 0.9296154 | 0.9150489 | 0.008297558 | 0.9365596 | 0.007996675 | 0.9365658 | 0.009762931 |  |  | 461460 | 0.915182 | 0.8678712 | 0.01405906 | 0.932972 | 0.005701017 | 0.9329787 | 0.0116692 |  |  | 419260 | 0.8114612 | 0.7035679 | 0.01227459 | 0.8135946 | 0.007343203 | 0.8135918 | 0.007264025
|  |  | 24252 | 0.9941702 | 0.9994305 | 0.0004811853 | 0.9999501 | 0.06853413 | 0.9999457 | 0.1997224 |  |  | 118446 | 0.9841508 | 0.9866385 | 0.001113154 | 0.9838794 | 0.005033961 | 0.9838715 | 0.004256668 |  |  | 7955 | 0.8978158 | 0.9670055 | 0.003508574 | 0.905373 | 0.004053165 | 0.9053766 | 0.006735699 |  |  | 160980 | 0.9279339 | 0.9150489 | 0.008297558 | 0.936688 | 0.007995914 | 0.9366941 | 0.009760143 |  |  | 461760 | 0.9107061 | 0.8678712 | 0.01405906 | 0.9330355 | 0.005700234 | 0.9330422 | 0.01166753 |  |  | 419560 | 0.8179875 | 0.7035679 | 0.01227459 | 0.8136407 | 0.007342184 | 0.8136379 | 0.007262284
|  |  | 24372 | 0.9932742 | 0.9994305 | 0.0004811853 | 0.9999501 | 0.06853413 | 0.9999457 | 0.1997224 |  |  | 118746 | 0.9851113 | 0.9866385 | 0.001113154 | 0.9839137 | 0.005034709 | 0.9839058 | 0.004257305 |  |  | 7960 | 0.8978158 | 0.9670056 | 0.003508572 | 0.9053755 | 0.004053183 | 0.9053791 | 0.006735724 |  |  | 161280 | 0.9279339 | 0.9150489 | 0.008297558 | 0.936816 | 0.007995145 | 0.9368221 | 0.009757344 |  |  | 462060 | 0.9107061 | 0.8678712 | 0.01405906 | 0.9330988 | 0.00569945 | 0.9331055 | 0.01166586 |  |  | 419860 | 0.8114612 | 0.7035679 | 0.01227459 | 0.8136867 | 0.007341166 | 0.8136839 | 0.007260546
|  |  | 24492 | 0.9941702 | 0.9994305 | 0.0004811853 | 0.9999501 | 0.06853413 | 0.9999457 | 0.1997224 |  |  | 119046 | 0.9831903 | 0.9866385 | 0.001113154 | 0.9839478 | 0.005035444 | 0.9839399 | 0.004257931 |  |  | 7965 | 0.8978158 | 0.9670057 | 0.00350857 | 0.9053779 | 0.004053202 | 0.9053815 | 0.00673575 |  |  | 161580 | 0.924571 | 0.9150489 | 0.008297558 | 0.9369436 | 0.007994368 | 0.9369497 | 0.009754533 |  |  | 462360 | 0.9286096 | 0.8678712 | 0.01405906 | 0.9331621 | 0.005698666 | 0.9331688 | 0.01166419 |  |  | 420160 | 0.8158121 | 0.7035679 | 0.01227459 | 0.8137327 | 0.00734015 | 0.8137298 | 0.00725881
|  |  | 24612 | 0.9950662 | 0.9994305 | 0.0004811853 | 0.9999501 | 0.06853413 | 0.9999457 | 0.1997224 |  |  | 119346 | 0.9851113 | 0.9866385 | 0.001113154 | 0.9839819 | 0.005036165 | 0.983974 | 0.004258546 |  |  | 7970 | 0.8978158 | 0.9670058 | 0.003508569 | 0.9053804 | 0.004053221 | 0.905384 | 0.006735775 |  |  | 161880 | 0.9279339 | 0.9150489 | 0.008297558 | 0.9370709 | 0.007993584 | 0.937077 | 0.00975171 |  |  | 462660 | 0.9218958 | 0.8678712 | 0.01405906 | 0.9332254 | 0.005697882 | 0.933232 | 0.01166252 |  |  | 420460 | 0.8158121 | 0.7035679 | 0.01227459 | 0.8137785 | 0.007339135 | 0.8137757 | 0.007257076
|  |  | 24732 | 0.9950662 | 0.9994305 | 0.0004811853 | 0.9999501 | 0.06853413 | 0.9999457 | 0.1997224 |  |  | 119646 | 0.9841508 | 0.9866385 | 0.001113154 | 0.9840159 | 0.005036873 | 0.984008 | 0.00425915 |  |  | 7975 | 0.8967368 | 0.9670059 | 0.003508567 | 0.9053829 | 0.00405324 | 0.9053865 | 0.006735801 |  |  | 162180 | 0.9312969 | 0.9150489 | 0.008297558 | 0.9371979 | 0.007992793 | 0.937204 | 0.009748877 |  |  | 462960 | 0.912944 | 0.8678712 | 0.01405906 | 0.9332885 | 0.005697098 | 0.9332952 | 0.01166085 |  |  | 420760 | 0.8179875 | 0.7035679 | 0.01227459 | 0.8138243 | 0.007338121 | 0.8138215 | 0.007255343
|  |  | 24852 | 0.9959621 | 0.9994305 | 0.0004811853 | 0.9999501 | 0.06853413 | 0.9999457 | 0.1997224 |  |  | 119946 | 0.9831903 | 0.9866385 | 0.001113154 | 0.9840498 | 0.005037568 | 0.9840419 | 0.004259744 |  |  | 7980 | 0.8967368 | 0.967006 | 0.003508565 | 0.9053854 | 0.004053258 | 0.905389 | 0.006735826 |  |  | 162480 | 0.9312969 | 0.9150489 | 0.008297558 | 0.9373245 | 0.007991993 | 0.9373306 | 0.009746032 |  |  | 463260 | 0.912944 | 0.8678712 | 0.01405906 | 0.9333516 | 0.005696314 | 0.9333582 | 0.01165918 |  |  | 421060 | 0.8223384 | 0.7035679 | 0.01227459 | 0.81387 | 0.007337108 | 0.8138672 | 0.007253613
|  |  | 24972 | 0.9950662 | 0.9994305 | 0.0004811853 | 0.9999501 | 0.06853413 | 0.9999457 | 0.1997224 |  |  | 120246 | 0.9831903 | 0.9866385 | 0.001113154 | 0.9840836 | 0.00503825 | 0.9840757 | 0.004260327 |  |  | 7985 | 0.8967368 | 0.9670061 | 0.003508564 | 0.9053879 | 0.004053277 | 0.9053915 | 0.006735851 |  |  | 162780 | 0.9312969 | 0.9150489 | 0.008297558 | 0.9374508 | 0.007991187 | 0.9374568 | 0.009743176 |  |  | 463560 | 0.915182 | 0.8678712 | 0.01405906 | 0.9334146 | 0.005695529 | 0.9334212 | 0.01165751 |  |  | 421360 | 0.8158121 | 0.7035679 | 0.01227459 | 0.8139157 | 0.007336096 | 0.8139128 | 0.007251885
|  |  | 25092 | 0.9959621 | 0.9994305 | 0.0004811853 | 0.9999501 | 0.06853413 | 0.9999457 | 0.1997224 |  |  | 120546 | 0.9831903 | 0.9866385 | 0.001113154 | 0.9841173 | 0.005038919 | 0.9841094 | 0.0042609 |  |  | 7990 | 0.8978158 | 0.9670062 | 0.003508562 | 0.9053904 | 0.004053296 | 0.905394 | 0.006735877 |  |  | 163080 | 0.9296154 | 0.9150489 | 0.008297558 | 0.9375767 | 0.007990373 | 0.9375828 | 0.00974031 |  |  | 463860 | 0.9174199 | 0.8678712 | 0.01405906 | 0.9334775 | 0.005694744 | 0.9334842 | 0.01165584 |  |  | 421660 | 0.8114612 | 0.7035679 | 0.01227459 | 0.8139612 | 0.007335085 | 0.8139583 | 0.007250158
|  |  | 25212 | 0.9950662 | 0.9994305 | 0.0004811853 | 0.9999501 | 0.06853413 | 0.9999457 | 0.1997224 |  |  | 120846 | 0.9831903 | 0.9866385 | 0.001113154 | 0.984151 | 0.005039574 | 0.984143 | 0.004261462 |  |  | 7995 | 0.8956577 | 0.9670063 | 0.00350856 | 0.9053928 | 0.004053315 | 0.9053964 | 0.006735902 |  |  | 163380 | 0.9296154 | 0.9150489 | 0.008297558 | 0.9377022 | 0.007989552 | 0.9377083 | 0.009737432 |  |  | 464160 | 0.915182 | 0.8678712 | 0.01405906 | 0.9335404 | 0.005693959 | 0.933547 | 0.01165417 |  |  | 421960 | 0.8158121 | 0.7035679 | 0.01227459 | 0.8140067 | 0.007334076 | 0.8140038 | 0.007248434
|  |  | 25332 | 0.9959621 | 0.9994305 | 0.0004811853 | 0.9999501 | 0.06853413 | 0.9999457 | 0.1997224 |  |  | 121146 | 0.9831903 | 0.9866385 | 0.001113154 | 0.9841845 | 0.005040217 | 0.9841765 | 0.004262013 |  |  | 8000 | 0.8945787 | 0.9670064 | 0.003508559 | 0.9053953 | 0.004053334 | 0.9053989 | 0.006735928 |  |  | 163680 | 0.9279339 | 0.9150489 | 0.008297558 | 0.9378275 | 0.007988723 | 0.9378335 | 0.009734544 |  |  | 464460 | 0.9174199 | 0.8678712 | 0.01405906 | 0.9336032 | 0.005693174 | 0.9336098 | 0.0116525 |  |  | 422260 | 0.8158121 | 0.7035679 | 0.01227459 | 0.8140521 | 0.007333068 | 0.8140492 | 0.007246711
|  |  | 25452 | 0.9950662 | 0.9994305 | 0.0004811853 | 0.9999501 | 0.06853413 | 0.9999457 | 0.1997224 |  |  | 121446 | 0.9831903 | 0.9866385 | 0.001113154 | 0.984218 | 0.005040847 | 0.98421 | 0.004262554 |  |  | 8005 | 0.8956577 | 0.9670065 | 0.003508557 | 0.9053978 | 0.004053352 | 0.9054014 | 0.006735953 |  |  | 163980 | 0.9279339 | 0.9150489 | 0.008297558 | 0.9379524 | 0.007987888 | 0.9379584 | 0.009731646 |  |  | 464760 | 0.915182 | 0.8678712 | 0.01405906 | 0.9336659 | 0.005692388 | 0.9336725 | 0.01165082 |  |  | 422560 | 0.8179875 | 0.7035679 | 0.01227459 | 0.8140974 | 0.007332061 | 0.8140945 | 0.007244991
|  |  | 25572 | 0.9950662 | 0.9994305 | 0.0004811853 | 0.9999501 | 0.06853413 | 0.9999457 | 0.1997224 |  |  | 121746 | 0.9841508 | 0.9866385 | 0.001113154 | 0.9842513 | 0.005041464 | 0.9842433 | 0.004263085 |  |  | 8010 | 0.8967368 | 0.9670066 | 0.003508556 | 0.9054003 | 0.004053371 | 0.9054039 | 0.006735979 |  |  | 164280 | 0.9279339 | 0.9150489 | 0.008297558 | 0.9380769 | 0.007987045 | 0.938083 | 0.009728737 |  |  | 465060 | 0.912944 | 0.8678712 | 0.01405906 | 0.9337285 | 0.005691603 | 0.9337351 | 0.01164915 |  |  | 422860 | 0.820163 | 0.7035679 | 0.01227459 | 0.8141427 | 0.007331056 | 0.8141398 | 0.007243273
|  |  | 25692 | 0.9941702 | 0.9994305 | 0.0004811853 | 0.9999501 | 0.06853413 | 0.9999457 | 0.1997224 |  |  | 122046 | 0.9831903 | 0.9866385 | 0.001113154 | 0.9842846 | 0.005042068 | 0.9842766 | 0.004263605 |  |  | 8015 | 0.8967368 | 0.9670067 | 0.003508554 | 0.9054028 | 0.00405339 | 0.9054064 | 0.006736004 |  |  | 164580 | 0.9262524 | 0.9150489 | 0.008297558 | 0.9382011 | 0.007986196 | 0.9382072 | 0.009725818 |  |  | 465360 | 0.9174199 | 0.8678712 | 0.01405906 | 0.9337911 | 0.005690817 | 0.9337977 | 0.01164748 |  |  | 423160 | 0.8136366 | 0.7035679 | 0.01227459 | 0.8141879 | 0.007330051 | 0.8141849 | 0.007241556
|  |  | 25812 | 0.9941702 | 0.9994305 | 0.0004811853 | 0.9999501 | 0.06853413 | 0.9999457 | 0.1997224 |  |  | 122346 | 0.9841508 | 0.9866385 | 0.001113154 | 0.9843178 | 0.00504266 | 0.9843098 | 0.004264115 |  |  | 8020 | 0.8967368 | 0.9670068 | 0.003508553 | 0.9054053 | 0.004053409 | 0.9054089 | 0.00673603 |  |  | 164880 | 0.9279339 | 0.9150489 | 0.008297558 | 0.938325 | 0.007985339 | 0.938331 | 0.009722888 |  |  | 465660 | 0.9174199 | 0.8678712 | 0.01405906 | 0.9338536 | 0.005690031 | 0.9338602 | 0.01164581 |  |  | 423460 | 0.8158121 | 0.7035679 | 0.01227459 | 0.814233 | 0.007329048 | 0.81423 | 0.007239842
|  |  | 25932 | 0.9932742 | 0.9994305 | 0.0004811853 | 0.9999501 | 0.06853413 | 0.9999457 | 0.1997224 |  |  | 122646 | 0.9841508 | 0.9866385 | 0.001113154 | 0.9843509 | 0.005043239 | 0.9843429 | 0.004264615 |  |  | 8025 | 0.8988948 | 0.9670069 | 0.003508551 | 0.9054077 | 0.004053428 | 0.9054113 | 0.006736055 |  |  | 165180 | 0.9262524 | 0.9150489 | 0.008297558 | 0.9384485 | 0.007984476 | 0.9384545 | 0.009719949 |  |  | 465960 | 0.9174199 | 0.8678712 | 0.01405906 | 0.933916 | 0.005689245 | 0.9339226 | 0.01164413 |  |  | 423760 | 0.8223384 | 0.7035679 | 0.01227459 | 0.814278 | 0.007328046 | 0.814275 | 0.007238129
|  |  | 26052 | 0.9950662 | 0.9994305 | 0.0004811853 | 0.9999501 | 0.06853413 | 0.9999457 | 0.1997224 |  |  | 122946 | 0.9841508 | 0.9866385 | 0.001113154 | 0.9843839 | 0.005043805 | 0.9843759 | 0.004265104 |  |  | 8030 | 0.8967368 | 0.967007 | 0.00350855 | 0.9054102 | 0.004053447 | 0.9054138 | 0.006736081 |  |  | 165480 | 0.9312969 | 0.9150489 | 0.008297558 | 0.9385717 | 0.007983606 | 0.9385777 | 0.009716999 |  |  | 466260 | 0.915182 | 0.8678712 | 0.01405906 | 0.9339784 | 0.005688459 | 0.933985 | 0.01164246 |  |  | 424060 | 0.8179875 | 0.7035679 | 0.01227459 | 0.814323 | 0.007327045 | 0.81432 | 0.007236419
|  |  | 26172 | 0.9941702 | 0.9994305 | 0.0004811853 | 0.9999501 | 0.06853413 | 0.9999457 | 0.1997224 |  |  | 123246 | 0.9831903 | 0.9866385 | 0.001113154 | 0.9844168 | 0.005044359 | 0.9844088 | 0.004265584 |  |  | 8035 | 0.8967368 | 0.9670071 | 0.003508548 | 0.9054127 | 0.004053466 | 0.9054163 | 0.006736106 |  |  | 165780 | 0.9296154 | 0.9150489 | 0.008297558 | 0.9386946 | 0.007982729 | 0.9387006 | 0.00971404 |  |  | 466560 | 0.9174199 | 0.8678712 | 0.01405906 | 0.9340407 | 0.005687672 | 0.9340472 | 0.01164078 |  |  | 424360 | 0.8179875 | 0.7035679 | 0.01227459 | 0.8143678 | 0.007326045 | 0.8143648 | 0.00723471
|  |  | 26292 | 0.9959621 | 0.9994305 | 0.0004811853 | 0.9999501 | 0.06853413 | 0.9999457 | 0.1997224 |  |  | 123546 | 0.9841508 | 0.9866385 | 0.001113154 | 0.9844497 | 0.005044901 | 0.9844416 | 0.004266054 |  |  | 8040 | 0.8956577 | 0.9670072 | 0.003508547 | 0.9054152 | 0.004053485 | 0.9054188 | 0.006736132 |  |  | 166080 | 0.9312969 | 0.9150489 | 0.008297558 | 0.9388171 | 0.007981845 | 0.9388231 | 0.009711071 |  |  | 466860 | 0.9174199 | 0.8678712 | 0.01405906 | 0.9341029 | 0.005686885 | 0.9341095 | 0.01163911 |  |  | 424660 | 0.8136366 | 0.7035679 | 0.01227459 | 0.8144126 | 0.007325047 | 0.8144096 | 0.007233004
|  |  | 26412 | 0.9950662 | 0.9994305 | 0.0004811853 | 0.9999501 | 0.06853413 | 0.9999457 | 0.1997224 |  |  | 123846 | 0.9822299 | 0.9866385 | 0.001113154 | 0.9844824 | 0.005045431 | 0.9844743 | 0.004266513 |  |  | 8045 | 0.8967368 | 0.9670073 | 0.003508546 | 0.9054177 | 0.004053504 | 0.9054213 | 0.006736157 |  |  | 166380 | 0.9312969 | 0.9150489 | 0.008297558 | 0.9389393 | 0.007980955 | 0.9389453 | 0.009708092 |  |  | 467160 | 0.915182 | 0.8678712 | 0.01405906 | 0.934165 | 0.005686099 | 0.9341716 | 0.01163744 |  |  | 424960 | 0.8179875 | 0.7035679 | 0.01227459 | 0.8144574 | 0.00732405 | 0.8144543 | 0.0072313
|  |  | 26532 | 0.9932742 | 0.9994305 | 0.0004811853 | 0.9999501 | 0.06853413 | 0.9999457 | 0.1997224 |  |  | 124146 | 0.9822299 | 0.9866385 | 0.001113154 | 0.9845151 | 0.005045948 | 0.984507 | 0.004266963 |  |  | 8050 | 0.8978158 | 0.9670074 | 0.003508544 | 0.9054202 | 0.004053522 | 0.9054238 | 0.006736183 |  |  | 166680 | 0.9312969 | 0.9150489 | 0.008297558 | 0.9390611 | 0.007980058 | 0.9390671 | 0.009705103 |  |  | 467460 | 0.9174199 | 0.8678712 | 0.01405906 | 0.9342271 | 0.005685312 | 0.9342337 | 0.01163576 |  |  | 425260 | 0.8136366 | 0.7035679 | 0.01227459 | 0.814502 | 0.007323054 | 0.814499 | 0.007229597
|  |  | 26652 | 0.9950662 | 0.9994305 | 0.0004811853 | 0.9999501 | 0.06853413 | 0.9999457 | 0.1997224 |  |  | 124446 | 0.9831903 | 0.9866385 | 0.001113154 | 0.9845477 | 0.005046453 | 0.9845396 | 0.004267403 |  |  | 8055 | 0.8967368 | 0.9670075 | 0.003508543 | 0.9054226 | 0.004053541 | 0.9054262 | 0.006736208 |  |  | 166980 | 0.9296154 | 0.9150489 | 0.008297558 | 0.9391826 | 0.007979155 | 0.9391886 | 0.009702106 |  |  | 467760 | 0.9218958 | 0.8678712 | 0.01405906 | 0.9342891 | 0.005684524 | 0.9342957 | 0.01163409 |  |  | 425560 | 0.820163 | 0.7035679 | 0.01227459 | 0.8145466 | 0.007322059 | 0.8145435 | 0.007227897
|  |  | 26772 | 0.9959621 | 0.9994305 | 0.0004811853 | 0.9999501 | 0.06853413 | 0.9999457 | 0.1997224 |  |  | 124746 | 0.9841508 | 0.9866385 | 0.001113154 | 0.9845801 | 0.005046946 | 0.984572 | 0.004267833 |  |  | 8060 | 0.8967368 | 0.9670076 | 0.003508542 | 0.9054251 | 0.00405356 | 0.9054287 | 0.006736234 |  |  | 167280 | 0.9312969 | 0.9150489 | 0.008297558 | 0.9393038 | 0.007978246 | 0.9393098 | 0.009699099 |  |  | 468060 | 0.9174199 | 0.8678712 | 0.01405906 | 0.934351 | 0.005683737 | 0.9343576 | 0.01163241 |  |  | 425860 | 0.8179875 | 0.7035679 | 0.01227459 | 0.8145911 | 0.007321066 | 0.814588 | 0.007226198
|  |  | 26892 | 0.9950662 | 0.9994305 | 0.0004811853 | 0.9999501 | 0.06853413 | 0.9999457 | 0.1997224 |  |  | 125046 | 0.9822299 | 0.9866385 | 0.001113154 | 0.9846126 | 0.005047427 | 0.9846044 | 0.004268253 |  |  | 8065 | 0.8967368 | 0.9670077 | 0.00350854 | 0.9054276 | 0.004053579 | 0.9054312 | 0.00673626 |  |  | 167580 | 0.9279339 | 0.9150489 | 0.008297558 | 0.9394247 | 0.00797733 | 0.9394307 | 0.009696082 |  |  | 468360 | 0.915182 | 0.8678712 | 0.01405906 | 0.9344129 | 0.00568295 | 0.9344194 | 0.01163074 |  |  | 426160 | 0.8179875 | 0.7035679 | 0.01227459 | 0.8146355 | 0.007320074 | 0.8146324 | 0.007224502
|  |  | 27012 | 0.9950662 | 0.9994305 | 0.0004811853 | 0.9999501 | 0.06853413 | 0.9999457 | 0.1997224 |  |  | 125346 | 0.9831903 | 0.9866385 | 0.001113154 | 0.9846449 | 0.005047896 | 0.9846367 | 0.004268663 |  |  | 8070 | 0.8978158 | 0.9670078 | 0.003508539 | 0.9054301 | 0.004053598 | 0.9054337 | 0.006736285 |  |  | 167880 | 0.9296154 | 0.9150489 | 0.008297558 | 0.9395452 | 0.007976408 | 0.9395512 | 0.009693057 |  |  | 468660 | 0.915182 | 0.8678712 | 0.01405906 | 0.9344747 | 0.005682162 | 0.9344812 | 0.01162906 |  |  | 426460 | 0.8179875 | 0.7035679 | 0.01227459 | 0.8146799 | 0.007319083 | 0.8146768 | 0.007222807
|  |  | 27132 | 0.9950662 | 0.9994305 | 0.0004811853 | 0.9999501 | 0.06853413 | 0.9999457 | 0.1997224 |  |  | 125646 | 0.9831903 | 0.9866385 | 0.001113154 | 0.9846771 | 0.005048353 | 0.984669 | 0.004269064 |  |  | 8075 | 0.8967368 | 0.9670079 | 0.003508538 | 0.9054326 | 0.004053617 | 0.9054362 | 0.006736311 |  |  | 168180 | 0.9296154 | 0.9150489 | 0.008297558 | 0.9396654 | 0.007975479 | 0.9396714 | 0.009690022 |  |  | 468960 | 0.912944 | 0.8678712 | 0.01405906 | 0.9345364 | 0.005681374 | 0.9345429 | 0.01162739 |  |  | 426760 | 0.8179875 | 0.7035679 | 0.01227459 | 0.8147242 | 0.007318093 | 0.814721 | 0.007221115
|  |  | 27252 | 0.9950662 | 0.9994305 | 0.0004811853 | 0.9999501 | 0.06853413 | 0.9999457 | 0.1997224 |  |  | 125946 | 0.9841508 | 0.9866385 | 0.001113154 | 0.9847092 | 0.005048799 | 0.9847011 | 0.004269455 |  |  | 8080 | 0.8967368 | 0.967008 | 0.003508537 | 0.9054351 | 0.004053636 | 0.9054386 | 0.006736337 |  |  | 168480 | 0.9312969 | 0.9150489 | 0.008297558 | 0.9397853 | 0.007974545 | 0.9397912 | 0.009686979 |  |  | 469260 | 0.915182 | 0.8678712 | 0.01405906 | 0.9345981 | 0.005680587 | 0.9346046 | 0.01162571 |  |  | 427060 | 0.8114612 | 0.7035679 | 0.01227459 | 0.8147684 | 0.007317105 | 0.8147652 | 0.007219425
|  |  | 27372 | 0.9941702 | 0.9994305 | 0.0004811853 | 0.9999501 | 0.06853413 | 0.9999457 | 0.1997224 |  |  | 126246 | 0.9841508 | 0.9866385 | 0.001113154 | 0.9847413 | 0.005049232 | 0.9847332 | 0.004269837 |  |  | 8085 | 0.8967368 | 0.967008 | 0.003508535 | 0.9054375 | 0.004053655 | 0.9054411 | 0.006736362 |  |  | 168780 | 0.9279339 | 0.9150489 | 0.008297558 | 0.9399048 | 0.007973604 | 0.9399108 | 0.009683927 |  |  | 469560 | 0.9174199 | 0.8678712 | 0.01405906 | 0.9346596 | 0.005679799 | 0.9346661 | 0.01162404 |  |  | 427360 | 0.8179875 | 0.7035679 | 0.01227459 | 0.8148125 | 0.007316117 | 0.8148093 | 0.007217736
|  |  | 27492 | 0.9950662 | 0.9994305 | 0.0004811853 | 0.9999501 | 0.06853413 | 0.9999457 | 0.1997224 |  |  | 126546 | 0.9841508 | 0.9866385 | 0.001113154 | 0.9847733 | 0.005049654 | 0.9847651 | 0.00427021 |  |  | 8090 | 0.8978158 | 0.9670081 | 0.003508534 | 0.90544 | 0.004053674 | 0.9054436 | 0.006736388 |  |  | 169080 | 0.9296154 | 0.9150489 | 0.008297558 | 0.940024 | 0.007972657 | 0.94003 | 0.009680866 |  |  | 469860 | 0.9107061 | 0.8678712 | 0.01405906 | 0.9347211 | 0.00567901 | 0.9347276 | 0.01162236 |  |  | 427660 | 0.8179875 | 0.7035679 | 0.01227459 | 0.8148566 | 0.007315131 | 0.8148534 | 0.00721605
|  |  | 27612 | 0.9950662 | 0.9994305 | 0.0004811853 | 0.9999501 | 0.06853413 | 0.9999457 | 0.1997224 |  |  | 126846 | 0.9851113 | 0.9866385 | 0.001113154 | 0.9848052 | 0.005050065 | 0.984797 | 0.004270572 |  |  | 8095 | 0.8956577 | 0.9670082 | 0.003508533 | 0.9054425 | 0.004053693 | 0.9054461 | 0.006736414 |  |  | 169380 | 0.9296154 | 0.9150489 | 0.008297558 | 0.9401429 | 0.007971705 | 0.9401489 | 0.009677796 |  |  | 470160 | 0.9241337 | 0.8678712 | 0.01405906 | 0.9347826 | 0.005678222 | 0.9347891 | 0.01162068 |  |  | 427960 | 0.8136366 | 0.7035679 | 0.01227459 | 0.8149005 | 0.007314147 | 0.8148974 | 0.007214366
|  |  | 27732 | 0.9950662 | 0.9994305 | 0.0004811853 | 0.9999501 | 0.06853413 | 0.9999457 | 0.1997224 |  |  | 127146 | 0.9841508 | 0.9866385 | 0.001113154 | 0.984837 | 0.005050463 | 0.9848288 | 0.004270926 |  |  | 8100 | 0.8967368 | 0.9670083 | 0.003508532 | 0.905445 | 0.004053712 | 0.9054486 | 0.006736439 |  |  | 169680 | 0.9296154 | 0.9150489 | 0.008297558 | 0.9402615 | 0.007970746 | 0.9402674 | 0.009674718 |  |  | 470460 | 0.9174199 | 0.8678712 | 0.01405906 | 0.9348439 | 0.005677434 | 0.9348504 | 0.01161901 |  |  | 428260 | 0.8158121 | 0.7035679 | 0.01227459 | 0.8149444 | 0.007313163 | 0.8149413 | 0.007212683
|  |  | 27852 | 0.9968581 | 0.9994305 | 0.0004811853 | 0.9999501 | 0.06853413 | 0.9999457 | 0.1997224 |  |  | 127446 | 0.9841508 | 0.9866385 | 0.001113154 | 0.9848687 | 0.005050851 | 0.9848605 | 0.00427127 |  |  | 8105 | 0.8978158 | 0.9670084 | 0.003508531 | 0.9054475 | 0.004053731 | 0.9054511 | 0.006736465 |  |  | 169980 | 0.9312969 | 0.9150489 | 0.008297558 | 0.9403797 | 0.007969782 | 0.9403856 | 0.009671632 |  |  | 470760 | 0.912944 | 0.8678712 | 0.01405906 | 0.9349052 | 0.005676645 | 0.9349117 | 0.01161733 |  |  | 428560 | 0.8158121 | 0.7035679 | 0.01227459 | 0.8149883 | 0.007312181 | 0.8149851 | 0.007211003
|  |  | 27972 | 0.9941702 | 0.9994305 | 0.0004811853 | 0.9999501 | 0.06853413 | 0.9999457 | 0.1997224 |  |  | 127746 | 0.9851113 | 0.9866385 | 0.001113154 | 0.9849003 | 0.005051227 | 0.9848921 | 0.004271605 |  |  | 8110 | 0.8956577 | 0.9670085 | 0.003508529 | 0.9054499 | 0.00405375 | 0.9054535 | 0.006736491 |  |  | 170280 | 0.9312969 | 0.9150489 | 0.008297558 | 0.9404976 | 0.007968812 | 0.9405036 | 0.009668537 |  |  | 471060 | 0.9174199 | 0.8678712 | 0.01405906 | 0.9349665 | 0.005675856 | 0.9349729 | 0.01161565 |  |  | 428860 | 0.8179875 | 0.7035679 | 0.01227459 | 0.815032 | 0.0073112 | 0.8150288 | 0.007209325
|  |  | 28092 | 0.9959621 | 0.9994305 | 0.0004811853 | 0.9999501 | 0.06853413 | 0.9999457 | 0.1997224 |  |  | 128046 | 0.9851113 | 0.9866385 | 0.001113154 | 0.9849319 | 0.005051591 | 0.9849237 | 0.004271931 |  |  | 8115 | 0.8967368 | 0.9670086 | 0.003508528 | 0.9054524 | 0.004053769 | 0.905456 | 0.006736517 |  |  | 170580 | 0.9296154 | 0.9150489 | 0.008297558 | 0.9406152 | 0.007967836 | 0.9406211 | 0.009665435 |  |  | 471360 | 0.9218958 | 0.8678712 | 0.01405906 | 0.9350276 | 0.005675068 | 0.9350341 | 0.01161398 |  |  | 429160 | 0.8114612 | 0.7035679 | 0.01227459 | 0.8150757 | 0.00731022 | 0.8150725 | 0.007207649
|  |  | 28212 | 0.9950662 | 0.9994305 | 0.0004811853 | 0.9999501 | 0.06853413 | 0.9999457 | 0.1997224 |  |  | 128346 | 0.9860717 | 0.9866385 | 0.001113154 | 0.9849634 | 0.005051945 | 0.9849551577 | 0.004272247 |  |  | 8120 | 0.8967368 | 0.9670087 | 0.003508527 | 0.9054549 | 0.004053788 | 0.9054585 | 0.006736542 |  |  | 170880 | 0.9312969 | 0.9150489 | 0.008297558 | 0.9407325 | 0.007966855 | 0.9407384 | 0.009662324 |  |  | 471660 | 0.9196579 | 0.8678712 | 0.01405906 | 0.9350887 | 0.005674279 | 0.9350952 | 0.0116123 |  |  | 429460 | 0.8179875 | 0.7035679 | 0.01227459 | 0.8151193 | 0.007309242 | 0.8151161 | 0.007205974
|  |  | 28332 | 0.9941702 | 0.9994305 | 0.0004811853 | 0.9999501 | 0.06853413 | 0.9999457 | 0.1997224 |  |  | 128646 | 0.9851113 | 0.9866385 | 0.001113154 | 0.9849947 | 0.005052287 | 0.9849865 | 0.004272555 |  |  | 8125 | 0.8967368 | 0.9670087 | 0.003508526 | 0.9054574 | 0.004053807 | 0.905461 | 0.006736568 |  |  | 171180 | 0.9312969 | 0.9150489 | 0.008297558 | 0.9408495 | 0.007965868 | 0.9408554 | 0.009659205 |  |  | 471960 | 0.9174199 | 0.8678712 | 0.01405906 | 0.9351497 | 0.005673489 | 0.9351562 | 0.01161062 |  |  | 429760 | 0.8179875 | 0.7035679 | 0.01227459 | 0.8151629 | 0.007308264 | 0.8151596 | 0.007204302
|  |  | 28452 | 0.9950662 | 0.9994305 | 0.0004811853 | 0.9999501 | 0.06853413 | 0.9999457 | 0.1997224 |  |  | 128946 | 0.9851113 | 0.9866385 | 0.001113154 | 0.9850261 | 0.005052618 | 0.9850178 | 0.004272853 |  |  | 8130 | 0.8978158 | 0.9670088 | 0.003508525 | 0.9054599 | 0.004053827 | 0.9054635 | 0.006736594 |  |  | 171480 | 0.9296154 | 0.9150489 | 0.008297558 | 0.9409661 | 0.007964875 | 0.940972 | 0.009656078 |  |  | 472260 | 0.9174199 | 0.8678712 | 0.01405906 | 0.9352107 | 0.0056727 | 0.9352171 | 0.01160894 |  |  | 430060 | 0.8136366 | 0.7035679 | 0.01227459 | 0.8152064 | 0.007307288 | 0.8152031 | 0.007202632
|  |  | 28572 | 0.9950662 | 0.9994305 | 0.0004811853 | 0.9999501 | 0.06853413 | 0.9999457 | 0.1997224 |  |  | 129246 | 0.9851113 | 0.9866385 | 0.001113154 | 0.9850573 | 0.005052938 | 0.985049 | 0.004273142 |  |  | 8135 | 0.8967368 | 0.9670089 | 0.003508524 | 0.9054623 | 0.004053846 | 0.9054659 | 0.00673662 |  |  | 171780 | 0.9329784 | 0.9150489 | 0.008297558 | 0.9410824 | 0.007963877 | 0.9410883 | 0.009652943 |  |  | 472560 | 0.9218958 | 0.8678712 | 0.01405906 | 0.9352716 | 0.005671911 | 0.935278 | 0.01160727 |  |  | 430360 | 0.8114612 | 0.7035679 | 0.01227459 | 0.8152498 | 0.007306314 | 0.8152465 | 0.007200964
|  |  | 28692 | 0.9959621 | 0.9994305 | 0.0004811853 | 0.9999501 | 0.06853413 | 0.9999457 | 0.1997224 |  |  | 129546 | 0.9860717 | 0.9866385 | 0.001113154 | 0.9850884 | 0.005053247 | 0.9850802 | 0.004273423 |  |  | 8140 | 0.8978158 | 0.967009 | 0.003508523 | 0.9054648 | 0.004053865 | 0.9054684 | 0.006736646 |  |  | 172080 | 0.9296154 | 0.9150489 | 0.008297558 | 0.9411984 | 0.007962873 | 0.9412043 | 0.009649801 |  |  | 472860 | 0.9174199 | 0.8678712 | 0.01405906 | 0.9353324 | 0.005671122 | 0.9353388 | 0.01160559 |  |  | 430660 | 0.8158121 | 0.7035679 | 0.01227459 | 0.8152931 | 0.00730534 | 0.8152898 | 0.007199298
|  |  | 28812 | 0.9950662 | 0.9994305 | 0.0004811853 | 0.9999501 | 0.06853413 | 0.9999457 | 0.1997224 |  |  | 129846 | 0.9841508 | 0.9866385 | 0.001113154 | 0.9851195 | 0.005053545 | 0.9851112 | 0.004273695 |  |  | 8145 | 0.8956577 | 0.9670091 | 0.003508522 | 0.9054673 | 0.004053884 | 0.9054709 | 0.006736672 |  |  | 172380 | 0.9312969 | 0.9150489 | 0.008297558 | 0.9413141 | 0.007961864 | 0.94132 | 0.009646651 |  |  | 473160 | 0.9196579 | 0.8678712 | 0.01405906 | 0.9353931 | 0.005670332 | 0.9353995 | 0.01160391 |  |  | 430960 | 0.8179875 | 0.7035679 | 0.01227459 | 0.8153363 | 0.007304368 | 0.815333 | 0.007197634
|  |  | 28932 | 0.9950662 | 0.9994305 | 0.0004811853 | 0.9999501 | 0.06853413 | 0.9999457 | 0.1997224 |  |  | 130146 | 0.9860717 | 0.9866385 | 0.001113154 | 0.9851504 | 0.005053832 | 0.9851422 | 0.004273957 |  |  | 8150 | 0.8967368 | 0.9670092 | 0.003508521 | 0.9054698 | 0.004053903 | 0.9054734 | 0.006736697 |  |  | 172680 | 0.9312969 | 0.9150489 | 0.008297558 | 0.9414295 | 0.00796085 | 0.9414353 | 0.009643494 |  |  | 473460 | 0.9218958 | 0.8678712 | 0.01405906 | 0.9354538 | 0.005669542 | 0.9354602 | 0.01160223 |  |  | 431260 | 0.8136366 | 0.7035679 | 0.01227459 | 0.8153795 | 0.007303397 | 0.8153762 | 0.007195972
|  |  | 29052 | 0.9950662 | 0.9994305 | 0.0004811853 | 0.9999501 | 0.06853413 | 0.9999457 | 0.1997224 |  |  | 130446 | 0.9851113 | 0.9866385 | 0.001113154 | 0.9851813 | 0.005054108 | 0.9851731 | 0.004274211 |  |  | 8155 | 0.8978158 | 0.9670092 | 0.00350852 | 0.9054723 | 0.004053922 | 0.9054759 | 0.006736723 |  |  | 172980 | 0.9296154 | 0.9150489 | 0.008297558 | 0.9415445 | 0.007959831 | 0.9415504 | 0.009640329 |  |  | 473760 | 0.9196579 | 0.8678712 | 0.01405906 | 0.9355144 | 0.005668753 | 0.9355208 | 0.01160055 |  |  | 431560 | 0.8049348 | 0.7035679 | 0.01227459 | 0.8154226 | 0.007302427 | 0.8154193 | 0.007194312
|  |  | 29172 | 0.9959621 | 0.9994305 | 0.0004811853 | 0.9999501 | 0.06853413 | 0.9999457 | 0.1997224 |  |  | 130746 | 0.9860717 | 0.9866385 | 0.001113154 | 0.9852121 | 0.005054374 | 0.9852039 | 0.004274457 |  |  | 8160 | 0.8967368 | 0.9670093 | 0.003508519 | 0.9054748 | 0.004053941 | 0.9054783 | 0.006736749 |  |  | 173280 | 0.9296154 | 0.9150489 | 0.008297558 | 0.9416592 | 0.007958806 | 0.9416651 | 0.009637157 |  |  | 474060 | 0.9174199 | 0.8678712 | 0.01405906 | 0.9355749 | 0.005667963 | 0.9355813 | 0.01159888 |  |  | 431860 | 0.8092857 | 0.7035679 | 0.01227459 | 0.8154657 | 0.007301459 | 0.8154623 | 0.007192654
|  |  | 29292 | 0.9941702 | 0.9994305 | 0.0004811853 | 0.9999501 | 0.06853413 | 0.9999457 | 0.1997224 |  |  | 131046 | 0.9841508 | 0.9866385 | 0.001113154 | 0.9852429 | 0.005054629 | 0.9852346 | 0.004274693 |  |  | 8220 | 0.8978158 | 0.9670103 | 0.003508508 | 0.9055045 | 0.004054172 | 0.9055081 | 0.006737061 |  |  | 173580 | 0.9296154 | 0.9150489 | 0.008297558 | 0.9417737 | 0.007957776 | 0.9417795 | 0.009633978 |  |  | 474360 | 0.9174199 | 0.8678712 | 0.01405906 | 0.9356354 | 0.005667173 | 0.9356417 | 0.0115972 |  |  | 432160 | 0.8179875 | 0.7035679 | 0.01227459 | 0.8155086 | 0.007300491 | 0.8155053 | 0.007190998
|  |  | 29412 | 0.9950662 | 0.9994305 | 0.0004811853 | 0.9999501 | 0.06853413 | 0.9999457 | 0.1997224 |  |  | 131346 | 0.9851113 | 0.9866385 | 0.001113154 | 0.9852735 | 0.005054873 | 0.9852652 | 0.004274921 |  |  | 8280 | 0.8978158 | 0.9670111 | 0.003508498 | 0.9055342 | 0.004054404 | 0.9055378 | 0.006737374 |  |  | 173880 | 0.9312969 | 0.9150489 | 0.008297558 | 0.9418878 | 0.007956742 | 0.9418936 | 0.009630792 |  |  | 474660 | 0.9174199 | 0.8678712 | 0.01405906 | 0.9356957 | 0.005666383 | 0.9357021 | 0.01159552 |  |  | 432460 | 0.8179875 | 0.7035679 | 0.01227459 | 0.8155515 | 0.007299526 | 0.8155481 | 0.007189345
|  |  | 29532 | 0.9950662 | 0.9994305 | 0.0004811853 | 0.9999501 | 0.06853413 | 0.9999457 | 0.1997224 |  |  | 131646 | 0.9841508 | 0.9866385 | 0.001113154 | 0.9853041 | 0.005055107 | 0.9852958 | 0.004275141 |  |  | 8340 | 0.8978158 | 0.9670119 | 0.00350849 | 0.905564 | 0.004054637 | 0.9055676 | 0.00673769 |  |  | 174180 | 0.9329784 | 0.9150489 | 0.008297558 | 0.9420016 | 0.007955702 | 0.9420074 | 0.009627598 |  |  | 474960 | 0.9196579 | 0.8678712 | 0.01405906 | 0.9357561 | 0.005665593 | 0.9357624 | 0.01159384 |  |  | 432760 | 0.8158121 | 0.7035679 | 0.01227459 | 0.8155943 | 0.007298561 | 0.8155909 | 0.007187693
|  |  | 29652 | 0.9950662 | 0.9994305 | 0.0004811853 | 0.9999501 | 0.06853413 | 0.9999457 | 0.1997224 |  |  | 131946 | 0.9851113 | 0.9866385 | 0.001113154 | 0.9853345 | 0.00505533 | 0.9853263 | 0.004275351 |  |  | 8400 | 0.8978158 | 0.9670127 | 0.003508484 | 0.9055937 | 0.004054872 | 0.9055973 | 0.006738008 |  |  | 174480 | 0.9329784 | 0.9150489 | 0.008297558 | 0.9421151 | 0.007954657 | 0.9421209 | 0.009624398 |  |  | 475260 | 0.9174199 | 0.8678712 | 0.01405906 | 0.9358163 | 0.005664802 | 0.9358227 | 0.01159216 |  |  | 433060 | 0.820163 | 0.7035679 | 0.01227459 | 0.8156371 | 0.007297598 | 0.8156337 | 0.007186043
|  |  | 29772 | 0.9941702 | 0.9994305 | 0.0004811853 | 0.9999501 | 0.06853413 | 0.9999457 | 0.1997224 |  |  | 132246 | 0.9841508 | 0.9866385 | 0.001113154 | 0.9853649 | 0.005055543 | 0.9853567 | 0.004275554 |  |  | 8460 | 0.8978158 | 0.9670133 | 0.003508478 | 0.9056234 | 0.004055108 | 0.905627 | 0.006738327 |  |  | 174780 | 0.9329784 | 0.9150489 | 0.008297558 | 0.9422282 | 0.007953607 | 0.9422341 | 0.009621191 |  |  | 475560 | 0.915182 | 0.8678712 | 0.01405906 | 0.9358765 | 0.005664012 | 0.9358829 | 0.01159048 |  |  | 433360 | 0.8114612 | 0.7035679 | 0.01227459 | 0.8156798 | 0.007296635 | 0.8156763 | 0.007184396
|  |  | 29892 | 0.9959621 | 0.9994305 | 0.0004811853 | 0.9999501 | 0.06853413 | 0.9999457 | 0.1997224 |  |  | 132546 | 0.9841508 | 0.9866385 | 0.001113154 | 0.9853953 | 0.005055746 | 0.985387 | 0.004275748 |  |  | 8520 | 0.8988948 | 0.967014 | 0.003508474 | 0.9056531 | 0.004055346 | 0.9056566 | 0.006738649 |  |  | 175080 | 0.9329784 | 0.9150489 | 0.008297558 | 0.9423411 | 0.007952553 | 0.9423469 | 0.009617977 |  |  | 475860 | 0.9196579 | 0.8678712 | 0.01405906 | 0.9359366 | 0.005663222 | 0.935943 | 0.0115888 |  |  | 433660 | 0.8179875 | 0.7035679 | 0.01227459 | 0.8157224 | 0.007295675 | 0.8157189 | 0.00718275
|  |  | 30012 | 0.9959621 | 0.9994305 | 0.0004811853 | 0.9999501 | 0.06853413 | 0.9999457 | 0.1997224 |  |  | 132846 | 0.9860717 | 0.9866385 | 0.001113154 | 0.9854255 | 0.005055938 | 0.9854172 | 0.004275934 |  |  | 8580 | 0.8978158 | 0.9670145 | 0.00350847 | 0.9056828 | 0.004055585 | 0.9056863 | 0.006738972 |  |  | 175380 | 0.9312969 | 0.9150489 | 0.008297558 | 0.9424537 | 0.007951493 | 0.9424595 | 0.009614757 |  |  | 476160 | 0.9196579 | 0.8678712 | 0.01405906 | 0.9359967 | 0.005662431 | 0.936003 | 0.01158713 |  |  | 433960 | 0.8179875 | 0.7035679 | 0.01227459 | 0.8157649 | 0.007294715 | 0.8157615 | 0.007181106
|  |  | 30132 | 0.9959621 | 0.9994305 | 0.0004811853 | 0.9999501 | 0.06853413 | 0.9999457 | 0.1997224 |  |  | 133146 | 0.9860717 | 0.9866385 | 0.001113154 | 0.9854557 | 0.00505612 | 0.9854474 | 0.004276111 |  |  | 8640 | 0.8988948 | 0.9670151 | 0.003508466 | 0.9057124 | 0.004055826 | 0.905716 | 0.006739297 |  |  | 175680 | 0.9312969 | 0.9150489 | 0.008297558 | 0.9425659 | 0.007950429 | 0.9425717 | 0.00961153 |  |  | 476460 | 0.9174199 | 0.8678712 | 0.01405906 | 0.9360567 | 0.005661641 | 0.936063 | 0.01158545 |  |  | 434260 | 0.8158121 | 0.7035679 | 0.01227459 | 0.8158074 | 0.007293757 | 0.8158039 | 0.007179465
|  |  | 30252 | 0.9950662 | 0.9994305 | 0.0004811853 | 0.9999501 | 0.06853413 | 0.9999457 | 0.1997224 |  |  | 133446 | 0.9841508 | 0.9866385 | 0.001113154 | 0.9854857 | 0.005056292 | 0.9854774 | 0.00427628 |  |  | 8700 | 0.8988948 | 0.9670156 | 0.003508464 | 0.9057421 | 0.004056068 | 0.9057456 | 0.006739625 |  |  | 175980 | 0.9329784 | 0.9150489 | 0.008297558 | 0.9426779 | 0.007949361 | 0.9426837 | 0.009608297 |  |  | 476760 | 0.915182 | 0.8678712 | 0.01405906 | 0.9361166 | 0.00566085 | 0.9361229 | 0.01158377 |  |  | 434560 | 0.8136366 | 0.7035679 | 0.01227459 | 0.8158497 | 0.0072928 | 0.8158463 | 0.007177826
|  |  | 30372 | 0.9959621 | 0.9994305 | 0.0004811853 | 0.9999501 | 0.06853413 | 0.9999457 | 0.1997224 |  |  | 133746 | 0.9860717 | 0.9866385 | 0.001113154 | 0.9855157 | 0.005056454 | 0.9855074 | 0.004276441 |  |  | 8760 | 0.8988948 | 0.967016 | 0.003508462 | 0.9057717 | 0.004056311 | 0.9057753 | 0.006739954 |  |  | 176280 | 0.9346598 | 0.9150489 | 0.008297558 | 0.9427895 | 0.007948287 | 0.9427953 | 0.009605057 |  |  | 477060 | 0.9196579 | 0.8678712 | 0.01405906 | 0.9361764 | 0.005660059 | 0.9361827 | 0.01158209 |  |  | 434860 | 0.8136366 | 0.7035679 | 0.01227459 | 0.8158921 | 0.007291844 | 0.8158886 | 0.007176188
|  |  | 30492 | 0.9941702 | 0.9994305 | 0.0004811853 | 0.9999501 | 0.06853413 | 0.9999457 | 0.1997224 |  |  | 134046 | 0.9851113 | 0.9866385 | 0.001113154 | 0.9855457 | 0.005056605 | 0.9855373 | 0.004276594 |  |  | 8820 | 0.8988948 | 0.9670164 | 0.00350846 | 0.9058014 | 0.004056556 | 0.9058049 | 0.006740285 |  |  | 176580 | 0.9329784 | 0.9150489 | 0.008297558 | 0.9429009 | 0.007947209 | 0.9429066 | 0.009601811 |  |  | 477360 | 0.9174199 | 0.8678712 | 0.01405906 | 0.9362362 | 0.005659269 | 0.9362425 | 0.01158041 |  |  | 435160 | 0.8179875 | 0.7035679 | 0.01227459 | 0.8159343 | 0.00729089 | 0.8159308 | 0.007174553
|  |  | 30612 | 0.9968581 | 0.9994305 | 0.0004811853 | 0.9999501 | 0.06853413 | 0.9999457 | 0.1997224 |  |  | 134346 | 0.9841508 | 0.9866385 | 0.001113154 | 0.9855755 | 0.005056747 | 0.9855672 | 0.004276738 |  |  | 8880 | 0.8999738 | 0.9670168 | 0.003508458 | 0.905831 | 0.004056802 | 0.9058345 | 0.006740618 |  |  | 176880 | 0.9312969 | 0.9150489 | 0.008297558 | 0.9430119 | 0.007946127 | 0.9430177 | 0.009598559 |  |  | 477660 | 0.9196579 | 0.8678712 | 0.01405906 | 0.9362959 | 0.005658478 | 0.9363022 | 0.01157873 |  |  | 435460 | 0.8136366 | 0.7035679 | 0.01227459 | 0.8159765 | 0.007289936 | 0.815973 | 0.00717292
|  |  | 30732 | 0.997754 | 0.9994305 | 0.0004811853 | 0.9999501 | 0.06853413 | 0.9999457 | 0.1997224 |  |  | 134646 | 0.9860717 | 0.9866385 | 0.001113154 | 0.9856053 | 0.005056879 | 0.9855969 | 0.004276875 |  |  | 8940 | 0.8999738 | 0.9670172 | 0.003508457 | 0.9058606 | 0.00405705 | 0.9058641 | 0.006740953 |  |  | 177180 | 0.9262524 | 0.9150489 | 0.008297558 | 0.9431226 | 0.00794504 | 0.9431284 | 0.0095953 |  |  | 477960 | 0.9218958 | 0.8678712 | 0.01405906 | 0.9363555 | 0.005657687 | 0.9363618 | 0.01157705 |  |  | 435760 | 0.820163 | 0.7035679 | 0.01227459 | 0.8160186 | 0.007288985 | 0.8160151 | 0.007171288
|  |  | 30852 | 0.9950662 | 0.9994305 | 0.0004811853 | 0.9999501 | 0.06853413 | 0.9999457 | 0.1997224 |  |  | 134946 | 0.9841508 | 0.9866385 | 0.001113154 | 0.9856349 | 0.005057001 | 0.9856266 | 0.004277003 |  |  | 9000 | 0.8999738 | 0.9670175 | 0.003508456 | 0.9058902 | 0.004057299 | 0.9058937 | 0.00674129 |  |  | 177480 | 0.9312969 | 0.9150489 | 0.008297558 | 0.943233 | 0.007943949 | 0.9432388 | 0.009592036 |  |  | 478260 | 0.9218958 | 0.8678712 | 0.01405906 | 0.9364151 | 0.005656896 | 0.9364214 | 0.01157537 |  |  | 436060 | 0.8158121 | 0.7035679 | 0.01227459 | 0.8160606 | 0.007288034 | 0.8160571 | 0.007169659
|  |  | 30972 | 0.9950662 | 0.9994305 | 0.0004811853 | 0.9999501 | 0.06853413 | 0.9999457 | 0.1997224 |  |  | 135246 | 0.9851113 | 0.9866385 | 0.001113154 | 0.9856645 | 0.005057113 | 0.9856562 | 0.004277124 |  |  | 9060 | 0.9010528 | 0.9670178 | 0.003508456 | 0.9059198 | 0.00405755 | 0.9059233 | 0.006741629 |  |  | 177780 | 0.9312969 | 0.9150489 | 0.008297558 | 0.9433432 | 0.007942853 | 0.9433489 | 0.009588766 |  |  | 478560 | 0.9218958 | 0.8678712 | 0.01405906 | 0.9364746 | 0.005656105 | 0.9364809 | 0.01157369 |  |  | 436360 | 0.8158121 | 0.7035679 | 0.01227459 | 0.8161026 | 0.007287085 | 0.8160991 | 0.007168032
|  |  | 31092 | 0.9959621 | 0.9994305 | 0.0004811853 | 0.9999501 | 0.06853413 | 0.9999457 | 0.1997224 |  |  | 135546 | 0.9851113 | 0.9866385 | 0.001113154 | 0.9856941 | 0.005057216 | 0.9856857 | 0.004277237 |  |  | 9120 | 0.9010528 | 0.9670181 | 0.003508455 | 0.9059493 | 0.004057802 | 0.9059529 | 0.00674197 |  |  | 178080 | 0.9296154 | 0.9150489 | 0.008297558 | 0.943453 | 0.007941753 | 0.9434587 | 0.00958549 |  |  | 478860 | 0.9196579 | 0.8678712 | 0.01405906 | 0.936534 | 0.005655313 | 0.9365403 | 0.01157201 |  |  | 436660 | 0.8136366 | 0.7035679 | 0.01227459 | 0.8161445 | 0.007286137 | 0.8161409 | 0.007166407
|  |  | 31212 | 0.9950662 | 0.9994305 | 0.0004811853 | 0.9999501 | 0.06853413 | 0.9999457 | 0.1997224 |  |  | 135846 | 0.9860717 | 0.9866385 | 0.001113154 | 0.9857235 | 0.005057309 | 0.9857152 | 0.004277342 |  |  | 9180 | 0.9010528 | 0.9670183 | 0.003508455 | 0.9059789 | 0.004058055 | 0.9059824 | 0.006742313 |  |  | 178380 | 0.9312969 | 0.9150489 | 0.008297558 | 0.9435625 | 0.007940649 | 0.9435683 | 0.009582209 |  |  | 479160 | 0.9174199 | 0.8678712 | 0.01405906 | 0.9365934 | 0.005654522 | 0.9365996 | 0.01157033 |  |  | 436960 | 0.820163 | 0.7035679 | 0.01227459 | 0.8161863 | 0.00728519 | 0.8161828 | 0.007164784
|  |  | 31332 | 0.9941702 | 0.9994305 | 0.0004811853 | 0.9999501 | 0.06853413 | 0.9999457 | 0.1997224 |  |  | 136146 | 0.9851113 | 0.9866385 | 0.001113154 | 0.9857529 | 0.005057392 | 0.9857445 | 0.004277439 |  |  | 9240 | 0.9010528 | 0.9670185 | 0.003508454 | 0.9060085 | 0.00405831 | 0.906012 | 0.006742657 |  |  | 178680 | 0.9363413 | 0.9150489 | 0.008297558 | 0.9436718 | 0.00793954 | 0.9436775 | 0.009578921 |  |  | 479460 | 0.915182 | 0.8678712 | 0.01405906 | 0.9366527 | 0.005653731 | 0.9366589 | 0.01156865 |  |  | 437260 | 0.820163 | 0.7035679 | 0.01227459 | 0.8162281 | 0.007284244 | 0.8162245 | 0.007163163
|  |  | 31452 | 0.9950662 | 0.9994305 | 0.0004811853 | 0.9999501 | 0.06853413 | 0.9999457 | 0.1997224 |  |  | 136446 | 0.9851113 | 0.9866385 | 0.001113154 | 0.9857822 | 0.005057466 | 0.9857738 | 0.004277528 |  |  | 9300 | 0.9021318 | 0.9670188 | 0.003508454 | 0.906038 | 0.004058566 | 0.9060415 | 0.006743004 |  |  | 178980 | 0.9329784 | 0.9150489 | 0.008297558 | 0.9437807 | 0.007938428 | 0.9437864 | 0.009575629 |  |  | 479760 | 0.9174199 | 0.8678712 | 0.01405906 | 0.9367119 | 0.00565294 | 0.9367182 | 0.01156697 |  |  | 437560 | 0.8136366 | 0.7035679 | 0.01227459 | 0.8162698 | 0.0072833 | 0.8162662 | 0.007161545
|  |  | 31572 | 0.9959621 | 0.9994305 | 0.0004811853 | 0.9999501 | 0.06853413 | 0.9999457 | 0.1997224 |  |  | 136746 | 0.9860717 | 0.9866385 | 0.001113154 | 0.9858114 | 0.00505753 | 0.985803 | 0.00427761 |  |  | 9360 | 0.8999738 | 0.967019 | 0.003508454 | 0.9060675 | 0.004058824 | 0.9060711 | 0.006743353 |  |  | 179280 | 0.9329784 | 0.9150489 | 0.008297558 | 0.9438893 | 0.007937311 | 0.943895 | 0.00957233 |  |  | 480060 | 0.9218958 | 0.8678712 | 0.01405906 | 0.9367711 | 0.005652148 | 0.9367773 | 0.01156529 |  |  | 437860 | 0.8179875 | 0.7035679 | 0.01227459 | 0.8163114 | 0.007282357 | 0.8163078 | 0.007159928
|  |  | 31692 | 0.9950662 | 0.9994305 | 0.0004811853 | 0.9999501 | 0.06853413 | 0.9999457 | 0.1997224 |  |  | 137046 | 0.9841508 | 0.9866385 | 0.001113154 | 0.9858405 | 0.005057585 | 0.9858322 | 0.004277684 |  |  | 9420 | 0.9010528 | 0.9670191 | 0.003508454 | 0.9060971 | 0.004059083 | 0.9061006 | 0.006743703 |  |  | 179580 | 0.9312969 | 0.9150489 | 0.008297558 | 0.9439976 | 0.00793619 | 0.9440033 | 0.009569027 |  |  | 480360 | 0.9218958 | 0.8678712 | 0.01405906 | 0.9368302 | 0.005651357 | 0.9368364 | 0.01156361 |  |  | 438160 | 0.8158121 | 0.7035679 | 0.01227459 | 0.8163529 | 0.007281416 | 0.8163493 | 0.007158313
|  |  | 31812 | 0.9959621 | 0.9994305 | 0.0004811853 | 0.9999501 | 0.06853413 | 0.9999457 | 0.1997224 |  |  | 137346 | 0.9841508 | 0.9866385 | 0.001113154 | 0.9858696 | 0.00505763 | 0.9858612 | 0.00427775 |  |  | 9480 | 0.9010528 | 0.9670193 | 0.003508454 | 0.9061266 | 0.004059343 | 0.9061301 | 0.006744055 |  |  | 179880 | 0.9346598 | 0.9150489 | 0.008297558 | 0.9441057 | 0.007935066 | 0.9441114 | 0.009565718 |  |  | 480660 | 0.9218958 | 0.8678712 | 0.01405906 | 0.9368892 | 0.005650565 | 0.9368954 | 0.01156193 |  |  | 438460 | 0.8136366 | 0.7035679 | 0.01227459 | 0.8163944 | 0.007280476 | 0.8163908 | 0.007156701
|  |  | 31932 | 0.9950662 | 0.9994305 | 0.0004811853 | 0.9999501 | 0.06853413 | 0.9999457 | 0.1997224 |  |  | 137646 | 0.9841508 | 0.9866385 | 0.001113154 | 0.9858986 | 0.005057667 | 0.9858902 | 0.004277809 |  |  | 9540 | 0.9010528 | 0.9670195 | 0.003508454 | 0.9061561 | 0.004059605 | 0.9061596 | 0.00674441 |  |  | 180180 | 0.9312969 | 0.9150489 | 0.008297558 | 0.9442134 | 0.007933937 | 0.9442191 | 0.009562404 |  |  | 480960 | 0.9107061 | 0.8678712 | 0.01405906 | 0.9369481 | 0.005649774 | 0.9369544 | 0.01156025 |  |  | 438760 | 0.8136366 | 0.7035679 | 0.01227459 | 0.8164358 | 0.007279537 | 0.8164322 | 0.00715509
|  |  | 32052 | 0.9950662 | 0.9994305 | 0.0004811853 | 0.9999501 | 0.06853413 | 0.9999457 | 0.1997224 |  |  | 137946 | 0.9841508 | 0.9866385 | 0.001113154 | 0.9859275 | 0.005057694 | 0.9859191 | 0.00427786 |  |  | 9600 | 0.9010528 | 0.9670196 | 0.003508454 | 0.9061856 | 0.004059868 | 0.9061891 | 0.006744766 |  |  | 180480 | 0.9329784 | 0.9150489 | 0.008297558 | 0.9443209 | 0.007932805 | 0.9443265 | 0.009559084 |  |  | 481260 | 0.915182 | 0.8678712 | 0.01405906 | 0.937007 | 0.005648982 | 0.9370132 | 0.01155857 |  |  | 439060 | 0.8114612 | 0.7035679 | 0.01227459 | 0.8164772 | 0.007278599 | 0.8164735 | 0.007153482
|  |  | 32172 | 0.9950662 | 0.9994305 | 0.0004811853 | 0.9999501 | 0.06853413 | 0.9999457 | 0.1997224 |  |  | 138246 | 0.9851113 | 0.9866385 | 0.001113154 | 0.9859563 | 0.005057712 | 0.9859479 | 0.004277904 |  |  | 9660 | 0.9021318 | 0.9670197 | 0.003508454 | 0.9062151 | 0.004060133 | 0.9062186 | 0.006745124 |  |  | 180780 | 0.9346598 | 0.9150489 | 0.008297558 | 0.944428 | 0.007931668 | 0.9444337 | 0.00955576 |  |  | 481560 | 0.9174199 | 0.8678712 | 0.01405906 | 0.9370659 | 0.005648191 | 0.9370721 | 0.01155689 |  |  | 439360 | 0.8158121 | 0.7035679 | 0.01227459 | 0.8165184 | 0.007277663 | 0.8165148 | 0.007151875
|  |  | 32292 | 0.9950662 | 0.9994305 | 0.0004811853 | 0.9999501 | 0.06853413 | 0.9999457 | 0.1997224 |  |  | 138546 | 0.9860717 | 0.9866385 | 0.001113154 | 0.985985 | 0.00505772 | 0.9859767 | 0.00427794 |  |  | 9720 | 0.9021318 | 0.9670199 | 0.003508454 | 0.9062446 | 0.004060399 | 0.906248 | 0.006745484 |  |  | 181080 | 0.9363413 | 0.9150489 | 0.008297558 | 0.9445349 | 0.007930528 | 0.9445406 | 0.009552431 |  |  | 481860 | 0.9174199 | 0.8678712 | 0.01405906 | 0.9371246 | 0.005647399 | 0.9371308 | 0.01155521 |  |  | 439660 | 0.820163 | 0.7035679 | 0.01227459 | 0.8165596 | 0.007276727 | 0.8165559 | 0.007150271
|  |  | 32412 | 0.9959621 | 0.9994305 | 0.0004811853 | 0.9999501 | 0.06853413 | 0.9999457 | 0.1997224 |  |  | 138846 | 0.9851113 | 0.9866385 | 0.001113154 | 0.9860137 | 0.00505772 | 0.9860053 | 0.004277969 |  |  | 9780 | 0.9032108 | 0.96702 | 0.003508454 | 0.906274 | 0.004060666 | 0.9062775 | 0.006745845 |  |  | 181380 | 0.9363413 | 0.9150489 | 0.008297558 | 0.9446415 | 0.007929384 | 0.9446471 | 0.009549097 |  |  | 482160 | 0.9196579 | 0.8678712 | 0.01405906 | 0.9371833 | 0.005646608 | 0.9371895 | 0.01155353 |  |  | 439960 | 0.8179875 | 0.7035679 | 0.01227459 | 0.8166008 | 0.007275794 | 0.8165971 | 0.007148669
|  |  | 32532 | 0.9950662 | 0.9994305 | 0.0004811853 | 0.9999501 | 0.06853413 | 0.9999457 | 0.1997224 |  |  | 139146 | 0.9860717 | 0.9866385 | 0.001113154 | 0.9860423 | 0.005057711 | 0.9860339 | 0.004277991 |  |  | 9840 | 0.9032108 | 0.9670201 | 0.003508454 | 0.9063035 | 0.004060935 | 0.906307 | 0.006746209 |  |  | 181680 | 0.9312969 | 0.9150489 | 0.008297558 | 0.9447477 | 0.007928237 | 0.9447534 | 0.009545758 |  |  | 482460 | 0.9286096 | 0.8678712 | 0.01405906 | 0.9372419 | 0.005645816 | 0.9372481 | 0.01155185 |  |  | 440260 | 0.8136366 | 0.7035679 | 0.01227459 | 0.8166418 | 0.007274861 | 0.8166381 | 0.007147069
|  |  | 32652 | 0.9950662 | 0.9994305 | 0.0004811853 | 0.9999501 | 0.06853413 | 0.9999457 | 0.1997224 |  |  | 139446 | 0.9851113 | 0.9866385 | 0.001113154 | 0.9860708 | 0.005057692 | 0.9860624 | 0.004278006 |  |  | 9900 | 0.9021318 | 0.9670202 | 0.003508454 | 0.9063329 | 0.004061205 | 0.9063364 | 0.006746575 |  |  | 181980 | 0.9312969 | 0.9150489 | 0.008297558 | 0.9448537 | 0.007927086 | 0.9448594 | 0.009542415 |  |  | 482760 | 0.9196579 | 0.8678712 | 0.01405906 | 0.9373005 | 0.005645024 | 0.9373066 | 0.01155017 |  |  | 440560 | 0.8158121 | 0.7035679 | 0.01227459 | 0.8166828 | 0.00727393 | 0.8166791 | 0.007145471
|  |  | 32772 | 0.9959621 | 0.9994305 | 0.0004811853 | 0.9999501 | 0.06853413 | 0.9999457 | 0.1997224 |  |  | 139746 | 0.9851113 | 0.9866385 | 0.001113154 | 0.9860993 | 0.005057665 | 0.9860909 | 0.004278013 |  |  | 9960 | 0.9021318 | 0.9670203 | 0.003508455 | 0.9063624 | 0.004061477 | 0.9063658 | 0.006746942 |  |  | 182280 | 0.9329784 | 0.9150489 | 0.008297558 | 0.9449594 | 0.007925931 | 0.9449651 | 0.009539067 |  |  | 483060 | 0.9196579 | 0.8678712 | 0.01405906 | 0.937359 | 0.005644232 | 0.9373651 | 0.0115485 |  |  | 440860 | 0.8114612 | 0.7035679 | 0.01227459 | 0.8167237 | 0.007273 | 0.81672 | 0.007143875
|  |  | 32892 | 0.9959621 | 0.9994305 | 0.0004811853 | 0.9999501 | 0.06853413 | 0.9999457 | 0.1997224 |  |  | 140046 | 0.9870322 | 0.9866385 | 0.001113154 | 0.9861277 | 0.005057629 | 0.9861192 | 0.004278013 |  |  | 10020 | 0.9021318 | 0.9670203 | 0.003508455 | 0.9063918 | 0.00406175 | 0.9063953 | 0.006747311 |  |  | 182580 | 0.9346598 | 0.9150489 | 0.008297558 | 0.9450649 | 0.007924772 | 0.9450705 | 0.009535714 |  |  | 483360 | 0.9174199 | 0.8678712 | 0.01405906 | 0.9374174 | 0.005643441 | 0.9374235 | 0.01154682 |  |  | 441160 | 0.8223384 | 0.7035679 | 0.01227459 | 0.8167646 | 0.007272071 | 0.8167608 | 0.007142281
|  |  | 33012 | 0.9959621 | 0.9994305 | 0.0004811853 | 0.9999501 | 0.06853413 | 0.9999457 | 0.1997224 |  |  | 140346 | 0.9860717 | 0.9866385 | 0.001113154 | 0.9861559 | 0.005057585 | 0.9861475 | 0.004278006 |  |  | 10080 | 0.9042899 | 0.9670204 | 0.003508455 | 0.9064212 | 0.004062024 | 0.9064247 | 0.006747683 |  |  | 182880 | 0.9312969 | 0.9150489 | 0.008297558 | 0.94517 | 0.007923611 | 0.9451756 | 0.009532357 |  |  | 483660 | 0.9241337 | 0.8678712 | 0.01405906 | 0.9374757 | 0.005642649 | 0.9374819 | 0.01154514 |  |  | 441460 | 0.8114612 | 0.7035679 | 0.01227459 | 0.8168054 | 0.007271144 | 0.8168016 | 0.007140689
|  |  | 33132 | 0.9959621 | 0.9994305 | 0.0004811853 | 0.9999501 | 0.06853413 | 0.9999457 | 0.1997224 |  |  | 140646 | 0.9851113 | 0.9866385 | 0.001113154 | 0.9861842 | 0.005057532 | 0.9861758 | 0.004277992 |  |  | 10140 | 0.9032108 | 0.9670205 | 0.003508455 | 0.9064506 | 0.0040623 | 0.9064541 | 0.006748056 |  |  | 183180 | 0.9346598 | 0.9150489 | 0.008297558 | 0.9452748 | 0.007922445 | 0.9452804 | 0.009528995 |  |  | 483960 | 0.9218958 | 0.8678712 | 0.01405906 | 0.937534 | 0.005641857 | 0.9375402 | 0.01154346 |  |  | 441760 | 0.8179875 | 0.7035679 | 0.01227459 | 0.8168461 | 0.007270218 | 0.8168423 | 0.007139099
|  |  | 33252 | 0.9950662 | 0.9994305 | 0.0004811853 | 0.9999501 | 0.06853413 | 0.9999457 | 0.1997224 |  |  | 140946 | 0.9851113 | 0.9866385 | 0.001113154 | 0.9862123 | 0.00505747 | 0.9862039 | 0.004277971 |  |  | 10200 | 0.9032108 | 0.9670206 | 0.003508455 | 0.90648 | 0.004062577 | 0.9064835 | 0.006748431 |  |  | 183480 | 0.9363413 | 0.9150489 | 0.008297558 | 0.9453794 | 0.007921277 | 0.9453849 | 0.00952563 |  |  | 484260 | 0.9218958 | 0.8678712 | 0.01405906 | 0.9375922 | 0.005641065 | 0.9375984 | 0.01154178 |  |  | 442060 | 0.820163 | 0.7035679 | 0.01227459 | 0.8168868 | 0.007269294 | 0.816883 | 0.007137511
|  |  | 33372 | 0.9959621 | 0.9994305 | 0.0004811853 | 0.9999501 | 0.06853413 | 0.9999457 | 0.1997224 |  |  | 141246 | 0.9851113 | 0.9866385 | 0.001113154 | 0.9862404 | 0.005057399 | 0.986232 | 0.004277943 |  |  | 10260 | 0.9042899 | 0.9670206 | 0.003508455 | 0.9065094 | 0.004062855 | 0.9065129 | 0.006748807 |  |  | 183780 | 0.9346598 | 0.9150489 | 0.008297558 | 0.9454836 | 0.007920105 | 0.9454892 | 0.00952226 |  |  | 484560 | 0.9174199 | 0.8678712 | 0.01405906 | 0.9376504 | 0.005640273 | 0.9376565 | 0.0115401 |  |  | 442360 | 0.8136366 | 0.7035679 | 0.01227459 | 0.8169273 | 0.00726837 | 0.8169235 | 0.007135926
|  |  | 33492 | 0.9968581 | 0.9994305 | 0.0004811853 | 0.9999501 | 0.06853413 | 0.9999457 | 0.1997224 |  |  | 141546 | 0.9841508 | 0.9866385 | 0.001113154 | 0.9862684 | 0.00505732 | 0.98626 | 0.004277908 |  |  | 10320 | 0.9032108 | 0.9670207 | 0.003508455 | 0.9065388 | 0.004063135 | 0.9065422 | 0.006749186 |  |  | 184080 | 0.9329784 | 0.9150489 | 0.008297558 | 0.9455876 | 0.007918929 | 0.9455932 | 0.009518886 |  |  | 484860 | 0.9218958 | 0.8678712 | 0.01405906 | 0.9377085 | 0.005639481 | 0.9377146 | 0.01153842 |  |  | 442660 | 0.8158121 | 0.7035679 | 0.01227459 | 0.8169679 | 0.007267448 | 0.816964 | 0.007134342
|  |  | 33612 | 0.9968581 | 0.9994305 | 0.0004811853 | 0.9999501 | 0.06853413 | 0.9999457 | 0.1997224 |  |  | 141846 | 0.9851113 | 0.9866385 | 0.001113154 | 0.9862963 | 0.005057232 | 0.9862879 | 0.004277866 |  |  | 10380 | 0.9053689 | 0.9670207 | 0.003508455 | 0.9065681 | 0.004063416 | 0.9065716 | 0.006749566 |  |  | 184380 | 0.9346598 | 0.9150489 | 0.008297558 | 0.9456913 | 0.007917751 | 0.9456969 | 0.009515508 |  |  | 485160 | 0.9241337 | 0.8678712 | 0.01405906 | 0.9377665 | 0.005638689 | 0.9377726 | 0.01153674 |  |  | 442960 | 0.8114612 | 0.7035679 | 0.01227459 | 0.8170083 | 0.007266527 | 0.8170045 | 0.007132761
|  |  | 33732 | 0.9968581 | 0.9994305 | 0.0004811853 | 0.9999501 | 0.06853413 | 0.9999457 | 0.1997224 |  |  | 142146 | 0.9851113 | 0.9866385 | 0.001113154 | 0.9863241 | 0.005057136 | 0.9863157 | 0.004277817 |  |  | 10440 | 0.9053689 | 0.9670208 | 0.003508456 | 0.9065975 | 0.004063698 | 0.9066009 | 0.006749949 |  |  | 184680 | 0.9363413 | 0.9150489 | 0.008297558 | 0.9457947 | 0.007916569 | 0.9458003 | 0.009512126 |  |  | 485460 | 0.9218958 | 0.8678712 | 0.01405906 | 0.9378245 | 0.005637898 | 0.9378306 | 0.01153506 |  |  | 443260 | 0.8179875 | 0.7035679 | 0.01227459 | 0.8170487 | 0.007265608 | 0.8170448 | 0.007131182
|  |  | 33852 | 0.9968581 | 0.9994305 | 0.0004811853 | 0.9999501 | 0.06853413 | 0.9999457 | 0.1997224 |  |  | 142446 | 0.9860717 | 0.9866385 | 0.001113154 | 0.9863519 | 0.005057032 | 0.9863435 | 0.004277762 |  |  | 10500 | 0.9032108 | 0.9670208 | 0.003508456 | 0.9066269 | 0.004063982 | 0.9066303 | 0.006750333 |  |  | 184980 | 0.9329784 | 0.9150489 | 0.008297558 | 0.9458979 | 0.007915384 | 0.9459034 | 0.00950874 |  |  | 485760 | 0.9263717 | 0.8678712 | 0.01405906 | 0.9378823 | 0.005637106 | 0.9378884 | 0.01153338 |  |  | 443560 | 0.8136366 | 0.7035679 | 0.01227459 | 0.817089 | 0.00726469 | 0.8170851 | 0.007129604
|  |  | 33972 | 0.9959621 | 0.9994305 | 0.0004811853 | 0.9999501 | 0.06853413 | 0.9999457 | 0.1997224 |  |  | 142746 | 0.9851113 | 0.9866385 | 0.001113154 | 0.9863796 | 0.00505692 | 0.9863712 | 0.004277699 |  |  | 10560 | 0.9064479 | 0.9670208 | 0.003508456 | 0.9066562 | 0.004064267 | 0.9066596 | 0.006750719 |  |  | 185280 | 0.9329784 | 0.9150489 | 0.008297558 | 0.9460007 | 0.007914196 | 0.9460062 | 0.00950535 |  |  | 486060 | 0.9218958 | 0.8678712 | 0.01405906 | 0.9379402 | 0.005636314 | 0.9379463 | 0.0115317 |  |  | 443860 | 0.8114612 | 0.7035679 | 0.01227459 | 0.8171292 | 0.007263773 | 0.8171254 | 0.007128029
|  |  | 34092 | 0.9959621 | 0.9994305 | 0.0004811853 | 0.9999501 | 0.06853413 | 0.9999457 | 0.1997224 |  |  | 143046 | 0.9860717 | 0.9866385 | 0.001113154 | 0.9864072 | 0.005056799 | 0.9863988 | 0.004277631 |  |  | 10620 | 0.9032108 | 0.9670209 | 0.003508456 | 0.9066855 | 0.004064553 | 0.906689 | 0.006751107 |  |  | 185580 | 0.9380228 | 0.9150489 | 0.008297558 | 0.9461033 | 0.007913005 | 0.9461088 | 0.009501957 |  |  | 486360 | 0.9218958 | 0.8678712 | 0.01405906 | 0.9379979 | 0.005635522 | 0.938004 | 0.01153002 |  |  | 444160 | 0.8136366 | 0.7035679 | 0.01227459 | 0.8171694 | 0.007262857 | 0.8171655 | 0.007126456
|  |  | 34212 | 0.9959621 | 0.9994305 | 0.0004811853 | 0.9999501 | 0.06853413 | 0.9999457 | 0.1997224 |  |  | 143346 | 0.9841508 | 0.9866385 | 0.001113154 | 0.9864348 | 0.00505667 | 0.9864264 | 0.004277555 |  |  | 10680 | 0.9042899 | 0.9670209 | 0.003508456 | 0.9067148 | 0.004064841 | 0.9067183 | 0.006751496 |  |  | 185880 | 0.9363413 | 0.9150489 | 0.008297558 | 0.9462056 | 0.007911811 | 0.9462111 | 0.00949856 |  |  | 486660 | 0.9196579 | 0.8678712 | 0.01405906 | 0.9380556 | 0.00563473 | 0.9380617 | 0.01152834 |  |  | 444460 | 0.8179875 | 0.7035679 | 0.01227459 | 0.8172095 | 0.007261943 | 0.8172056 | 0.007124885
|  |  | 34332 | 0.9959621 | 0.9994305 | 0.0004811853 | 0.9999501 | 0.06853413 | 0.9999457 | 0.1997224 |  |  | 143646 | 0.9860717 | 0.9866385 | 0.001113154 | 0.9864623 | 0.005056533 | 0.9864538 | 0.004277473 |  |  | 10740 | 0.9053689 | 0.9670209 | 0.003508456 | 0.9067442 | 0.00406513 | 0.9067476 | 0.006751888 |  |  | 186180 | 0.9346598 | 0.9150489 | 0.008297558 | 0.9463076 | 0.007910614 | 0.9463131 | 0.009495159 |  |  | 486960 | 0.9241337 | 0.8678712 | 0.01405906 | 0.9381132 | 0.005633938 | 0.9381193 | 0.01152666 |  |  | 444760 | 0.8179875 | 0.7035679 | 0.01227459 | 0.8172496 | 0.00726103 | 0.8172457 | 0.007123316
|  |  | 34452 | 0.9950662 | 0.9994305 | 0.0004811853 | 0.9999501 | 0.06853413 | 0.9999457 | 0.1997224 |  |  | 143946 | 0.9860717 | 0.9866385 | 0.001113154 | 0.9864897 | 0.005056388 | 0.9864813 | 0.004277384 |  |  | 10800 | 0.9053689 | 0.967021 | 0.003508456 | 0.9067735 | 0.004065421 | 0.9067769 | 0.006752281 |  |  | 186480 | 0.9346598 | 0.9150489 | 0.008297558 | 0.9464093 | 0.007909414 | 0.9464148 | 0.009491755 |  |  | 487260 | 0.9263717 | 0.8678712 | 0.01405906 | 0.9381708 | 0.005633146 | 0.9381769 | 0.01152499 |  |  | 445060 | 0.820163 | 0.7035679 | 0.01227459 | 0.8172896 | 0.007260119 | 0.8172856 | 0.00712175
|  |  | 34572 | 0.9968581 | 0.9994305 | 0.0004811853 | 0.9999501 | 0.06853413 | 0.9999457 | 0.1997224 |  |  | 144246 | 0.9860717 | 0.9866385 | 0.001113154 | 0.986517 | 0.005056234 | 0.9865086 | 0.004277289 |  |  | 10860 | 0.9053689 | 0.967021 | 0.003508456 | 0.9068027 | 0.004065712 | 0.9068062 | 0.006752676 |  |  | 186780 | 0.9329784 | 0.9150489 | 0.008297558 | 0.9465108 | 0.007908211 | 0.9465162 | 0.009488348 |  |  | 487560 | 0.9218958 | 0.8678712 | 0.01405906 | 0.9382283 | 0.005632354 | 0.9382343 | 0.01152331 |  |  | 445360 | 0.8158121 | 0.7035679 | 0.01227459 | 0.8173295 | 0.007259209 | 0.8173255 | 0.007120185
|  |  | 34692 | 0.9959621 | 0.9994305 | 0.0004811853 | 0.9999501 | 0.06853413 | 0.9999457 | 0.1997224 |  |  | 144546 | 0.9860717 | 0.9866385 | 0.001113154 | 0.9865443 | 0.005056073 | 0.9865358 | 0.004277187 |  |  | 10920 | 0.9053689 | 0.967021 | 0.003508456 | 0.906832 | 0.004066005 | 0.9068354 | 0.006753073 |  |  | 187080 | 0.9346598 | 0.9150489 | 0.008297558 | 0.9466119 | 0.007907005 | 0.9466174 | 0.009484937 |  |  | 487860 | 0.9241337 | 0.8678712 | 0.01405906 | 0.9382857 | 0.005631562 | 0.9382918 | 0.01152163 |  |  | 445660 | 0.8136366 | 0.7035679 | 0.01227459 | 0.8173693 | 0.0072583 | 0.8173653 | 0.007118622
|  |  | 34812 | 0.9959621 | 0.9994305 | 0.0004811853 | 0.9999501 | 0.06853413 | 0.9999457 | 0.1997224 |  |  | 144846 | 0.9860717 | 0.9866385 | 0.001113154 | 0.9865715 | 0.005055904 | 0.986563 | 0.004277079 |  |  | 10980 | 0.9053689 | 0.967021 | 0.003508456 | 0.9068613 | 0.0040663 | 0.9068647 | 0.006753472 |  |  | 187380 | 0.9329784 | 0.9150489 | 0.008297558 | 0.9467128 | 0.007905797 | 0.9467183 | 0.009481523 |  |  | 488160 | 0.9218958 | 0.8678712 | 0.01405906 | 0.9383431 | 0.00563077 | 0.9383491 | 0.01151995 |  |  | 445960 | 0.8158121 | 0.7035679 | 0.01227459 | 0.8174091 | 0.007257392 | 0.8174051 | 0.007117062
|  |  | 34932 | 0.9950662 | 0.9994305 | 0.0004811853 | 0.9999501 | 0.06853413 | 0.9999457 | 0.1997224 |  |  | 145146 | 0.9860717 | 0.9866385 | 0.001113154 | 0.9865986 | 0.005055728 | 0.9865902 | 0.004276964 |  |  | 11040 | 0.9042899 | 0.9670211 | 0.003508456 | 0.9068906 | 0.004066596 | 0.906894 | 0.006753873 |  |  | 187680 | 0.9312969 | 0.9150489 | 0.008297558 | 0.9468135 | 0.007904585 | 0.9468189 | 0.009478106 |  |  | 488460 | 0.9241337 | 0.8678712 | 0.01405906 | 0.9384004 | 0.005629979 | 0.9384064 | 0.01151827 |  |  | 446260 | 0.8158121 | 0.7035679 | 0.01227459 | 0.8174488 | 0.007256486 | 0.8174448 | 0.007115504
|  |  | 35052 | 0.9959621 | 0.9994305 | 0.0004811853 | 0.9999501 | 0.06853413 | 0.9999457 | 0.1997224 |  |  | 145446 | 0.9860717 | 0.9866385 | 0.001113154 | 0.9866256 | 0.005055543 | 0.9866172 | 0.004276843 |  |  | 11100 | 0.9042899 | 0.9670211 | 0.003508456 | 0.9069198 | 0.004066893 | 0.9069232 | 0.006754275 |  |  | 187980 | 0.9346598 | 0.9150489 | 0.008297558 | 0.9469138 | 0.007903371 | 0.9469193 | 0.009474685 |  |  | 488760 | 0.9263717 | 0.8678712 | 0.01405906 | 0.9384576 | 0.005629187 | 0.9384636 | 0.01151659 |  |  | 446560 | 0.8223384 | 0.7035679 | 0.01227459 | 0.8174884 | 0.007255581 | 0.8174844 | 0.007113947
|  |  | 35172 | 0.9959621 | 0.9994305 | 0.0004811853 | 0.9999501 | 0.06853413 | 0.9999457 | 0.1997224 |  |  | 145746 | 0.9870322 | 0.9866385 | 0.001113154 | 0.9866526 | 0.005055351 | 0.9866442 | 0.004276716 |  |  | 11160 | 0.9064479 | 0.9670211 | 0.003508457 | 0.9069491 | 0.004067191 | 0.9069525 | 0.006754679 |  |  | 188280 | 0.9380228 | 0.9150489 | 0.008297558 | 0.9470139 | 0.007902155 | 0.9470193 | 0.009471262 |  |  | 489060 | 0.9218958 | 0.8678712 | 0.01405906 | 0.9385148 | 0.005628395 | 0.9385208 | 0.01151491 |  |  | 446860 | 0.8310402 | 0.7035679 | 0.01227459 | 0.817528 | 0.007254677 | 0.817524 | 0.007112393
|  |  | 35292 | 0.9968581 | 0.9994305 | 0.0004811853 | 0.9999501 | 0.06853413 | 0.9999457 | 0.1997224 |  |  | 146046 | 0.9860717 | 0.9866385 | 0.001113154 | 0.9866795 | 0.005055151 | 0.9866711 | 0.004276582 |  |  | 11220 | 0.9053689 | 0.9670211 | 0.003508457 | 0.9069783 | 0.004067491 | 0.9069817 | 0.006755085 |  |  | 188580 | 0.9346598 | 0.9150489 | 0.008297558 | 0.9471137 | 0.007900935 | 0.9471191 | 0.009467835 |  |  | 489360 | 0.9196579 | 0.8678712 | 0.01405906 | 0.9385719 | 0.005627603 | 0.9385779 | 0.01151324 |  |  | 447160 | 0.8179875 | 0.7035679 | 0.01227459 | 0.8175675 | 0.007253775 | 0.8175635 | 0.007110841
|  |  | 35412 | 0.9968581 | 0.9994305 | 0.0004811853 | 0.9999501 | 0.06853413 | 0.9999457 | 0.1997224 |  |  | 146346 | 0.9851113 | 0.9866385 | 0.001113154 | 0.9867063 | 0.005054943 | 0.9866979 | 0.004276443 |  |  | 11280 | 0.9053689 | 0.9670211 | 0.003508457 | 0.9070075 | 0.004067792 | 0.9070109 | 0.006755493 |  |  | 188880 | 0.9346598 | 0.9150489 | 0.008297558 | 0.9472132 | 0.007899714 | 0.9472186 | 0.009464406 |  |  | 489660 | 0.9196579 | 0.8678712 | 0.01405906 | 0.9386289 | 0.005626811 | 0.9386349 | 0.01151156 |  |  | 447460 | 0.8158121 | 0.7035679 | 0.01227459 | 0.817607 | 0.007252874 | 0.8176029 | 0.007109291
|  |  | 35532 | 0.9959621 | 0.9994305 | 0.0004811853 | 0.9999501 | 0.06853413 | 0.9999457 | 0.1997224 |  |  | 146646 | 0.9870322 | 0.9866385 | 0.001113154 | 0.9867331 | 0.005054728 | 0.9867247 | 0.004276297 |  |  | 11340 | 0.9053689 | 0.9670211 | 0.003508457 | 0.9070367 | 0.004068094 | 0.9070401 | 0.006755902 |  |  | 189180 | 0.9346598 | 0.9150489 | 0.008297558 | 0.9473125 | 0.007898489 | 0.9473179 | 0.009460974 |  |  | 489960 | 0.9241337 | 0.8678712 | 0.01405906 | 0.9386859 | 0.005626019 | 0.9386919 | 0.01150988 |  |  | 447760 | 0.8179875 | 0.7035679 | 0.01227459 | 0.8176463 | 0.007251974 | 0.8176423 | 0.007107743
|  |  | 35652 | 0.9959621 | 0.9994305 | 0.0004811853 | 0.9999501 | 0.06853413 | 0.9999457 | 0.1997224 |  |  | 146946 | 0.9860717 | 0.9866385 | 0.001113154 | 0.9867598 | 0.005054505 | 0.9867513 | 0.004276145 |  |  | 11400 | 0.9053689 | 0.9670212 | 0.003508457 | 0.9070659 | 0.004068398 | 0.9070693 | 0.006756314 |  |  | 189480 | 0.9346598 | 0.9150489 | 0.008297558 | 0.9474115 | 0.007897262 | 0.9474169 | 0.009457539 |  |  | 490260 | 0.9241337 | 0.8678712 | 0.01405906 | 0.9387428 | 0.005625228 | 0.9387487 | 0.0115082 |  |  | 448060 | 0.820163 | 0.7035679 | 0.01227459 | 0.8176856 | 0.007251076 | 0.8176816 | 0.007106197
|  |  | 35772 | 0.9968581 | 0.9994305 | 0.0004811853 | 0.9999501 | 0.06853413 | 0.9999457 | 0.1997224 |  |  | 147246 | 0.9860717 | 0.9866385 | 0.001113154 | 0.9867864 | 0.005054275 | 0.986778 | 0.004275987 |  |  | 11460 | 0.9053689 | 0.9670212 | 0.003508457 | 0.9070951 | 0.004068702 | 0.9070985 | 0.006756727 |  |  | 189780 | 0.9363413 | 0.9150489 | 0.008297558 | 0.9475102 | 0.007896033 | 0.9475156 | 0.009454102 |  |  | 490560 | 0.9218958 | 0.8678712 | 0.01405906 | 0.9387996 | 0.005624436 | 0.9388056 | 0.01150653 |  |  | 448360 | 0.8245138 | 0.7035679 | 0.01227459 | 0.8177249 | 0.007250179 | 0.8177208 | 0.007104654
|  |  | 35892 | 0.9959621 | 0.9994305 | 0.0004811853 | 0.9999501 | 0.06853413 | 0.9999457 | 0.1997224 |  |  | 147546 | 0.9851113 | 0.9866385 | 0.001113154 | 0.9868129 | 0.005054037 | 0.9868045 | 0.004275823 |  |  | 11520 | 0.9064479 | 0.9670212 | 0.003508457 | 0.9071243 | 0.004069009 | 0.9071277 | 0.006757141 |  |  | 190080 | 0.9363413 | 0.9150489 | 0.008297558 | 0.9476086 | 0.007894801 | 0.947614 | 0.009450661 |  |  | 490860 | 0.9241337 | 0.8678712 | 0.01405906 | 0.9388564 | 0.005623644 | 0.9388623 | 0.01150485 |  |  | 448660 | 0.820163 | 0.7035679 | 0.01227459 | 0.8177641 | 0.007249283 | 0.81776 | 0.007103112
|  |  | 36012 | 0.9959621 | 0.9994305 | 0.0004811853 | 0.9999501 | 0.06853413 | 0.9999457 | 0.1997224 |  |  | 147846 | 0.9870322 | 0.9866385 | 0.001113154 | 0.9868394 | 0.005053792 | 0.986831 | 0.004275653 |  |  | 11580 | 0.9064479 | 0.9670212 | 0.003508457 | 0.9071535 | 0.004069316 | 0.9071569 | 0.006757558 |  |  | 190380 | 0.9346598 | 0.9150489 | 0.008297558 | 0.9477068 | 0.007893567 | 0.9477122 | 0.009447219 |  |  | 491160 | 0.9218958 | 0.8678712 | 0.01405906 | 0.9389131 | 0.005622853 | 0.938919 | 0.01150317 |  |  | 448960 | 0.8136366 | 0.7035679 | 0.01227459 | 0.8178032 | 0.007248389 | 0.8177991 | 0.007101572
|  |  | 36132 | 0.9959621 | 0.9994305 | 0.0004811853 | 0.9999501 | 0.06853413 | 0.9999457 | 0.1997224 |  |  | 148146 | 0.9860717 | 0.9866385 | 0.001113154 | 0.9868658 | 0.00505354 | 0.9868574 | 0.004275477 |  |  | 11640 | 0.9064479 | 0.9670212 | 0.003508457 | 0.9071827 | 0.004069625 | 0.9071861 | 0.006757976 |  |  | 190680 | 0.9363413 | 0.9150489 | 0.008297558 | 0.9478047 | 0.007892331 | 0.9478101 | 0.009443774 |  |  | 491460 | 0.9241337 | 0.8678712 | 0.01405906 | 0.9389697 | 0.005622061 | 0.9389757 | 0.01150149 |  |  | 449260 | 0.820163 | 0.7035679 | 0.01227459 | 0.8178422 | 0.007247496 | 0.8178381 | 0.007100035
|  |  | 36252 | 0.9959621 | 0.9994305 | 0.0004811853 | 0.9999501 | 0.06853413 | 0.9999457 | 0.1997224 |  |  | 148446 | 0.9851113 | 0.9866385 | 0.001113154 | 0.9868922 | 0.005053281 | 0.9868837 | 0.004275295 |  |  | 11700 | 0.9053689 | 0.9670212 | 0.003508457 | 0.9072118 | 0.004069935 | 0.9072152 | 0.006758397 |  |  | 190980 | 0.9346598 | 0.9150489 | 0.008297558 | 0.9479024 | 0.007891092 | 0.9479077 | 0.009440326 |  |  | 491760 | 0.9218958 | 0.8678712 | 0.01405906 | 0.9390263 | 0.00562127 | 0.9390323 | 0.01149982 |  |  | 449560 | 0.820163 | 0.7035679 | 0.01227459 | 0.8178812 | 0.007246604 | 0.8178771 | 0.0070985
|  |  | 36372 | 0.9959621 | 0.9994305 | 0.0004811853 | 0.9999501 | 0.06853413 | 0.9999457 | 0.1997224 |  |  | 148746 | 0.9860717 | 0.9866385 | 0.001113154 | 0.9869184 | 0.005053014 | 0.98691 | 0.004275107 |  |  | 11760 | 0.9064479 | 0.9670212 | 0.003508457 | 0.907241 | 0.004070246 | 0.9072444 | 0.006758819 |  |  | 191280 | 0.9363413 | 0.9150489 | 0.008297558 | 0.9479997 | 0.007889851 | 0.9480051 | 0.009436876 |  |  | 492060 | 0.9196579 | 0.8678712 | 0.01405906 | 0.9390828 | 0.005620478 | 0.9390888 | 0.01149814 |  |  | 449860 | 0.8223384 | 0.7035679 | 0.01227459 | 0.8179201 | 0.007245713 | 0.817916 | 0.007096966
|  |  | 36492 | 0.997754 | 0.9994305 | 0.0004811853 | 0.9999501 | 0.06853413 | 0.9999457 | 0.1997224 |  |  | 149046 | 0.9870322 | 0.9866385 | 0.001113154 | 0.9869446 | 0.00505274 | 0.9869362 | 0.004274913 |  |  | 11820 | 0.9064479 | 0.9670212 | 0.003508457 | 0.9072701 | 0.004070559 | 0.9072735 | 0.006759242 |  |  | 191580 | 0.9363413 | 0.9150489 | 0.008297558 | 0.9480968 | 0.007888608 | 0.9481022 | 0.009433424 |  |  | 492360 | 0.9196579 | 0.8678712 | 0.01405906 | 0.9391393 | 0.005619687 | 0.9391452 | 0.01149646 |  |  | 450160 | 0.8136366 | 0.7035679 | 0.01227459 | 0.817959 | 0.007244824 | 0.8179548 | 0.007095435
|  |  | 36612 | 0.997754 | 0.9994305 | 0.0004811853 | 0.9999501 | 0.06853413 | 0.9999457 | 0.1997224 |  |  | 149346 | 0.9860717 | 0.9866385 | 0.001113154 | 0.9869707 | 0.005052459 | 0.9869623 | 0.004274714 |  |  | 11880 | 0.9075269 | 0.9670212 | 0.003508457 | 0.9072993 | 0.004070873 | 0.9073026 | 0.006759668 |  |  | 191880 | 0.9363413 | 0.9150489 | 0.008297558 | 0.9481937 | 0.007887363 | 0.948199 | 0.00942997 |  |  | 492660 | 0.9218958 | 0.8678712 | 0.01405906 | 0.9391957 | 0.005618895 | 0.9392016 | 0.01149479 |  |  | 450460 | 0.8179875 | 0.7035679 | 0.01227459 | 0.8179978 | 0.007243937 | 0.8179936 | 0.007093906
|  |  | 36732 | 0.9959621 | 0.9994305 | 0.0004811853 | 0.9999501 | 0.06853413 | 0.9999457 | 0.1997224 |  |  | 149646 | 0.9870322 | 0.9866385 | 0.001113154 | 0.9869968 | 0.005052171 | 0.9869884 | 0.004274509 |  |  | 11940 | 0.9075269 | 0.9670212 | 0.003508457 | 0.9073284 | 0.004071188 | 0.9073317 | 0.006760095 |  |  | 192180 | 0.9346598 | 0.9150489 | 0.008297558 | 0.9482903 | 0.007886115 | 0.9482956 | 0.009426514 |  |  | 492960 | 0.9218958 | 0.8678712 | 0.01405906 | 0.939252 | 0.005618104 | 0.9392579 | 0.01149311 |  |  | 450760 | 0.8179875 | 0.7035679 | 0.01227459 | 0.8180365 | 0.00724305 | 0.8180323 | 0.007092379
|  |  | 36852 | 0.9941702 | 0.9994305 | 0.0004811853 | 0.9999501 | 0.06853413 | 0.9999457 | 0.1997224 |  |  | 149946 | 0.9879926 | 0.9866385 | 0.001113154 | 0.9870228 | 0.005051877 | 0.9870144 | 0.004274298 |  |  | 12000 | 0.9064479 | 0.9670212 | 0.003508457 | 0.9073575 | 0.004071505 | 0.9073609 | 0.006760524 |  |  | 192480 | 0.9363413 | 0.9150489 | 0.008297558 | 0.9483866 | 0.007884866 | 0.9483919 | 0.009423055 |  |  | 493260 | 0.9196579 | 0.8678712 | 0.01405906 | 0.9393082 | 0.005617312 | 0.9393141 | 0.01149143 |  |  | 451060 | 0.820163 | 0.7035679 | 0.01227459 | 0.8180752 | 0.007242165 | 0.818071 | 0.007090855
|  |  | 36972 | 0.9959621 | 0.9994305 | 0.0004811853 | 0.9999501 | 0.06853413 | 0.9999457 | 0.1997224 |  |  | 150246 | 0.9879926 | 0.9866385 | 0.001113154 | 0.9870487 | 0.005051575 | 0.9870403 | 0.004274082 |  |  | 12060 | 0.9075269 | 0.9670212 | 0.003508457 | 0.9073866 | 0.004071822 | 0.90739 | 0.006760954 |  |  | 192780 | 0.9397043 | 0.9150489 | 0.008297558 | 0.9484826 | 0.007883614 | 0.9484879283 | 0.009419595 |  |  | 493560 | 0.9196579 | 0.8678712 | 0.01405906 | 0.9393644 | 0.005616521 | 0.9393703 | 0.01148976 |  |  | 451360 | 0.8266893 | 0.7035679 | 0.01227459 | 0.8181138 | 0.007241281 | 0.8181096 | 0.007089332
|  |  | 37092 | 0.9968581 | 0.9994305 | 0.0004811853 | 0.9999501 | 0.06853413 | 0.9999457 | 0.1997224 |  |  | 150546 | 0.9870322 | 0.9866385 | 0.001113154 | 0.9870746 | 0.005051266 | 0.9870661 | 0.00427386 |  |  | 12120 | 0.9064479 | 0.9670212 | 0.003508457 | 0.9074157 | 0.004072141 | 0.907419 | 0.006761387 |  |  | 193080 | 0.9363413 | 0.9150489 | 0.008297558 | 0.9485784 | 0.007882361 | 0.9485837 | 0.009416133 |  |  | 493860 | 0.9174199 | 0.8678712 | 0.01405906 | 0.9394206 | 0.00561573 | 0.9394264 | 0.01148808 |  |  | 451660 | 0.820163 | 0.7035679 | 0.01227459 | 0.8181523 | 0.007240399 | 0.8181481 | 0.007087811
|  |  | 37212 | 0.997754 | 0.9994305 | 0.0004811853 | 0.9999501 | 0.06853413 | 0.9999457 | 0.1997224 |  |  | 150846 | 0.9860717 | 0.9866385 | 0.001113154 | 0.9871003 | 0.005050951 | 0.9870919 | 0.004273632 |  |  | 12180 | 0.9086059 | 0.9670212 | 0.003508457 | 0.9074448 | 0.004072462 | 0.9074481 | 0.006761821 |  |  | 193380 | 0.9329784 | 0.9150489 | 0.008297558 | 0.948674 | 0.007881105 | 0.9486792 | 0.009412669 |  |  | 494160 | 0.915182 | 0.8678712 | 0.01405906 | 0.9394766 | 0.005614939 | 0.9394825 | 0.01148641 |  |  | 451960 | 0.820163 | 0.7035679 | 0.01227459 | 0.8181907 | 0.007239518 | 0.8181865 | 0.007086293
|  |  | 37332 | 0.9959621 | 0.9994305 | 0.0004811853 | 0.9999501 | 0.06853413 | 0.9999457 | 0.1997224 |  |  | 151146 | 0.9860717 | 0.9866385 | 0.001113154 | 0.987126 | 0.005050628 | 0.9871176 | 0.004273399 |  |  | 12240 | 0.9086059 | 0.9670213 | 0.003508457 | 0.9074739 | 0.004072783 | 0.9074772 | 0.006762257 |  |  | 193680 | 0.9312969 | 0.9150489 | 0.008297558 | 0.9487692 | 0.007879848 | 0.9487745 | 0.009409203 |  |  | 494460 | 0.9107061 | 0.8678712 | 0.01405906 | 0.9395326 | 0.005614148 | 0.9395385 | 0.01148473 |  |  | 452260 | 0.8245138 | 0.7035679 | 0.01227459 | 0.8182291 | 0.007238638 | 0.8182249 | 0.007084776
|  |  | 37452 | 0.9959621 | 0.9994305 | 0.0004811853 | 0.9999501 | 0.06853413 | 0.9999457 | 0.1997224 |  |  | 151446 | 0.9870322 | 0.9866385 | 0.001113154 | 0.9871517 | 0.005050299 | 0.9871433 | 0.00427316 |  |  | 12300 | 0.9086059 | 0.9670213 | 0.003508457 | 0.9075029 | 0.004073106 | 0.9075063 | 0.006762694 |  |  | 193980 | 0.9346598 | 0.9150489 | 0.008297558 | 0.9488642 | 0.007878588 | 0.9488695 | 0.009405735 |  |  | 494760 | 0.9107061 | 0.8678712 | 0.01405906 | 0.9395885 | 0.005613356 | 0.9395944 | 0.01148306 |  |  | 452560 | 0.8179875 | 0.7035679 | 0.01227459 | 0.8182675 | 0.007237759 | 0.8182632 | 0.007083262
|  |  | 37572 | 0.9959621 | 0.9994305 | 0.0004811853 | 0.9999501 | 0.06853413 | 0.9999457 | 0.1997224 |  |  | 151746 | 0.9870322 | 0.9866385 | 0.001113154 | 0.9871773 | 0.005049964 | 0.9871688 | 0.004272916 |  |  | 12360 | 0.910764 | 0.9670213 | 0.003508457 | 0.907532 | 0.00407343 | 0.9075353 | 0.006763134 |  |  | 194280 | 0.9346598 | 0.9150489 | 0.008297558 | 0.948959 | 0.007877327 | 0.9489642 | 0.009402266 |  |  | 495060 | 0.912944 | 0.8678712 | 0.01405906 | 0.9396444 | 0.005612565 | 0.9396503 | 0.01148138 |  |  | 452860 | 0.8223384 | 0.7035679 | 0.01227459 | 0.8183058 | 0.007236882 | 0.8183015 | 0.00708175
|  |  | 37692 | 0.9968581 | 0.9994305 | 0.0004811853 | 0.9999501 | 0.06853413 | 0.9999457 | 0.1997224 |  |  | 152046 | 0.9870322 | 0.9866385 | 0.001113154 | 0.9872028 | 0.005049621 | 0.9871944 | 0.004272667 |  |  | 12420 | 0.9086059 | 0.9670213 | 0.003508457 | 0.907561 | 0.004073755 | 0.9075644 | 0.006763575 |  |  | 194580 | 0.9363413 | 0.9150489 | 0.008297558 | 0.9490535 | 0.007876064 | 0.9490587 | 0.009398795 |  |  | 495360 | 0.9196579 | 0.8678712 | 0.01405906 | 0.9397002 | 0.005611774 | 0.9397061 | 0.01147971 |  |  | 453160 | 0.8179875 | 0.7035679 | 0.01227459 | 0.818344 | 0.007236006 | 0.8183397 | 0.00708024
|  |  | 37812 | 0.9959621 | 0.9994305 | 0.0004811853 | 0.9999501 | 0.06853413 | 0.9999457 | 0.1997224 |  |  | 152346 | 0.9860717 | 0.9866385 | 0.001113154 | 0.9872282 | 0.005049272 | 0.9872198 | 0.004272412 |  |  | 12480 | 0.9086059 | 0.9670213 | 0.003508457 | 0.9075901 | 0.004074082 | 0.9075934 | 0.006764018 |  |  | 194880 | 0.9346598 | 0.9150489 | 0.008297558 | 0.9491477 | 0.0078748 | 0.9491529 | 0.009395323 |  |  | 495660 | 0.915182 | 0.8678712 | 0.01405906 | 0.939756 | 0.005610984 | 0.9397618 | 0.01147803 |  |  | 453460 | 0.8179875 | 0.7035679 | 0.01227459 | 0.8183821 | 0.007235132 | 0.8183778 | 0.007078732
|  |  | 37932 | 0.9968581 | 0.9994305 | 0.0004811853 | 0.9999501 | 0.06853413 | 0.9999457 | 0.1997224 |  |  | 152646 | 0.9870322 | 0.9866385 | 0.001113154 | 0.9872536 | 0.005048917 | 0.9872452 | 0.004272152 |  |  | 12540 | 0.9086059 | 0.9670213 | 0.003508457 | 0.9076191 | 0.00407441 | 0.9076224 | 0.006764462 |  |  | 195180 | 0.9363413 | 0.9150489 | 0.008297558 | 0.9492417 | 0.007873533 | 0.9492469 | 0.009391849 |  |  | 495960 | 0.9174199 | 0.8678712 | 0.01405906 | 0.9398116 | 0.005610193 | 0.9398175 | 0.01147636 |  |  | 453760 | 0.820163 | 0.7035679 | 0.01227459 | 0.8184202 | 0.007234259 | 0.8184159 | 0.007077226
|  |  | 38052 | 0.9959621 | 0.9994305 | 0.0004811853 | 0.9999501 | 0.06853413 | 0.9999457 | 0.1997224 |  |  | 152946 | 0.9870322 | 0.9866385 | 0.001113154 | 0.9872789 | 0.005048555 | 0.9872705 | 0.004271887 |  |  | 12600 | 0.910764 | 0.9670213 | 0.003508457 | 0.9076481 | 0.004074739 | 0.9076514 | 0.006764908 |  |  | 195480 | 0.9380228 | 0.9150489 | 0.008297558 | 0.9493354 | 0.007872265 | 0.9493406 | 0.009388374 |  |  | 496260 | 0.915182 | 0.8678712 | 0.01405906 | 0.9398673 | 0.005609402 | 0.9398731 | 0.01147468 |  |  | 454060 | 0.8245138 | 0.7035679 | 0.01227459 | 0.8184582 | 0.007233387 | 0.8184539 | 0.007075722
|  |  | 38172 | 0.9968581 | 0.9994305 | 0.0004811853 | 0.9999501 | 0.06853413 | 0.9999457 | 0.1997224 |  |  | 153246 | 0.9860717 | 0.9866385 | 0.001113154 | 0.9873041 | 0.005048187 | 0.9872957 | 0.004271616 |  |  | 12660 | 0.9096849 | 0.9670213 | 0.003508457 | 0.9076771 | 0.004075069 | 0.9076804 | 0.006765356 |  |  | 195780 | 0.9346598 | 0.9150489 | 0.008297558 | 0.9494289 | 0.007870995 | 0.9494341 | 0.009384898 |  |  | 496560 | 0.915182 | 0.8678712 | 0.01405906 | 0.9399228 | 0.005608611 | 0.9399286 | 0.01147301 |  |  | 454360 | 0.8245138 | 0.7035679 | 0.01227459 | 0.8184962 | 0.007232517 | 0.8184918 | 0.007074221
|  |  | 38292 | 0.9959621 | 0.9994305 | 0.0004811853 | 0.9999501 | 0.06853413 | 0.9999457 | 0.1997224 |  |  | 153546 | 0.9870322 | 0.9866385 | 0.001113154 | 0.9873293 | 0.005047812 | 0.9873209 | 0.00427134 |  |  | 12960 | 0.9096849 | 0.9670213 | 0.003508457 | 0.907822 | 0.004076739 | 0.9078253 | 0.006767621 |  |  | 196080 | 0.9329784 | 0.9150489 | 0.008297558 | 0.9495221 | 0.007869724 | 0.9495273 | 0.00938142 |  |  | 496860 | 0.915182 | 0.8678712 | 0.01405906 | 0.9399783 | 0.005607821 | 0.9399841 | 0.01147134 |  |  | 454660 | 0.820163 | 0.7035679 | 0.01227459 | 0.818534 | 0.007231648 | 0.8185297 | 0.007072721
|  |  | 38412 | 0.9950662 | 0.9994305 | 0.0004811853 | 0.9999501 | 0.06853413 | 0.9999457 | 0.1997224 |  |  | 153846 | 0.9879926 | 0.9866385 | 0.001113154 | 0.9873544 | 0.005047431 | 0.987346 | 0.004271059 |  |  | 13260 | 0.910764 | 0.9670213 | 0.003508457 | 0.9079667 | 0.004078439 | 0.90797 | 0.006769928 |  |  | 196380 | 0.9346598 | 0.9150489 | 0.008297558 | 0.949615 | 0.007868451 | 0.9496202 | 0.009377941 |  |  | 497160 | 0.9174199 | 0.8678712 | 0.01405906 | 0.9400337 | 0.00560703 | 0.9400395 | 0.01146966 |  |  | 454960 | 0.8266893 | 0.7035679 | 0.01227459 | 0.8185719 | 0.00723078 | 0.8185675 | 0.007071224
|  |  | 38532 | 0.9968581 | 0.9994305 | 0.0004811853 | 0.9999501 | 0.06853413 | 0.9999457 | 0.1997224 |  |  | 154146 | 0.9860717 | 0.9866385 | 0.001113154 | 0.9873794 | 0.005047044 | 0.987371 | 0.004270773 |  |  | 13560 | 0.911843 | 0.9670213 | 0.003508457 | 0.9081111 | 0.00408017 | 0.9081144 | 0.006772276 |  |  | 196680 | 0.9346598 | 0.9150489 | 0.008297558 | 0.9497077 | 0.007867176 | 0.9497129 | 0.009374461 |  |  | 497460 | 0.9174199 | 0.8678712 | 0.01405906 | 0.9400891 | 0.00560624 | 0.9400949 | 0.01146799 |  |  | 455260 | 0.8288647 | 0.7035679 | 0.01227459 | 0.8186096 | 0.007229913 | 0.8186053 | 0.007069728
|  |  | 38652 | 0.997754 | 0.9994305 | 0.0004811853 | 0.9999501 | 0.06853413 | 0.9999457 | 0.1997224 |  |  | 154446 | 0.9870322 | 0.9866385 | 0.001113154 | 0.9874044 | 0.00504665 | 0.987396 | 0.004270482 |  |  | 13860 | 0.911843 | 0.9670213 | 0.003508457 | 0.9082553 | 0.004081931 | 0.9082586 | 0.006774665 |  |  | 196980 | 0.9397043 | 0.9150489 | 0.008297558 | 0.9498002 | 0.0078659 | 0.9498053 | 0.00937098 |  |  | 497760 | 0.9107061 | 0.8678712 | 0.01405906 | 0.9401444 | 0.00560545 | 0.9401502 | 0.01146632 |  |  | 455560 | 0.8223384 | 0.7035679 | 0.01227459 | 0.8186473 | 0.007229048 | 0.8186429 | 0.007068235
|  |  | 38772 | 0.9968581 | 0.9994305 | 0.0004811853 | 0.9999501 | 0.06853413 | 0.9999457 | 0.1997224 |  |  | 154746 | 0.9889531 | 0.9866385 | 0.001113154 | 0.9874293 | 0.005046251 | 0.9874209 | 0.004270186 |  |  | 14160 | 0.912922 | 0.9670213 | 0.003508457 | 0.9083993 | 0.004083721 | 0.9084025 | 0.006777095 |  |  | 197280 | 0.9380228 | 0.9150489 | 0.008297558 | 0.9498924 | 0.007864623 | 0.9498975 | 0.009367498 |  |  | 498060 | 0.915182 | 0.8678712 | 0.01405906 | 0.9401996 | 0.005604659 | 0.9402054 | 0.01146464 |  |  | 455860 | 0.8158121 | 0.7035679 | 0.01227459 | 0.818685 | 0.007228184 | 0.8186806 | 0.007066744
|  |  | 38892 | 0.9959621 | 0.9994305 | 0.0004811853 | 0.9999501 | 0.06853413 | 0.9999457 | 0.1997224 |  |  | 155046 | 0.9879926 | 0.9866385 | 0.001113154 | 0.9874542 | 0.005045845 | 0.9874458 | 0.004269885 |  |  | 14460 | 0.911843 | 0.9670213 | 0.003508457 | 0.908543 | 0.00408554 | 0.9085462 | 0.006779565 |  |  | 197580 | 0.9363413 | 0.9150489 | 0.008297558 | 0.9499843 | 0.007863344 | 0.9499894 | 0.009364015 |  |  | 498360 | 0.9196579 | 0.8678712 | 0.01405906 | 0.9402548 | 0.005603869 | 0.9402606 | 0.01146297 |  |  | 456160 | 0.8310402 | 0.7035679 | 0.01227459 | 0.8187225 | 0.007227322 | 0.8187181 | 0.007065255
|  |  | 39012 | 0.9959621 | 0.9994305 | 0.0004811853 | 0.9999501 | 0.06853413 | 0.9999457 | 0.1997224 |  |  | 155346 | 0.9879926 | 0.9866385 | 0.001113154 | 0.9874789 | 0.005045433 | 0.9874705 | 0.004269579 |  |  | 14760 | 0.911843 | 0.9670213 | 0.003508457 | 0.9086865 | 0.004087388 | 0.9086897 | 0.006782075 |  |  | 197880 | 0.9363413 | 0.9150489 | 0.008297558 | 0.950076 | 0.007862064 | 0.9500811 | 0.009360531 |  |  | 498660 | 0.9196579 | 0.8678712 | 0.01405906 | 0.9403099 | 0.005603079 | 0.9403157 | 0.0114613 |  |  | 456460 | 0.8223384 | 0.7035679 | 0.01227459 | 0.81876 | 0.007226461 | 0.8187556 | 0.007063768
|  |  | 39132 | 0.9950662 | 0.9994305 | 0.0004811853 | 0.9999501 | 0.06853413 | 0.9999457 | 0.1997224 |  |  | 155646 | 0.9879926 | 0.9866385 | 0.001113154 | 0.9875036 | 0.005045015 | 0.9874952 | 0.004269268 |  |  | 15060 | 0.911843 | 0.9670213 | 0.003508457 | 0.9088298 | 0.004089265 | 0.908833 | 0.006784624 |  |  | 198180 | 0.9329784 | 0.9150489 | 0.008297558 | 0.9501674 | 0.007860782 | 0.9501726 | 0.009357046 |  |  | 498960 | 0.915182 | 0.8678712 | 0.01405906 | 0.9403649 | 0.005602289 | 0.9403707 | 0.01145963 |  |  | 456760 | 0.8245138 | 0.7035679 | 0.01227459 | 0.8187975 | 0.007225601 | 0.8187931 | 0.007062284
|  |  | 39252 | 0.9950662 | 0.9994305 | 0.0004811853 | 0.9999501 | 0.06853413 | 0.9999457 | 0.1997224 |  |  | 155946 | 0.9879926 | 0.9866385 | 0.001113154 | 0.9875283 | 0.005044591 | 0.9875199 | 0.004268952 |  |  | 15360 | 0.914001 | 0.9670213 | 0.003508457 | 0.9089728 | 0.00409117 | 0.908976 | 0.006787212 |  |  | 198480 | 0.9380228 | 0.9150489 | 0.008297558 | 0.9502586 | 0.007859499 | 0.9502637 | 0.009353561 |  |  | 499260 | 0.912944 | 0.8678712 | 0.01405906 | 0.9404199 | 0.005601499 | 0.9404257 | 0.01145796 |  |  | 457060 | 0.820163 | 0.7035679 | 0.01227459 | 0.8188349 | 0.007224743 | 0.8188304 | 0.007060801
|  |  | 39372 | 0.9968581 | 0.9994305 | 0.0004811853 | 0.9999501 | 0.06853413 | 0.9999457 | 0.1997224 |  |  | 156246 | 0.9870322 | 0.9866385 | 0.001113154 | 0.9875529 | 0.005044162 | 0.9875445 | 0.004268631 |  |  | 15660 | 0.91508 | 0.9670213 | 0.003508457 | 0.9091156 | 0.004093102 | 0.9091188 | 0.006789838 |  |  | 198780 | 0.9346598 | 0.9150489 | 0.008297558 | 0.9503496 | 0.007858215 | 0.9503547 | 0.009350075 |  |  | 499560 | 0.915182 | 0.8678712 | 0.01405906 | 0.9404749 | 0.005600709 | 0.9404806 | 0.01145628 |  |  | 457360 | 0.8223384 | 0.7035679 | 0.01227459 | 0.8188722 | 0.007223886 | 0.8188677 | 0.00705932
|  |  | 39492 | 0.9968581 | 0.9994305 | 0.0004811853 | 0.9999501 | 0.06853413 | 0.9999457 | 0.1997224 |  |  | 156546 | 0.9879926 | 0.9866385 | 0.001113154 | 0.9875774 | 0.005043726 | 0.987569 | 0.004268305 |  |  | 15960 | 0.914001 | 0.9670213 | 0.003508457 | 0.9092582 | 0.004095062 | 0.9092613 | 0.006792503 |  |  | 199080 | 0.9363413 | 0.9150489 | 0.008297558 | 0.9504403 | 0.007856929 | 0.9504453 | 0.009346588 |  |  | 499860 | 0.9196579 | 0.8678712 | 0.01405906 | 0.9405297 | 0.005599919 | 0.9405354 | 0.01145461 |  |  | 457660 | 0.8288647 | 0.7035679 | 0.01227459 | 0.8189095 | 0.00722303 | 0.818905 | 0.007057842
|  |  | 39612 | 0.9968581 | 0.9994305 | 0.0004811853 | 0.9999501 | 0.06853413 | 0.9999457 | 0.1997224 |  |  | 156846 | 0.9870322 | 0.9866385 | 0.001113154 | 0.9876018 | 0.005043284 | 0.9875934 | 0.004267975 |  |  | 16260 | 0.916159 | 0.9670213 | 0.003508457 | 0.9094006 | 0.004097049 | 0.9094037 | 0.006795204 |  |  | 199380 | 0.9346598 | 0.9150489 | 0.008297558 | 0.9505307 | 0.007855642 | 0.9505358 | 0.009343101 |  |  | 500160 | 0.9107061 | 0.8678712 | 0.01405906 | 0.9405845 | 0.00559913 | 0.9405902 | 0.01145294 |  |  | 457960 | 0.8288647 | 0.7035679 | 0.01227459 | 0.8189466 | 0.007222175 | 0.8189422 | 0.007056366
|  |  | 39732 | 0.9959621 | 0.9994305 | 0.0004811853 | 0.9999501 | 0.06853413 | 0.9999457 | 0.1997224 |  |  | 157146 | 0.9870322 | 0.9866385 | 0.001113154 | 0.9876262 | 0.005042837 | 0.9876178 | 0.00426764 |  |  | 16560 | 0.912922 | 0.9670213 | 0.003508457 | 0.9095427 | 0.004099062 | 0.9095458 | 0.006797943 |  |  | 199680 | 0.9346598 | 0.9150489 | 0.008297558 | 0.9506209 | 0.007854354 | 0.950626 | 0.009339613 |  |  | 500460 | 0.9174199 | 0.8678712 | 0.01405906 | 0.9406392 | 0.00559834 | 0.9406449 | 0.01145127 |  |  | 458260 | 0.820163 | 0.7035679 | 0.01227459 | 0.8189838 | 0.007221322 | 0.8189793 | 0.007054891
|  |  | 39852 | 0.9968581 | 0.9994305 | 0.0004811853 | 0.9999501 | 0.06853413 | 0.9999457 | 0.1997224 |  |  | 157446 | 0.9879926 | 0.9866385 | 0.001113154 | 0.9876505 | 0.005042384 | 0.9876421 | 0.0042673 |  |  | 16860 | 0.91508 | 0.9670213 | 0.003508457 | 0.9096846 | 0.004101102 | 0.9096876 | 0.006800718 |  |  | 199980 | 0.9380228 | 0.9150489 | 0.008297558 | 0.9507109 | 0.007853065 | 0.9507159 | 0.009336125 |  |  | 500760 | 0.912944 | 0.8678712 | 0.01405906 | 0.9406939 | 0.005597551 | 0.9406996 | 0.0114496 |  |  | 458560 | 0.8223384 | 0.7035679 | 0.01227459 | 0.8190209 | 0.007220471 | 0.8190164 | 0.007053419
|  |  | 39972 | 0.997754 | 0.9994305 | 0.0004811853 | 0.9999501 | 0.06853413 | 0.9999457 | 0.1997224 |  |  | 157746 | 0.9879926 | 0.9866385 | 0.001113154 | 0.9876748 | 0.005041925 | 0.9876664 | 0.004266955 |  |  | 17160 | 0.9172381 | 0.9670213 | 0.003508457 | 0.9098262 | 0.004103168 | 0.9098293 | 0.006803529 |  |  | 200280 | 0.9397043 | 0.9150489 | 0.008297558 | 0.9508006 | 0.007851775 | 0.9508056 | 0.009332636 |  |  | 501060 | 0.915182 | 0.8678712 | 0.01405906 | 0.9407485 | 0.005596762 | 0.9407542 | 0.01144793 |  |  | 458860 | 0.8179875 | 0.7035679 | 0.01227459 | 0.8190579 | 0.00721962 | 0.8190533 | 0.007051949
|  |  | 40092 | 0.997754 | 0.9994305 | 0.0004811853 | 0.9999501 | 0.06853413 | 0.9999457 | 0.1997224 |  |  | 158046 | 0.9870322 | 0.9866385 | 0.001113154 | 0.987699 | 0.005041461 | 0.9876906 | 0.004266606 |  |  | 17460 | 0.91508 | 0.9670213 | 0.003508457 | 0.9099676 | 0.00410526 | 0.9099707 | 0.006806376 |  |  | 200580 | 0.9363413 | 0.9150489 | 0.008297558 | 0.95089 | 0.007850484 | 0.9508951 | 0.009329147 |  |  | 501360 | 0.9084681 | 0.8678712 | 0.01405906 | 0.9408031 | 0.005595972 | 0.9408087 | 0.01144626 |  |  | 459160 | 0.820163 | 0.7035679 | 0.01227459 | 0.8190948 | 0.007218771 | 0.8190903 | 0.007050481
|  |  | 40212 | 0.9959621 | 0.9994305 | 0.0004811853 | 0.9999501 | 0.06853413 | 0.9999457 | 0.1997224 |  |  | 158346 | 0.9870322 | 0.9866385 | 0.001113154 | 0.9877231 | 0.005040991 | 0.9877147 | 0.004266253 |  |  | 17760 | 0.9183171 | 0.9670213 | 0.003508457 | 0.9101088 | 0.004107377 | 0.9101119 | 0.006809258 |  |  | 200880 | 0.9380228 | 0.9150489 | 0.008297558 | 0.9509793 | 0.007849191 | 0.9509843 | 0.009325658 |  |  | 501660 | 0.912944 | 0.8678712 | 0.01405906 | 0.9408575 | 0.005595183 | 0.9408632 | 0.01144459 |  |  | 459460 | 0.820163 | 0.7035679 | 0.01227459 | 0.8191317 | 0.007217923 | 0.8191272 | 0.007049016
|  |  | 40332 | 0.9959621 | 0.9994305 | 0.0004811853 | 0.9999501 | 0.06853413 | 0.9999457 | 0.1997224 |  |  | 158646 | 0.9870322 | 0.9866385 | 0.001113154 | 0.9877471 | 0.005040515 | 0.9877388 | 0.004265895 |  |  | 18060 | 0.9183171 | 0.9670213 | 0.003508457 | 0.9102498 | 0.004109519 | 0.9102528 | 0.006812175 |  |  | 201180 | 0.9380228 | 0.9150489 | 0.008297558 | 0.9510682 | 0.007847898 | 0.9510732 | 0.009322168 |  |  | 501960 | 0.9174199 | 0.8678712 | 0.01405906 | 0.940912 | 0.005594394 | 0.9409176 | 0.01144292 |  |  | 459760 | 0.8223384 | 0.7035679 | 0.01227459 | 0.8191685 | 0.007217077 | 0.819164 | 0.007047552
|  |  | 40452 | 0.9959621 | 0.9994305 | 0.0004811853 | 0.9999501 | 0.06853413 | 0.9999457 | 0.1997224 |  |  | 158946 | 0.9870322 | 0.9866385 | 0.001113154 | 0.9877711 | 0.005040034 | 0.9877628 | 0.004265532 |  |  | 18360 | 0.9183171 | 0.9670213 | 0.003508457 | 0.9103906 | 0.004111686 | 0.9103936 | 0.006815127 |  |  | 201480 | 0.9380228 | 0.9150489 | 0.008297558 | 0.951157 | 0.007846603 | 0.951162 | 0.009318678 |  |  | 502260 | 0.915182 | 0.8678712 | 0.01405906 | 0.9409663 | 0.005593605 | 0.940972 | 0.01144125 |  |  | 460060 | 0.8223384 | 0.7035679 | 0.01227459 | 0.8192053 | 0.007216232 | 0.8192007 | 0.00704609
|  |  | 40572 | 0.997754 | 0.9994305 | 0.0004811853 | 0.9999501 | 0.06853413 | 0.9999457 | 0.1997224 |  |  | 159246 | 0.9879926 | 0.9866385 | 0.001113154 | 0.9877951 | 0.005039548 | 0.9877867 | 0.004265165 |  |  | 18660 | 0.9183171 | 0.9670213 | 0.003508457 | 0.9105311 | 0.004113877 | 0.9105341 | 0.006818112 |  |  | 201780 | 0.9363413 | 0.9150489 | 0.008297558 | 0.9512455 | 0.007845308 | 0.9512504 | 0.009315189 |  |  | 502560 | 0.915182 | 0.8678712 | 0.01405906 | 0.9410206 | 0.005592817 | 0.9410263 | 0.01143958 |  |  | 460360 | 0.8245138 | 0.7035679 | 0.01227459 | 0.819242 | 0.007215388 | 0.8192374 | 0.007044631
|  |  | 40692 | 0.997754 | 0.9994305 | 0.0004811853 | 0.9999501 | 0.06853413 | 0.9999457 | 0.1997224 |  |  | 159546 | 0.9879926 | 0.9866385 | 0.001113154 | 0.9878189 | 0.005039056 | 0.9878106 | 0.004264793 |  |  | 18960 | 0.9193961 | 0.9670213 | 0.003508457 | 0.9106714 | 0.004116093 | 0.9106743 | 0.006821131 |  |  | 202080 | 0.9380228 | 0.9150489 | 0.008297558 | 0.9513337 | 0.007844012 | 0.9513387 | 0.009311699 |  |  | 502860 | 0.915182 | 0.8678712 | 0.01405906 | 0.9410748 | 0.005592028 | 0.9410805 | 0.01143792 |  |  | 460660 | 0.820163 | 0.7035679 | 0.01227459 | 0.8192786 | 0.007214546 | 0.819274 | 0.007043173
|  |  | 40812 | 0.9959621 | 0.9994305 | 0.0004811853 | 0.9999501 | 0.06853413 | 0.9999457 | 0.1997224 |  |  | 159846 | 0.9889531 | 0.9866385 | 0.001113154 | 0.9878427 | 0.005038558 | 0.9878344 | 0.004264417 |  |  | 19260 | 0.9204751 | 0.9670213 | 0.003508457 | 0.9108114 | 0.004118332 | 0.9108144 | 0.006824184 |  |  | 202380 | 0.9413858 | 0.9150489 | 0.008297558 | 0.9514217 | 0.007842715 | 0.9514267 | 0.009308209 |  |  | 503160 | 0.9196579 | 0.8678712 | 0.01405906 | 0.941129 | 0.005591239 | 0.9411347 | 0.01143625 |  |  | 460960 | 0.8158121 | 0.7035679 | 0.01227459 | 0.8193152 | 0.007213705 | 0.8193106 | 0.007041718
|  |  | 40932 | 0.9959621 | 0.9994305 | 0.0004811853 | 0.9999501 | 0.06853413 | 0.9999457 | 0.1997224 |  |  | 160146 | 0.9870322 | 0.9866385 | 0.001113154 | 0.9878665 | 0.005038055 | 0.9878581 | 0.004264037 |  |  | 19560 | 0.9172381 | 0.9670213 | 0.003508457 | 0.9109513 | 0.004120594 | 0.9109542 | 0.006827268 |  |  | 202680 | 0.9380228 | 0.9150489 | 0.008297558 | 0.9515095 | 0.007841417 | 0.9515144 | 0.009304719 |  |  | 503460 | 0.9174199 | 0.8678712 | 0.01405906 | 0.9411831 | 0.005590451 | 0.9411888 | 0.01143458 |  |  | 461260 | 0.820163 | 0.7035679 | 0.01227459 | 0.8193517 | 0.007212865 | 0.8193471 | 0.007040265
|  |  | 41052 | 0.997754 | 0.9994305 | 0.0004811853 | 0.9999501 | 0.06853413 | 0.9999457 | 0.1997224 |  |  | 160446 | 0.9899135 | 0.9866385 | 0.001113154 | 0.9878902 | 0.005037547 | 0.9878818 | 0.004263652 |  |  | 19860 | 0.9193961 | 0.9670213 | 0.003508457 | 0.9110909 | 0.00412288 | 0.9110938 | 0.006830386 |  |  | 202980 | 0.9380228 | 0.9150489 | 0.008297558 | 0.951597 | 0.007840118 | 0.9516019 | 0.009301229 |  |  | 503760 | 0.912944 | 0.8678712 | 0.01405906 | 0.9412372 | 0.005589663 | 0.9412428 | 0.01143291 |  |  | 461560 | 0.8223384 | 0.7035679 | 0.01227459 | 0.8193882 | 0.007212027 | 0.8193835 | 0.007038814
|  |  | 41172 | 0.9950662 | 0.9994305 | 0.0004811853 | 0.9999501 | 0.06853413 | 0.9999457 | 0.1997224 |  |  | 160746 | 0.9879926 | 0.9866385 | 0.001113154 | 0.9879138 | 0.005037034 | 0.9879054 | 0.004263263 |  |  | 20160 | 0.9193961 | 0.9670213 | 0.003508457 | 0.9112302 | 0.004125189 | 0.9112331 | 0.006833535 |  |  | 203280 | 0.9397043 | 0.9150489 | 0.008297558 | 0.9516843 | 0.007838818 | 0.9516892 | 0.00929774 |  |  | 504060 | 0.915182 | 0.8678712 | 0.01405906 | 0.9412912 | 0.005588874 | 0.9412968 | 0.01143125 |  |  | 461860 | 0.8310402 | 0.7035679 | 0.01227459 | 0.8194246 | 0.00721119 | 0.8194199 | 0.007037365
|  |  | 41292 | 0.9968581 | 0.9994305 | 0.0004811853 | 0.9999501 | 0.06853413 | 0.9999457 | 0.1997224 |  |  | 161046 | 0.9889531 | 0.9866385 | 0.001113154 | 0.9879373 | 0.005036516 | 0.987929 | 0.00426287 |  |  | 20460 | 0.9204751 | 0.9670213 | 0.003508457 | 0.9113694 | 0.00412752 | 0.9113723 | 0.006836716 |  |  | 203580 | 0.9397043 | 0.9150489 | 0.008297558 | 0.9517713 | 0.007837518 | 0.9517762 | 0.009294251 |  |  | 504360 | 0.912944 | 0.8678712 | 0.01405906 | 0.9413451 | 0.005588086 | 0.9413507 | 0.01142958 |  |  | 462160 | 0.8266893 | 0.7035679 | 0.01227459 | 0.8194609 | 0.007210354 | 0.8194563 | 0.007035918
|  |  | 41412 | 0.997754 | 0.9994305 | 0.0004811853 | 0.9999501 | 0.06853413 | 0.9999457 | 0.1997224 |  |  | 161346 | 0.9879926 | 0.9866385 | 0.001113154 | 0.9879608 | 0.005035992 | 0.9879525 | 0.004262473 |  |  | 20760 | 0.9226331 | 0.9670213 | 0.003508457 | 0.9115083 | 0.004129873 | 0.9115112 | 0.006839927 |  |  | 203880 | 0.9397043 | 0.9150489 | 0.008297558 | 0.9518581 | 0.007836217 | 0.951863 | 0.009290762 |  |  | 504660 | 0.9107061 | 0.8678712 | 0.01405906 | 0.9413989 | 0.005587298 | 0.9414045 | 0.01142791 |  |  | 462460 | 0.8223384 | 0.7035679 | 0.01227459 | 0.8194972 | 0.00720952 | 0.8194925 | 0.007034474
|  |  | 41532 | 0.9959621 | 0.9994305 | 0.0004811853 | 0.9999501 | 0.06853413 | 0.9999457 | 0.1997224 |  |  | 161646 | 0.9889531 | 0.9866385 | 0.001113154 | 0.9879842 | 0.005035463 | 0.9879759 | 0.004262071 |  |  | 21060 | 0.9215541 | 0.9670213 | 0.003508457 | 0.911647 | 0.004132248 | 0.9116499 | 0.00684317 |  |  | 204180 | 0.9397043 | 0.9150489 | 0.008297558 | 0.9519447 | 0.007834915 | 0.9519496 | 0.009287273 |  |  | 504960 | 0.9062302 | 0.8678712 | 0.01405906 | 0.9414527 | 0.005586511 | 0.9414583 | 0.01142625 |  |  | 462760 | 0.8245138 | 0.7035679 | 0.01227459 | 0.8195334 | 0.007208687 | 0.8195287 | 0.007033031
|  |  | 41652 | 0.9968581 | 0.9994305 | 0.0004811853 | 0.9999501 | 0.06853413 | 0.9999457 | 0.1997224 |  |  | 161946 | 0.9870322 | 0.9866385 | 0.001113154 | 0.9880076 | 0.00503493 | 0.9879993 | 0.004261666 |  |  | 21360 | 0.9226331 | 0.9670213 | 0.003508457 | 0.9117855 | 0.004134644 | 0.9117884 | 0.006846443 |  |  | 204480 | 0.9397043 | 0.9150489 | 0.008297558 | 0.9520311 | 0.007833613 | 0.9520359 | 0.009283785 |  |  | 505260 | 0.915182 | 0.8678712 | 0.01405906 | 0.9415065 | 0.005585723 | 0.9415121 | 0.01142458 |  |  | 463060 | 0.820163 | 0.7035679 | 0.01227459 | 0.8195695 | 0.007207855 | 0.8195649 | 0.007031591
|  |  | 41772 | 0.9968581 | 0.9994305 | 0.0004811853 | 0.9999501 | 0.06853413 | 0.9999457 | 0.1997224 |  |  | 162246 | 0.9870322 | 0.9866385 | 0.001113154 | 0.9880309 | 0.005034391 | 0.9880226 | 0.004261256 |  |  | 21660 | 0.9226331 | 0.9670213 | 0.003508457 | 0.9119238 | 0.004137062 | 0.9119266 | 0.006849745 |  |  | 204780 | 0.9380228 | 0.9150489 | 0.008297558 | 0.9521172 | 0.00783231 | 0.952122 | 0.009280297 |  |  | 505560 | 0.9084681 | 0.8678712 | 0.01405906 | 0.9415602 | 0.005584935 | 0.9415657 | 0.01142292 |  |  | 463360 | 0.8266893 | 0.7035679 | 0.01227459 | 0.8196056 | 0.007207025 | 0.8196009 | 0.007030152
|  |  | 41892 | 0.9968581 | 0.9994305 | 0.0004811853 | 0.9999501 | 0.06853413 | 0.9999457 | 0.1997224 |  |  | 162546 | 0.9879926 | 0.9866385 | 0.001113154 | 0.9880542 | 0.005033847 | 0.9880458 | 0.004260842 |  |  | 21960 | 0.9226331 | 0.9670213 | 0.003508457 | 0.9120618 | 0.004139501 | 0.9120646 | 0.006853078 |  |  | 205080 | 0.9380228 | 0.9150489 | 0.008297558 | 0.952203 | 0.007831006 | 0.9522079 | 0.009276809 |  |  | 505860 | 0.9084681 | 0.8678712 | 0.01405906 | 0.9416138 | 0.005584148 | 0.9416193 | 0.01142125 |  |  | 463660 | 0.8266893 | 0.7035679 | 0.01227459 | 0.8196417 | 0.007206196 | 0.8196369 | 0.007028716
|  |  | 42012 | 0.9959621 | 0.9994305 | 0.0004811853 | 0.9999501 | 0.06853413 | 0.9999457 | 0.1997224 |  |  | 162846 | 0.9860717 | 0.9866385 | 0.001113154 | 0.9880773 | 0.005033298 | 0.988069 | 0.004260424 |  |  | 22260 | 0.9226331 | 0.9670213 | 0.003508457 | 0.9121996 | 0.00414196 | 0.9122024 | 0.006856439 |  |  | 205380 | 0.9397043 | 0.9150489 | 0.008297558 | 0.9522887 | 0.007829702 | 0.9522935 | 0.009273323 |  |  | 506160 | 0.912944 | 0.8678712 | 0.01405906 | 0.9416673 | 0.005583361 | 0.9416729 | 0.01141959 |  |  | 463960 | 0.8223384 | 0.7035679 | 0.01227459 | 0.8196776 | 0.007205369 | 0.8196729 | 0.007027282
|  |  | 42132 | 0.997754 | 0.9994305 | 0.0004811853 | 0.9999501 | 0.06853413 | 0.9999457 | 0.1997224 |  |  | 163146 | 0.9879926 | 0.9866385 | 0.001113154 | 0.9881005 | 0.005032745 | 0.9880921 | 0.004260002 |  |  | 22560 | 0.9226331 | 0.9670213 | 0.003508457 | 0.9123372 | 0.00414444 | 0.91234 | 0.006859829 |  |  | 205680 | 0.9413858 | 0.9150489 | 0.008297558 | 0.9523741 | 0.007828397 | 0.9523789 | 0.009269836 |  |  | 506460 | 0.9062302 | 0.8678712 | 0.01405906 | 0.9417208 | 0.005582574 | 0.9417264 | 0.01141792 |  |  | 464260 | 0.8288647 | 0.7035679 | 0.01227459 | 0.8197135 | 0.007204542 | 0.8197088 | 0.00702585
|  |  | 42252 | 0.9968581 | 0.9994305 | 0.0004811853 | 0.9999501 | 0.06853413 | 0.9999457 | 0.1997224 |  |  | 163446 | 0.9879926 | 0.9866385 | 0.001113154 | 0.9881235 | 0.005032186 | 0.9881152 | 0.004259576 |  |  | 22860 | 0.9247912 | 0.9670213 | 0.003508457 | 0.9124746 | 0.00414694 | 0.9124773 | 0.006863247 |  |  | 205980 | 0.9363413 | 0.9150489 | 0.008297558 | 0.9524592 | 0.007827092 | 0.9524641 | 0.009266351 |  |  | 506760 | 0.9084681 | 0.8678712 | 0.01405906 | 0.9417743 | 0.005581787 | 0.9417798 | 0.01141626 |  |  | 464560 | 0.8158121 | 0.7035679 | 0.01227459 | 0.8197494 | 0.007203717 | 0.8197446 | 0.00702442
|  |  | 42372 | 0.997754 | 0.9994305 | 0.0004811853 | 0.9999501 | 0.06853413 | 0.9999457 | 0.1997224 |  |  | 163746 | 0.9879926 | 0.9866385 | 0.001113154 | 0.9881465 | 0.005031623 | 0.9881382 | 0.004259146 |  |  | 23160 | 0.9247912 | 0.9670213 | 0.003508457 | 0.9126117 | 0.004149459 | 0.9126145 | 0.006866694 |  |  | 206280 | 0.9397043 | 0.9150489 | 0.008297558 | 0.9525442 | 0.007825786 | 0.952549 | 0.009262866 |  |  | 507060 | 0.9107061 | 0.8678712 | 0.01405906 | 0.9418276 | 0.005581 | 0.9418332 | 0.01141459 |  |  | 464860 | 0.8288647 | 0.7035679 | 0.01227459 | 0.8197852 | 0.007202894 | 0.8197804 | 0.007022992
|  |  | 42492 | 0.9959621 | 0.9994305 | 0.0004811853 | 0.9999501 | 0.06853413 | 0.9999457 | 0.1997224 |  |  | 164046 | 0.9879926 | 0.9866385 | 0.001113154 | 0.9881694 | 0.005031055 | 0.9881611 | 0.004258713 |  |  | 23460 | 0.9237122 | 0.9670213 | 0.003508457 | 0.9127486 | 0.004151999 | 0.9127514 | 0.006870168 |  |  | 206580 | 0.9430672 | 0.9150489 | 0.008297558 | 0.9526289 | 0.007824479 | 0.9526337 | 0.009259382 |  |  | 507360 | 0.912944 | 0.8678712 | 0.01405906 | 0.9418809 | 0.005580213 | 0.9418865 | 0.01141293 |  |  | 465160 | 0.8266893 | 0.7035679 | 0.01227459 | 0.8198209 | 0.007202072 | 0.8198161 | 0.007021566
|  |  | 42612 | 0.9959621 | 0.9994305 | 0.0004811853 | 0.9999501 | 0.06853413 | 0.9999457 | 0.1997224 |  |  | 164346 | 0.9879926 | 0.9866385 | 0.001113154 | 0.9881923 | 0.005030482 | 0.988184 | 0.004258275 |  |  | 23760 | 0.9237122 | 0.9670213 | 0.003508457 | 0.9128853 | 0.004154557 | 0.9128881 | 0.006873669 |  |  | 206880 | 0.9413858 | 0.9150489 | 0.008297558 | 0.9527133 | 0.007823173 | 0.9527181 | 0.009255898 |  |  | 507660 | 0.912944 | 0.8678712 | 0.01405906 | 0.9419342 | 0.005579427 | 0.9419397 | 0.01141127 |  |  | 465460 | 0.8245138 | 0.7035679 | 0.01227459 | 0.8198566 | 0.007201251 | 0.8198518 | 0.007020143
|  |  | 42732 | 0.9968581 | 0.9994305 | 0.0004811853 | 0.9999501 | 0.06853413 | 0.9999457 | 0.1997224 |  |  | 164646 | 0.9879926 | 0.9866385 | 0.001113154 | 0.9882151 | 0.005029905 | 0.9882068 | 0.004257834 |  |  | 24060 | 0.9237122 | 0.9670213 | 0.003508457 | 0.9130218 | 0.004157134 | 0.9130245 | 0.006877197 |  |  | 207180 | 0.9397043 | 0.9150489 | 0.008297558 | 0.9527976 | 0.007821866 | 0.9528023 | 0.009252416 |  |  | 507960 | 0.9107061 | 0.8678712 | 0.01405906 | 0.9419874 | 0.00557864 | 0.9419929 | 0.01140961 |  |  | 465760 | 0.8266893 | 0.7035679 | 0.01227459 | 0.8198922 | 0.007200431 | 0.8198874 | 0.007018721
|  |  | 42852 | 0.9959621 | 0.9994305 | 0.0004811853 | 0.9999501 | 0.06853413 | 0.9999457 | 0.1997224 |  |  | 164946 | 0.9879926 | 0.9866385 | 0.001113154 | 0.9882379 | 0.005029323 | 0.9882296 | 0.004257389 |  |  | 24360 | 0.9247912 | 0.9670213 | 0.003508457 | 0.9131581 | 0.00415973 | 0.9131608 | 0.006880752 |  |  | 207480 | 0.9380228 | 0.9150489 | 0.008297558 | 0.9528816 | 0.007820558 | 0.9528863 | 0.009248934 |  |  | 508260 | 0.9107061 | 0.8678712 | 0.01405906 | 0.9420405 | 0.005577854 | 0.942046 | 0.01140794 |  |  | 466060 | 0.8310402 | 0.7035679 | 0.01227459 | 0.8199277 | 0.007199613 | 0.8199229 | 0.007017302
|  |  | 42972 | 0.9959621 | 0.9994305 | 0.0004811853 | 0.9999501 | 0.06853413 | 0.9999457 | 0.1997224 |  |  | 165246 | 0.9889531 | 0.9866385 | 0.001113154 | 0.9882606 | 0.005028736 | 0.9882523 | 0.00425694 |  |  | 24660 | 0.9258702 | 0.9670213 | 0.003508457 | 0.9132941 | 0.004162344 | 0.9132968 | 0.006884332 |  |  | 207780 | 0.9413858 | 0.9150489 | 0.008297558 | 0.9529654 | 0.00781925 | 0.9529701 | 0.009245454 |  |  | 508560 | 0.9107061 | 0.8678712 | 0.01405906 | 0.9420936 | 0.005577068 | 0.9420991 | 0.01140628 |  |  | 466360 | 0.8245138 | 0.7035679 | 0.01227459 | 0.8199632 | 0.007198796 | 0.8199584 | 0.007015884
|  |  | 43092 | 0.997754 | 0.9994305 | 0.0004811853 | 0.9999501 | 0.06853413 | 0.9999457 | 0.1997224 |  |  | 165546 | 0.9870322 | 0.9866385 | 0.001113154 | 0.9882832 | 0.005028145 | 0.9882749 | 0.004256487 |  |  | 24960 | 0.9269492 | 0.9670213 | 0.003508457 | 0.9134299 | 0.004164976 | 0.9134326 | 0.006887939 |  |  | 208080 | 0.9397043 | 0.9150489 | 0.008297558 | 0.9530489 | 0.007817942 | 0.9530537 | 0.009241974 |  |  | 508860 | 0.912944 | 0.8678712 | 0.01405906 | 0.9421466 | 0.005576282 | 0.9421521 | 0.01140462 |  |  | 466660 | 0.820163 | 0.7035679 | 0.01227459 | 0.8199987 | 0.007197981 | 0.8199938 | 0.007014469
|  |  | 43212 | 0.9968581 | 0.9994305 | 0.0004811853 | 0.9999501 | 0.06853413 | 0.9999457 | 0.1997224 |  |  | 165846 | 0.9879926 | 0.9866385 | 0.001113154 | 0.9883058 | 0.005027549 | 0.9882975 | 0.004256031 |  |  | 25260 | 0.9269492 | 0.9670213 | 0.003508457 | 0.9135655 | 0.004167626 | 0.9135682 | 0.00689157 |  |  | 208380 | 0.9397043 | 0.9150489 | 0.008297558 | 0.9531322 | 0.007816634 | 0.953137 | 0.009238495 |  |  | 509160 | 0.9107061 | 0.8678712 | 0.01405906 | 0.9421995 | 0.005575496 | 0.942205 | 0.01140296 |  |  | 466960 | 0.8288647 | 0.7035679 | 0.01227459 | 0.820034 | 0.007197166 | 0.8200292 | 0.007013056
|  |  | 43332 | 0.9968581 | 0.9994305 | 0.0004811853 | 0.9999501 | 0.06853413 | 0.9999457 | 0.1997224 |  |  | 166146 | 0.9860717 | 0.9866385 | 0.001113154 | 0.9883283 | 0.005026949 | 0.98832 | 0.004255571 |  |  | 25560 | 0.9291072 | 0.9670213 | 0.003508457 | 0.9137009 | 0.004170294 | 0.9137035 | 0.006895227 |  |  | 208680 | 0.9413858 | 0.9150489 | 0.008297558 | 0.9532153 | 0.007815325 | 0.9532201 | 0.009235018 |  |  | 509460 | 0.912944 | 0.8678712 | 0.01405906 | 0.9422524 | 0.00557471 | 0.9422579 | 0.0114013 |  |  | 467260 | 0.820163 | 0.7035679 | 0.01227459 | 0.8200694 | 0.007196354 | 0.8200645 | 0.007011645
|  |  | 43452 | 0.9959621 | 0.9994305 | 0.0004811853 | 0.9999501 | 0.06853413 | 0.9999457 | 0.1997224 |  |  | 166446 | 0.9879926 | 0.9866385 | 0.001113154 | 0.9883507 | 0.005026345 | 0.9883425 | 0.004255107 |  |  | 25860 | 0.9280282 | 0.9670213 | 0.003508457 | 0.9138361 | 0.004172978 | 0.9138387 | 0.006898909 |  |  | 208980 | 0.9430672 | 0.9150489 | 0.008297558 | 0.9532982 | 0.007814016 | 0.9533029 | 0.009231542 |  |  | 509760 | 0.912944 | 0.8678712 | 0.01405906 | 0.9423052 | 0.005573925 | 0.9423107 | 0.01139964 |  |  | 467560 | 0.820163 | 0.7035679 | 0.01227459 | 0.8201046 | 0.007195542 | 0.8200997 | 0.007010236
|  |  | 43572 | 0.9968581 | 0.9994305 | 0.0004811853 | 0.9999501 | 0.06853413 | 0.9999457 | 0.1997224 |  |  | 166746 | 0.9870322 | 0.9866385 | 0.001113154 | 0.9883731 | 0.005025736 | 0.9883649 | 0.00425464 |  |  | 26160 | 0.9280282 | 0.9670213 | 0.003508457 | 0.913971 | 0.00417568 | 0.9139736 | 0.006902614 |  |  | 209280 | 0.9413858 | 0.9150489 | 0.008297558 | 0.9533808 | 0.007812707 | 0.9533855 | 0.009228066 |  |  | 510060 | 0.915182 | 0.8678712 | 0.01405906 | 0.942358 | 0.00557314 | 0.9423634 | 0.01139798 |  |  | 467860 | 0.8288647 | 0.7035679 | 0.01227459 | 0.8201398 | 0.007194732 | 0.8201349 | 0.00700883
|  |  | 43692 | 0.9959621 | 0.9994305 | 0.0004811853 | 0.9999501 | 0.06853413 | 0.9999457 | 0.1997224 |  |  | 167046 | 0.9879926 | 0.9866385 | 0.001113154 | 0.9883955 | 0.005025122 | 0.9883872 | 0.004254169 |  |  | 26460 | 0.9280282 | 0.9670213 | 0.003508457 | 0.9141058 | 0.004178398 | 0.9141083 | 0.006906344 |  |  | 209580 | 0.9413858 | 0.9150489 | 0.008297558 | 0.9534633 | 0.007811398 | 0.9534679 | 0.009224593 |  |  | 510360 | 0.912944 | 0.8678712 | 0.01405906 | 0.9424107 | 0.005572354 | 0.9424161 | 0.01139632 |  |  | 468160 | 0.8245138 | 0.7035679 | 0.01227459 | 0.8201749 | 0.007193923 | 0.82017 | 0.007007425
|  |  | 43812 | 0.9968581 | 0.9994305 | 0.0004811853 | 0.9999501 | 0.06853413 | 0.9999457 | 0.1997224 |  |  | 167346 | 0.9879926 | 0.9866385 | 0.001113154 | 0.9884177 | 0.005024505 | 0.9884095 | 0.004253695 |  |  | 26760 | 0.9269492 | 0.9670213 | 0.003508457 | 0.9142403 | 0.004181133 | 0.9142428 | 0.006910097 |  |  | 209880 | 0.9397043 | 0.9150489 | 0.008297558 | 0.9535454 | 0.007810089 | 0.9535501 | 0.00922112 |  |  | 510660 | 0.9084681 | 0.8678712 | 0.01405906 | 0.9424633 | 0.005571569 | 0.9424688 | 0.01139466 |  |  | 468460 | 0.8310402 | 0.7035679 | 0.01227459 | 0.82021 | 0.007193116 | 0.8202051 | 0.007006022
|  |  | 43932 | 0.9950662 | 0.9994305 | 0.0004811853 | 0.9999501 | 0.06853413 | 0.9999457 | 0.1997224 |  |  | 167646 | 0.9879926 | 0.9866385 | 0.001113154 | 0.98844 | 0.005023883 | 0.9884317 | 0.004253217 |  |  | 27060 | 0.9258702 | 0.9670213 | 0.003508457 | 0.9143745 | 0.004183884 | 0.9143771 | 0.006913874 |  |  | 210180 | 0.9413858 | 0.9150489 | 0.008297558 | 0.9536274 | 0.007808779 | 0.9536321 | 0.009217649 |  |  | 510960 | 0.9174199 | 0.8678712 | 0.01405906 | 0.9425159 | 0.005570785 | 0.9425213 | 0.011393 |  |  | 468760 | 0.8266893 | 0.7035679 | 0.01227459 | 0.820245 | 0.007192309 | 0.8202401 | 0.007004622
|  |  | 44052 | 0.9959621 | 0.9994305 | 0.0004811853 | 0.9999501 | 0.06853413 | 0.9999457 | 0.1997224 |  |  | 167946 | 0.9889531 | 0.9866385 | 0.001113154 | 0.9884621 | 0.005023256 | 0.9884539 | 0.004252736 |  |  | 27360 | 0.9247912 | 0.9670213 | 0.003508457 | 0.9145086 | 0.004186651 | 0.9145111 | 0.006917673 |  |  | 210480 | 0.9397043 | 0.9150489 | 0.008297558 | 0.9537092 | 0.00780747 | 0.9537138 | 0.009214179 |  |  | 511260 | 0.915182 | 0.8678712 | 0.01405906 | 0.9425684 | 0.00557 | 0.9425739 | 0.01139134 |  |  | 469060 | 0.8266893 | 0.7035679 | 0.01227459 | 0.82028 | 0.007191505 | 0.8202751 | 0.007003224
|  |  | 44172 | 0.9959621 | 0.9994305 | 0.0004811853 | 0.9999501 | 0.06853413 | 0.9999457 | 0.1997224 |  |  | 168246 | 0.9879926 | 0.9866385 | 0.001113154 | 0.9884842 | 0.005022626 | 0.988476 | 0.004252251 |  |  | 27660 | 0.9269492 | 0.9670213 | 0.003508457 | 0.9146425 | 0.004189433 | 0.914645 | 0.006921495 |  |  | 210780 | 0.9380228 | 0.9150489 | 0.008297558 | 0.9537907 | 0.00780616 | 0.9537953 | 0.00921071 |  |  | 511560 | 0.9107061 | 0.8678712 | 0.01405906 | 0.9426209 | 0.005569215 | 0.9426263 | 0.01138969 |  |  | 469360 | 0.8245138 | 0.7035679 | 0.01227459 | 0.8203149 | 0.007190701 | 0.8203099 | 0.007001827
|  |  | 44292 | 0.9968581 | 0.9994305 | 0.0004811853 | 0.9999501 | 0.06853413 | 0.9999457 | 0.1997224 |  |  | 168546 | 0.9879926 | 0.9866385 | 0.001113154 | 0.9885063 | 0.005021992 | 0.988498 | 0.004251763 |  |  | 27960 | 0.9280282 | 0.9670213 | 0.003508457 | 0.9147761 | 0.004192231 | 0.9147786 | 0.006925339 |  |  | 211080 | 0.9397043 | 0.9150489 | 0.008297558 | 0.953872 | 0.00780485 | 0.9538766 | 0.009207243 |  |  | 511860 | 0.9084681 | 0.8678712 | 0.01405906 | 0.9426733 | 0.005568431 | 0.9426787 | 0.01138803 |  |  | 469660 | 0.8245138 | 0.7035679 | 0.01227459 | 0.8203497 | 0.007189899 | 0.8203448 | 0.007000433
|  |  | 44412 | 0.9968581 | 0.9994305 | 0.0004811853 | 0.9999501 | 0.06853413 | 0.9999457 | 0.1997224 |  |  | 168846 | 0.9889531 | 0.9866385 | 0.001113154 | 0.9885282 | 0.005021353 | 0.98852 | 0.004251272 |  |  | 28260 | 0.9301863 | 0.9670213 | 0.003508457 | 0.9149095 | 0.004195044 | 0.914912 | 0.006929205 |  |  | 211380 | 0.9397043 | 0.9150489 | 0.008297558 | 0.9539531 | 0.007803541 | 0.9539577 | 0.009203778 |  |  | 512160 | 0.9107061 | 0.8678712 | 0.01405906 | 0.9427257 | 0.005567647 | 0.942731 | 0.01138637 |  |  | 469960 | 0.8266893 | 0.7035679 | 0.01227459 | 0.8203845 | 0.007189098 | 0.8203795 | 0.006999041
|  |  | 44532 | 0.9968581 | 0.9994305 | 0.0004811853 | 0.9999501 | 0.06853413 | 0.9999457 | 0.1997224 |  |  | 169146 | 0.9870322 | 0.9866385 | 0.001113154 | 0.9885502 | 0.00502071 | 0.9885419 | 0.004250777 |  |  | 28560 | 0.9312653 | 0.9670213 | 0.003508457 | 0.9150427 | 0.004197872 | 0.9150452 | 0.006933093 |  |  | 211680 | 0.9413858 | 0.9150489 | 0.008297558 | 0.9540339 | 0.007802231 | 0.9540385 | 0.009200314 |  |  | 512460 | 0.9174199 | 0.8678712 | 0.01405906 | 0.9427779 | 0.005566863 | 0.9427833 | 0.01138472 |  |  | 470260 | 0.8266893 | 0.7035679 | 0.01227459 | 0.8204192 | 0.007188299 | 0.8204143 | 0.006997651
|  |  | 44652 | 0.99865 | 0.9994305 | 0.0004811853 | 0.9999501 | 0.06853413 | 0.9999457 | 0.1997224 |  |  | 169446 | 0.9879926 | 0.9866385 | 0.001113154 | 0.988572 | 0.005020064 | 0.9885638 | 0.004250279 |  |  | 28860 | 0.9312653 | 0.9670213 | 0.003508457 | 0.9151757 | 0.004200714 | 0.9151782 | 0.006937002 |  |  | 211980 | 0.9447487 | 0.9150489 | 0.008297558 | 0.9541145 | 0.007800921 | 0.9541191 | 0.009196852 |  |  | 512760 | 0.912944 | 0.8678712 | 0.01405906 | 0.9428302 | 0.005566079 | 0.9428355 | 0.01138306 |  |  | 470560 | 0.8223384 | 0.7035679 | 0.01227459 | 0.8204539 | 0.007187501 | 0.8204489 | 0.006996263
|  |  | 44772 | 0.9968581 | 0.9994305 | 0.0004811853 | 0.9999501 | 0.06853413 | 0.9999457 | 0.1997224 |  |  | 169746 | 0.9879926 | 0.9866385 | 0.001113154 | 0.9885938 | 0.005019413 | 0.9885856 | 0.004249777 |  |  | 29160 | 0.9312653 | 0.9670213 | 0.003508457 | 0.9153085 | 0.004203571 | 0.9153109 | 0.006940931 |  |  | 212280 | 0.9430672 | 0.9150489 | 0.008297558 | 0.954195 | 0.007799612 | 0.9541995 | 0.009193391 |  |  | 513060 | 0.9107061 | 0.8678712 | 0.01405906 | 0.9428823 | 0.005565296 | 0.9428877 | 0.0113814 |  |  | 470860 | 0.8245138 | 0.7035679 | 0.01227459 | 0.8204885 | 0.007186704 | 0.8204835 | 0.006994878
|  |  | 44892 | 0.9968581 | 0.9994305 | 0.0004811853 | 0.9999501 | 0.06853413 | 0.9999457 | 0.1997224 |  |  | 170046 | 0.9879926 | 0.9866385 | 0.001113154 | 0.9886156 | 0.005018758 | 0.9886074 | 0.004249273 |  |  | 29460 | 0.9312653 | 0.9670213 | 0.003508457 | 0.9154411 | 0.004206442 | 0.9154435 | 0.006944882 |  |  | 212580 | 0.9397043 | 0.9150489 | 0.008297558 | 0.9542751 | 0.007798302 | 0.9542797 | 0.009189932 |  |  | 513360 | 0.912944 | 0.8678712 | 0.01405906 | 0.9429344 | 0.005564512 | 0.9429398 | 0.01137975 |  |  | 471160 | 0.8266893 | 0.7035679 | 0.01227459 | 0.8205231 | 0.007185909 | 0.8205181 | 0.006993494
|  |  | 45012 | 0.9968581 | 0.9994305 | 0.0004811853 | 0.9999501 | 0.06853413 | 0.9999457 | 0.1997224 |  |  | 170346 | 0.9870322 | 0.9866385 | 0.001113154 | 0.9886373 | 0.0050181 | 0.9886291 | 0.004248765 |  |  | 29760 | 0.9301863 | 0.9670213 | 0.003508457 | 0.9155734 | 0.004209327 | 0.9155758 | 0.006948852 |  |  | 212880 | 0.9397043 | 0.9150489 | 0.008297558 | 0.9543551 | 0.007796993 | 0.9543597 | 0.009186475 |  |  | 513660 | 0.915182 | 0.8678712 | 0.01405906 | 0.9429865 | 0.005563729 | 0.9429918 | 0.01137809 |  |  | 471460 | 0.8266893 | 0.7035679 | 0.01227459 | 0.8205576 | 0.007185115 | 0.8205525 | 0.006992112
|  |  | 45132 | 0.9968581 | 0.9994305 | 0.0004811853 | 0.9999501 | 0.06853413 | 0.9999457 | 0.1997224 |  |  | 170646 | 0.9870322 | 0.9866385 | 0.001113154 | 0.9886589 | 0.005017437 | 0.9886507 | 0.004248254 |  |  | 30060 | 0.9301863 | 0.9670213 | 0.003508457 | 0.9157055 | 0.004212225 | 0.9157079 | 0.006952843 |  |  | 213180 | 0.9397043 | 0.9150489 | 0.008297558 | 0.9544349 | 0.007795684 | 0.9544394 | 0.009183019 |  |  | 513960 | 0.9174199 | 0.8678712 | 0.01405906 | 0.9430385 | 0.005562946 | 0.9430438 | 0.01137644 |  |  | 471760 | 0.8288647 | 0.7035679 | 0.01227459 | 0.820592 | 0.007184322 | 0.820587 | 0.006990733
|  |  | 45252 | 0.99865 | 0.9994305 | 0.0004811853 | 0.9999501 | 0.06853413 | 0.9999457 | 0.1997224 |  |  | 170946 | 0.9879926 | 0.9866385 | 0.001113154 | 0.9886805 | 0.005016771 | 0.9886723 | 0.00424774 |  |  | 30360 | 0.9301863 | 0.9670213 | 0.003508457 | 0.9158375 | 0.004215137 | 0.9158398 | 0.006956853 |  |  | 213480 | 0.9397043 | 0.9150489 | 0.008297558 | 0.9545144 | 0.007794375 | 0.954519 | 0.009179566 |  |  | 514260 | 0.915182 | 0.8678712 | 0.01405906 | 0.9430904 | 0.005562163 | 0.9430957 | 0.01137479 |  |  | 472060 | 0.8266893 | 0.7035679 | 0.01227459 | 0.8206264 | 0.00718353 | 0.8206213 | 0.006989356
|  |  | 45372 | 0.997754 | 0.9994305 | 0.0004811853 | 0.9999501 | 0.06853413 | 0.9999457 | 0.1997224 |  |  | 171246 | 0.9879926 | 0.9866385 | 0.001113154 | 0.988702 | 0.005016101 | 0.9886938 | 0.004247223 |  |  | 30660 | 0.9312653 | 0.9670213 | 0.003508457 | 0.9159692 | 0.004218062 | 0.9159715 | 0.006960882 |  |  | 213780 | 0.9430672 | 0.9150489 | 0.008297558 | 0.9545937 | 0.007793066 | 0.9545983 | 0.009176114 |  |  | 514560 | 0.9107061 | 0.8678712 | 0.01405906 | 0.9431422 | 0.00556138 | 0.9431476 | 0.01137313 |  |  | 472360 | 0.820163 | 0.7035679 | 0.01227459 | 0.8206607 | 0.00718274 | 0.8206556 | 0.00698798
|  |  | 45492 | 0.997754 | 0.9994305 | 0.0004811853 | 0.9999501 | 0.06853413 | 0.9999457 | 0.1997224 |  |  | 171546 | 0.9879926 | 0.9866385 | 0.001113154 | 0.9887234 | 0.005015427 | 0.9887153 | 0.004246702 |  |  | 30960 | 0.9312653 | 0.9670213 | 0.003508457 | 0.9161007 | 0.004221 | 0.916103 | 0.00696493 |  |  | 214080 | 0.9447487 | 0.9150489 | 0.008297558 | 0.9546728 | 0.007791757 | 0.9546774 | 0.009172664 |  |  | 514860 | 0.912944 | 0.8678712 | 0.01405906 | 0.9431941 | 0.005560598 | 0.9431994 | 0.01137148 |  |  | 472660 | 0.8288647 | 0.7035679 | 0.01227459 | 0.820695 | 0.007181952 | 0.8206899 | 0.006986607
|  |  | 45612 | 0.9968581 | 0.9994305 | 0.0004811853 | 0.9999501 | 0.06853413 | 0.9999457 | 0.1997224 |  |  | 171846 | 0.9879926 | 0.9866385 | 0.001113154 | 0.9887448 | 0.005014749 | 0.9887367 | 0.004246179 |  |  | 31260 | 0.9312653 | 0.9670213 | 0.003508457 | 0.9162319 | 0.00422395 | 0.9162343 | 0.006968997 |  |  | 214380 | 0.9430672 | 0.9150489 | 0.008297558 | 0.9547517 | 0.007790449 | 0.9547562 | 0.009169217 |  |  | 515160 | 0.9196579 | 0.8678712 | 0.01405906 | 0.9432458 | 0.005559816 | 0.9432511 | 0.01136983 |  |  | 472960 | 0.8310402 | 0.7035679 | 0.01227459 | 0.8207292 | 0.007181164 | 0.8207241 | 0.006985236
|  |  | 45732 | 0.997754 | 0.9994305 | 0.0004811853 | 0.9999501 | 0.06853413 | 0.9999457 | 0.1997224 |  |  | 172146 | 0.9860717 | 0.9866385 | 0.001113154 | 0.9887662 | 0.005014068 | 0.988758 | 0.004245652 |  |  | 31560 | 0.9323443 | 0.9670213 | 0.003508457 | 0.916363 | 0.004226913 | 0.9163653 | 0.006973082 |  |  | 214680 | 0.9413858 | 0.9150489 | 0.008297558 | 0.9548304 | 0.007789141 | 0.9548349 | 0.009165771 |  |  | 515460 | 0.9174199 | 0.8678712 | 0.01405906 | 0.9432975 | 0.005559034 | 0.9433028 | 0.01136818 |  |  | 473260 | 0.8310402 | 0.7035679 | 0.01227459 | 0.8207633 | 0.007180378 | 0.8207582 | 0.006983867
|  |  | 45852 | 0.997754 | 0.9994305 | 0.0004811853 | 0.9999501 | 0.06853413 | 0.9999457 | 0.1997224 |  |  | 172446 | 0.9879926 | 0.9866385 | 0.001113154 | 0.9887875 | 0.005013383 | 0.9887793 | 0.004245123 |  |  | 31860 | 0.9334233 | 0.9670213 | 0.003508457 | 0.9164939 | 0.004229888 | 0.9164962 | 0.006977186 |  |  | 214980 | 0.9430672 | 0.9150489 | 0.008297558 | 0.9549089 | 0.007787833 | 0.9549133 | 0.009162327 |  |  | 515760 | 0.9107061 | 0.8678712 | 0.01405906 | 0.9433491 | 0.005558252 | 0.9433544 | 0.01136652 |  |  | 473560 | 0.8288647 | 0.7035679 | 0.01227459 | 0.8207974 | 0.007179594 | 0.8207923 | 0.0069825
|  |  | 45972 | 0.997754 | 0.9994305 | 0.0004811853 | 0.9999501 | 0.06853413 | 0.9999457 | 0.1997224 |  |  | 172746 | 0.9879926 | 0.9866385 | 0.001113154 | 0.9888087 | 0.005012695 | 0.9888006 | 0.004244591 |  |  | 32160 | 0.9323443 | 0.9670213 | 0.003508457 | 0.9166245 | 0.004232875 | 0.9166268 | 0.006981307 |  |  | 215280 | 0.9413858 | 0.9150489 | 0.008297558 | 0.9549871 | 0.007786525 | 0.9549916 | 0.009158885 |  |  | 516060 | 0.915182 | 0.8678712 | 0.01405906 | 0.9434007 | 0.00555747 | 0.943406 | 0.01136487 |  |  | 473860 | 0.8353911 | 0.7035679 | 0.01227459 | 0.8208315 | 0.00717881 | 0.8208263 | 0.006981136
|  |  | 46092 | 0.9968581 | 0.9994305 | 0.0004811853 | 0.9999501 | 0.06853413 | 0.9999457 | 0.1997224 |  |  | 173046 | 0.9870322 | 0.9866385 | 0.001113154 | 0.9888299 | 0.005012003 | 0.9888218 | 0.004244055 |  |  | 32460 | 0.9334233 | 0.9670213 | 0.003508457 | 0.9167549 | 0.004235874 | 0.9167572 | 0.006985445 |  |  | 215580 | 0.9447487 | 0.9150489 | 0.008297558 | 0.9550651 | 0.007785218 | 0.9550696 | 0.009155446 |  |  | 516360 | 0.912944 | 0.8678712 | 0.01405906 | 0.9434522 | 0.005556688 | 0.9434575 | 0.01136322 |  |  | 474160 | 0.8310402 | 0.7035679 | 0.01227459 | 0.8208654 | 0.007178028 | 0.8208603 | 0.006979773
|  |  | 46212 | 0.99865 | 0.9994305 | 0.0004811853 | 0.9999501 | 0.06853413 | 0.9999457 | 0.1997224 |  |  | 173346 | 0.9860717 | 0.9866385 | 0.001113154 | 0.988851 | 0.005011307 | 0.9888429 | 0.004243517 |  |  | 32760 | 0.9334233 | 0.9670213 | 0.003508457 | 0.9168852 | 0.004238884 | 0.9168874 | 0.006989601 |  |  | 215880 | 0.9430672 | 0.9150489 | 0.008297558 | 0.955143 | 0.007783911 | 0.9551474 | 0.009152009 |  |  | 516660 | 0.9107061 | 0.8678712 | 0.01405906 | 0.9435036 | 0.005555907 | 0.9435089 | 0.01136157 |  |  | 474460 | 0.8266893 | 0.7035679 | 0.01227459 | 0.8208994 | 0.007177248 | 0.8208942 | 0.006978412
|  |  | 46332 | 0.9959621 | 0.9994305 | 0.0004811853 | 0.9999501 | 0.06853413 | 0.9999457 | 0.1997224 |  |  | 173646 | 0.9870322 | 0.9866385 | 0.001113154 | 0.9888721 | 0.005010608 | 0.988864 | 0.004242976 |  |  | 33060 | 0.9334233 | 0.9670213 | 0.003508457 | 0.9170152 | 0.004241906 | 0.9170174 | 0.006993773 |  |  | 216180 | 0.9413858 | 0.9150489 | 0.008297558 | 0.9552206 | 0.007782605 | 0.955225 | 0.009148573 |  |  | 516960 | 0.912944 | 0.8678712 | 0.01405906 | 0.943555 | 0.005555126 | 0.9435603 | 0.01135992 |  |  | 474760 | 0.8266893 | 0.7035679 | 0.01227459 | 0.8209332 | 0.007176468 | 0.820928 | 0.006977054
|  |  | 46452 | 0.997754 | 0.9994305 | 0.0004811853 | 0.9999501 | 0.06853413 | 0.9999457 | 0.1997224 |  |  | 173946 | 0.9879926 | 0.9866385 | 0.001113154 | 0.9888931 | 0.005009905 | 0.988885 | 0.004242432 |  |  | 33360 | 0.9323443 | 0.9670213 | 0.003508457 | 0.917145 | 0.004244938 | 0.9171472 | 0.006997962 |  |  | 216480 | 0.9447487 | 0.9150489 | 0.008297558 | 0.955298 | 0.007781299 | 0.9553024 | 0.00914514 |  |  | 517260 | 0.915182 | 0.8678712 | 0.01405906 | 0.9436064 | 0.005554345 | 0.9436116 | 0.01135827 |  |  | 475060 | 0.8310402 | 0.7035679 | 0.01227459 | 0.820967 | 0.00717569 | 0.8209618 | 0.006975698
|  |  | 46572 | 0.99865 | 0.9994305 | 0.0004811853 | 0.9999501 | 0.06853413 | 0.9999457 | 0.1997224 |  |  | 174246 | 0.9889531 | 0.9866385 | 0.001113154 | 0.988914 | 0.005009199 | 0.9889059 | 0.004241886 |  |  | 33660 | 0.9323443 | 0.9670213 | 0.003508457 | 0.9172746 | 0.004247982 | 0.9172768 | 0.007002167 |  |  | 216780 | 0.9430672 | 0.9150489 | 0.008297558 | 0.9553751 | 0.007779993 | 0.9553795 | 0.00914171 |  |  | 517560 | 0.9174199 | 0.8678712 | 0.01405906 | 0.9436577 | 0.005553564 | 0.9436629 | 0.01135662 |  |  | 475360 | 0.8266893 | 0.7035679 | 0.01227459 | 0.8210008 | 0.007174913 | 0.8209956 | 0.006974343
|  |  | 46692 | 0.9968581 | 0.9994305 | 0.0004811853 | 0.9999501 | 0.06853413 | 0.9999457 | 0.1997224 |  |  | 174546 | 0.9889531 | 0.9866385 | 0.001113154 | 0.9889349 | 0.00500849 | 0.9889268 | 0.004241336 |  |  | 33960 | 0.9312653 | 0.9670213 | 0.003508457 | 0.9174039 | 0.004251036 | 0.9174061 | 0.007006388 |  |  | 217080 | 0.9430672 | 0.9150489 | 0.008297558 | 0.9554521 | 0.007778688 | 0.9554565 | 0.009138282 |  |  | 517860 | 0.915182 | 0.8678712 | 0.01405906 | 0.9437089 | 0.005552784 | 0.9437141 | 0.01135498 |  |  | 475660 | 0.8288647 | 0.7035679 | 0.01227459 | 0.8210345 | 0.007174138 | 0.8210293 | 0.006972991
|  |  | 46812 | 0.9968581 | 0.9994305 | 0.0004811853 | 0.9999501 | 0.06853413 | 0.9999457 | 0.1997224 |  |  | 174846 | 0.9879926 | 0.9866385 | 0.001113154 | 0.9889558 | 0.005007777 | 0.9889477 | 0.004240784 |  |  | 69960 | 0.9355813 | 0.9670213 | 0.003508457 | 0.9315035 | 0.004645593 | 0.9315043 | 0.007562559 |  |  | 217380 | 0.9430672 | 0.9150489 | 0.008297558 | 0.9555289 | 0.007777384 | 0.9555332 | 0.009134856 |  |  | 518160 | 0.915182 | 0.8678712 | 0.01405906 | 0.94376 | 0.005552004 | 0.9437653 | 0.01135333 |  |  | 475960 | 0.8245138 | 0.7035679 | 0.01227459 | 0.8210681 | 0.007173364 | 0.8210629 | 0.006971641
|  |  | 46932 | 0.9968581 | 0.9994305 | 0.0004811853 | 0.9999501 | 0.06853413 | 0.9999457 | 0.1997224 |  |  | 175146 | 0.9879926 | 0.9866385 | 0.001113154 | 0.9889766 | 0.005007061 | 0.9889685 | 0.004240229 |  |  | 70260 | 0.9420554 | 0.9670213 | 0.003508457 | 0.9316098 | 0.004648814 | 0.9316106 | 0.007567193 |  |  | 217680 | 0.9447487 | 0.9150489 | 0.008297558 | 0.9556054 | 0.007776079 | 0.9556098 | 0.009131432 |  |  | 518460 | 0.912944 | 0.8678712 | 0.01405906 | 0.9438111 | 0.005551223 | 0.9438164 | 0.01135168 |  |  | 476260 | 0.8310402 | 0.7035679 | 0.01227459 | 0.8211017 | 0.007172591 | 0.8210965 | 0.006970293
|  |  | 47052 | 0.997754 | 0.9994305 | 0.0004811853 | 0.9999501 | 0.06853413 | 0.9999457 | 0.1997224 |  |  | 175446 | 0.9879926 | 0.9866385 | 0.001113154 | 0.9889973 | 0.005006341 | 0.9889892 | 0.004239671 |  |  | 70560 | 0.9442135 | 0.9670213 | 0.003508457 | 0.931716 | 0.004652031 | 0.9317168 | 0.007571823 |  |  | 217980 | 0.9430672 | 0.9150489 | 0.008297558 | 0.9556818 | 0.007774776 | 0.9556861 | 0.009128011 |  |  | 518760 | 0.915182 | 0.8678712 | 0.01405906 | 0.9438622 | 0.005550444 | 0.9438674 | 0.01135003 |  |  | 476560 | 0.8310402 | 0.7035679 | 0.01227459 | 0.8211352 | 0.00717182 | 0.82113 | 0.006968947
|  |  | 47172 | 0.997754 | 0.9994305 | 0.0004811853 | 0.9999501 | 0.06853413 | 0.9999457 | 0.1997224 |  |  | 175746 | 0.9879926 | 0.9866385 | 0.001113154 | 0.989018 | 0.005005619 | 0.9890099 | 0.004239111 |  |  | 70860 | 0.9442135 | 0.9670213 | 0.003508457 | 0.9318221 | 0.004655243 | 0.9318228 | 0.007576447 |  |  | 218280 | 0.9430672 | 0.9150489 | 0.008297558 | 0.9557579 | 0.007773473 | 0.9557622 | 0.009124593 |  |  | 519060 | 0.9174199 | 0.8678712 | 0.01405906 | 0.9439132 | 0.005549664 | 0.9439184 | 0.01134839 |  |  | 476860 | 0.8266893 | 0.7035679 | 0.01227459 | 0.8211687 | 0.00717105 | 0.8211634 | 0.006967603
|  |  | 47292 | 0.997754 | 0.9994305 | 0.0004811853 | 0.9999501 | 0.06853413 | 0.9999457 | 0.1997224 |  |  | 176046 | 0.9889531 | 0.9866385 | 0.001113154 | 0.9890386 | 0.005004893 | 0.9890305 | 0.004238548 |  |  | 71160 | 0.9377394 | 0.9670213 | 0.003508457 | 0.9319279 | 0.00465845 | 0.9319287 | 0.007581066 |  |  | 218580 | 0.9430672 | 0.9150489 | 0.008297558 | 0.9558338 | 0.00777217 | 0.9558382 | 0.009121176 |  |  | 519360 | 0.912944 | 0.8678712 | 0.01405906 | 0.9439641 | 0.005548885 | 0.9439693 | 0.01134674 |  |  | 477160 | 0.8310402 | 0.7035679 | 0.01227459 | 0.8212021 | 0.007170281 | 0.8211968 | 0.006966262
|  |  | 47412 | 0.9968581 | 0.9994305 | 0.0004811853 | 0.9999501 | 0.06853413 | 0.9999457 | 0.1997224 |  |  | 176346 | 0.9870322 | 0.9866385 | 0.001113154 | 0.9890592 | 0.005004164 | 0.9890511 | 0.004237982 |  |  | 71460 | 0.9388184 | 0.9670213 | 0.003508457 | 0.9320336 | 0.004661653 | 0.9320344 | 0.00758568 |  |  | 218880 | 0.9447487 | 0.9150489 | 0.008297558 | 0.9559095 | 0.007770868 | 0.9559139 | 0.009117763 |  |  | 519660 | 0.9196579 | 0.8678712 | 0.01405906 | 0.9440149 | 0.005548105 | 0.9440201 | 0.0113451 |  |  | 477460 | 0.8332156 | 0.7035679 | 0.01227459 | 0.8212355 | 0.007169514 | 0.8212302 | 0.006964922
|  |  | 47532 | 0.9968581 | 0.9994305 | 0.0004811853 | 0.9999501 | 0.06853413 | 0.9999457 | 0.1997224 |  |  | 176646 | 0.9870322 | 0.9866385 | 0.001113154 | 0.9890797 | 0.005003432 | 0.9890716 | 0.004237414 |  |  | 71760 | 0.9377394 | 0.9670213 | 0.003508457 | 0.9321391 | 0.00466485 | 0.9321399 | 0.007590289 |  |  | 219180 | 0.9430672 | 0.9150489 | 0.008297558 | 0.955985 | 0.007769567 | 0.9559894 | 0.009114352 |  |  | 519960 | 0.912944 | 0.8678712 | 0.01405906 | 0.9440658 | 0.005547326 | 0.9440709 | 0.01134345 |  |  | 477760 | 0.8288647 | 0.7035679 | 0.01227459 | 0.8212688 | 0.007168748 | 0.8212635 | 0.006963584
|  |  | 47652 | 0.997754 | 0.9994305 | 0.0004811853 | 0.9999501 | 0.06853413 | 0.9999457 | 0.1997224 |  |  | 176946 | 0.9889531 | 0.9866385 | 0.001113154 | 0.9891001 | 0.005002696 | 0.9890921 | 0.004236843 |  |  | 72060 | 0.9398974 | 0.9670213 | 0.003508457 | 0.9322445 | 0.004668043 | 0.9322452 | 0.007594892 |  |  | 219480 | 0.9464302 | 0.9150489 | 0.008297558 | 0.9560604 | 0.007768266 | 0.9560647 | 0.009110944 |  |  | 520260 | 0.9174199 | 0.8678712 | 0.01405906 | 0.9441165 | 0.005546548 | 0.9441217 | 0.01134181 |  |  | 478060 | 0.8332156 | 0.7035679 | 0.01227459 | 0.821302 | 0.007167983 | 0.8212967 | 0.006962249
|  |  | 47772 | 0.9959621 | 0.9994305 | 0.0004811853 | 0.9999501 | 0.06853413 | 0.9999457 | 0.1997224 |  |  | 177246 | 0.9879926 | 0.9866385 | 0.001113154 | 0.9891205 | 0.005001958 | 0.9891125 | 0.00423627 |  |  | 72360 | 0.9388184 | 0.9670213 | 0.003508457 | 0.9323496 | 0.004671231 | 0.9323503 | 0.00759949 |  |  | 219780 | 0.9430672 | 0.9150489 | 0.008297558 | 0.9561355 | 0.007766966 | 0.9561397 | 0.009107538 |  |  | 520560 | 0.915182 | 0.8678712 | 0.01405906 | 0.9441672 | 0.005545769 | 0.9441724 | 0.01134017 |  |  | 478360 | 0.8266893 | 0.7035679 | 0.01227459 | 0.8213352 | 0.00716722 | 0.8213299 | 0.006960915
|  |  | 47892 | 0.9959621 | 0.9994305 | 0.0004811853 | 0.9999501 | 0.06853413 | 0.9999457 | 0.1997224 |  |  | 177546 | 0.9870322 | 0.9866385 | 0.001113154 | 0.9891409 | 0.005001216 | 0.9891329 | 0.004235694 |  |  | 72660 | 0.9388184 | 0.9670213 | 0.003508457 | 0.9324546 | 0.004674414 | 0.9324553 | 0.007604083 |  |  | 220080 | 0.9447487 | 0.9150489 | 0.008297558 | 0.9562103 | 0.007765667 | 0.9562146 | 0.009104136 |  |  | 520860 | 0.915182 | 0.8678712 | 0.01405906 | 0.9442178 | 0.005544991 | 0.944223 | 0.01133852 |  |  | 478660 | 0.8310402 | 0.7035679 | 0.01227459 | 0.8213683 | 0.007166458 | 0.821363 | 0.006959584
|  |  | 48012 | 0.997754 | 0.9994305 | 0.0004811853 | 0.9999501 | 0.06853413 | 0.9999457 | 0.1997224 |  |  | 177846 | 0.9879926 | 0.9866385 | 0.001113154 | 0.9891612 | 0.005000472 | 0.9891532 | 0.004235116 |  |  | 72960 | 0.9388184 | 0.9670213 | 0.003508457 | 0.9325595 | 0.004677592 | 0.9325602 | 0.007608669 |  |  | 220380 | 0.9447487 | 0.9150489 | 0.008297558 | 0.956285 | 0.007764368 | 0.9562893 | 0.009100735 |  |  | 521160 | 0.915182 | 0.8678712 | 0.01405906 | 0.9442684 | 0.005544213 | 0.9442736 | 0.01133688 |  |  | 478960 | 0.8332156 | 0.7035679 | 0.01227459 | 0.8214014 | 0.007165697 | 0.8213961 | 0.006958255
|  |  | 48132 | 0.9968581 | 0.9994305 | 0.0004811853 | 0.9999501 | 0.06853413 | 0.9999457 | 0.1997224 |  |  | 178146 | 0.9889531 | 0.9866385 | 0.001113154 | 0.9891814 | 0.004999725 | 0.9891734 | 0.004234535 |  |  | 73260 | 0.9398974 | 0.9670213 | 0.003508457 | 0.9326641 | 0.004680765 | 0.9326648 | 0.007613251 |  |  | 220680 | 0.9447487 | 0.9150489 | 0.008297558 | 0.9563595 | 0.00776307 | 0.9563638 | 0.009097338 |  |  | 521460 | 0.9174199 | 0.8678712 | 0.01405906 | 0.9443189 | 0.005543435 | 0.9443241 | 0.01133524 |  |  | 479260 | 0.8332156 | 0.7035679 | 0.01227459 | 0.8214344 | 0.007164938 | 0.8214291 | 0.006956928
|  |  | 48252 | 0.9968581 | 0.9994305 | 0.0004811853 | 0.9999501 | 0.06853413 | 0.9999457 | 0.1997224 |  |  | 178446 | 0.9889531 | 0.9866385 | 0.001113154 | 0.9892016 | 0.004998974 | 0.9891936 | 0.004233952 |  |  | 73560 | 0.9377394 | 0.9670213 | 0.003508457 | 0.9327686 | 0.004683933 | 0.9327693 | 0.007617826 |  |  | 220980 | 0.9464302 | 0.9150489 | 0.008297558 | 0.9564338 | 0.007761773 | 0.956438 | 0.009093944 |  |  | 521760 | 0.9174199 | 0.8678712 | 0.01405906 | 0.9443694 | 0.005542657 | 0.9443745 | 0.0113336 |  |  | 479560 | 0.8310402 | 0.7035679 | 0.01227459 | 0.8214674 | 0.00716418 | 0.821462 | 0.006955603
|  |  | 48372 | 0.9968581 | 0.9994305 | 0.0004811853 | 0.9999501 | 0.06853413 | 0.9999457 | 0.1997224 |  |  | 178746 | 0.9879926 | 0.9866385 | 0.001113154 | 0.9892217 | 0.004998221 | 0.9892137 | 0.004233366 |  |  | 73860 | 0.9366604 | 0.9670213 | 0.003508457 | 0.9328729 | 0.004687096 | 0.9328736 | 0.007622396 |  |  | 221280 | 0.9447487 | 0.9150489 | 0.008297558 | 0.9565079 | 0.007760476 | 0.9565121 | 0.009090552 |  |  | 522060 | 0.912944 | 0.8678712 | 0.01405906 | 0.9444198 | 0.00554188 | 0.9444249 | 0.01133195 |  |  | 479860 | 0.8223384 | 0.7035679 | 0.01227459 | 0.8215003 | 0.007163423 | 0.8214949 | 0.00695428
|  |  | 48492 | 0.997754 | 0.9994305 | 0.0004811853 | 0.9999501 | 0.06853413 | 0.9999457 | 0.1997224 |  |  | 179046 | 0.9889531 | 0.9866385 | 0.001113154 | 0.9892418 | 0.004997465 | 0.9892338 | 0.004232778 |  |  | 74160 | 0.9377394 | 0.9670213 | 0.003508457 | 0.9329771 | 0.004690253 | 0.9329777 | 0.00762696 |  |  | 221580 | 0.9447487 | 0.9150489 | 0.008297558 | 0.9565818 | 0.007759181 | 0.956586 | 0.009087163 |  |  | 522360 | 0.912944 | 0.8678712 | 0.01405906 | 0.9444701 | 0.005541102 | 0.9444753 | 0.01133031 |  |  | 480160 | 0.8288647 | 0.7035679 | 0.01227459 | 0.8215332 | 0.007162668 | 0.8215278 | 0.006952959
|  |  | 48612 | 0.99865 | 0.9994305 | 0.0004811853 | 0.9999501 | 0.06853413 | 0.9999457 | 0.1997224 |  |  | 179346 | 0.9879926 | 0.9866385 | 0.001113154 | 0.9892618 | 0.004996706 | 0.9892539 | 0.004232188 |  |  | 74460 | 0.9388184 | 0.9670213 | 0.003508457 | 0.9330811 | 0.004693406 | 0.9330817 | 0.007631518 |  |  | 221880 | 0.9413858 | 0.9150489 | 0.008297558 | 0.9566554 | 0.007757886 | 0.9566596 | 0.009083778 |  |  | 522660 | 0.915182 | 0.8678712 | 0.01405906 | 0.9445204 | 0.005540325 | 0.9445255 | 0.01132867 |  |  | 480460 | 0.8288647 | 0.7035679 | 0.01227459 | 0.821566 | 0.007161914 | 0.8215606 | 0.00695164
|  |  | 48732 | 0.99865 | 0.9994305 | 0.0004811853 | 0.9999501 | 0.06853413 | 0.9999457 | 0.1997224 |  |  | 179646 | 0.9879926 | 0.9866385 | 0.001113154 | 0.9892818 | 0.004995944 | 0.9892738 | 0.004231596 |  |  | 74760 | 0.9398974 | 0.9670213 | 0.003508457 | 0.9331849 | 0.004696552 | 0.9331855 | 0.007636069 |  |  | 222180 | 0.9413858 | 0.9150489 | 0.008297558 | 0.9567289 | 0.007756592 | 0.9567331 | 0.009080395 |  |  | 522960 | 0.912944 | 0.8678712 | 0.01405906 | 0.9445707 | 0.005539549 | 0.9445758 | 0.01132703 |  |  | 480760 | 0.8288647 | 0.7035679 | 0.01227459 | 0.8215987 | 0.007161161 | 0.8215933 | 0.006950323
|  |  | 48852 | 0.99865 | 0.9994305 | 0.0004811853 | 0.9999501 | 0.06853413 | 0.9999457 | 0.1997224 |  |  | 179946 | 0.9879926 | 0.9866385 | 0.001113154 | 0.9893017 | 0.004995179 | 0.9892938 | 0.004231001 |  |  | 75060 | 0.9398974 | 0.9670213 | 0.003508457 | 0.9332885 | 0.004699694 | 0.9332892 | 0.007640615 |  |  | 222480 | 0.9430672 | 0.9150489 | 0.008297558 | 0.9568022 | 0.007755298 | 0.9568064 | 0.009077015 |  |  | 523260 | 0.9107061 | 0.8678712 | 0.01405906 | 0.9446208 | 0.005538772 | 0.9446259 | 0.0113254 |  |  | 481060 | 0.8288647 | 0.7035679 | 0.01227459 | 0.8216314 | 0.00716041 | 0.821626 | 0.006949009
|  |  | 48972 | 0.997754 | 0.9994305 | 0.0004811853 | 0.9999501 | 0.06853413 | 0.9999457 | 0.1997224 |  |  | 180246 | 0.9879926 | 0.9866385 | 0.001113154 | 0.9893216 | 0.004994412 | 0.9893137 | 0.004230404 |  |  | 75360 | 0.9398974 | 0.9670213 | 0.003508457 | 0.933392 | 0.00470283 | 0.9333926 | 0.007645155 |  |  | 222780 | 0.9481117 | 0.9150489 | 0.008297558 | 0.9568753 | 0.007754006 | 0.9568794 | 0.009073638 |  |  | 523560 | 0.9174199 | 0.8678712 | 0.01405906 | 0.9446709 | 0.005537996 | 0.944676 | 0.01132376 |  |  | 481360 | 0.8310402 | 0.7035679 | 0.01227459 | 0.8216641 | 0.00715966 | 0.8216586 | 0.006947696
|  |  | 49092 | 0.9968581 | 0.9994305 | 0.0004811853 | 0.9999501 | 0.06853413 | 0.9999457 | 0.1997224 |  |  | 180546 | 0.9879926 | 0.9866385 | 0.001113154 | 0.9893414 | 0.004993642 | 0.9893335 | 0.004229804 |  |  | 75660 | 0.9388184 | 0.9670213 | 0.003508457 | 0.9334953 | 0.004705961 | 0.9334959 | 0.007649688 |  |  | 223080 | 0.9464302 | 0.9150489 | 0.008297558 | 0.9569481 | 0.007752714 | 0.9569523 | 0.009070265 |  |  | 523860 | 0.915182 | 0.8678712 | 0.01405906 | 0.944721 | 0.00553722 | 0.9447261 | 0.01132212 |  |  | 481660 | 0.8266893 | 0.7035679 | 0.01227459 | 0.8216966 | 0.007158911 | 0.8216912 | 0.006946386
|  |  | 49212 | 0.99865 | 0.9994305 | 0.0004811853 | 0.9999501 | 0.06853413 | 0.9999457 | 0.1997224 |  |  | 180846 | 0.9879926 | 0.9866385 | 0.001113154 | 0.9893612 | 0.004992869 | 0.9893532 | 0.004229203 |  |  | 75960 | 0.9388184 | 0.9670213 | 0.003508457 | 0.9335985 | 0.004709086 | 0.9335991 | 0.007654215 |  |  | 223380 | 0.9430672 | 0.9150489 | 0.008297558 | 0.9570208 | 0.007751424 | 0.957025 | 0.009066894 |  |  | 524160 | 0.9107061 | 0.8678712 | 0.01405906 | 0.944771 | 0.005536444 | 0.9447761 | 0.01132048 |  |  | 481960 | 0.8245138 | 0.7035679 | 0.01227459 | 0.8217292 | 0.007158164 | 0.8217237 | 0.006945077
|  |  | 49332 | 0.9968581 | 0.9994305 | 0.0004811853 | 0.9999501 | 0.06853413 | 0.9999457 | 0.1997224 |  |  | 181146 | 0.9879926 | 0.9866385 | 0.001113154 | 0.9893809 | 0.004992094 | 0.989373 | 0.004228599 |  |  | 76260 | 0.9388184 | 0.9670213 | 0.003508457 | 0.9337015 | 0.004712206 | 0.9337021 | 0.007658736 |  |  | 223680 | 0.9430672 | 0.9150489 | 0.008297558 | 0.9570933 | 0.007750134 | 0.9570974 | 0.009063527 |  |  | 524460 | 0.915182 | 0.8678712 | 0.01405906 | 0.9448209 | 0.005535669 | 0.944826 | 0.01131885 |  |  | 482260 | 0.8332156 | 0.7035679 | 0.01227459 | 0.8217616 | 0.007157418 | 0.8217562 | 0.006943771
|  |  | 49452 | 0.99865 | 0.9994305 | 0.0004811853 | 0.9999501 | 0.06853413 | 0.9999457 | 0.1997224 |  |  | 181446 | 0.9879926 | 0.9866385 | 0.001113154 | 0.9894005 | 0.004991316 | 0.9893926 | 0.004227993 |  |  | 76560 | 0.9366604 | 0.9670213 | 0.003508457 | 0.9338043 | 0.00471532 | 0.9338049 | 0.007663251 |  |  | 223980 | 0.9464302 | 0.9150489 | 0.008297558 | 0.9571656 | 0.007748845 | 0.9571697 | 0.009060162 |  |  | 524760 | 0.912944 | 0.8678712 | 0.01405906 | 0.9448708 | 0.005534893 | 0.9448759 | 0.01131721 |  |  | 482560 | 0.8266893 | 0.7035679 | 0.01227459 | 0.8217941 | 0.007156673 | 0.8217886 | 0.006942467
|  |  | 49572 | 0.997754 | 0.9994305 | 0.0004811853 | 0.9999501 | 0.06853413 | 0.9999457 | 0.1997224 |  |  | 181746 | 0.9879926 | 0.9866385 | 0.001113154 | 0.9894202 | 0.004990535 | 0.9894122 | 0.004227385 |  |  | 76860 | 0.9398974 | 0.9670213 | 0.003508457 | 0.9339069 | 0.004718428 | 0.9339075 | 0.007667759 |  |  | 224280 | 0.9464302 | 0.9150489 | 0.008297558 | 0.9572377 | 0.007747557 | 0.9572418 | 0.009056801 |  |  | 525060 | 0.9174199 | 0.8678712 | 0.01405906 | 0.9449207 | 0.005534118 | 0.9449257 | 0.01131557 |  |  | 482860 | 0.8245138 | 0.7035679 | 0.01227459 | 0.8218264 | 0.00715593 | 0.8218209 | 0.006941164
|  |  | 49692 | 0.997754 | 0.9994305 | 0.0004811853 | 0.9999501 | 0.06853413 | 0.9999457 | 0.1997224 |  |  | 182046 | 0.9889531 | 0.9866385 | 0.001113154 | 0.9894397 | 0.004989752 | 0.9894318 | 0.004226775 |  |  | 77160 | 0.9388184 | 0.9670213 | 0.003508457 | 0.9340094 | 0.004721531 | 0.93401 | 0.00767226 |  |  | 224580 | 0.9464302 | 0.9150489 | 0.008297558 | 0.9573095 | 0.007746271 | 0.9573136 | 0.009053443 |  |  | 525360 | 0.9174199 | 0.8678712 | 0.01405906 | 0.9449704 | 0.005533344 | 0.9449755 | 0.01131394 |  |  | 483160 | 0.8266893 | 0.7035679 | 0.01227459 | 0.8218587 | 0.007155188 | 0.8218532 | 0.006939864
|  |  | 49812 | 0.997754 | 0.9994305 | 0.0004811853 | 0.9999501 | 0.06853413 | 0.9999457 | 0.1997224 |  |  | 182346 | 0.9879926 | 0.9866385 | 0.001113154 | 0.9894592 | 0.004988967 | 0.9894513 | 0.004226163 |  |  | 77460 | 0.9388184 | 0.9670213 | 0.003508457 | 0.9341117 | 0.004724628 | 0.9341123 | 0.007676755 |  |  | 224880 | 0.9447487 | 0.9150489 | 0.008297558 | 0.9573812 | 0.007744985 | 0.9573853 | 0.009050089 |  |  | 525660 | 0.912944 | 0.8678712 | 0.01405906 | 0.9450202 | 0.005532569 | 0.9450252 | 0.0113123 |  |  | 483460 | 0.8353911 | 0.7035679 | 0.01227459 | 0.821891 | 0.007154447 | 0.8218855 | 0.006938566
|  |  | 49932 | 0.9968581 | 0.9994305 | 0.0004811853 | 0.9999501 | 0.06853413 | 0.9999457 | 0.1997224 |  |  | 182646 | 0.9889531 | 0.9866385 | 0.001113154 | 0.9894787 | 0.004988179 | 0.9894708 | 0.004225549 |  |  | 77760 | 0.9398974 | 0.9670213 | 0.003508457 | 0.9342139 | 0.004727719 | 0.9342144 | 0.007681243 |  |  | 225180 | 0.9464302 | 0.9150489 | 0.008297558 | 0.9574527 | 0.0077437 | 0.9574568 | 0.009046737 |  |  | 525960 | 0.9107061 | 0.8678712 | 0.01405906 | 0.9450698 | 0.005531795 | 0.9450748 | 0.01131067 |  |  | 483760 | 0.8310402 | 0.7035679 | 0.01227459 | 0.8219232 | 0.007153708 | 0.8219177 | 0.00693727
|  |  | 50052 | 0.99865 | 0.9994305 | 0.0004811853 | 0.9999501 | 0.06853413 | 0.9999457 | 0.1997224 |  |  | 182946 | 0.9889531 | 0.9866385 | 0.001113154 | 0.9894981 | 0.004987388 | 0.9894902 | 0.004224933 |  |  | 78060 | 0.9398974 | 0.9670213 | 0.003508457 | 0.9343158 | 0.004730805 | 0.9343164 | 0.007685724 |  |  | 225480 | 0.9481117 | 0.9150489 | 0.008297558 | 0.957524 | 0.007742416 | 0.9575281 | 0.00904339 |  |  | 526260 | 0.915182 | 0.8678712 | 0.01405906 | 0.9451194 | 0.005531021 | 0.9451244 | 0.01130904 |  |  | 484060 | 0.8288647 | 0.7035679 | 0.01227459 | 0.8219553 | 0.00715297 | 0.8219498 | 0.006935976
|  |  | 50172 | 0.997754 | 0.9994305 | 0.0004811853 | 0.9999501 | 0.06853413 | 0.9999457 | 0.1997224 |  |  | 183246 | 0.9889531 | 0.9866385 | 0.001113154 | 0.9895174 | 0.004986595 | 0.9895095 | 0.004224314 |  |  | 78360 | 0.9398974 | 0.9670213 | 0.003508457 | 0.9344177 | 0.004733884 | 0.9344182 | 0.007690199 |  |  | 225780 | 0.9447487 | 0.9150489 | 0.008297558 | 0.9575951 | 0.007741133 | 0.9575992 | 0.009040045 |  |  | 526560 | 0.915182 | 0.8678712 | 0.01405906 | 0.945169 | 0.005530247 | 0.945174 | 0.0113074 |  |  | 484360 | 0.8310402 | 0.7035679 | 0.01227459 | 0.8219874 | 0.007152233 | 0.8219819 | 0.006934685
|  |  | 50292 | 0.997754 | 0.9994305 | 0.0004811853 | 0.9999501 | 0.06853413 | 0.9999457 | 0.1997224 |  |  | 183546 | 0.9879926 | 0.9866385 | 0.001113154 | 0.9895367 | 0.0049858 | 0.9895288 | 0.004223694 |  |  | 78660 | 0.9409764 | 0.9670213 | 0.003508457 | 0.9345193 | 0.004736958 | 0.9345198 | 0.007694666 |  |  | 226080 | 0.9430672 | 0.9150489 | 0.008297558 | 0.957666 | 0.007739851 | 0.9576701 | 0.009036704 |  |  | 526860 | 0.915182 | 0.8678712 | 0.01405906 | 0.9452184 | 0.005529474 | 0.9452234 | 0.01130577 |  |  | 484660 | 0.8332156 | 0.7035679 | 0.01227459 | 0.8220195 | 0.007151497 | 0.8220139 | 0.006933395
|  |  | 50412 | 0.997754 | 0.9994305 | 0.0004811853 | 0.9999501 | 0.06853413 | 0.9999457 | 0.1997224 |  |  | 183846 | 0.9899135 | 0.9866385 | 0.001113154 | 0.9895559 | 0.004985002 | 0.9895481 | 0.004223072 |  |  | 78960 | 0.9388184 | 0.9670213 | 0.003508457 | 0.9346208 | 0.004740026 | 0.9346213 | 0.007699127 |  |  | 226380 | 0.9464302 | 0.9150489 | 0.008297558 | 0.9577367 | 0.007738571 | 0.9577408 | 0.009033366 |  |  | 527160 | 0.915182 | 0.8678712 | 0.01405906 | 0.9452679 | 0.0055287 | 0.9452729 | 0.01130414 |  |  | 484960 | 0.8332156 | 0.7035679 | 0.01227459 | 0.8220515 | 0.007150763 | 0.8220459 | 0.006932107
|  |  | 50532 | 0.9968581 | 0.9994305 | 0.0004811853 | 0.9999501 | 0.06853413 | 0.9999457 | 0.1997224 |  |  | 184146 | 0.9879926 | 0.9866385 | 0.001113154 | 0.9895751 | 0.004984202 | 0.9895673 | 0.004222448 |  |  | 79260 | 0.9398974 | 0.9670213 | 0.003508457 | 0.9347221 | 0.004743088 | 0.9347226 | 0.007703581 |  |  | 226680 | 0.9447487 | 0.9150489 | 0.008297558 | 0.9578073 | 0.007737291 | 0.9578113 | 0.009030032 |  |  | 527460 | 0.915182 | 0.8678712 | 0.01405906 | 0.9453173 | 0.005527927 | 0.9453222 | 0.01130251 |  |  | 485260 | 0.8332156 | 0.7035679 | 0.01227459 | 0.8220834 | 0.00715003 | 0.8220778 | 0.006930821
|  |  | 50652 | 0.99865 | 0.9994305 | 0.0004811853 | 0.9999501 | 0.06853413 | 0.9999457 | 0.1997224 |  |  | 184446 | 0.9889531 | 0.9866385 | 0.001113154 | 0.9895943 | 0.004983399 | 0.9895864 | 0.004221822 |  |  | 79560 | 0.9398974 | 0.9670213 | 0.003508457 | 0.9348233 | 0.004746144 | 0.9348238 | 0.007708028 |  |  | 226980 | 0.9447487 | 0.9150489 | 0.008297558 | 0.9578776 | 0.007736012 | 0.9578816 | 0.009026701 |  |  | 527760 | 0.912944 | 0.8678712 | 0.01405906 | 0.9453666 | 0.005527155 | 0.9453715 | 0.01130088 |  |  | 485560 | 0.8310402 | 0.7035679 | 0.01227459 | 0.8221153 | 0.007149299 | 0.8221097 | 0.006929538
|  |  | 50772 | 0.997754 | 0.9994305 | 0.0004811853 | 0.9999501 | 0.06853413 | 0.9999457 | 0.1997224 |  |  | 184746 | 0.9879926 | 0.9866385 | 0.001113154 | 0.9896134 | 0.004982595 | 0.9896055 | 0.004221194 |  |  | 79860 | 0.9388184 | 0.9670213 | 0.003508457 | 0.9349243 | 0.004749194 | 0.9349248 | 0.007712468 |  |  | 227280 | 0.9464302 | 0.9150489 | 0.008297558 | 0.9579477 | 0.007734735 | 0.9579517 | 0.009023374 |  |  | 528060 | 0.9196579 | 0.8678712 | 0.01405906 | 0.9454158 | 0.005526382 | 0.9454208 | 0.01129925 |  |  | 485860 | 0.8310402 | 0.7035679 | 0.01227459 | 0.8221471 | 0.007148569 | 0.8221415 | 0.006928256
|  |  | 50892 | 0.997754 | 0.9994305 | 0.0004811853 | 0.9999501 | 0.06853413 | 0.9999457 | 0.1997224 |  |  | 185046 | 0.9889531 | 0.9866385 | 0.001113154 | 0.9896324 | 0.004981788 | 0.9896246 | 0.004220564 |  |  | 80160 | 0.9388184 | 0.9670213 | 0.003508457 | 0.9350251 | 0.004752238 | 0.9350256 | 0.0077169 |  |  | 227580 | 0.9430672 | 0.9150489 | 0.008297558 | 0.9580177 | 0.007733459 | 0.9580217 | 0.00902005 |  |  | 528360 | 0.915182 | 0.8678712 | 0.01405906 | 0.945465 | 0.00552561 | 0.94547 | 0.01129762 |  |  | 486160 | 0.8353911 | 0.7035679 | 0.01227459 | 0.8221789 | 0.00714784 | 0.8221733 | 0.006926977
|  |  | 51012 | 0.997754 | 0.9994305 | 0.0004811853 | 0.9999501 | 0.06853413 | 0.9999457 | 0.1997224 |  |  | 185346 | 0.9870322 | 0.9866385 | 0.001113154 | 0.9896514 | 0.004980979 | 0.9896436 | 0.004219933 |  |  | 80460 | 0.9398974 | 0.9670213 | 0.003508457 | 0.9351258 | 0.004755276 | 0.9351263 | 0.007721326 |  |  | 227880 | 0.9430672 | 0.9150489 | 0.008297558 | 0.9580874 | 0.007732184 | 0.9580914 | 0.00901673 |  |  | 528660 | 0.9174199 | 0.8678712 | 0.01405906 | 0.9455142 | 0.005524838 | 0.9455191 | 0.01129599 |  |  | 486460 | 0.8310402 | 0.7035679 | 0.01227459 | 0.8222106 | 0.007147112 | 0.822205 | 0.0069257
|  |  | 51132 | 0.997754 | 0.9994305 | 0.0004811853 | 0.9999501 | 0.06853413 | 0.9999457 | 0.1997224 |  |  | 185646 | 0.9870322 | 0.9866385 | 0.001113154 | 0.9896703 | 0.004980167 | 0.9896625 | 0.004219299 |  |  | 80760 | 0.9388184 | 0.9670213 | 0.003508457 | 0.9352263 | 0.004758308 | 0.9352268 | 0.007725744 |  |  | 228180 | 0.9481117 | 0.9150489 | 0.008297558 | 0.958157 | 0.00773091 | 0.9581609 | 0.009013413 |  |  | 528960 | 0.915182 | 0.8678712 | 0.01405906 | 0.9455633 | 0.005524066 | 0.9455682 | 0.01129436 |  |  | 486760 | 0.8353911 | 0.7035679 | 0.01227459 | 0.8222423 | 0.007146386 | 0.8222366 | 0.006924424
|  |  | 51252 | 0.9995459 | 0.9994305 | 0.0004811853 | 0.9999501 | 0.06853413 | 0.9999457 | 0.1997224 |  |  | 185946 | 0.9879926 | 0.9866385 | 0.001113154 | 0.9896892 | 0.004979354 | 0.9896814 | 0.004218664 |  |  | 81060 | 0.9388184 | 0.9670213 | 0.003508457 | 0.9353267 | 0.004761333 | 0.9353271 | 0.007730155 |  |  | 228480 | 0.9497932 | 0.9150489 | 0.008297558 | 0.9582264 | 0.007729637 | 0.9582303 | 0.0090101 |  |  | 529260 | 0.915182 | 0.8678712 | 0.01405906 | 0.9456123 | 0.005523295 | 0.9456173 | 0.01129274 |  |  | 487060 | 0.8266893 | 0.7035679 | 0.01227459 | 0.8222739 | 0.007145661 | 0.8222682 | 0.006923151
|  |  | 51372 | 0.997754 | 0.9994305 | 0.0004811853 | 0.9999501 | 0.06853413 | 0.9999457 | 0.1997224 |  |  | 186246 | 0.9870322 | 0.9866385 | 0.001113154 | 0.9897081 | 0.004978538 | 0.9897003 | 0.004218027 |  |  | 81360 | 0.9409764 | 0.9670213 | 0.003508457 | 0.9354268 | 0.004764353 | 0.9354273 | 0.007734558 |  |  | 228780 | 0.9514747 | 0.9150489 | 0.008297558 | 0.9582956 | 0.007728366 | 0.9582995 | 0.009006791 |  |  | 529560 | 0.915182 | 0.8678712 | 0.01405906 | 0.9456613 | 0.005522524 | 0.9456662 | 0.01129111 |  |  | 487360 | 0.8288647 | 0.7035679 | 0.01227459 | 0.8223055 | 0.007144938 | 0.8222998 | 0.00692188
|  |  | 51492 | 0.9968581 | 0.9994305 | 0.0004811853 | 0.9999501 | 0.06853413 | 0.9999457 | 0.1997224 |  |  | 186546 | 0.9879926 | 0.9866385 | 0.001113154 | 0.9897269 | 0.004977721 | 0.9897191 | 0.004217389 |  |  | 81660 | 0.9409764 | 0.9670213 | 0.003508457 | 0.9355269 | 0.004767366 | 0.9355273 | 0.007738955 |  |  | 229080 | 0.9464302 | 0.9150489 | 0.008297558 | 0.9583646 | 0.007727096 | 0.9583685 | 0.009003486 |  |  | 529860 | 0.915182 | 0.8678712 | 0.01405906 | 0.9457102 | 0.005521753 | 0.9457151 | 0.01128948 |  |  | 487660 | 0.8310402 | 0.7035679 | 0.01227459 | 0.822337 | 0.007144215 | 0.8223313 | 0.006920611
|  |  | 51612 | 0.997754 | 0.9994305 | 0.0004811853 | 0.9999501 | 0.06853413 | 0.9999457 | 0.1997224 |  |  | 186846 | 0.9889531 | 0.9866385 | 0.001113154 | 0.9897456 | 0.004976901 | 0.9897378 | 0.004216748 |  |  | 81960 | 0.9420554 | 0.9670213 | 0.003508457 | 0.9356267 | 0.004770373 | 0.9356272 | 0.007743343 |  |  | 229380 | 0.9481117 | 0.9150489 | 0.008297558 | 0.9584334 | 0.007725827 | 0.9584373 | 0.009000184 |  |  | 530160 | 0.9218958 | 0.8678712 | 0.01405906 | 0.9457591 | 0.005520982 | 0.945764 | 0.01128786 |  |  | 487960 | 0.8332156 | 0.7035679 | 0.01227459 | 0.8223684 | 0.007143495 | 0.8223627 | 0.006919344
|  |  | 51732 | 0.9968581 | 0.9994305 | 0.0004811853 | 0.9999501 | 0.06853413 | 0.9999457 | 0.1997224 |  |  | 187146 | 0.9870322 | 0.9866385 | 0.001113154 | 0.9897643 | 0.004976079 | 0.9897565 | 0.004216106 |  |  | 82260 | 0.9398974 | 0.9670213 | 0.003508457 | 0.9357264 | 0.004773373 | 0.9357269 | 0.007747725 |  |  | 229680 | 0.9481117 | 0.9150489 | 0.008297558 | 0.958502 | 0.007724559 | 0.9585059 | 0.008996886 |  |  | 530460 | 0.9174199 | 0.8678712 | 0.01405906 | 0.9458079 | 0.005520212 | 0.9458128 | 0.01128623 |  |  | 488260 | 0.8266893 | 0.7035679 | 0.01227459 | 0.8223998 | 0.007142775 | 0.8223941 | 0.006918079
|  |  | 51852 | 0.997754 | 0.9994305 | 0.0004811853 | 0.9999501 | 0.06853413 | 0.9999457 | 0.1997224 |  |  | 187446 | 0.9879926 | 0.9866385 | 0.001113154 | 0.9897829 | 0.004975255 | 0.9897752 | 0.004215462 |  |  | 82560 | 0.9398974 | 0.9670213 | 0.003508457 | 0.935826 | 0.004776368 | 0.9358264 | 0.007752098 |  |  | 229980 | 0.9464302 | 0.9150489 | 0.008297558 | 0.9585704 | 0.007723292 | 0.9585743 | 0.008993591 |  |  | 530760 | 0.9218958 | 0.8678712 | 0.01405906 | 0.9458567 | 0.005519442 | 0.9458616 | 0.01128461 |  |  | 488560 | 0.8332156 | 0.7035679 | 0.01227459 | 0.8224312 | 0.007142057 | 0.8224255 | 0.006916816
|  |  | 51972 | 0.9968581 | 0.9994305 | 0.0004811853 | 0.9999501 | 0.06853413 | 0.9999457 | 0.1997224 |  |  | 187746 | 0.990874 | 0.9866385 | 0.001113154 | 0.9898015 | 0.004974429 | 0.9897938 | 0.004214817 |  |  | 82860 | 0.9398974 | 0.9670213 | 0.003508457 | 0.9359253 | 0.004779356 | 0.9359258 | 0.007756464 |  |  | 230280 | 0.9497932 | 0.9150489 | 0.008297558 | 0.9586387 | 0.007722027 | 0.9586425 | 0.008990301 |  |  | 531060 | 0.9218958 | 0.8678712 | 0.01405906 | 0.9459054 | 0.005518672 | 0.9459103 | 0.01128299 |  |  | 488860 | 0.8353911 | 0.7035679 | 0.01227459 | 0.8224625 | 0.00714134 | 0.8224567 | 0.006915555
|  |  | 52092 | 0.997754 | 0.9994305 | 0.0004811853 | 0.9999501 | 0.06853413 | 0.9999457 | 0.1997224 |  |  | 188046 | 0.9889531 | 0.9866385 | 0.001113154 | 0.9898201 | 0.004973602 | 0.9898123 | 0.00421417 |  |  | 83160 | 0.9409764 | 0.9670213 | 0.003508457 | 0.9360246 | 0.004782337 | 0.936025 | 0.007760823 |  |  | 230580 | 0.9464302 | 0.9150489 | 0.008297558 | 0.9587067 | 0.007720763 | 0.9587106 | 0.008987014 |  |  | 531360 | 0.9218958 | 0.8678712 | 0.01405906 | 0.945954 | 0.005517903 | 0.9459589 | 0.01128136 |  |  | 489160 | 0.8332156 | 0.7035679 | 0.01227459 | 0.8224937 | 0.007140624 | 0.822488 | 0.006914296
|  |  | 52212 | 0.997754 | 0.9994305 | 0.0004811853 | 0.9999501 | 0.06853413 | 0.9999457 | 0.1997224 |  |  | 188346 | 0.9889531 | 0.9866385 | 0.001113154 | 0.9898385 | 0.004972772 | 0.9898308 | 0.004213522 |  |  | 83460 | 0.9398974 | 0.9670213 | 0.003508457 | 0.9361236 | 0.004785313 | 0.936124 | 0.007765174 |  |  | 230880 | 0.9464302 | 0.9150489 | 0.008297558 | 0.9587746 | 0.007719501 | 0.9587784 | 0.008983732 |  |  | 531660 | 0.912944 | 0.8678712 | 0.01405906 | 0.9460026 | 0.005517133 | 0.9460075 | 0.01127974 |  |  | 489460 | 0.8353911 | 0.7035679 | 0.01227459 | 0.8225249 | 0.00713991 | 0.8225192 | 0.006913039
|  |  | 52332 | 0.997754 | 0.9994305 | 0.0004811853 | 0.9999501 | 0.06853413 | 0.9999457 | 0.1997224 |  |  | 188646 | 0.9889531 | 0.9866385 | 0.001113154 | 0.989857 | 0.004971941 | 0.9898493 | 0.004212871 |  |  | 83760 | 0.9431345 | 0.9670213 | 0.003508457 | 0.9362225 | 0.004788281 | 0.9362229 | 0.007769517 |  |  | 231180 | 0.9464302 | 0.9150489 | 0.008297558 | 0.9588423 | 0.00771824 | 0.9588461 | 0.008980453 |  |  | 531960 | 0.915182 | 0.8678712 | 0.01405906 | 0.9460512 | 0.005516364 | 0.946056 | 0.01127812 |  |  | 489760 | 0.8332156 | 0.7035679 | 0.01227459 | 0.8225561 | 0.007139196 | 0.8225503 | 0.006911784
|  |  | 52452 | 0.997754 | 0.9994305 | 0.0004811853 | 0.9999501 | 0.06853413 | 0.9999457 | 0.1997224 |  |  | 188946 | 0.9889531 | 0.9866385 | 0.001113154 | 0.9898754 | 0.004971107 | 0.9898677 | 0.00421222 |  |  | 84060 | 0.9409764 | 0.9670213 | 0.003508457 | 0.9363213 | 0.004791244 | 0.9363216 | 0.007773852 |  |  | 231480 | 0.9481117 | 0.9150489 | 0.008297558 | 0.9589098 | 0.00771698 | 0.9589136 | 0.008977178 |  |  | 532260 | 0.9196579 | 0.8678712 | 0.01405906 | 0.9460996 | 0.005515596 | 0.9461045 | 0.0112765 |  |  | 490060 | 0.8332156 | 0.7035679 | 0.01227459 | 0.8225872 | 0.007138485 | 0.8225814 | 0.006910532
|  |  | 52572 | 0.9968581 | 0.9994305 | 0.0004811853 | 0.9999501 | 0.06853413 | 0.9999457 | 0.1997224 |  |  | 189246 | 0.9889531 | 0.9866385 | 0.001113154 | 0.9898937 | 0.004970272 | 0.989886 | 0.004211567 |  |  | 84360 | 0.9409764 | 0.9670213 | 0.003508457 | 0.9364198 | 0.004794199 | 0.9364202 | 0.00777818 |  |  | 231780 | 0.9481117 | 0.9150489 | 0.008297558 | 0.9589771 | 0.007715721 | 0.9589809 | 0.008973907 |  |  | 532560 | 0.9196579 | 0.8678712 | 0.01405906 | 0.9461481 | 0.005514827 | 0.9461529 | 0.01127488 |  |  | 490360 | 0.8332156 | 0.7035679 | 0.01227459 | 0.8226182 | 0.007137774 | 0.8226124 | 0.006909281
|  |  | 52692 | 0.997754 | 0.9994305 | 0.0004811853 | 0.9999501 | 0.06853413 | 0.9999457 | 0.1997224 |  |  | 189546 | 0.9879926 | 0.9866385 | 0.001113154 | 0.989912 | 0.004969435 | 0.9899043 | 0.004210912 |  |  | 84660 | 0.9420554 | 0.9670213 | 0.003508457 | 0.9365182 | 0.004797149 | 0.9365186 | 0.007782499 |  |  | 232080 | 0.9481117 | 0.9150489 | 0.008297558 | 0.9590442 | 0.007714464 | 0.959048 | 0.00897064 |  |  | 532860 | 0.9218958 | 0.8678712 | 0.01405906 | 0.9461964 | 0.005514059 | 0.9462013 | 0.01127326 |  |  | 490660 | 0.8353911 | 0.7035679 | 0.01227459 | 0.8226492 | 0.007137065 | 0.8226434 | 0.006908032
|  |  | 52812 | 0.9968581 | 0.9994305 | 0.0004811853 | 0.9999501 | 0.06853413 | 0.9999457 | 0.1997224 |  |  | 189846 | 0.9870322 | 0.9866385 | 0.001113154 | 0.9899303 | 0.004968596 | 0.9899226 | 0.004210256 |  |  | 84960 | 0.9398974 | 0.9670213 | 0.003508457 | 0.9366165 | 0.004800091 | 0.9366169 | 0.007786811 |  |  | 232380 | 0.9497932 | 0.9150489 | 0.008297558 | 0.9591112 | 0.007713209 | 0.959115 | 0.008967377 |  |  | 533160 | 0.9174199 | 0.8678712 | 0.01405906 | 0.9462447 | 0.005513292 | 0.9462496 | 0.01127164 |  |  | 490960 | 0.8310402 | 0.7035679 | 0.01227459 | 0.8226801 | 0.007136357 | 0.8226743 | 0.006906786
|  |  | 52932 | 0.997754 | 0.9994305 | 0.0004811853 | 0.9999501 | 0.06853413 | 0.9999457 | 0.1997224 |  |  | 190146 | 0.9879926 | 0.9866385 | 0.001113154 | 0.9899485 | 0.004967755 | 0.9899408 | 0.004209598 |  |  | 85260 | 0.9420554 | 0.9670213 | 0.003508457 | 0.9367146 | 0.004803027 | 0.9367149 | 0.007791114 |  |  | 232680 | 0.9481117 | 0.9150489 | 0.008297558 | 0.959178 | 0.007711954 | 0.9591817 | 0.008964118 |  |  | 533460 | 0.9174199 | 0.8678712 | 0.01405906 | 0.946293 | 0.005512524 | 0.9462978 | 0.01127002 |  |  | 491260 | 0.8332156 | 0.7035679 | 0.01227459 | 0.822711 | 0.007135651 | 0.8227052 | 0.006905541
|  |  | 53052 | 0.997754 | 0.9994305 | 0.0004811853 | 0.9999501 | 0.06853413 | 0.9999457 | 0.1997224 |  |  | 190446 | 0.9879926 | 0.9866385 | 0.001113154 | 0.9899666 | 0.004966913 | 0.989959 | 0.004208939 |  |  | 85560 | 0.9388184 | 0.9670213 | 0.003508457 | 0.9368125 | 0.004805957 | 0.9368129 | 0.00779541 |  |  | 232980 | 0.9447487 | 0.9150489 | 0.008297558 | 0.9592446 | 0.007710702 | 0.9592483 | 0.008960863 |  |  | 533760 | 0.915182 | 0.8678712 | 0.01405906 | 0.9463412 | 0.005511757 | 0.946346 | 0.0112684 |  |  | 491560 | 0.8288647 | 0.7035679 | 0.01227459 | 0.8227418 | 0.007134946 | 0.822736 | 0.006904299
|  |  | 53172 | 0.9968581 | 0.9994305 | 0.0004811853 | 0.9999501 | 0.06853413 | 0.9999457 | 0.1997224 |  |  | 190746 | 0.9879926 | 0.9866385 | 0.001113154 | 0.9899847 | 0.004966069 | 0.9899771 | 0.004208278 |  |  | 85860 | 0.9409764 | 0.9670213 | 0.003508457 | 0.9369103 | 0.00480888 | 0.9369107 | 0.007799698 |  |  | 233280 | 0.9481117 | 0.9150489 | 0.008297558 | 0.959311 | 0.00770945 | 0.9593147 | 0.008957612 |  |  | 534060 | 0.915182 | 0.8678712 | 0.01405906 | 0.9463893 | 0.00551099 | 0.9463941 | 0.01126679 |  |  | 491860 | 0.8310402 | 0.7035679 | 0.01227459 | 0.8227726 | 0.007134242 | 0.8227667 | 0.006903058
|  |  | 53292 | 0.9968581 | 0.9994305 | 0.0004811853 | 0.9999501 | 0.06853413 | 0.9999457 | 0.1997224 |  |  | 191046 | 0.9870322 | 0.9866385 | 0.001113154 | 0.9900028 | 0.004965223 | 0.9899952 | 0.004207617 |  |  | 86160 | 0.9398974 | 0.9670213 | 0.003508457 | 0.9370079 | 0.004811796 | 0.9370083 | 0.007803978 |  |  | 233580 | 0.9481117 | 0.9150489 | 0.008297558 | 0.9593772 | 0.0077082 | 0.9593809 | 0.008954365 |  |  | 534360 | 0.9196579 | 0.8678712 | 0.01405906 | 0.9464374 | 0.005510223 | 0.9464422 | 0.01126517 |  |  | 492160 | 0.8353911 | 0.7035679 | 0.01227459 | 0.8228033 | 0.007133539 | 0.8227975 | 0.00690182
|  |  | 53412 | 0.99865 | 0.9994305 | 0.0004811853 | 0.9999501 | 0.06853413 | 0.9999457 | 0.1997224 |  |  | 191346 | 0.9879926 | 0.9866385 | 0.001113154 | 0.9900208 | 0.004964376 | 0.9900132 | 0.004206953 |  |  | 86460 | 0.9409764 | 0.9670213 | 0.003508457 | 0.9371054 | 0.004814706 | 0.9371057 | 0.007808249 |  |  | 233880 | 0.9481117 | 0.9150489 | 0.008297558 | 0.9594432 | 0.007706952 | 0.9594469 | 0.008951123 |  |  | 534660 | 0.912944 | 0.8678712 | 0.01405906 | 0.9464855 | 0.005509457 | 0.9464903 | 0.01126355 |  |  | 492460 | 0.8332156 | 0.7035679 | 0.01227459 | 0.822834 | 0.007132838 | 0.8228281 | 0.006900584
|  |  | 53532 | 0.997754 | 0.9994305 | 0.0004811853 | 0.9999501 | 0.06853413 | 0.9999457 | 0.1997224 |  |  | 191646 | 0.9870322 | 0.9866385 | 0.001113154 | 0.9900387 | 0.004963527 | 0.9900311 | 0.004206289 |  |  | 86760 | 0.9409764 | 0.9670213 | 0.003508457 | 0.9372027 | 0.004817608 | 0.937203 | 0.007812512 |  |  | 234180 | 0.9481117 | 0.9150489 | 0.008297558 | 0.9595091 | 0.007705705 | 0.9595128 | 0.008947884 |  |  | 534960 | 0.9196579 | 0.8678712 | 0.01405906 | 0.9465335 | 0.005508691 | 0.9465382 | 0.01126194 |  |  | 492760 | 0.8310402 | 0.7035679 | 0.01227459 | 0.8228646 | 0.007132138 | 0.8228587 | 0.006899349
|  |  | 53652 | 0.997754 | 0.9994305 | 0.0004811853 | 0.9999501 | 0.06853413 | 0.9999457 | 0.1997224 |  |  | 191946 | 0.9870322 | 0.9866385 | 0.001113154 | 0.9900567 | 0.004962676 | 0.9900491 | 0.004205623 |  |  | 87060 | 0.9398974 | 0.9670213 | 0.003508457 | 0.9372999 | 0.004820505 | 0.9373002 | 0.007816767 |  |  | 234480 | 0.9497932 | 0.9150489 | 0.008297558 | 0.9595748 | 0.007704459 | 0.9595785 | 0.00894465 |  |  | 535260 | 0.9196579 | 0.8678712 | 0.01405906 | 0.9465814 | 0.005507925 | 0.9465862 | 0.01126032 |  |  | 493060 | 0.8288647 | 0.7035679 | 0.01227459 | 0.8228952 | 0.007131439 | 0.8228893 | 0.006898117
|  |  | 53772 | 0.997754 | 0.9994305 | 0.0004811853 | 0.9999501 | 0.06853413 | 0.9999457 | 0.1997224 |  |  | 192246 | 0.9860717 | 0.9866385 | 0.001113154 | 0.9900745 | 0.004961824 | 0.9900669 | 0.004204955 |  |  | 87360 | 0.9409764 | 0.9670213 | 0.003508457 | 0.9373969 | 0.004823394 | 0.9373972 | 0.007821014 |  |  | 234780 | 0.9514747 | 0.9150489 | 0.008297558 | 0.9596403 | 0.007703215 | 0.9596439 | 0.00894142 |  |  | 535560 | 0.915182 | 0.8678712 | 0.01405906 | 0.9466293 | 0.00550716 | 0.946634 | 0.01125871 |  |  | 493360 | 0.8288647 | 0.7035679 | 0.01227459 | 0.8229257 | 0.007130742 | 0.8229198 | 0.006896887
|  |  | 53892 | 0.9968581 | 0.9994305 | 0.0004811853 | 0.9999501 | 0.06853413 | 0.9999457 | 0.1997224 |  |  | 192546 | 0.9870322 | 0.9866385 | 0.001113154 | 0.9900923 | 0.00496097 | 0.9900848 | 0.004204287 |  |  | 87660 | 0.9409764 | 0.9670213 | 0.003508457 | 0.9374937 | 0.004826276 | 0.937494 | 0.007825253 |  |  | 235080 | 0.9497932 | 0.9150489 | 0.008297558 | 0.9597056 | 0.007701973 | 0.9597093 | 0.008938194 |  |  | 535860 | 0.9218958 | 0.8678712 | 0.01405906 | 0.9466771 | 0.005506395 | 0.9466818 | 0.0112571 |  |  | 493660 | 0.8353911 | 0.7035679 | 0.01227459 | 0.8229562 | 0.007130046 | 0.8229503 | 0.006895659
|  |  | 54012 | 0.997754 | 0.9994305 | 0.0004811853 | 0.9999501 | 0.06853413 | 0.9999457 | 0.1997224 |  |  | 192846 | 0.9870322 | 0.9866385 | 0.001113154 | 0.9901101 | 0.004960115 | 0.9901025 | 0.004203617 |  |  | 87960 | 0.9398974 | 0.9670213 | 0.003508457 | 0.9375904 | 0.004829152 | 0.9375907 | 0.007829483 |  |  | 235380 | 0.9481117 | 0.9150489 | 0.008297558 | 0.9597707 | 0.007700732 | 0.9597744 | 0.008934972 |  |  | 536160 | 0.9196579 | 0.8678712 | 0.01405906 | 0.9467248 | 0.00550563 | 0.9467296 | 0.01125548 |  |  | 493960 | 0.8266893 | 0.7035679 | 0.01227459 | 0.8229866 | 0.007129351 | 0.8229807 | 0.006894432
|  |  | 54132 | 0.997754 | 0.9994305 | 0.0004811853 | 0.9999501 | 0.06853413 | 0.9999457 | 0.1997224 |  |  | 193146 | 0.9860717 | 0.9866385 | 0.001113154 | 0.9901278 | 0.004959258 | 0.9901203 | 0.004202946 |  |  | 88260 | 0.9409764 | 0.9670213 | 0.003508457 | 0.9376869 | 0.004832021 | 0.9376872 | 0.007833705 |  |  | 235680 | 0.9464302 | 0.9150489 | 0.008297558 | 0.9598357 | 0.007699492 | 0.9598393 | 0.008931755 |  |  | 536460 | 0.9196579 | 0.8678712 | 0.01405906 | 0.9467726 | 0.005504865 | 0.9467773 | 0.01125387 |  |  | 494260 | 0.8332156 | 0.7035679 | 0.01227459 | 0.823017 | 0.007128657 | 0.823011 | 0.006893208
|  |  | 54252 | 0.99865 | 0.9994305 | 0.0004811853 | 0.9999501 | 0.06853413 | 0.9999457 | 0.1997224 |  |  | 193446 | 0.9860717 | 0.9866385 | 0.001113154 | 0.9901455 | 0.0049584 | 0.990138 | 0.004202274 |  |  | 88560 | 0.9398974 | 0.9670213 | 0.003508457 | 0.9377833 | 0.004834883 | 0.9377835 | 0.007837919 |  |  | 235980 | 0.9464302 | 0.9150489 | 0.008297558 | 0.9599005 | 0.007698255 | 0.9599041 | 0.008928542 |  |  | 536760 | 0.9196579 | 0.8678712 | 0.01405906 | 0.9468202 | 0.005504101 | 0.9468249 | 0.01125226 |  |  | 494560 | 0.8353911 | 0.7035679 | 0.01227459 | 0.8230473 | 0.007127965 | 0.8230413 | 0.006891986
|  |  | 54372 | 0.99865 | 0.9994305 | 0.0004811853 | 0.9999501 | 0.06853413 | 0.9999457 | 0.1997224 |  |  | 193746 | 0.9870322 | 0.9866385 | 0.001113154 | 0.9901631 | 0.004957541 | 0.9901556 | 0.0042016 |  |  | 88860 | 0.9409764 | 0.9670213 | 0.003508457 | 0.9378795 | 0.004837738 | 0.9378797 | 0.007842124 |  |  | 236280 | 0.9497932 | 0.9150489 | 0.008297558 | 0.9599651 | 0.007697018 | 0.9599687 | 0.008925333 |  |  | 537060 | 0.9218958 | 0.8678712 | 0.01405906 | 0.9468678 | 0.005503337 | 0.9468725 | 0.01125065 |  |  | 494860 | 0.8332156 | 0.7035679 | 0.01227459 | 0.8230776 | 0.007127274 | 0.8230716 | 0.006890766
|  |  | 54492 | 0.9968581 | 0.9994305 | 0.0004811853 | 0.9999501 | 0.06853413 | 0.9999457 | 0.1997224 |  |  | 194046 | 0.9860717 | 0.9866385 | 0.001113154 | 0.9901807 | 0.004956679 | 0.9901732 | 0.004200926 |  |  | 89160 | 0.9420554 | 0.9670213 | 0.003508457 | 0.9379755 | 0.004840587 | 0.9379758 | 0.007846321 |  |  | 236580 | 0.9514747 | 0.9150489 | 0.008297558 | 0.9600296 | 0.007695784 | 0.9600331 | 0.008922129 |  |  | 537360 | 0.9218958 | 0.8678712 | 0.01405906 | 0.9469154 | 0.005502573 | 0.9469201 | 0.01124904 |  |  | 495160 | 0.8353911 | 0.7035679 | 0.01227459 | 0.8231078 | 0.007126585 | 0.8231018 | 0.006889548
|  |  | 54612 | 0.997754 | 0.9994305 | 0.0004811853 | 0.9999501 | 0.06853413 | 0.9999457 | 0.1997224 |  |  | 194346 | 0.9860717 | 0.9866385 | 0.001113154 | 0.9901982 | 0.004955817 | 0.9901907 | 0.00420025 |  |  | 89460 | 0.9442135 | 0.9670213 | 0.003508457 | 0.9380714 | 0.004843428 | 0.9380717 | 0.007850509 |  |  | 236880 | 0.9497932 | 0.9150489 | 0.008297558 | 0.9600938 | 0.007694551 | 0.9600974 | 0.008918929 |  |  | 537660 | 0.9263717 | 0.8678712 | 0.01405906 | 0.9469628 | 0.00550181 | 0.9469675 | 0.01124743 |  |  | 495460 | 0.8288647 | 0.7035679 | 0.01227459 | 0.823138 | 0.007125897 | 0.823132 | 0.006888332
|  |  | 54732 | 0.99865 | 0.9994305 | 0.0004811853 | 0.9999501 | 0.06853413 | 0.9999457 | 0.1997224 |  |  | 194646 | 0.9860717 | 0.9866385 | 0.001113154 | 0.9902157 | 0.004954953 | 0.9902082 | 0.004199573 |  |  | 89760 | 0.9431345 | 0.9670213 | 0.003508457 | 0.9381672 | 0.004846263 | 0.9381674 | 0.007854688 |  |  | 237180 | 0.9481117 | 0.9150489 | 0.008297558 | 0.9601579 | 0.007693319 | 0.9601615 | 0.008915733 |  |  | 537960 | 0.9218958 | 0.8678712 | 0.01405906 | 0.9470103 | 0.005501047 | 0.947015 | 0.01124582 |  |  | 495760 | 0.8310402 | 0.7035679 | 0.01227459 | 0.8231681 | 0.00712521 | 0.8231621 | 0.006887118
|  |  | 54852 | 0.9968581 | 0.9994305 | 0.0004811853 | 0.9999501 | 0.06853413 | 0.9999457 | 0.1997224 |  |  | 194946 | 0.9870322 | 0.9866385 | 0.001113154 | 0.9902332 | 0.004954088 | 0.9902257 | 0.004198895 |  |  | 90060 | 0.9431345 | 0.9670213 | 0.003508457 | 0.9382628 | 0.00484909 | 0.938263 | 0.00785886 |  |  | 237480 | 0.9497932 | 0.9150489 | 0.008297558 | 0.9602218 | 0.00769209 | 0.9602254 | 0.008912542 |  |  | 538260 | 0.9286096 | 0.8678712 | 0.01405906 | 0.9470577 | 0.005500284 | 0.9470623 | 0.01124421 |  |  | 496060 | 0.8310402 | 0.7035679 | 0.01227459 | 0.8231981 | 0.007124524 | 0.8231921 | 0.006885906
|  |  | 54972 | 0.997754 | 0.9994305 | 0.0004811853 | 0.9999501 | 0.06853413 | 0.9999457 | 0.1997224 |  |  | 195246 | 0.9860717 | 0.9866385 | 0.001113154 | 0.9902506 | 0.004953222 | 0.9902431 | 0.004198216 |  |  | 90360 | 0.9420554 | 0.9670213 | 0.003508457 | 0.9383582 | 0.004851911 | 0.9383584 | 0.007863022 |  |  | 237780 | 0.9497932 | 0.9150489 | 0.008297558 | 0.9602855 | 0.007690861 | 0.9602891 | 0.008909355 |  |  | 538560 | 0.9218958 | 0.8678712 | 0.01405906 | 0.947105 | 0.005499522 | 0.9471097 | 0.01124261 |  |  | 496360 | 0.8332156 | 0.7035679 | 0.01227459 | 0.8232281 | 0.00712384 | 0.8232221 | 0.006884696
|  |  | 55092 | 0.99865 | 0.9994305 | 0.0004811853 | 0.9999501 | 0.06853413 | 0.9999457 | 0.1997224 |  |  | 195546 | 0.9870322 | 0.9866385 | 0.001113154 | 0.9902679 | 0.004952354 | 0.9902604 | 0.004197535 |  |  | 90660 | 0.9398974 | 0.9670213 | 0.003508457 | 0.9384535 | 0.004854724 | 0.9384537 | 0.007867176 |  |  | 238080 | 0.9481117 | 0.9150489 | 0.008297558 | 0.9603491 | 0.007689635 | 0.9603526 | 0.008906173 |  |  | 538860 | 0.9241337 | 0.8678712 | 0.01405906 | 0.9471523 | 0.00549876 | 0.9471569 | 0.011241 |  |  | 496660 | 0.8375665 | 0.7035679 | 0.01227459 | 0.8232581 | 0.007123156 | 0.8232521 | 0.006883488
|  |  | 55212 | 0.99865 | 0.9994305 | 0.0004811853 | 0.9999501 | 0.06853413 | 0.9999457 | 0.1997224 |  |  | 195846 | 0.9860717 | 0.9866385 | 0.001113154 | 0.9902852 | 0.004951485 | 0.9902778 | 0.004196854 |  |  | 90960 | 0.9420554 | 0.9670213 | 0.003508457 | 0.9385486 | 0.004857531 | 0.9385488 | 0.007871321 |  |  | 238380 | 0.9464302 | 0.9150489 | 0.008297558 | 0.9604125 | 0.00768841 | 0.960416 | 0.008902995 |  |  | 539160 | 0.9308476 | 0.8678712 | 0.01405906 | 0.9471995 | 0.005497998 | 0.9472041 | 0.0112394 |  |  | 496960 | 0.8419174 | 0.7035679 | 0.01227459 | 0.823288 | 0.007122475 | 0.823282 | 0.006882282
|  |  | 55332 | 0.99865 | 0.9994305 | 0.0004811853 | 0.9999501 | 0.06853413 | 0.9999457 | 0.1997224 |  |  | 196146 | 0.9860717 | 0.9866385 | 0.001113154 | 0.9903025 | 0.004950615 | 0.990295 | 0.004196172 |  |  | 91260 | 0.9420554 | 0.9670213 | 0.003508457 | 0.9386436 | 0.004860331 | 0.9386438 | 0.007875458 |  |  | 238680 | 0.9497932 | 0.9150489 | 0.008297558 | 0.9604757 | 0.007687187 | 0.9604792 | 0.008899822 |  |  | 539460 | 0.9241337 | 0.8678712 | 0.01405906 | 0.9472467 | 0.005497237 | 0.9472513 | 0.01123779 |  |  | 497260 | 0.8332156 | 0.7035679 | 0.01227459 | 0.8233179 | 0.007121794 | 0.8233118 | 0.006881079
|  |  | 55452 | 0.99865 | 0.9994305 | 0.0004811853 | 0.9999501 | 0.06853413 | 0.9999457 | 0.1997224 |  |  | 196446 | 0.9879926 | 0.9866385 | 0.001113154 | 0.9903197 | 0.004949743 | 0.9903122 | 0.004195488 |  |  | 91560 | 0.9420554 | 0.9670213 | 0.003508457 | 0.9387384 | 0.004863123 | 0.9387386 | 0.007879586 |  |  | 238980 | 0.9481117 | 0.9150489 | 0.008297558 | 0.9605388 | 0.007685966 | 0.9605423 | 0.008896653 |  |  | 539760 | 0.9308476 | 0.8678712 | 0.01405906 | 0.9472938 | 0.005496476 | 0.9472984 | 0.01123619 |  |  | 497560 | 0.8353911 | 0.7035679 | 0.01227459 | 0.8233477 | 0.007121115 | 0.8233416 | 0.006879877
|  |  | 55572 | 0.997754 | 0.9994305 | 0.0004811853 | 0.9999501 | 0.06853413 | 0.9999457 | 0.1997224 |  |  | 196746 | 0.9870322 | 0.9866385 | 0.001113154 | 0.9903368 | 0.00494887 | 0.9903294 | 0.004194804 |  |  | 91860 | 0.9431345 | 0.9670213 | 0.003508457 | 0.9388331 | 0.004865909 | 0.9388333 | 0.007883705 |  |  | 239280 | 0.9497932 | 0.9150489 | 0.008297558 | 0.9606016 | 0.007684746 | 0.9606051 | 0.008893489 |  |  | 540060 | 0.9241337 | 0.8678712 | 0.01405906 | 0.9473408 | 0.005495715 | 0.9473455 | 0.01123458 |  |  | 497860 | 0.8332156 | 0.7035679 | 0.01227459 | 0.8233775 | 0.007120437 | 0.8233714 | 0.006878677
|  |  | 55692 | 0.997754 | 0.9994305 | 0.0004811853 | 0.9999501 | 0.06853413 | 0.9999457 | 0.1997224 |  |  | 197046 | 0.9870322 | 0.9866385 | 0.001113154 | 0.990354 | 0.004947997 | 0.9903465 | 0.004194118 |  |  | 92160 | 0.9431345 | 0.9670213 | 0.003508457 | 0.9389276 | 0.004868687 | 0.9389278 | 0.007887815 |  |  | 239580 | 0.9514747 | 0.9150489 | 0.008297558 | 0.9606643 | 0.007683528 | 0.9606678 | 0.008890329 |  |  | 540360 | 0.9286096 | 0.8678712 | 0.01405906 | 0.9473878 | 0.005494954 | 0.9473925 | 0.01123298 |  |  | 498160 | 0.8266893 | 0.7035679 | 0.01227459 | 0.8234072 | 0.00711976 | 0.8234011 | 0.006877479
|  |  | 55812 | 0.997754 | 0.9994305 | 0.0004811853 | 0.9999501 | 0.06853413 | 0.9999457 | 0.1997224 |  |  | 197346 | 0.9870322 | 0.9866385 | 0.001113154 | 0.990371 | 0.004947122 | 0.9903636 | 0.004193432 |  |  | 92460 | 0.9431345 | 0.9670213 | 0.003508457 | 0.939022 | 0.004871458 | 0.9390221 | 0.007891917 |  |  | 239880 | 0.9497932 | 0.9150489 | 0.008297558 | 0.9607269 | 0.007682311 | 0.9607303 | 0.008887174 |  |  | 540660 | 0.9241337 | 0.8678712 | 0.01405906 | 0.9474348 | 0.005494194 | 0.9474394 | 0.01123138 |  |  | 498460 | 0.8332156 | 0.7035679 | 0.01227459 | 0.8234368 | 0.007119085 | 0.8234307 | 0.006876283
|  |  | 55932 | 0.99865 | 0.9994305 | 0.0004811853 | 0.9999501 | 0.06853413 | 0.9999457 | 0.1997224 |  |  | 197646 | 0.9860717 | 0.9866385 | 0.001113154 | 0.9903881 | 0.004946245 | 0.9903807 | 0.004192745 |  |  | 92760 | 0.9409764 | 0.9670213 | 0.003508457 | 0.9391162 | 0.004874222 | 0.9391163 | 0.007896009 |  |  | 240180 | 0.9497932 | 0.9150489 | 0.008297558 | 0.9607892 | 0.007681097 | 0.9607927 | 0.008884023 |  |  | 540960 | 0.9241337 | 0.8678712 | 0.01405906 | 0.9474817 | 0.005493434 | 0.9474863 | 0.01122978 |  |  | 498760 | 0.8332156 | 0.7035679 | 0.01227459 | 0.8234665 | 0.007118411 | 0.8234603 | 0.00687509
|  |  | 56052 | 0.99865 | 0.9994305 | 0.0004811853 | 0.9999501 | 0.06853413 | 0.9999457 | 0.1997224 |  |  | 197946 | 0.9870322 | 0.9866385 | 0.001113154 | 0.9904051 | 0.004945368 | 0.9903977 | 0.004192056 |  |  | 93060 | 0.9420554 | 0.9670213 | 0.003508457 | 0.9392102 | 0.004876979 | 0.9392104 | 0.007900093 |  |  | 240480 | 0.9497932 | 0.9150489 | 0.008297558 | 0.9608514 | 0.007679884 | 0.9608548 | 0.008880877 |  |  | 541260 | 0.9263717 | 0.8678712 | 0.01405906 | 0.9475285 | 0.005492675 | 0.9475331 | 0.01122818 |  |  | 499060 | 0.8353911 | 0.7035679 | 0.01227459 | 0.823496 | 0.007117738 | 0.8234899 | 0.006873898
|  |  | 56172 | 0.9968581 | 0.9994305 | 0.0004811853 | 0.9999501 | 0.06853413 | 0.9999457 | 0.1997224 |  |  | 198246 | 0.9879926 | 0.9866385 | 0.001113154 | 0.990422 | 0.00494449 | 0.9904146 | 0.004191367 |  |  | 93360 | 0.9442135 | 0.9670213 | 0.003508457 | 0.9393041 | 0.004879729 | 0.9393043 | 0.007904168 |  |  | 240780 | 0.9514747 | 0.9150489 | 0.008297558 | 0.9609134 | 0.007678673 | 0.9609168 | 0.008877736 |  |  | 541560 | 0.9286096 | 0.8678712 | 0.01405906 | 0.9475753 | 0.005491916 | 0.9475799 | 0.01122658 |  |  | 499360 | 0.839742 | 0.7035679 | 0.01227459 | 0.8235255 | 0.007117067 | 0.8235194 | 0.006872708
|  |  | 56292 | 0.997754 | 0.9994305 | 0.0004811853 | 0.9999501 | 0.06853413 | 0.9999457 | 0.1997224 |  |  | 198546 | 0.9879926 | 0.9866385 | 0.001113154 | 0.9904389 | 0.004943611 | 0.9904315 | 0.004190677 |  |  | 93660 | 0.9442135 | 0.9670213 | 0.003508457 | 0.9393979 | 0.004882472 | 0.939398 | 0.007908234 |  |  | 241080 | 0.9497932 | 0.9150489 | 0.008297558 | 0.9609753 | 0.007677464 | 0.9609787 | 0.008874599 |  |  | 541860 | 0.9286096 | 0.8678712 | 0.01405906 | 0.9476221 | 0.005491157 | 0.9476266 | 0.01122498 |  |  | 499660 | 0.8353911 | 0.7035679 | 0.01227459 | 0.823555 | 0.007116396 | 0.8235488 | 0.00687152
|  |  | 56412 | 0.997754 | 0.9994305 | 0.0004811853 | 0.9999501 | 0.06853413 | 0.9999457 | 0.1997224 |  |  | 198846 | 0.9860717 | 0.9866385 | 0.001113154 | 0.9904557 | 0.00494273 | 0.9904484 | 0.004189986 |  |  | 93960 | 0.9442135 | 0.9670213 | 0.003508457 | 0.9394915 | 0.004885208 | 0.9394916 | 0.007912291 |  |  | 241380 | 0.9497932 | 0.9150489 | 0.008297558 | 0.9610369 | 0.007676256 | 0.9610403 | 0.008871468 |  |  | 542160 | 0.9286096 | 0.8678712 | 0.01405906 | 0.9476687 | 0.005490398 | 0.9476733 | 0.01122338 |  |  | 499960 | 0.8353911 | 0.7035679 | 0.01227459 | 0.8235844 | 0.007115727 | 0.8235783 | 0.006870335
|  |  | 56532 | 0.9995459 | 0.9994305 | 0.0004811853 | 0.9999501 | 0.06853413 | 0.9999457 | 0.1997224 |  |  | 199146 | 0.9870322 | 0.9866385 | 0.001113154 | 0.9904725 | 0.004941849 | 0.9904652 | 0.004189295 |  |  | 94260 | 0.9420554 | 0.9670213 | 0.003508457 | 0.9395849 | 0.004887936 | 0.939585 | 0.00791634 |  |  | 241680 | 0.9464302 | 0.9150489 | 0.008297558 | 0.9610985 | 0.00767505 | 0.9611018 | 0.00886834 |  |  | 542460 | 0.9308476 | 0.8678712 | 0.01405906 | 0.9477154 | 0.00548964 | 0.9477199 | 0.01122178 |  |  | 500260 | 0.8353911 | 0.7035679 | 0.01227459 | 0.8236138 | 0.00711506 | 0.8236076 | 0.006869151
|  |  | 56652 | 0.9968581 | 0.9994305 | 0.0004811853 | 0.9999501 | 0.06853413 | 0.9999457 | 0.1997224 |  |  | 199446 | 0.9860717 | 0.9866385 | 0.001113154 | 0.9904893 | 0.004940966 | 0.990482 | 0.004188602 |  |  | 94560 | 0.9420554 | 0.9670213 | 0.003508457 | 0.9396782 | 0.004890657 | 0.9396783 | 0.007920379 |  |  | 241980 | 0.9497932 | 0.9150489 | 0.008297558 | 0.9611598 | 0.007673846 | 0.9611632 | 0.008865218 |  |  | 542760 | 0.9263717 | 0.8678712 | 0.01405906 | 0.9477619 | 0.005488882 | 0.9477665 | 0.01122018 |  |  | 500560 | 0.8353911 | 0.7035679 | 0.01227459 | 0.8236431 | 0.007114393 | 0.8236369 | 0.006867969
|  |  | 56772 | 0.997754 | 0.9994305 | 0.0004811853 | 0.9999501 | 0.06853413 | 0.9999457 | 0.1997224 |  |  | 199746 | 0.9870322 | 0.9866385 | 0.001113154 | 0.990506 | 0.004940083 | 0.9904987 | 0.004187909 |  |  | 94860 | 0.9420554 | 0.9670213 | 0.003508457 | 0.9397714 | 0.004893371 | 0.9397715 | 0.007924409 |  |  | 242280 | 0.9514747 | 0.9150489 | 0.008297558 | 0.961221 | 0.007672644 | 0.9612243 | 0.0088621 |  |  | 543060 | 0.9286096 | 0.8678712 | 0.01405906 | 0.9478085 | 0.005488125 | 0.947813 | 0.01121859 |  |  | 500860 | 0.839742 | 0.7035679 | 0.01227459 | 0.8236724 | 0.007113728 | 0.8236662 | 0.00686679
|  |  | 56892 | 0.997754 | 0.9994305 | 0.0004811853 | 0.9999501 | 0.06853413 | 0.9999457 | 0.1997224 |  |  | 200046 | 0.9889531 | 0.9866385 | 0.001113154 | 0.9905227 | 0.004939199 | 0.9905154 | 0.004187214 |  |  | 95160 | 0.9442135 | 0.9670213 | 0.003508457 | 0.9398644 | 0.004896078 | 0.9398645 | 0.00792843 |  |  | 242580 | 0.9531561 | 0.9150489 | 0.008297558 | 0.961282 | 0.007671444 | 0.9612853 | 0.008858987 |  |  | 543360 | 0.9286096 | 0.8678712 | 0.01405906 | 0.9478549 | 0.005487367 | 0.9478595 | 0.01121699 |  |  | 501160 | 0.8332156 | 0.7035679 | 0.01227459 | 0.8237016 | 0.007113065 | 0.8236954 | 0.006865612
|  |  | 57012 | 0.9995459 | 0.9994305 | 0.0004811853 | 0.9999501 | 0.06853413 | 0.9999457 | 0.1997224 |  |  | 200346 | 0.9870322 | 0.9866385 | 0.001113154 | 0.9905393 | 0.004938314 | 0.990532 | 0.004186519 |  |  | 95460 | 0.9420554 | 0.9670213 | 0.003508457 | 0.9399572 | 0.004898777 | 0.9399573 | 0.007932442 |  |  | 242880 | 0.9481117 | 0.9150489 | 0.008297558 | 0.9613428 | 0.007670246 | 0.9613462 | 0.008855879 |  |  | 543660 | 0.9330855 | 0.8678712 | 0.01405906 | 0.9479014 | 0.005486611 | 0.9479059 | 0.0112154 |  |  | 501460 | 0.8310402 | 0.7035679 | 0.01227459 | 0.8237308 | 0.007112402 | 0.8237245 | 0.006864436
|  |  | 57132 | 0.99865 | 0.9994305 | 0.0004811853 | 0.9999501 | 0.06853413 | 0.9999457 | 0.1997224 |  |  | 200646 | 0.9870322 | 0.9866385 | 0.001113154 | 0.9905559 | 0.004937428 | 0.9905486 | 0.004185824 |  |  | 95760 | 0.9420554 | 0.9670213 | 0.003508457 | 0.9400499 | 0.004901469 | 0.94005 | 0.007936445 |  |  | 243180 | 0.9531561 | 0.9150489 | 0.008297558 | 0.9614035 | 0.007669049 | 0.9614068 | 0.008852775 |  |  | 543960 | 0.9263717 | 0.8678712 | 0.01405906 | 0.9479477 | 0.005485854 | 0.9479522 | 0.0112138 |  |  | 501760 | 0.8353911 | 0.7035679 | 0.01227459 | 0.8237599 | 0.007111741 | 0.8237537 | 0.006863262
|  |  | 57252 | 0.9968581 | 0.9994305 | 0.0004811853 | 0.9999501 | 0.06853413 | 0.9999457 | 0.1997224 |  |  | 200946 | 0.9879926 | 0.9866385 | 0.001113154 | 0.9905724 | 0.004936541 | 0.9905651 | 0.004185127 |  |  | 96060 | 0.9420554 | 0.9670213 | 0.003508457 | 0.9401425 | 0.004904154 | 0.9401425 | 0.007940439 |  |  | 243480 | 0.9497932 | 0.9150489 | 0.008297558 | 0.961464 | 0.007667854 | 0.9614673 | 0.008849677 |  |  | 544260 | 0.9308476 | 0.8678712 | 0.01405906 | 0.947994 | 0.005485098 | 0.9479985 | 0.01121221 |  |  | 502060 | 0.839742 | 0.7035679 | 0.01227459 | 0.823789 | 0.007111081 | 0.8237827 | 0.006862091
|  |  | 57372 | 0.99865 | 0.9994305 | 0.0004811853 | 0.9999501 | 0.06853413 | 0.9999457 | 0.1997224 |  |  | 201246 | 0.9879926 | 0.9866385 | 0.001113154 | 0.9905889 | 0.004935653 | 0.9905817 | 0.00418443 |  |  | 96360 | 0.9420554 | 0.9670213 | 0.003508457 | 0.9402349 | 0.004906832 | 0.9402349 | 0.007944424 |  |  | 243780 | 0.9464302 | 0.9150489 | 0.008297558 | 0.9615244 | 0.007666661 | 0.9615276 | 0.008846583 |  |  | 544560 | 0.9263717 | 0.8678712 | 0.01405906 | 0.9480403 | 0.005484342 | 0.9480448 | 0.01121062 |  |  | 502360 | 0.8375665 | 0.7035679 | 0.01227459 | 0.823818 | 0.007110422 | 0.8238117 | 0.006860921
|  |  | 57492 | 0.9959621 | 0.9994305 | 0.0004811853 | 0.9999501 | 0.06853413 | 0.9999457 | 0.1997224 |  |  | 201546 | 0.9870322 | 0.9866385 | 0.001113154 | 0.9906054 | 0.004934764 | 0.9905981 | 0.004183732 |  |  | 96660 | 0.9431345 | 0.9670213 | 0.003508457 | 0.9403271053 | 0.004909502 | 0.9403272 | 0.007948399 |  |  | 244080 | 0.9464302 | 0.9150489 | 0.008297558 | 0.9615845 | 0.00766547 | 0.9615878 | 0.008843494 |  |  | 544860 | 0.9263717 | 0.8678712 | 0.01405906 | 0.9480865 | 0.005483586 | 0.948091 | 0.01120902 |  |  | 502660 | 0.8288647 | 0.7035679 | 0.01227459 | 0.823847 | 0.007109765 | 0.8238407 | 0.006859753
|  |  | 57612 | 0.99865 | 0.9994305 | 0.0004811853 | 0.9999501 | 0.06853413 | 0.9999457 | 0.1997224 |  |  | 201846 | 0.9870322 | 0.9866385 | 0.001113154 | 0.9906218 | 0.004933875 | 0.9906145 | 0.004183034 |  |  | 96960 | 0.9409764 | 0.9670213 | 0.003508457 | 0.9404192 | 0.004912165 | 0.9404193 | 0.007952366 |  |  | 244380 | 0.9481117 | 0.9150489 | 0.008297558 | 0.9616445 | 0.007664281 | 0.9616478 | 0.00884041 |  |  | 545160 | 0.9308476 | 0.8678712 | 0.01405906 | 0.9481326 | 0.005482831 | 0.9481371 | 0.01120743 |  |  | 502960 | 0.8288647 | 0.7035679 | 0.01227459 | 0.8238759 | 0.007109109 | 0.8238696 | 0.006858588
|  |  | 57732 | 0.997754 | 0.9994305 | 0.0004811853 | 0.9999501 | 0.06853413 | 0.9999457 | 0.1997224 |  |  | 202146 | 0.9889531 | 0.9866385 | 0.001113154 | 0.9906381 | 0.004932985 | 0.9906309 | 0.004182334 |  |  | 97260 | 0.9420554 | 0.9670213 | 0.003508457 | 0.9405112 | 0.004914821 | 0.9405112 | 0.007956323 |  |  | 244680 | 0.9481117 | 0.9150489 | 0.008297558 | 0.9617044 | 0.007663094 | 0.9617077 | 0.008837331 |  |  | 545460 | 0.9308476 | 0.8678712 | 0.01405906 | 0.9481787 | 0.005482076 | 0.9481832 | 0.01120584 |  |  | 503260 | 0.8332156 | 0.7035679 | 0.01227459 | 0.8239048 | 0.007108454 | 0.8238985 | 0.006857424
|  |  | 57852 | 0.99865 | 0.9994305 | 0.0004811853 | 0.9999501 | 0.06853413 | 0.9999457 | 0.1997224 |  |  | 202446 | 0.9870322 | 0.9866385 | 0.001113154 | 0.9906545 | 0.004932094 | 0.9906472 | 0.004181634 |  |  | 97560 | 0.9420554 | 0.9670213 | 0.003508457 | 0.940603 | 0.00491747 | 0.940603 | 0.007960271 |  |  | 244980 | 0.9464302 | 0.9150489 | 0.008297558 | 0.9617641 | 0.007661908 | 0.9617673 | 0.008834256 |  |  | 545760 | 0.9263717 | 0.8678712 | 0.01405906 | 0.9482248 | 0.005481322 | 0.9482293 | 0.01120425 |  |  | 503560 | 0.8375665 | 0.7035679 | 0.01227459 | 0.8239336 | 0.0071078 | 0.8239273 | 0.006856262
|  |  | 57972 | 0.99865 | 0.9994305 | 0.0004811853 | 0.9999501 | 0.06853413 | 0.9999457 | 0.1997224 |  |  | 202746 | 0.9870322 | 0.9866385 | 0.001113154 | 0.9906707 | 0.004931202 | 0.9906635 | 0.004180934 |  |  | 97860 | 0.9420554 | 0.9670213 | 0.003508457 | 0.9406946 | 0.004920111 | 0.9406946 | 0.00796421 |  |  | 245280 | 0.9481117 | 0.9150489 | 0.008297558 | 0.9618236 | 0.007660725 | 0.9618268 | 0.008831187 |  |  | 546060 | 0.9308476 | 0.8678712 | 0.01405906 | 0.9482708 | 0.005480568 | 0.9482752 | 0.01120266 |  |  | 503860 | 0.8288647 | 0.7035679 | 0.01227459 | 0.8239624 | 0.007107148 | 0.8239561 | 0.006855102
|  |  | 58092 | 0.997754 | 0.9994305 | 0.0004811853 | 0.9999501 | 0.06853413 | 0.9999457 | 0.1997224 |  |  | 203046 | 0.9879926 | 0.9866385 | 0.001113154 | 0.990687 | 0.004930309 | 0.9906798 | 0.004180233 |  |  | 98160 | 0.9420554 | 0.9670213 | 0.003508457 | 0.9407861 | 0.004922744 | 0.9407861 | 0.007968139 |  |  | 245580 | 0.9514747 | 0.9150489 | 0.008297558 | 0.961883 | 0.007659543 | 0.9618862 | 0.008828122 |  |  | 546360 | 0.9308476 | 0.8678712 | 0.01405906 | 0.9483167 | 0.005479814 | 0.9483212 | 0.01120107 |  |  | 504160 | 0.8288647 | 0.7035679 | 0.01227459 | 0.8239911 | 0.007106497 | 0.8239848 | 0.006853945
|  |  | 58212 | 0.9968581 | 0.9994305 | 0.0004811853 | 0.9999501 | 0.06853413 | 0.9999457 | 0.1997224 |  |  | 203346 | 0.9860717 | 0.9866385 | 0.001113154 | 0.9907032 | 0.004929416 | 0.990696 | 0.004179531 |  |  | 98460 | 0.9409764 | 0.9670213 | 0.003508457 | 0.9408775 | 0.004925371 | 0.9408775 | 0.00797206 |  |  | 245880 | 0.9548376 | 0.9150489 | 0.008297558 | 0.9619422 | 0.007658364 | 0.9619454 | 0.008825063 |  |  | 546660 | 0.9286096 | 0.8678712 | 0.01405906 | 0.9483626 | 0.005479061 | 0.9483671 | 0.01119949 |  |  | 504460 | 0.8419174 | 0.7035679 | 0.01227459 | 0.8240198 | 0.007105847 | 0.8240135 | 0.006852789
|  |  | 58332 | 0.997754 | 0.9994305 | 0.0004811853 | 0.9999501 | 0.06853413 | 0.9999457 | 0.1997224 |  |  | 203646 | 0.9870322 | 0.9866385 | 0.001113154 | 0.9907193 | 0.004928522 | 0.9907121 | 0.004178829 |  |  | 98760 | 0.9420554 | 0.9670213 | 0.003508457 | 0.9409687 | 0.00492799 | 0.9409687 | 0.007975971 |  |  | 246180 | 0.9548376 | 0.9150489 | 0.008297558 | 0.9620012 | 0.007657186 | 0.9620044 | 0.008822008 |  |  | 546960 | 0.9353235 | 0.8678712 | 0.01405906 | 0.9484085 | 0.005478307 | 0.9484129 | 0.0111979 |  |  | 504760 | 0.839742 | 0.7035679 | 0.01227459 | 0.8240485 | 0.007105199 | 0.8240421 | 0.006851635
|  |  | 58452 | 0.997754 | 0.9994305 | 0.0004811853 | 0.9999501 | 0.06853413 | 0.9999457 | 0.1997224 |  |  | 203946 | 0.9870322 | 0.9866385 | 0.001113154 | 0.9907354 | 0.004927628 | 0.9907282 | 0.004178126 |  |  | 99060 | 0.9420554 | 0.9670213 | 0.003508457 | 0.9410597 | 0.004930601 | 0.9410597 | 0.007979872 |  |  | 246480 | 0.9531561 | 0.9150489 | 0.008297558 | 0.9620601 | 0.00765601 | 0.9620633 | 0.008818959 |  |  | 547260 | 0.9286096 | 0.8678712 | 0.01405906 | 0.9484542 | 0.005477555 | 0.9484587 | 0.01119631 |  |  | 505060 | 0.8353911 | 0.7035679 | 0.01227459 | 0.8240771 | 0.007104551 | 0.8240707 | 0.006850483
|  |  | 58572 | 0.99865 | 0.9994305 | 0.0004811853 | 0.9999501 | 0.06853413 | 0.9999457 | 0.1997224 |  |  | 204246 | 0.9870322 | 0.9866385 | 0.001113154 | 0.9907515 | 0.004926733 | 0.9907443 | 0.004177422 |  |  | 99360 | 0.9431345 | 0.9670213 | 0.003508457 | 0.9411506 | 0.004933206 | 0.9411506 | 0.007983764 |  |  | 246780 | 0.9514747 | 0.9150489 | 0.008297558 | 0.9621188 | 0.007654837 | 0.962122 | 0.008815914 |  |  | 547560 | 0.9263717 | 0.8678712 | 0.01405906 | 0.9485 | 0.005476802 | 0.9485044 | 0.01119473 |  |  | 505360 | 0.8310402 | 0.7035679 | 0.01227459 | 0.8241056 | 0.007103905 | 0.8240992 | 0.006849334
|  |  | 58692 | 0.99865 | 0.9994305 | 0.0004811853 | 0.9999501 | 0.06853413 | 0.9999457 | 0.1997224 |  |  | 204546 | 0.9870322 | 0.9866385 | 0.001113154 | 0.9907675 | 0.004925837 | 0.9907603 | 0.004176718 |  |  | 99660 | 0.9431345 | 0.9670213 | 0.003508457 | 0.9412414 | 0.004935802 | 0.9412414 | 0.007987647 |  |  | 247080 | 0.9514747 | 0.9150489 | 0.008297558 | 0.9621774 | 0.007653665 | 0.9621805 | 0.008812875 |  |  | 547860 | 0.9308476 | 0.8678712 | 0.01405906 | 0.9485457 | 0.00547605 | 0.9485501 | 0.01119315 |  |  | 505660 | 0.8332156 | 0.7035679 | 0.01227459 | 0.8241341 | 0.007103261 | 0.8241277 | 0.006848186
|  |  | 58812 | 0.997754 | 0.9994305 | 0.0004811853 | 0.9999501 | 0.06853413 | 0.9999457 | 0.1997224 |  |  | 204846 | 0.9870322 | 0.9866385 | 0.001113154 | 0.9907835 | 0.004924941 | 0.9907763 | 0.004176014 |  |  | 99960 | 0.9442135 | 0.9670213 | 0.003508457 | 0.941332 | 0.004938392 | 0.941332 | 0.007991521 |  |  | 247380 | 0.9514747 | 0.9150489 | 0.008297558 | 0.9622358 | 0.007652495 | 0.9622389 | 0.00880984 |  |  | 548160 | 0.9330855 | 0.8678712 | 0.01405906 | 0.9485913 | 0.005475299 | 0.9485957 | 0.01119156 |  |  | 505960 | 0.8288647 | 0.7035679 | 0.01227459 | 0.8241625 | 0.007102617 | 0.8241561 | 0.00684704
|  |  | 58932 | 0.99865 | 0.9994305 | 0.0004811853 | 0.9999501 | 0.06853413 | 0.9999457 | 0.1997224 |  |  | 205146 | 0.9870322 | 0.9866385 | 0.001113154 | 0.9907994 | 0.004924044 | 0.9907923 | 0.004175309 |  |  | 100260 | 0.9431345 | 0.9670213 | 0.003508457 | 0.9414225 | 0.004940974 | 0.9414225 | 0.007995385 |  |  | 247680 | 0.9497932 | 0.9150489 | 0.008297558 | 0.962294 | 0.007651327 | 0.9622971 | 0.008806811 |  |  | 548460 | 0.9308476 | 0.8678712 | 0.01405906 | 0.9486369 | 0.005474547 | 0.9486412 | 0.01118998 |  |  | 506260 | 0.8332156 | 0.7035679 | 0.01227459 | 0.8241909 | 0.007101975 | 0.8241845 | 0.006845896
|  |  | 59052 | 0.997754 | 0.9994305 | 0.0004811853 | 0.9999501 | 0.06853413 | 0.9999457 | 0.1997224 |  |  | 205446 | 0.9879926 | 0.9866385 | 0.001113154 | 0.9908153 | 0.004923146 | 0.9908082 | 0.004174603 |  |  | 100560 | 0.9420554 | 0.9670213 | 0.003508457 | 0.9415128 | 0.004943548 | 0.9415128 | 0.00799924 |  |  | 247980 | 0.9514747 | 0.9150489 | 0.008297558 | 0.9623521 | 0.007650161 | 0.9623552 | 0.008803786 |  |  | 548760 | 0.9330855 | 0.8678712 | 0.01405906 | 0.9486824 | 0.005473796 | 0.9486868 | 0.0111884 |  |  | 506560 | 0.8310402 | 0.7035679 | 0.01227459 | 0.8242193 | 0.007101334 | 0.8242129 | 0.006844754
|  |  | 59172 | 0.997754 | 0.9994305 | 0.0004811853 | 0.9999501 | 0.06853413 | 0.9999457 | 0.1997224 |  |  | 205746 | 0.9870322 | 0.9866385 | 0.001113154 | 0.9908311 | 0.004922248 | 0.990824 | 0.004173897 |  |  | 100860 | 0.9431345 | 0.9670213 | 0.003508457 | 0.941603 | 0.004946116 | 0.941603 | 0.008003086 |  |  | 248280 | 0.9514747 | 0.9150489 | 0.008297558 | 0.96241 | 0.007648998 | 0.9624131 | 0.008800767 |  |  | 549060 | 0.9308476 | 0.8678712 | 0.01405906 | 0.9487278 | 0.005473046 | 0.9487322 | 0.01118682 |  |  | 506860 | 0.8332156 | 0.7035679 | 0.01227459 | 0.8242476 | 0.007100694 | 0.8242412 | 0.006843614
|  |  | 59292 | 0.99865 | 0.9994305 | 0.0004811853 | 0.9999501 | 0.06853413 | 0.9999457 | 0.1997224 |  |  | 206046 | 0.9870322 | 0.9866385 | 0.001113154 | 0.990847 | 0.00492135 | 0.9908399 | 0.004173191 |  |  | 101160 | 0.9431345 | 0.9670213 | 0.003508457 | 0.941693 | 0.004948675 | 0.941693 | 0.008006922 |  |  | 248580 | 0.9514747 | 0.9150489 | 0.008297558 | 0.9624678 | 0.007647836 | 0.9624708 | 0.008797753 |  |  | 549360 | 0.9397993 | 0.8678712 | 0.01405906 | 0.9487733 | 0.005472295 | 0.9487776 | 0.01118524 |  |  | 507160 | 0.8375665 | 0.7035679 | 0.01227459 | 0.8242758 | 0.007100056 | 0.8242694 | 0.006842476
|  |  | 59412 | 0.997754 | 0.9994305 | 0.0004811853 | 0.9999501 | 0.06853413 | 0.9999457 | 0.1997224 |  |  | 206346 | 0.9870322 | 0.9866385 | 0.001113154 | 0.9908627 | 0.004920451 | 0.9908556 | 0.004172484 |  |  | 101460 | 0.9442135 | 0.9670213 | 0.003508457 | 0.9417829 | 0.004951228 | 0.9417829 | 0.008010748 |  |  | 248880 | 0.9514747 | 0.9150489 | 0.008297558 | 0.9625254 | 0.007646676 | 0.9625284 | 0.008794744 |  |  | 549660 | 0.9375614 | 0.8678712 | 0.01405906 | 0.9488186 | 0.005471545 | 0.948823 | 0.01118366 |  |  | 507460 | 0.8332156 | 0.7035679 | 0.01227459 | 0.8243041 | 0.007099419 | 0.8242976 | 0.00684134
|  |  | 59532 | 0.99865 | 0.9994305 | 0.0004811853 | 0.9999501 | 0.06853413 | 0.9999457 | 0.1997224 |  |  | 206646 | 0.9879926 | 0.9866385 | 0.001113154 | 0.9908784 | 0.004919551 | 0.9908714 | 0.004171776 |  |  | 101760 | 0.9409764 | 0.9670213 | 0.003508457 | 0.9418727 | 0.004953772 | 0.9418726 | 0.008014565 |  |  | 249180 | 0.9514747 | 0.9150489 | 0.008297558 | 0.9625828 | 0.007645518 | 0.9625859 | 0.00879174 |  |  | 549960 | 0.9330855 | 0.8678712 | 0.01405906 | 0.9488639 | 0.005470796 | 0.9488683 | 0.01118208 |  |  | 507760 | 0.8245138 | 0.7035679 | 0.01227459 | 0.8243322 | 0.007098783 | 0.8243257 | 0.006840207
|  |  | 59652 | 0.99865 | 0.9994305 | 0.0004811853 | 0.9999501 | 0.06853413 | 0.9999457 | 0.1997224 |  |  | 206946 | 0.9879926 | 0.9866385 | 0.001113154 | 0.9908941 | 0.004918651 | 0.9908871 | 0.004171069 |  |  | 102060 | 0.9420554 | 0.9670213 | 0.003508457 | 0.9419623 | 0.00495631 | 0.9419622 | 0.008018373 |  |  | 249480 | 0.9497932 | 0.9150489 | 0.008297558 | 0.9626401 | 0.007644362 | 0.9626431 | 0.008788741 |  |  | 550260 | 0.9308476 | 0.8678712 | 0.01405906 | 0.9489092 | 0.005470047 | 0.9489135 | 0.0111805 |  |  | 508060 | 0.8310402 | 0.7035679 | 0.01227459 | 0.8243603 | 0.007098148 | 0.8243539 | 0.006839074
|  |  | 59772 | 0.9959621 | 0.9994305 | 0.0004811853 | 0.9999501 | 0.06853413 | 0.9999457 | 0.1997224 |  |  | 207246 | 0.9879926 | 0.9866385 | 0.001113154 | 0.9909098 | 0.004917751 | 0.9909027 | 0.004170361 |  |  | 102360 | 0.9409764 | 0.9670213 | 0.003508457 | 0.9420517 | 0.00495884 | 0.9420517 | 0.008022171 |  |  | 249780 | 0.9514747 | 0.9150489 | 0.008297558 | 0.9626972 | 0.007643209 | 0.9627003 | 0.008785747 |  |  | 550560 | 0.9308476 | 0.8678712 | 0.01405906 | 0.9489544 | 0.005469298 | 0.9489588 | 0.01117892 |  |  | 508360 | 0.8288647 | 0.7035679 | 0.01227459 | 0.8243884 | 0.007097515 | 0.8243819 | 0.006837944
|  |  | 59892 | 0.997754 | 0.9994305 | 0.0004811853 | 0.9999501 | 0.06853413 | 0.9999457 | 0.1997224 |  |  | 207546 | 0.9870322 | 0.9866385 | 0.001113154 | 0.9909254 | 0.00491685 | 0.9909183 | 0.004169652 |  |  | 102660 | 0.9420554 | 0.9670213 | 0.003508457 | 0.942141 | 0.004961362 | 0.942141 | 0.00802596 |  |  | 250080 | 0.9514747 | 0.9150489 | 0.008297558 | 0.9627542 | 0.007642057 | 0.9627572 | 0.008782758 |  |  | 550860 | 0.9353235 | 0.8678712 | 0.01405906 | 0.9489996 | 0.005468549 | 0.9490039 | 0.01117734 |  |  | 508660 | 0.8353911 | 0.7035679 | 0.01227459 | 0.8244164 | 0.007096883 | 0.8244099 | 0.006836816
|  |  | 60012 | 0.99865 | 0.9994305 | 0.0004811853 | 0.9999501 | 0.06853413 | 0.9999457 | 0.1997224 |  |  | 207846 | 0.9870322 | 0.9866385 | 0.001113154 | 0.9909409 | 0.004915949 | 0.9909339 | 0.004168943 |  |  | 102960 | 0.9420554 | 0.9670213 | 0.003508457 | 0.9422302 | 0.004963877 | 0.9422301 | 0.008029739 |  |  | 250380 | 0.9497932 | 0.9150489 | 0.008297558 | 0.962811 | 0.007640907 | 0.962814 | 0.008779775 |  |  | 551160 | 0.9308476 | 0.8678712 | 0.01405906 | 0.9490447 | 0.005467801 | 0.949049 | 0.01117577 |  |  | 508960 | 0.8332156 | 0.7035679 | 0.01227459 | 0.8244444 | 0.007096252 | 0.8244379 | 0.00683569
|  |  | 60132 | 0.997754 | 0.9994305 | 0.0004811853 | 0.9999501 | 0.06853413 | 0.9999457 | 0.1997224 |  |  | 208146 | 0.9870322 | 0.9866385 | 0.001113154 | 0.9909564 | 0.004915047 | 0.9909494 | 0.004168234 |  |  | 103260 | 0.9431345 | 0.9670213 | 0.003508457 | 0.9423192 | 0.004966385 | 0.9423191 | 0.008033509 |  |  | 250680 | 0.9497932 | 0.9150489 | 0.008297558 | 0.9628677 | 0.00763976 | 0.9628707 | 0.008776797 |  |  | 551460 | 0.9353235 | 0.8678712 | 0.01405906 | 0.9490897 | 0.005467053 | 0.9490941 | 0.01117419 |  |  | 509260 | 0.839742 | 0.7035679 | 0.01227459 | 0.8244723 | 0.007095622 | 0.8244658 | 0.006834566
|  |  | 60252 | 0.997754 | 0.9994305 | 0.0004811853 | 0.9999501 | 0.06853413 | 0.9999457 | 0.1997224 |  |  | 208446 | 0.9879926 | 0.9866385 | 0.001113154 | 0.9909719 | 0.004914145 | 0.9909649 | 0.004167525 |  |  | 103560 | 0.9420554 | 0.9670213 | 0.003508457 | 0.9424081 | 0.004968885 | 0.942408 | 0.008037269 |  |  | 250980 | 0.9548376 | 0.9150489 | 0.008297558 | 0.9629242 | 0.007638614 | 0.9629272 | 0.008773824 |  |  | 551760 | 0.9308476 | 0.8678712 | 0.01405906 | 0.9491348 | 0.005466306 | 0.949139 | 0.01117262 |  |  | 509560 | 0.8332156 | 0.7035679 | 0.01227459 | 0.8245002 | 0.007094994 | 0.8244937 | 0.006833444
|  |  | 60372 | 0.9968581 | 0.9994305 | 0.0004811853 | 0.9999501 | 0.06853413 | 0.9999457 | 0.1997224 |  |  | 208746 | 0.9870322 | 0.9866385 | 0.001113154 | 0.9909873 | 0.004913243 | 0.9909804 | 0.004166815 |  |  | 103860 | 0.9431345 | 0.9670213 | 0.003508457 | 0.9424968 | 0.004971377 | 0.9424967 | 0.00804102 |  |  | 251280 | 0.9514747 | 0.9150489 | 0.008297558 | 0.9629806 | 0.007637471 | 0.9629835 | 0.008770856 |  |  | 552060 | 0.9330855 | 0.8678712 | 0.01405906 | 0.9491797 | 0.005465559 | 0.949184 | 0.01117105 |  |  | 509860 | 0.8332156 | 0.7035679 | 0.01227459 | 0.824528 | 0.007094367 | 0.8245215 | 0.006832324
|  |  | 60492 | 0.99865 | 0.9994305 | 0.0004811853 | 0.9999501 | 0.06853413 | 0.9999457 | 0.1997224 |  |  | 209046 | 0.9860717 | 0.9866385 | 0.001113154 | 0.9910027 | 0.004912341 | 0.9909958 | 0.004166105 |  |  | 104160 | 0.9420554 | 0.9670213 | 0.003508457 | 0.9425854 | 0.004973862 | 0.9425853 | 0.008044761 |  |  | 251580 | 0.9514747 | 0.9150489 | 0.008297558 | 0.9630368 | 0.007636329 | 0.9630397 | 0.008767893 |  |  | 552360 | 0.9330855 | 0.8678712 | 0.01405906 | 0.9492246 | 0.005464812 | 0.9492289 | 0.01116947 |  |  | 510160 | 0.8353911 | 0.7035679 | 0.01227459 | 0.8245558 | 0.007093741 | 0.8245493 | 0.006831205
|  |  | 60612 | 0.9968581 | 0.9994305 | 0.0004811853 | 0.9999501 | 0.06853413 | 0.9999457 | 0.1997224 |  |  | 209346 | 0.9860717 | 0.9866385 | 0.001113154 | 0.9910181 | 0.004911438 | 0.9910111 | 0.004165394 |  |  | 104460 | 0.9431345 | 0.9670213 | 0.003508457 | 0.9426739 | 0.00497634 | 0.9426737 | 0.008048492 |  |  | 251880 | 0.9531561 | 0.9150489 | 0.008297558 | 0.9630928 | 0.00763519 | 0.9630958 | 0.008764936 |  |  | 552660 | 0.9353235 | 0.8678712 | 0.01405906 | 0.9492695 | 0.005464066 | 0.9492737 | 0.0111679 |  |  | 510460 | 0.8332156 | 0.7035679 | 0.01227459 | 0.8245836 | 0.007093117 | 0.824577 | 0.006830089
|  |  | 60732 | 0.99865 | 0.9994305 | 0.0004811853 | 0.9999501 | 0.06853413 | 0.9999457 | 0.1997224 |  |  | 209646 | 0.9870322 | 0.9866385 | 0.001113154 | 0.9910334 | 0.004910534 | 0.9910264 | 0.004164684 |  |  | 104760 | 0.9420554 | 0.9670213 | 0.003508457 | 0.9427622 | 0.00497881 | 0.942762 | 0.008052214 |  |  | 252180 | 0.9514747 | 0.9150489 | 0.008297558 | 0.9631487 | 0.007634053 | 0.9631517 | 0.008761984 |  |  | 552960 | 0.9308476 | 0.8678712 | 0.01405906 | 0.9493143 | 0.00546332 | 0.9493185 | 0.01116633 |  |  | 510760 | 0.8353911 | 0.7035679 | 0.01227459 | 0.8246113 | 0.007092493 | 0.8246047 | 0.006828975
|  |  | 60852 | 0.9995459 | 0.9994305 | 0.0004811853 | 0.9999501 | 0.06853413 | 0.9999457 | 0.1997224 |  |  | 209946 | 0.9870322 | 0.9866385 | 0.001113154 | 0.9910487 | 0.004909631 | 0.9910417 | 0.004163973 |  |  | 105060 | 0.9442135 | 0.9670213 | 0.003508457 | 0.9428503 | 0.004981272 | 0.9428502 | 0.008055926 |  |  | 252480 | 0.9531561 | 0.9150489 | 0.008297558 | 0.9632045 | 0.007632918 | 0.9632074 | 0.008759037 |  |  | 553260 | 0.9397993 | 0.8678712 | 0.01405906 | 0.949359 | 0.005462575 | 0.9493633 | 0.01116476 |  |  | 511060 | 0.8310402 | 0.7035679 | 0.01227459 | 0.8246389 | 0.007091871 | 0.8246323 | 0.006827862
|  |  | 60972 | 0.99865 | 0.9994305 | 0.0004811853 | 0.9999501 | 0.06853413 | 0.9999457 | 0.1997224 |  |  | 210246 | 0.9860717 | 0.9866385 | 0.001113154 | 0.9910639 | 0.004908727 | 0.991057 | 0.004163261 |  |  | 105360 | 0.9431345 | 0.9670213 | 0.003508457 | 0.9429383 | 0.004983727 | 0.9429382 | 0.008059629 |  |  | 252780 | 0.9531561 | 0.9150489 | 0.008297558 | 0.9632601 | 0.007631785 | 0.963263 | 0.008756095 |  |  | 553560 | 0.9353235 | 0.8678712 | 0.01405906 | 0.9494037 | 0.00546183 | 0.9494079 | 0.01116319 |  |  | 511360 | 0.8288647 | 0.7035679 | 0.01227459 | 0.8246665 | 0.00709125 | 0.8246599 | 0.006826752
|  |  | 61092 | 0.9995459 | 0.9994305 | 0.0004811853 | 0.9999501 | 0.06853413 | 0.9999457 | 0.1997224 |  |  | 210546 | 0.9879926 | 0.9866385 | 0.001113154 | 0.9910791 | 0.004907823 | 0.9910722 | 0.00416255 |  |  | 105660 | 0.9420554 | 0.9670213 | 0.003508457 | 0.9430262 | 0.004986175 | 0.9430261 | 0.008063322 |  |  | 253080 | 0.9514747 | 0.9150489 | 0.008297558 | 0.9633155 | 0.007630654 | 0.9633184 | 0.008753159 |  |  | 553860 | 0.9330855 | 0.8678712 | 0.01405906 | 0.9494483 | 0.005461085 | 0.9494526 | 0.01116162 |  |  | 511660 | 0.8310402 | 0.7035679 | 0.01227459 | 0.8246941 | 0.007090631 | 0.8246875 | 0.006825643
|  |  | 61212 | 0.99865 | 0.9994305 | 0.0004811853 | 0.9999501 | 0.06853413 | 0.9999457 | 0.1997224 |  |  | 210846 | 0.9879926 | 0.9866385 | 0.001113154 | 0.9910942 | 0.004906919 | 0.9910873 | 0.004161838 |  |  | 105960 | 0.9442135 | 0.9670213 | 0.003508457 | 0.9431139 | 0.004988615 | 0.9431138 | 0.008067005 |  |  | 253380 | 0.9531561 | 0.9150489 | 0.008297558 | 0.9633708 | 0.007629525 | 0.9633737 | 0.008750228 |  |  | 554160 | 0.9308476 | 0.8678712 | 0.01405906 | 0.9494929 | 0.00546034 | 0.9494972 | 0.01116006 |  |  | 511960 | 0.8375665 | 0.7035679 | 0.01227459 | 0.8247216 | 0.007090012 | 0.824715 | 0.006824537
|  |  | 61332 | 0.9995459 | 0.9994305 | 0.0004811853 | 0.9999501 | 0.06853413 | 0.9999457 | 0.1997224 |  |  | 211146 | 0.9870322 | 0.9866385 | 0.001113154 | 0.9911093 | 0.004906015 | 0.9911025 | 0.004161127 |  |  | 106260 | 0.9431345 | 0.9670213 | 0.003508457 | 0.9432015 | 0.004991047 | 0.9432014 | 0.008070679 |  |  | 253680 | 0.9548376 | 0.9150489 | 0.008297558 | 0.9634259 | 0.007628399 | 0.9634288 | 0.008747303 |  |  | 554460 | 0.9397993 | 0.8678712 | 0.01405906 | 0.9495375 | 0.005459596 | 0.9495417 | 0.01115849 |  |  | 512260 | 0.8332156 | 0.7035679 | 0.01227459 | 0.824749 | 0.007089395 | 0.8247424 | 0.006823432
|  |  | 61452 | 0.99865 | 0.9994305 | 0.0004811853 | 0.9999501 | 0.06853413 | 0.9999457 | 0.1997224 |  |  | 211446 | 0.9870322 | 0.9866385 | 0.001113154 | 0.9911244 | 0.00490511 | 0.9911175 | 0.004160415 |  |  | 106560 | 0.9431345 | 0.9670213 | 0.003508457 | 0.943289 | 0.004993472 | 0.9432888 | 0.008074344 |  |  | 253980 | 0.9514747 | 0.9150489 | 0.008297558 | 0.9634809 | 0.007627274 | 0.9634838 | 0.008744382 |  |  | 554760 | 0.9308476 | 0.8678712 | 0.01405906 | 0.949582 | 0.005458853 | 0.9495862 | 0.01115692 |  |  | 512560 | 0.839742 | 0.7035679 | 0.01227459 | 0.8247765 | 0.007088779 | 0.8247698 | 0.00682233
|  |  | 61572 | 0.99865 | 0.9994305 | 0.0004811853 | 0.9999501 | 0.06853413 | 0.9999457 | 0.1997224 |  |  | 211746 | 0.9889531 | 0.9866385 | 0.001113154 | 0.9911394 | 0.004904205 | 0.9911326 | 0.004159702 |  |  | 106860 | 0.9442135 | 0.9670213 | 0.003508457 | 0.9433763 | 0.004995889 | 0.9433761 | 0.008077998 |  |  | 254280 | 0.9497932 | 0.9150489 | 0.008297558 | 0.9635357 | 0.007626152 | 0.9635386 | 0.008741467 |  |  | 555060 | 0.9353235 | 0.8678712 | 0.01405906 | 0.9496264 | 0.005458109 | 0.9496306 | 0.01115536 |  |  | 512860 | 0.8332156 | 0.7035679 | 0.01227459 | 0.8248038 | 0.007088165 | 0.8247972 | 0.006821229
|  |  | 61692 | 0.9995459 | 0.9994305 | 0.0004811853 | 0.9999501 | 0.06853413 | 0.9999457 | 0.1997224 |  |  | 212046 | 0.9870322 | 0.9866385 | 0.001113154 | 0.9911544 | 0.0049033 | 0.9911476 | 0.00415899 |  |  | 107160 | 0.9442135 | 0.9670213 | 0.003508457 | 0.9434635 | 0.004998299 | 0.9434633 | 0.008081643 |  |  | 254580 | 0.9497932 | 0.9150489 | 0.008297558 | 0.9635904 | 0.007625032 | 0.9635933 | 0.008738558 |  |  | 555360 | 0.9330855 | 0.8678712 | 0.01405906 | 0.9496708 | 0.005457367 | 0.949675 | 0.01115379 |  |  | 513160 | 0.8353911 | 0.7035679 | 0.01227459 | 0.8248312 | 0.007087551 | 0.8248245 | 0.00682013
|  |  | 61812 | 0.99865 | 0.9994305 | 0.0004811853 | 0.9999501 | 0.06853413 | 0.9999457 | 0.1997224 |  |  | 212346 | 0.9879926 | 0.9866385 | 0.001113154 | 0.9911694 | 0.004902395 | 0.9911625 | 0.004158278 |  |  | 107460 | 0.9431345 | 0.9670213 | 0.003508457 | 0.9435505 | 0.005000701 | 0.9435503 | 0.008085278 |  |  | 254880 | 0.9514747 | 0.9150489 | 0.008297558 | 0.963645 | 0.007623914 | 0.9636478 | 0.008735653 |  |  | 555660 | 0.9353235 | 0.8678712 | 0.01405906 | 0.9497152 | 0.005456624 | 0.9497193 | 0.01115223 |  |  | 513460 | 0.839742 | 0.7035679 | 0.01227459 | 0.8248584 | 0.007086939 | 0.8248518 | 0.006819033
|  |  | 61932 | 0.9995459 | 0.9994305 | 0.0004811853 | 0.9999501 | 0.06853413 | 0.9999457 | 0.1997224 |  |  | 212646 | 0.9870322 | 0.9866385 | 0.001113154 | 0.9911843 | 0.00490149 | 0.9911775 | 0.004157565 |  |  | 107760 | 0.9442135 | 0.9670213 | 0.003508457 | 0.9436374 | 0.005003096 | 0.9436372 | 0.008088904 |  |  | 255180 | 0.9514747 | 0.9150489 | 0.008297558 | 0.9636994 | 0.007622798 | 0.9637022 | 0.008732754 |  |  | 555960 | 0.9330855 | 0.8678712 | 0.01405906 | 0.9497594 | 0.005455882 | 0.9497636 | 0.01115067 |  |  | 513760 | 0.8375665 | 0.7035679 | 0.01227459 | 0.8248857 | 0.007086328 | 0.824879 | 0.006817938
|  |  | 62052 | 0.9995459 | 0.9994305 | 0.0004811853 | 0.9999501 | 0.06853413 | 0.9999457 | 0.1997224 |  |  | 212946 | 0.9879926 | 0.9866385 | 0.001113154 | 0.9911992 | 0.004900585 | 0.9911923 | 0.004156852 |  |  | 108060 | 0.9463715 | 0.9670213 | 0.003508457 | 0.9437241 | 0.005005483 | 0.9437239 | 0.00809252 |  |  | 255480 | 0.9514747 | 0.9150489 | 0.008297558 | 0.9637536 | 0.007621685 | 0.9637564 | 0.008729861 |  |  | 556260 | 0.9353235 | 0.8678712 | 0.01405906 | 0.9498037 | 0.00545514 | 0.9498078 | 0.01114911 |  |  | 514060 | 0.839742 | 0.7035679 | 0.01227459 | 0.8249129 | 0.007085718 | 0.8249062 | 0.006816846
|  |  | 62172 | 1.000442 | 0.9994305 | 0.0004811853 | 0.9999501 | 0.06853413 | 0.9999457 | 0.1997224 |  |  | 213246 | 0.9889531 | 0.9866385 | 0.001113154 | 0.991214 | 0.00489968 | 0.9912072 | 0.00415614 |  |  | 108360 | 0.9463715 | 0.9670213 | 0.003508457 | 0.9438107 | 0.005007863 | 0.9438105 | 0.008096126 |  |  | 255780 | 0.9514747 | 0.9150489 | 0.008297558 | 0.9638077 | 0.007620573 | 0.9638105 | 0.008726973 |  |  | 556560 | 0.9330855 | 0.8678712 | 0.01405906 | 0.9498479 | 0.005454399 | 0.949852 | 0.01114755 |  |  | 514360 | 0.8375665 | 0.7035679 | 0.01227459 | 0.82494 | 0.00708511 | 0.8249333 | 0.006815755
|  |  | 62292 | 1.000442 | 0.9994305 | 0.0004811853 | 0.9999501 | 0.06853413 | 0.9999457 | 0.1997224 |  |  | 213546 | 0.9879926 | 0.9866385 | 0.001113154 | 0.9912288 | 0.004898774 | 0.991222 | 0.004155427 |  |  | 108660 | 0.9442135 | 0.9670213 | 0.003508457 | 0.9438972 | 0.005010235 | 0.943897 | 0.008099723 |  |  | 256080 | 0.9531561 | 0.9150489 | 0.008297558 | 0.9638616 | 0.007619464 | 0.9638644 | 0.00872409 |  |  | 556860 | 0.9353235 | 0.8678712 | 0.01405906 | 0.949892 | 0.005453658 | 0.9498962 | 0.01114599 |  |  | 514660 | 0.8353911 | 0.7035679 | 0.01227459 | 0.8249671 | 0.007084503 | 0.8249604 | 0.006814665
|  |  | 62412 | 0.9995459 | 0.9994305 | 0.0004811853 | 0.9999501 | 0.06853413 | 0.9999457 | 0.1997224 |  |  | 213846 | 0.9879926 | 0.9866385 | 0.001113154 | 0.9912435 | 0.004897869 | 0.9912367 | 0.004154714 |  |  | 108960 | 0.9452925 | 0.9670213 | 0.003508457 | 0.9439835 | 0.0050126 | 0.9439833 | 0.008103309 |  |  | 256380 | 0.9531561 | 0.9150489 | 0.008297558 | 0.9639154 | 0.007618357 | 0.9639182 | 0.008721213 |  |  | 557160 | 0.9353235 | 0.8678712 | 0.01405906 | 0.9499361 | 0.005452917 | 0.9499402 | 0.01114443 |  |  | 514960 | 0.8332156 | 0.7035679 | 0.01227459 | 0.8249942 | 0.007083897 | 0.8249874 | 0.006813578
|  |  | 62532 | 0.9995459 | 0.9994305 | 0.0004811853 | 0.9999501 | 0.06853413 | 0.9999457 | 0.1997224 |  |  | 214146 | 0.9889531 | 0.9866385 | 0.001113154 | 0.9912582 | 0.004896964 | 0.9912515 | 0.004154001 |  |  | 109260 | 0.9442135 | 0.9670213 | 0.003508457 | 0.9440697 | 0.005014957 | 0.9440695 | 0.008106887 |  |  | 256680 | 0.9531561 | 0.9150489 | 0.008297558 | 0.9639691 | 0.007617252 | 0.9639718 | 0.008718341 |  |  | 557460 | 0.9375614 | 0.8678712 | 0.01405906 | 0.9499801 | 0.005452177 | 0.9499843 | 0.01114287 |  |  | 515260 | 0.8332156 | 0.7035679 | 0.01227459 | 0.8250212 | 0.007083292 | 0.8250144 | 0.006812493
|  |  | 62652 | 0.99865 | 0.9994305 | 0.0004811853 | 0.9999501 | 0.06853413 | 0.9999457 | 0.1997224 |  |  | 214446 | 0.9870322 | 0.9866385 | 0.001113154 | 0.9912729 | 0.004896058 | 0.9912662 | 0.004153288 |  |  | 109560 | 0.9442135 | 0.9670213 | 0.003508457 | 0.9441557 | 0.005017307 | 0.9441555 | 0.008110454 |  |  | 256980 | 0.9514747 | 0.9150489 | 0.008297558 | 0.9640226 | 0.007616149 | 0.9640253 | 0.008715474 |  |  | 557760 | 0.9353235 | 0.8678712 | 0.01405906 | 0.9500241 | 0.005451437 | 0.9500282 | 0.01114131 |  |  | 515560 | 0.8332156 | 0.7035679 | 0.01227459 | 0.8250481 | 0.007082688 | 0.8250414 | 0.00681141
|  |  | 62772 | 0.997754 | 0.9994305 | 0.0004811853 | 0.9999501 | 0.06853413 | 0.9999457 | 0.1997224 |  |  | 214746 | 0.9870322 | 0.9866385 | 0.001113154 | 0.9912876 | 0.004895153 | 0.9912808 | 0.004152575 |  |  | 109860 | 0.9442135 | 0.9670213 | 0.003508457 | 0.9442416 | 0.005019649 | 0.9442414 | 0.008114012 |  |  | 257280 | 0.9497932 | 0.9150489 | 0.008297558 | 0.9640759 | 0.007615049 | 0.9640787 | 0.008712613 |  |  | 558060 | 0.9308476 | 0.8678712 | 0.01405906 | 0.9500681 | 0.005450698 | 0.9500722 | 0.01113975 |  |  | 515860 | 0.8332156 | 0.7035679 | 0.01227459 | 0.825075 | 0.007082086 | 0.8250683 | 0.006810328
|  |  | 62892 | 0.99865 | 0.9994305 | 0.0004811853 | 0.9999501 | 0.06853413 | 0.9999457 | 0.1997224 |  |  | 215046 | 0.9870322 | 0.9866385 | 0.001113154 | 0.9913021 | 0.004894247 | 0.9912954 | 0.004151862 |  |  | 110160 | 0.9452925 | 0.9670213 | 0.003508457 | 0.9443274 | 0.005021983 | 0.9443272 | 0.00811756 |  |  | 257580 | 0.9531561 | 0.9150489 | 0.008297558 | 0.9641292 | 0.00761395 | 0.9641319 | 0.008709758 |  |  | 558360 | 0.9375614 | 0.8678712 | 0.01405906 | 0.9501119 | 0.005449959 | 0.950116 | 0.0111382 |  |  | 516160 | 0.8332156 | 0.7035679 | 0.01227459 | 0.8251019 | 0.007081485 | 0.8250951 | 0.006809249
|  |  | 63012 | 0.997754 | 0.9994305 | 0.0004811853 | 0.9999501 | 0.06853413 | 0.9999457 | 0.1997224 |  |  | 215346 | 0.9889531 | 0.9866385 | 0.001113154 | 0.9913167 | 0.004893342 | 0.99131 | 0.004151149 |  |  | 110460 | 0.9431345 | 0.9670213 | 0.003508457 | 0.944413 | 0.00502431 | 0.9444128 | 0.008121098 |  |  | 257880 | 0.9514747 | 0.9150489 | 0.008297558 | 0.9641822 | 0.007612854 | 0.9641849 | 0.008706908 |  |  | 558660 | 0.9353235 | 0.8678712 | 0.01405906 | 0.9501558 | 0.00544922 | 0.9501599 | 0.01113664 |  |  | 516460 | 0.8353911 | 0.7035679 | 0.01227459 | 0.8251287 | 0.007080885 | 0.8251219 | 0.006808172
|  |  | 63132 | 0.997754 | 0.9994305 | 0.0004811853 | 0.9999501 | 0.06853413 | 0.9999457 | 0.1997224 |  |  | 215646 | 0.9889531 | 0.9866385 | 0.001113154 | 0.9913312 | 0.004892437 | 0.9913245 | 0.004150436 |  |  | 110760 | 0.9431345 | 0.9670213 | 0.003508457 | 0.9444985 | 0.005026629 | 0.9444983 | 0.008124627 |  |  | 258180 | 0.9531561 | 0.9150489 | 0.008297558 | 0.9642351 | 0.00761176 | 0.9642378 | 0.008704063 |  |  | 558960 | 0.9308476 | 0.8678712 | 0.01405906 | 0.9501996 | 0.005448482 | 0.9502037 | 0.01113509 |  |  | 516760 | 0.8353911 | 0.7035679 | 0.01227459 | 0.8251555 | 0.007080287 | 0.8251487 | 0.006807096
|  |  | 63252 | 0.9995459 | 0.9994305 | 0.0004811853 | 0.9999501 | 0.06853413 | 0.9999457 | 0.1997224 |  |  | 215946 | 0.9889531 | 0.9866385 | 0.001113154 | 0.9913457 | 0.004891532 | 0.991339 | 0.004149723 |  |  | 111060 | 0.9431345 | 0.9670213 | 0.003508457 | 0.9445839 | 0.005028941 | 0.9445836 | 0.008128146 |  |  | 258480 | 0.9531561 | 0.9150489 | 0.008297558 | 0.9642879 | 0.007610669 | 0.9642906 | 0.008701224 |  |  | 559260 | 0.9330855 | 0.8678712 | 0.01405906 | 0.9502433 | 0.005447744 | 0.9502474 | 0.01113353 |  |  | 517060 | 0.8375665 | 0.7035679 | 0.01227459 | 0.8251823 | 0.007079689 | 0.8251754 | 0.006806022
|  |  | 63372 | 0.997754 | 0.9994305 | 0.0004811853 | 0.9999501 | 0.06853413 | 0.9999457 | 0.1997224 |  |  | 216246 | 0.9870322 | 0.9866385 | 0.001113154 | 0.9913601 | 0.004890626 | 0.9913535 | 0.00414901 |  |  | 111360 | 0.9452925 | 0.9670213 | 0.003508457 | 0.9446691 | 0.005031246 | 0.9446688 | 0.008131655 |  |  | 258780 | 0.9514747 | 0.9150489 | 0.008297558 | 0.9643406 | 0.007609579 | 0.9643432 | 0.00869839 |  |  | 559560 | 0.9420373 | 0.8678712 | 0.01405906 | 0.950287 | 0.005447007 | 0.9502911 | 0.01113198 |  |  | 517360 | 0.839742 | 0.7035679 | 0.01227459 | 0.825209 | 0.007079093 | 0.8252021 | 0.006804951
|  |  | 63492 | 0.997754 | 0.9994305 | 0.0004811853 | 0.9999501 | 0.06853413 | 0.9999457 | 0.1997224 |  |  | 216546 | 0.9889531 | 0.9866385 | 0.001113154 | 0.9913745 | 0.004889721 | 0.9913679 | 0.004148297 |  |  | 111660 | 0.9463715 | 0.9670213 | 0.003508457 | 0.9447542 | 0.005033542 | 0.9447539 | 0.008135154 |  |  | 259080 | 0.9531561 | 0.9150489 | 0.008297558 | 0.964393 | 0.007608492 | 0.9643957 | 0.008695562 |  |  | 559860 | 0.9375614 | 0.8678712 | 0.01405906 | 0.9503306 | 0.00544627 | 0.9503347 | 0.01113043 |  |  | 517660 | 0.839742 | 0.7035679 | 0.01227459 | 0.8252356 | 0.007078498 | 0.8252288 | 0.006803881
|  |  | 63612 | 0.9995459 | 0.9994305 | 0.0004811853 | 0.9999501 | 0.06853413 | 0.9999457 | 0.1997224 |  |  | 216846 | 0.9879926 | 0.9866385 | 0.001113154 | 0.9913889 | 0.004888816 | 0.9913822 | 0.004147584 |  |  | 111960 | 0.9452925 | 0.9670213 | 0.003508457 | 0.9448391 | 0.005035832 | 0.9448388 | 0.008138644 |  |  | 259380 | 0.9514747 | 0.9150489 | 0.008297558 | 0.9644454 | 0.007607407 | 0.964448 | 0.008692739 |  |  | 560160 | 0.9353235 | 0.8678712 | 0.01405906 | 0.9503742 | 0.005445533 | 0.9503783 | 0.01112888 |  |  | 517960 | 0.8375665 | 0.7035679 | 0.01227459 | 0.8252622 | 0.007077904 | 0.8252554 | 0.006802813
|  |  | 63732 | 0.997754 | 0.9994305 | 0.0004811853 | 0.9999501 | 0.06853413 | 0.9999457 | 0.1997224 |  |  | 217146 | 0.9889531 | 0.9866385 | 0.001113154 | 0.9914032 | 0.004887912 | 0.9913966 | 0.004146871 |  |  | 112260 | 0.9431345 | 0.9670213 | 0.003508457 | 0.9449239 | 0.005038113 | 0.9449236 | 0.008142124 |  |  | 259680 | 0.9497932 | 0.9150489 | 0.008297558 | 0.9644976 | 0.007606324 | 0.9645002 | 0.008689922 |  |  | 560460 | 0.9375614 | 0.8678712 | 0.01405906 | 0.9504177 | 0.005444797 | 0.9504218 | 0.01112733 |  |  | 518260 | 0.8310402 | 0.7035679 | 0.01227459 | 0.8252888 | 0.007077312 | 0.8252819 | 0.006801747
|  |  | 63852 | 0.9968581 | 0.9994305 | 0.0004811853 | 0.9999501 | 0.06853413 | 0.9999457 | 0.1997224 |  |  | 217446 | 0.9889531 | 0.9866385 | 0.001113154 | 0.9914175 | 0.004887007 | 0.9914109 | 0.004146158 |  |  | 112560 | 0.9452925 | 0.9670213 | 0.003508457 | 0.9450086 | 0.005040387 | 0.9450083 | 0.008145594 |  |  | 259980 | 0.9514747 | 0.9150489 | 0.008297558 | 0.9645497 | 0.007605244 | 0.9645523 | 0.008687111 |  |  | 560760 | 0.9353235 | 0.8678712 | 0.01405906 | 0.9504612 | 0.005444061 | 0.9504653 | 0.01112578 |  |  | 518560 | 0.8353911 | 0.7035679 | 0.01227459 | 0.8253153 | 0.00707672 | 0.8253084 | 0.006800683
|  |  | 63972 | 0.997754 | 0.9994305 | 0.0004811853 | 0.9999501 | 0.06853413 | 0.9999457 | 0.1997224 |  |  | 217746 | 0.9889531 | 0.9866385 | 0.001113154 | 0.9914318 | 0.004886103 | 0.9914252 | 0.004145445 |  |  | 112860 | 0.9452925 | 0.9670213 | 0.003508457 | 0.9450931 | 0.005042654 | 0.9450928 | 0.008149054 |  |  | 260280 | 0.9531561 | 0.9150489 | 0.008297558 | 0.9646016 | 0.007604166 | 0.9646042 | 0.008684304 |  |  | 561060 | 0.9330855 | 0.8678712 | 0.01405906 | 0.9505047 | 0.005443326 | 0.9505087 | 0.01112423 |  |  | 518860 | 0.8332156 | 0.7035679 | 0.01227459 | 0.8253417 | 0.00707613 | 0.8253349 | 0.006799621
|  |  | 64092 | 0.99865 | 0.9994305 | 0.0004811853 | 0.9999501 | 0.06853413 | 0.9999457 | 0.1997224 |  |  | 218046 | 0.9889531 | 0.9866385 | 0.001113154 | 0.991446 | 0.004885198 | 0.9914394 | 0.004144733 |  |  | 113160 | 0.9452925 | 0.9670213 | 0.003508457 | 0.9451775 | 0.005044913 | 0.9451772 | 0.008152505 |  |  | 260580 | 0.9531561 | 0.9150489 | 0.008297558 | 0.9646534 | 0.00760309 | 0.9646559 | 0.008681504 |  |  | 561360 | 0.9375614 | 0.8678712 | 0.01405906 | 0.9505481 | 0.005442591 | 0.9505521 | 0.01112269 |  |  | 519160 | 0.8375665 | 0.7035679 | 0.01227459 | 0.8253682 | 0.007075541 | 0.8253613 | 0.00679856
|  |  | 64212 | 0.997754 | 0.9994305 | 0.0004811853 | 0.9999501 | 0.06853413 | 0.9999457 | 0.1997224 |  |  | 218346 | 0.9889531 | 0.9866385 | 0.001113154 | 0.9914602 | 0.004884294 | 0.9914536 | 0.00414402 |  |  | 113460 | 0.9442135 | 0.9670213 | 0.003508457 | 0.9452617 | 0.005047165 | 0.9452614 | 0.008155946 |  |  | 260880 | 0.9514747 | 0.9150489 | 0.008297558 | 0.964705 | 0.007602016 | 0.9647076 | 0.008678709 |  |  | 561660 | 0.9375614 | 0.8678712 | 0.01405906 | 0.9505914 | 0.005441856 | 0.9505954 | 0.01112114 |  |  | 519460 | 0.839742 | 0.7035679 | 0.01227459 | 0.8253946 | 0.007074954 | 0.8253876 | 0.006797502
|  |  | 64332 | 0.99865 | 0.9994305 | 0.0004811853 | 0.9999501 | 0.06853413 | 0.9999457 | 0.1997224 |  |  | 218646 | 0.9879926 | 0.9866385 | 0.001113154 | 0.9914743 | 0.00488339 | 0.9914677 | 0.004143308 |  |  | 113760 | 0.9452925 | 0.9670213 | 0.003508457 | 0.9453458 | 0.005049409 | 0.9453455 | 0.008159377 |  |  | 261180 | 0.9497932 | 0.9150489 | 0.008297558 | 0.9647565 | 0.007600945 | 0.964759 | 0.008675919 |  |  | 561960 | 0.9353235 | 0.8678712 | 0.01405906 | 0.9506347 | 0.005441122 | 0.9506387 | 0.01111959 |  |  | 519760 | 0.8332156 | 0.7035679 | 0.01227459 | 0.8254209 | 0.007074367 | 0.825414 | 0.006796445
|  |  | 64452 | 0.99865 | 0.9994305 | 0.0004811853 | 0.9999501 | 0.06853413 | 0.9999457 | 0.1997224 |  |  | 218946 | 0.9879926 | 0.9866385 | 0.001113154 | 0.9914884 | 0.004882487 | 0.9914818 | 0.004142596 |  |  | 114060 | 0.9442135 | 0.9670213 | 0.003508457 | 0.9454298 | 0.005051645 | 0.9454295 | 0.008162798 |  |  | 261480 | 0.9497932 | 0.9150489 | 0.008297558 | 0.9648078 | 0.007599876 | 0.9648104 | 0.008673135 |  |  | 562260 | 0.9397993 | 0.8678712 | 0.01405906 | 0.9506779 | 0.005440388 | 0.9506819 | 0.01111805 |  |  | 520060 | 0.839742 | 0.7035679 | 0.01227459 | 0.8254472 | 0.007073782 | 0.8254403 | 0.006795391
|  |  | 64572 | 0.99865 | 0.9994305 | 0.0004811853 | 0.9999501 | 0.06853413 | 0.9999457 | 0.1997224 |  |  | 219246 | 0.9870322 | 0.9866385 | 0.001113154 | 0.9915025 | 0.004881583 | 0.9914959 | 0.004141884 |  |  | 114360 | 0.9452925 | 0.9670213 | 0.003508457 | 0.9455137 | 0.005053874 | 0.9455134 | 0.00816621 |  |  | 261780 | 0.9514747 | 0.9150489 | 0.008297558 | 0.9648591 | 0.007598809 | 0.9648616 | 0.008670357 |  |  | 562560 | 0.9330855 | 0.8678712 | 0.01405906 | 0.9507211 | 0.005439655 | 0.9507251 | 0.0111165 |  |  | 520360 | 0.8419174 | 0.7035679 | 0.01227459 | 0.8254734 | 0.007073198 | 0.8254665 | 0.006794338
|  |  | 64692 | 0.9995459 | 0.9994305 | 0.0004811853 | 0.9999501 | 0.06853413 | 0.9999457 | 0.1997224 |  |  | 219546 | 0.9879926 | 0.9866385 | 0.001113154 | 0.9915165 | 0.00488068 | 0.9915099 | 0.004141172 |  |  | 114660 | 0.9452925 | 0.9670213 | 0.003508457 | 0.9455974 | 0.005056096 | 0.9455971 | 0.008169612 |  |  | 262080 | 0.9548376 | 0.9150489 | 0.008297558 | 0.9649101 | 0.007597744 | 0.9649126 | 0.008667584 |  |  | 562860 | 0.9286096 | 0.8678712 | 0.01405906 | 0.9507642 | 0.005438922 | 0.9507682 | 0.01111496 |  |  | 520660 | 0.839742 | 0.7035679 | 0.01227459 | 0.8254996 | 0.007072615 | 0.8254927 | 0.006793288
|  |  | 64812 | 0.997754 | 0.9994305 | 0.0004811853 | 0.9999501 | 0.06853413 | 0.9999457 | 0.1997224 |  |  | 219846 | 0.9879926 | 0.9866385 | 0.001113154 | 0.9915305 | 0.004879777 | 0.9915239 | 0.004140461 |  |  | 114960 | 0.9442135 | 0.9670213 | 0.003508457 | 0.945681 | 0.00505831 | 0.9456806 | 0.008173004 |  |  | 262380 | 0.9531561 | 0.9150489 | 0.008297558 | 0.9649611 | 0.007596682 | 0.9649636 | 0.008664817 |  |  | 563160 | 0.9375614 | 0.8678712 | 0.01405906 | 0.9508073 | 0.005438189 | 0.9508113 | 0.01111342 |  |  | 520960 | 0.8310402 | 0.7035679 | 0.01227459 | 0.8255258 | 0.007072034 | 0.8255188 | 0.006792239
|  |  | 64932 | 0.997754 | 0.9994305 | 0.0004811853 | 0.9999501 | 0.06853413 | 0.9999457 | 0.1997224 |  |  | 220146 | 0.9879926 | 0.9866385 | 0.001113154 | 0.9915444 | 0.004878874 | 0.9915379 | 0.004139749 |  |  | 115260 | 0.9463715 | 0.9670213 | 0.003508457 | 0.9457644 | 0.005060516 | 0.9457641 | 0.008176386 |  |  | 262680 | 0.9531561 | 0.9150489 | 0.008297558 | 0.9650119 | 0.007595622 | 0.9650143 | 0.008662056 |  |  | 563460 | 0.9375614 | 0.8678712 | 0.01405906 | 0.9508504 | 0.005437457 | 0.9508543 | 0.01111188 |  |  | 521260 | 0.8353911 | 0.7035679 | 0.01227459 | 0.8255519 | 0.007071453 | 0.8255449 | 0.006791192
|  |  | 65052 | 0.9995459 | 0.9994305 | 0.0004811853 | 0.9999501 | 0.06853413 | 0.9999457 | 0.1997224 |  |  | 220446 | 0.9889531 | 0.9866385 | 0.001113154 | 0.9915583 | 0.004877972 | 0.9915518 | 0.004139038 |  |  | 115560 | 0.9452925 | 0.9670213 | 0.003508457 | 0.9458477 | 0.005062715 | 0.9458474 | 0.008179759 |  |  | 262980 | 0.9531561 | 0.9150489 | 0.008297558 | 0.9650625 | 0.007594564 | 0.965065 | 0.0086593 |  |  | 563760 | 0.9330855 | 0.8678712 | 0.01405906 | 0.9508934 | 0.005436725 | 0.9508973 | 0.01111034 |  |  | 521560 | 0.839742 | 0.7035679 | 0.01227459 | 0.825578 | 0.007070874 | 0.825571 | 0.006790147
|  |  | 65172 | 0.9995459 | 0.9994305 | 0.0004811853 | 0.9999501 | 0.06853413 | 0.9999457 | 0.1997224 |  |  | 220746 | 0.9879926 | 0.9866385 | 0.001113154 | 0.9915722 | 0.00487707 | 0.9915657 | 0.004138327 |  |  | 115860 | 0.9442135 | 0.9670213 | 0.003508457 | 0.9459309 | 0.005064906 | 0.9459305 | 0.008183122 |  |  | 263280 | 0.9531561 | 0.9150489 | 0.008297558 | 0.965113 | 0.007593509 | 0.9651155 | 0.008656549 |  |  | 564060 | 0.9353235 | 0.8678712 | 0.01405906 | 0.9509363 | 0.005435994 | 0.9509403 | 0.0111088 |  |  | 521860 | 0.839742 | 0.7035679 | 0.01227459 | 0.825604 | 0.007070296 | 0.825597 | 0.006789103
|  |  | 65292 | 0.99865 | 0.9994305 | 0.0004811853 | 0.9999501 | 0.06853413 | 0.9999457 | 0.1997224 |  |  | 221046 | 0.9889531 | 0.9866385 | 0.001113154 | 0.9915861 | 0.004876168 | 0.9915796 | 0.004137616 |  |  | 116160 | 0.9442135 | 0.9670213 | 0.003508457 | 0.9460139 | 0.00506709 | 0.9460135 | 0.008186475 |  |  | 263580 | 0.9514747 | 0.9150489 | 0.008297558 | 0.9651634 | 0.007592456 | 0.9651659 | 0.008653804 |  |  | 564360 | 0.9353235 | 0.8678712 | 0.01405906 | 0.9509792 | 0.005435263 | 0.9509831 | 0.01110726 |  |  | 522160 | 0.8440929 | 0.7035679 | 0.01227459 | 0.82563 | 0.007069719 | 0.825623 | 0.006788062
|  |  | 65412 | 0.99865 | 0.9994305 | 0.0004811853 | 0.9999501 | 0.06853413 | 0.9999457 | 0.1997224 |  |  | 221346 | 0.9889531 | 0.9866385 | 0.001113154 | 0.9915999 | 0.004875267 | 0.9915934 | 0.004136906 |  |  | 116460 | 0.9452925 | 0.9670213 | 0.003508457 | 0.9460968 | 0.005069267 | 0.9460964 | 0.008189818 |  |  | 263880 | 0.9548376 | 0.9150489 | 0.008297558 | 0.9652137 | 0.007591405 | 0.9652161 | 0.008651065 |  |  | 564660 | 0.9353235 | 0.8678712 | 0.01405906 | 0.951022 | 0.005434532 | 0.951026 | 0.01110572 |  |  | 522460 | 0.8375665 | 0.7035679 | 0.01227459 | 0.8256559 | 0.007069144 | 0.8256489 | 0.006787023
|  |  | 65532 | 0.9995459 | 0.9994305 | 0.0004811853 | 0.9999501 | 0.06853413 | 0.9999457 | 0.1997224 |  |  | 221646 | 0.9899135 | 0.9866385 | 0.001113154 | 0.9916136 | 0.004874366 | 0.9916072 | 0.004136195 |  |  | 116760 | 0.9463715 | 0.9670213 | 0.003508457 | 0.9461796 | 0.005071436 | 0.9461792 | 0.008193152 |  |  | 264180 | 0.9514747 | 0.9150489 | 0.008297558 | 0.9652638 | 0.007590356 | 0.9652662 | 0.008648332 |  |  | 564960 | 0.9375614 | 0.8678712 | 0.01405906 | 0.9510648 | 0.005433802 | 0.9510688 | 0.01110419 |  |  | 522760 | 0.839742 | 0.7035679 | 0.01227459 | 0.8256818 | 0.007068569 | 0.8256748 | 0.006785985
|  |  | 65652 | 0.9995459 | 0.9994305 | 0.0004811853 | 0.9999501 | 0.06853413 | 0.9999457 | 0.1997224 |  |  | 221946 | 0.9879926 | 0.9866385 | 0.001113154 | 0.9916274 | 0.004873465 | 0.9916209 | 0.004135485 |  |  | 117060 | 0.9452925 | 0.9670213 | 0.003508457 | 0.9462622 | 0.005073597 | 0.9462618 | 0.008196476 |  |  | 264480 | 0.9514747 | 0.9150489 | 0.008297558 | 0.9653137 | 0.00758931 | 0.9653161 | 0.008645604 |  |  | 565260 | 0.9375614 | 0.8678712 | 0.01405906 | 0.9511076 | 0.005433072 | 0.9511115 | 0.01110265 |  |  | 523060 | 0.8353911 | 0.7035679 | 0.01227459 | 0.8257077 | 0.007067996 | 0.8257007 | 0.00678495
|  |  | 65772 | 0.997754 | 0.9994305 | 0.0004811853 | 0.9999501 | 0.06853413 | 0.9999457 | 0.1997224 |  |  | 222246 | 0.9889531 | 0.9866385 | 0.001113154 | 0.991641 | 0.004872565 | 0.9916346 | 0.004134775 |  |  | 117360 | 0.9452925 | 0.9670213 | 0.003508457 | 0.9463447 | 0.005075751 | 0.9463443 | 0.00819979 |  |  | 264780 | 0.9531561 | 0.9150489 | 0.008297558 | 0.9653636 | 0.007588266 | 0.965366 | 0.008642882 |  |  | 565560 | 0.9308476 | 0.8678712 | 0.01405906 | 0.9511503 | 0.005432343 | 0.9511542 | 0.01110112 |  |  | 523360 | 0.8375665 | 0.7035679 | 0.01227459 | 0.8257335 | 0.007067424 | 0.8257265 | 0.006783916
|  |  | 65892 | 0.99865 | 0.9994305 | 0.0004811853 | 0.9999501 | 0.06853413 | 0.9999457 | 0.1997224 |  |  | 222546 | 0.9889531 | 0.9866385 | 0.001113154 | 0.9916547 | 0.004871665 | 0.9916483 | 0.004134066 |  |  | 117660 | 0.9474505 | 0.9670213 | 0.003508457 | 0.9464271 | 0.005077897 | 0.9464267 | 0.008203094 |  |  | 265080 | 0.9531561 | 0.9150489 | 0.008297558 | 0.9654133 | 0.007587224 | 0.9654156 | 0.008640165 |  |  | 565860 | 0.9353235 | 0.8678712 | 0.01405906 | 0.9511929 | 0.005431614 | 0.9511968 | 0.01109958 |  |  | 523660 | 0.8353911 | 0.7035679 | 0.01227459 | 0.8257593 | 0.007066853 | 0.8257522 | 0.006782884
|  |  | 66012 | 0.9995459 | 0.9994305 | 0.0004811853 | 0.9999501 | 0.06853413 | 0.9999457 | 0.1997224 |  |  | 222846 | 0.9879926 | 0.9866385 | 0.001113154 | 0.9916683 | 0.004870766 | 0.9916619 | 0.004133357 |  |  | 117960 | 0.9474505 | 0.9670213 | 0.003508457 | 0.9465093 | 0.005080036 | 0.9465089 | 0.008206389 |  |  | 265380 | 0.9548376 | 0.9150489 | 0.008297558 | 0.9654628 | 0.007586185 | 0.9654652 | 0.008637454 |  |  | 566160 | 0.9397993 | 0.8678712 | 0.01405906 | 0.9512355 | 0.005430886 | 0.9512394 | 0.01109805 |  |  | 523960 | 0.8353911 | 0.7035679 | 0.01227459 | 0.825785 | 0.007066284 | 0.8257779 | 0.006781854
|  |  | 66132 | 0.99865 | 0.9994305 | 0.0004811853 | 0.9999501 | 0.06853413 | 0.9999457 | 0.1997224 |  |  | 223146 | 0.9879926 | 0.9866385 | 0.001113154 | 0.9916819 | 0.004869866 | 0.9916755 | 0.004132648 |  |  | 118260 | 0.9452925 | 0.9670213 | 0.003508457 | 0.9465914 | 0.005082168 | 0.946591 | 0.008209674 |  |  | 265680 | 0.9531561 | 0.9150489 | 0.008297558 | 0.9655122 | 0.007585148 | 0.9655146 | 0.008634749 |  |  | 566460 | 0.9375614 | 0.8678712 | 0.01405906 | 0.9512781 | 0.005430157 | 0.951282 | 0.01109652 |  |  | 524260 | 0.8332156 | 0.7035679 | 0.01227459 | 0.8258107 | 0.007065715 | 0.8258036 | 0.006780826
|  |  | 66252 | 1.000442 | 0.9994305 | 0.0004811853 | 0.9999501 | 0.06853413 | 0.9999457 | 0.1997224 |  |  | 223446 | 0.9879926 | 0.9866385 | 0.001113154 | 0.9916955 | 0.004868968 | 0.9916891 | 0.004131939 |  |  | 118560 | 0.9474505 | 0.9670213 | 0.003508457 | 0.9466734 | 0.005084292 | 0.946673 | 0.008212949 |  |  | 265980 | 0.9548376 | 0.9150489 | 0.008297558 | 0.9655615 | 0.007584114 | 0.9655639 | 0.008632049 |  |  | 566760 | 0.9375614 | 0.8678712 | 0.01405906 | 0.9513206 | 0.00542943 | 0.9513245 | 0.01109498 |  |  | 524560 | 0.8375665 | 0.7035679 | 0.01227459 | 0.8258363 | 0.007065148 | 0.8258292 | 0.0067798
|  |  | 66372 | 0.9995459 | 0.9994305 | 0.0004811853 | 0.9999501 | 0.06853413 | 0.9999457 | 0.1997224 |  |  | 223746 | 0.9889531 | 0.9866385 | 0.001113154 | 0.991709 | 0.00486807 | 0.9917026 | 0.004131231 |  |  | 118860 | 0.9463715 | 0.9670213 | 0.003508457 | 0.9467552 | 0.005086408 | 0.9467548 | 0.008216214 |  |  | 266280 | 0.9531561 | 0.9150489 | 0.008297558 | 0.9656107 | 0.007583081 | 0.965613 | 0.008629355 |  |  | 567060 | 0.9375614 | 0.8678712 | 0.01405906 | 0.951363 | 0.005428703 | 0.9513669 | 0.01109345 |  |  | 524860 | 0.8375665 | 0.7035679 | 0.01227459 | 0.8258619 | 0.007064582 | 0.8258548 | 0.006778776
|  |  | 66492 | 0.9995459 | 0.9994305 | 0.0004811853 | 0.9999501 | 0.06853413 | 0.9999457 | 0.1997224 |  |  | 224046 | 0.9889531 | 0.9866385 | 0.001113154 | 0.9917224 | 0.004867172 | 0.9917161 | 0.004130523 |  |  | 119160 | 0.9463715 | 0.9670213 | 0.003508457 | 0.9468369 | 0.005088517 | 0.9468365 | 0.00821947 |  |  | 266580 | 0.9531561 | 0.9150489 | 0.008297558 | 0.9656597 | 0.007582051 | 0.965662 | 0.008626667 |  |  | 567360 | 0.9397993 | 0.8678712 | 0.01405906 | 0.9514054 | 0.005427976 | 0.9514093 | 0.01109192 |  |  | 525160 | 0.8375665 | 0.7035679 | 0.01227459 | 0.8258875 | 0.007064017 | 0.8258804 | 0.006777753
|  |  | 66612 | 0.9995459 | 0.9994305 | 0.0004811853 | 0.9999501 | 0.06853413 | 0.9999457 | 0.1997224 |  |  | 224346 | 0.9879926 | 0.9866385 | 0.001113154 | 0.9917359 | 0.004866275 | 0.9917295 | 0.004129816 |  |  | 119460 | 0.9463715 | 0.9670213 | 0.003508457 | 0.9469185 | 0.005090619 | 0.9469181 | 0.008222716 |  |  | 266880 | 0.9531561 | 0.9150489 | 0.008297558 | 0.9657086 | 0.007581024 | 0.9657109 | 0.008623984 |  |  | 567660 | 0.9375614 | 0.8678712 | 0.01405906 | 0.9514478 | 0.005427249 | 0.9514516 | 0.0110904 |  |  | 525460 | 0.8419174 | 0.7035679 | 0.01227459 | 0.825913 | 0.007063453 | 0.8259059 | 0.006776732
|  |  | 66732 | 0.9995459 | 0.9994305 | 0.0004811853 | 0.9999501 | 0.06853413 | 0.9999457 | 0.1997224 |  |  | 224646 | 0.9889531 | 0.9866385 | 0.001113154 | 0.9917493 | 0.004865378 | 0.991743 | 0.004129108 |  |  | 119760 | 0.9452925 | 0.9670213 | 0.003508457 | 0.9469999 | 0.005092713 | 0.9469995 | 0.008225952 |  |  | 267180 | 0.9497932 | 0.9150489 | 0.008297558 | 0.9657574 | 0.007579998 | 0.9657597 | 0.008621307 |  |  | 567960 | 0.9308476 | 0.8678712 | 0.01405906 | 0.9514901 | 0.005426523 | 0.9514939 | 0.01108887 |  |  | 525760 | 0.839742 | 0.7035679 | 0.01227459 | 0.8259385 | 0.007062891 | 0.8259313 | 0.006775714
|  |  | 66852 | 0.99865 | 0.9994305 | 0.0004811853 | 0.9999501 | 0.06853413 | 0.9999457 | 0.1997224 |  |  | 224946 | 0.9889531 | 0.9866385 | 0.001113154 | 0.9917627 | 0.004864482 | 0.9917563 | 0.004128401 |  |  | 120060 | 0.9463715 | 0.9670213 | 0.003508457 | 0.9470812 | 0.0050948 | 0.9470808 | 0.008229179 |  |  | 267480 | 0.9531561 | 0.9150489 | 0.008297558 | 0.965806 | 0.007578975 | 0.9658083 | 0.008618636 |  |  | 568260 | 0.9375614 | 0.8678712 | 0.01405906 | 0.9515324 | 0.005425798 | 0.9515362 | 0.01108734 |  |  | 526060 | 0.8375665 | 0.7035679 | 0.01227459 | 0.8259639 | 0.00706233 | 0.8259567 | 0.006774697
|  |  | 66972 | 0.9995459 | 0.9994305 | 0.0004811853 | 0.9999501 | 0.06853413 | 0.9999457 | 0.1997224 |  |  | 225246 | 0.9899135 | 0.9866385 | 0.001113154 | 0.991776 | 0.004863586 | 0.9917697 | 0.004127695 |  |  | 120360 | 0.9452925 | 0.9670213 | 0.003508457 | 0.9471624 | 0.005096879 | 0.947162 | 0.008232395 |  |  | 267780 | 0.9548376 | 0.9150489 | 0.008297558 | 0.9658545 | 0.007577955 | 0.9658567 | 0.00861597 |  |  | 568560 | 0.9375614 | 0.8678712 | 0.01405906 | 0.9515746 | 0.005425073 | 0.9515784 | 0.01108582 |  |  | 526360 | 0.8375665 | 0.7035679 | 0.01227459 | 0.8259893 | 0.00706177 | 0.8259821 | 0.006773682
|  |  | 67092 | 0.99865 | 0.9994305 | 0.0004811853 | 0.9999501 | 0.06853413 | 0.9999457 | 0.1997224 |  |  | 225546 | 0.9889531 | 0.9866385 | 0.001113154 | 0.9917893 | 0.004862691 | 0.991783 | 0.004126989 |  |  | 120660 | 0.9452925 | 0.9670213 | 0.003508457 | 0.9472434 | 0.005098951 | 0.947243 | 0.008235602 |  |  | 268080 | 0.9565191 | 0.9150489 | 0.008297558 | 0.9659028 | 0.007576937 | 0.9659051 | 0.00861331 |  |  | 568860 | 0.9420373 | 0.8678712 | 0.01405906 | 0.9516167 | 0.005424348 | 0.9516205 | 0.01108429 |  |  | 526660 | 0.8353911 | 0.7035679 | 0.01227459 | 0.8260146 | 0.007061211 | 0.8260074 | 0.006772669
|  |  | 67212 | 0.997754 | 0.9994305 | 0.0004811853 | 0.9999501 | 0.06853413 | 0.9999457 | 0.1997224 |  |  | 225846 | 0.9889531 | 0.9866385 | 0.001113154 | 0.9918026 | 0.004861796 | 0.9917963 | 0.004126283 |  |  | 120960 | 0.9485295 | 0.9670213 | 0.003508457 | 0.9473243 | 0.005101015 | 0.9473239 | 0.0082388 |  |  | 268380 | 0.9548376 | 0.9150489 | 0.008297558 | 0.965951 | 0.007575921 | 0.9659533 | 0.008610656 |  |  | 569160 | 0.9420373 | 0.8678712 | 0.01405906 | 0.9516589 | 0.005423624 | 0.9516627 | 0.01108277 |  |  | 526960 | 0.8332156 | 0.7035679 | 0.01227459 | 0.8260399 | 0.007060653 | 0.8260327 | 0.006771657
|  |  | 67332 | 0.99865 | 0.9994305 | 0.0004811853 | 0.9999501 | 0.06853413 | 0.9999457 | 0.1997224 |  |  | 226146 | 0.9889531 | 0.9866385 | 0.001113154 | 0.9918158 | 0.004860902 | 0.9918095 | 0.004125578 |  |  | 121260 | 0.9452925 | 0.9670213 | 0.003508457 | 0.9474051 | 0.005103072 | 0.9474047 | 0.008241987 |  |  | 268680 | 0.9531561 | 0.9150489 | 0.008297558 | 0.9659991 | 0.007574907 | 0.9660014 | 0.008608008 |  |  | 569460 | 0.9353235 | 0.8678712 | 0.01405906 | 0.9517009 | 0.0054229 | 0.9517047 | 0.01108124 |  |  | 527260 | 0.839742 | 0.7035679 | 0.01227459 | 0.8260652 | 0.007060097 | 0.826058 | 0.006770648
|  |  | 67452 | 0.99865 | 0.9994305 | 0.0004811853 | 0.9999501 | 0.06853413 | 0.9999457 | 0.1997224 |  |  | 226446 | 0.9879926 | 0.9866385 | 0.001113154 | 0.991829 | 0.004860008 | 0.9918227 | 0.004124873 |  |  | 121560 | 0.9452925 | 0.9670213 | 0.003508457 | 0.9474858 | 0.005105121 | 0.9474853 | 0.008245165 |  |  | 268980 | 0.9531561 | 0.9150489 | 0.008297558 | 0.9660471 | 0.007573896 | 0.9660493 | 0.008605365 |  |  | 569760 | 0.9353235 | 0.8678712 | 0.01405906 | 0.9517429 | 0.005422177 | 0.9517467 | 0.01107972 |  |  | 527560 | 0.8419174 | 0.7035679 | 0.01227459 | 0.8260904 | 0.007059541 | 0.8260832 | 0.006769641
|  |  | 67572 | 0.9995459 | 0.9994305 | 0.0004811853 | 0.9999501 | 0.06853413 | 0.9999457 | 0.1997224 |  |  | 226746 | 0.9889531 | 0.9866385 | 0.001113154 | 0.9918421 | 0.004859115 | 0.9918359 | 0.004124169 |  |  | 121860 | 0.9463715 | 0.9670213 | 0.003508457 | 0.9475663 | 0.005107164 | 0.9475658 | 0.008248333 |  |  | 269280 | 0.9531561 | 0.9150489 | 0.008297558 | 0.9660949 | 0.007572887 | 0.9660971 | 0.008602728 |  |  | 570060 | 0.9375614 | 0.8678712 | 0.01405906 | 0.9517849 | 0.005421454 | 0.9517887 | 0.0110782 |  |  | 527860 | 0.839742 | 0.7035679 | 0.01227459 | 0.8261155 | 0.007058987 | 0.8261083 | 0.006768635
|  |  | 67692 | 0.99865 | 0.9994305 | 0.0004811853 | 0.9999501 | 0.06853413 | 0.9999457 | 0.1997224 |  |  | 227046 | 0.9899135 | 0.9866385 | 0.001113154 | 0.9918553 | 0.004858223 | 0.991849 | 0.004123465 |  |  | 122160 | 0.9474505 | 0.9670213 | 0.003508457 | 0.9476467 | 0.005109198 | 0.9476462 | 0.008251492 |  |  | 269580 | 0.9531561 | 0.9150489 | 0.008297558 | 0.9661426 | 0.00757188 | 0.9661448 | 0.008600096 |  |  | 570360 | 0.9353235 | 0.8678712 | 0.01405906 | 0.9518268 | 0.005420731 | 0.9518306 | 0.01107668 |  |  | 528160 | 0.839742 | 0.7035679 | 0.01227459 | 0.8261407 | 0.007058434 | 0.8261335 | 0.006767631
|  |  | 67812 | 0.997754 | 0.9994305 | 0.0004811853 | 0.9999501 | 0.06853413 | 0.9999457 | 0.1997224 |  |  | 227346 | 0.9899135 | 0.9866385 | 0.001113154 | 0.9918683 | 0.004857331 | 0.9918621 | 0.004122761 |  |  | 122460 | 0.9463715 | 0.9670213 | 0.003508457 | 0.9477269 | 0.005111226 | 0.9477265 | 0.008254641 |  |  | 269880 | 0.9531561 | 0.9150489 | 0.008297558 | 0.9661902 | 0.007570876 | 0.9661924 | 0.008597471 |  |  | 570660 | 0.9353235 | 0.8678712 | 0.01405906 | 0.9518687 | 0.005420009 | 0.9518725 | 0.01107516 |  |  | 528460 | 0.8353911 | 0.7035679 | 0.01227459 | 0.8261658 | 0.007057882 | 0.8261585 | 0.006766629
|  |  | 67932 | 0.997754 | 0.9994305 | 0.0004811853 | 0.9999501 | 0.06853413 | 0.9999457 | 0.1997224 |  |  | 227646 | 0.9889531 | 0.9866385 | 0.001113154 | 0.9918814 | 0.00485644 | 0.9918752 | 0.004122058 |  |  | 122760 | 0.9474505 | 0.9670213 | 0.003508457 | 0.9478071 | 0.005113245 | 0.9478066 | 0.00825778 |  |  | 270180 | 0.9531561 | 0.9150489 | 0.008297558 | 0.9662376 | 0.007569874 | 0.9662398 | 0.008594851 |  |  | 570960 | 0.9330855 | 0.8678712 | 0.01405906 | 0.9519105 | 0.005419287 | 0.9519143 | 0.01107364
|  |  | 68052 | 0.99865 | 0.9994305 | 0.0004811853 | 0.9999501 | 0.06853413 | 0.9999457 | 0.1997224 |  |  | 227946 | 0.9889531 | 0.9866385 | 0.001113154 | 0.9918944 | 0.004855549 | 0.9918882 | 0.004121356 |  |  | 123060 | 0.9485295 | 0.9670213 | 0.003508457 | 0.9478871 | 0.005115258 | 0.9478866 | 0.008260909 |  |  | 270480 | 0.9514747 | 0.9150489 | 0.008297558 | 0.9662849 | 0.007568875 | 0.9662871 | 0.008592236 |  |  | 571260 | 0.9353235 | 0.8678712 | 0.01405906 | 0.9519523 | 0.005418566 | 0.9519561 | 0.01107212
|  |  | 68172 | 1.000442 | 0.9994305 | 0.0004811853 | 0.9999501 | 0.06853413 | 0.9999457 | 0.1997224 |  |  | 228246 | 0.9889531 | 0.9866385 | 0.001113154 | 0.9919074 | 0.004854659 | 0.9919012 | 0.004120653 |  |  | 123360 | 0.9463715 | 0.9670213 | 0.003508457 | 0.9479669 | 0.005117263 | 0.9479665 | 0.008264029 |  |  | 270780 | 0.9531561 | 0.9150489 | 0.008297558 | 0.9663321 | 0.007567878 | 0.9663343 | 0.008589628 |  |  | 571560 | 0.9375614 | 0.8678712 | 0.01405906 | 0.951994 | 0.005417845 | 0.9519978 | 0.01107061
|  |  | 68292 | 0.99865 | 0.9994305 | 0.0004811853 | 0.9999501 | 0.06853413 | 0.9999457 | 0.1997224 |  |  | 228546 | 0.9889531 | 0.9866385 | 0.001113154 | 0.9919204 | 0.00485377 | 0.9919142 | 0.004119952 |  |  | 123660 | 0.9463715 | 0.9670213 | 0.003508457 | 0.9480467 | 0.005119261 | 0.9480462 | 0.008267139 |  |  | 271080 | 0.9531561 | 0.9150489 | 0.008297558 | 0.9663792 | 0.007566883 | 0.9663813 | 0.008587025 |  |  | 571860 | 0.9397993 | 0.8678712 | 0.01405906 | 0.9520357 | 0.005417125 | 0.9520395 | 0.01106909
|  |  | 68412 | 0.99865 | 0.9994305 | 0.0004811853 | 0.9999501 | 0.06853413 | 0.9999457 | 0.1997224 |  |  | 228846 | 0.9889531 | 0.9866385 | 0.001113154 | 0.9919333 | 0.004852881 | 0.9919271 | 0.004119251 |  |  | 123960 | 0.9474505 | 0.9670213 | 0.003508457 | 0.9481263 | 0.005121251 | 0.9481258 | 0.008270239 |  |  | 271380 | 0.9548376 | 0.9150489 | 0.008297558 | 0.9664261 | 0.007565891 | 0.9664282 | 0.008584428 |  |  | 572160 | 0.9465132 | 0.8678712 | 0.01405906 | 0.9520774 | 0.005416405 | 0.9520811 | 0.01106758
|  |  | 68532 | 0.997754 | 0.9994305 | 0.0004811853 | 0.9999501 | 0.06853413 | 0.9999457 | 0.1997224 |  |  | 229146 | 0.9879926 | 0.9866385 | 0.001113154 | 0.9919462 | 0.004851993 | 0.99194 | 0.00411855 |  |  | 124260 | 0.9485295 | 0.9670213 | 0.003508457 | 0.9482058 | 0.005123234 | 0.9482053 | 0.00827333 |  |  | 271680 | 0.9548376 | 0.9150489 | 0.008297558 | 0.9664729 | 0.007564901 | 0.966475 | 0.008581837 |  |  | 572460 | 0.9375614 | 0.8678712 | 0.01405906 | 0.952119 | 0.005415686 | 0.9521227 | 0.01106606
|  |  | 68652 | 0.9995459 | 0.9994305 | 0.0004811853 | 0.9999501 | 0.06853413 | 0.9999457 | 0.1997224 |  |  | 229446 | 0.9899135 | 0.9866385 | 0.001113154 | 0.991959 | 0.004851106 | 0.9919529 | 0.00411785 |  |  | 124560 | 0.9452925 | 0.9670213 | 0.003508457 | 0.9482851 | 0.00512521 | 0.9482846 | 0.008276411 |  |  | 271980 | 0.9514747 | 0.9150489 | 0.008297558 | 0.9665196 | 0.007563913 | 0.9665217 | 0.008579251 |  |  | 572760 | 0.9397993 | 0.8678712 | 0.01405906 | 0.9521605 | 0.005414967 | 0.9521642 | 0.01106455
|  |  | 68772 | 0.9995459 | 0.9994305 | 0.0004811853 | 0.9999501 | 0.06853413 | 0.9999457 | 0.1997224 |  |  | 229746 | 0.9889531 | 0.9866385 | 0.001113154 | 0.9919718 | 0.004850219 | 0.9919657 | 0.00411715 |  |  | 124860 | 0.9463715 | 0.9670213 | 0.003508457 | 0.9483644 | 0.005127178 | 0.9483639 | 0.008279482 |  |  | 272280 | 0.9548376 | 0.9150489 | 0.008297558 | 0.9665661 | 0.007562928 | 0.9665682 | 0.008576672 |  |  | 573060 | 0.9353235 | 0.8678712 | 0.01405906 | 0.952202 | 0.005414248 | 0.9522057 | 0.01106304
|  |  | 68892 | 0.99865 | 0.9994305 | 0.0004811853 | 0.9999501 | 0.06853413 | 0.9999457 | 0.1997224 |  |  | 230046 | 0.9879926 | 0.9866385 | 0.001113154 | 0.9919846 | 0.004849333 | 0.9919785 | 0.004116451 |  |  | 125160 | 0.9463715 | 0.9670213 | 0.003508457 | 0.9484435 | 0.005129139 | 0.9484429 | 0.008282544 |  |  | 272580 | 0.9531561 | 0.9150489 | 0.008297558 | 0.9666125 | 0.007561945 | 0.9666146 | 0.008574098 |  |  | 573360 | 0.9375614 | 0.8678712 | 0.01405906 | 0.9522434 | 0.00541353 | 0.9522471 | 0.01106153
|  |  | 69012 | 1.001338 | 0.9994305 | 0.0004811853 | 0.9999501 | 0.06853413 | 0.9999457 | 0.1997224 |  |  | 230346 | 0.9899135 | 0.9866385 | 0.001113154 | 0.9919973 | 0.004848448 | 0.9919913 | 0.004115753 |  |  | 125460 | 0.9485295 | 0.9670213 | 0.003508457 | 0.9485224 | 0.005131093 | 0.9485219 | 0.008285596 |  |  | 272880 | 0.9531561 | 0.9150489 | 0.008297558 | 0.9666588 | 0.007560965 | 0.9666609 | 0.008571529 |  |  | 573660 | 0.9375614 | 0.8678712 | 0.01405906 | 0.9522848 | 0.005412812 | 0.9522885 | 0.01106002
|  |  | 69132 | 0.99865 | 0.9994305 | 0.0004811853 | 0.9999501 | 0.06853413 | 0.9999457 | 0.1997224 |  |  | 230646 | 0.9889531 | 0.9866385 | 0.001113154 | 0.99201 | 0.004847563 | 0.992004 | 0.004115055 |  |  | 125760 | 0.9474505 | 0.9670213 | 0.003508457 | 0.9486013 | 0.005133039 | 0.9486008 | 0.008288639 |  |  | 273180 | 0.9531561 | 0.9150489 | 0.008297558 | 0.966705 | 0.007559987 | 0.966707 | 0.008568967 |  |  | 573960 | 0.9397993 | 0.8678712 | 0.01405906 | 0.9523262 | 0.005412095 | 0.9523298 | 0.01105851
|  |  | 69252 | 1.000442 | 0.9994305 | 0.0004811853 | 0.9999501 | 0.06853413 | 0.9999457 | 0.1997224 |  |  | 230946 | 0.9889531 | 0.9866385 | 0.001113154 | 0.9920227 | 0.00484668 | 0.9920167 | 0.004114357 |  |  | 126060 | 0.9474505 | 0.9670213 | 0.003508457 | 0.94868 | 0.005134978 | 0.9486795 | 0.008291672 |  |  | 273480 | 0.9514747 | 0.9150489 | 0.008297558 | 0.966751 | 0.007559011 | 0.966753 | 0.00856641 |  |  | 574260 | 0.9375614 | 0.8678712 | 0.01405906 | 0.9523675 | 0.005411378 | 0.9523711 | 0.011057
|  |  | 69372 | 0.9995459 | 0.9994305 | 0.0004811853 | 0.9999501 | 0.06853413 | 0.9999457 | 0.1997224 |  |  | 231246 | 0.9899135 | 0.9866385 | 0.001113154 | 0.9920354 | 0.004845797 | 0.9920293 | 0.00411366 |  |  | 126360 | 0.9474505 | 0.9670213 | 0.003508457 | 0.9487586 | 0.00513691 | 0.948758 | 0.008294695 |  |  | 273780 | 0.9514747 | 0.9150489 | 0.008297558 | 0.9667969 | 0.007558038 | 0.9667989 | 0.008563859 |  |  | 574560 | 0.9375614 | 0.8678712 | 0.01405906 | 0.9524087 | 0.005410662 | 0.9524124 | 0.01105549
|  |  | 69492 | 0.9995459 | 0.9994305 | 0.0004811853 | 0.9999501 | 0.06853413 | 0.9999457 | 0.1997224 |  |  | 231546 | 0.9899135 | 0.9866385 | 0.001113154 | 0.992048 | 0.004844914 | 0.9920419 | 0.004112964 |  |  | 126660 | 0.9474505 | 0.9670213 | 0.003508457 | 0.948837 | 0.005138835 | 0.9488365 | 0.008297709 |  |  | 274080 | 0.9531561 | 0.9150489 | 0.008297558 | 0.9668427 | 0.007557067 | 0.9668447 | 0.008561314 |  |  | 574860 | 0.9353235 | 0.8678712 | 0.01405906 | 0.95245 | 0.005409946 | 0.9524536 | 0.01105399
|  |  | 69612 | 1.000442 | 0.9994305 | 0.0004811853 | 0.9999501 | 0.06853413 | 0.9999457 | 0.1997224 |  |  | 231846 | 0.9889531 | 0.9866385 | 0.001113154 | 0.9920606 | 0.004844033 | 0.9920545 | 0.004112268 |  |  | 126960 | 0.9474505 | 0.9670213 | 0.003508457 | 0.9489154 | 0.005140752 | 0.9489148 | 0.008300713 |  |  | 274380 | 0.9514747 | 0.9150489 | 0.008297558 | 0.9668883 | 0.007556099 | 0.9668903 | 0.008558774 |  |  | 575160 | 0.9375614 | 0.8678712 | 0.01405906 | 0.9524911 | 0.00540923 | 0.9524947 | 0.01105248
|  |  | 69732 | 0.99865 | 0.9994305 | 0.0004811853 | 0.9999501 | 0.06853413 | 0.9999457 | 0.1997224 |  |  | 232146 | 0.9879926 | 0.9866385 | 0.001113154 | 0.9920731 | 0.004843152 | 0.9920671 | 0.004111573 |  |  | 127260 | 0.9474505 | 0.9670213 | 0.003508457 | 0.9489936 | 0.005142662 | 0.948993 | 0.008303707 |  |  | 274680 | 0.9531561 | 0.9150489 | 0.008297558 | 0.9669339 | 0.007555132 | 0.9669359 | 0.008556241 |  |  | 575460 | 0.9420373 | 0.8678712 | 0.01405906 | 0.9525322 | 0.005408515 | 0.9525358 | 0.01105098
|  |  | 69852 | 0.99865 | 0.9994305 | 0.0004811853 | 0.9999501 | 0.06853413 | 0.9999457 | 0.1997224 |  |  | 232446 | 0.9899135 | 0.9866385 | 0.001113154 | 0.9920856 | 0.004842272 | 0.9920796 | 0.004110879 |  |  | 127560 | 0.9485295 | 0.9670213 | 0.003508457 | 0.9490717 | 0.005144564 | 0.9490711 | 0.008306692 |  |  | 274980 | 0.9531561 | 0.9150489 | 0.008297558 | 0.9669793 | 0.007554169 | 0.9669813 | 0.008553713 |  |  | 575760 | 0.9397993 | 0.8678712 | 0.01405906 | 0.9525733 | 0.0054078 | 0.9525769 | 0.01104947
|  |  | 69972 | 0.99865 | 0.9994305 | 0.0004811853 | 0.9999501 | 0.06853413 | 0.9999457 | 0.1997224 |  |  | 232746 | 0.9899135 | 0.9866385 | 0.001113154 | 0.9920981 | 0.004841393 | 0.9920921 | 0.004110185 |  |  | 127860 | 0.9474505 | 0.9670213 | 0.003508457 | 0.9491496 | 0.00514646 | 0.9491491 | 0.008309667 |  |  | 275280 | 0.9531561 | 0.9150489 | 0.008297558 | 0.9670246 | 0.007553207 | 0.9670265 | 0.00855119 |  |  | 576060 | 0.9465132 | 0.8678712 | 0.01405906 | 0.9526143 | 0.005407086 | 0.9526179 | 0.01104797
|  |  | 70092 | 0.9995459 | 0.9994305 | 0.0004811853 | 0.9999501 | 0.06853413 | 0.9999457 | 0.1997224 |  |  | 233046 | 0.9889531 | 0.9866385 | 0.001113154 | 0.9921105 | 0.004840514 | 0.9921046 | 0.004109492 |  |  | 128160 | 0.9485295 | 0.9670213 | 0.003508457 | 0.9492274 | 0.005148348 | 0.9492269 | 0.008312633 |  |  | 275580 | 0.9531561 | 0.9150489 | 0.008297558 | 0.9670697 | 0.007552248 | 0.9670717 | 0.008548674 |  |  | 576360 | 0.9375614 | 0.8678712 | 0.01405906 | 0.9526553 | 0.005406372 | 0.9526589 | 0.01104647
|  |  | 70212 | 0.9995459 | 0.9994305 | 0.0004811853 | 0.9999501 | 0.06853413 | 0.9999457 | 0.1997224 |  |  | 233346 | 0.9889531 | 0.9866385 | 0.001113154 | 0.9921229 | 0.004839637 | 0.992117 | 0.004108799 |  |  | 128460 | 0.9474505 | 0.9670213 | 0.003508457 | 0.9493051 | 0.005150228 | 0.9493046 | 0.008315589 |  |  | 275880 | 0.9548376 | 0.9150489 | 0.008297558 | 0.9671148 | 0.007551292 | 0.9671167 | 0.008546163 |  |  | 576660 | 0.9397993 | 0.8678712 | 0.01405906 | 0.9526962 | 0.005405659 | 0.9526998 | 0.01104497
|  |  | 70332 | 0.9995459 | 0.9994305 | 0.0004811853 | 0.9999501 | 0.06853413 | 0.9999457 | 0.1997224 |  |  | 233646 | 0.9879926 | 0.9866385 | 0.001113154 | 0.9921353 | 0.00483876 | 0.9921294 | 0.004108107 |  |  | 128760 | 0.9474505 | 0.9670213 | 0.003508457 | 0.9493827 | 0.005152102 | 0.9493822 | 0.008318536 |  |  | 276180 | 0.9565191 | 0.9150489 | 0.008297558 | 0.9671597 | 0.007550338 | 0.9671616 | 0.008543658 |  |  | 576960 | 0.9353235 | 0.8678712 | 0.01405906 | 0.9527371 | 0.005404946 | 0.9527407 | 0.01104347
|  |  | 70452 | 0.99865 | 0.9994305 | 0.0004811853 | 0.9999501 | 0.06853413 | 0.9999457 | 0.1997224 |  |  | 233946 | 0.9879926 | 0.9866385 | 0.001113154 | 0.9921477 | 0.004837884 | 0.9921417 | 0.004107416 |  |  | 129060 | 0.9474505 | 0.9670213 | 0.003508457 | 0.9494602 | 0.005153968 | 0.9494596 | 0.008321473 |  |  | 276480 | 0.9531561 | 0.9150489 | 0.008297558 | 0.9672045 | 0.007549386 | 0.9672064 | 0.008541159 |  |  | 577260 | 0.9397993 | 0.8678712 | 0.01405906 | 0.9527779 | 0.005404234 | 0.9527815 | 0.01104197
|  |  | 70572 | 0.9995459 | 0.9994305 | 0.0004811853 | 0.9999501 | 0.06853413 | 0.9999457 | 0.1997224 |  |  | 234246 | 0.9879926 | 0.9866385 | 0.001113154 | 0.99216 | 0.004837009 | 0.9921541 | 0.004106725 |  |  | 129360 | 0.9463715 | 0.9670213 | 0.003508457 | 0.9495375 | 0.005155827 | 0.9495369 | 0.008324401 |  |  | 276780 | 0.9531561 | 0.9150489 | 0.008297558 | 0.9672491 | 0.007548436 | 0.967251 | 0.008538666 |  |  | 577560 | 0.9375614 | 0.8678712 | 0.01405906 | 0.9528187 | 0.005403522 | 0.9528223 | 0.01104047
|  |  | 70692 | 1.000442 | 0.9994305 | 0.0004811853 | 0.9999501 | 0.06853413 | 0.9999457 | 0.1997224 |  |  | 234546 | 0.9889531 | 0.9866385 | 0.001113154 | 0.9921722 | 0.004836135 | 0.9921664 | 0.004106035 |  |  | 129660 | 0.9506876 | 0.9670213 | 0.003508457 | 0.9496147 | 0.005157679 | 0.9496141 | 0.008327319 |  |  | 277080 | 0.9531561 | 0.9150489 | 0.008297558 | 0.9672937 | 0.007547489 | 0.9672956 | 0.008536178 |  |  | 577860 | 0.9397993 | 0.8678712 | 0.01405906 | 0.9528595 | 0.005402811 | 0.952863 | 0.01103898
|  |  | 70812 | 0.9995459 | 0.9994305 | 0.0004811853 | 0.9999501 | 0.06853413 | 0.9999457 | 0.1997224 |  |  | 234846 | 0.9879926 | 0.9866385 | 0.001113154 | 0.9921845 | 0.004835262 | 0.9921786 | 0.004105345 |  |  | 129960 | 0.9496086 | 0.9670213 | 0.003508457 | 0.9496918 | 0.005159524 | 0.9496912 | 0.008330227 |  |  | 277380 | 0.9548376 | 0.9150489 | 0.008297558 | 0.9673381 | 0.007546545 | 0.96734 | 0.008533696 |  |  | 578160 | 0.9442752 | 0.8678712 | 0.01405906 | 0.9529002 | 0.005402099 | 0.9529037 | 0.01103748
|  |  | 70932 | 0.99865 | 0.9994305 | 0.0004811853 | 0.9999501 | 0.06853413 | 0.9999457 | 0.1997224 |  |  | 235146 | 0.9879926 | 0.9866385 | 0.001113154 | 0.9921967 | 0.004834389 | 0.9921908 | 0.004104657 |  |  | 130260 | 0.9485295 | 0.9670213 | 0.003508457 | 0.9497687 | 0.005161362 | 0.9497681 | 0.008333126 |  |  | 277680 | 0.9565191 | 0.9150489 | 0.008297558 | 0.9673824 | 0.007545603 | 0.9673843 | 0.00853122 |  |  | 578460 | 0.9420373 | 0.8678712 | 0.01405906 | 0.9529408 | 0.005401389 | 0.9529443 | 0.01103598
|  |  | 71052 | 0.9995459 | 0.9994305 | 0.0004811853 | 0.9999501 | 0.06853413 | 0.9999457 | 0.1997224 |  |  | 235446 | 0.9889531 | 0.9866385 | 0.001113154 | 0.9922089 | 0.004833518 | 0.992203 | 0.004103969 |  |  | 130560 | 0.9496086 | 0.9670213 | 0.003508457 | 0.9498456 | 0.005163192 | 0.949845 | 0.008336016 |  |  | 277980 | 0.9582006 | 0.9150489 | 0.008297558 | 0.9674266 | 0.007544663 | 0.9674284 | 0.00852875 |  |  | 578760 | 0.9442752 | 0.8678712 | 0.01405906 | 0.9529814 | 0.005400679 | 0.9529849 | 0.01103449
|  |  | 71172 | 0.99865 | 0.9994305 | 0.0004811853 | 0.9999501 | 0.06853413 | 0.9999457 | 0.1997224 |  |  | 235746 | 0.9879926 | 0.9866385 | 0.001113154 | 0.992221 | 0.004832647 | 0.9922152 | 0.004103281 |  |  | 130860 | 0.9485295 | 0.9670213 | 0.003508457 | 0.9499223 | 0.005165015 | 0.9499217 | 0.008338896 |  |  | 278280 | 0.9548376 | 0.9150489 | 0.008297558 | 0.9674707 | 0.007543725 | 0.9674725 | 0.008526286 |  |  | 579060 | 0.9420373 | 0.8678712 | 0.01405906 | 0.953022 | 0.005399969 | 0.9530255 | 0.011033
|  |  | 71292 | 0.9995459 | 0.9994305 | 0.0004811853 | 0.9999501 | 0.06853413 | 0.9999457 | 0.1997224 |  |  | 236046 | 0.9889531 | 0.9866385 | 0.001113154 | 0.9922332 | 0.004831777 | 0.9922273 | 0.004102595 |  |  | 131160 | 0.9496086 | 0.9670213 | 0.003508457 | 0.9499988 | 0.005166831 | 0.9499982 | 0.008341766 |  |  | 278580 | 0.9531561 | 0.9150489 | 0.008297558 | 0.9675146 | 0.00754279 | 0.9675164 | 0.008523827 |  |  | 579360 | 0.9420373 | 0.8678712 | 0.01405906 | 0.9530625 | 0.00539926 | 0.953066 | 0.01103151
|  |  | 71412 | 0.997754 | 0.9994305 | 0.0004811853 | 0.9999501 | 0.06853413 | 0.9999457 | 0.1997224 |  |  | 236346 | 0.9889531 | 0.9866385 | 0.001113154 | 0.9922452 | 0.004830908 | 0.9922394 | 0.004101909 |  |  | 131460 | 0.9485295 | 0.9670213 | 0.003508457 | 0.9500753 | 0.00516864 | 0.9500747 | 0.008344627 |  |  | 278880 | 0.9548376 | 0.9150489 | 0.008297558 | 0.9675584 | 0.007541858 | 0.9675602 | 0.008521374 |  |  | 579660 | 0.9375614 | 0.8678712 | 0.01405906 | 0.9531029 | 0.005398551 | 0.9531064 | 0.01103002
|  |  | 71532 | 0.99865 | 0.9994305 | 0.0004811853 | 0.9999501 | 0.06853413 | 0.9999457 | 0.1997224 |  |  | 236646 | 0.9889531 | 0.9866385 | 0.001113154 | 0.9922573 | 0.00483004 | 0.9922515 | 0.004101223 |  |  | 131760 | 0.9474505 | 0.9670213 | 0.003508457 | 0.9501516 | 0.005170442 | 0.950151 | 0.008347479 |  |  | 279180 | 0.9565191 | 0.9150489 | 0.008297558 | 0.9676021 | 0.007540927 | 0.9676039 | 0.008518927 |  |  | 579960 | 0.9442752 | 0.8678712 | 0.01405906 | 0.9531433 | 0.005397843 | 0.9531468 | 0.01102853
|  |  | 71652 | 0.9995459 | 0.9994305 | 0.0004811853 | 0.9999501 | 0.06853413 | 0.9999457 | 0.1997224 |  |  | 236946 | 0.9889531 | 0.9866385 | 0.001113154 | 0.9922693 | 0.004829173 | 0.9922635 | 0.004100539 |  |  | 132060 | 0.9485295 | 0.9670213 | 0.003508457 | 0.9502278 | 0.005172236 | 0.9502272 | 0.008350321 |  |  | 279480 | 0.9548376 | 0.9150489 | 0.008297558 | 0.9676457 | 0.00754 | 0.9676475 | 0.008516486 |  |  | 580260 | 0.9420373 | 0.8678712 | 0.01405906 | 0.9531837 | 0.005397135 | 0.9531872 | 0.01102704
|  |  | 71772 | 0.9995459 | 0.9994305 | 0.0004811853 | 0.9999501 | 0.06853413 | 0.9999457 | 0.1997224 |  |  | 237246 | 0.9889531 | 0.9866385 | 0.001113154 | 0.9922813 | 0.004828307 | 0.9922755 | 0.004099855 |  |  | 132360 | 0.9496086 | 0.9670213 | 0.003508457 | 0.9503039 | 0.005174024 | 0.9503033 | 0.008353154 |  |  | 279780 | 0.9531561 | 0.9150489 | 0.008297558 | 0.9676892 | 0.007539074 | 0.967691 | 0.00851405 |  |  | 580560 | 0.9442752 | 0.8678712 | 0.01405906 | 0.953224 | 0.005396428 | 0.9532275 | 0.01102555
|  |  | 71892 | 0.9995459 | 0.9994305 | 0.0004811853 | 0.9999501 | 0.06853413 | 0.9999457 | 0.1997224 |  |  | 237546 | 0.9899135 | 0.9866385 | 0.001113154 | 0.9922933 | 0.004827442 | 0.9922875 | 0.004099172 |  |  | 132660 | 0.9485295 | 0.9670213 | 0.003508457 | 0.9503799 | 0.005175804 | 0.9503793 | 0.008355977 |  |  | 280080 | 0.9548376 | 0.9150489 | 0.008297558 | 0.9677325 | 0.007538151 | 0.9677343 | 0.00851162 |  |  | 580860 | 0.9397993 | 0.8678712 | 0.01405906 | 0.9532643 | 0.005395721 | 0.9532678 | 0.01102406
|  |  | 72012 | 0.9995459 | 0.9994305 | 0.0004811853 | 0.9999501 | 0.06853413 | 0.9999457 | 0.1997224 |  |  | 237846 | 0.9899135 | 0.9866385 | 0.001113154 | 0.9923052 | 0.004826578 | 0.9922994 | 0.00409849 |  |  | 132960 | 0.9496086 | 0.9670213 | 0.003508457 | 0.9504557 | 0.005177577 | 0.9504551 | 0.008358791 |  |  | 280380 | 0.9548376 | 0.9150489 | 0.008297558 | 0.9677758 | 0.007537231 | 0.9677775 | 0.008509196 |  |  | 581160 | 0.9420373 | 0.8678712 | 0.01405906 | 0.9533045 | 0.005395014 | 0.953308 | 0.01102258
|  |  | 72132 | 0.9995459 | 0.9994305 | 0.0004811853 | 0.9999501 | 0.06853413 | 0.9999457 | 0.1997224 |  |  | 238146 | 0.990874 | 0.9866385 | 0.001113154 | 0.9923171 | 0.004825715 | 0.9923113 | 0.004097808 |  |  | 133260 | 0.9496086 | 0.9670213 | 0.003508457 | 0.9505314 | 0.005179343 | 0.9505308 | 0.008361596 |  |  | 280680 | 0.9548376 | 0.9150489 | 0.008297558 | 0.9678189 | 0.007536312 | 0.9678206 | 0.008506778 |  |  | 581460 | 0.9420373 | 0.8678712 | 0.01405906 | 0.9533447 | 0.005394308 | 0.9533482 | 0.01102109
|  |  | 72252 | 0.99865 | 0.9994305 | 0.0004811853 | 0.9999501 | 0.06853413 | 0.9999457 | 0.1997224 |  |  | 238446 | 0.9899135 | 0.9866385 | 0.001113154 | 0.9923289 | 0.004824853 | 0.9923232 | 0.004097127 |  |  | 133560 | 0.9474505 | 0.9670213 | 0.003508457 | 0.950607 | 0.005181102 | 0.9506064 | 0.008364391 |  |  | 280980 | 0.9531561 | 0.9150489 | 0.008297558 | 0.9678619 | 0.007535396 | 0.9678636 | 0.008504365 |  |  | 581760 | 0.9442752 | 0.8678712 | 0.01405906 | 0.9533849 | 0.005393603 | 0.9533883 | 0.01101961
|  |  | 72372 | 0.99865 | 0.9994305 | 0.0004811853 | 0.9999501 | 0.06853413 | 0.9999457 | 0.1997224 |  |  | 238746 | 0.9889531 | 0.9866385 | 0.001113154 | 0.9923408 | 0.004823991 | 0.9923351 | 0.004096447 |  |  | 133860 | 0.9485295 | 0.9670213 | 0.003508457 | 0.9506825 | 0.005182854 | 0.9506819 | 0.008367177 |  |  | 281280 | 0.9548376 | 0.9150489 | 0.008297558 | 0.9679047 | 0.007534483 | 0.9679064 | 0.008501959 |  |  | 582060 | 0.9420373 | 0.8678712 | 0.01405906 | 0.953425 | 0.005392898 | 0.9534284 | 0.01101812
|  |  | 72492 | 0.9995459 | 0.9994305 | 0.0004811853 | 0.9999501 | 0.06853413 | 0.9999457 | 0.1997224 |  |  | 239046 | 0.9899135 | 0.9866385 | 0.001113154 | 0.9923526 | 0.004823131 | 0.9923469 | 0.004095768 |  |  | 134160 | 0.9506876 | 0.9670213 | 0.003508457 | 0.9507579 | 0.005184599 | 0.9507572 | 0.008369953 |  |  | 281580 | 0.9548376 | 0.9150489 | 0.008297558 | 0.9679475 | 0.007533572 | 0.9679492 | 0.008499558 |  |  | 582360 | 0.9420373 | 0.8678712 | 0.01405906 | 0.953465 | 0.005392193 | 0.9534684 | 0.01101664
|  |  | 72612 | 0.9995459 | 0.9994305 | 0.0004811853 | 0.9999501 | 0.06853413 | 0.9999457 | 0.1997224 |  |  | 239346 | 0.9899135 | 0.9866385 | 0.001113154 | 0.9923643 | 0.004822272 | 0.9923587 | 0.004095089 |  |  | 134460 | 0.9485295 | 0.9670213 | 0.003508457 | 0.9508331 | 0.005186337 | 0.9508324 | 0.00837272 |  |  | 281880 | 0.9548376 | 0.9150489 | 0.008297558 | 0.9679901 | 0.007532663 | 0.9679918 | 0.008497163 |  |  | 582660 | 0.9465132 | 0.8678712 | 0.01405906 | 0.953505 | 0.005391489 | 0.9535084 | 0.01101516
|  |  | 72732 | 0.997754 | 0.9994305 | 0.0004811853 | 0.9999501 | 0.06853413 | 0.9999457 | 0.1997224 |  |  | 239646 | 0.9889531 | 0.9866385 | 0.001113154 | 0.9923761 | 0.004821414 | 0.9923704 | 0.004094412 |  |  | 134760 | 0.9496086 | 0.9670213 | 0.003508457 | 0.9509082 | 0.005188068 | 0.9509075 | 0.008375478 |  |  | 282180 | 0.9548376 | 0.9150489 | 0.008297558 | 0.9680327 | 0.007531757 | 0.9680343 | 0.008494773 |  |  | 582960 | 0.9420373 | 0.8678712 | 0.01405906 | 0.953545 | 0.005390785 | 0.9535484 | 0.01101368
|  |  | 72852 | 0.9995459 | 0.9994305 | 0.0004811853 | 0.9999501 | 0.06853413 | 0.9999457 | 0.1997224 |  |  | 239946 | 0.9889531 | 0.9866385 | 0.001113154 | 0.9923878 | 0.004820557 | 0.9923821 | 0.004093735 |  |  | 135060 | 0.9496086 | 0.9670213 | 0.003508457 | 0.9509832 | 0.005189791 | 0.9509825 | 0.008378226 |  |  | 282480 | 0.9565191 | 0.9150489 | 0.008297558 | 0.9680751 | 0.007530853 | 0.9680767 | 0.00849239 |  |  | 583260 | 0.9487511 | 0.8678712 | 0.01405906 | 0.9535849 | 0.005390082 | 0.9535883 | 0.0110122
|  |  | 72972 | 0.99865 | 0.9994305 | 0.0004811853 | 0.9999501 | 0.06853413 | 0.9999457 | 0.1997224 |  |  | 240246 | 0.9889531 | 0.9866385 | 0.001113154 | 0.9923995 | 0.0048197 | 0.9923938 | 0.004093059 |  |  | 135360 | 0.9485295 | 0.9670213 | 0.003508457 | 0.951058 | 0.005191508 | 0.9510574 | 0.008380965 |  |  | 282780 | 0.9565191 | 0.9150489 | 0.008297558 | 0.9681174 | 0.007529952 | 0.968119 | 0.008490012 |  |  | 583560 | 0.9420373 | 0.8678712 | 0.01405906 | 0.9536247 | 0.005389379 | 0.9536281 | 0.01101072
|  |  | 73092 | 0.99865 | 0.9994305 | 0.0004811853 | 0.9999501 | 0.06853413 | 0.9999457 | 0.1997224 |  |  | 240546 | 0.9889531 | 0.9866385 | 0.001113154 | 0.9924111 | 0.004818845 | 0.9924055 | 0.004092383 |  |  | 135660 | 0.9485295 | 0.9670213 | 0.003508457 | 0.9511328 | 0.005193218 | 0.9511321 | 0.008383695 |  |  | 283080 | 0.9531561 | 0.9150489 | 0.008297558 | 0.9681595 | 0.007529053 | 0.9681612 | 0.00848764 |  |  | 583860 | 0.9420373 | 0.8678712 | 0.01405906 | 0.9536646 | 0.005388677 | 0.9536679 | 0.01100925
|  |  | 73212 | 0.997754 | 0.9994305 | 0.0004811853 | 0.9999501 | 0.06853413 | 0.9999457 | 0.1997224 |  |  | 240846 | 0.9899135 | 0.9866385 | 0.001113154 | 0.9924227 | 0.004817991 | 0.9924171 | 0.004091709 |  |  | 135960 | 0.9474505 | 0.9670213 | 0.003508457 | 0.9512074 | 0.005194921 | 0.9512067 | 0.008386415 |  |  | 283380 | 0.9565191 | 0.9150489 | 0.008297558 | 0.9682016 | 0.007528156 | 0.9682032 | 0.008485274 |  |  | 584160 | 0.9397993 | 0.8678712 | 0.01405906 | 0.9537043 | 0.005387975 | 0.9537077 | 0.01100777
|  |  | 73332 | 0.99865 | 0.9994305 | 0.0004811853 | 0.9999501 | 0.06853413 | 0.9999457 | 0.1997224 |  |  | 241146 | 0.9899135 | 0.9866385 | 0.001113154 | 0.9924343 | 0.004817138 | 0.9924287 | 0.004091035 |  |  | 136260 | 0.9496086 | 0.9670213 | 0.003508457 | 0.9512819 | 0.005196616 | 0.9512812 | 0.008389126 |  |  | 283680 | 0.9548376 | 0.9150489 | 0.008297558 | 0.9682435 | 0.007527262 | 0.9682451 | 0.008482913 |  |  | 584460 | 0.9397993 | 0.8678712 | 0.01405906 | 0.9537441 | 0.005387274 | 0.9537474 | 0.01100629
|  |  | 73452 | 0.9995459 | 0.9994305 | 0.0004811853 | 0.9999501 | 0.06853413 | 0.9999457 | 0.1997224 |  |  | 241446 | 0.990874 | 0.9866385 | 0.001113154 | 0.9924458 | 0.004816286 | 0.9924403 | 0.004090362 |  |  | 136560 | 0.9474505 | 0.9670213 | 0.003508457 | 0.9513563 | 0.005198305 | 0.9513556 | 0.008391828 |  |  | 283980 | 0.9565191 | 0.9150489 | 0.008297558 | 0.9682854 | 0.00752637 | 0.968287 | 0.008480558 |  |  | 584760 | 0.9397993 | 0.8678712 | 0.01405906 | 0.9537837 | 0.005386573 | 0.9537871 | 0.01100482
|  |  | 73572 | 0.9995459 | 0.9994305 | 0.0004811853 | 0.9999501 | 0.06853413 | 0.9999457 | 0.1997224 |  |  | 241746 | 0.9899135 | 0.9866385 | 0.001113154 | 0.9924574 | 0.004815435 | 0.9924518 | 0.00408969 |  |  | 136860 | 0.9496086 | 0.9670213 | 0.003508457 | 0.9514305 | 0.005199987 | 0.9514299 | 0.008394521 |  |  | 284280 | 0.9531561 | 0.9150489 | 0.008297558 | 0.9683271 | 0.007525481 | 0.9683287 | 0.008478209 |  |  | 585060 | 0.9487511 | 0.8678712 | 0.01405906 | 0.9538234 | 0.005385872 | 0.9538267 | 0.01100335
|  |  | 73692 | 0.99865 | 0.9994305 | 0.0004811853 | 0.9999501 | 0.06853413 | 0.9999457 | 0.1997224 |  |  | 242046 | 0.9889531 | 0.9866385 | 0.001113154 | 0.9924689 | 0.004814585 | 0.9924633 | 0.004089019 |  |  | 137160 | 0.9496086 | 0.9670213 | 0.003508457 | 0.9515047 | 0.005201662 | 0.951504 | 0.008397204 |  |  | 284580 | 0.9565191 | 0.9150489 | 0.008297558 | 0.9683687 | 0.007524594 | 0.9683703 | 0.008475866 |  |  | 585360 | 0.953227 | 0.8678712 | 0.01405906 | 0.953863 | 0.005385173 | 0.9538663 | 0.01100188
|  |  | 73812 | 0.9995459 | 0.9994305 | 0.0004811853 | 0.9999501 | 0.06853413 | 0.9999457 | 0.1997224 |  |  | 242346 | 0.9899135 | 0.9866385 | 0.001113154 | 0.9924803 | 0.004813736 | 0.9924748 | 0.004088349 |  |  | 137460 | 0.9496086 | 0.9670213 | 0.003508457 | 0.9515787 | 0.005203329 | 0.951578 | 0.008399878 |  |  | 284880 | 0.9582006 | 0.9150489 | 0.008297558 | 0.9684102 | 0.007523709 | 0.9684117 | 0.008473529 |  |  | 585660 | 0.9420373 | 0.8678712 | 0.01405906 | 0.9539025 | 0.005384473 | 0.9539058 | 0.0110004
|  |  | 73932 | 0.9995459 | 0.9994305 | 0.0004811853 | 0.9999501 | 0.06853413 | 0.9999457 | 0.1997224 |  |  | 242646 | 0.9889531 | 0.9866385 | 0.001113154 | 0.9924917 | 0.004812889 | 0.9924862 | 0.004087679 |  |  | 137760 | 0.9506876 | 0.9670213 | 0.003508457 | 0.9516526 | 0.00520499 | 0.9516519 | 0.008402543 |  |  | 285180 | 0.9565191 | 0.9150489 | 0.008297558 | 0.9684516 | 0.007522827 | 0.9684531 | 0.008471197 |  |  | 585960 | 0.9420373 | 0.8678712 | 0.01405906 | 0.953942 | 0.005383774 | 0.9539453 | 0.01099893
|  |  | 74052 | 0.9995459 | 0.9994305 | 0.0004811853 | 0.9999501 | 0.06853413 | 0.9999457 | 0.1997224 |  |  | 242946 | 0.9889531 | 0.9866385 | 0.001113154 | 0.9925031 | 0.004812042 | 0.9924976 | 0.00408701 |  |  | 138060 | 0.9485295 | 0.9670213 | 0.003508457 | 0.9517264 | 0.005206644 | 0.9517257 | 0.008405198 |  |  | 285480 | 0.9565191 | 0.9150489 | 0.008297558 | 0.9684928 | 0.007521947 | 0.9684944 | 0.008468871 |  |  | 586260 | 0.9420373 | 0.8678712 | 0.01405906 | 0.9539815 | 0.005383076 | 0.9539848 | 0.01099747
|  |  | 74172 | 1.000442 | 0.9994305 | 0.0004811853 | 0.9999501 | 0.06853413 | 0.9999457 | 0.1997224 |  |  | 243246 | 0.9899135 | 0.9866385 | 0.001113154 | 0.9925145 | 0.004811197 | 0.992509 | 0.004086342 |  |  | 138360 | 0.9485295 | 0.9670213 | 0.003508457 | 0.9518 | 0.005208291 | 0.9517993 | 0.008407845 |  |  | 285780 | 0.9565191 | 0.9150489 | 0.008297558 | 0.968534 | 0.00752107 | 0.9685355 | 0.008466551 |  |  | 586560 | 0.9442752 | 0.8678712 | 0.01405906 | 0.9540209 | 0.005382378 | 0.9540242 | 0.010996
|  |  | 74292 | 0.9995459 | 0.9994305 | 0.0004811853 | 0.9999501 | 0.06853413 | 0.9999457 | 0.1997224 |  |  | 243546 | 0.9889531 | 0.9866385 | 0.001113154 | 0.9925258 | 0.004810352 | 0.9925204 | 0.004085676 |  |  | 138660 | 0.9496086 | 0.9670213 | 0.003508457 | 0.9518736 | 0.005209932 | 0.9518729 | 0.008410482 |  |  | 286080 | 0.9531561 | 0.9150489 | 0.008297558 | 0.968575 | 0.007520194 | 0.9685765 | 0.008464236 |  |  | 586860 | 0.9442752 | 0.8678712 | 0.01405906 | 0.9540602 | 0.00538168 | 0.9540635 | 0.01099453
|  |  | 74412 | 1.000442 | 0.9994305 | 0.0004811853 | 0.9999501 | 0.06853413 | 0.9999457 | 0.1997224 |  |  | 243846 | 0.9879926 | 0.9866385 | 0.001113154 | 0.9925372 | 0.004809509 | 0.9925317 | 0.004085009 |  |  | 138960 | 0.9485295 | 0.9670213 | 0.003508457 | 0.951947 | 0.005211565 | 0.9519463 | 0.00841311 |  |  | 286380 | 0.9565191 | 0.9150489 | 0.008297558 | 0.9686159 | 0.007519322 | 0.9686174 | 0.008461928 |  |  | 587160 | 0.953227 | 0.8678712 | 0.01405906 | 0.9540996 | 0.005380983 | 0.9541028 | 0.01099306
|  |  | 74532 | 0.99865 | 0.9994305 | 0.0004811853 | 0.9999501 | 0.06853413 | 0.9999457 | 0.1997224 |  |  | 244146 | 0.9889531 | 0.9866385 | 0.001113154 | 0.9925484 | 0.004808667 | 0.992543 | 0.004084344 |  |  | 139260 | 0.9517666 | 0.9670213 | 0.003508457 | 0.9520203 | 0.005213191 | 0.9520196 | 0.008415729 |  |  | 286680 | 0.9548376 | 0.9150489 | 0.008297558 | 0.9686568 | 0.007518451 | 0.9686582 | 0.008459625 |  |  | 587460 | 0.9375614 | 0.8678712 | 0.01405906 | 0.9541388 | 0.005380286 | 0.9541421 | 0.0109916
|  |  | 74652 | 0.997754 | 0.9994305 | 0.0004811853 | 0.9999501 | 0.06853413 | 0.9999457 | 0.1997224 |  |  | 244446 | 0.9889531 | 0.9866385 | 0.001113154 | 0.9925597 | 0.004807826 | 0.9925542 | 0.00408368 |  |  | 139560 | 0.9506876 | 0.9670213 | 0.003508457 | 0.9520935 | 0.005214811 | 0.9520928 | 0.008418338 |  |  | 286980 | 0.9582006 | 0.9150489 | 0.008297558 | 0.9686975 | 0.007517584 | 0.9686989 | 0.008457328 |  |  | 587760 | 0.9420373 | 0.8678712 | 0.01405906 | 0.9541781 | 0.00537959 | 0.9541813 | 0.01099014
|  |  | 74772 | 0.9995459 | 0.9994305 | 0.0004811853 | 0.9999501 | 0.06853413 | 0.9999457 | 0.1997224 |  |  | 244746 | 0.9899135 | 0.9866385 | 0.001113154 | 0.9925709 | 0.004806986 | 0.9925655 | 0.004083017 |  |  | 139860 | 0.9506876 | 0.9670213 | 0.003508457 | 0.9521666 | 0.005216424 | 0.9521658 | 0.008420939 |  |  | 287280 | 0.9565191 | 0.9150489 | 0.008297558 | 0.9687381 | 0.007516718 | 0.9687395 | 0.008455036 |  |  | 588060 | 0.9420373 | 0.8678712 | 0.01405906 | 0.9542173 | 0.005378894 | 0.9542205 | 0.01098867
|  |  | 74892 | 0.9995459 | 0.9994305 | 0.0004811853 | 0.9999501 | 0.06853413 | 0.9999457 | 0.1997224 |  |  | 245046 | 0.9889531 | 0.9866385 | 0.001113154 | 0.9925821 | 0.004806147 | 0.9925767 | 0.004082354 |  |  | 140160 | 0.9517666 | 0.9670213 | 0.003508457 | 0.9522395 | 0.005218029 | 0.9522388 | 0.00842353 |  |  | 287580 | 0.9582006 | 0.9150489 | 0.008297558 | 0.9687785 | 0.007515855 | 0.96878 | 0.008452751 |  |  | 588360 | 0.9442752 | 0.8678712 | 0.01405906 | 0.9542564 | 0.005378199 | 0.9542596 | 0.01098721
|  |  | 75012 | 0.99865 | 0.9994305 | 0.0004811853 | 0.9999501 | 0.06853413 | 0.9999457 | 0.1997224 |  |  | 245346 | 0.9889531 | 0.9866385 | 0.001113154 | 0.9925932 | 0.00480531 | 0.9925878 | 0.004081692 |  |  | 140460 | 0.9506876 | 0.9670213 | 0.003508457 | 0.9523124 | 0.005219628 | 0.9523116 | 0.008426113 |  |  | 287880 | 0.9598821 | 0.9150489 | 0.008297558 | 0.9688189 | 0.007514994 | 0.9688203 | 0.008450471 |  |  | 588660 | 0.9442752 | 0.8678712 | 0.01405906 | 0.9542955 | 0.005377505 | 0.9542987 | 0.01098575
|  |  | 75132 | 0.9995459 | 0.9994305 | 0.0004811853 | 0.9999501 | 0.06853413 | 0.9999457 | 0.1997224 |  |  | 245646 | 0.990874 | 0.9866385 | 0.001113154 | 0.9926044 | 0.004804473 | 0.992599 | 0.004081032 |  |  | 140760 | 0.9496086 | 0.9670213 | 0.003508457 | 0.9523851 | 0.005221221 | 0.9523843 | 0.008428686 |  |  | 288180 | 0.9565191 | 0.9150489 | 0.008297558 | 0.9688592 | 0.007514136 | 0.9688606 | 0.008448197 |  |  | 588960 | 0.9487511 | 0.8678712 | 0.01405906 | 0.9543345 | 0.00537681 | 0.9543378 | 0.01098429
|  |  | 75252 | 0.99865 | 0.9994305 | 0.0004811853 | 0.9999501 | 0.06853413 | 0.9999457 | 0.1997224 |  |  | 245946 | 0.990874 | 0.9866385 | 0.001113154 | 0.9926155 | 0.004803638 | 0.9926101 | 0.004080372 |  |  | 141060 | 0.9496086 | 0.9670213 | 0.003508457 | 0.9524577 | 0.005222806 | 0.9524569 | 0.00843125 |  |  | 288480 | 0.9565191 | 0.9150489 | 0.008297558 | 0.9688993 | 0.00751328 | 0.9689007 | 0.008445928 |  |  | 589260 | 0.9465132 | 0.8678712 | 0.01405906 | 0.9543736 | 0.005376117 | 0.9543768 | 0.01098283
|  |  | 75372 | 0.99865 | 0.9994305 | 0.0004811853 | 0.9999501 | 0.06853413 | 0.9999457 | 0.1997224 |  |  | 246246 | 0.9899135 | 0.9866385 | 0.001113154 | 0.9926265 | 0.004802804 | 0.9926212 | 0.004079713 |  |  | 141360 | 0.9517666 | 0.9670213 | 0.003508457 | 0.9525301 | 0.005224385 | 0.9525294 | 0.008433805 |  |  | 288780 | 0.9582006 | 0.9150489 | 0.008297558 | 0.9689394 | 0.007512426 | 0.9689408 | 0.008443666 |  |  | 589560 | 0.9465132 | 0.8678712 | 0.01405906 | 0.9544125 | 0.005375423 | 0.9544157 | 0.01098137
|  |  | 75492 | 0.9995459 | 0.9994305 | 0.0004811853 | 0.9999501 | 0.06853413 | 0.9999457 | 0.1997224 |  |  | 246546 | 0.9899135 | 0.9866385 | 0.001113154 | 0.9926376 | 0.004801971 | 0.9926322 | 0.004079055 |  |  | 141660 | 0.9528456 | 0.9670213 | 0.003508457 | 0.9526025 | 0.005225956 | 0.9526018 | 0.008436351 |  |  | 289080 | 0.9582006 | 0.9150489 | 0.008297558 | 0.9689793 | 0.007511575 | 0.9689807 | 0.008441409 |  |  | 589860 | 0.9465132 | 0.8678712 | 0.01405906 | 0.9544514 | 0.00537473 | 0.9544546 | 0.01097992
|  |  | 75612 | 0.99865 | 0.9994305 | 0.0004811853 | 0.9999501 | 0.06853413 | 0.9999457 | 0.1997224 |  |  | 246846 | 0.990874 | 0.9866385 | 0.001113154 | 0.9926486 | 0.004801139 | 0.9926433 | 0.004078398 |  |  | 141960 | 0.9517666 | 0.9670213 | 0.003508457 | 0.9526747 | 0.005227521 | 0.952674 | 0.008438888 |  |  | 289380 | 0.9565191 | 0.9150489 | 0.008297558 | 0.9690191 | 0.007510726 | 0.9690205 | 0.008439157 |  |  | 590160 | 0.9465132 | 0.8678712 | 0.01405906 | 0.9544903 | 0.005374038 | 0.9544935 | 0.01097846
|  |  | 75732 | 0.9995459 | 0.9994305 | 0.0004811853 | 0.9999501 | 0.06853413 | 0.9999457 | 0.1997224 |  |  | 247146 | 0.9889531 | 0.9866385 | 0.001113154 | 0.9926596 | 0.004800309 | 0.9926542 | 0.004077742 |  |  | 142260 | 0.9506876 | 0.9670213 | 0.003508457 | 0.9527469 | 0.00522908 | 0.9527461 | 0.008441416 |  |  | 289680 | 0.9598821 | 0.9150489 | 0.008297558 | 0.9690588 | 0.00750988 | 0.9690602 | 0.008436912 |  |  | 590460 | 0.9397993 | 0.8678712 | 0.01405906 | 0.9545291 | 0.005373346 | 0.9545323 | 0.010977
|  |  | 75852 | 0.997754 | 0.9994305 | 0.0004811853 | 0.9999501 | 0.06853413 | 0.9999457 | 0.1997224 |  |  | 247446 | 0.9889531 | 0.9866385 | 0.001113154 | 0.9926705 | 0.00479948 | 0.9926652 | 0.004077087 |  |  | 142560 | 0.9517666 | 0.9670213 | 0.003508457 | 0.9528189 | 0.005230631 | 0.9528181 | 0.008443935 |  |  | 289980 | 0.9598821 | 0.9150489 | 0.008297558 | 0.9690984 | 0.007509036 | 0.9690998 | 0.008434672 |  |  | 590760 | 0.9420373 | 0.8678712 | 0.01405906 | 0.9545679 | 0.005372655 | 0.9545711 | 0.01097555
|  |  | 75972 | 0.9995459 | 0.9994305 | 0.0004811853 | 0.9999501 | 0.06853413 | 0.9999457 | 0.1997224 |  |  | 247746 | 0.9899135 | 0.9866385 | 0.001113154 | 0.9926815 | 0.004798652 | 0.9926762 | 0.004076432 |  |  | 142860 | 0.9517666 | 0.9670213 | 0.003508457 | 0.9528908 | 0.005232176 | 0.95289 | 0.008446445 |  |  | 290280 | 0.9615635 | 0.9150489 | 0.008297558 | 0.9691379 | 0.007508194 | 0.9691393 | 0.008432438 |  |  | 591060 | 0.9420373 | 0.8678712 | 0.01405906 | 0.9546067 | 0.005371964 | 0.9546098 | 0.0109741
|  |  | 76092 | 0.9995459 | 0.9994305 | 0.0004811853 | 0.9999501 | 0.06853413 | 0.9999457 | 0.1997224 |  |  | 248046 | 0.9889531 | 0.9866385 | 0.001113154 | 0.9926923 | 0.004797825 | 0.9926871 | 0.004075779 |  |  | 143160 | 0.9517666 | 0.9670213 | 0.003508457 | 0.9529626 | 0.005233714 | 0.9529618 | 0.008448946 |  |  | 290580 | 0.9598821 | 0.9150489 | 0.008297558 | 0.9691773 | 0.007507355 | 0.9691787 | 0.00843021 |  |  | 591360 | 0.9420373 | 0.8678712 | 0.01405906 | 0.9546454 | 0.005371274 | 0.9546485 | 0.01097265
|  |  | 76212 | 0.9995459 | 0.9994305 | 0.0004811853 | 0.9999501 | 0.06853413 | 0.9999457 | 0.1997224 |  |  | 248346 | 0.990874 | 0.9866385 | 0.001113154 | 0.9927032 | 0.004796999 | 0.9926979 | 0.004075127 |  |  | 143460 | 0.9496086 | 0.9670213 | 0.003508457 | 0.9530342 | 0.005235245 | 0.9530334 | 0.008451437 |  |  | 290880 | 0.9598821 | 0.9150489 | 0.008297558 | 0.9692166 | 0.007506518 | 0.9692179 | 0.008427987 |  |  | 591660 | 0.9509891 | 0.8678712 | 0.01405906 | 0.954684 | 0.005370584 | 0.9546872 | 0.0109712
|  |  | 76332 | 0.9995459 | 0.9994305 | 0.0004811853 | 0.9999501 | 0.06853413 | 0.9999457 | 0.1997224 |  |  | 248646 | 0.9899135 | 0.9866385 | 0.001113154 | 0.9927141 | 0.004796175 | 0.9927088 | 0.004074475 |  |  | 143760 | 0.9496086 | 0.9670213 | 0.003508457 | 0.9531058 | 0.00523677 | 0.953105 | 0.00845392 |  |  | 291180 | 0.9582006 | 0.9150489 | 0.008297558 | 0.9692558 | 0.007505684 | 0.9692571 | 0.00842577 |  |  | 591960 | 0.9465132 | 0.8678712 | 0.01405906 | 0.9547226 | 0.005369894 | 0.9547258 | 0.01096975
|  |  | 76452 | 0.9995459 | 0.9994305 | 0.0004811853 | 0.9999501 | 0.06853413 | 0.9999457 | 0.1997224 |  |  | 248946 | 0.9899135 | 0.9866385 | 0.001113154 | 0.9927249 | 0.004795351 | 0.9927196 | 0.004073825 |  |  | 144060 | 0.9496086 | 0.9670213 | 0.003508457 | 0.9531772 | 0.005238288 | 0.9531764 | 0.008456394 |  |  | 291480 | 0.9582006 | 0.9150489 | 0.008297558 | 0.9692949 | 0.007504852 | 0.9692961 | 0.008423559 |  |  | 592260 | 0.9375614 | 0.8678712 | 0.01405906 | 0.9547612 | 0.005369205 | 0.9547643 | 0.0109683
|  |  | 76572 | 0.9995459 | 0.9994305 | 0.0004811853 | 0.9999501 | 0.06853413 | 0.9999457 | 0.1997224 |  |  | 249246 | 0.9879926 | 0.9866385 | 0.001113154 | 0.9927356 | 0.004794529 | 0.9927304 | 0.004073176 |  |  | 144360 | 0.9506876 | 0.9670213 | 0.003508457 | 0.9532485 | 0.005239799 | 0.9532477 | 0.008458859 |  |  | 291780 | 0.9598821 | 0.9150489 | 0.008297558 | 0.9693338 | 0.007504022 | 0.9693351 | 0.008421353 |  |  | 592560 | 0.9442752 | 0.8678712 | 0.01405906 | 0.9547997 | 0.005368517 | 0.9548028 | 0.01096685
|  |  | 76692 | 0.9995459 | 0.9994305 | 0.0004811853 | 0.9999501 | 0.06853413 | 0.9999457 | 0.1997224 |  |  | 249546 | 0.9899135 | 0.9866385 | 0.001113154 | 0.9927464 | 0.004793709 | 0.9927412 | 0.004072527 |  |  | 144660 | 0.9496086 | 0.9670213 | 0.003508457 | 0.9533197 | 0.005241304 | 0.9533189 | 0.008461316 |  |  | 292080 | 0.9582006 | 0.9150489 | 0.008297558 | 0.9693727 | 0.007503194 | 0.9693739 | 0.008419154 |  |  | 592860 | 0.9420373 | 0.8678712 | 0.01405906 | 0.9548382 | 0.005367829 | 0.9548413 | 0.0109654
|  |  | 76812 | 0.99865 | 0.9994305 | 0.0004811853 | 0.9999501 | 0.06853413 | 0.9999457 | 0.1997224 |  |  | 249846 | 0.990874 | 0.9866385 | 0.001113154 | 0.9927571 | 0.004792889 | 0.9927519 | 0.00407188 |  |  | 144960 | 0.9506876 | 0.9670213 | 0.003508457 | 0.9533908 | 0.005242802 | 0.95339 | 0.008463763 |  |  | 292380 | 0.9598821 | 0.9150489 | 0.008297558 | 0.9694114 | 0.007502369 | 0.9694127 | 0.008416959 |  |  | 593160 | 0.9420373 | 0.8678712 | 0.01405906 | 0.9548766 | 0.005367142 | 0.9548797 | 0.01096396
|  |  | 76932 | 0.99865 | 0.9994305 | 0.0004811853 | 0.9999501 | 0.06853413 | 0.9999457 | 0.1997224 |  |  | 250146 | 0.9889531 | 0.9866385 | 0.001113154 | 0.9927678 | 0.004792071 | 0.9927626 | 0.004071233 |  |  | 145260 | 0.9528456 | 0.9670213 | 0.003508457 | 0.9534618 | 0.005244293 | 0.953461 | 0.008466201 |  |  | 292680 | 0.9598821 | 0.9150489 | 0.008297558 | 0.9694501 | 0.007501547 | 0.9694513 | 0.008414771 |  |  | 593460 | 0.9397993 | 0.8678712 | 0.01405906 | 0.954915 | 0.005366455 | 0.9549181 | 0.01096251
|  |  | 77052 | 1.000442 | 0.9994305 | 0.0004811853 | 0.9999501 | 0.06853413 | 0.9999457 | 0.1997224 |  |  | 250446 | 0.9899135 | 0.9866385 | 0.001113154 | 0.9927785 | 0.004791254 | 0.9927733 | 0.004070588 |  |  | 145560 | 0.9496086 | 0.9670213 | 0.003508457 | 0.9535326 | 0.005245778 | 0.9535318 | 0.008468631 |  |  | 292980 | 0.9598821 | 0.9150489 | 0.008297558 | 0.9694886 | 0.007500726 | 0.9694898 | 0.008412588 |  |  | 593760 | 0.9442752 | 0.8678712 | 0.01405906 | 0.9549533 | 0.005365768 | 0.9549564 | 0.01096107
|  |  | 77172 | 0.9995459 | 0.9994305 | 0.0004811853 | 0.9999501 | 0.06853413 | 0.9999457 | 0.1997224 |  |  | 250746 | 0.9899135 | 0.9866385 | 0.001113154 | 0.9927891 | 0.004790438 | 0.9927839 | 0.004069943 |  |  | 145860 | 0.9496086 | 0.9670213 | 0.003508457 | 0.9536034 | 0.005247256 | 0.9536026 | 0.008471051 |  |  | 293280 | 0.9582006 | 0.9150489 | 0.008297558 | 0.969527 | 0.007499908 | 0.9695283 | 0.008410411 |  |  | 594060 | 0.9442752 | 0.8678712 | 0.01405906 | 0.9549916 | 0.005365082 | 0.9549947 | 0.01095963
|  |  | 77292 | 0.9995459 | 0.9994305 | 0.0004811853 | 0.9999501 | 0.06853413 | 0.9999457 | 0.1997224 |  |  | 251046 | 0.9889531 | 0.9866385 | 0.001113154 | 0.9927997 | 0.004789624 | 0.9927946 | 0.0040693 |  |  | 146160 | 0.9506876 | 0.9670213 | 0.003508457 | 0.953674 | 0.005248727 | 0.9536732 | 0.008473463 |  |  | 293580 | 0.9582006 | 0.9150489 | 0.008297558 | 0.9695654 | 0.007499093 | 0.9695666 | 0.00840824 |  |  | 594360 | 0.9487511 | 0.8678712 | 0.01405906 | 0.9550299 | 0.005364397 | 0.955033 | 0.01095819
|  |  | 77412 | 0.9995459 | 0.9994305 | 0.0004811853 | 0.9999501 | 0.06853413 | 0.9999457 | 0.1997224 |  |  | 251346 | 0.9889531 | 0.9866385 | 0.001113154 | 0.9928103 | 0.004788811 | 0.9928052 | 0.004068657 |  |  | 146460 | 0.9506876 | 0.9670213 | 0.003508457 | 0.9537445 | 0.005250192 | 0.9537437 | 0.008475866 |  |  | 293880 | 0.9598821 | 0.9150489 | 0.008297558 | 0.9696036 | 0.00749828 | 0.9696048 | 0.008406074 |  |  | 594660 | 0.9397993 | 0.8678712 | 0.01405906 | 0.9550681 | 0.005363712 | 0.9550712 | 0.01095675
|  |  | 77532 | 0.9995459 | 0.9994305 | 0.0004811853 | 0.9999501 | 0.06853413 | 0.9999457 | 0.1997224 |  |  | 251646 | 0.9889531 | 0.9866385 | 0.001113154 | 0.9928209 | 0.004787999 | 0.9928157 | 0.004068016 |  |  | 146760 | 0.9517666 | 0.9670213 | 0.003508457 | 0.9538149 | 0.005251651 | 0.9538141 | 0.00847826 |  |  | 294180 | 0.9582006 | 0.9150489 | 0.008297558 | 0.9696417 | 0.007497469 | 0.9696429 | 0.008403914 |  |  | 594960 | 0.9442752 | 0.8678712 | 0.01405906 | 0.9551063 | 0.005363027 | 0.9551093 | 0.01095531
|  |  | 77652 | 0.99865 | 0.9994305 | 0.0004811853 | 0.9999501 | 0.06853413 | 0.9999457 | 0.1997224 |  |  | 251946 | 0.9899135 | 0.9866385 | 0.001113154 | 0.9928314 | 0.004787189 | 0.9928263 | 0.004067375 |  |  | 147060 | 0.9517666 | 0.9670213 | 0.003508457 | 0.9538852 | 0.005253102 | 0.9538844 | 0.008480645 |  |  | 294480 | 0.9615635 | 0.9150489 | 0.008297558 | 0.9696797 | 0.00749666 | 0.9696809 | 0.00840176 |  |  | 595260 | 0.9420373 | 0.8678712 | 0.01405906 | 0.9551444 | 0.005362343 | 0.9551474 | 0.01095387
|  |  | 77772 | 1.000442 | 0.9994305 | 0.0004811853 | 0.9999501 | 0.06853413 | 0.9999457 | 0.1997224 |  |  | 252246 | 0.990874 | 0.9866385 | 0.001113154 | 0.9928419 | 0.004786379 | 0.9928368 | 0.004066736 |  |  | 147360 | 0.9517666 | 0.9670213 | 0.003508457 | 0.9539553 | 0.005254548 | 0.9539545 | 0.008483022 |  |  | 294780 | 0.963245 | 0.9150489 | 0.008297558 | 0.9697176 | 0.007495854 | 0.9697188 | 0.008399611 |  |  | 595560 | 0.9397993 | 0.8678712 | 0.01405906 | 0.9551825 | 0.00536166 | 0.9551855 | 0.01095243
|  |  | 77892 | 0.9995459 | 0.9994305 | 0.0004811853 | 0.9999501 | 0.06853413 | 0.9999457 | 0.1997224 |  |  | 252546 | 0.9889531 | 0.9866385 | 0.001113154 | 0.9928523 | 0.004785571 | 0.9928473 | 0.004066097 |  |  | 147660 | 0.9517666 | 0.9670213 | 0.003508457 | 0.9540254 | 0.005255986 | 0.9540246 | 0.00848539 |  |  | 295080 | 0.9598821 | 0.9150489 | 0.008297558 | 0.9697554 | 0.00749505 | 0.9697566 | 0.008397468 |  |  | 595860 | 0.9420373 | 0.8678712 | 0.01405906 | 0.9552205 | 0.005360977 | 0.9552235 | 0.01095099
|  |  | 78012 | 0.99865 | 0.9994305 | 0.0004811853 | 0.9999501 | 0.06853413 | 0.9999457 | 0.1997224 |  |  | 252846 | 0.9899135 | 0.9866385 | 0.001113154 | 0.9928628 | 0.004784765 | 0.9928577 | 0.00406546 |  |  | 147960 | 0.9496086 | 0.9670213 | 0.003508457 | 0.9540953 | 0.005257418 | 0.9540945 | 0.008487748 |  |  | 295380 | 0.9615635 | 0.9150489 | 0.008297558 | 0.9697931 | 0.007494249 | 0.9697943 | 0.008395331 |  |  | 596160 | 0.9465132 | 0.8678712 | 0.01405906 | 0.9552585 | 0.005360294 | 0.9552615 | 0.01094956
|  |  | 78132 | 0.99865 | 0.9994305 | 0.0004811853 | 0.9999501 | 0.06853413 | 0.9999457 | 0.1997224 |  |  | 253146 | 0.9899135 | 0.9866385 | 0.001113154 | 0.9928732 | 0.004783959 | 0.9928681 | 0.004064823 |  |  | 148260 | 0.9506876 | 0.9670213 | 0.003508457 | 0.9541652 | 0.005258844 | 0.9541643 | 0.008490099 |  |  | 295680 | 0.9598821 | 0.9150489 | 0.008297558 | 0.9698307 | 0.00749345 | 0.9698319 | 0.008393199 |  |  | 596460 | 0.9442752 | 0.8678712 | 0.01405906 | 0.9552964 | 0.005359612 | 0.9552995 | 0.01094813
|  |  | 78252 | 0.9995459 | 0.9994305 | 0.0004811853 | 0.9999501 | 0.06853413 | 0.9999457 | 0.1997224 |  |  | 253446 | 0.9899135 | 0.9866385 | 0.001113154 | 0.9928836 | 0.004783155 | 0.9928785 | 0.004064188 |  |  | 148560 | 0.9506876 | 0.9670213 | 0.003508457 | 0.9542349 | 0.005260263 | 0.9542341 | 0.00849244 |  |  | 295980 | 0.9598821 | 0.9150489 | 0.008297558 | 0.9698682 | 0.007492653 | 0.9698693 | 0.008391073 |  |  | 596760 | 0.9442752 | 0.8678712 | 0.01405906 | 0.9553344 | 0.00535893 | 0.9553374 | 0.01094669
|  |  | 78372 | 1.000442 | 0.9994305 | 0.0004811853 | 0.9999501 | 0.06853413 | 0.9999457 | 0.1997224 |  |  | 253746 | 0.9899135 | 0.9866385 | 0.001113154 | 0.9928939 | 0.004782353 | 0.9928889 | 0.004063554 |  |  | 148860 | 0.9528456 | 0.9670213 | 0.003508457 | 0.9543045 | 0.005261676 | 0.9543037 | 0.008494773 |  |  | 296280 | 0.9598821 | 0.9150489 | 0.008297558 | 0.9699056 | 0.007491859 | 0.9699067 | 0.008388953 |  |  | 597060 | 0.9442752 | 0.8678712 | 0.01405906 | 0.9553722 | 0.005358249 | 0.9553752 | 0.01094526
|  |  | 78492 | 0.99865 | 0.9994305 | 0.0004811853 | 0.9999501 | 0.06853413 | 0.9999457 | 0.1997224 |  |  | 254046 | 0.9899135 | 0.9866385 | 0.001113154 | 0.9929043 | 0.004781551 | 0.9928993 | 0.004062921 |  |  | 149160 | 0.9528456 | 0.9670213 | 0.003508457 | 0.954374 | 0.005263082 | 0.9543731 | 0.008497097 |  |  | 296580 | 0.9598821 | 0.9150489 | 0.008297558 | 0.9699429 | 0.007491066 | 0.969944 | 0.008386838 |  |  | 597360 | 0.9465132 | 0.8678712 | 0.01405906 | 0.95541 | 0.005357569 | 0.955413 | 0.01094383
|  |  | 78612 | 0.9995459 | 0.9994305 | 0.0004811853 | 0.9999501 | 0.06853413 | 0.9999457 | 0.1997224 |  |  | 254346 | 0.990874 | 0.9866385 | 0.001113154 | 0.9929146 | 0.004780751 | 0.9929096 | 0.004062288 |  |  | 149460 | 0.9517666 | 0.9670213 | 0.003508457 | 0.9544434 | 0.005264482 | 0.9544425 | 0.008499413 |  |  | 296880 | 0.9598821 | 0.9150489 | 0.008297558 | 0.9699801 | 0.007490277 | 0.9699812 | 0.008384729 |  |  | 597660 | 0.9420373 | 0.8678712 | 0.01405906 | 0.9554478 | 0.005356889 | 0.9554508 | 0.0109424
|  |  | 78732 | 0.9995459 | 0.9994305 | 0.0004811853 | 0.9999501 | 0.06853413 | 0.9999457 | 0.1997224 |  |  | 254646 | 0.9899135 | 0.9866385 | 0.001113154 | 0.9929248 | 0.004779953 | 0.9929199 | 0.004061657 |  |  | 149760 | 0.9517666 | 0.9670213 | 0.003508457 | 0.9545126 | 0.005265875 | 0.9545118 | 0.008501719 |  |  | 297180 | 0.9615635 | 0.9150489 | 0.008297558 | 0.9700172 | 0.007489489 | 0.9700183 | 0.008382625 |  |  | 597960 | 0.9465132 | 0.8678712 | 0.01405906 | 0.9554855 | 0.005356209 | 0.9554885 | 0.01094097
|  |  | 78852 | 1.000442 | 0.9994305 | 0.0004811853 | 0.9999501 | 0.06853413 | 0.9999457 | 0.1997224 |  |  | 254946 | 0.9899135 | 0.9866385 | 0.001113154 | 0.9929351 | 0.004779155 | 0.9929301 | 0.004061027 |  |  | 150060 | 0.9506876 | 0.9670213 | 0.003508457 | 0.9545818 | 0.005267262 | 0.9545809 | 0.008504018 |  |  | 297480 | 0.9582006 | 0.9150489 | 0.008297558 | 0.9700542 | 0.007488704 | 0.9700552 | 0.008380527 |  |  | 598260 | 0.9442752 | 0.8678712 | 0.01405906 | 0.9555232 | 0.00535553 | 0.9555262 | 0.01093954
|  |  | 78972 | 0.9995459 | 0.9994305 | 0.0004811853 | 0.9999501 | 0.06853413 | 0.9999457 | 0.1997224 |  |  | 255246 | 0.9889531 | 0.9866385 | 0.001113154 | 0.9929453 | 0.004778359 | 0.9929404 | 0.004060398 |  |  | 150360 | 0.9496086 | 0.9670213 | 0.003508457 | 0.9546508 | 0.005268642 | 0.95465 | 0.008506307 |  |  | 297780 | 0.9615635 | 0.9150489 | 0.008297558 | 0.9700911 | 0.007487922 | 0.9700921 | 0.008378435 |  |  | 598560 | 0.9509891 | 0.8678712 | 0.01405906 | 0.9555609 | 0.005354852 | 0.9555638 | 0.01093812
|  |  | 79092 | 0.99865 | 0.9994305 | 0.0004811853 | 0.9999501 | 0.06853413 | 0.9999457 | 0.1997224 |  |  | 255546 | 0.9899135 | 0.9866385 | 0.001113154 | 0.9929555 | 0.004777565 | 0.9929506 | 0.00405977 |  |  | 150660 | 0.9506876 | 0.9670213 | 0.003508457 | 0.9547198 | 0.005270016 | 0.9547189 | 0.008508588 |  |  | 298080 | 0.9598821 | 0.9150489 | 0.008297558 | 0.9701279 | 0.007487141 | 0.9701289 | 0.008376349 |  |  | 598860 | 0.9509891 | 0.8678712 | 0.01405906 | 0.9555985 | 0.005354173 | 0.9556014 | 0.01093669
|  |  | 79212 | 0.99865 | 0.9994305 | 0.0004811853 | 0.9999501 | 0.06853413 | 0.9999457 | 0.1997224 |  |  | 255846 | 0.9899135 | 0.9866385 | 0.001113154 | 0.9929657 | 0.004776771 | 0.9929607 | 0.004059143 |  |  | 150960 | 0.9517666 | 0.9670213 | 0.003508457 | 0.9547886 | 0.005271384 | 0.9547877 | 0.00851086 |  |  | 298380 | 0.9598821 | 0.9150489 | 0.008297558 | 0.9701646 | 0.007486363 | 0.9701656 | 0.008374268 |  |  | 599160 | 0.9442752 | 0.8678712 | 0.01405906 | 0.9556361 | 0.005353496 | 0.955639 | 0.01093527
|  |  | 79332 | 0.99865 | 0.9994305 | 0.0004811853 | 0.9999501 | 0.06853413 | 0.9999457 | 0.1997224 |  |  | 256146 | 0.9899135 | 0.9866385 | 0.001113154 | 0.9929758 | 0.004775979 | 0.9929709 | 0.004058517 |  |  | 151260 | 0.9496086 | 0.9670213 | 0.003508457 | 0.9548573 | 0.005272745 | 0.9548564 | 0.008513124 |  |  | 298680 | 0.9615635 | 0.9150489 | 0.008297558 | 0.9702011 | 0.007485587 | 0.9702021 | 0.008372192 |  |  | 599460 | 0.9397993 | 0.8678712 | 0.01405906 | 0.9556736 | 0.005352819 | 0.9556765 | 0.01093384
|  |  | 79452 | 0.99865 | 0.9994305 | 0.0004811853 | 0.9999501 | 0.06853413 | 0.9999457 | 0.1997224 |  |  | 256446 | 0.9899135 | 0.9866385 | 0.001113154 | 0.9929859 | 0.004775189 | 0.992981 | 0.004057892 |  |  | 151560 | 0.9528456 | 0.9670213 | 0.003508457 | 0.9549259 | 0.0052741 | 0.954925 | 0.008515379 |  |  | 298980 | 0.9615635 | 0.9150489 | 0.008297558 | 0.9702376 | 0.007484814 | 0.9702386 | 0.008370122 |  |  | 599760 | 0.9442752 | 0.8678712 | 0.01405906 | 0.955711 | 0.005352142 | 0.955714 | 0.01093242
|  |  | 79572 | 0.9995459 | 0.9994305 | 0.0004811853 | 0.9999501 | 0.06853413 | 0.9999457 | 0.1997224 |  |  | 256746 | 0.9889531 | 0.9866385 | 0.001113154 | 0.992996 | 0.004774399 | 0.9929911 | 0.004057268 |  |  | 151860 | 0.9528456 | 0.9670213 | 0.003508457 | 0.9549944 | 0.005275449 | 0.9549935 | 0.008517625 |  |  | 299280 | 0.9615635 | 0.9150489 | 0.008297558 | 0.970274 | 0.007484043 | 0.970275 | 0.008368058 |  |  | 600060 | 0.9420373 | 0.8678712 | 0.01405906 | 0.9557485 | 0.005351466 | 0.9557514 | 0.010931
|  |  | 79692 | 1.001338 | 0.9994305 | 0.0004811853 | 0.9999501 | 0.06853413 | 0.9999457 | 0.1997224 |  |  | 257046 | 0.9889531 | 0.9866385 | 0.001113154 | 0.9930061 | 0.004773612 | 0.9930012 | 0.004056646 |  |  | 152160 | 0.9517666 | 0.9670213 | 0.003508457 | 0.9550628 | 0.005276791 | 0.9550619 | 0.008519864 |  |  | 299580 | 0.9598821 | 0.9150489 | 0.008297558 | 0.9703103 | 0.007483274 | 0.9703113 | 0.008365999 |  |  | 600360 | 0.9420373 | 0.8678712 | 0.01405906 | 0.9557859 | 0.005350791 | 0.9557888 | 0.01092958
|  |  | 79812 | 0.99865 | 0.9994305 | 0.0004811853 | 0.9999501 | 0.06853413 | 0.9999457 | 0.1997224 |  |  | 257346 | 0.9899135 | 0.9866385 | 0.001113154 | 0.9930161 | 0.004772825 | 0.9930112 | 0.004056024 |  |  | 152460 | 0.9528456 | 0.9670213 | 0.003508457 | 0.955131 | 0.005278127 | 0.9551301 | 0.008522093 |  |  | 299880 | 0.9615635 | 0.9150489 | 0.008297558 | 0.9703465 | 0.007482508 | 0.9703475 | 0.008363946 |  |  | 600660 | 0.9442752 | 0.8678712 | 0.01405906 | 0.9558232 | 0.005350116 | 0.9558261 | 0.01092816
|  |  | 79932 | 0.99865 | 0.9994305 | 0.0004811853 | 0.9999501 | 0.06853413 | 0.9999457 | 0.1997224 |  |  | 257646 | 0.990874 | 0.9866385 | 0.001113154 | 0.9930261 | 0.00477204 | 0.9930213 | 0.004055404 |  |  | 152760 | 0.9528456 | 0.9670213 | 0.003508457 | 0.9551992 | 0.005279457 | 0.9551983 | 0.008524314 |  |  | 300180 | 0.9615635 | 0.9150489 | 0.008297558 | 0.9703826 | 0.007481744 | 0.9703835 | 0.008361899 |  |  | 600960 | 0.9442752 | 0.8678712 | 0.01405906 | 0.9558605 | 0.005349441 | 0.9558634 | 0.01092674
|  |  | 80052 | 1.000442 | 0.9994305 | 0.0004811853 | 0.9999501 | 0.06853413 | 0.9999457 | 0.1997224 |  |  | 257946 | 0.9899135 | 0.9866385 | 0.001113154 | 0.9930361 | 0.004771256 | 0.9930313 | 0.004054784 |  |  | 153060 | 0.9517666 | 0.9670213 | 0.003508457 | 0.9552672 | 0.00528078 | 0.9552663 | 0.008526527 |  |  | 300480 | 0.9598821 | 0.9150489 | 0.008297558 | 0.9704186 | 0.007480982 | 0.9704195 | 0.008359857 |  |  | 601260 | 0.9465132 | 0.8678712 | 0.01405906 | 0.9558978 | 0.005348767 | 0.9559007 | 0.01092532
|  |  | 80172 | 0.99865 | 0.9994305 | 0.0004811853 | 0.9999501 | 0.06853413 | 0.9999457 | 0.1997224 |  |  | 258246 | 0.990874 | 0.9866385 | 0.001113154 | 0.993046 | 0.004770474 | 0.9930412 | 0.004054166 |  |  | 153360 | 0.9528456 | 0.9670213 | 0.003508457 | 0.9553352 | 0.005282097 | 0.9553343 | 0.008528731 |  |  | 300780 | 0.9598821 | 0.9150489 | 0.008297558 | 0.9704545 | 0.007480222 | 0.9704554 | 0.008357821 |  |  | 601560 | 0.9465132 | 0.8678712 | 0.01405906 | 0.955935 | 0.005348093 | 0.9559379 | 0.01092391
|  |  | 80292 | 0.9995459 | 0.9994305 | 0.0004811853 | 0.9999501 | 0.06853413 | 0.9999457 | 0.1997224 |  |  | 258546 | 0.9899135 | 0.9866385 | 0.001113154 | 0.993056 | 0.004769693 | 0.9930512 | 0.004053549 |  |  | 153660 | 0.9528456 | 0.9670213 | 0.003508457 | 0.955403 | 0.005283408 | 0.9554021 | 0.008530926 |  |  | 301080 | 0.963245 | 0.9150489 | 0.008297558 | 0.9704903 | 0.007479465 | 0.9704912 | 0.00835579 |  |  | 601860 | 0.9420373 | 0.8678712 | 0.01405906 | 0.9559722 | 0.00534742 | 0.955975 | 0.01092249
|  |  | 80412 | 0.9995459 | 0.9994305 | 0.0004811853 | 0.9999501 | 0.06853413 | 0.9999457 | 0.1997224 |  |  | 258846 | 0.990874 | 0.9866385 | 0.001113154 | 0.9930659 | 0.004768914 | 0.9930611 | 0.004052933 |  |  | 153960 | 0.9517666 | 0.9670213 | 0.003508457 | 0.9554707 | 0.005284712 | 0.9554698 | 0.008533113 |  |  | 301380 | 0.9615635 | 0.9150489 | 0.008297558 | 0.970526 | 0.00747871 | 0.9705269 | 0.008353764 |  |  | 602160 | 0.9397993 | 0.8678712 | 0.01405906 | 0.9560093 | 0.005346748 | 0.9560122 | 0.01092108
|  |  | 80532 | 0.9995459 | 0.9994305 | 0.0004811853 | 0.9999501 | 0.06853413 | 0.9999457 | 0.1997224 |  |  | 259146 | 0.9899135 | 0.9866385 | 0.001113154 | 0.9930758 | 0.004768136 | 0.993071 | 0.004052318 |  |  | 154260 | 0.9539246 | 0.9670213 | 0.003508457 | 0.9555383 | 0.00528601 | 0.9555374 | 0.008535292 |  |  | 301680 | 0.9615635 | 0.9150489 | 0.008297558 | 0.9705616 | 0.007477958 | 0.9705624 | 0.008351745 |  |  | 602460 | 0.9420373 | 0.8678712 | 0.01405906 | 0.9560464 | 0.005346076 | 0.9560492 | 0.01091967
|  |  | 80652 | 0.99865 | 0.9994305 | 0.0004811853 | 0.9999501 | 0.06853413 | 0.9999457 | 0.1997224 |  |  | 259446 | 0.9899135 | 0.9866385 | 0.001113154 | 0.9930856 | 0.004767359 | 0.9930808 | 0.004051704 |  |  | 154560 | 0.9539246 | 0.9670213 | 0.003508457 | 0.9556058 | 0.005287302 | 0.9556049 | 0.008537462 |  |  | 301980 | 0.9615635 | 0.9150489 | 0.008297558 | 0.9705971 | 0.007477207 | 0.9705979 | 0.008349731 |  |  | 602760 | 0.9420373 | 0.8678712 | 0.01405906 | 0.9560835 | 0.005345404 | 0.9560863 | 0.01091825
|  |  | 80772 | 0.9995459 | 0.9994305 | 0.0004811853 | 0.9999501 | 0.06853413 | 0.9999457 | 0.1997224 |  |  | 259746 | 0.9879926 | 0.9866385 | 0.001113154 | 0.9930954 | 0.004766584 | 0.9930907 | 0.004051091 |  |  | 154860 | 0.9528456 | 0.9670213 | 0.003508457 | 0.9556732 | 0.005288588 | 0.9556723 | 0.008539624 |  |  | 302280 | 0.9598821 | 0.9150489 | 0.008297558 | 0.9706325 | 0.007476459 | 0.9706333 | 0.008347722 |  |  | 603060 | 0.9420373 | 0.8678712 | 0.01405906 | 0.9561205 | 0.005344733 | 0.9561233 | 0.01091684
|  |  | 80892 | 1.000442 | 0.9994305 | 0.0004811853 | 0.9999501 | 0.06853413 | 0.9999457 | 0.1997224 |  |  | 260046 | 0.9889531 | 0.9866385 | 0.001113154 | 0.9931052 | 0.00476581 | 0.9931005 | 0.004050479 |  |  | 155160 | 0.9528456 | 0.9670213 | 0.003508457 | 0.9557405 | 0.005289868 | 0.9557396 | 0.008541778 |  |  | 302580 | 0.9615635 | 0.9150489 | 0.008297558 | 0.9706678 | 0.007475714 | 0.9706686 | 0.008345719 |  |  | 603360 | 0.9420373 | 0.8678712 | 0.01405906 | 0.9561574 | 0.005344063 | 0.9561602 | 0.01091543
|  |  | 81012 | 0.9995459 | 0.9994305 | 0.0004811853 | 0.9999501 | 0.06853413 | 0.9999457 | 0.1997224 |  |  | 260346 | 0.9899135 | 0.9866385 | 0.001113154 | 0.993115 | 0.004765037 | 0.9931103 | 0.004049869 |  |  | 155460 | 0.9528456 | 0.9670213 | 0.003508457 | 0.9558076 | 0.005291141 | 0.9558067 | 0.008543923 |  |  | 302880 | 0.963245 | 0.9150489 | 0.008297558 | 0.970703 | 0.00747497 | 0.9707038 | 0.008343721 |  |  | 603660 | 0.9397993 | 0.8678712 | 0.01405906 | 0.9561943 | 0.005343393 | 0.9561972 | 0.01091402
|  |  | 81132 | 0.9995459 | 0.9994305 | 0.0004811853 | 0.9999501 | 0.06853413 | 0.9999457 | 0.1997224 |  |  | 260646 | 0.9899135 | 0.9866385 | 0.001113154 | 0.9931247 | 0.004764266 | 0.99312 | 0.004049259 |  |  | 155760 | 0.9528456 | 0.9670213 | 0.003508457 | 0.9558747 | 0.005292408 | 0.9558738 | 0.00854606 |  |  | 303180 | 0.963245 | 0.9150489 | 0.008297558 | 0.9707381 | 0.007474229 | 0.9707389 | 0.008341729 |  |  | 603960 | 0.9442752 | 0.8678712 | 0.01405906 | 0.9562312 | 0.005342723 | 0.956234 | 0.01091262
|  |  | 81252 | 1.000442 | 0.9994305 | 0.0004811853 | 0.9999501 | 0.06853413 | 0.9999457 | 0.1997224 |  |  | 260946 | 0.9889531 | 0.9866385 | 0.001113154 | 0.9931344 | 0.004763497 | 0.9931297 | 0.004048651 |  |  | 156060 | 0.9517666 | 0.9670213 | 0.003508457 | 0.9559416 | 0.005293669 | 0.9559407 | 0.008548188 |  |  | 303480 | 0.963245 | 0.9150489 | 0.008297558 | 0.9707731 | 0.00747349 | 0.9707739 | 0.008339743 |  |  | 604260 | 0.9487511 | 0.8678712 | 0.01405906 | 0.9562681 | 0.005342054 | 0.9562709 | 0.01091121
|  |  | 81372 | 0.9995459 | 0.9994305 | 0.0004811853 | 0.9999501 | 0.06853413 | 0.9999457 | 0.1997224 |  |  | 261246 | 0.9899135 | 0.9866385 | 0.001113154 | 0.9931441 | 0.004762729 | 0.9931395 | 0.004048044 |  |  | 156360 | 0.9517666 | 0.9670213 | 0.003508457 | 0.9560085 | 0.005294924 | 0.9560076 | 0.008550309 |  |  | 303780 | 0.9615635 | 0.9150489 | 0.008297558 | 0.9708081 | 0.007472754 | 0.9708089 | 0.008337762 |  |  | 604560 | 0.9465132 | 0.8678712 | 0.01405906 | 0.9563049 | 0.005341386 | 0.9563076 | 0.01090981
|  |  | 81492 | 0.99865 | 0.9994305 | 0.0004811853 | 0.9999501 | 0.06853413 | 0.9999457 | 0.1997224 |  |  | 261546 | 0.9899135 | 0.9866385 | 0.001113154 | 0.9931538 | 0.004761962 | 0.9931491 | 0.004047438 |  |  | 156660 | 0.9517666 | 0.9670213 | 0.003508457 | 0.9560752 | 0.005296173 | 0.9560743 | 0.00855242 |  |  | 304080 | 0.9598821 | 0.9150489 | 0.008297558 | 0.9708429 | 0.00747202 | 0.9708437 | 0.008335786 |  |  | 604860 | 0.9442752 | 0.8678712 | 0.01405906 | 0.9563416 | 0.005340718 | 0.9563444 | 0.0109084
|  |  | 81612 | 0.9995459 | 0.9994305 | 0.0004811853 | 0.9999501 | 0.06853413 | 0.9999457 | 0.1997224 |  |  | 261846 | 0.9889531 | 0.9866385 | 0.001113154 | 0.9931634 | 0.004761196 | 0.9931588 | 0.004046833 |  |  | 156960 | 0.9539246 | 0.9670213 | 0.003508457 | 0.9561419 | 0.005297416 | 0.9561409 | 0.008554524 |  |  | 304380 | 0.963245 | 0.9150489 | 0.008297558 | 0.9708776 | 0.007471288 | 0.9708784 | 0.008333816 |  |  | 605160 | 0.9487511 | 0.8678712 | 0.01405906 | 0.9563783 | 0.00534005 | 0.9563811 | 0.010907
|  |  | 81732 | 0.9995459 | 0.9994305 | 0.0004811853 | 0.9999501 | 0.06853413 | 0.9999457 | 0.1997224 |  |  | 262146 | 0.9899135 | 0.9866385 | 0.001113154 | 0.9931731 | 0.004760433 | 0.9931684 | 0.004046229 |  |  | 157260 | 0.9517666 | 0.9670213 | 0.003508457 | 0.9562084 | 0.005298652 | 0.9562074 | 0.00855662 |  |  | 304680 | 0.963245 | 0.9150489 | 0.008297558 | 0.9709123 | 0.007470558 | 0.970913 | 0.008331852 |  |  | 605460 | 0.9442752 | 0.8678712 | 0.01405906 | 0.956415 | 0.005339383 | 0.9564178 | 0.0109056
|  |  | 81852 | 1.000442 | 0.9994305 | 0.0004811853 | 0.9999501 | 0.06853413 | 0.9999457 | 0.1997224 |  |  | 262446 | 0.9899135 | 0.9866385 | 0.001113154 | 0.9931826 | 0.00475967 | 0.993178 | 0.004045626 |  |  | 157560 | 0.9539246 | 0.9670213 | 0.003508457 | 0.9562748 | 0.005299883 | 0.9562739 | 0.008558707 |  |  | 304980 | 0.9615635 | 0.9150489 | 0.008297558 | 0.9709468 | 0.007469831 | 0.9709476 | 0.008329893 |  |  | 605760 | 0.9442752 | 0.8678712 | 0.01405906 | 0.9564516 | 0.005338717 | 0.9564544 | 0.0109042
|  |  | 81972 | 0.9995459 | 0.9994305 | 0.0004811853 | 0.9999501 | 0.06853413 | 0.9999457 | 0.1997224 |  |  | 262746 | 0.9889531 | 0.9866385 | 0.001113154 | 0.9931922 | 0.004758909 | 0.9931876 | 0.004045025 |  |  | 157860 | 0.9539246 | 0.9670213 | 0.003508457 | 0.9563411 | 0.005301107 | 0.9563402 | 0.008560786 |  |  | 305280 | 0.9649265 | 0.9150489 | 0.008297558 | 0.9709813 | 0.007469105 | 0.970982 | 0.008327939 |  |  | 606060 | 0.9420373 | 0.8678712 | 0.01405906 | 0.9564882 | 0.005338051 | 0.9564909 | 0.0109028
|  |  | 82092 | 0.9995459 | 0.9994305 | 0.0004811853 | 0.9999501 | 0.06853413 | 0.9999457 | 0.1997224 |  |  | 263046 | 0.9889531 | 0.9866385 | 0.001113154 | 0.9932018 | 0.00475815 | 0.9931972 | 0.004044425 |  |  | 158160 | 0.9539246 | 0.9670213 | 0.003508457 | 0.9564073 | 0.005302325 | 0.9564064 | 0.008562856 |  |  | 305580 | 0.963245 | 0.9150489 | 0.008297558 | 0.9710156 | 0.007468382 | 0.9710163 | 0.008325991 |  |  | 606360 | 0.9442752 | 0.8678712 | 0.01405906 | 0.9565247 | 0.005337386 | 0.9565275 | 0.0109014
|  |  | 82212 | 1.000442 | 0.9994305 | 0.0004811853 | 0.9999501 | 0.06853413 | 0.9999457 | 0.1997224 |  |  | 263346 | 0.9899135 | 0.9866385 | 0.001113154 | 0.9932113 | 0.004757392 | 0.9932067 | 0.004043825 |  |  | 158460 | 0.9539246 | 0.9670213 | 0.003508457 | 0.9564734 | 0.005303538 | 0.9564724 | 0.008564919 |  |  | 305880 | 0.9615635 | 0.9150489 | 0.008297558 | 0.9710499 | 0.007467662 | 0.9710506 | 0.008324049 |  |  | 606660 | 0.9420373 | 0.8678712 | 0.01405906 | 0.9565613 | 0.005336721 | 0.956564 | 0.0109
|  |  | 82332 | 0.9995459 | 0.9994305 | 0.0004811853 | 0.9999501 | 0.06853413 | 0.9999457 | 0.1997224 |  |  | 263646 | 0.9889531 | 0.9866385 | 0.001113154 | 0.9932208 | 0.004756635 | 0.9932162 | 0.004043227 |  |  | 158760 | 0.9539246 | 0.9670213 | 0.003508457 | 0.9565394 | 0.005304744 | 0.9565384 | 0.008566973 |  |  | 306180 | 0.963245 | 0.9150489 | 0.008297558 | 0.971084 | 0.007466943 | 0.9710848 | 0.008322111 |  |  | 606960 | 0.9465132 | 0.8678712 | 0.01405906 | 0.9565977 | 0.005336056 | 0.9566004 | 0.0108986
|  |  | 82452 | 1.001338 | 0.9994305 | 0.0004811853 | 0.9999501 | 0.06853413 | 0.9999457 | 0.1997224 |  |  | 263946 | 0.9889531 | 0.9866385 | 0.001113154 | 0.9932302 | 0.00475588 | 0.9932257 | 0.00404263 |  |  | 159060 | 0.9528456 | 0.9670213 | 0.003508457 | 0.9566052 | 0.005305944 | 0.9566043 | 0.008569019 |  |  | 306480 | 0.9615635 | 0.9150489 | 0.008297558 | 0.9711181 | 0.007466227 | 0.9711188 | 0.00832018 |  |  | 607260 | 0.9442752 | 0.8678712 | 0.01405906 | 0.9566341 | 0.005335392 | 0.9566368 | 0.01089721
|  |  | 82572 | 1.000442 | 0.9994305 | 0.0004811853 | 0.9999501 | 0.06853413 | 0.9999457 | 0.1997224 |  |  | 264246 | 0.9899135 | 0.9866385 | 0.001113154 | 0.9932397 | 0.004755126 | 0.9932351 | 0.004042035 |  |  | 159360 | 0.9528456 | 0.9670213 | 0.003508457 | 0.956671 | 0.005307138 | 0.9566701 | 0.008571057 |  |  | 306780 | 0.963245 | 0.9150489 | 0.008297558 | 0.9711521 | 0.007465513 | 0.9711528 | 0.008318253 |  |  | 607560 | 0.9442752 | 0.8678712 | 0.01405906 | 0.9566705 | 0.005334729 | 0.9566732 | 0.01089581
|  |  | 82692 | 1.000442 | 0.9994305 | 0.0004811853 | 0.9999501 | 0.06853413 | 0.9999457 | 0.1997224 |  |  | 264546 | 0.9899135 | 0.9866385 | 0.001113154 | 0.9932491 | 0.004754374 | 0.9932445 | 0.00404144 |  |  | 159660 | 0.9528456 | 0.9670213 | 0.003508457 | 0.9567367 | 0.005308326 | 0.9567357 | 0.008573087 |  |  | 307080 | 0.963245 | 0.9150489 | 0.008297558 | 0.971186 | 0.007464802 | 0.9711867 | 0.008316333 |  |  | 607860 | 0.9442752 | 0.8678712 | 0.01405906 | 0.9567068 | 0.005334066 | 0.9567095 | 0.01089442
|  |  | 82812 | 1.001338 | 0.9994305 | 0.0004811853 | 0.9999501 | 0.06853413 | 0.9999457 | 0.1997224 |  |  | 264846 | 0.9899135 | 0.9866385 | 0.001113154 | 0.9932585 | 0.004753623 | 0.9932539 | 0.004040846 |  |  | 159960 | 0.9528456 | 0.9670213 | 0.003508457 | 0.9568022 | 0.005309509 | 0.9568013 | 0.008575109 |  |  | 307380 | 0.9615635 | 0.9150489 | 0.008297558 | 0.9712198 | 0.007464093 | 0.9712205 | 0.008314417 |  |  | 608160 | 0.9442752 | 0.8678712 | 0.01405906 | 0.9567431 | 0.005333404 | 0.9567458 | 0.01089303
|  |  | 82932 | 0.9995459 | 0.9994305 | 0.0004811853 | 0.9999501 | 0.06853413 | 0.9999457 | 0.1997224 |  |  | 265146 | 0.9899135 | 0.9866385 | 0.001113154 | 0.9932678 | 0.004752874 | 0.9932633 | 0.004040254 |  |  | 160260 | 0.9539246 | 0.9670213 | 0.003508457 | 0.9568677 | 0.005310685 | 0.9568667 | 0.008577123 |  |  | 307680 | 0.9598821 | 0.9150489 | 0.008297558 | 0.9712535 | 0.007463385 | 0.9712541 | 0.008312507 |  |  | 608460 | 0.9420373 | 0.8678712 | 0.01405906 | 0.9567794 | 0.005332742 | 0.9567821 | 0.01089163
|  |  | 83052 | 0.9995459 | 0.9994305 | 0.0004811853 | 0.9999501 | 0.06853413 | 0.9999457 | 0.1997224 |  |  | 265446 | 0.9899135 | 0.9866385 | 0.001113154 | 0.9932772 | 0.004752126 | 0.9932727 | 0.004039663 |  |  | 160560 | 0.9528456 | 0.9670213 | 0.003508457 | 0.956933 | 0.005311855 | 0.9569321 | 0.008579129 |  |  | 307980 | 0.9598821 | 0.9150489 | 0.008297558 | 0.9712871 | 0.007462681 | 0.9712877 | 0.008310603 |  |  | 608760 | 0.9465132 | 0.8678712 | 0.01405906 | 0.9568156 | 0.005332081 | 0.9568183 | 0.01089024
|  |  | 83172 | 0.9995459 | 0.9994305 | 0.0004811853 | 0.9999501 | 0.06853413 | 0.9999457 | 0.1997224 |  |  | 265746 | 0.9899135 | 0.9866385 | 0.001113154 | 0.9932865 | 0.00475138 | 0.993282 | 0.004039073 |  |  | 160860 | 0.9528456 | 0.9670213 | 0.003508457 | 0.9569983 | 0.005313019 | 0.9569973 | 0.008581126 |  |  | 308280 | 0.9615635 | 0.9150489 | 0.008297558 | 0.9713206 | 0.007461978 | 0.9713213 | 0.008308703 |  |  | 609060 | 0.9465132 | 0.8678712 | 0.01405906 | 0.9568518 | 0.00533142 | 0.9568544 | 0.01088886
|  |  | 83292 | 0.9995459 | 0.9994305 | 0.0004811853 | 0.9999501 | 0.06853413 | 0.9999457 | 0.1997224 |  |  | 266046 | 0.9899135 | 0.9866385 | 0.001113154 | 0.9932958 | 0.004750635 | 0.9932913 | 0.004038484 |  |  | 161160 | 0.9528456 | 0.9670213 | 0.003508457 | 0.9570634 | 0.005314178 | 0.9570624 | 0.008583116 |  |  | 308580 | 0.9598821 | 0.9150489 | 0.008297558 | 0.9713541 | 0.007461278 | 0.9713547 | 0.00830681 |  |  | 609360 | 0.9465132 | 0.8678712 | 0.01405906 | 0.9568879 | 0.00533076 | 0.9568905 | 0.01088747
|  |  | 83412 | 0.9995459 | 0.9994305 | 0.0004811853 | 0.9999501 | 0.06853413 | 0.9999457 | 0.1997224 |  |  | 266346 | 0.9899135 | 0.9866385 | 0.001113154 | 0.993305 | 0.004749892 | 0.9933006 | 0.004037897 |  |  | 161460 | 0.9550036 | 0.9670213 | 0.003508457 | 0.9571284 | 0.00531533 | 0.9571275 | 0.008585098 |  |  | 308880 | 0.9582006 | 0.9150489 | 0.008297558 | 0.9713874 | 0.007460579 | 0.971388 | 0.008304921 |  |  | 609660 | 0.9465132 | 0.8678712 | 0.01405906 | 0.956924 | 0.0053301 | 0.9569266 | 0.01088608
|  |  | 83532 | 0.9995459 | 0.9994305 | 0.0004811853 | 0.9999501 | 0.06853413 | 0.9999457 | 0.1997224 |  |  | 266646 | 0.990874 | 0.9866385 | 0.001113154 | 0.9933143 | 0.00474915 | 0.9933098 | 0.00403731 |  |  | 161760 | 0.9517666 | 0.9670213 | 0.003508457 | 0.9571934 | 0.005316477 | 0.9571924 | 0.008587071 |  |  | 309180 | 0.9615635 | 0.9150489 | 0.008297558 | 0.9714206 | 0.007459883 | 0.9714212 | 0.008303038 |  |  | 609960 | 0.9465132 | 0.8678712 | 0.01405906 | 0.95696 | 0.005329441 | 0.9569627 | 0.01088469
|  |  | 83652 | 0.9995459 | 0.9994305 | 0.0004811853 | 0.9999501 | 0.06853413 | 0.9999457 | 0.1997224 |  |  | 266946 | 0.9899135 | 0.9866385 | 0.001113154 | 0.9933235 | 0.004748409 | 0.9933191 | 0.004036725 |  |  | 162060 | 0.9528456 | 0.9670213 | 0.003508457 | 0.9572582 | 0.005317618 | 0.9572572 | 0.008589037 |  |  | 309480 | 0.963245 | 0.9150489 | 0.008297558 | 0.9714538 | 0.00745919 | 0.9714544 | 0.008301161 |  |  | 610260 | 0.9465132 | 0.8678712 | 0.01405906 | 0.956996 | 0.005328782 | 0.9569987 | 0.01088331
|  |  | 83772 | 0.9995459 | 0.9994305 | 0.0004811853 | 0.9999501 | 0.06853413 | 0.9999457 | 0.1997224 |  |  | 267246 | 0.9899135 | 0.9866385 | 0.001113154 | 0.9933327 | 0.004747671 | 0.9933283 | 0.004036141 |  |  | 162360 | 0.9539246 | 0.9670213 | 0.003508457 | 0.9573229 | 0.005318753 | 0.9573219 | 0.008590994 |  |  | 309780 | 0.963245 | 0.9150489 | 0.008297558 | 0.9714869 | 0.007458498 | 0.9714874 | 0.008299289 |  |  | 610560 | 0.9442752 | 0.8678712 | 0.01405906 | 0.957032 | 0.005328124 | 0.9570346 | 0.01088193
|  |  | 83892 | 1.000442 | 0.9994305 | 0.0004811853 | 0.9999501 | 0.06853413 | 0.9999457 | 0.1997224 |  |  | 267546 | 0.9889531 | 0.9866385 | 0.001113154 | 0.9933418 | 0.004746933 | 0.9933374 | 0.004035558 |  |  | 162660 | 0.9539246 | 0.9670213 | 0.003508457 | 0.9573875 | 0.005319882 | 0.9573865 | 0.008592944 |  |  | 310080 | 0.963245 | 0.9150489 | 0.008297558 | 0.9715198 | 0.007457809 | 0.9715204 | 0.008297422 |  |  | 610860 | 0.9465132 | 0.8678712 | 0.01405906 | 0.9570679 | 0.005327466 | 0.9570705 | 0.01088054
|  |  | 84012 | 1.000442 | 0.9994305 | 0.0004811853 | 0.9999501 | 0.06853413 | 0.9999457 | 0.1997224 |  |  | 267846 | 0.9889531 | 0.9866385 | 0.001113154 | 0.993351 | 0.004746197 | 0.9933466 | 0.004034976 |  |  | 162960 | 0.9528456 | 0.9670213 | 0.003508457 | 0.957452 | 0.005321005 | 0.957451 | 0.008594886 |  |  | 310380 | 0.9615635 | 0.9150489 | 0.008297558 | 0.9715527 | 0.007457122 | 0.9715533 | 0.00829556 |  |  | 611160 | 0.9487511 | 0.8678712 | 0.01405906 | 0.9571038 | 0.005326809 | 0.9571064 | 0.01087916
|  |  | 84132 | 0.9995459 | 0.9994305 | 0.0004811853 | 0.9999501 | 0.06853413 | 0.9999457 | 0.1997224 |  |  | 268146 | 0.9899135 | 0.9866385 | 0.001113154 | 0.9933601 | 0.004745463 | 0.9933557 | 0.004034396 |  |  | 163260 | 0.9539246 | 0.9670213 | 0.003508457 | 0.9575164 | 0.005322122 | 0.9575154 | 0.00859682 |  |  | 310680 | 0.9649265 | 0.9150489 | 0.008297558 | 0.9715855 | 0.007456437 | 0.9715861 | 0.008293704 |  |  | 611460 | 0.9442752 | 0.8678712 | 0.01405906 | 0.9571396 | 0.005326152 | 0.9571422 | 0.01087778
|  |  | 84252 | 1.000442 | 0.9994305 | 0.0004811853 | 0.9999501 | 0.06853413 | 0.9999457 | 0.1997224 |  |  | 268446 | 0.9899135 | 0.9866385 | 0.001113154 | 0.9933692 | 0.00474473 | 0.9933648 | 0.004033816 |  |  | 163560 | 0.9550036 | 0.9670213 | 0.003508457 | 0.9575807 | 0.005323234 | 0.9575797 | 0.008598745 |  |  | 310980 | 0.963245 | 0.9150489 | 0.008297558 | 0.9716182 | 0.007455754 | 0.9716188 | 0.008291853 |  |  | 611760 | 0.9487511 | 0.8678712 | 0.01405906 | 0.9571754 | 0.005325496 | 0.957178 | 0.0108764
|  |  | 84372 | 0.9995459 | 0.9994305 | 0.0004811853 | 0.9999501 | 0.06853413 | 0.9999457 | 0.1997224 |  |  | 268746 | 0.9899135 | 0.9866385 | 0.001113154 | 0.9933782 | 0.004743999 | 0.9933739 | 0.004033238 |  |  | 163860 | 0.9539246 | 0.9670213 | 0.003508457 | 0.9576449 | 0.005324339 | 0.9576439 | 0.008600664 |  |  | 311280 | 0.963245 | 0.9150489 | 0.008297558 | 0.9716508 | 0.007455074 | 0.9716514 | 0.008290008 |  |  | 612060 | 0.9465132 | 0.8678712 | 0.01405906 | 0.9572112 | 0.005324841 | 0.9572138 | 0.01087502
|  |  | 84492 | 1.000442 | 0.9994305 | 0.0004811853 | 0.9999501 | 0.06853413 | 0.9999457 | 0.1997224 |  |  | 269046 | 0.9899135 | 0.9866385 | 0.001113154 | 0.9933873 | 0.004743269 | 0.993383 | 0.004032661 |  |  | 164160 | 0.9528456 | 0.9670213 | 0.003508457 | 0.957709 | 0.005325439 | 0.957708 | 0.008602574 |  |  | 311580 | 0.9615635 | 0.9150489 | 0.008297558 | 0.9716834 | 0.007454396 | 0.9716839 | 0.008288168 |  |  | 612360 | 0.9375614 | 0.8678712 | 0.01405906 | 0.9572469 | 0.005324186 | 0.9572495 | 0.01087365
|  |  | 84612 | 1.000442 | 0.9994305 | 0.0004811853 | 0.9999501 | 0.06853413 | 0.9999457 | 0.1997224 |  |  | 269346 | 0.990874 | 0.9866385 | 0.001113154 | 0.9933963 | 0.00474254 | 0.993392 | 0.004032085 |  |  | 164460 | 0.9528456 | 0.9670213 | 0.003508457 | 0.957773 | 0.005326534 | 0.957772 | 0.008604476 |  |  | 311880 | 0.963245 | 0.9150489 | 0.008297558 | 0.9717158 | 0.00745372 | 0.9717163 | 0.008286333 |  |  | 612660 | 0.9420373 | 0.8678712 | 0.01405906 | 0.9572826 | 0.005323531 | 0.9572851 | 0.01087227
|  |  | 84732 | 1.000442 | 0.9994305 | 0.0004811853 | 0.9999501 | 0.06853413 | 0.9999457 | 0.1997224 |  |  | 269646 | 0.9899135 | 0.9866385 | 0.001113154 | 0.9934053 | 0.004741814 | 0.993401 | 0.004031511 |  |  | 164760 | 0.9550036 | 0.9670213 | 0.003508457 | 0.9578369 | 0.005327622 | 0.9578359 | 0.008606371 |  |  | 312180 | 0.9649265 | 0.9150489 | 0.008297558 | 0.9717482 | 0.007453046 | 0.9717486 | 0.008284504 |  |  | 612960 | 0.9487511 | 0.8678712 | 0.01405906 | 0.9573182 | 0.005322877 | 0.9573208 | 0.0108709
|  |  | 84852 | 0.9995459 | 0.9994305 | 0.0004811853 | 0.9999501 | 0.06853413 | 0.9999457 | 0.1997224 |  |  | 269946 | 0.9899135 | 0.9866385 | 0.001113154 | 0.9934143 | 0.004741088 | 0.99341 | 0.004030937 |  |  | 165060 | 0.9550036 | 0.9670213 | 0.003508457 | 0.9579006 | 0.005328705 | 0.9578996 | 0.008608257 |  |  | 312480 | 0.963245 | 0.9150489 | 0.008297558 | 0.9717804 | 0.007452374 | 0.9717809 | 0.008282679 |  |  | 613260 | 0.9465132 | 0.8678712 | 0.01405906 | 0.9573538 | 0.005322223 | 0.9573564 | 0.01086952
|  |  | 84972 | 0.9995459 | 0.9994305 | 0.0004811853 | 0.9999501 | 0.06853413 | 0.9999457 | 0.1997224 |  |  | 270246 | 0.9889531 | 0.9866385 | 0.001113154 | 0.9934232 | 0.004740364 | 0.993419 | 0.004030365 |  |  | 165360 | 0.9539246 | 0.9670213 | 0.003508457 | 0.9579643 | 0.005329782 | 0.9579633 | 0.008610136 |  |  | 312780 | 0.9598821 | 0.9150489 | 0.008297558 | 0.9718126 | 0.007451705 | 0.9718131 | 0.008280861 |  |  | 613560 | 0.9442752 | 0.8678712 | 0.01405906 | 0.9573894 | 0.00532157 | 0.9573919 | 0.01086815
|  |  | 85092 | 1.000442 | 0.9994305 | 0.0004811853 | 0.9999501 | 0.06853413 | 0.9999457 | 0.1997224 |  |  | 270546 | 0.9879926 | 0.9866385 | 0.001113154 | 0.9934322 | 0.004739642 | 0.9934279 | 0.004029794 |  |  | 165660 | 0.9550036 | 0.9670213 | 0.003508457 | 0.9580279 | 0.005330853 | 0.9580269 | 0.008612007 |  |  | 313080 | 0.9649265 | 0.9150489 | 0.008297558 | 0.9718447 | 0.007451038 | 0.9718451 | 0.008279047 |  |  | 613860 | 0.9509891 | 0.8678712 | 0.01405906 | 0.9574249 | 0.005320918 | 0.9574274 | 0.01086678
|  |  | 85212 | 1.000442 | 0.9994305 | 0.0004811853 | 0.9999501 | 0.06853413 | 0.9999457 | 0.1997224 |  |  | 270846 | 0.9889531 | 0.9866385 | 0.001113154 | 0.9934411 | 0.004738921 | 0.9934368 | 0.004029224 |  |  | 165960 | 0.9528456 | 0.9670213 | 0.003508457 | 0.9580914 | 0.005331918 | 0.9580903 | 0.008613871 |  |  | 313380 | 0.963245 | 0.9150489 | 0.008297558 | 0.9718767 | 0.007450373 | 0.9718771 | 0.008277239 |  |  | 614160 | 0.9465132 | 0.8678712 | 0.01405906 | 0.9574604 | 0.005320266 | 0.9574629 | 0.01086541
|  |  | 85332 | 1.000442 | 0.9994305 | 0.0004811853 | 0.9999501 | 0.06853413 | 0.9999457 | 0.1997224 |  |  | 271146 | 0.990874 | 0.9866385 | 0.001113154 | 0.9934499 | 0.004738202 | 0.9934457 | 0.004028655 |  |  | 166260 | 0.9517666 | 0.9670213 | 0.003508457 | 0.9581547 | 0.005332978 | 0.9581537 | 0.008615726 |  |  | 313680 | 0.963245 | 0.9150489 | 0.008297558 | 0.9719086 | 0.00744971 | 0.971909 | 0.008275436 |  |  | 614460 | 0.9487511 | 0.8678712 | 0.01405906 | 0.9574958 | 0.005319615 | 0.9574983 | 0.01086404
|  |  | 85452 | 1.001338 | 0.9994305 | 0.0004811853 | 0.9999501 | 0.06853413 | 0.9999457 | 0.1997224 |  |  | 271446 | 0.9899135 | 0.9866385 | 0.001113154 | 0.9934588 | 0.004737484 | 0.9934546 | 0.004028088 |  |  | 166560 | 0.9539246 | 0.9670213 | 0.003508457 | 0.958218 | 0.005334032 | 0.958217 | 0.008617574 |  |  | 313980 | 0.9649265 | 0.9150489 | 0.008297558 | 0.9719404 | 0.007449049 | 0.9719408 | 0.008273638 |  |  | 614760 | 0.9420373 | 0.8678712 | 0.01405906 | 0.9575312 | 0.005318964 | 0.9575337 | 0.01086267
|  |  | 85572 | 1.001338 | 0.9994305 | 0.0004811853 | 0.9999501 | 0.06853413 | 0.9999457 | 0.1997224 |  |  | 271746 | 0.9899135 | 0.9866385 | 0.001113154 | 0.9934676 | 0.004736768 | 0.9934634 | 0.004027522 |  |  | 166860 | 0.9528456 | 0.9670213 | 0.003508457 | 0.9582812 | 0.005335081 | 0.9582801 | 0.008619415 |  |  | 314280 | 0.9682895 | 0.9150489 | 0.008297558 | 0.9719722 | 0.007448391 | 0.9719726 | 0.008271846 |  |  | 615060 | 0.9442752 | 0.8678712 | 0.01405906 | 0.9575665 | 0.005318313 | 0.957569 | 0.0108613
|  |  | 85692 | 1.000442 | 0.9994305 | 0.0004811853 | 0.9999501 | 0.06853413 | 0.9999457 | 0.1997224 |  |  | 272046 | 0.9889531 | 0.9866385 | 0.001113154 | 0.9934764 | 0.004736053 | 0.9934722 | 0.004026957 |  |  | 167160 | 0.9539246 | 0.9670213 | 0.003508457 | 0.9583442 | 0.005336124 | 0.9583432 | 0.008621247 |  |  | 314580 | 0.9649265 | 0.9150489 | 0.008297558 | 0.9720038 | 0.007447734 | 0.9720042 | 0.008270058 |  |  | 615360 | 0.9509891 | 0.8678712 | 0.01405906 | 0.9576018 | 0.005317664 | 0.9576043 | 0.01085994
|  |  | 85812 | 0.9995459 | 0.9994305 | 0.0004811853 | 0.9999501 | 0.06853413 | 0.9999457 | 0.1997224 |  |  | 272346 | 0.990874 | 0.9866385 | 0.001113154 | 0.9934852 | 0.00473534 | 0.993481 | 0.004026393 |  |  | 167460 | 0.9550036 | 0.9670213 | 0.003508457 | 0.9584072 | 0.005337161 | 0.9584061 | 0.008623072 |  |  | 314880 | 0.9649265 | 0.9150489 | 0.008297558 | 0.9720354 | 0.00744708 | 0.9720358 | 0.008268276 |  |  | 615660 | 0.9487511 | 0.8678712 | 0.01405906 | 0.9576371 | 0.005317014 | 0.9576396 | 0.01085857
|  |  | 85932 | 0.9995459 | 0.9994305 | 0.0004811853 | 0.9999501 | 0.06853413 | 0.9999457 | 0.1997224 |  |  | 272646 | 0.9899135 | 0.9866385 | 0.001113154 | 0.993494 | 0.004734629 | 0.9934898 | 0.00402583 |  |  | 167760 | 0.9539246 | 0.9670213 | 0.003508457 | 0.95847 | 0.005338193 | 0.958469 | 0.008624889 |  |  | 315180 | 0.9649265 | 0.9150489 | 0.008297558 | 0.9720669 | 0.007446428 | 0.9720672 | 0.0082665 |  |  | 615960 | 0.9487511 | 0.8678712 | 0.01405906 | 0.9576723 | 0.005316366 | 0.9576748 | 0.01085721
|  |  | 86052 | 1.000442 | 0.9994305 | 0.0004811853 | 0.9999501 | 0.06853413 | 0.9999457 | 0.1997224 |  |  | 272946 | 0.9899135 | 0.9866385 | 0.001113154 | 0.9935027 | 0.004733919 | 0.9934986 | 0.004025269 |  |  | 168060 | 0.9550036 | 0.9670213 | 0.003508457 | 0.9585328 | 0.005339219 | 0.9585318 | 0.008626699 |  |  | 315480 | 0.9649265 | 0.9150489 | 0.008297558 | 0.9720982 | 0.007445778 | 0.9720986 | 0.008264728 |  |  | 616260 | 0.9509891 | 0.8678712 | 0.01405906 | 0.9577075 | 0.005315717 | 0.95771 | 0.01085585
|  |  | 86172 | 0.9995459 | 0.9994305 | 0.0004811853 | 0.9999501 | 0.06853413 | 0.9999457 | 0.1997224 |  |  | 273246 | 0.9899135 | 0.9866385 | 0.001113154 | 0.9935114 | 0.00473321 | 0.9935073 | 0.004024709 |  |  | 168360 | 0.9539246 | 0.9670213 | 0.003508457 | 0.9585954 | 0.005340239 | 0.9585944 | 0.008628501 |  |  | 315780 | 0.963245 | 0.9150489 | 0.008297558 | 0.9721296 | 0.00744513 | 0.9721299 | 0.008262962 |  |  | 616560 | 0.9465132 | 0.8678712 | 0.01405906 | 0.9577427 | 0.00531507 | 0.9577451 | 0.01085449
|  |  | 86292 | 1.000442 | 0.9994305 | 0.0004811853 | 0.9999501 | 0.06853413 | 0.9999457 | 0.1997224 |  |  | 273546 | 0.9899135 | 0.9866385 | 0.001113154 | 0.9935201 | 0.004732503 | 0.993516 | 0.00402415 |  |  | 168660 | 0.9539246 | 0.9670213 | 0.003508457 | 0.958658 | 0.005341254 | 0.958657 | 0.008630295 |  |  | 316080 | 0.9649265 | 0.9150489 | 0.008297558 | 0.9721608 | 0.007444485 | 0.9721611 | 0.008261201 |  |  | 616860 | 0.9487511 | 0.8678712 | 0.01405906 | 0.9577778 | 0.005314422 | 0.9577802 | 0.01085312
|  |  | 86412 | 1.000442 | 0.9994305 | 0.0004811853 | 0.9999501 | 0.06853413 | 0.9999457 | 0.1997224 |  |  | 273846 | 0.9889531 | 0.9866385 | 0.001113154 | 0.9935288 | 0.004731798 | 0.9935247 | 0.004023592 |  |  | 168960 | 0.9539246 | 0.9670213 | 0.003508457 | 0.9587204 | 0.005342264 | 0.9587194 | 0.008632082 |  |  | 316380 | 0.9682895 | 0.9150489 | 0.008297558 | 0.9721919 | 0.007443841 | 0.9721922 | 0.008259445 |  |  | 617160 | 0.953227 | 0.8678712 | 0.01405906 | 0.9578129 | 0.005313776 | 0.9578153 | 0.01085177
|  |  | 86532 | 1.000442 | 0.9994305 | 0.0004811853 | 0.9999501 | 0.06853413 | 0.9999457 | 0.1997224 |  |  | 274146 | 0.9889531 | 0.9866385 | 0.001113154 | 0.9935374 | 0.004731094 | 0.9935333 | 0.004023035 |  |  | 169260 | 0.9539246 | 0.9670213 | 0.003508457 | 0.9587828 | 0.005343267 | 0.9587817 | 0.008633861 |  |  | 316680 | 0.966608 | 0.9150489 | 0.008297558 | 0.972223 | 0.0074432 | 0.9722233 | 0.008257694 |  |  | 617460 | 0.9465132 | 0.8678712 | 0.01405906 | 0.9578479 | 0.00531313 | 0.9578503 | 0.01085041
|  |  | 86652 | 0.9995459 | 0.9994305 | 0.0004811853 | 0.9999501 | 0.06853413 | 0.9999457 | 0.1997224 |  |  | 274446 | 0.9899135 | 0.9866385 | 0.001113154 | 0.9935461 | 0.004730391 | 0.993542 | 0.00402248 |  |  | 169560 | 0.9528456 | 0.9670213 | 0.003508457 | 0.958845 | 0.005344266 | 0.958844 | 0.008635633 |  |  | 316980 | 0.966608 | 0.9150489 | 0.008297558 | 0.9722539 | 0.007442561 | 0.9722542 | 0.008255949 |  |  | 617760 | 0.9487511 | 0.8678712 | 0.01405906 | 0.9578829 | 0.005312484 | 0.9578853 | 0.01084905
|  |  | 86772 | 1.000442 | 0.9994305 | 0.0004811853 | 0.9999501 | 0.06853413 | 0.9999457 | 0.1997224 |  |  | 274746 | 0.9889531 | 0.9866385 | 0.001113154 | 0.9935547 | 0.00472969 | 0.9935506 | 0.004021926 |  |  | 169860 | 0.9528456 | 0.9670213 | 0.003508457 | 0.9589072 | 0.005345258 | 0.9589061 | 0.008637397 |  |  | 317280 | 0.9649265 | 0.9150489 | 0.008297558 | 0.9722848 | 0.007441924 | 0.9722851 | 0.008254209 |  |  | 618060 | 0.9509891 | 0.8678712 | 0.01405906 | 0.9579178 | 0.005311839 | 0.9579202 | 0.01084769
|  |  | 86892 | 1.000442 | 0.9994305 | 0.0004811853 | 0.9999501 | 0.06853413 | 0.9999457 | 0.1997224 |  |  | 275046 | 0.9899135 | 0.9866385 | 0.001113154 | 0.9935632 | 0.004728991 | 0.9935592 | 0.004021373 |  |  | 170160 | 0.9539246 | 0.9670213 | 0.003508457 | 0.9589692 | 0.005346246 | 0.9589682 | 0.008639154 |  |  | 317580 | 0.966608 | 0.9150489 | 0.008297558 | 0.9723156 | 0.007441289 | 0.9723159 | 0.008252474 |  |  | 618360 | 0.9465132 | 0.8678712 | 0.01405906 | 0.9579527 | 0.005311194 | 0.9579551 | 0.01084634
|  |  | 87012 | 1.000442 | 0.9994305 | 0.0004811853 | 0.9999501 | 0.06853413 | 0.9999457 | 0.1997224 |  |  | 275346 | 0.9889531 | 0.9866385 | 0.001113154 | 0.9935718 | 0.004728293 | 0.9935677 | 0.004020822 |  |  | 170460 | 0.9550036 | 0.9670213 | 0.003508457 | 0.9590312 | 0.005347227 | 0.9590301 | 0.008640903 |  |  | 317880 | 0.963245 | 0.9150489 | 0.008297558 | 0.9723463 | 0.007440656 | 0.9723466 | 0.008250744 |  |  | 618660 | 0.9487511 | 0.8678712 | 0.01405906 | 0.9579876 | 0.00531055 | 0.95799 | 0.01084499
|  |  | 87132 | 1.001338 | 0.9994305 | 0.0004811853 | 0.9999501 | 0.06853413 | 0.9999457 | 0.1997224 |  |  | 275646 | 0.9899135 | 0.9866385 | 0.001113154 | 0.9935803 | 0.004727597 | 0.9935763 | 0.004020271 |  |  | 170760 | 0.9560827 | 0.9670213 | 0.003508457 | 0.959093 | 0.005348204 | 0.959092 | 0.008642645 |  |  | 318180 | 0.966608 | 0.9150489 | 0.008297558 | 0.9723769 | 0.007440026 | 0.9723772 | 0.008249019 |  |  | 618960 | 0.9487511 | 0.8678712 | 0.01405906 | 0.9580224 | 0.005309907 | 0.9580248 | 0.01084363
|  |  | 87252 | 1.000442 | 0.9994305 | 0.0004811853 | 0.9999501 | 0.06853413 | 0.9999457 | 0.1997224 |  |  | 275946 | 0.9889531 | 0.9866385 | 0.001113154 | 0.9935888 | 0.004726903 | 0.9935848 | 0.004019722 |  |  | 171060 | 0.9560827 | 0.9670213 | 0.003508457 | 0.9591548 | 0.005349175 | 0.9591537 | 0.008644379 |  |  | 318480 | 0.9649265 | 0.9150489 | 0.008297558 | 0.9724075 | 0.007439397 | 0.9724077 | 0.008247299 |  |  | 619260 | 0.953227 | 0.8678712 | 0.01405906 | 0.9580572 | 0.005309264 | 0.9580596 | 0.01084228
|  |  | 87372 | 1.000442 | 0.9994305 | 0.0004811853 | 0.9999501 | 0.06853413 | 0.9999457 | 0.1997224 |  |  | 276246 | 0.9889531 | 0.9866385 | 0.001113154 | 0.9935973 | 0.004726209 | 0.9935933 | 0.004019174 |  |  | 171360 | 0.9571617 | 0.9670213 | 0.003508457 | 0.9592164 | 0.00535014 | 0.9592154 | 0.008646106 |  |  | 318780 | 0.963245 | 0.9150489 | 0.008297558 | 0.972438 | 0.007438771 | 0.9724382 | 0.008245585 |  |  | 619560 | 0.953227 | 0.8678712 | 0.01405906 | 0.958092 | 0.005308621 | 0.9580943 | 0.01084093
|  |  | 87492 | 1.000442 | 0.9994305 | 0.0004811853 | 0.9999501 | 0.06853413 | 0.9999457 | 0.1997224 |  |  | 276546 | 0.9879926 | 0.9866385 | 0.001113154 | 0.9936058 | 0.004725518 | 0.9936018 | 0.004018627 |  |  | 171660 | 0.9582407 | 0.9670213 | 0.003508457 | 0.959278 | 0.0053511 | 0.9592769 | 0.008647825 |  |  | 319080 | 0.963245 | 0.9150489 | 0.008297558 | 0.9724683 | 0.007438146 | 0.9724686 | 0.008243876 |  |  | 619860 | 0.9487511 | 0.8678712 | 0.01405906 | 0.9581267 | 0.00530798 | 0.958129 | 0.01083958
|  |  | 87612 | 1.001338 | 0.9994305 | 0.0004811853 | 0.9999501 | 0.06853413 | 0.9999457 | 0.1997224 |  |  | 276846 | 0.9899135 | 0.9866385 | 0.001113154 | 0.9936142 | 0.004724828 | 0.9936102 | 0.004018082 |  |  | 171960 | 0.9593197 | 0.9670213 | 0.003508457 | 0.9593394 | 0.005352055 | 0.9593384 | 0.008649537 |  |  | 319380 | 0.9649265 | 0.9150489 | 0.008297558 | 0.9724986 | 0.007437524 | 0.9724988 | 0.008242171 |  |  | 620160 | 0.9442752 | 0.8678712 | 0.01405906 | 0.9581614 | 0.005307338 | 0.9581637 | 0.01083823
|  |  | 87732 | 1.002234 | 0.9994305 | 0.0004811853 | 0.9999501 | 0.06853413 | 0.9999457 | 0.1997224 |  |  | 277146 | 0.9879926 | 0.9866385 | 0.001113154 | 0.9936226 | 0.00472414 | 0.9936187 | 0.004017537 |  |  | 172260 | 0.9571617 | 0.9670213 | 0.003508457 | 0.9594008 | 0.005353004 | 0.9593997 | 0.008651242 |  |  | 319680 | 0.966608 | 0.9150489 | 0.008297558 | 0.9725288 | 0.007436904 | 0.972529 | 0.008240472 |  |  | 620460 | 0.9465132 | 0.8678712 | 0.01405906 | 0.958196 | 0.005306697 | 0.9581983 | 0.01083689
|  |  | 87852 | 0.9995459 | 0.9994305 | 0.0004811853 | 0.9999501 | 0.06853413 | 0.9999457 | 0.1997224 |  |  | 277446 | 0.9889531 | 0.9866385 | 0.001113154 | 0.993631 | 0.004723453 | 0.9936271 | 0.004016994 |  |  | 172560 | 0.9560827 | 0.9670213 | 0.003508457 | 0.959462 | 0.005353947 | 0.959461 | 0.008652939 |  |  | 319980 | 0.963245 | 0.9150489 | 0.008297558 | 0.972559 | 0.007436286 | 0.9725592 | 0.008238778 |  |  | 620760 | 0.9465132 | 0.8678712 | 0.01405906 | 0.9582306 | 0.005306057 | 0.9582329 | 0.01083554
|  |  | 87972 | 1.000442 | 0.9994305 | 0.0004811853 | 0.9999501 | 0.06853413 | 0.9999457 | 0.1997224 |  |  | 277746 | 0.9889531 | 0.9866385 | 0.001113154 | 0.9936394 | 0.004722767 | 0.9936355 | 0.004016452 |  |  | 172860 | 0.9571617 | 0.9670213 | 0.003508457 | 0.9595232 | 0.005354886 | 0.9595221 | 0.008654629 |  |  | 320280 | 0.966608 | 0.9150489 | 0.008297558 | 0.972589 | 0.00743567 | 0.9725892 | 0.008237089 |  |  | 621060 | 0.9465132 | 0.8678712 | 0.01405906 | 0.9582651 | 0.005305417 | 0.9582674 | 0.0108342
|  |  | 88092 | 1.001338 | 0.9994305 | 0.0004811853 | 0.9999501 | 0.06853413 | 0.9999457 | 0.1997224 |  |  | 278046 | 0.9879926 | 0.9866385 | 0.001113154 | 0.9936477 | 0.004722084 | 0.9936438 | 0.004015912 |  |  | 173160 | 0.9571617 | 0.9670213 | 0.003508457 | 0.9595842 | 0.005355819 | 0.9595831 | 0.008656312 |  |  | 320580 | 0.9649265 | 0.9150489 | 0.008297558 | 0.972619 | 0.007435057 | 0.9726192 | 0.008235406 |  |  | 621360 | 0.9465132 | 0.8678712 | 0.01405906 | 0.9582996 | 0.005304778 | 0.9583019 | 0.01083285
|  |  | 88212 | 0.9995459 | 0.9994305 | 0.0004811853 | 0.9999501 | 0.06853413 | 0.9999457 | 0.1997224 |  |  | 278346 | 0.9879926 | 0.9866385 | 0.001113154 | 0.9936561 | 0.004721401 | 0.9936522 | 0.004015372 |  |  | 173460 | 0.9582407 | 0.9670213 | 0.003508457 | 0.9596452 | 0.005356747 | 0.9596441 | 0.008657987 |  |  | 320880 | 0.9682895 | 0.9150489 | 0.008297558 | 0.9726489 | 0.007434445 | 0.972649 | 0.008233727 |  |  | 621660 | 0.9487511 | 0.8678712 | 0.01405906 | 0.9583341 | 0.005304139 | 0.9583364 | 0.01083151
|  |  | 88332 | 1.000442 | 0.9994305 | 0.0004811853 | 0.9999501 | 0.06853413 | 0.9999457 | 0.1997224 |  |  | 278646 | 0.9899135 | 0.9866385 | 0.001113154 | 0.9936644 | 0.004720721 | 0.9936605 | 0.004014834 |  |  | 173760 | 0.9582407 | 0.9670213 | 0.003508457 | 0.959706 | 0.005357669 | 0.959705 | 0.008659655 |  |  | 321180 | 0.963245 | 0.9150489 | 0.008297558 | 0.9726787 | 0.007433835 | 0.9726788 | 0.008232053 |  |  | 621960 | 0.9487511 | 0.8678712 | 0.01405906 | 0.9583685 | 0.005303501 | 0.9583708 | 0.01083017
|  |  | 88452 | 1.000442 | 0.9994305 | 0.0004811853 | 0.9999501 | 0.06853413 | 0.9999457 | 0.1997224 |  |  | 278946 | 0.9889531 | 0.9866385 | 0.001113154 | 0.9936727 | 0.004720042 | 0.9936688 | 0.004014297 |  |  | 174060 | 0.9582407 | 0.9670213 | 0.003508457 | 0.9597668 | 0.005358586 | 0.9597657 | 0.008661316 |  |  | 321480 | 0.9649265 | 0.9150489 | 0.008297558 | 0.9727084 | 0.007433228 | 0.9727085 | 0.008230385 |  |  | 622260 | 0.9442752 | 0.8678712 | 0.01405906 | 0.9584029 | 0.005302864 | 0.9584052 | 0.01082883
|  |  | 88572 | 1.000442 | 0.9994305 | 0.0004811853 | 0.9999501 | 0.06853413 | 0.9999457 | 0.1997224 |  |  | 279246 | 0.9899135 | 0.9866385 | 0.001113154 | 0.9936809 | 0.004719364 | 0.9936771 | 0.004013762 |  |  | 174360 | 0.9582407 | 0.9670213 | 0.003508457 | 0.9598274 | 0.005359498 | 0.9598264 | 0.008662969 |  |  | 321780 | 0.9649265 | 0.9150489 | 0.008297558 | 0.972738 | 0.007432622 | 0.9727382 | 0.008228721 |  |  | 622560 | 0.9442752 | 0.8678712 | 0.01405906 | 0.9584373 | 0.005302226 | 0.9584396 | 0.01082749
|  |  | 88692 | 1.000442 | 0.9994305 | 0.0004811853 | 0.9999501 | 0.06853413 | 0.9999457 | 0.1997224 |  |  | 279546 | 0.9889531 | 0.9866385 | 0.001113154 | 0.9936892 | 0.004718688 | 0.9936853 | 0.004013227 |  |  | 174660 | 0.9593197 | 0.9670213 | 0.003508457 | 0.959888 | 0.005360404 | 0.9598869 | 0.008664616 |  |  | 322080 | 0.963245 | 0.9150489 | 0.008297558 | 0.9727676 | 0.007432019 | 0.9727677 | 0.008227063 |  |  | 622860 | 0.9465132 | 0.8678712 | 0.01405906 | 0.9584716 | 0.00530159 | 0.9584739 | 0.01082615
|  |  | 88812 | 0.9995459 | 0.9994305 | 0.0004811853 | 0.9999501 | 0.06853413 | 0.9999457 | 0.1997224 |  |  | 279846 | 0.9879926 | 0.9866385 | 0.001113154 | 0.9936974 | 0.004718014 | 0.9936936 | 0.004012694 |  |  | 174960 | 0.9582407 | 0.9670213 | 0.003508457 | 0.9599485 | 0.005361306 | 0.9599474 | 0.008666255 |  |  | 322380 | 0.963245 | 0.9150489 | 0.008297558 | 0.9727971 | 0.007431418 | 0.9727972 | 0.008225409 |  |  | 623160 | 0.9465132 | 0.8678712 | 0.01405906 | 0.9585059 | 0.005300954 | 0.9585081 | 0.01082481
|  |  | 88932 | 1.001338 | 0.9994305 | 0.0004811853 | 0.9999501 | 0.06853413 | 0.9999457 | 0.1997224 |  |  | 280146 | 0.9889531 | 0.9866385 | 0.001113154 | 0.9937056 | 0.004717341 | 0.9937018 | 0.004012162 |  |  | 175260 | 0.9603987 | 0.9670213 | 0.003508457 | 0.9600088 | 0.005362201 | 0.9600077 | 0.008667886 |  |  | 322680 | 0.9649265 | 0.9150489 | 0.008297558 | 0.9728265 | 0.007430818 | 0.9728266 | 0.008223761 |  |  | 623460 | 0.9554649 | 0.8678712 | 0.01405906 | 0.9585401 | 0.005300318 | 0.9585424 | 0.01082348
|  |  | 89052 | 1.000442 | 0.9994305 | 0.0004811853 | 0.9999501 | 0.06853413 | 0.9999457 | 0.1997224 |  |  | 280446 | 0.9889531 | 0.9866385 | 0.001113154 | 0.9937138 | 0.00471667 | 0.99371 | 0.004011631 |  |  | 175560 | 0.9603987 | 0.9670213 | 0.003508457 | 0.9600691 | 0.005363092 | 0.960068 | 0.008669511 |  |  | 322980 | 0.966608 | 0.9150489 | 0.008297558 | 0.9728558 | 0.007430221 | 0.9728559 | 0.008222118 |  |  | 623760 | 0.9509891 | 0.8678712 | 0.01405906 | 0.9585743 | 0.005299683 | 0.9585765 | 0.01082214
|  |  | 89172 | 1.000442 | 0.9994305 | 0.0004811853 | 0.9999501 | 0.06853413 | 0.9999457 | 0.1997224 |  |  | 280746 | 0.9899135 | 0.9866385 | 0.001113154 | 0.9937219 | 0.004716 | 0.9937181 | 0.004011102 |  |  | 175860 | 0.9582407 | 0.9670213 | 0.003508457 | 0.9601293 | 0.005363978 | 0.9601282 | 0.008671129 |  |  | 323280 | 0.966608 | 0.9150489 | 0.008297558 | 0.972885 | 0.007429626 | 0.9728851 | 0.008220479 |  |  | 624060 | 0.9487511 | 0.8678712 | 0.01405906 | 0.9586085 | 0.005299049 | 0.9586107 | 0.01082081
|  |  | 89292 | 0.9995459 | 0.9994305 | 0.0004811853 | 0.9999501 | 0.06853413 | 0.9999457 | 0.1997224 |  |  | 281046 | 0.9899135 | 0.9866385 | 0.001113154 | 0.9937301 | 0.004715332 | 0.9937263 | 0.004010574 |  |  | 176160 | 0.9593197 | 0.9670213 | 0.003508457 | 0.9601893 | 0.005364858 | 0.9601882 | 0.008672739 |  |  | 323580 | 0.9649265 | 0.9150489 | 0.008297558 | 0.9729142 | 0.007429033 | 0.9729142 | 0.008218846 |  |  | 624360 | 0.9420373 | 0.8678712 | 0.01405906 | 0.9586426 | 0.005298415 | 0.9586448 | 0.01081948
|  |  | 89412 | 1.001338 | 0.9994305 | 0.0004811853 | 0.9999501 | 0.06853413 | 0.9999457 | 0.1997224 |  |  | 281346 | 0.990874 | 0.9866385 | 0.001113154 | 0.9937382 | 0.004714665 | 0.9937344 | 0.004010047 |  |  | 176460 | 0.9582407 | 0.9670213 | 0.003508457 | 0.9602493 | 0.005365733 | 0.9602482 | 0.008674342 |  |  | 323880 | 0.9682895 | 0.9150489 | 0.008297558 | 0.9729433 | 0.007428442 | 0.9729433 | 0.008217218 |  |  | 624660 | 0.9509891 | 0.8678712 | 0.01405906 | 0.9586767 | 0.005297782 | 0.9586789 | 0.01081815
|  |  | 89532 | 0.9995459 | 0.9994305 | 0.0004811853 | 0.9999501 | 0.06853413 | 0.9999457 | 0.1997224 |  |  | 281646 | 0.9889531 | 0.9866385 | 0.001113154 | 0.9937463 | 0.004714 | 0.9937425 | 0.004009521 |  |  | 176760 | 0.9603987 | 0.9670213 | 0.003508457 | 0.9603092 | 0.005366603 | 0.9603081 | 0.008675938 |  |  | 324180 | 0.9682895 | 0.9150489 | 0.008297558 | 0.9729723 | 0.007427853 | 0.9729723 | 0.008215594 |  |  | 624960 | 0.953227 | 0.8678712 | 0.01405906 | 0.9587107 | 0.005297149 | 0.9587129 | 0.01081682
|  |  | 89652 | 1.000442 | 0.9994305 | 0.0004811853 | 0.9999501 | 0.06853413 | 0.9999457 | 0.1997224 |  |  | 281946 | 0.9899135 | 0.9866385 | 0.001113154 | 0.9937543 | 0.004713337 | 0.9937506 | 0.004008996 |  |  | 177060 | 0.9582407 | 0.9670213 | 0.003508457 | 0.960369 | 0.005367468 | 0.9603679 | 0.008677527 |  |  | 324480 | 0.966608 | 0.9150489 | 0.008297558 | 0.9730012 | 0.007427266 | 0.9730012 | 0.008213976 |  |  | 625260 | 0.9487511 | 0.8678712 | 0.01405906 | 0.9587447 | 0.005296517 | 0.9587469 | 0.01081549
|  |  | 89772 | 1.000442 | 0.9994305 | 0.0004811853 | 0.9999501 | 0.06853413 | 0.9999457 | 0.1997224 |  |  | 282246 | 0.9879926 | 0.9866385 | 0.001113154 | 0.9937624 | 0.004712675 | 0.9937586 | 0.004008473 |  |  | 177360 | 0.9603987 | 0.9670213 | 0.003508457 | 0.9604286 | 0.005368327 | 0.9604275 | 0.008679109 |  |  | 324780 | 0.9615635 | 0.9150489 | 0.008297558 | 0.97303 | 0.007426681 | 0.97303 | 0.008212363 |  |  | 625560 | 0.9554649 | 0.8678712 | 0.01405906 | 0.9587787 | 0.005295885 | 0.9587809 | 0.01081416
|  |  | 89892 | 1.000442 | 0.9994305 | 0.0004811853 | 0.9999501 | 0.06853413 | 0.9999457 | 0.1997224 |  |  | 282546 | 0.9889531 | 0.9866385 | 0.001113154 | 0.9937704 | 0.004712015 | 0.9937667 | 0.004007951 |  |  | 177660 | 0.9614777 | 0.9670213 | 0.003508457 | 0.9604882 | 0.005369182 | 0.9604871 | 0.008680684 |  |  | 325080 | 0.9682895 | 0.9150489 | 0.008297558 | 0.9730588 | 0.007426099 | 0.9730588 | 0.008210754 |  |  | 625860 | 0.953227 | 0.8678712 | 0.01405906 | 0.9588126 | 0.005295254 | 0.9588148 | 0.01081283
|  |  | 90012 | 1.000442 | 0.9994305 | 0.0004811853 | 0.9999501 | 0.06853413 | 0.9999457 | 0.1997224 |  |  | 282846 | 0.9889531 | 0.9866385 | 0.001113154 | 0.9937784 | 0.004711356 | 0.9937747 | 0.00400743 |  |  | 177960 | 0.9625568 | 0.9670213 | 0.003508457 | 0.9605477 | 0.005370031 | 0.9605466 | 0.008682252 |  |  | 325380 | 0.966608 | 0.9150489 | 0.008297558 | 0.9730875 | 0.007425518 | 0.9730875 | 0.008209151 |  |  | 626160 | 0.9509891 | 0.8678712 | 0.01405906 | 0.9588465 | 0.005294623 | 0.9588487 | 0.01081151
|  |  | 90132 | 0.9995459 | 0.9994305 | 0.0004811853 | 0.9999501 | 0.06853413 | 0.9999457 | 0.1997224 |  |  | 283146 | 0.9899135 | 0.9866385 | 0.001113154 | 0.9937864 | 0.004710699 | 0.9937827 | 0.004006911 |  |  | 178260 | 0.9614777 | 0.9670213 | 0.003508457 | 0.9606071 | 0.005370875 | 0.960606 | 0.008683812 |  |  | 325680 | 0.9682895 | 0.9150489 | 0.008297558 | 0.9731161 | 0.007424939 | 0.9731161 | 0.008207552 |  |  | 626460 | 0.9509891 | 0.8678712 | 0.01405906 | 0.9588803 | 0.005293993 | 0.9588825 | 0.01081018
|  |  | 90252 | 1.000442 | 0.9994305 | 0.0004811853 | 0.9999501 | 0.06853413 | 0.9999457 | 0.1997224 |  |  | 283446 | 0.9899135 | 0.9866385 | 0.001113154 | 0.9937943 | 0.004710043 | 0.9937907 | 0.004006392 |  |  | 178560 | 0.9603987 | 0.9670213 | 0.003508457 | 0.9606664 | 0.005371714 | 0.9606653 | 0.008685366 |  |  | 325980 | 0.9682895 | 0.9150489 | 0.008297558 | 0.9731446 | 0.007424362 | 0.9731446 | 0.008205959 |  |  | 626760 | 0.9465132 | 0.8678712 | 0.01405906 | 0.9589141 | 0.005293363 | 0.9589163 | 0.01080886
|  |  | 90372 | 1.000442 | 0.9994305 | 0.0004811853 | 0.9999501 | 0.06853413 | 0.9999457 | 0.1997224 |  |  | 283746 | 0.9889531 | 0.9866385 | 0.001113154 | 0.9938023 | 0.004709389 | 0.9937986 | 0.004005875 |  |  | 178860 | 0.9614777 | 0.9670213 | 0.003508457 | 0.9607256 | 0.005372548 | 0.9607245 | 0.008686913 |  |  | 326280 | 0.966608 | 0.9150489 | 0.008297558 | 0.9731731 | 0.007423787 | 0.973173 | 0.00820437 |  |  | 627060 | 0.9465132 | 0.8678712 | 0.01405906 | 0.9589479 | 0.005292734 | 0.9589501 | 0.01080754
|  |  | 90492 | 1.000442 | 0.9994305 | 0.0004811853 | 0.9999501 | 0.06853413 | 0.9999457 | 0.1997224 |  |  | 284046 | 0.9899135 | 0.9866385 | 0.001113154 | 0.9938102 | 0.004708737 | 0.9938066 | 0.004005359 |  |  | 179160 | 0.9614777 | 0.9670213 | 0.003508457 | 0.9607847 | 0.005373377 | 0.9607836 | 0.008688453 |  |  | 326580 | 0.9649265 | 0.9150489 | 0.008297558 | 0.9732014 | 0.007423215 | 0.9732014 | 0.008202786 |  |  | 627360 | 0.9487511 | 0.8678712 | 0.01405906 | 0.9589816 | 0.005292106 | 0.9589838 | 0.01080622
|  |  | 90612 | 1.000442 | 0.9994305 | 0.0004811853 | 0.9999501 | 0.06853413 | 0.9999457 | 0.1997224 |  |  | 284346 | 0.9899135 | 0.9866385 | 0.001113154 | 0.9938181 | 0.004708086 | 0.9938145 | 0.004004845 |  |  | 179460 | 0.9636358 | 0.9670213 | 0.003508457 | 0.9608437 | 0.005374201 | 0.9608426 | 0.008689986 |  |  | 326880 | 0.966608 | 0.9150489 | 0.008297558 | 0.9732297 | 0.007422644 | 0.9732297 | 0.008201207 |  |  | 627660 | 0.9487511 | 0.8678712 | 0.01405906 | 0.9590153 | 0.005291478 | 0.9590175 | 0.0108049
|  |  | 90732 | 0.9995459 | 0.9994305 | 0.0004811853 | 0.9999501 | 0.06853413 | 0.9999457 | 0.1997224 |  |  | 284646 | 0.9899135 | 0.9866385 | 0.001113154 | 0.993826 | 0.004707437 | 0.9938224 | 0.004004331 |  |  | 179760 | 0.9603987 | 0.9670213 | 0.003508457 | 0.9609027 | 0.00537502 | 0.9609015 | 0.008691512 |  |  | 327180 | 0.9682895 | 0.9150489 | 0.008297558 | 0.9732579 | 0.007422075 | 0.9732579 | 0.008199634 |  |  | 627960 | 0.9487511 | 0.8678712 | 0.01405906 | 0.959049 | 0.00529085 | 0.9590511 | 0.01080358
|  |  | 90852 | 1.000442 | 0.9994305 | 0.0004811853 | 0.9999501 | 0.06853413 | 0.9999457 | 0.1997224 |  |  | 284946 | 0.9889531 | 0.9866385 | 0.001113154 | 0.9938338 | 0.004706789 | 0.9938302 | 0.004003819 |  |  | 180060 | 0.9614777 | 0.9670213 | 0.003508457 | 0.9609615 | 0.005375833 | 0.9609604 | 0.008693031 |  |  | 327480 | 0.9682895 | 0.9150489 | 0.008297558 | 0.9732861 | 0.007421509 | 0.973286 | 0.008198064 |  |  | 628260 | 0.953227 | 0.8678712 | 0.01405906 | 0.9590826 | 0.005290223 | 0.9590847 | 0.01080226
|  |  | 90972 | 1.000442 | 0.9994305 | 0.0004811853 | 0.9999501 | 0.06853413 | 0.9999457 | 0.1997224 |  |  | 285246 | 0.9899135 | 0.9866385 | 0.001113154 | 0.9938417 | 0.004706143 | 0.9938381 | 0.004003309 |  |  | 180360 | 0.9593197 | 0.9670213 | 0.003508457 | 0.9610202 | 0.005376642 | 0.9610191 | 0.008694543 |  |  | 327780 | 0.963245 | 0.9150489 | 0.008297558 | 0.9733141 | 0.007420944 | 0.973314 | 0.0081965 |  |  | 628560 | 0.953227 | 0.8678712 | 0.01405906 | 0.9591162 | 0.005289597 | 0.9591183 | 0.01080094
|  |  | 91092 | 1.000442 | 0.9994305 | 0.0004811853 | 0.9999501 | 0.06853413 | 0.9999457 | 0.1997224 |  |  | 285546 | 0.9899135 | 0.9866385 | 0.001113154 | 0.9938495 | 0.004705498 | 0.9938459 | 0.004002799 |  |  | 180660 | 0.9603987 | 0.9670213 | 0.003508457 | 0.9610788 | 0.005377446 | 0.9610777 | 0.008696048 |  |  | 328080 | 0.963245 | 0.9150489 | 0.008297558 | 0.9733421 | 0.007420381 | 0.973342 | 0.008194941 |  |  | 628860 | 0.9509891 | 0.8678712 | 0.01405906 | 0.9591497 | 0.005288971 | 0.9591518 | 0.01079963
|  |  | 91212 | 1.000442 | 0.9994305 | 0.0004811853 | 0.9999501 | 0.06853413 | 0.9999457 | 0.1997224 |  |  | 285846 | 0.9889531 | 0.9866385 | 0.001113154 | 0.9938573 | 0.004704855 | 0.9938537 | 0.004002291 |  |  | 180960 | 0.9625568 | 0.9670213 | 0.003508457 | 0.9611374 | 0.005378245 | 0.9611362 | 0.008697547 |  |  | 328380 | 0.966608 | 0.9150489 | 0.008297558 | 0.97337 | 0.00741982 | 0.9733699 | 0.008193387 |  |  | 629160 | 0.9509891 | 0.8678712 | 0.01405906 | 0.9591832 | 0.005288346 | 0.9591853 | 0.01079831
|  |  | 91332 | 1.000442 | 0.9994305 | 0.0004811853 | 0.9999501 | 0.06853413 | 0.9999457 | 0.1997224 |  |  | 286146 | 0.9899135 | 0.9866385 | 0.001113154 | 0.993865 | 0.004704214 | 0.9938615 | 0.004001783 |  |  | 181260 | 0.9636358 | 0.9670213 | 0.003508457 | 0.9611958 | 0.005379039 | 0.9611947 | 0.008699038 |  |  | 328680 | 0.9682895 | 0.9150489 | 0.008297558 | 0.9733979 | 0.007419262 | 0.9733977 | 0.008191837 |  |  | 629460 | 0.9487511 | 0.8678712 | 0.01405906 | 0.9592167 | 0.005287721 | 0.9592188 | 0.010797
|  |  | 91452 | 0.9995459 | 0.9994305 | 0.0004811853 | 0.9999501 | 0.06853413 | 0.9999457 | 0.1997224 |  |  | 286446 | 0.9899135 | 0.9866385 | 0.001113154 | 0.9938728 | 0.004703574 | 0.9938693 | 0.004001278 |  |  | 181560 | 0.9614777 | 0.9670213 | 0.003508457 | 0.9612542 | 0.005379827 | 0.961253 | 0.008700523 |  |  | 328980 | 0.966608 | 0.9150489 | 0.008297558 | 0.9734256 | 0.007418705 | 0.9734255 | 0.008190292 |  |  | 629760 | 0.9465132 | 0.8678712 | 0.01405906 | 0.9592501 | 0.005287097 | 0.9592522 | 0.01079569
|  |  | 91572 | 0.9995459 | 0.9994305 | 0.0004811853 | 0.9999501 | 0.06853413 | 0.9999457 | 0.1997224 |  |  | 286746 | 0.9889531 | 0.9866385 | 0.001113154 | 0.9938805 | 0.004702936 | 0.993877 | 0.004000773 |  |  | 181860 | 0.9625568 | 0.9670213 | 0.003508457 | 0.9613124 | 0.005380611 | 0.9613113 | 0.008702001 |  |  | 329280 | 0.966608 | 0.9150489 | 0.008297558 | 0.9734533 | 0.00741815 | 0.9734532 | 0.008188752 |  |  | 630060 | 0.9465132 | 0.8678712 | 0.01405906 | 0.9592835 | 0.005286474 | 0.9592855 | 0.01079438
|  |  | 91692 | 1.000442 | 0.9994305 | 0.0004811853 | 0.9999501 | 0.06853413 | 0.9999457 | 0.1997224 |  |  | 287046 | 0.9889531 | 0.9866385 | 0.001113154 | 0.9938882 | 0.004702299 | 0.9938847 | 0.00400027 |  |  | 182160 | 0.9625568 | 0.9670213 | 0.003508457 | 0.9613706 | 0.00538139 | 0.9613694 | 0.008703472 |  |  | 329580 | 0.9682895 | 0.9150489 | 0.008297558 | 0.9734809 | 0.007417597 | 0.9734808 | 0.008187217 |  |  | 630360 | 0.953227 | 0.8678712 | 0.01405906 | 0.9593168 | 0.00528585 | 0.9593189 | 0.01079307
|  |  | 91812 | 1.001338 | 0.9994305 | 0.0004811853 | 0.9999501 | 0.06853413 | 0.9999457 | 0.1997224 |  |  | 287346 | 0.9899135 | 0.9866385 | 0.001113154 | 0.9938959 | 0.004701664 | 0.9938924 | 0.003999767 |  |  | 182460 | 0.9636358 | 0.9670213 | 0.003508457 | 0.9614286 | 0.005382164 | 0.9614275 | 0.008704936 |  |  | 329880 | 0.966608 | 0.9150489 | 0.008297558 | 0.9735084 | 0.007417046 | 0.9735083 | 0.008185687 |  |  | 630660 | 0.9509891 | 0.8678712 | 0.01405906 | 0.9593501 | 0.005285228 | 0.9593522 | 0.01079176
|  |  | 91932 | 0.9995459 | 0.9994305 | 0.0004811853 | 0.9999501 | 0.06853413 | 0.9999457 | 0.1997224 |  |  | 287646 | 0.990874 | 0.9866385 | 0.001113154 | 0.9939036 | 0.004701031 | 0.9939001 | 0.003999267 |  |  | 182760 | 0.9636358 | 0.9670213 | 0.003508457 | 0.9614866 | 0.005382934 | 0.9614855 | 0.008706394 |  |  | 330180 | 0.966608 | 0.9150489 | 0.008297558 | 0.9735359 | 0.007416498 | 0.9735357 | 0.008184162 |  |  | 630960 | 0.9577029 | 0.8678712 | 0.01405906 | 0.9593834 | 0.005284606 | 0.9593854 | 0.01079045
|  |  | 92052 | 0.9995459 | 0.9994305 | 0.0004811853 | 0.9999501 | 0.06853413 | 0.9999457 | 0.1997224 |  |  | 287946 | 0.990874 | 0.9866385 | 0.001113154 | 0.9939112 | 0.004700399 | 0.9939078 | 0.003998767 |  |  | 183060 | 0.9636358 | 0.9670213 | 0.003508457 | 0.9615445 | 0.005383698 | 0.9615433 | 0.008707845 |  |  | 330480 | 0.966608 | 0.9150489 | 0.008297558 | 0.9735633 | 0.007415951 | 0.9735631 | 0.008182641 |  |  | 631260 | 0.953227 | 0.8678712 | 0.01405906 | 0.9594166 | 0.005283984 | 0.9594187 | 0.01078915
|  |  | 92172 | 1.000442 | 0.9994305 | 0.0004811853 | 0.9999501 | 0.06853413 | 0.9999457 | 0.1997224 |  |  | 288246 | 0.990874 | 0.9866385 | 0.001113154 | 0.9939189 | 0.004699768 | 0.9939154 | 0.003998269 |  |  | 183360 | 0.9636358 | 0.9670213 | 0.003508457 | 0.9616023 | 0.005384457 | 0.9616011 | 0.008709289 |  |  | 330780 | 0.966608 | 0.9150489 | 0.008297558 | 0.9735906 | 0.007415406 | 0.9735904 | 0.008181125 |  |  | 631560 | 0.9442752 | 0.8678712 | 0.01405906 | 0.9594498 | 0.005283363 | 0.9594519 | 0.01078784
|  |  | 92292 | 1.000442 | 0.9994305 | 0.0004811853 | 0.9999501 | 0.06853413 | 0.9999457 | 0.1997224 |  |  | 288546 | 0.9899135 | 0.9866385 | 0.001113154 | 0.9939265 | 0.004699139 | 0.993923 | 0.003997771 |  |  | 183660 | 0.9636358 | 0.9670213 | 0.003508457 | 0.9616599 | 0.005385212 | 0.9616588 | 0.008710727 |  |  | 331080 | 0.9699709 | 0.9150489 | 0.008297558 | 0.9736178 | 0.007414863 | 0.9736176 | 0.008179614 |  |  | 631860 | 0.9509891 | 0.8678712 | 0.01405906 | 0.959483 | 0.005282743 | 0.959485 | 0.01078654
|  |  | 92412 | 0.9995459 | 0.9994305 | 0.0004811853 | 0.9999501 | 0.06853413 | 0.9999457 | 0.1997224 |  |  | 288846 | 0.9899135 | 0.9866385 | 0.001113154 | 0.9939341 | 0.004698512 | 0.9939306 | 0.003997275 |  |  | 183960 | 0.9614777 | 0.9670213 | 0.003508457 | 0.9617175 | 0.005385962 | 0.9617164 | 0.008712158 |  |  | 331380 | 0.9682895 | 0.9150489 | 0.008297558 | 0.973645 | 0.007414322 | 0.9736447 | 0.008178108 |  |  | 632160 | 0.9577029 | 0.8678712 | 0.01405906 | 0.9595161 | 0.005282123 | 0.9595181 | 0.01078523
|  |  | 92532 | 0.9995459 | 0.9994305 | 0.0004811853 | 0.9999501 | 0.06853413 | 0.9999457 | 0.1997224 |  |  | 289146 | 0.9899135 | 0.9866385 | 0.001113154 | 0.9939416 | 0.004697887 | 0.9939382 | 0.003996781 |  |  | 184260 | 0.9647148 | 0.9670213 | 0.003508457 | 0.961775 | 0.005386706 | 0.9617739 | 0.008713582 |  |  | 331680 | 0.9682895 | 0.9150489 | 0.008297558 | 0.9736721 | 0.007413783 | 0.9736718 | 0.008176606 |  |  | 632460 | 0.9554649 | 0.8678712 | 0.01405906 | 0.9595492 | 0.005281504 | 0.9595512 | 0.01078393
|  |  | 92652 | 1.000442 | 0.9994305 | 0.0004811853 | 0.9999501 | 0.06853413 | 0.9999457 | 0.1997224 |  |  | 289446 | 0.990874 | 0.9866385 | 0.001113154 | 0.9939492 | 0.004697263 | 0.9939458 | 0.003996287 |  |  | 184560 | 0.9668728 | 0.9670213 | 0.003508457 | 0.9618325 | 0.005387446 | 0.9618313 | 0.008714999 |  |  | 331980 | 0.9699709 | 0.9150489 | 0.008297558 | 0.9736991 | 0.007413245 | 0.9736988 | 0.008175109 |  |  | 632760 | 0.9599408 | 0.8678712 | 0.01405906 | 0.9595822 | 0.005280885 | 0.9595842 | 0.01078263
|  |  | 92772 | 0.9995459 | 0.9994305 | 0.0004811853 | 0.9999501 | 0.06853413 | 0.9999457 | 0.1997224 |  |  | 289746 | 0.990874 | 0.9866385 | 0.001113154 | 0.9939567 | 0.00469664 | 0.9939533 | 0.003995795 |  |  | 184860 | 0.9647148 | 0.9670213 | 0.003508457 | 0.9618898 | 0.005388182 | 0.9618886 | 0.00871641 |  |  | 332280 | 0.9699709 | 0.9150489 | 0.008297558 | 0.973726 | 0.00741271 | 0.9737257 | 0.008173617 |  |  | 633060 | 0.9509891 | 0.8678712 | 0.01405906 | 0.9596153 | 0.005280267 | 0.9596172 | 0.01078133
|  |  | 92892 | 0.9995459 | 0.9994305 | 0.0004811853 | 0.9999501 | 0.06853413 | 0.9999457 | 0.1997224 |  |  | 290046 | 0.9918345 | 0.9866385 | 0.001113154 | 0.9939642 | 0.004696019 | 0.9939609 | 0.003995304 |  |  | 185160 | 0.9636358 | 0.9670213 | 0.003508457 | 0.961947 | 0.005388912 | 0.9619458 | 0.008717814 |  |  | 332580 | 0.966608 | 0.9150489 | 0.008297558 | 0.9737529 | 0.007412177 | 0.9737526 | 0.00817213 |  |  | 633360 | 0.9487511 | 0.8678712 | 0.01405906 | 0.9596482 | 0.005279649 | 0.9596502 | 0.01078003
|  |  | 93012 | 1.000442 | 0.9994305 | 0.0004811853 | 0.9999501 | 0.06853413 | 0.9999457 | 0.1997224 |  |  | 290346 | 0.990874 | 0.9866385 | 0.001113154 | 0.9939717 | 0.0046954 | 0.9939684 | 0.003994815 |  |  | 185460 | 0.9614777 | 0.9670213 | 0.003508457 | 0.9620041 | 0.005389638 | 0.962003 | 0.008719212 |  |  | 332880 | 0.9649265 | 0.9150489 | 0.008297558 | 0.9737797 | 0.007411645 | 0.9737794 | 0.008170648 |  |  | 633660 | 0.9577029 | 0.8678712 | 0.01405906 | 0.9596811 | 0.005279032 | 0.9596831 | 0.01077874
|  |  | 93132 | 1.000442 | 0.9994305 | 0.0004811853 | 0.9999501 | 0.06853413 | 0.9999457 | 0.1997224 |  |  | 290646 | 0.9918345 | 0.9866385 | 0.001113154 | 0.9939792 | 0.004694782 | 0.9939758 | 0.003994326 |  |  | 185760 | 0.9625568 | 0.9670213 | 0.003508457 | 0.9620612 | 0.005390359 | 0.96206 | 0.008720603 |  |  | 333180 | 0.966608 | 0.9150489 | 0.008297558 | 0.9738064 | 0.007411116 | 0.9738061 | 0.00816917 |  |  | 633960 | 0.9577029 | 0.8678712 | 0.01405906 | 0.959714 | 0.005278416 | 0.959716 | 0.01077744
|  |  | 93252 | 1.000442 | 0.9994305 | 0.0004811853 | 0.9999501 | 0.06853413 | 0.9999457 | 0.1997224 |  |  | 290946 | 0.9899135 | 0.9866385 | 0.001113154 | 0.9939866 | 0.004694166 | 0.9939833 | 0.003993839 |  |  | 186060 | 0.9647148 | 0.9670213 | 0.003508457 | 0.9621181 | 0.005391075 | 0.9621169 | 0.008721988 |  |  | 333480 | 0.9699709 | 0.9150489 | 0.008297558 | 0.973833 | 0.007410588 | 0.9738327 | 0.008167697 |  |  | 634260 | 0.9554649 | 0.8678712 | 0.01405906 | 0.9597469 | 0.0052778 | 0.9597488 | 0.01077614
|  |  | 93372 | 0.9995459 | 0.9994305 | 0.0004811853 | 0.9999501 | 0.06853413 | 0.9999457 | 0.1997224 |  |  | 291246 | 0.990874 | 0.9866385 | 0.001113154 | 0.9939941 | 0.004693551 | 0.9939907 | 0.003993353 |  |  | 186360 | 0.9647148 | 0.9670213 | 0.003508457 | 0.962175 | 0.005391786 | 0.9621738 | 0.008723366 |  |  | 333780 | 0.966608 | 0.9150489 | 0.008297558 | 0.9738596 | 0.007410063 | 0.9738593 | 0.008166228 |  |  | 634560 | 0.953227 | 0.8678712 | 0.01405906 | 0.9597797 | 0.005277184 | 0.9597816 | 0.01077485
|  |  | 93492 | 1.000442 | 0.9994305 | 0.0004811853 | 0.9999501 | 0.06853413 | 0.9999457 | 0.1997224 |  |  | 291546 | 0.990874 | 0.9866385 | 0.001113154 | 0.9940015 | 0.004692938 | 0.9939982 | 0.003992868 |  |  | 186660 | 0.9647148 | 0.9670213 | 0.003508457 | 0.9622317 | 0.005392493 | 0.9622306 | 0.008724737 |  |  | 334080 | 0.966608 | 0.9150489 | 0.008297558 | 0.9738861 | 0.007409539 | 0.9738858 | 0.008164764 |  |  | 634860 | 0.9509891 | 0.8678712 | 0.01405906 | 0.9598125 | 0.005276569 | 0.9598144 | 0.01077356
|  |  | 93612 | 1.000442 | 0.9994305 | 0.0004811853 | 0.9999501 | 0.06853413 | 0.9999457 | 0.1997224 |  |  | 291846 | 0.9899135 | 0.9866385 | 0.001113154 | 0.9940089 | 0.004692327 | 0.9940056 | 0.003992385 |  |  | 186960 | 0.9625568 | 0.9670213 | 0.003508457 | 0.9622884 | 0.005393195 | 0.9622872 | 0.008726102 |  |  | 334380 | 0.9682895 | 0.9150489 | 0.008297558 | 0.9739125 | 0.007409017 | 0.9739122 | 0.008163305 |  |  | 635160 | 0.9599408 | 0.8678712 | 0.01405906 | 0.9598452 | 0.005275955 | 0.9598471 | 0.01077227
|  |  | 93732 | 1.000442 | 0.9994305 | 0.0004811853 | 0.9999501 | 0.06853413 | 0.9999457 | 0.1997224 |  |  | 292146 | 0.990874 | 0.9866385 | 0.001113154 | 0.9940162 | 0.004691717 | 0.994013 | 0.003991903 |  |  | 187260 | 0.9603987 | 0.9670213 | 0.003508457 | 0.962345 | 0.005393893 | 0.9623438 | 0.008727461 |  |  | 334680 | 0.963245 | 0.9150489 | 0.008297558 | 0.9739389 | 0.007408497 | 0.9739385 | 0.008161851 |  |  | 635460 | 0.953227 | 0.8678712 | 0.01405906 | 0.9598779 | 0.005275341 | 0.9598798 | 0.01077098
|  |  | 93852 | 0.9995459 | 0.9994305 | 0.0004811853 | 0.9999501 | 0.06853413 | 0.9999457 | 0.1997224 |  |  | 292446 | 0.990874 | 0.9866385 | 0.001113154 | 0.9940236 | 0.004691108 | 0.9940203 | 0.003991422 |  |  | 187560 | 0.9636358 | 0.9670213 | 0.003508457 | 0.9624015 | 0.005394585 | 0.9624003 | 0.008728813 |  |  | 334980 | 0.9682895 | 0.9150489 | 0.008297558 | 0.9739651 | 0.007407979 | 0.9739648 | 0.008160401 |  |  | 635760 | 0.9509891 | 0.8678712 | 0.01405906 | 0.9599106 | 0.005274728 | 0.9599125 | 0.01076969
|  |  | 93972 | 1.000442 | 0.9994305 | 0.0004811853 | 0.9999501 | 0.06853413 | 0.9999457 | 0.1997224 |  |  | 292746 | 0.990874 | 0.9866385 | 0.001113154 | 0.9940309 | 0.004690502 | 0.9940277 | 0.003990942 |  |  | 187860 | 0.9636358 | 0.9670213 | 0.003508457 | 0.9624579 | 0.005395273 | 0.9624567 | 0.008730159 |  |  | 335280 | 0.966608 | 0.9150489 | 0.008297558 | 0.9739913 | 0.007407463 | 0.973991 | 0.008158956 |  |  | 636060 | 0.9554649 | 0.8678712 | 0.01405906 | 0.9599432 | 0.005274115 | 0.9599451 | 0.0107684
|  |  | 94092 | 0.9995459 | 0.9994305 | 0.0004811853 | 0.9999501 | 0.06853413 | 0.9999457 | 0.1997224 |  |  | 293046 | 0.9918345 | 0.9866385 | 0.001113154 | 0.9940382 | 0.004689896 | 0.994035 | 0.003990464 |  |  | 188160 | 0.9657938 | 0.9670213 | 0.003508457 | 0.9625142 | 0.005395957 | 0.962513 | 0.008731498 |  |  | 335580 | 0.9682895 | 0.9150489 | 0.008297558 | 0.9740175 | 0.007406949 | 0.9740171 | 0.008157515 |  |  | 636360 | 0.953227 | 0.8678712 | 0.01405906 | 0.9599758 | 0.005273503 | 0.9599777 | 0.01076711
|  |  | 94212 | 1.000442 | 0.9994305 | 0.0004811853 | 0.9999501 | 0.06853413 | 0.9999457 | 0.1997224 |  |  | 293346 | 0.990874 | 0.9866385 | 0.001113154 | 0.9940455 | 0.004689293 | 0.9940423 | 0.003989986 |  |  | 188460 | 0.9647148 | 0.9670213 | 0.003508457 | 0.9625704 | 0.005396635 | 0.9625692 | 0.008732831 |  |  | 335880 | 0.9649265 | 0.9150489 | 0.008297558 | 0.9740435 | 0.007406436 | 0.9740432 | 0.008156079 |  |  | 636660 | 0.9509891 | 0.8678712 | 0.01405906 | 0.9600084 | 0.005272891 | 0.9600103 | 0.01076583
|  |  | 94332 | 1.001338 | 0.9994305 | 0.0004811853 | 0.9999501 | 0.06853413 | 0.9999457 | 0.1997224 |  |  | 293646 | 0.9927949 | 0.9866385 | 0.001113154 | 0.9940528 | 0.004688691 | 0.9940496 | 0.00398951 |  |  | 188760 | 0.9636358 | 0.9670213 | 0.003508457 | 0.9626265 | 0.005397309 | 0.9626253 | 0.008734157 |  |  | 336180 | 0.966608 | 0.9150489 | 0.008297558 | 0.9740695 | 0.007405926 | 0.9740691 | 0.008154648 |  |  | 636960 | 0.9554649 | 0.8678712 | 0.01405906 | 0.9600409 | 0.00527228 | 0.9600428 | 0.01076454
|  |  | 94452 | 1.000442 | 0.9994305 | 0.0004811853 | 0.9999501 | 0.06853413 | 0.9999457 | 0.1997224 |  |  | 293946 | 0.9918345 | 0.9866385 | 0.001113154 | 0.9940601 | 0.00468809 | 0.9940568 | 0.003989036 |  |  | 189060 | 0.9636358 | 0.9670213 | 0.003508457 | 0.9626825 | 0.005397979 | 0.9626814 | 0.008735477 |  |  | 336480 | 0.966608 | 0.9150489 | 0.008297558 | 0.9740955 | 0.007405417 | 0.9740951 | 0.008153222 |  |  | 637260 | 0.9599408 | 0.8678712 | 0.01405906 | 0.9600734 | 0.005271669 | 0.9600752 | 0.01076326
|  |  | 94572 | 1.000442 | 0.9994305 | 0.0004811853 | 0.9999501 | 0.06853413 | 0.9999457 | 0.1997224 |  |  | 294246 | 0.9927949 | 0.9866385 | 0.001113154 | 0.9940673 | 0.004687491 | 0.9940641 | 0.003988562 |  |  | 189360 | 0.9636358 | 0.9670213 | 0.003508457 | 0.9627385 | 0.005398644 | 0.9627373 | 0.008736791 |  |  | 336780 | 0.9699709 | 0.9150489 | 0.008297558 | 0.9741213 | 0.007404911 | 0.9741209 | 0.0081518 |  |  | 637560 | 0.9577029 | 0.8678712 | 0.01405906 | 0.9601058 | 0.005271059 | 0.9601077 | 0.01076198
|  |  | 94692 | 1.000442 | 0.9994305 | 0.0004811853 | 0.9999501 | 0.06853413 | 0.9999457 | 0.1997224 |  |  | 294546 | 0.990874 | 0.9866385 | 0.001113154 | 0.9940745 | 0.004686894 | 0.9940713 | 0.00398809 |  |  | 189660 | 0.9668728 | 0.9670213 | 0.003508457 | 0.9627943 | 0.005399304 | 0.9627931 | 0.008738098 |  |  | 337080 | 0.9649265 | 0.9150489 | 0.008297558 | 0.9741471 | 0.007404406 | 0.9741467 | 0.008150382 |  |  | 637860 | 0.9509891 | 0.8678712 | 0.01405906 | 0.9601382 | 0.00527045 | 0.9601401 | 0.0107607
|  |  | 94812 | 1.000442 | 0.9994305 | 0.0004811853 | 0.9999501 | 0.06853413 | 0.9999457 | 0.1997224 |  |  | 294846 | 0.9899135 | 0.9866385 | 0.001113154 | 0.9940817 | 0.004686298 | 0.9940785 | 0.003987619 |  |  | 189960 | 0.9657938 | 0.9670213 | 0.003508457 | 0.9628501 | 0.00539996 | 0.9628489 | 0.008739399 |  |  | 337380 | 0.966608 | 0.9150489 | 0.008297558 | 0.9741728 | 0.007403903 | 0.9741724 | 0.008148969 |  |  | 638160 | 0.9509891 | 0.8678712 | 0.01405906 | 0.9601706 | 0.005269841 | 0.9601724 | 0.01075942
|  |  | 94932 | 0.9995459 | 0.9994305 | 0.0004811853 | 0.9999501 | 0.06853413 | 0.9999457 | 0.1997224 |  |  | 295146 | 0.990874 | 0.9866385 | 0.001113154 | 0.9940889 | 0.004685704 | 0.9940857 | 0.003987149 |  |  | 190260 | 0.9657938 | 0.9670213 | 0.003508457 | 0.9629058 | 0.005400611 | 0.9629046 | 0.008740694 |  |  | 337680 | 0.9699709 | 0.9150489 | 0.008297558 | 0.9741985 | 0.007403401 | 0.974198 | 0.008147561 |  |  | 638460 | 0.9577029 | 0.8678712 | 0.01405906 | 0.9602029 | 0.005269233 | 0.9602048 | 0.01075814
|  |  | 95052 | 0.9995459 | 0.9994305 | 0.0004811853 | 0.9999501 | 0.06853413 | 0.9999457 | 0.1997224 |  |  | 295446 | 0.9899135 | 0.9866385 | 0.001113154 | 0.994096 | 0.004685111 | 0.9940929 | 0.003986681 |  |  | 190560 | 0.9647148 | 0.9670213 | 0.003508457 | 0.9629613 | 0.005401258 | 0.9629602 | 0.008741982 |  |  | 337980 | 0.966608 | 0.9150489 | 0.008297558 | 0.974224 | 0.007402902 | 0.9742236 | 0.008146157 |  |  | 638760 | 0.9554649 | 0.8678712 | 0.01405906 | 0.9602352 | 0.005268625 | 0.960237 | 0.01075686
|  |  | 95172 | 1.001338 | 0.9994305 | 0.0004811853 | 0.9999501 | 0.06853413 | 0.9999457 | 0.1997224 |  |  | 295746 | 0.990874 | 0.9866385 | 0.001113154 | 0.9941032 | 0.00468452 | 0.9941 | 0.003986213 |  |  | 190860 | 0.9625568 | 0.9670213 | 0.003508457 | 0.9630168 | 0.0054019 | 0.9630156 | 0.008743264 |  |  | 338280 | 0.963245 | 0.9150489 | 0.008297558 | 0.9742495 | 0.007402405 | 0.9742491 | 0.008144758 |  |  | 639060 | 0.9599408 | 0.8678712 | 0.01405906 | 0.9602675 | 0.005268018 | 0.9602693 | 0.01075558
|  |  | 95292 | 1.000442 | 0.9994305 | 0.0004811853 | 0.9999501 | 0.06853413 | 0.9999457 | 0.1997224 |  |  | 296046 | 0.9918345 | 0.9866385 | 0.001113154 | 0.9941103 | 0.004683931 | 0.9941072 | 0.003985747 |  |  | 191160 | 0.9636358 | 0.9670213 | 0.003508457 | 0.9630722 | 0.005402537 | 0.963071 | 0.00874454 |  |  | 338580 | 0.966608 | 0.9150489 | 0.008297558 | 0.974275 | 0.007401909 | 0.9742745 | 0.008143363 |  |  | 639360 | 0.9599408 | 0.8678712 | 0.01405906 | 0.9602997 | 0.005267411 | 0.9603015 | 0.01075431
|  |  | 95412 | 0.9995459 | 0.9994305 | 0.0004811853 | 0.9999501 | 0.06853413 | 0.9999457 | 0.1997224 |  |  | 296346 | 0.9899135 | 0.9866385 | 0.001113154 | 0.9941174 | 0.004683343 | 0.9941143 | 0.003985282 |  |  | 191460 | 0.9647148 | 0.9670213 | 0.003508457 | 0.9631275 | 0.005403171 | 0.9631264 | 0.00874581 |  |  | 338880 | 0.966608 | 0.9150489 | 0.008297558 | 0.9743003 | 0.007401415 | 0.9742998 | 0.008141973 |  |  | 639660 | 0.9554649 | 0.8678712 | 0.01405906 | 0.9603319 | 0.005266805 | 0.9603337 | 0.01075303
|  |  | 95532 | 1.000442 | 0.9994305 | 0.0004811853 | 0.9999501 | 0.06853413 | 0.9999457 | 0.1997224 |  |  | 296646 | 0.9899135 | 0.9866385 | 0.001113154 | 0.9941245 | 0.004682756 | 0.9941214 | 0.003984819 |  |  | 191760 | 0.9636358 | 0.9670213 | 0.003508457 | 0.9631828 | 0.005403799 | 0.9631816 | 0.008747073 |  |  | 339180 | 0.9699709 | 0.9150489 | 0.008297558 | 0.9743256 | 0.007400923 | 0.9743251 | 0.008140588 |  |  | 639960 | 0.953227 | 0.8678712 | 0.01405906 | 0.960364 | 0.005266199 | 0.9603658 | 0.01075176
|  |  | 95652 | 0.9995459 | 0.9994305 | 0.0004811853 | 0.9999501 | 0.06853413 | 0.9999457 | 0.1997224 |  |  | 296946 | 0.9899135 | 0.9866385 | 0.001113154 | 0.9941315 | 0.004682171 | 0.9941285 | 0.003984356 |  |  | 192060 | 0.9647148 | 0.9670213 | 0.003508457 | 0.9632379 | 0.005404423 | 0.9632367 | 0.008748331 |  |  | 339480 | 0.966608 | 0.9150489 | 0.008297558 | 0.9743508 | 0.007400433 | 0.9743503 | 0.008139207 |  |  | 640260 | 0.9554649 | 0.8678712 | 0.01405906 | 0.9603962 | 0.005265594 | 0.9603979 | 0.01075049
|  |  | 95772 | 1.000442 | 0.9994305 | 0.0004811853 | 0.9999501 | 0.06853413 | 0.9999457 | 0.1997224 |  |  | 297246 | 0.9899135 | 0.9866385 | 0.001113154 | 0.9941386 | 0.004681588 | 0.9941355 | 0.003983895 |  |  | 192360 | 0.9668728 | 0.9670213 | 0.003508457 | 0.9632929 | 0.005405043 | 0.9632918 | 0.008749582 |  |  | 339780 | 0.966608 | 0.9150489 | 0.008297558 | 0.974376 | 0.007399945 | 0.9743755 | 0.00813783 |  |  | 640560 | 0.9554649 | 0.8678712 | 0.01405906 | 0.9604282 | 0.00526499 | 0.96043 | 0.01074922
|  |  | 95892 | 1.000442 | 0.9994305 | 0.0004811853 | 0.9999501 | 0.06853413 | 0.9999457 | 0.1997224 |  |  | 297546 | 0.990874 | 0.9866385 | 0.001113154 | 0.9941456 | 0.004681007 | 0.9941426 | 0.003983435 |  |  | 192660 | 0.9636358 | 0.9670213 | 0.003508457 | 0.9633479 | 0.005405658 | 0.9633467 | 0.008750827 |  |  | 340080 | 0.966608 | 0.9150489 | 0.008297558 | 0.9744011 | 0.007399458 | 0.9744006 | 0.008136458 |  |  | 640860 | 0.9599408 | 0.8678712 | 0.01405906 | 0.9604603 | 0.005264386 | 0.960462 | 0.01074795
|  |  | 96012 | 1.001338 | 0.9994305 | 0.0004811853 | 0.9999501 | 0.06853413 | 0.9999457 | 0.1997224 |  |  | 297846 | 0.9899135 | 0.9866385 | 0.001113154 | 0.9941526 | 0.004680426 | 0.9941496 | 0.003982977 |  |  | 192960 | 0.9636358 | 0.9670213 | 0.003508457 | 0.9634028 | 0.005406269 | 0.9634016 | 0.008752065 |  |  | 340380 | 0.966608 | 0.9150489 | 0.008297558 | 0.9744261 | 0.007398974 | 0.9744256 | 0.008135091 |  |  | 641160 | 0.9554649 | 0.8678712 | 0.01405906 | 0.9604923 | 0.005263782 | 0.960494 | 0.01074668
|  |  | 96132 | 1.000442 | 0.9994305 | 0.0004811853 | 0.9999501 | 0.06853413 | 0.9999457 | 0.1997224 |  |  | 298146 | 0.9889531 | 0.9866385 | 0.001113154 | 0.9941596 | 0.004679848 | 0.9941566 | 0.003982519 |  |  | 193260 | 0.9636358 | 0.9670213 | 0.003508457 | 0.9634575 | 0.005406876 | 0.9634563 | 0.008753298 |  |  | 340680 | 0.966608 | 0.9150489 | 0.008297558 | 0.9744511 | 0.007398491 | 0.9744505 | 0.008133727 |  |  | 641460 | 0.9577029 | 0.8678712 | 0.01405906 | 0.9605242 | 0.005263179 | 0.960526 | 0.01074541
|  |  | 96252 | 1.000442 | 0.9994305 | 0.0004811853 | 0.9999501 | 0.06853413 | 0.9999457 | 0.1997224 |  |  | 298446 | 0.9899135 | 0.9866385 | 0.001113154 | 0.9941666 | 0.004679271 | 0.9941636 | 0.003982063 |  |  | 193560 | 0.9647148 | 0.9670213 | 0.003508457 | 0.9635122 | 0.005407478 | 0.963511 | 0.008754525 |  |  | 340980 | 0.9649265 | 0.9150489 | 0.008297558 | 0.9744759 | 0.00739801 | 0.9744754 | 0.008132369 |  |  | 641760 | 0.9599408 | 0.8678712 | 0.01405906 | 0.9605562 | 0.005262577 | 0.9605579 | 0.01074415
|  |  | 96372 | 1.000442 | 0.9994305 | 0.0004811853 | 0.9999501 | 0.06853413 | 0.9999457 | 0.1997224 |  |  | 298746 | 0.9899135 | 0.9866385 | 0.001113154 | 0.9941735 | 0.004678695 | 0.9941705 | 0.003981608 |  |  | 193860 | 0.9657938 | 0.9670213 | 0.003508457 | 0.9635668 | 0.005408075 | 0.9635656 | 0.008755745 |  |  | 341280 | 0.966608 | 0.9150489 | 0.008297558 | 0.9745007 | 0.007397531 | 0.9745002 | 0.008131015 |  |  | 642060 | 0.9599408 | 0.8678712 | 0.01405906 | 0.9605881 | 0.005261975 | 0.9605898 | 0.01074288
|  |  | 96492 | 1.000442 | 0.9994305 | 0.0004811853 | 0.9999501 | 0.06853413 | 0.9999457 | 0.1997224 |  |  | 299046 | 0.990874 | 0.9866385 | 0.001113154 | 0.9941805 | 0.004678121 | 0.9941775 | 0.003981154 |  |  | 194160 | 0.9647148 | 0.9670213 | 0.003508457 | 0.9636213 | 0.005408669 | 0.9636201 | 0.008756959 |  |  | 341580 | 0.9682895 | 0.9150489 | 0.008297558 | 0.9745255 | 0.007397053 | 0.9745249 | 0.008129665 |  |  | 642360 | 0.9554649 | 0.8678712 | 0.01405906 | 0.9606199 | 0.005261374 | 0.9606216 | 0.01074162
|  |  | 96612 | 1.001338 | 0.9994305 | 0.0004811853 | 0.9999501 | 0.06853413 | 0.9999457 | 0.1997224 |  |  | 299346 | 0.9899135 | 0.9866385 | 0.001113154 | 0.9941874 | 0.004677549 | 0.9941844 | 0.003980702 |  |  | 194460 | 0.9668728 | 0.9670213 | 0.003508457 | 0.9636758 | 0.005409258 | 0.9636746 | 0.008758168 |  |  | 341880 | 0.9682895 | 0.9150489 | 0.008297558 | 0.9745502 | 0.007396578 | 0.9745496 | 0.00812832 |  |  | 642660 | 0.9577029 | 0.8678712 | 0.01405906 | 0.9606517 | 0.005260773 | 0.9606534 | 0.01074036
|  |  | 96732 | 1.000442 | 0.9994305 | 0.0004811853 | 0.9999501 | 0.06853413 | 0.9999457 | 0.1997224 |  |  | 299646 | 0.9918345 | 0.9866385 | 0.001113154 | 0.9941943 | 0.004676978 | 0.9941913 | 0.003980251 |  |  | 194760 | 0.9657938 | 0.9670213 | 0.003508457 | 0.9637301 | 0.005409842 | 0.9637289 | 0.00875937 |  |  | 342180 | 0.966608 | 0.9150489 | 0.008297558 | 0.9745748 | 0.007396104 | 0.9745742 | 0.008126979 |  |  | 642960 | 0.9554649 | 0.8678712 | 0.01405906 | 0.9606835 | 0.005260173 | 0.9606852 | 0.01073909
|  |  | 96852 | 0.9995459 | 0.9994305 | 0.0004811853 | 0.9999501 | 0.06853413 | 0.9999457 | 0.1997224 |  |  | 299946 | 0.990874 | 0.9866385 | 0.001113154 | 0.9942012 | 0.004676409 | 0.9941982 | 0.003979801 |  |  | 195060 | 0.9636358 | 0.9670213 | 0.003508457 | 0.9637844 | 0.005410422 | 0.9637831 | 0.008760566 |  |  | 342480 | 0.9682895 | 0.9150489 | 0.008297558 | 0.9745993 | 0.007395632 | 0.9745987 | 0.008125642 |  |  | 643260 | 0.9577029 | 0.8678712 | 0.01405906 | 0.9607153 | 0.005259574 | 0.9607169 | 0.01073783
|  |  | 96972 | 1.000442 | 0.9994305 | 0.0004811853 | 0.9999501 | 0.06853413 | 0.9999457 | 0.1997224 |  |  | 300246 | 0.990874 | 0.9866385 | 0.001113154 | 0.994208 | 0.004675841 | 0.9942051 | 0.003979352 |  |  | 195360 | 0.9657938 | 0.9670213 | 0.003508457 | 0.9638385 | 0.005410998 | 0.9638373 | 0.008761756 |  |  | 342780 | 0.9716524 | 0.9150489 | 0.008297558 | 0.9746238 | 0.007395162 | 0.9746232 | 0.00812431 |  |  | 643560 | 0.9599408 | 0.8678712 | 0.01405906 | 0.960747 | 0.005258975 | 0.9607486 | 0.01073657
|  |  | 97092 | 1.001338 | 0.9994305 | 0.0004811853 | 0.9999501 | 0.06853413 | 0.9999457 | 0.1997224 |  |  | 300546 | 0.9918345 | 0.9866385 | 0.001113154 | 0.9942149 | 0.004675275 | 0.9942119 | 0.003978904 |  |  | 195660 | 0.9647148 | 0.9670213 | 0.003508457 | 0.9638926 | 0.00541157 | 0.9638914 | 0.008762941 |  |  | 343080 | 0.966608 | 0.9150489 | 0.008297558 | 0.9746482 | 0.007394693 | 0.9746476 | 0.008122983 |  |  | 643860 | 0.953227 | 0.8678712 | 0.01405906 | 0.9607786 | 0.005258376 | 0.9607803 | 0.01073532
|  |  | 97212 | 1.001338 | 0.9994305 | 0.0004811853 | 0.9999501 | 0.06853413 | 0.9999457 | 0.1997224 |  |  | 300846 | 0.9918345 | 0.9866385 | 0.001113154 | 0.9942217 | 0.00467471 | 0.9942188 | 0.003978458 |  |  | 195960 | 0.9668728 | 0.9670213 | 0.003508457 | 0.9639466 | 0.005412137 | 0.9639454 | 0.008764119 |  |  | 343380 | 0.966608 | 0.9150489 | 0.008297558 | 0.9746726 | 0.007394226 | 0.9746719 | 0.008121659 |  |  | 644160 | 0.9554649 | 0.8678712 | 0.01405906 | 0.9608103 | 0.005257778 | 0.9608119 | 0.01073406
|  |  | 97332 | 1.000442 | 0.9994305 | 0.0004811853 | 0.9999501 | 0.06853413 | 0.9999457 | 0.1997224 |  |  | 301146 | 0.9918345 | 0.9866385 | 0.001113154 | 0.9942285 | 0.004674147 | 0.9942256 | 0.003978013 |  |  | 196260 | 0.9647148 | 0.9670213 | 0.003508457 | 0.9640005 | 0.0054127 | 0.9639992 | 0.008765291 |  |  | 343680 | 0.9649265 | 0.9150489 | 0.008297558 | 0.9746968 | 0.007393761 | 0.9746962 | 0.00812034 |  |  | 644460 | 0.9577029 | 0.8678712 | 0.01405906 | 0.9608419 | 0.005257181 | 0.9608435 | 0.0107328
|  |  | 97452 | 1.000442 | 0.9994305 | 0.0004811853 | 0.9999501 | 0.06853413 | 0.9999457 | 0.1997224 |  |  | 301446 | 0.9918345 | 0.9866385 | 0.001113154 | 0.9942353 | 0.004673586 | 0.9942324 | 0.003977569 |  |  | 196560 | 0.9647148 | 0.9670213 | 0.003508457 | 0.9640543 | 0.005413259 | 0.9640531 | 0.008766458 |  |  | 343980 | 0.966608 | 0.9150489 | 0.008297558 | 0.974721 | 0.007393298 | 0.9747204 | 0.008119026 |  |  | 644760 | 0.9599408 | 0.8678712 | 0.01405906 | 0.9608734 | 0.005256584 | 0.9608751 | 0.01073155
|  |  | 97572 | 1.001338 | 0.9994305 | 0.0004811853 | 0.9999501 | 0.06853413 | 0.9999457 | 0.1997224 |  |  | 301746 | 0.9918345 | 0.9866385 | 0.001113154 | 0.994242 | 0.004673026 | 0.9942392 | 0.003977126 |  |  | 196860 | 0.9657938 | 0.9670213 | 0.003508457 | 0.964108 | 0.005413814 | 0.9641068 | 0.008767618 |  |  | 344280 | 0.9649265 | 0.9150489 | 0.008297558 | 0.9747452 | 0.007392837 | 0.9747445 | 0.008117716 |  |  | 645060 | 0.9644167 | 0.8678712 | 0.01405906 | 0.960905 | 0.005255988 | 0.9609066 | 0.0107303
|  |  | 97692 | 0.99865 | 0.9994305 | 0.0004811853 | 0.9999501 | 0.06853413 | 0.9999457 | 0.1997224 |  |  | 302046 | 0.990874 | 0.9866385 | 0.001113154 | 0.9942488 | 0.004672467 | 0.9942459 | 0.003976685 |  |  | 197160 | 0.9657938 | 0.9670213 | 0.003508457 | 0.9641616 | 0.005414364 | 0.9641604 | 0.008768773 |  |  | 344580 | 0.9649265 | 0.9150489 | 0.008297558 | 0.9747693 | 0.007392377 | 0.9747686 | 0.00811641 |  |  | 645360 | 0.9599408 | 0.8678712 | 0.01405906 | 0.9609365 | 0.005255392 | 0.9609381 | 0.01072904
|  |  | 97812 | 1.000442 | 0.9994305 | 0.0004811853 | 0.9999501 | 0.06853413 | 0.9999457 | 0.1997224 |  |  | 302346 | 0.990874 | 0.9866385 | 0.001113154 | 0.9942555 | 0.004671911 | 0.9942527 | 0.003976245 |  |  | 197460 | 0.9647148 | 0.9670213 | 0.003508457 | 0.9642152 | 0.00541491 | 0.964214 | 0.008769922 |  |  | 344880 | 0.966608 | 0.9150489 | 0.008297558 | 0.9747933 | 0.007391919 | 0.9747926 | 0.008115108 |  |  | 645660 | 0.9599408 | 0.8678712 | 0.01405906 | 0.9609679 | 0.005254797 | 0.9609695 | 0.01072779
|  |  | 97932 | 1.000442 | 0.9994305 | 0.0004811853 | 0.9999501 | 0.06853413 | 0.9999457 | 0.1997224 |  |  | 302646 | 0.990874 | 0.9866385 | 0.001113154 | 0.9942622 | 0.004671355 | 0.9942594 | 0.003975806 |  |  | 197760 | 0.9647148 | 0.9670213 | 0.003508457 | 0.9642686 | 0.005415452 | 0.9642674 | 0.008771065 |  |  | 345180 | 0.9716524 | 0.9150489 | 0.008297558 | 0.9748172 | 0.007391463 | 0.9748165 | 0.008113811 |  |  | 645960 | 0.9577029 | 0.8678712 | 0.01405906 | 0.9609993 | 0.005254202 | 0.9610009 | 0.01072654
|  |  | 98052 | 1.000442 | 0.9994305 | 0.0004811853 | 0.9999501 | 0.06853413 | 0.9999457 | 0.1997224 |  |  | 302946 | 0.9918345 | 0.9866385 | 0.001113154 | 0.9942689 | 0.004670801 | 0.9942661 | 0.003975368 |  |  | 198060 | 0.9657938 | 0.9670213 | 0.003508457 | 0.964322 | 0.00541599 | 0.9643208 | 0.008772202 |  |  | 345480 | 0.9699709 | 0.9150489 | 0.008297558 | 0.9748411 | 0.007391009 | 0.9748404 | 0.008112518 |  |  | 646260 | 0.9577029 | 0.8678712 | 0.01405906 | 0.9610307 | 0.005253608 | 0.9610323 | 0.01072529
|  |  | 98172 | 1.001338 | 0.9994305 | 0.0004811853 | 0.9999501 | 0.06853413 | 0.9999457 | 0.1997224 |  |  | 303246 | 0.990874 | 0.9866385 | 0.001113154 | 0.9942756 | 0.004670249 | 0.9942728 | 0.003974931 |  |  | 198360 | 0.9668728 | 0.9670213 | 0.003508457 | 0.9643753 | 0.005416523 | 0.9643741 | 0.008773333 |  |  | 345780 | 0.9649265 | 0.9150489 | 0.008297558 | 0.9748649 | 0.007390556 | 0.9748642 | 0.00811123 |  |  | 646560 | 0.9577029 | 0.8678712 | 0.01405906 | 0.9610621 | 0.005253015 | 0.9610637 | 0.01072405
|  |  | 98292 | 1.001338 | 0.9994305 | 0.0004811853 | 0.9999501 | 0.06853413 | 0.9999457 | 0.1997224 |  |  | 303546 | 0.9918345 | 0.9866385 | 0.001113154 | 0.9942823 | 0.004669698 | 0.9942795 | 0.003974496 |  |  | 198660 | 0.9657938 | 0.9670213 | 0.003508457 | 0.9644285 | 0.005417052 | 0.9644273 | 0.008774458 |  |  | 346080 | 0.9649265 | 0.9150489 | 0.008297558 | 0.9748887 | 0.007390105 | 0.9748879 | 0.008109946 |  |  | 646860 | 0.9599408 | 0.8678712 | 0.01405906 | 0.9610934 | 0.005252422 | 0.961095 | 0.0107228
|  |  | 98412 | 0.9995459 | 0.9994305 | 0.0004811853 | 0.9999501 | 0.06853413 | 0.9999457 | 0.1997224 |  |  | 303846 | 0.9899135 | 0.9866385 | 0.001113154 | 0.9942889 | 0.004669149 | 0.9942862 | 0.003974062 |  |  | 198960 | 0.9668728 | 0.9670213 | 0.003508457 | 0.9644816 | 0.005417578 | 0.9644804 | 0.008775578 |  |  | 346380 | 0.966608 | 0.9150489 | 0.008297558 | 0.9749124 | 0.007389656 | 0.9749116 | 0.008108666 |  |  | 647160 | 0.9554649 | 0.8678712 | 0.01405906 | 0.9611247 | 0.00525183 | 0.9611262 | 0.01072155
|  |  | 98532 | 0.9995459 | 0.9994305 | 0.0004811853 | 0.9999501 | 0.06853413 | 0.9999457 | 0.1997224 |  |  | 304146 | 0.990874 | 0.9866385 | 0.001113154 | 0.9942955 | 0.004668602 | 0.9942928 | 0.003973629 |  |  | 199260 | 0.9647148 | 0.9670213 | 0.003508457 | 0.9645347 | 0.005418099 | 0.9645334 | 0.008776692 |  |  | 346680 | 0.966608 | 0.9150489 | 0.008297558 | 0.974936 | 0.007389208 | 0.9749352 | 0.00810739 |  |  | 647460 | 0.9577029 | 0.8678712 | 0.01405906 | 0.9611559 | 0.005251238 | 0.9611575 | 0.01072031
|  |  | 98652 | 1.000442 | 0.9994305 | 0.0004811853 | 0.9999501 | 0.06853413 | 0.9999457 | 0.1997224 |  |  | 304446 | 0.990874 | 0.9866385 | 0.001113154 | 0.9943022 | 0.004668056 | 0.9942994 | 0.003973197 |  |  | 199560 | 0.9657938 | 0.9670213 | 0.003508457 | 0.9645876 | 0.005418616 | 0.9645864 | 0.0087778 |  |  | 346980 | 0.9682895 | 0.9150489 | 0.008297558 | 0.9749595 | 0.007388763 | 0.9749588 | 0.008106119 |  |  | 647760 | 0.9599408 | 0.8678712 | 0.01405906 | 0.9611871 | 0.005250647 | 0.9611887 | 0.01071907
|  |  | 98772 | 1.001338 | 0.9994305 | 0.0004811853 | 0.9999501 | 0.06853413 | 0.9999457 | 0.1997224 |  |  | 304746 | 0.990874 | 0.9866385 | 0.001113154 | 0.9943088 | 0.004667511 | 0.994306 | 0.003972767 |  |  | 199860 | 0.9668728 | 0.9670213 | 0.003508457 | 0.9646405 | 0.005419128 | 0.9646392 | 0.008778902 |  |  | 347280 | 0.9649265 | 0.9150489 | 0.008297558 | 0.974983 | 0.007388318 | 0.9749823 | 0.008104851 |  |  | 648060 | 0.9577029 | 0.8678712 | 0.01405906 | 0.9612183 | 0.005250056 | 0.9612198 | 0.01071783
|  |  | 98892 | 1.001338 | 0.9994305 | 0.0004811853 | 0.9999501 | 0.06853413 | 0.9999457 | 0.1997224 |  |  | 305046 | 0.9918345 | 0.9866385 | 0.001113154 | 0.9943153 | 0.004666968 | 0.9943126 | 0.003972338 |  |  | 200160 | 0.9668728 | 0.9670213 | 0.003508457 | 0.9646933 | 0.005419637 | 0.964692 | 0.008779999 |  |  | 347580 | 0.9649265 | 0.9150489 | 0.008297558 | 0.9750065 | 0.007387876 | 0.9750057 | 0.008103589 |  |  | 648360 | 0.9621788 | 0.8678712 | 0.01405906 | 0.9612494 | 0.005249466 | 0.961251 | 0.01071659
|  |  | 99012 | 1.000442 | 0.9994305 | 0.0004811853 | 0.9999501 | 0.06853413 | 0.9999457 | 0.1997224 |  |  | 305346 | 0.990874 | 0.9866385 | 0.001113154 | 0.9943219 | 0.004666426 | 0.9943192 | 0.003971909 |  |  | 200460 | 0.9668728 | 0.9670213 | 0.003508457 | 0.9647459 | 0.005420142 | 0.9647447 | 0.008781089 |  |  | 347880 | 0.9649265 | 0.9150489 | 0.008297558 | 0.9750298 | 0.007387435 | 0.975029 | 0.00810233 |  |  | 648660 | 0.953227 | 0.8678712 | 0.01405906 | 0.9612805 | 0.005248876 | 0.961282 | 0.01071535
|  |  | 99132 | 0.9995459 | 0.9994305 | 0.0004811853 | 0.9999501 | 0.06853413 | 0.9999457 | 0.1997224 |  |  | 305646 | 0.9918345 | 0.9866385 | 0.001113154 | 0.9943284 | 0.004665886 | 0.9943257 | 0.003971483 |  |  | 200760 | 0.9657938 | 0.9670213 | 0.003508457 | 0.9647985 | 0.005420642 | 0.9647973 | 0.008782175 |  |  | 348180 | 0.9682895 | 0.9150489 | 0.008297558 | 0.9750531 | 0.007386997 | 0.9750523 | 0.008101075 |  |  | 648960 | 0.9577029 | 0.8678712 | 0.01405906 | 0.9613116 | 0.005248287 | 0.9613131 | 0.01071411
|  |  | 99252 | 0.9995459 | 0.9994305 | 0.0004811853 | 0.9999501 | 0.06853413 | 0.9999457 | 0.1997224 |  |  | 305946 | 0.9918345 | 0.9866385 | 0.001113154 | 0.9943349 | 0.004665348 | 0.9943323 | 0.003971057 |  |  | 201060 | 0.9690308 | 0.9670213 | 0.003508457 | 0.9648511 | 0.005421139 | 0.9648498 | 0.008783254 |  |  | 348480 | 0.9733339 | 0.9150489 | 0.008297558 | 0.9750764 | 0.007386559 | 0.9750756 | 0.008099825 |  |  | 649260 | 0.9554649 | 0.8678712 | 0.01405906 | 0.9613426 | 0.005247699 | 0.9613441 | 0.01071287
|  |  | 99372 | 1.000442 | 0.9994305 | 0.0004811853 | 0.9999501 | 0.06853413 | 0.9999457 | 0.1997224 |  |  | 306246 | 0.9918345 | 0.9866385 | 0.001113154 | 0.9943414 | 0.004664811 | 0.9943388 | 0.003970633 |  |  | 201360 | 0.9690308 | 0.9670213 | 0.003508457 | 0.9649035 | 0.005421631 | 0.9649023 | 0.008784328 |  |  | 348780 | 0.9682895 | 0.9150489 | 0.008297558 | 0.9750995 | 0.007386124 | 0.9750987 | 0.008098579 |  |  | 649560 | 0.9599408 | 0.8678712 | 0.01405906 | 0.9613736 | 0.005247111 | 0.9613751 | 0.01071163
|  |  | 99492 | 1.001338 | 0.9994305 | 0.0004811853 | 0.9999501 | 0.06853413 | 0.9999457 | 0.1997224 |  |  | 306546 | 0.990874 | 0.9866385 | 0.001113154 | 0.9943479 | 0.004664276 | 0.9943453 | 0.003970209 |  |  | 201660 | 0.9679518 | 0.9670213 | 0.003508457 | 0.9649559 | 0.005422119 | 0.9649546 | 0.008785396 |  |  | 349080 | 0.963245 | 0.9150489 | 0.008297558 | 0.9751227 | 0.00738569 | 0.9751218 | 0.008097337 |  |  | 649860 | 0.9577029 | 0.8678712 | 0.01405906 | 0.9614046 | 0.005246523 | 0.9614061 | 0.0107104
|  |  | 99612 | 1.001338 | 0.9994305 | 0.0004811853 | 0.9999501 | 0.06853413 | 0.9999457 | 0.1997224 |  |  | 306846 | 0.990874 | 0.9866385 | 0.001113154 | 0.9943544 | 0.004663742 | 0.9943518 | 0.003969787 |  |  | 201960 | 0.9657938 | 0.9670213 | 0.003508457 | 0.9650081 | 0.005422604 | 0.9650069 | 0.008786459 |  |  | 349380 | 0.9649265 | 0.9150489 | 0.008297558 | 0.9751457 | 0.007385258 | 0.9751449 | 0.0080961 |  |  | 650160 | 0.9621788 | 0.8678712 | 0.01405906 | 0.9614355 | 0.005245936 | 0.961437 | 0.01070917
|  |  | 99732 | 1.000442 | 0.9994305 | 0.0004811853 | 0.9999501 | 0.06853413 | 0.9999457 | 0.1997224 |  |  | 307146 | 0.990874 | 0.9866385 | 0.001113154 | 0.9943609 | 0.004663209 | 0.9943582 | 0.003969367 |  |  | 202260 | 0.9657938 | 0.9670213 | 0.003508457 | 0.9650603 | 0.005423084 | 0.9650591 | 0.008787516 |  |  | 349680 | 0.9699709 | 0.9150489 | 0.008297558 | 0.9751687 | 0.007384827 | 0.9751678 | 0.008094866 |  |  | 650460 | 0.9599408 | 0.8678712 | 0.01405906 | 0.9614664 | 0.00524535 | 0.9614678 | 0.01070793
|  |  | 99852 | 0.9995459 | 0.9994305 | 0.0004811853 | 0.9999501 | 0.06853413 | 0.9999457 | 0.1997224 |  |  | 307446 | 0.9918345 | 0.9866385 | 0.001113154 | 0.9943673 | 0.004662679 | 0.9943647 | 0.003968947 |  |  | 202560 | 0.9679518 | 0.9670213 | 0.003508457 | 0.9651124 | 0.00542356 | 0.9651111 | 0.008788567 |  |  | 349980 | 0.9682895 | 0.9150489 | 0.008297558 | 0.9751916 | 0.007384398 | 0.9751907 | 0.008093637 |  |  | 650760 | 0.9644167 | 0.8678712 | 0.01405906 | 0.9614972 | 0.005244764 | 0.9614987 | 0.0107067
|  |  | 99972 | 1.001338 | 0.9994305 | 0.0004811853 | 0.9999501 | 0.06853413 | 0.9999457 | 0.1997224 |  |  | 307746 | 0.990874 | 0.9866385 | 0.001113154 | 0.9943737 | 0.004662149 | 0.9943711 | 0.003968529 |  |  | 202860 | 0.9679518 | 0.9670213 | 0.003508457 | 0.9651644 | 0.005424033 | 0.9651632 | 0.008789613 |  |  | 350280 | 0.9699709 | 0.9150489 | 0.008297558 | 0.9752145 | 0.007383971 | 0.9752136 | 0.008092412 |  |  | 651060 | 0.9644167 | 0.8678712 | 0.01405906 | 0.961528 | 0.005244179 | 0.9615295 | 0.01070547
|  |  | 100092 | 1.001338 | 0.9994305 | 0.0004811853 | 0.9999501 | 0.06853413 | 0.9999457 | 0.1997224 |  |  | 308046 | 0.990874 | 0.9866385 | 0.001113154 | 0.9943801 | 0.004661621 | 0.9943775 | 0.003968111 |  |  | 203160 | 0.9668728 | 0.9670213 | 0.003508457 | 0.9652163 | 0.005424501 | 0.9652151 | 0.008790653 |  |  | 350580 | 0.9699709 | 0.9150489 | 0.008297558 | 0.9752373 | 0.007383546 | 0.9752364 | 0.008091191 |  |  | 651360 | 0.9577029 | 0.8678712 | 0.01405906 | 0.9615588 | 0.005243595 | 0.9615603 | 0.01070424
|  |  | 100212 | 1.000442 | 0.9994305 | 0.0004811853 | 0.9999501 | 0.06853413 | 0.9999457 | 0.1997224 |  |  | 308346 | 0.990874 | 0.9866385 | 0.001113154 | 0.9943865 | 0.004661095 | 0.9943839 | 0.003967695 |  |  | 203460 | 0.9679518 | 0.9670213 | 0.003508457 | 0.9652682 | 0.005424965 | 0.9652669 | 0.008791688 |  |  | 350880 | 0.9699709 | 0.9150489 | 0.008297558 | 0.97526 | 0.007383122 | 0.9752591 | 0.008089974 |  |  | 651660 | 0.9509891 | 0.8678712 | 0.01405906 | 0.9615896 | 0.005243011 | 0.961591 | 0.01070301
|  |  | 100332 | 0.9995459 | 0.9994305 | 0.0004811853 | 0.9999501 | 0.06853413 | 0.9999457 | 0.1997224 |  |  | 308646 | 0.990874 | 0.9866385 | 0.001113154 | 0.9943929 | 0.00466057 | 0.9943903 | 0.003967281 |  |  | 203760 | 0.9690308 | 0.9670213 | 0.003508457 | 0.9653199 | 0.005425426 | 0.9653187 | 0.008792717 |  |  | 351180 | 0.9649265 | 0.9150489 | 0.008297558 | 0.9752827 | 0.0073827 | 0.9752818 | 0.008088762 |  |  | 651960 | 0.9666547 | 0.8678712 | 0.01405906 | 0.9616203 | 0.005242427 | 0.9616217 | 0.01070179
|  |  | 100452 | 1.000442 | 0.9994305 | 0.0004811853 | 0.9999501 | 0.06853413 | 0.9999457 | 0.1997224 |  |  | 308946 | 0.9899135 | 0.9866385 | 0.001113154 | 0.9943992 | 0.004660047 | 0.9943967 | 0.003966867 |  |  | 204060 | 0.9690308 | 0.9670213 | 0.003508457 | 0.9653716 | 0.005425882 | 0.9653704 | 0.008793741 |  |  | 351480 | 0.9682895 | 0.9150489 | 0.008297558 | 0.9753053 | 0.007382279 | 0.9753044 | 0.008087553 |  |  | 652260 | 0.9621788 | 0.8678712 | 0.01405906 | 0.9616509 | 0.005241844 | 0.9616524 | 0.01070056
|  |  | 100572 | 1.000442 | 0.9994305 | 0.0004811853 | 0.9999501 | 0.06853413 | 0.9999457 | 0.1997224 |  |  | 309246 | 0.990874 | 0.9866385 | 0.001113154 | 0.9944056 | 0.004659525 | 0.994403 | 0.003966455 |  |  | 204360 | 0.9690308 | 0.9670213 | 0.003508457 | 0.9654232 | 0.005426335 | 0.965422 | 0.008794759 |  |  | 351780 | 0.966608 | 0.9150489 | 0.008297558 | 0.9753278 | 0.00738186 | 0.9753269 | 0.008086349 |  |  | 652560 | 0.9577029 | 0.8678712 | 0.01405906 | 0.9616816 | 0.005241262 | 0.961683 | 0.01069934
|  |  | 100692 | 0.9995459 | 0.9994305 | 0.0004811853 | 0.9999501 | 0.06853413 | 0.9999457 | 0.1997224 |  |  | 309546 | 0.990874 | 0.9866385 | 0.001113154 | 0.9944119 | 0.004659005 | 0.9944093 | 0.003966043 |  |  | 204660 | 0.9668728 | 0.9670213 | 0.003508457 | 0.9654747 | 0.005426784 | 0.9654735 | 0.008795772 |  |  | 352080 | 0.9649265 | 0.9150489 | 0.008297558 | 0.9753503 | 0.007381443 | 0.9753494 | 0.008085148 |  |  | 652860 | 0.9599408 | 0.8678712 | 0.01405906 | 0.9617122 | 0.00524068 | 0.9617136 | 0.01069812
|  |  | 100812 | 1.001338 | 0.9994305 | 0.0004811853 | 0.9999501 | 0.06853413 | 0.9999457 | 0.1997224 |  |  | 309846 | 0.9918345 | 0.9866385 | 0.001113154 | 0.9944182 | 0.004658486 | 0.9944157 | 0.003965633 |  |  | 204960 | 0.9690308 | 0.9670213 | 0.003508457 | 0.9655261 | 0.005427229 | 0.9655249 | 0.00879678 |  |  | 352380 | 0.9682895 | 0.9150489 | 0.008297558 | 0.9753728 | 0.007381028 | 0.9753718 | 0.008083952 |  |  | 653160 | 0.9554649 | 0.8678712 | 0.01405906 | 0.9617428 | 0.005240099 | 0.9617442 | 0.01069689
|  |  | 100932 | 0.9995459 | 0.9994305 | 0.0004811853 | 0.9999501 | 0.06853413 | 0.9999457 | 0.1997224 |  |  | 310146 | 0.990874 | 0.9866385 | 0.001113154 | 0.9944245 | 0.004657969 | 0.994422 | 0.003965225 |  |  | 205260 | 0.9679518 | 0.9670213 | 0.003508457 | 0.9655775 | 0.00542767 | 0.9655762 | 0.008797781 |  |  | 352680 | 0.966608 | 0.9150489 | 0.008297558 | 0.9753951 | 0.007380614 | 0.9753942 | 0.00808276 |  |  | 653460 | 0.9577029 | 0.8678712 | 0.01405906 | 0.9617733 | 0.005239518 | 0.9617747 | 0.01069567
|  |  | 101052 | 0.9995459 | 0.9994305 | 0.0004811853 | 0.9999501 | 0.06853413 | 0.9999457 | 0.1997224 |  |  | 310446 | 0.9918345 | 0.9866385 | 0.001113154 | 0.9944307 | 0.004657453 | 0.9944282 | 0.003964817 |  |  | 205560 | 0.9690308 | 0.9670213 | 0.003508457 | 0.9656287 | 0.005428107 | 0.9656275 | 0.008798778 |  |  | 352980 | 0.9682895 | 0.9150489 | 0.008297558 | 0.9754174 | 0.007380201 | 0.9754165 | 0.008081572 |  |  | 653760 | 0.9577029 | 0.8678712 | 0.01405906 | 0.9618038 | 0.005238938 | 0.9618052 | 0.01069445
|  |  | 101172 | 0.9995459 | 0.9994305 | 0.0004811853 | 0.9999501 | 0.06853413 | 0.9999457 | 0.1997224 |  |  | 310746 | 0.990874 | 0.9866385 | 0.001113154 | 0.994437 | 0.004656939 | 0.9944345 | 0.003964411 |  |  | 205860 | 0.9668728 | 0.9670213 | 0.003508457 | 0.9656799 | 0.00542854 | 0.9656787 | 0.008799769 |  |  | 353280 | 0.966608 | 0.9150489 | 0.008297558 | 0.9754397 | 0.007379791 | 0.9754387 | 0.008080388 |  |  | 654060 | 0.9621788 | 0.8678712 | 0.01405906 | 0.9618343 | 0.005238358 | 0.9618356 | 0.01069323
|  |  | 101292 | 1.001338 | 0.9994305 | 0.0004811853 | 0.9999501 | 0.06853413 | 0.9999457 | 0.1997224 |  |  | 311046 | 0.9918345 | 0.9866385 | 0.001113154 | 0.9944432 | 0.004656427 | 0.9944407 | 0.003964005 |  |  | 206160 | 0.9701099 | 0.9670213 | 0.003508457 | 0.965731 | 0.005428969 | 0.9657298 | 0.008800755 |  |  | 353580 | 0.9682895 | 0.9150489 | 0.008297558 | 0.9754618 | 0.007379382 | 0.9754609 | 0.008079208 |  |  | 654360 | 0.9599408 | 0.8678712 | 0.01405906 | 0.9618647 | 0.005237779 | 0.9618661 | 0.01069202
|  |  | 101412 | 1.000442 | 0.9994305 | 0.0004811853 | 0.9999501 | 0.06853413 | 0.9999457 | 0.1997224 |  |  | 311346 | 0.9918345 | 0.9866385 | 0.001113154 | 0.9944494 | 0.004655915 | 0.994447 | 0.003963601 |  |  | 206460 | 0.9701099 | 0.9670213 | 0.003508457 | 0.965782 | 0.005429395 | 0.9657808 | 0.008801735 |  |  | 353880 | 0.9716524 | 0.9150489 | 0.008297558 | 0.975484 | 0.007378974 | 0.975483 | 0.008078032 |  |  | 654660 | 0.9599408 | 0.8678712 | 0.01405906 | 0.9618951 | 0.005237201 | 0.9618964 | 0.0106908
|  |  | 101532 | 1.001338 | 0.9994305 | 0.0004811853 | 0.9999501 | 0.06853413 | 0.9999457 | 0.1997224 |  |  | 311646 | 0.9918345 | 0.9866385 | 0.001113154 | 0.9944556 | 0.004655406 | 0.9944532 | 0.003963198 |  |  | 206760 | 0.9668728 | 0.9670213 | 0.003508457 | 0.965833 | 0.005429817 | 0.9658317 | 0.00880271 |  |  | 354180 | 0.9716524 | 0.9150489 | 0.008297558 | 0.975506 | 0.007378569 | 0.975505 | 0.00807686 |  |  | 654960 | 0.9599408 | 0.8678712 | 0.01405906 | 0.9619254 | 0.005236623 | 0.9619268 | 0.01068959
|  |  | 101652 | 1.000442 | 0.9994305 | 0.0004811853 | 0.9999501 | 0.06853413 | 0.9999457 | 0.1997224 |  |  | 311946 | 0.990874 | 0.9866385 | 0.001113154 | 0.9944618 | 0.004654897 | 0.9944594 | 0.003962797 |  |  | 207060 | 0.9690308 | 0.9670213 | 0.003508457 | 0.9658838 | 0.005430235 | 0.9658825 | 0.00880368 |  |  | 354480 | 0.9699709 | 0.9150489 | 0.008297558 | 0.975528 | 0.007378164 | 0.975527 | 0.008075692 |  |  | 655260 | 0.9599408 | 0.8678712 | 0.01405906 | 0.9619558 | 0.005236045 | 0.9619571 | 0.01068837
|  |  | 101772 | 1.000442 | 0.9994305 | 0.0004811853 | 0.9999501 | 0.06853413 | 0.9999457 | 0.1997224 |  |  | 312246 | 0.9899135 | 0.9866385 | 0.001113154 | 0.994468 | 0.004654391 | 0.9944656 | 0.003962396 |  |  | 207360 | 0.9668728 | 0.9670213 | 0.003508457 | 0.9659346 | 0.005430649 | 0.9659333 | 0.008804644 |  |  | 354780 | 0.9682895 | 0.9150489 | 0.008297558 | 0.97555 | 0.007377762 | 0.975549 | 0.008074528 |  |  | 655560 | 0.9577029 | 0.8678712 | 0.01405906 | 0.9619861 | 0.005235468 | 0.9619874 | 0.01068716
|  |  | 101892 | 1.000442 | 0.9994305 | 0.0004811853 | 0.9999501 | 0.06853413 | 0.9999457 | 0.1997224 |  |  | 312546 | 0.9918345 | 0.9866385 | 0.001113154 | 0.9944741 | 0.004653885 | 0.9944717 | 0.003961997 |  |  | 207660 | 0.9701099 | 0.9670213 | 0.003508457 | 0.9659852 | 0.005431059 | 0.965984 | 0.008805603 |  |  | 355080 | 0.9682895 | 0.9150489 | 0.008297558 | 0.9755719 | 0.007377361 | 0.9755708 | 0.008073368 |  |  | 655860 | 0.9599408 | 0.8678712 | 0.01405906 | 0.9620163 | 0.005234892 | 0.9620176 | 0.01068595
|  |  | 102012 | 1.000442 | 0.9994305 | 0.0004811853 | 0.9999501 | 0.06853413 | 0.9999457 | 0.1997224 |  |  | 312846 | 0.9918345 | 0.9866385 | 0.001113154 | 0.9944803 | 0.004653382 | 0.9944779 | 0.003961599 |  |  | 207960 | 0.9679518 | 0.9670213 | 0.003508457 | 0.9660358 | 0.005431466 | 0.9660346 | 0.008806557 |  |  | 355380 | 0.9682895 | 0.9150489 | 0.008297558 | 0.9755937 | 0.007376961 | 0.9755926 | 0.008072212 |  |  | 656160 | 0.9644167 | 0.8678712 | 0.01405906 | 0.9620465 | 0.005234316 | 0.9620479 | 0.01068474
|  |  | 102132 | 1.000442 | 0.9994305 | 0.0004811853 | 0.9999501 | 0.06853413 | 0.9999457 | 0.1997224 |  |  | 313146 | 0.990874 | 0.9866385 | 0.001113154 | 0.9944864 | 0.004652879 | 0.994484 | 0.003961202 |  |  | 208260 | 0.9690308 | 0.9670213 | 0.003508457 | 0.9660864 | 0.005431869 | 0.9660851 | 0.008807505 |  |  | 355680 | 0.9699709 | 0.9150489 | 0.008297558 | 0.9756154 | 0.007376563 | 0.9756144 | 0.00807106 |  |  | 656460 | 0.9666547 | 0.8678712 | 0.01405906 | 0.9620767 | 0.005233741 | 0.962078 | 0.01068353
|  |  | 102252 | 0.99865 | 0.9994305 | 0.0004811853 | 0.9999501 | 0.06853413 | 0.9999457 | 0.1997224 |  |  | 313446 | 0.9918345 | 0.9866385 | 0.001113154 | 0.9944925 | 0.004652379 | 0.9944901 | 0.003960806 |  |  | 208560 | 0.9679518 | 0.9670213 | 0.003508457 | 0.9661368 | 0.005432268 | 0.9661355 | 0.008808448 |  |  | 355980 | 0.9682895 | 0.9150489 | 0.008297558 | 0.9756371 | 0.007376167 | 0.9756360788 | 0.008069912 |  |  | 656760 | 0.9621788 | 0.8678712 | 0.01405906 | 0.9621069 | 0.005233167 | 0.9621082 | 0.01068232
|  |  | 102372 | 1.000442 | 0.9994305 | 0.0004811853 | 0.9999501 | 0.06853413 | 0.9999457 | 0.1997224 |  |  | 313746 | 0.9918345 | 0.9866385 | 0.001113154 | 0.9944986 | 0.004651879 | 0.9944962 | 0.003960411 |  |  | 208860 | 0.9690308 | 0.9670213 | 0.003508457 | 0.9661872 | 0.005432663 | 0.9661859 | 0.008809386 |  |  | 356280 | 0.9682895 | 0.9150489 | 0.008297558 | 0.9756588 | 0.007375773 | 0.9756577 | 0.008068768 |  |  | 657060 | 0.9644167 | 0.8678712 | 0.01405906 | 0.962137 | 0.005232593 | 0.9621383 | 0.01068111
|  |  | 102492 | 1.000442 | 0.9994305 | 0.0004811853 | 0.9999501 | 0.06853413 | 0.9999457 | 0.1997224 |  |  | 314046 | 0.990874 | 0.9866385 | 0.001113154 | 0.9945046 | 0.004651381 | 0.9945023 | 0.003960018 |  |  | 209160 | 0.9679518 | 0.9670213 | 0.003508457 | 0.9662374 | 0.005433055 | 0.9662362 | 0.008810319 |  |  | 356580 | 0.9682895 | 0.9150489 | 0.008297558 | 0.9756804 | 0.00737538 | 0.9756793 | 0.008067628 |  |  | 657360 | 0.9599408 | 0.8678712 | 0.01405906 | 0.9621671 | 0.005232019 | 0.9621684 | 0.01067991
|  |  | 102612 | 1.000442 | 0.9994305 | 0.0004811853 | 0.9999501 | 0.06853413 | 0.9999457 | 0.1997224 |  |  | 314346 | 0.990874 | 0.9866385 | 0.001113154 | 0.9945107 | 0.004650885 | 0.9945084 | 0.003959626 |  |  | 209460 | 0.9679518 | 0.9670213 | 0.003508457 | 0.9662876 | 0.005433443 | 0.9662864 | 0.008811247 |  |  | 356880 | 0.9682895 | 0.9150489 | 0.008297558 | 0.9757019 | 0.007374988 | 0.9757008 | 0.008066492 |  |  | 657660 | 0.9599408 | 0.8678712 | 0.01405906 | 0.9621971 | 0.005231446 | 0.9621984 | 0.0106787
|  |  | 102732 | 0.9995459 | 0.9994305 | 0.0004811853 | 0.9999501 | 0.06853413 | 0.9999457 | 0.1997224 |  |  | 314646 | 0.990874 | 0.9866385 | 0.001113154 | 0.9945167 | 0.00465039 | 0.9945144 | 0.003959235 |  |  | 209760 | 0.9701099 | 0.9670213 | 0.003508457 | 0.9663377 | 0.005433827 | 0.9663365 | 0.008812169 |  |  | 357180 | 0.9682895 | 0.9150489 | 0.008297558 | 0.9757234 | 0.007374598 | 0.9757223 | 0.00806536 |  |  | 657960 | 0.9577029 | 0.8678712 | 0.01405906 | 0.9622271 | 0.005230874 | 0.9622284 | 0.0106775
|  |  | 102852 | 1.000442 | 0.9994305 | 0.0004811853 | 0.9999501 | 0.06853413 | 0.9999457 | 0.1997224 |  |  | 314946 | 0.990874 | 0.9866385 | 0.001113154 | 0.9945228 | 0.004649897 | 0.9945205 | 0.003958845 |  |  | 210060 | 0.9711889 | 0.9670213 | 0.003508457 | 0.9663878 | 0.005434208 | 0.9663865 | 0.008813086 |  |  | 357480 | 0.966608 | 0.9150489 | 0.008297558 | 0.9757448 | 0.00737421 | 0.9757437 | 0.008064232 |  |  | 658260 | 0.9577029 | 0.8678712 | 0.01405906 | 0.9622571 | 0.005230302 | 0.9622584 | 0.0106763
|  |  | 102972 | 1.000442 | 0.9994305 | 0.0004811853 | 0.9999501 | 0.06853413 | 0.9999457 | 0.1997224 |  |  | 315246 | 0.9918345 | 0.9866385 | 0.001113154 | 0.9945288 | 0.004649405 | 0.9945265 | 0.003958456 |  |  | 210360 | 0.9690308 | 0.9670213 | 0.003508457 | 0.9664377 | 0.005434585 | 0.9664364 | 0.008813999 |  |  | 357780 | 0.9699709 | 0.9150489 | 0.008297558 | 0.9757661 | 0.007373823 | 0.975765 | 0.008063107 |  |  | 658560 | 0.9666547 | 0.8678712 | 0.01405906 | 0.9622871 | 0.005229731 | 0.9622883 | 0.0106751
|  |  | 103092 | 1.000442 | 0.9994305 | 0.0004811853 | 0.9999501 | 0.06853413 | 0.9999457 | 0.1997224 |  |  | 315546 | 0.9918345 | 0.9866385 | 0.001113154 | 0.9945347 | 0.004648914 | 0.9945325 | 0.003958068 |  |  | 210660 | 0.9701099 | 0.9670213 | 0.003508457 | 0.9664876 | 0.005434958 | 0.9664863 | 0.008814905 |  |  | 358080 | 0.9682895 | 0.9150489 | 0.008297558 | 0.9757874 | 0.007373438 | 0.9757863 | 0.008061987 |  |  | 658860 | 0.9599408 | 0.8678712 | 0.01405906 | 0.962317 | 0.00522916 | 0.9623182 | 0.0106739
|  |  | 103212 | 1.000442 | 0.9994305 | 0.0004811853 | 0.9999501 | 0.06853413 | 0.9999457 | 0.1997224 |  |  | 315846 | 0.9889531 | 0.9866385 | 0.001113154 | 0.9945407 | 0.004648425 | 0.9945385 | 0.003957682 |  |  | 210960 | 0.9679518 | 0.9670213 | 0.003508457 | 0.9665374 | 0.005435328 | 0.9665361 | 0.008815807 |  |  | 358380 | 0.9649265 | 0.9150489 | 0.008297558 | 0.9758086 | 0.007373054 | 0.9758075 | 0.008060871 |  |  | 659160 | 0.9644167 | 0.8678712 | 0.01405906 | 0.9623469 | 0.00522859 | 0.9623481 | 0.0106727
|  |  | 103332 | 1.001338 | 0.9994305 | 0.0004811853 | 0.9999501 | 0.06853413 | 0.9999457 | 0.1997224 |  |  | 316146 | 0.990874 | 0.9866385 | 0.001113154 | 0.9945467 | 0.004647938 | 0.9945444 | 0.003957297 |  |  | 211260 | 0.9679518 | 0.9670213 | 0.003508457 | 0.9665871 | 0.005435694 | 0.9665858 | 0.008816704 |  |  | 358680 | 0.9649265 | 0.9150489 | 0.008297558 | 0.9758298 | 0.007372672 | 0.9758287 | 0.008059758 |  |  | 659460 | 0.9577029 | 0.8678712 | 0.01405906 | 0.9623767 | 0.00522802 | 0.9623779 | 0.0106715
|  |  | 103452 | 1.001338 | 0.9994305 | 0.0004811853 | 0.9999501 | 0.06853413 | 0.9999457 | 0.1997224 |  |  | 316446 | 0.9927949 | 0.9866385 | 0.001113154 | 0.9945526 | 0.004647452 | 0.9945504 | 0.003956912 |  |  | 211560 | 0.9690308 | 0.9670213 | 0.003508457 | 0.9666367 | 0.005436056 | 0.9666354 | 0.008817596 |  |  | 358980 | 0.966608 | 0.9150489 | 0.008297558 | 0.9758509 | 0.007372291 | 0.9758498 | 0.008058649 |  |  | 659760 | 0.9621788 | 0.8678712 | 0.01405906 | 0.9624065 | 0.005227451 | 0.9624077 | 0.0106703
|  |  | 103572 | 1.000442 | 0.9994305 | 0.0004811853 | 0.9999501 | 0.06853413 | 0.9999457 | 0.1997224 |  |  | 316746 | 0.990874 | 0.9866385 | 0.001113154 | 0.9945586 | 0.004646967 | 0.9945563 | 0.00395653 |  |  | 211860 | 0.9679518 | 0.9670213 | 0.003508457 | 0.9666863 | 0.005436415 | 0.966685 | 0.008818482 |  |  | 359280 | 0.9699709 | 0.9150489 | 0.008297558 | 0.975872 | 0.007371912 | 0.9758708 | 0.008057544 |  |  | 660060 | 0.9621788 | 0.8678712 | 0.01405906 | 0.9624363 | 0.005226883 | 0.9624375 | 0.01066911
|  |  | 103692 | 1.000442 | 0.9994305 | 0.0004811853 | 0.9999501 | 0.06853413 | 0.9999457 | 0.1997224 |  |  | 317046 | 0.990874 | 0.9866385 | 0.001113154 | 0.9945645 | 0.004646484 | 0.9945623 | 0.003956148 |  |  | 212160 | 0.9690308 | 0.9670213 | 0.003508457 | 0.9667357 | 0.00543677 | 0.9667344 | 0.008819364 |  |  | 359580 | 0.9682895 | 0.9150489 | 0.008297558 | 0.975893 | 0.007371535 | 0.9758918 | 0.008056443 |  |  | 660360 | 0.9577029 | 0.8678712 | 0.01405906 | 0.962466 | 0.005226315 | 0.9624672 | 0.01066791
|  |  | 103812 | 1.000442 | 0.9994305 | 0.0004811853 | 0.9999501 | 0.06853413 | 0.9999457 | 0.1997224 |  |  | 317346 | 0.9918345 | 0.9866385 | 0.001113154 | 0.9945704 | 0.004646003 | 0.9945682 | 0.003955767 |  |  | 212460 | 0.9690308 | 0.9670213 | 0.003508457 | 0.9667851 | 0.005437122 | 0.9667838 | 0.00882024 |  |  | 359880 | 0.9716524 | 0.9150489 | 0.008297558 | 0.9759139 | 0.007371159 | 0.9759128 | 0.008055346 |  |  | 660660 | 0.9621788 | 0.8678712 | 0.01405906 | 0.9624957 | 0.005225747 | 0.9624969 | 0.01066672
|  |  | 103932 | 1.001338 | 0.9994305 | 0.0004811853 | 0.9999501 | 0.06853413 | 0.9999457 | 0.1997224 |  |  | 317646 | 0.9918345 | 0.9866385 | 0.001113154 | 0.9945762 | 0.004645522 | 0.9945741 | 0.003955388 |  |  | 212760 | 0.9690308 | 0.9670213 | 0.003508457 | 0.9668344 | 0.00543747 | 0.9668331 | 0.008821112 |  |  | 360180 | 0.9682895 | 0.9150489 | 0.008297558 | 0.9759348 | 0.007370784 | 0.9759336 | 0.008054252 |  |  | 660960 | 0.9666547 | 0.8678712 | 0.01405906 | 0.9625254 | 0.005225181 | 0.9625266 | 0.01066553
|  |  | 104052 | 1.001338 | 0.9994305 | 0.0004811853 | 0.9999501 | 0.06853413 | 0.9999457 | 0.1997224 |  |  | 317946 | 0.9918345 | 0.9866385 | 0.001113154 | 0.9945821 | 0.004645044 | 0.9945799 | 0.003955009 |  |  | 213060 | 0.9690308 | 0.9670213 | 0.003508457 | 0.9668836 | 0.005437815 | 0.9668824 | 0.008821978 |  |  | 360480 | 0.9699709 | 0.9150489 | 0.008297558 | 0.9759557 | 0.007370411 | 0.9759544 | 0.008053163 |  |  | 661260 | 0.9711305 | 0.8678712 | 0.01405906 | 0.962555 | 0.005224614 | 0.9625562 | 0.01066434
|  |  | 104172 | 1.000442 | 0.9994305 | 0.0004811853 | 0.9999501 | 0.06853413 | 0.9999457 | 0.1997224 |  |  | 318246 | 0.9927949 | 0.9866385 | 0.001113154 | 0.9945879 | 0.004644566 | 0.9945858 | 0.003954632 |  |  | 213360 | 0.9690308 | 0.9670213 | 0.003508457 | 0.9669328 | 0.005438156 | 0.9669315 | 0.00882284 |  |  | 360780 | 0.966608 | 0.9150489 | 0.008297558 | 0.9759764 | 0.00737004 | 0.9759752 | 0.008052077 |  |  | 661560 | 0.9644167 | 0.8678712 | 0.01405906 | 0.9625847 | 0.005224049 | 0.9625858 | 0.01066315
|  |  | 104292 | 1.000442 | 0.9994305 | 0.0004811853 | 0.9999501 | 0.06853413 | 0.9999457 | 0.1997224 |  |  | 318546 | 0.9918345 | 0.9866385 | 0.001113154 | 0.9945938 | 0.004644091 | 0.9945916 | 0.003954256 |  |  | 213660 | 0.9701099 | 0.9670213 | 0.003508457 | 0.9669819 | 0.005438494 | 0.9669806 | 0.008823696 |  |  | 361080 | 0.9699709 | 0.9150489 | 0.008297558 | 0.9759971 | 0.00736967 | 0.9759959 | 0.008050995 |  |  | 661860 | 0.9577029 | 0.8678712 | 0.01405906 | 0.9626142 | 0.005223484 | 0.9626154 | 0.01066196
|  |  | 104412 | 0.9995459 | 0.9994305 | 0.0004811853 | 0.9999501 | 0.06853413 | 0.9999457 | 0.1997224 |  |  | 318846 | 0.990874 | 0.9866385 | 0.001113154 | 0.9945996 | 0.004643616 | 0.9945975 | 0.003953881 |  |  | 213960 | 0.9701099 | 0.9670213 | 0.003508457 | 0.9670308 | 0.005438828 | 0.9670296 | 0.008824548 |  |  | 361380 | 0.9682895 | 0.9150489 | 0.008297558 | 0.9760178 | 0.007369302 | 0.9760166 | 0.008049917 |  |  | 662160 | 0.9554649 | 0.8678712 | 0.01405906 | 0.9626438 | 0.005222919 | 0.9626449 | 0.01066077
|  |  | 104532 | 1.000442 | 0.9994305 | 0.0004811853 | 0.9999501 | 0.06853413 | 0.9999457 | 0.1997224 |  |  | 319146 | 0.9918345 | 0.9866385 | 0.001113154 | 0.9946054 | 0.004643143 | 0.9946033 | 0.003953508 |  |  | 214260 | 0.9679518 | 0.9670213 | 0.003508457 | 0.9670798 | 0.005439158 | 0.9670785 | 0.008825394 |  |  | 361680 | 0.966608 | 0.9150489 | 0.008297558 | 0.9760384 | 0.007368935 | 0.9760372 | 0.008048843 |  |  | 662460 | 0.9577029 | 0.8678712 | 0.01405906 | 0.9626733 | 0.005222355 | 0.9626744 | 0.01065959
|  |  | 104652 | 0.9995459 | 0.9994305 | 0.0004811853 | 0.9999501 | 0.06853413 | 0.9999457 | 0.1997224 |  |  | 319446 | 0.9918345 | 0.9866385 | 0.001113154 | 0.9946112 | 0.004642672 | 0.9946091 | 0.003953135 |  |  | 214560 | 0.9701099 | 0.9670213 | 0.003508457 | 0.9671286 | 0.005439485 | 0.9671273 | 0.008826236 |  |  | 361980 | 0.9682895 | 0.9150489 | 0.008297558 | 0.976059 | 0.007368569 | 0.9760577 | 0.008047772 |  |  | 662760 | 0.9599408 | 0.8678712 | 0.01405906 | 0.9627027 | 0.005221792 | 0.9627039 | 0.0106584
|  |  | 104772 | 1.000442 | 0.9994305 | 0.0004811853 | 0.9999501 | 0.06853413 | 0.9999457 | 0.1997224 |  |  | 319746 | 0.9927949 | 0.9866385 | 0.001113154 | 0.994617 | 0.004642202 | 0.9946149 | 0.003952764 |  |  | 214860 | 0.9690308 | 0.9670213 | 0.003508457 | 0.9671773 | 0.005439809 | 0.9671761 | 0.008827073 |  |  | 362280 | 0.9682895 | 0.9150489 | 0.008297558 | 0.9760794 | 0.007368206 | 0.9760782 | 0.008046705 |  |  | 663060 | 0.9666547 | 0.8678712 | 0.01405906 | 0.9627322 | 0.005221229 | 0.9627333 | 0.01065722
|  |  | 104892 | 0.9995459 | 0.9994305 | 0.0004811853 | 0.9999501 | 0.06853413 | 0.9999457 | 0.1997224 |  |  | 320046 | 0.9918345 | 0.9866385 | 0.001113154 | 0.9946227 | 0.004641733 | 0.9946206 | 0.003952393 |  |  | 215160 | 0.9690308 | 0.9670213 | 0.003508457 | 0.967226 | 0.005440129 | 0.9672247 | 0.008827905 |  |  | 362580 | 0.9682895 | 0.9150489 | 0.008297558 | 0.9760999 | 0.007367843 | 0.9760986 | 0.008045642 |  |  | 663360 | 0.9666547 | 0.8678712 | 0.01405906 | 0.9627616 | 0.005220666 | 0.9627627 | 0.01065604
|  |  | 105012 | 1.000442 | 0.9994305 | 0.0004811853 | 0.9999501 | 0.06853413 | 0.9999457 | 0.1997224 |  |  | 320346 | 0.990874 | 0.9866385 | 0.001113154 | 0.9946285 | 0.004641266 | 0.9946264 | 0.003952024 |  |  | 215460 | 0.9711889 | 0.9670213 | 0.003508457 | 0.9672746 | 0.005440446 | 0.9672733 | 0.008828732 |  |  | 362880 | 0.9682895 | 0.9150489 | 0.008297558 | 0.9761203 | 0.007367482 | 0.976119 | 0.008044583 |  |  | 663660 | 0.9599408 | 0.8678712 | 0.01405906 | 0.9627909 | 0.005220105 | 0.9627921 | 0.01065486
|  |  | 105132 | 1.000442 | 0.9994305 | 0.0004811853 | 0.9999501 | 0.06853413 | 0.9999457 | 0.1997224 |  |  | 320646 | 0.990874 | 0.9866385 | 0.001113154 | 0.9946342 | 0.0046408 | 0.9946321 | 0.003951656 |  |  | 215760 | 0.9711889 | 0.9670213 | 0.003508457 | 0.9673231 | 0.005440759 | 0.9673218 | 0.008829554 |  |  | 363180 | 0.9682895 | 0.9150489 | 0.008297558 | 0.9761406 | 0.007367123 | 0.9761393 | 0.008043527 |  |  | 663960 | 0.9711305 | 0.8678712 | 0.01405906 | 0.9628203 | 0.005219543 | 0.9628214 | 0.01065368
|  |  | 105252 | 1.001338 | 0.9994305 | 0.0004811853 | 0.9999501 | 0.06853413 | 0.9999457 | 0.1997224 |  |  | 320946 | 0.9918345 | 0.9866385 | 0.001113154 | 0.9946399 | 0.004640336 | 0.9946378 | 0.003951289 |  |  | 216060 | 0.9690308 | 0.9670213 | 0.003508457 | 0.9673716 | 0.005441069 | 0.9673703 | 0.008830371 |  |  | 363480 | 0.9699709 | 0.9150489 | 0.008297558 | 0.9761609 | 0.007366765 | 0.9761596 | 0.008042475 |  |  | 664260 | 0.9666547 | 0.8678712 | 0.01405906 | 0.9628496 | 0.005218983 | 0.9628507 | 0.0106525
|  |  | 105372 | 0.9995459 | 0.9994305 | 0.0004811853 | 0.9999501 | 0.06853413 | 0.9999457 | 0.1997224 |  |  | 321246 | 0.990874 | 0.9866385 | 0.001113154 | 0.9946456 | 0.004639873 | 0.9946436 | 0.003950924 |  |  | 216360 | 0.9679518 | 0.9670213 | 0.003508457 | 0.9674199 | 0.005441375 | 0.9674186 | 0.008831184 |  |  | 363780 | 0.9699709 | 0.9150489 | 0.008297558 | 0.9761811 | 0.007366408 | 0.9761798 | 0.008041427 |  |  | 664560 | 0.9621788 | 0.8678712 | 0.01405906 | 0.9628789 | 0.005218423 | 0.9628799 | 0.01065132
|  |  | 105492 | 1.001338 | 0.9994305 | 0.0004811853 | 0.9999501 | 0.06853413 | 0.9999457 | 0.1997224 |  |  | 321546 | 0.990874 | 0.9866385 | 0.001113154 | 0.9946513 | 0.004639412 | 0.9946492 | 0.003950559 |  |  | 216660 | 0.9701099 | 0.9670213 | 0.003508457 | 0.9674682 | 0.005441678 | 0.9674669 | 0.008831991 |  |  | 364080 | 0.966608 | 0.9150489 | 0.008297558 | 0.9762012 | 0.007366053 | 0.9761999 | 0.008040383 |  |  | 664860 | 0.9621788 | 0.8678712 | 0.01405906 | 0.9629081 | 0.005217863 | 0.9629092 | 0.01065014
|  |  | 105612 | 1.000442 | 0.9994305 | 0.0004811853 | 0.9999501 | 0.06853413 | 0.9999457 | 0.1997224 |  |  | 321846 | 0.990874 | 0.9866385 | 0.001113154 | 0.9946569 | 0.004638952 | 0.9946549 | 0.003950196 |  |  | 216960 | 0.9690308 | 0.9670213 | 0.003508457 | 0.9675164 | 0.005441978 | 0.9675151 | 0.008832794 |  |  | 364380 | 0.9682895 | 0.9150489 | 0.008297558 | 0.9762213 | 0.0073657 | 0.97622 | 0.008039342 |  |  | 665160 | 0.9599408 | 0.8678712 | 0.01405906 | 0.9629373 | 0.005217304 | 0.9629384 | 0.01064897
|  |  | 105732 | 0.9995459 | 0.9994305 | 0.0004811853 | 0.9999501 | 0.06853413 | 0.9999457 | 0.1997224 |  |  | 322146 | 0.990874 | 0.9866385 | 0.001113154 | 0.9946626 | 0.004638493 | 0.9946606 | 0.003949833 |  |  | 217260 | 0.9701099 | 0.9670213 | 0.003508457 | 0.9675645 | 0.005442274 | 0.9675632 | 0.008833592 |  |  | 364680 | 0.9682895 | 0.9150489 | 0.008297558 | 0.9762414 | 0.007365348 | 0.97624 | 0.008038305 |  |  | 665460 | 0.9599408 | 0.8678712 | 0.01405906 | 0.9629665 | 0.005216746 | 0.9629675 | 0.01064779
|  |  | 105852 | 1.000442 | 0.9994305 | 0.0004811853 | 0.9999501 | 0.06853413 | 0.9999457 | 0.1997224 |  |  | 322446 | 0.9899135 | 0.9866385 | 0.001113154 | 0.9946682 | 0.004638036 | 0.9946662 | 0.003949472 |  |  | 217560 | 0.9701099 | 0.9670213 | 0.003508457 | 0.9676126 | 0.005442567 | 0.9676113 | 0.008834386 |  |  | 364980 | 0.9682895 | 0.9150489 | 0.008297558 | 0.9762614 | 0.007364997 | 0.97626 | 0.008037271 |  |  | 665760 | 0.9644167 | 0.8678712 | 0.01405906 | 0.9629956 | 0.005216188 | 0.9629966 | 0.01064662
|  |  | 105972 | 1.000442 | 0.9994305 | 0.0004811853 | 0.9999501 | 0.06853413 | 0.9999457 | 0.1997224 |  |  | 322746 | 0.9918345 | 0.9866385 | 0.001113154 | 0.9946738 | 0.00463758 | 0.9946719 | 0.003949112 |  |  | 217860 | 0.9701099 | 0.9670213 | 0.003508457 | 0.9676605 | 0.005442856 | 0.9676592 | 0.008835174 |  |  | 365280 | 0.9649265 | 0.9150489 | 0.008297558 | 0.9762813 | 0.007364648 | 0.97628 | 0.008036242 |  |  | 666060 | 0.9577029 | 0.8678712 | 0.01405906 | 0.9630247 | 0.00521563 | 0.9630257 | 0.01064545
|  |  | 106092 | 1.000442 | 0.9994305 | 0.0004811853 | 0.9999501 | 0.06853413 | 0.9999457 | 0.1997224 |  |  | 323046 | 0.9918345 | 0.9866385 | 0.001113154 | 0.9946794 | 0.004637126 | 0.9946775 | 0.003948753 |  |  | 218160 | 0.9722679 | 0.9670213 | 0.003508457 | 0.9677084 | 0.005443142 | 0.9677071 | 0.008835958 |  |  | 365580 | 0.9699709 | 0.9150489 | 0.008297558 | 0.9763012 | 0.0073643 | 0.9762998 | 0.008035216 |  |  | 666360 | 0.9644167 | 0.8678712 | 0.01405906 | 0.9630538 | 0.005215074 | 0.9630548 | 0.01064428
|  |  | 106212 | 1.001338 | 0.9994305 | 0.0004811853 | 0.9999501 | 0.06853413 | 0.9999457 | 0.1997224 |  |  | 323346 | 0.9918345 | 0.9866385 | 0.001113154 | 0.994685 | 0.004636673 | 0.9946831 | 0.003948395 |  |  | 218460 | 0.9722679 | 0.9670213 | 0.003508457 | 0.9677562 | 0.005443425 | 0.9677549 | 0.008836737 |  |  | 365880 | 0.9716524 | 0.9150489 | 0.008297558 | 0.976321 | 0.007363954 | 0.9763196 | 0.008034193 |  |  | 666660 | 0.9621788 | 0.8678712 | 0.01405906 | 0.9630828 | 0.005214517 | 0.9630838 | 0.01064311
|  |  | 106332 | 1.000442 | 0.9994305 | 0.0004811853 | 0.9999501 | 0.06853413 | 0.9999457 | 0.1997224 |  |  | 323646 | 0.9918345 | 0.9866385 | 0.001113154 | 0.9946906 | 0.004636222 | 0.9946887 | 0.003948039 |  |  | 218760 | 0.9711889 | 0.9670213 | 0.003508457 | 0.967804 | 0.005443705 | 0.9678027 | 0.008837512 |  |  | 366180 | 0.9716524 | 0.9150489 | 0.008297558 | 0.9763408 | 0.007363609 | 0.9763394 | 0.008033174 |  |  | 666960 | 0.9599408 | 0.8678712 | 0.01405906 | 0.9631118 | 0.005213962 | 0.9631128 | 0.01064194
|  |  | 106452 | 0.9995459 | 0.9994305 | 0.0004811853 | 0.9999501 | 0.06853413 | 0.9999457 | 0.1997224 |  |  | 323946 | 0.9918345 | 0.9866385 | 0.001113154 | 0.9946962 | 0.004635772 | 0.9946942 | 0.003947683 |  |  | 219060 | 0.9701099 | 0.9670213 | 0.003508457 | 0.9678516 | 0.005443981 | 0.9678503 | 0.008838282 |  |  | 366480 | 0.9716524 | 0.9150489 | 0.008297558 | 0.9763605 | 0.007363266 | 0.9763591 | 0.008032159 |  |  | 667260 | 0.9554649 | 0.8678712 | 0.01405906 | 0.9631408 | 0.005213407 | 0.9631418 | 0.01064077
|  |  | 106572 | 0.9995459 | 0.9994305 | 0.0004811853 | 0.9999501 | 0.06853413 | 0.9999457 | 0.1997224 |  |  | 324246 | 0.9918345 | 0.9866385 | 0.001113154 | 0.9947017 | 0.004635323 | 0.9946998 | 0.003947328 |  |  | 219360 | 0.9711889 | 0.9670213 | 0.003508457 | 0.9678992 | 0.005444254 | 0.9678979 | 0.008839047 |  |  | 366780 | 0.9682895 | 0.9150489 | 0.008297558 | 0.9763802 | 0.007362924 | 0.9763788 | 0.008031148 |  |  | 667560 | 0.9599408 | 0.8678712 | 0.01405906 | 0.9631697 | 0.005212852 | 0.9631707 | 0.01063961
|  |  | 106692 | 0.9995459 | 0.9994305 | 0.0004811853 | 0.9999501 | 0.06853413 | 0.9999457 | 0.1997224 |  |  | 324546 | 0.9918345 | 0.9866385 | 0.001113154 | 0.9947072 | 0.004634876 | 0.9947053 | 0.003946975 |  |  | 219660 | 0.9690308 | 0.9670213 | 0.003508457 | 0.9679467 | 0.005444524 | 0.9679454 | 0.008839807 |  |  | 367080 | 0.9699709 | 0.9150489 | 0.008297558 | 0.9763998 | 0.007362583 | 0.9763984 | 0.00803014 |  |  | 667860 | 0.9621788 | 0.8678712 | 0.01405906 | 0.9631986 | 0.005212298 | 0.9631996 | 0.01063844
|  |  | 106812 | 0.9995459 | 0.9994305 | 0.0004811853 | 0.9999501 | 0.06853413 | 0.9999457 | 0.1997224 |  |  | 324846 | 0.9918345 | 0.9866385 | 0.001113154 | 0.9947128 | 0.00463443 | 0.9947109 | 0.003946623 |  |  | 219960 | 0.9690308 | 0.9670213 | 0.003508457 | 0.9679941 | 0.00544479 | 0.9679928 | 0.008840563 |  |  | 367380 | 0.9699709 | 0.9150489 | 0.008297558 | 0.9764194 | 0.007362244 | 0.9764179 | 0.008029135 |  |  | 668160 | 0.9644167 | 0.8678712 | 0.01405906 | 0.9632275 | 0.005211745 | 0.9632285 | 0.01063728
|  |  | 106932 | 1.000442 | 0.9994305 | 0.0004811853 | 0.9999501 | 0.06853413 | 0.9999457 | 0.1997224 |  |  | 325146 | 0.9918345 | 0.9866385 | 0.001113154 | 0.9947183 | 0.004633986 | 0.9947164 | 0.003946272 |  |  | 220260 | 0.9722679 | 0.9670213 | 0.003508457 | 0.9680415 | 0.005445053 | 0.9680402 | 0.008841314 |  |  | 367680 | 0.9682895 | 0.9150489 | 0.008297558 | 0.9764389 | 0.007361906 | 0.9764374 | 0.008028135 |  |  | 668460 | 0.9599408 | 0.8678712 | 0.01405906 | 0.9632563 | 0.005211192 | 0.9632573 | 0.01063611
|  |  | 107052 | 1.001338 | 0.9994305 | 0.0004811853 | 0.9999501 | 0.06853413 | 0.9999457 | 0.1997224 |  |  | 325446 | 0.9918345 | 0.9866385 | 0.001113154 | 0.9947237 | 0.004633543 | 0.9947219 | 0.003945922 |  |  | 220560 | 0.9711889 | 0.9670213 | 0.003508457 | 0.9680888 | 0.005445313 | 0.9680875 | 0.008842061 |  |  | 367980 | 0.9682895 | 0.9150489 | 0.008297558 | 0.9764583 | 0.00736157 | 0.9764569 | 0.008027137 |  |  | 668760 | 0.9599408 | 0.8678712 | 0.01405906 | 0.9632851 | 0.00521064 | 0.9632861 | 0.01063495
|  |  | 107172 | 1.001338 | 0.9994305 | 0.0004811853 | 0.9999501 | 0.06853413 | 0.9999457 | 0.1997224 |  |  | 325746 | 0.990874 | 0.9866385 | 0.001113154 | 0.9947292 | 0.004633101 | 0.9947274 | 0.003945573 |  |  | 220860 | 0.9711889 | 0.9670213 | 0.003508457 | 0.968136 | 0.00544557 | 0.9681347 | 0.008842803 |  |  | 368280 | 0.9699709 | 0.9150489 | 0.008297558 | 0.9764777 | 0.007361235 | 0.9764763 | 0.008026144 |  |  | 669060 | 0.9554649 | 0.8678712 | 0.01405906 | 0.9633139 | 0.005210088 | 0.9633148 | 0.01063379
|  |  | 107292 | 1.000442 | 0.9994305 | 0.0004811853 | 0.9999501 | 0.06853413 | 0.9999457 | 0.1997224 |  |  | 326046 | 0.9927949 | 0.9866385 | 0.001113154 | 0.9947347 | 0.004632661 | 0.9947328 | 0.003945225 |  |  | 221160 | 0.9711889 | 0.9670213 | 0.003508457 | 0.9681831 | 0.005445823 | 0.9681818 | 0.00884354 |  |  | 368580 | 0.9649265 | 0.9150489 | 0.008297558 | 0.9764971 | 0.007360902 | 0.9764956 | 0.008025154 |  |  | 669360 | 0.9688926 | 0.8678712 | 0.01405906 | 0.9633426 | 0.005209537 | 0.9633436 | 0.01063263
|  |  | 107412 | 1.000442 | 0.9994305 | 0.0004811853 | 0.9999501 | 0.06853413 | 0.9999457 | 0.1997224 |  |  | 326346 | 0.9918345 | 0.9866385 | 0.001113154 | 0.9947401 | 0.004632222 | 0.9947383 | 0.003944878 |  |  | 221460 | 0.9722679 | 0.9670213 | 0.003508457 | 0.9682301 | 0.005446073 | 0.9682288 | 0.008844273 |  |  | 368880 | 0.9682895 | 0.9150489 | 0.008297558 | 0.9765164 | 0.00736057 | 0.9765149 | 0.008024167 |  |  | 669660 | 0.9621788 | 0.8678712 | 0.01405906 | 0.9633713 | 0.005208986 | 0.9633723 | 0.01063148
|  |  | 107532 | 1.000442 | 0.9994305 | 0.0004811853 | 0.9999501 | 0.06853413 | 0.9999457 | 0.1997224 |  |  | 326646 | 0.9937554 | 0.9866385 | 0.001113154 | 0.9947455 | 0.004631784 | 0.9947437 | 0.003944533 |  |  | 221760 | 0.9711889 | 0.9670213 | 0.003508457 | 0.9682771 | 0.005446321 | 0.9682758 | 0.008845002 |  |  | 369180 | 0.9716524 | 0.9150489 | 0.008297558 | 0.9765356 | 0.007360239 | 0.9765341 | 0.008023184 |  |  | 669960 | 0.9644167 | 0.8678712 | 0.01405906 | 0.9634 | 0.005208436 | 0.9634009 | 0.01063032
|  |  | 107652 | 1.000442 | 0.9994305 | 0.0004811853 | 0.9999501 | 0.06853413 | 0.9999457 | 0.1997224 |  |  | 326946 | 0.9918345 | 0.9866385 | 0.001113154 | 0.994751 | 0.004631348 | 0.9947492 | 0.003944188 |  |  | 222060 | 0.9701099 | 0.9670213 | 0.003508457 | 0.968324 | 0.005446564 | 0.9683227 | 0.008845725 |  |  | 369480 | 0.9716524 | 0.9150489 | 0.008297558 | 0.9765548 | 0.00735991 | 0.9765533 | 0.008022205 |  |  | 670260 | 0.9554649 | 0.8678712 | 0.01405906 | 0.9634286 | 0.005207887 | 0.9634296 | 0.01062916
|  |  | 107772 | 1.001338 | 0.9994305 | 0.0004811853 | 0.9999501 | 0.06853413 | 0.9999457 | 0.1997224 |  |  | 327246 | 0.9918345 | 0.9866385 | 0.001113154 | 0.9947564 | 0.004630914 | 0.9947546 | 0.003943845 |  |  | 222360 | 0.9711889 | 0.9670213 | 0.003508457 | 0.9683708 | 0.005446805 | 0.9683695 | 0.008846445 |  |  | 369780 | 0.9716524 | 0.9150489 | 0.008297558 | 0.9765739 | 0.007359582 | 0.9765724 | 0.008021229 |  |  | 670560 | 0.9577029 | 0.8678712 | 0.01405906 | 0.9634572 | 0.005207338 | 0.9634582 | 0.01062801
|  |  | 107892 | 0.9995459 | 0.9994305 | 0.0004811853 | 0.9999501 | 0.06853413 | 0.9999457 | 0.1997224 |  |  | 327546 | 0.9918345 | 0.9866385 | 0.001113154 | 0.9947618 | 0.00463048 | 0.99476 | 0.003943503 |  |  | 222660 | 0.9733469 | 0.9670213 | 0.003508457 | 0.9684176 | 0.005447043 | 0.9684163 | 0.00884716 |  |  | 370080 | 0.9716524 | 0.9150489 | 0.008297558 | 0.976593 | 0.007359255 | 0.9765915 | 0.008020256 |  |  | 670860 | 0.9644167 | 0.8678712 | 0.01405906 | 0.9634858 | 0.005206789 | 0.9634867 | 0.01062686
|  |  | 108012 | 0.9995459 | 0.9994305 | 0.0004811853 | 0.9999501 | 0.06853413 | 0.9999457 | 0.1997224 |  |  | 327846 | 0.9918345 | 0.9866385 | 0.001113154 | 0.9947671 | 0.004630049 | 0.9947654 | 0.003943161 |  |  | 222960 | 0.9722679 | 0.9670213 | 0.003508457 | 0.9684642 | 0.005447277 | 0.9684629 | 0.00884787 |  |  | 370380 | 0.9699709 | 0.9150489 | 0.008297558 | 0.9766121 | 0.00735893 | 0.9766105 | 0.008019287 |  |  | 671160 | 0.9577029 | 0.8678712 | 0.01405906 | 0.9635144 | 0.005206241 | 0.9635153 | 0.0106257
|  |  | 108132 | 1.001338 | 0.9994305 | 0.0004811853 | 0.9999501 | 0.06853413 | 0.9999457 | 0.1997224 |  |  | 328146 | 0.990874 | 0.9866385 | 0.001113154 | 0.9947725 | 0.004629618 | 0.9947707 | 0.003942821 |  |  | 223260 | 0.9722679 | 0.9670213 | 0.003508457 | 0.9685108 | 0.005447508 | 0.9685095 | 0.008848576 |  |  | 370680 | 0.9682895 | 0.9150489 | 0.008297558 | 0.976631 | 0.007358606 | 0.9766295 | 0.008018322 |  |  | 671460 | 0.9621788 | 0.8678712 | 0.01405906 | 0.9635429 | 0.005205694 | 0.9635438 | 0.01062455
|  |  | 108252 | 1.001338 | 0.9994305 | 0.0004811853 | 0.9999501 | 0.06853413 | 0.9999457 | 0.1997224 |  |  | 328446 | 0.9918345 | 0.9866385 | 0.001113154 | 0.9947778 | 0.004629189 | 0.9947761 | 0.003942482 |  |  | 223560 | 0.9711889 | 0.9670213 | 0.003508457 | 0.9685573 | 0.005447736 | 0.968556 | 0.008849277 |  |  | 370980 | 0.9682895 | 0.9150489 | 0.008297558 | 0.97665 | 0.007358284 | 0.9766484 | 0.00801736 |  |  | 671760 | 0.9599408 | 0.8678712 | 0.01405906 | 0.9635713 | 0.005205147 | 0.9635722 | 0.0106234
|  |  | 108372 | 1.001338 | 0.9994305 | 0.0004811853 | 0.9999501 | 0.06853413 | 0.9999457 | 0.1997224 |  |  | 328746 | 0.9918345 | 0.9866385 | 0.001113154 | 0.9947832 | 0.004628761 | 0.9947814 | 0.003942144 |  |  | 223860 | 0.9711889 | 0.9670213 | 0.003508457 | 0.9686038 | 0.005447961 | 0.9686025 | 0.008849974 |  |  | 371280 | 0.9682895 | 0.9150489 | 0.008297558 | 0.9766688 | 0.007357963 | 0.9766673 | 0.008016402 |  |  | 672060 | 0.9599408 | 0.8678712 | 0.01405906 | 0.9635998 | 0.005204601 | 0.9636007 | 0.01062225
|  |  | 108492 | 1.000442 | 0.9994305 | 0.0004811853 | 0.9999501 | 0.06853413 | 0.9999457 | 0.1997224 |  |  | 329046 | 0.9918345 | 0.9866385 | 0.001113154 | 0.9947885 | 0.004628335 | 0.9947867 | 0.003941808 |  |  | 224160 | 0.9701099 | 0.9670213 | 0.003508457 | 0.9686501 | 0.005448183 | 0.9686488 | 0.008850667 |  |  | 371580 | 0.9716524 | 0.9150489 | 0.008297558 | 0.9766877 | 0.007357643 | 0.9766861 | 0.008015447 |  |  | 672360 | 0.9666547 | 0.8678712 | 0.01405906 | 0.9636282 | 0.005204056 | 0.9636291 | 0.01062111
|  |  | 108612 | 1.001338 | 0.9994305 | 0.0004811853 | 0.9999501 | 0.06853413 | 0.9999457 | 0.1997224 |  |  | 329346 | 0.9927949 | 0.9866385 | 0.001113154 | 0.9947938 | 0.00462791 | 0.9947921 | 0.003941472 |  |  | 224460 | 0.9711889 | 0.9670213 | 0.003508457 | 0.9686964 | 0.005448402 | 0.9686951 | 0.008851355 |  |  | 371880 | 0.9716524 | 0.9150489 | 0.008297558 | 0.9767064 | 0.007357325 | 0.9767049 | 0.008014495 |  |  | 672660 | 0.9599408 | 0.8678712 | 0.01405906 | 0.9636566 | 0.005203511 | 0.9636574 | 0.01061996
|  |  | 108732 | 1.000442 | 0.9994305 | 0.0004811853 | 0.9999501 | 0.06853413 | 0.9999457 | 0.1997224 |  |  | 329646 | 0.9918345 | 0.9866385 | 0.001113154 | 0.9947991 | 0.004627486 | 0.9947974 | 0.003941137 |  |  | 224760 | 0.9722679 | 0.9670213 | 0.003508457 | 0.9687426 | 0.005448618 | 0.9687413 | 0.008852039 |  |  | 372180 | 0.9682895 | 0.9150489 | 0.008297558 | 0.9767252 | 0.007357008 | 0.9767236 | 0.008013547 |  |  | 672960 | 0.9644167 | 0.8678712 | 0.01405906 | 0.9636849 | 0.005202966 | 0.9636858 | 0.01061882
|  |  | 108852 | 1.000442 | 0.9994305 | 0.0004811853 | 0.9999501 | 0.06853413 | 0.9999457 | 0.1997224 |  |  | 329946 | 0.990874 | 0.9866385 | 0.001113154 | 0.9948043 | 0.004627064 | 0.9948026 | 0.003940804 |  |  | 225060 | 0.9711889 | 0.9670213 | 0.003508457 | 0.9687888 | 0.005448831 | 0.9687875 | 0.008852718 |  |  | 372480 | 0.9716524 | 0.9150489 | 0.008297558 | 0.9767438 | 0.007356692 | 0.9767423 | 0.008012602 |  |  | 673260 | 0.9621788 | 0.8678712 | 0.01405906 | 0.9637132 | 0.005202422 | 0.9637141 | 0.01061767
|  |  | 108972 | 1.001338 | 0.9994305 | 0.0004811853 | 0.9999501 | 0.06853413 | 0.9999457 | 0.1997224 |  |  | 330246 | 0.9918345 | 0.9866385 | 0.001113154 | 0.9948096 | 0.004626643 | 0.9948079 | 0.003940471 |  |  | 225360 | 0.9690308 | 0.9670213 | 0.003508457 | 0.9688349 | 0.00544904 | 0.9688335 | 0.008853393 |  |  | 372780 | 0.9716524 | 0.9150489 | 0.008297558 | 0.9767625 | 0.007356378 | 0.9767609 | 0.008011661 |  |  | 673560 | 0.9599408 | 0.8678712 | 0.01405906 | 0.9637415 | 0.005201879 | 0.9637424 | 0.01061653
|  |  | 109092 | 1.002234 | 0.9994305 | 0.0004811853 | 0.9999501 | 0.06853413 | 0.9999457 | 0.1997224 |  |  | 330546 | 0.9937554 | 0.9866385 | 0.001113154 | 0.9948148 | 0.004626223 | 0.9948132 | 0.00394014 |  |  | 225660 | 0.9722679 | 0.9670213 | 0.003508457 | 0.9688808 | 0.005449247 | 0.9688795 | 0.008854064 |  |  | 373080 | 0.9699709 | 0.9150489 | 0.008297558 | 0.976781 | 0.007356065 | 0.9767794 | 0.008010723 |  |  | 673860 | 0.9599408 | 0.8678712 | 0.01405906 | 0.9637698 | 0.005201336 | 0.9637706 | 0.01061539
|  |  | 109212 | 0.9995459 | 0.9994305 | 0.0004811853 | 0.9999501 | 0.06853413 | 0.9999457 | 0.1997224 |  |  | 330846 | 0.9918345 | 0.9866385 | 0.001113154 | 0.9948201 | 0.004625805 | 0.9948184 | 0.003939809 |  |  | 225960 | 0.9722679 | 0.9670213 | 0.003508457 | 0.9689268 | 0.00544945 | 0.9689255 | 0.00885473 |  |  | 373380 | 0.9699709 | 0.9150489 | 0.008297558 | 0.9767995 | 0.007355754 | 0.9767979 | 0.008009789 |  |  | 674160 | 0.9577029 | 0.8678712 | 0.01405906 | 0.963798 | 0.005200794 | 0.9637988 | 0.01061425
|  |  | 109332 | 1.000442 | 0.9994305 | 0.0004811853 | 0.9999501 | 0.06853413 | 0.9999457 | 0.1997224 |  |  | 331146 | 0.9927949 | 0.9866385 | 0.001113154 | 0.9948253 | 0.004625388 | 0.9948236 | 0.00393948 |  |  | 226260 | 0.9744259 | 0.9670213 | 0.003508457 | 0.9689726 | 0.005449651 | 0.9689713 | 0.008855392 |  |  | 373680 | 0.9699709 | 0.9150489 | 0.008297558 | 0.976818 | 0.007355443 | 0.9768164 | 0.008008858 |  |  | 674460 | 0.9577029 | 0.8678712 | 0.01405906 | 0.9638262 | 0.005200252 | 0.963827 | 0.01061311
|  |  | 109452 | 0.9995459 | 0.9994305 | 0.0004811853 | 0.9999501 | 0.06853413 | 0.9999457 | 0.1997224 |  |  | 331446 | 0.9927949 | 0.9866385 | 0.001113154 | 0.9948305 | 0.004624973 | 0.9948289 | 0.003939152 |  |  | 226560 | 0.9711889 | 0.9670213 | 0.003508457 | 0.9690184 | 0.005449848 | 0.9690171 | 0.00885605 |  |  | 373980 | 0.9716524 | 0.9150489 | 0.008297558 | 0.9768364 | 0.007355135 | 0.9768348 | 0.00800793 |  |  | 674760 | 0.9599408 | 0.8678712 | 0.01405906 | 0.9638543 | 0.005199711 | 0.9638551 | 0.01061197
|  |  | 109572 | 1.000442 | 0.9994305 | 0.0004811853 | 0.9999501 | 0.06853413 | 0.9999457 | 0.1997224 |  |  | 331746 | 0.9927949 | 0.9866385 | 0.001113154 | 0.9948357 | 0.004624559 | 0.9948341 | 0.003938825 |  |  | 226860 | 0.9733469 | 0.9670213 | 0.003508457 | 0.9690641 | 0.005450043 | 0.9690628 | 0.008856703 |  |  | 374280 | 0.9716524 | 0.9150489 | 0.008297558 | 0.9768548 | 0.007354827 | 0.9768532 | 0.008007006 |  |  | 675060 | 0.9599408 | 0.8678712 | 0.01405906 | 0.9638824 | 0.00519917 | 0.9638832 | 0.01061083
|  |  | 109692 | 1.000442 | 0.9994305 | 0.0004811853 | 0.9999501 | 0.06853413 | 0.9999457 | 0.1997224 |  |  | 332046 | 0.9927949 | 0.9866385 | 0.001113154 | 0.9948408 | 0.004624146 | 0.9948392 | 0.003938499 |  |  | 227160 | 0.9711889 | 0.9670213 | 0.003508457 | 0.9691097 | 0.005450234 | 0.9691084 | 0.008857353 |  |  | 374580 | 0.9716524 | 0.9150489 | 0.008297558 | 0.9768731 | 0.007354521 | 0.9768715 | 0.008006085 |  |  | 675360 | 0.9599408 | 0.8678712 | 0.01405906 | 0.9639105 | 0.00519863 | 0.9639113 | 0.0106097
|  |  | 109812 | 1.001338 | 0.9994305 | 0.0004811853 | 0.9999501 | 0.06853413 | 0.9999457 | 0.1997224 |  |  | 332346 | 0.9937554 | 0.9866385 | 0.001113154 | 0.994846 | 0.004623734 | 0.9948444 | 0.003938174 |  |  | 227460 | 0.9722679 | 0.9670213 | 0.003508457 | 0.9691552 | 0.005450423 | 0.9691539 | 0.008857998 |  |  | 374880 | 0.9699709 | 0.9150489 | 0.008297558 | 0.9768914 | 0.007354216 | 0.9768897 | 0.008005167 |  |  | 675660 | 0.9577029 | 0.8678712 | 0.01405906 | 0.9639386 | 0.005198091 | 0.9639394 | 0.01060856
|  |  | 109932 | 1.000442 | 0.9994305 | 0.0004811853 | 0.9999501 | 0.06853413 | 0.9999457 | 0.1997224 |  |  | 332646 | 0.9918345 | 0.9866385 | 0.001113154 | 0.9948512 | 0.004623324 | 0.9948496 | 0.00393785 |  |  | 227760 | 0.9733469 | 0.9670213 | 0.003508457 | 0.9692007 | 0.005450609 | 0.9691994 | 0.008858638 |  |  | 375180 | 0.9716524 | 0.9150489 | 0.008297558 | 0.9769096 | 0.007353912 | 0.976908 | 0.008004253 |  |  | 675960 | 0.9599408 | 0.8678712 | 0.01405906 | 0.9639666 | 0.005197552 | 0.9639674 | 0.01060743
|  |  | 110052 | 1.000442 | 0.9994305 | 0.0004811853 | 0.9999501 | 0.06853413 | 0.9999457 | 0.1997224 |  |  | 332946 | 0.9927949 | 0.9866385 | 0.001113154 | 0.9948563 | 0.004622915 | 0.9948547 | 0.003937527 |  |  | 228060 | 0.9722679 | 0.9670213 | 0.003508457 | 0.9692461 | 0.005450791 | 0.9692448 | 0.008859275 |  |  | 375480 | 0.9699709 | 0.9150489 | 0.008297558 | 0.9769278 | 0.00735361 | 0.9769261 | 0.008003342 |  |  | 676260 | 0.9621788 | 0.8678712 | 0.01405906 | 0.9639946 | 0.005197014 | 0.9639954 | 0.0106063
|  |  | 110172 | 1.000442 | 0.9994305 | 0.0004811853 | 0.9999501 | 0.06853413 | 0.9999457 | 0.1997224 |  |  | 333246 | 0.9927949 | 0.9866385 | 0.001113154 | 0.9948614 | 0.004622508 | 0.9948599 | 0.003937205 |  |  | 228360 | 0.9722679 | 0.9670213 | 0.003508457 | 0.9692914 | 0.005450971 | 0.9692901 | 0.008859907 |  |  | 375780 | 0.9699709 | 0.9150489 | 0.008297558 | 0.9769459 | 0.007353309 | 0.9769442 | 0.008002435 |  |  | 676560 | 0.9599408 | 0.8678712 | 0.01405906 | 0.9640226 | 0.005196476 | 0.9640233 | 0.01060517
|  |  | 110292 | 1.000442 | 0.9994305 | 0.0004811853 | 0.9999501 | 0.06853413 | 0.9999457 | 0.1997224 |  |  | 333546 | 0.9937554 | 0.9866385 | 0.001113154 | 0.9948665 | 0.004622102 | 0.994865 | 0.003936884 |  |  | 228660 | 0.9722679 | 0.9670213 | 0.003508457 | 0.9693367 | 0.005451148 | 0.9693354 | 0.008860535 |  |  | 376080 | 0.9716524 | 0.9150489 | 0.008297558 | 0.976964 | 0.007353009 | 0.9769623 | 0.008001531 |  |  | 676860 | 0.9621788 | 0.8678712 | 0.01405906 | 0.9640505 | 0.005195939 | 0.9640512 | 0.01060404
|  |  | 110412 | 1.000442 | 0.9994305 | 0.0004811853 | 0.9999501 | 0.06853413 | 0.9999457 | 0.1997224 |  |  | 333846 | 0.9927949 | 0.9866385 | 0.001113154 | 0.9948716 | 0.004621697 | 0.9948701 | 0.003936565 |  |  | 228960 | 0.9733469 | 0.9670213 | 0.003508457 | 0.9693819 | 0.005451322 | 0.9693806 | 0.008861159 |  |  | 376380 | 0.9733339 | 0.9150489 | 0.008297558 | 0.976982 | 0.007352711 | 0.9769803 | 0.00800063 |  |  | 677160 | 0.9577029 | 0.8678712 | 0.01405906 | 0.9640784 | 0.005195402 | 0.9640791 | 0.01060291
|  |  | 110532 | 1.000442 | 0.9994305 | 0.0004811853 | 0.9999501 | 0.06853413 | 0.9999457 | 0.1997224 |  |  | 334146 | 0.9937554 | 0.9866385 | 0.001113154 | 0.9948767 | 0.004621294 | 0.9948752 | 0.003936246 |  |  | 229260 | 0.9701099 | 0.9670213 | 0.003508457 | 0.969427 | 0.005451493 | 0.9694257 | 0.008861779 |  |  | 376680 | 0.9733339 | 0.9150489 | 0.008297558 | 0.977 | 0.007352413 | 0.9769983 | 0.007999732 |  |  | 677460 | 0.9644167 | 0.8678712 | 0.01405906 | 0.9641062 | 0.005194866 | 0.964107 | 0.01060178
|  |  | 110652 | 1.000442 | 0.9994305 | 0.0004811853 | 0.9999501 | 0.06853413 | 0.9999457 | 0.1997224 |  |  | 334446 | 0.9927949 | 0.9866385 | 0.001113154 | 0.9948818 | 0.004620892 | 0.9948802 | 0.003935928 |  |  | 229560 | 0.9711889 | 0.9670213 | 0.003508457 | 0.969472 | 0.005451661 | 0.9694707 | 0.008862394 |  |  | 376980 | 0.9699709 | 0.9150489 | 0.008297558 | 0.9770179 | 0.007352118 | 0.9770162 | 0.007998838 |  |  | 677760 | 0.9621788 | 0.8678712 | 0.01405906 | 0.9641341 | 0.00519433 | 0.9641348 | 0.01060065
|  |  | 110772 | 0.9995459 | 0.9994305 | 0.0004811853 | 0.9999501 | 0.06853413 | 0.9999457 | 0.1997224 |  |  | 334746 | 0.9937554 | 0.9866385 | 0.001113154 | 0.9948868 | 0.004620491 | 0.9948853 | 0.003935612 |  |  | 229860 | 0.9722679 | 0.9670213 | 0.003508457 | 0.969517 | 0.005451826 | 0.9695157 | 0.008863006 |  |  | 377280 | 0.9716524 | 0.9150489 | 0.008297558 | 0.9770358 | 0.007351823 | 0.977034 | 0.007997947 |  |  | 678060 | 0.9554649 | 0.8678712 | 0.01405906 | 0.9641619 | 0.005193795 | 0.9641626 | 0.01059953
|  |  | 110892 | 1.001338 | 0.9994305 | 0.0004811853 | 0.9999501 | 0.06853413 | 0.9999457 | 0.1997224 |  |  | 335046 | 0.9927949 | 0.9866385 | 0.001113154 | 0.9948918 | 0.004620091 | 0.9948904 | 0.003935296 |  |  | 230160 | 0.9722679 | 0.9670213 | 0.003508457 | 0.9695619 | 0.005451988 | 0.9695605 | 0.008863613 |  |  | 377580 | 0.9699709 | 0.9150489 | 0.008297558 | 0.9770536 | 0.00735153 | 0.9770519 | 0.007997059 |  |  | 678360 | 0.9599408 | 0.8678712 | 0.01405906 | 0.9641896 | 0.005193261 | 0.9641903 | 0.0105984
|  |  | 111192 | 1.001338 | 0.9994305 | 0.0004811853 | 0.9999501 | 0.06853413 | 0.9999457 | 0.1997224 |  |  | 335346 | 0.9927949 | 0.9866385 | 0.001113154 | 0.9948969 | 0.004619693 | 0.9948954 | 0.003934982 |  |  | 230460 | 0.9690308 | 0.9670213 | 0.003508457 | 0.9696067 | 0.005452148 | 0.9696054 | 0.008864216 |  |  | 377880 | 0.9733339 | 0.9150489 | 0.008297558 | 0.9770714 | 0.007351238 | 0.9770696 | 0.007996174 |  |  | 678660 | 0.9554649 | 0.8678712 | 0.01405906 | 0.9642174 | 0.005192727 | 0.9642181 | 0.01059728
|  |  | 111492 | 1.000442 | 0.9994305 | 0.0004811853 | 0.9999501 | 0.06853413 | 0.9999457 | 0.1997224 |  |  | 335646 | 0.9927949 | 0.9866385 | 0.001113154 | 0.9949019 | 0.004619296 | 0.9949004 | 0.003934669 |  |  | 230760 | 0.9733469 | 0.9670213 | 0.003508457 | 0.9696514 | 0.005452304 | 0.9696501 | 0.008864816 |  |  | 378180 | 0.9699709 | 0.9150489 | 0.008297558 | 0.9770891 | 0.007350947 | 0.9770873 | 0.007995293 |  |  | 678960 | 0.953227 | 0.8678712 | 0.01405906 | 0.9642451 | 0.005192194 | 0.9642458 | 0.01059616
|  |  | 111792 | 1.000442 | 0.9994305 | 0.0004811853 | 0.9999501 | 0.06853413 | 0.9999457 | 0.1997224 |  |  | 335946 | 0.9927949 | 0.9866385 | 0.001113154 | 0.9949069 | 0.004618901 | 0.9949054 | 0.003934356 |  |  | 231060 | 0.9722679 | 0.9670213 | 0.003508457 | 0.9696961 | 0.005452458 | 0.9696948 | 0.008865411 |  |  | 378480 | 0.9733339 | 0.9150489 | 0.008297558 | 0.9771068 | 0.007350658 | 0.977105 | 0.007994415 |  |  | 679260 | 0.9621788 | 0.8678712 | 0.01405906 | 0.9642728 | 0.005191661 | 0.9642734 | 0.01059504
|  |  | 112092 | 1.000442 | 0.9994305 | 0.0004811853 | 0.9999501 | 0.06853413 | 0.9999457 | 0.1997224 |  |  | 336246 | 0.9927949 | 0.9866385 | 0.001113154 | 0.9949119 | 0.004618507 | 0.9949104 | 0.003934045 |  |  | 231360 | 0.9722679 | 0.9670213 | 0.003508457 | 0.9697407 | 0.005452609 | 0.9697394 | 0.008866002 |  |  | 378780 | 0.9733339 | 0.9150489 | 0.008297558 | 0.9771244 | 0.007350369 | 0.9771226 | 0.00799354 |  |  | 679560 | 0.9621788 | 0.8678712 | 0.01405906 | 0.9643004 | 0.005191129 | 0.9643011 | 0.01059392
|  |  | 112392 | 1.000442 | 0.9994305 | 0.0004811853 | 0.9999501 | 0.06853413 | 0.9999457 | 0.1997224 |  |  | 336546 | 0.9937554 | 0.9866385 | 0.001113154 | 0.9949168 | 0.004618114 | 0.9949154 | 0.003933735 |  |  | 231660 | 0.9711889 | 0.9670213 | 0.003508457 | 0.9697852 | 0.005452757 | 0.9697839 | 0.008866589 |  |  | 379080 | 0.9716524 | 0.9150489 | 0.008297558 | 0.977142 | 0.007350083 | 0.9771402 | 0.007992669 |  |  | 679860 | 0.9577029 | 0.8678712 | 0.01405906 | 0.964328 | 0.005190597 | 0.9643287 | 0.0105928
|  |  | 112692 | 1.000442 | 0.9994305 | 0.0004811853 | 0.9999501 | 0.06853413 | 0.9999457 | 0.1997224 |  |  | 336846 | 0.9937554 | 0.9866385 | 0.001113154 | 0.9949218 | 0.004617722 | 0.9949204 | 0.003933425 |  |  | 231960 | 0.9711889 | 0.9670213 | 0.003508457 | 0.9698297 | 0.005452902 | 0.9698284 | 0.008867172 |  |  | 379380 | 0.9716524 | 0.9150489 | 0.008297558 | 0.9771595 | 0.007349797 | 0.9771577 | 0.007991801 |  |  | 680160 | 0.9599408 | 0.8678712 | 0.01405906 | 0.9643556 | 0.005190066 | 0.9643562 | 0.01059168
|  |  | 112992 | 1.000442 | 0.9994305 | 0.0004811853 | 0.9999501 | 0.06853413 | 0.9999457 | 0.1997224 |  |  | 337146 | 0.9937554 | 0.9866385 | 0.001113154 | 0.9949267 | 0.004617332 | 0.9949254 | 0.003933117 |  |  | 232260 | 0.9668728 | 0.9670213 | 0.003508457 | 0.9698741 | 0.005453045 | 0.9698727 | 0.00886775 |  |  | 379680 | 0.9716524 | 0.9150489 | 0.008297558 | 0.977177 | 0.007349512 | 0.9771752 | 0.007990935 |  |  | 680460 | 0.9599408 | 0.8678712 | 0.01405906 | 0.9643831 | 0.005189535 | 0.9643838 | 0.01059057
|  |  | 113292 | 1.000442 | 0.9994305 | 0.0004811853 | 0.9999501 | 0.06853413 | 0.9999457 | 0.1997224 |  |  | 337446 | 0.9927949 | 0.9866385 | 0.001113154 | 0.9949317 | 0.004616943 | 0.9949303 | 0.00393281 |  |  | 232560 | 0.9733469 | 0.9670213 | 0.003508457 | 0.9699184 | 0.005453184 | 0.969917 | 0.008868325 |  |  | 379980 | 0.9699709 | 0.9150489 | 0.008297558 | 0.9771944 | 0.007349229 | 0.9771926 | 0.007990074 |  |  | 680760 | 0.9599408 | 0.8678712 | 0.01405906 | 0.9644106 | 0.005189005 | 0.9644113 | 0.01058945
|  |  | 113592 | 0.9995459 | 0.9994305 | 0.0004811853 | 0.9999501 | 0.06853413 | 0.9999457 | 0.1997224 |  |  | 337746 | 0.9937554 | 0.9866385 | 0.001113154 | 0.9949366 | 0.004616555 | 0.9949352 | 0.003932504 |  |  | 232860 | 0.9722679 | 0.9670213 | 0.003508457 | 0.9699626 | 0.005453321 | 0.9699613 | 0.008868896 |  |  | 380280 | 0.9733339 | 0.9150489 | 0.008297558 | 0.9772118 | 0.007348947 | 0.97721 | 0.007989215 |  |  | 681060 | 0.9644167 | 0.8678712 | 0.01405906 | 0.9644381 | 0.005188476 | 0.9644388 | 0.01058834
|  |  | 113892 | 1.000442 | 0.9994305 | 0.0004811853 | 0.9999501 | 0.06853413 | 0.9999457 | 0.1997224 |  |  | 338046 | 0.9927949 | 0.9866385 | 0.001113154 | 0.9949415 | 0.004616169 | 0.9949401 | 0.003932199 |  |  | 233160 | 0.9722679 | 0.9670213 | 0.003508457 | 0.9700068 | 0.005453456 | 0.9700055 | 0.008869463 |  |  | 380580 | 0.9750154 | 0.9150489 | 0.008297558 | 0.9772292 | 0.007348667 | 0.9772274 | 0.007988359 |  |  | 681360 | 0.9621788 | 0.8678712 | 0.01405906 | 0.9644656 | 0.005187947 | 0.9644662 | 0.01058723
|  |  | 114192 | 0.9995459 | 0.9994305 | 0.0004811853 | 0.9999501 | 0.06853413 | 0.9999457 | 0.1997224 |  |  | 338346 | 0.9947158 | 0.9866385 | 0.001113154 | 0.9949464 | 0.004615784 | 0.9949451 | 0.003931895 |  |  | 233460 | 0.9755049 | 0.9670213 | 0.003508457 | 0.9700509 | 0.005453587 | 0.9700495 | 0.008870026 |  |  | 380880 | 0.9766969 | 0.9150489 | 0.008297558 | 0.9772465 | 0.007348387 | 0.9772446 | 0.007987507 |  |  | 681660 | 0.9599408 | 0.8678712 | 0.01405906 | 0.964493 | 0.005187419 | 0.9644936 | 0.01058611
|  |  | 114492 | 1.000442 | 0.9994305 | 0.0004811853 | 0.9999501 | 0.06853413 | 0.9999457 | 0.1997224 |  |  | 338646 | 0.9937554 | 0.9866385 | 0.001113154 | 0.9949513 | 0.0046154 | 0.9949499 | 0.003931592 |  |  | 233760 | 0.9722679 | 0.9670213 | 0.003508457 | 0.9700949 | 0.005453716 | 0.9700936 | 0.008870585 |  |  | 381180 | 0.9733339 | 0.9150489 | 0.008297558 | 0.9772637 | 0.007348109 | 0.9772619 | 0.007986658 |  |  | 681960 | 0.9621788 | 0.8678712 | 0.01405906 | 0.9645204 | 0.005186891 | 0.964521 | 0.010585
|  |  | 114792 | 0.9995459 | 0.9994305 | 0.0004811853 | 0.9999501 | 0.06853413 | 0.9999457 | 0.1997224 |  |  | 338946 | 0.9947158 | 0.9866385 | 0.001113154 | 0.9949562 | 0.004615017 | 0.9949548 | 0.003931289 |  |  | 234060 | 0.9711889 | 0.9670213 | 0.003508457 | 0.9701388 | 0.005453842 | 0.9701375 | 0.00887114 |  |  | 381480 | 0.9733339 | 0.9150489 | 0.008297558 | 0.9772809 | 0.007347832 | 0.9772791 | 0.007985812 |  |  | 682260 | 0.9554649 | 0.8678712 | 0.01405906 | 0.9645478 | 0.005186364 | 0.9645483 | 0.0105839
|  |  | 115092 | 1.000442 | 0.9994305 | 0.0004811853 | 0.9999501 | 0.06853413 | 0.9999457 | 0.1997224 |  |  | 339246 | 0.9927949 | 0.9866385 | 0.001113154 | 0.994961 | 0.004614636 | 0.9949597 | 0.003930988 |  |  | 234360 | 0.9722679 | 0.9670213 | 0.003508457 | 0.9701827 | 0.005453965 | 0.9701814 | 0.008871692 |  |  | 381780 | 0.9733339 | 0.9150489 | 0.008297558 | 0.9772981 | 0.007347556 | 0.9772962 | 0.007984969 |  |  | 682560 | 0.9599408 | 0.8678712 | 0.01405906 | 0.9645751 | 0.005185837 | 0.9645757 | 0.01058279
|  |  | 115392 | 1.000442 | 0.9994305 | 0.0004811853 | 0.9999501 | 0.06853413 | 0.9999457 | 0.1997224 |  |  | 339546 | 0.9937554 | 0.9866385 | 0.001113154 | 0.9949659 | 0.004614256 | 0.9949645 | 0.003930688 |  |  | 234660 | 0.9711889 | 0.9670213 | 0.003508457 | 0.9702265 | 0.005454085 | 0.9702252 | 0.008872239 |  |  | 382080 | 0.9699709 | 0.9150489 | 0.008297558 | 0.9773152 | 0.007347282 | 0.9773133 | 0.007984129 |  |  | 682860 | 0.9621788 | 0.8678712 | 0.01405906 | 0.9646024 | 0.005185311 | 0.964603 | 0.01058168
|  |  | 115692 | 1.000442 | 0.9994305 | 0.0004811853 | 0.9999501 | 0.06853413 | 0.9999457 | 0.1997224 |  |  | 339846 | 0.9927949 | 0.9866385 | 0.001113154 | 0.9949707 | 0.004613878 | 0.9949694 | 0.003930389 |  |  | 234960 | 0.9711889 | 0.9670213 | 0.003508457 | 0.9702703 | 0.005454203 | 0.970269 | 0.008872782 |  |  | 382380 | 0.9716524 | 0.9150489 | 0.008297558 | 0.9773322 | 0.007347008 | 0.9773304 | 0.007983292 |  |  | 683160 | 0.9644167 | 0.8678712 | 0.01405906 | 0.9646296 | 0.005184785 | 0.9646302 | 0.01058058
|  |  | 115992 | 0.9995459 | 0.9994305 | 0.0004811853 | 0.9999501 | 0.06853413 | 0.9999457 | 0.1997224 |  |  | 340146 | 0.9918345 | 0.9866385 | 0.001113154 | 0.9949755 | 0.0046135 | 0.9949742 | 0.003930091 |  |  | 235260 | 0.9722679 | 0.9670213 | 0.003508457 | 0.9703139 | 0.005454318 | 0.9703126 | 0.008873322 |  |  | 382680 | 0.9733339 | 0.9150489 | 0.008297558 | 0.9773492 | 0.007346736 | 0.9773474 | 0.007982459 |  |  | 683460 | 0.9599408 | 0.8678712 | 0.01405906 | 0.9646569 | 0.00518426 | 0.9646574 | 0.01057947
|  |  | 116292 | 1.000442 | 0.9994305 | 0.0004811853 | 0.9999501 | 0.06853413 | 0.9999457 | 0.1997224 |  |  | 340446 | 0.9927949 | 0.9866385 | 0.001113154 | 0.9949803 | 0.004613124 | 0.994979 | 0.003929794 |  |  | 235560 | 0.9733469 | 0.9670213 | 0.003508457 | 0.9703575 | 0.005454431 | 0.9703562 | 0.008873857 |  |  | 382980 | 0.9750154 | 0.9150489 | 0.008297558 | 0.9773662 | 0.007346465 | 0.9773643 | 0.007981628 |  |  | 683760 | 0.9577029 | 0.8678712 | 0.01405906 | 0.9646841 | 0.005183736 | 0.9646846 | 0.01057837
|  |  | 116592 | 1.000442 | 0.9994305 | 0.0004811853 | 0.9999501 | 0.06853413 | 0.9999457 | 0.1997224 |  |  | 340746 | 0.9937554 | 0.9866385 | 0.001113154 | 0.9949851 | 0.004612749 | 0.9949838 | 0.003929499 |  |  | 235860 | 0.9733469 | 0.9670213 | 0.003508457 | 0.9704011 | 0.005454541 | 0.9703998 | 0.008874389 |  |  | 383280 | 0.9733339 | 0.9150489 | 0.008297558 | 0.9773831 | 0.007346195 | 0.9773812 | 0.007980801 |  |  | 684060 | 0.9621788 | 0.8678712 | 0.01405906 | 0.9647112 | 0.005183212 | 0.9647118 | 0.01057727
|  |  | 116892 | 1.000442 | 0.9994305 | 0.0004811853 | 0.9999501 | 0.06853413 | 0.9999457 | 0.1997224 |  |  | 341046 | 0.9927949 | 0.9866385 | 0.001113154 | 0.9949899 | 0.004612376 | 0.9949886 | 0.003929204 |  |  | 236160 | 0.9722679 | 0.9670213 | 0.003508457 | 0.9704445 | 0.005454648 | 0.9704432 | 0.008874917 |  |  | 383580 | 0.9733339 | 0.9150489 | 0.008297558 | 0.9774 | 0.007345927 | 0.9773981 | 0.007979977 |  |  | 684360 | 0.9621788 | 0.8678712 | 0.01405906 | 0.9647384 | 0.005182689 | 0.9647389 | 0.01057616
|  |  | 117192 | 0.9995459 | 0.9994305 | 0.0004811853 | 0.9999501 | 0.06853413 | 0.9999457 | 0.1997224 |  |  | 341346 | 0.9937554 | 0.9866385 | 0.001113154 | 0.9949946 | 0.004612003 | 0.9949934 | 0.00392891 |  |  | 236460 | 0.9733469 | 0.9670213 | 0.003508457 | 0.9704879 | 0.005454752 | 0.9704866 | 0.008875441 |  |  | 383880 | 0.9716524 | 0.9150489 | 0.008297558 | 0.9774168 | 0.00734566 | 0.9774149 | 0.007979155 |  |  | 684660 | 0.9599408 | 0.8678712 | 0.01405906 | 0.9647655 | 0.005182166 | 0.964766 | 0.01057506
|  |  | 117492 | 1.000442 | 0.9994305 | 0.0004811853 | 0.9999501 | 0.06853413 | 0.9999457 | 0.1997224 |  |  | 341646 | 0.9937554 | 0.9866385 | 0.001113154 | 0.9949994 | 0.004611632 | 0.9949982 | 0.003928617 |  |  | 236760 | 0.9755049 | 0.9670213 | 0.003508457 | 0.9705312 | 0.005454854 | 0.9705299 | 0.008875962 |  |  | 384180 | 0.9733339 | 0.9150489 | 0.008297558 | 0.9774336 | 0.007345393 | 0.9774317 | 0.007978337 |  |  | 684960 | 0.9599408 | 0.8678712 | 0.01405906 | 0.9647926 | 0.005181644 | 0.9647931 | 0.01057397
|  |  | 117792 | 1.001338 | 0.9994305 | 0.0004811853 | 0.9999501 | 0.06853413 | 0.9999457 | 0.1997224 |  |  | 341946 | 0.9937554 | 0.9866385 | 0.001113154 | 0.9950041 | 0.004611262 | 0.9950029 | 0.003928325 |  |  | 237060 | 0.9733469 | 0.9670213 | 0.003508457 | 0.9705745 | 0.005454954 | 0.9705732 | 0.008876478 |  |  | 384480 | 0.9733339 | 0.9150489 | 0.008297558 | 0.9774504 | 0.007345129 | 0.9774484 | 0.007977522 |  |  | 685260 | 0.9621788 | 0.8678712 | 0.01405906 | 0.9648196 | 0.005181122 | 0.9648201 | 0.01057287
|  |  | 118092 | 0.9995459 | 0.9994305 | 0.0004811853 | 0.9999501 | 0.06853413 | 0.9999457 | 0.1997224 |  |  | 342246 | 0.9937554 | 0.9866385 | 0.001113154 | 0.9950089 | 0.004610894 | 0.9950077 | 0.003928034 |  |  | 237360 | 0.9755049 | 0.9670213 | 0.003508457 | 0.9706177 | 0.00545505 | 0.9706163 | 0.008876991 |  |  | 384780 | 0.9716524 | 0.9150489 | 0.008297558 | 0.9774671 | 0.007344865 | 0.9774651 | 0.00797671 |  |  | 685560 | 0.9554649 | 0.8678712 | 0.01405906 | 0.9648466 | 0.005180601 | 0.9648471 | 0.01057177
|  |  | 118392 | 1.001338 | 0.9994305 | 0.0004811853 | 0.9999501 | 0.06853413 | 0.9999457 | 0.1997224 |  |  | 342546 | 0.9937554 | 0.9866385 | 0.001113154 | 0.9950136 | 0.004610527 | 0.9950124 | 0.003927744 |  |  | 237660 | 0.9733469 | 0.9670213 | 0.003508457 | 0.9706608 | 0.005455144 | 0.9706595 | 0.0088775 |  |  | 385080 | 0.9750154 | 0.9150489 | 0.008297558 | 0.9774837 | 0.007344602 | 0.9774818 | 0.007975901 |  |  | 685860 | 0.9621788 | 0.8678712 | 0.01405906 | 0.9648736 | 0.005180081 | 0.9648741 | 0.01057068
|  |  | 118692 | 0.9995459 | 0.9994305 | 0.0004811853 | 0.9999501 | 0.06853413 | 0.9999457 | 0.1997224 |  |  | 342846 | 0.9937554 | 0.9866385 | 0.001113154 | 0.9950183 | 0.004610161 | 0.9950171 | 0.003927455 |  |  | 237960 | 0.9733469 | 0.9670213 | 0.003508457 | 0.9707038 | 0.005455236 | 0.9707025 | 0.008878006 |  |  | 385380 | 0.9733339 | 0.9150489 | 0.008297558 | 0.9775003 | 0.007344341 | 0.9774984 | 0.007975095 |  |  | 686160 | 0.953227 | 0.8678712 | 0.01405906 | 0.9649006 | 0.005179561 | 0.9649011 | 0.01056958
|  |  | 118992 | 1.001338 | 0.9994305 | 0.0004811853 | 0.9999501 | 0.06853413 | 0.9999457 | 0.1997224 |  |  | 343146 | 0.9947158 | 0.9866385 | 0.001113154 | 0.995023 | 0.004609796 | 0.9950218 | 0.003927167 |  |  | 238260 | 0.9733469 | 0.9670213 | 0.003508457 | 0.9707468 | 0.005455325 | 0.9707455 | 0.008878507 |  |  | 385680 | 0.9699709 | 0.9150489 | 0.008297558 | 0.9775169 | 0.007344081 | 0.9775149 | 0.007974292 |  |  | 686460 | 0.9644167 | 0.8678712 | 0.01405906 | 0.9649275 | 0.005179041 | 0.964928 | 0.01056849
|  |  | 119292 | 1.000442 | 0.9994305 | 0.0004811853 | 0.9999501 | 0.06853413 | 0.9999457 | 0.1997224 |  |  | 343446 | 0.9918345 | 0.9866385 | 0.001113154 | 0.9950276 | 0.004609432 | 0.9950265 | 0.00392688 |  |  | 238560 | 0.9744259 | 0.9670213 | 0.003508457 | 0.9707897 | 0.005455411 | 0.9707884 | 0.008879005 |  |  | 385980 | 0.9766969 | 0.9150489 | 0.008297558 | 0.9775334 | 0.007343821 | 0.9775314 | 0.007973492 |  |  | 686760 | 0.9599408 | 0.8678712 | 0.01405906 | 0.9649544 | 0.005178522 | 0.9649549 | 0.0105674
|  |  | 119592 | 0.9995459 | 0.9994305 | 0.0004811853 | 0.9999501 | 0.06853413 | 0.9999457 | 0.1997224 |  |  | 343746 | 0.9937554 | 0.9866385 | 0.001113154 | 0.9950323 | 0.00460907 | 0.9950312 | 0.003926594 |  |  | 238860 | 0.9733469 | 0.9670213 | 0.003508457 | 0.9708325 | 0.005455495 | 0.9708312 | 0.008879499 |  |  | 386280 | 0.9750154 | 0.9150489 | 0.008297558 | 0.9775498 | 0.007343564 | 0.9775479 | 0.007972696 |  |  | 687060 | 0.9599408 | 0.8678712 | 0.01405906 | 0.9649812 | 0.005178004 | 0.9649817 | 0.01056631
|  |  | 119892 | 1.001338 | 0.9994305 | 0.0004811853 | 0.9999501 | 0.06853413 | 0.9999457 | 0.1997224 |  |  | 344046 | 0.9918345 | 0.9866385 | 0.001113154 | 0.995037 | 0.004608709 | 0.9950358 | 0.003926309 |  |  | 239160 | 0.9733469 | 0.9670213 | 0.003508457 | 0.9708753 | 0.005455576 | 0.970874 | 0.008879989 |  |  | 386580 | 0.9750154 | 0.9150489 | 0.008297558 | 0.9775663 | 0.007343307 | 0.9775643 | 0.007971902 |  |  | 687360 | 0.9599408 | 0.8678712 | 0.01405906 | 0.9650081 | 0.005177486 | 0.9650085 | 0.01056522
|  |  | 120192 | 1.000442 | 0.9994305 | 0.0004811853 | 0.9999501 | 0.06853413 | 0.9999457 | 0.1997224 |  |  | 344346 | 0.9927949 | 0.9866385 | 0.001113154 | 0.9950416 | 0.004608349 | 0.9950405 | 0.003926025 |  |  | 239460 | 0.9722679 | 0.9670213 | 0.003508457 | 0.970918 | 0.005455655 | 0.9709166 | 0.008880476 |  |  | 386880 | 0.9750154 | 0.9150489 | 0.008297558 | 0.9775826 | 0.007343051 | 0.9775806 | 0.007971111 |  |  | 687660 | 0.9621788 | 0.8678712 | 0.01405906 | 0.9650349 | 0.005176969 | 0.9650353 | 0.01056413
|  |  | 120492 | 1.002234 | 0.9994305 | 0.0004811853 | 0.9999501 | 0.06853413 | 0.9999457 | 0.1997224 |  |  | 344646 | 0.9927949 | 0.9866385 | 0.001113154 | 0.9950462 | 0.004607991 | 0.9950451 | 0.003925742 |  |  | 239760 | 0.9722679 | 0.9670213 | 0.003508457 | 0.9709606 | 0.005455731 | 0.9709593 | 0.008880959 |  |  | 387180 | 0.9733339 | 0.9150489 | 0.008297558 | 0.977599 | 0.007342797 | 0.977597 | 0.007970323 |  |  | 687960 | 0.9577029 | 0.8678712 | 0.01405906 | 0.9650617 | 0.005176452 | 0.9650621 | 0.01056304
|  |  | 120792 | 0.9995459 | 0.9994305 | 0.0004811853 | 0.9999501 | 0.06853413 | 0.9999457 | 0.1997224 |  |  | 344946 | 0.9927949 | 0.9866385 | 0.001113154 | 0.9950508 | 0.004607634 | 0.9950498 | 0.00392546 |  |  | 240060 | 0.9733469 | 0.9670213 | 0.003508457 | 0.9710031 | 0.005455804 | 0.9710018 | 0.008881439 |  |  | 387480 | 0.9733339 | 0.9150489 | 0.008297558 | 0.9776152 | 0.007342544 | 0.9776132 | 0.007969538 |  |  | 688260 | 0.9577029 | 0.8678712 | 0.01405906 | 0.9650884 | 0.005175936 | 0.9650888 | 0.01056196
|  |  | 121092 | 1.001338 | 0.9994305 | 0.0004811853 | 0.9999501 | 0.06853413 | 0.9999457 | 0.1997224 |  |  | 345246 | 0.9937554 | 0.9866385 | 0.001113154 | 0.9950555 | 0.004607277 | 0.9950544 | 0.003925179 |  |  | 240360 | 0.9722679 | 0.9670213 | 0.003508457 | 0.9710456 | 0.005455875 | 0.9710443 | 0.008881915 |  |  | 387780 | 0.9766969 | 0.9150489 | 0.008297558 | 0.9776315 | 0.007342291 | 0.9776295 | 0.007968756 |  |  | 688560 | 0.9554649 | 0.8678712 | 0.01405906 | 0.9651151 | 0.005175421 | 0.9651155 | 0.01056087
|  |  | 121392 | 1.000442 | 0.9994305 | 0.0004811853 | 0.9999501 | 0.06853413 | 0.9999457 | 0.1997224 |  |  | 345546 | 0.9918345 | 0.9866385 | 0.001113154 | 0.99506 | 0.004606923 | 0.995059 | 0.003924899 |  |  | 240660 | 0.9733469 | 0.9670213 | 0.003508457 | 0.971088 | 0.005455944 | 0.9710867 | 0.008882387 |  |  | 388080 | 0.9750154 | 0.9150489 | 0.008297558 | 0.9776477 | 0.00734204 | 0.9776457 | 0.007967977 |  |  | 688860 | 0.9621788 | 0.8678712 | 0.01405906 | 0.9651418 | 0.005174906 | 0.9651422 | 0.01055979
|  |  | 121692 | 1.001338 | 0.9994305 | 0.0004811853 | 0.9999501 | 0.06853413 | 0.9999457 | 0.1997224 |  |  | 345846 | 0.9927949 | 0.9866385 | 0.001113154 | 0.9950646 | 0.004606569 | 0.9950636 | 0.003924619 |  |  | 240960 | 0.9733469 | 0.9670213 | 0.003508457 | 0.9711304 | 0.00545601 | 0.9711291 | 0.008882855 |  |  | 388380 | 0.9750154 | 0.9150489 | 0.008297558 | 0.9776638 | 0.007341791 | 0.9776618 | 0.007967201 |  |  | 689160 | 0.9577029 | 0.8678712 | 0.01405906 | 0.9651684 | 0.005174391 | 0.9651688 | 0.01055871
|  |  | 121992 | 1.000442 | 0.9994305 | 0.0004811853 | 0.9999501 | 0.06853413 | 0.9999457 | 0.1997224 |  |  | 346146 | 0.9937554 | 0.9866385 | 0.001113154 | 0.9950692 | 0.004606217 | 0.9950681 | 0.003924341 |  |  | 241260 | 0.9744259 | 0.9670213 | 0.003508457 | 0.9711727 | 0.005456074 | 0.9711713 | 0.00888332 |  |  | 388680 | 0.9766969 | 0.9150489 | 0.008297558 | 0.9776799 | 0.007341542 | 0.9776779 | 0.007966427 |  |  | 689460 | 0.9577029 | 0.8678712 | 0.01405906 | 0.965195 | 0.005173877 | 0.9651954 | 0.01055763
|  |  | 122292 | 1.001338 | 0.9994305 | 0.0004811853 | 0.9999501 | 0.06853413 | 0.9999457 | 0.1997224 |  |  | 346446 | 0.9927949 | 0.9866385 | 0.001113154 | 0.9950737 | 0.004605865 | 0.9950727 | 0.003924064 |  |  | 241560 | 0.9733469 | 0.9670213 | 0.003508457 | 0.9712149 | 0.005456135 | 0.9712136 | 0.008883782 |  |  | 388980 | 0.9750154 | 0.9150489 | 0.008297558 | 0.977696 | 0.007341294 | 0.977694 | 0.007965657 |  |  | 689760 | 0.953227 | 0.8678712 | 0.01405906 | 0.9652216 | 0.005173364 | 0.965222 | 0.01055655
|  |  | 122592 | 1.001338 | 0.9994305 | 0.0004811853 | 0.9999501 | 0.06853413 | 0.9999457 | 0.1997224 |  |  | 346746 | 0.9937554 | 0.9866385 | 0.001113154 | 0.9950783 | 0.004605515 | 0.9950773 | 0.003923788 |  |  | 241860 | 0.9733469 | 0.9670213 | 0.003508457 | 0.971257 | 0.005456194 | 0.9712557 | 0.00888424 |  |  | 389280 | 0.9733339 | 0.9150489 | 0.008297558 | 0.977712 | 0.007341048 | 0.97771 | 0.00796489 |  |  | 690060 | 0.953227 | 0.8678712 | 0.01405906 | 0.9652482 | 0.005172851 | 0.9652486 | 0.01055547
|  |  | 122892 | 0.9995459 | 0.9994305 | 0.0004811853 | 0.9999501 | 0.06853413 | 0.9999457 | 0.1997224 |  |  | 347046 | 0.9937554 | 0.9866385 | 0.001113154 | 0.9950828 | 0.004605167 | 0.9950818 | 0.003923513 |  |  | 242160 | 0.9722679 | 0.9670213 | 0.003508457 | 0.9712991 | 0.00545625 | 0.9712978 | 0.008884694 |  |  | 389580 | 0.9750154 | 0.9150489 | 0.008297558 | 0.977728 | 0.007340802 | 0.9777259 | 0.007964125 |  |  | 690360 | 0.9577029 | 0.8678712 | 0.01405906 | 0.9652747 | 0.005172339 | 0.9652751 | 0.01055439
|  |  | 123192 | 1.000442 | 0.9994305 | 0.0004811853 | 0.9999501 | 0.06853413 | 0.9999457 | 0.1997224 |  |  | 347346 | 0.9937554 | 0.9866385 | 0.001113154 | 0.9950873 | 0.004604819 | 0.9950863 | 0.003923238 |  |  | 242460 | 0.9744259 | 0.9670213 | 0.003508457 | 0.9713411 | 0.005456304 | 0.9713398 | 0.008885145 |  |  | 389880 | 0.9733339 | 0.9150489 | 0.008297558 | 0.9777439 | 0.007340558 | 0.9777419 | 0.007963364 |  |  | 690660 | 0.9599408 | 0.8678712 | 0.01405906 | 0.9653012 | 0.005171827 | 0.9653016 | 0.01055331
|  |  | 123492 | 1.002234 | 0.9994305 | 0.0004811853 | 0.9999501 | 0.06853413 | 0.9999457 | 0.1997224 |  |  | 347646 | 0.9937554 | 0.9866385 | 0.001113154 | 0.9950918 | 0.004604473 | 0.9950909 | 0.003922965 |  |  | 242760 | 0.9733469 | 0.9670213 | 0.003508457 | 0.971383 | 0.005456355 | 0.9713817 | 0.008885592 |  |  | 390180 | 0.9750154 | 0.9150489 | 0.008297558 | 0.9777598 | 0.007340315 | 0.9777578 | 0.007962605 |  |  | 690960 | 0.9644167 | 0.8678712 | 0.01405906 | 0.9653277 | 0.005171316 | 0.965328 | 0.01055224
|  |  | 123792 | 1.000442 | 0.9994305 | 0.0004811853 | 0.9999501 | 0.06853413 | 0.9999457 | 0.1997224 |  |  | 347946 | 0.9937554 | 0.9866385 | 0.001113154 | 0.9950963 | 0.004604128 | 0.9950954 | 0.003922692 |  |  | 243060 | 0.9733469 | 0.9670213 | 0.003508457 | 0.9714249 | 0.005456404 | 0.9714236 | 0.008886035 |  |  | 390480 | 0.9733339 | 0.9150489 | 0.008297558 | 0.9777757 | 0.007340073 | 0.9777736 | 0.00796185 |  |  | 691260 | 0.9599408 | 0.8678712 | 0.01405906 | 0.9653541 | 0.005170806 | 0.9653545 | 0.01055116
|  |  | 124092 | 0.9995459 | 0.9994305 | 0.0004811853 | 0.9999501 | 0.06853413 | 0.9999457 | 0.1997224 |  |  | 348246 | 0.9927949 | 0.9866385 | 0.001113154 | 0.9951008 | 0.004603784 | 0.9950999 | 0.003922421 |  |  | 243360 | 0.9744259 | 0.9670213 | 0.003508457 | 0.9714667 | 0.005456451 | 0.9714654 | 0.008886476 |  |  | 390780 | 0.9750154 | 0.9150489 | 0.008297558 | 0.9777915 | 0.007339832 | 0.9777894 | 0.007961097 |  |  | 691560 | 0.9577029 | 0.8678712 | 0.01405906 | 0.9653805 | 0.005170296 | 0.9653809 | 0.01055009
|  |  | 124392 | 1.000442 | 0.9994305 | 0.0004811853 | 0.9999501 | 0.06853413 | 0.9999457 | 0.1997224 |  |  | 348546 | 0.9918345 | 0.9866385 | 0.001113154 | 0.9951053 | 0.004603441 | 0.9951043 | 0.003922151 |  |  | 243660 | 0.9744259 | 0.9670213 | 0.003508457 | 0.9715084 | 0.005456495 | 0.9715071 | 0.008886912 |  |  | 391080 | 0.9766969 | 0.9150489 | 0.008297558 | 0.9778072 | 0.007339592 | 0.9778051 | 0.007960347 |  |  | 691860 | 0.9621788 | 0.8678712 | 0.01405906 | 0.9654069 | 0.005169786 | 0.9654072 | 0.01054902
|  |  | 124692 | 1.000442 | 0.9994305 | 0.0004811853 | 0.9999501 | 0.06853413 | 0.9999457 | 0.1997224 |  |  | 348846 | 0.990874 | 0.9866385 | 0.001113154 | 0.9951098 | 0.0046031 | 0.9951088 | 0.003921881 |  |  | 243960 | 0.9744259 | 0.9670213 | 0.003508457 | 0.9715501 | 0.005456537 | 0.9715488 | 0.008887345 |  |  | 391380 | 0.9750154 | 0.9150489 | 0.008297558 | 0.977823 | 0.007339354 | 0.9778208 | 0.007959599 |  |  | 692160 | 0.9599408 | 0.8678712 | 0.01405906 | 0.9654332 | 0.005169277 | 0.9654336 | 0.01054795
|  |  | 124992 | 0.9995459 | 0.9994305 | 0.0004811853 | 0.9999501 | 0.06853413 | 0.9999457 | 0.1997224 |  |  | 349146 | 0.9918345 | 0.9866385 | 0.001113154 | 0.9951142 | 0.004602759 | 0.9951133 | 0.003921612 |  |  | 244260 | 0.9744259 | 0.9670213 | 0.003508457 | 0.9715917 | 0.005456576 | 0.9715904 | 0.008887775 |  |  | 391680 | 0.9750154 | 0.9150489 | 0.008297558 | 0.9778386 | 0.007339116 | 0.9778365 | 0.007958855 |  |  | 692460 | 0.9554649 | 0.8678712 | 0.01405906 | 0.9654595 | 0.005168769 | 0.9654599 | 0.01054688
|  |  | 125292 | 1.001338 | 0.9994305 | 0.0004811853 | 0.9999501 | 0.06853413 | 0.9999457 | 0.1997224 |  |  | 349446 | 0.9918345 | 0.9866385 | 0.001113154 | 0.9951186 | 0.00460242 | 0.9951177 | 0.003921345 |  |  | 244560 | 0.9711889 | 0.9670213 | 0.003508457 | 0.9716333 | 0.005456614 | 0.9716319 | 0.008888202 |  |  | 391980 | 0.9783783 | 0.9150489 | 0.008297558 | 0.9778543 | 0.007338879 | 0.9778521 | 0.007958114 |  |  | 692760 | 0.9554649 | 0.8678712 | 0.01405906 | 0.9654858 | 0.005168261 | 0.9654861 | 0.01054581
|  |  | 125592 | 0.9995459 | 0.9994305 | 0.0004811853 | 0.9999501 | 0.06853413 | 0.9999457 | 0.1997224 |  |  | 349746 | 0.9918345 | 0.9866385 | 0.001113154 | 0.9951231 | 0.004602082 | 0.9951221 | 0.003921078 |  |  | 244860 | 0.9722679 | 0.9670213 | 0.003508457 | 0.9716747 | 0.005456648 | 0.9716734 | 0.008888624 |  |  | 392280 | 0.9783783 | 0.9150489 | 0.008297558 | 0.9778699 | 0.007338644 | 0.9778677 | 0.007957375 |  |  | 693060 | 0.9509891 | 0.8678712 | 0.01405906 | 0.9655121 | 0.005167754 | 0.9655124 | 0.01054474
|  |  | 125892 | 1.001338 | 0.9994305 | 0.0004811853 | 0.9999501 | 0.06853413 | 0.9999457 | 0.1997224 |  |  | 350046 | 0.9918345 | 0.9866385 | 0.001113154 | 0.9951275 | 0.004601746 | 0.9951266 | 0.003920812 |  |  | 245160 | 0.9722679 | 0.9670213 | 0.003508457 | 0.9717161 | 0.005456681 | 0.9717148 | 0.008889044 |  |  | 392580 | 0.9766969 | 0.9150489 | 0.008297558 | 0.9778854 | 0.00733841 | 0.9778833 | 0.007956639 |  |  | 693360 | 0.9554649 | 0.8678712 | 0.01405906 | 0.9655383 | 0.005167247 | 0.9655386 | 0.01054368
|  |  | 126192 | 1.000442 | 0.9994305 | 0.0004811853 | 0.9999501 | 0.06853413 | 0.9999457 | 0.1997224 |  |  | 350346 | 0.9927949 | 0.9866385 | 0.001113154 | 0.9951319 | 0.00460141 | 0.995131 | 0.003920548 |  |  | 245460 | 0.9744259 | 0.9670213 | 0.003508457 | 0.9717574 | 0.005456711 | 0.9717561 | 0.00888946 |  |  | 392880 | 0.9766969 | 0.9150489 | 0.008297558 | 0.9779009 | 0.007338176 | 0.9778988 | 0.007955906 |  |  | 693660 | 0.9577029 | 0.8678712 | 0.01405906 | 0.9655645 | 0.005166741 | 0.9655648 | 0.01054261
|  |  | 126492 | 1.000442 | 0.9994305 | 0.0004811853 | 0.9999501 | 0.06853413 | 0.9999457 | 0.1997224 |  |  | 350646 | 0.9927949 | 0.9866385 | 0.001113154 | 0.9951363 | 0.004601076 | 0.9951354 | 0.003920284 |  |  | 245760 | 0.9733469 | 0.9670213 | 0.003508457 | 0.9717987 | 0.005456738 | 0.9717974 | 0.008889873 |  |  | 393180 | 0.9733339 | 0.9150489 | 0.008297558 | 0.9779164 | 0.007337944 | 0.9779142 | 0.007955176 |  |  | 693960 | 0.9644167 | 0.8678712 | 0.01405906 | 0.9655907 | 0.005166236 | 0.9655909 | 0.01054155
|  |  | 126792 | 1.000442 | 0.9994305 | 0.0004811853 | 0.9999501 | 0.06853413 | 0.9999457 | 0.1997224 |  |  | 350946 | 0.9937554 | 0.9866385 | 0.001113154 | 0.9951406 | 0.004600743 | 0.9951398 | 0.003920021 |  |  | 246060 | 0.9733469 | 0.9670213 | 0.003508457 | 0.9718399 | 0.005456764 | 0.9718386 | 0.008890282 |  |  | 393480 | 0.9733339 | 0.9150489 | 0.008297558 | 0.9779318 | 0.007337713 | 0.9779296 | 0.007954448 |  |  | 694260 | 0.9621788 | 0.8678712 | 0.01405906 | 0.9656168 | 0.005165731 | 0.9656171 | 0.01054048
|  |  | 127092 | 1.000442 | 0.9994305 | 0.0004811853 | 0.9999501 | 0.06853413 | 0.9999457 | 0.1997224 |  |  | 351246 | 0.9927949 | 0.9866385 | 0.001113154 | 0.995145 | 0.004600411 | 0.9951441 | 0.003919759 |  |  | 246360 | 0.9701099 | 0.9670213 | 0.003508457 | 0.971881 | 0.005456787 | 0.9718797 | 0.008890688 |  |  | 393780 | 0.9766969 | 0.9150489 | 0.008297558 | 0.9779472 | 0.007337483 | 0.977945 | 0.007953724 |  |  | 694560 | 0.9554649 | 0.8678712 | 0.01405906 | 0.9656429 | 0.005165226 | 0.9656432 | 0.01053942
|  |  | 127392 | 1.000442 | 0.9994305 | 0.0004811853 | 0.9999501 | 0.06853413 | 0.9999457 | 0.1997224 |  |  | 351546 | 0.9927949 | 0.9866385 | 0.001113154 | 0.9951494 | 0.00460008 | 0.9951485 | 0.003919498 |  |  | 246660 | 0.9701099 | 0.9670213 | 0.003508457 | 0.9719221 | 0.005456808 | 0.9719208 | 0.00889109 |  |  | 394080 | 0.9783783 | 0.9150489 | 0.008297558 | 0.9779625 | 0.007337254 | 0.9779603 | 0.007953002 |  |  | 694860 | 0.9599408 | 0.8678712 | 0.01405906 | 0.965669 | 0.005164722 | 0.9656692 | 0.01053836
|  |  | 127692 | 1.000442 | 0.9994305 | 0.0004811853 | 0.9999501 | 0.06853413 | 0.9999457 | 0.1997224 |  |  | 351846 | 0.9927949 | 0.9866385 | 0.001113154 | 0.9951537 | 0.00459975 | 0.9951529 | 0.003919237 |  |  | 246960 | 0.9711889 | 0.9670213 | 0.003508457 | 0.9719631 | 0.005456826 | 0.9719618 | 0.008891489 |  |  | 394380 | 0.9783783 | 0.9150489 | 0.008297558 | 0.9779778 | 0.007337026 | 0.9779756 | 0.007952283 |  |  | 695160 | 0.9644167 | 0.8678712 | 0.01405906 | 0.965695 | 0.005164219 | 0.9656953 | 0.0105373
|  |  | 127992 | 0.9995459 | 0.9994305 | 0.0004811853 | 0.9999501 | 0.06853413 | 0.9999457 | 0.1997224 |  |  | 352146 | 0.9937554 | 0.9866385 | 0.001113154 | 0.995158 | 0.004599422 | 0.9951572 | 0.003918978 |  |  | 247260 | 0.9711889 | 0.9670213 | 0.003508457 | 0.972004 | 0.005456843 | 0.9720027 | 0.008891885 |  |  | 394680 | 0.9750154 | 0.9150489 | 0.008297558 | 0.977993 | 0.007336799 | 0.9779908 | 0.007951566 |  |  | 695460 | 0.9599408 | 0.8678712 | 0.01405906 | 0.965721 | 0.005163716 | 0.9657213 | 0.01053624
|  |  | 128292 | 1.001338 | 0.9994305 | 0.0004811853 | 0.9999501 | 0.06853413 | 0.9999457 | 0.1997224 |  |  | 352446 | 0.9918345 | 0.9866385 | 0.001113154 | 0.9951624 | 0.004599094 | 0.9951615 | 0.00391872 |  |  | 247560 | 0.9701099 | 0.9670213 | 0.003508457 | 0.9720449 | 0.005456857 | 0.9720436 | 0.008892278 |  |  | 394980 | 0.9733339 | 0.9150489 | 0.008297558 | 0.9780083 | 0.007336574 | 0.978006 | 0.007950853 |  |  | 695760 | 0.9621788 | 0.8678712 | 0.01405906 | 0.965747 | 0.005163214 | 0.9657472 | 0.01053519
|  |  | 128592 | 1.000442 | 0.9994305 | 0.0004811853 | 0.9999501 | 0.06853413 | 0.9999457 | 0.1997224 |  |  | 352746 | 0.9927949 | 0.9866385 | 0.001113154 | 0.9951667 | 0.004598768 | 0.9951659 | 0.003918463 |  |  | 247860 | 0.9679518 | 0.9670213 | 0.003508457 | 0.9720857 | 0.005456868 | 0.9720844 | 0.008892667 |  |  | 395280 | 0.9766969 | 0.9150489 | 0.008297558 | 0.9780234 | 0.007336349 | 0.9780212 | 0.007950142 |  |  | 696060 | 0.9599408 | 0.8678712 | 0.01405906 | 0.965773 | 0.005162712 | 0.9657732 | 0.01053413
|  |  | 128892 | 1.000442 | 0.9994305 | 0.0004811853 | 0.9999501 | 0.06853413 | 0.9999457 | 0.1997224 |  |  | 353046 | 0.9927949 | 0.9866385 | 0.001113154 | 0.995171 | 0.004598443 | 0.9951702 | 0.003918206 |  |  | 248160 | 0.9668728 | 0.9670213 | 0.003508457 | 0.9721264 | 0.005456878 | 0.9721251 | 0.008893053 |  |  | 395580 | 0.9800598 | 0.9150489 | 0.008297558 | 0.9780386 | 0.007336125 | 0.9780363 | 0.007949434 |  |  | 696360 | 0.9554649 | 0.8678712 | 0.01405906 | 0.9657989 | 0.005162211 | 0.9657991 | 0.01053308
|  |  | 129192 | 1.000442 | 0.9994305 | 0.0004811853 | 0.9999501 | 0.06853413 | 0.9999457 | 0.1997224 |  |  | 353346 | 0.9937554 | 0.9866385 | 0.001113154 | 0.9951752 | 0.004598119 | 0.9951745 | 0.003917951 |  |  | 248460 | 0.9690308 | 0.9670213 | 0.003508457 | 0.9721671 | 0.005456885 | 0.9721658 | 0.008893436 |  |  | 395880 | 0.9766969 | 0.9150489 | 0.008297558 | 0.9780536 | 0.007335902 | 0.9780514 | 0.007948728 |  |  | 696660 | 0.953227 | 0.8678712 | 0.01405906 | 0.9658248 | 0.00516171 | 0.965825 | 0.01053202
|  |  | 129492 | 1.000442 | 0.9994305 | 0.0004811853 | 0.9999501 | 0.06853413 | 0.9999457 | 0.1997224 |  |  | 353646 | 0.9927949 | 0.9866385 | 0.001113154 | 0.9951795 | 0.004597797 | 0.9951787 | 0.003917696 |  |  | 248760 | 0.9701099 | 0.9670213 | 0.003508457 | 0.9722077 | 0.00545689 | 0.9722064 | 0.008893815 |  |  | 396180 | 0.9750154 | 0.9150489 | 0.008297558 | 0.9780687 | 0.007335681 | 0.9780664 | 0.007948026 |  |  | 696960 | 0.9599408 | 0.8678712 | 0.01405906 | 0.9658507 | 0.00516121 | 0.9658509 | 0.01053097
|  |  | 129792 | 1.001338 | 0.9994305 | 0.0004811853 | 0.9999501 | 0.06853413 | 0.9999457 | 0.1997224 |  |  | 353946 | 0.9918345 | 0.9866385 | 0.001113154 | 0.9951838 | 0.004597475 | 0.995183 | 0.003917442 |  |  | 249060 | 0.9711889 | 0.9670213 | 0.003508457 | 0.9722482 | 0.005456893 | 0.9722469 | 0.008894191 |  |  | 396480 | 0.9750154 | 0.9150489 | 0.008297558 | 0.9780837 | 0.00733546 | 0.9780814 | 0.007947326 |  |  | 697260 | 0.9621788 | 0.8678712 | 0.01405906 | 0.9658765 | 0.005160711 | 0.9658767 | 0.01052992
|  |  | 130092 | 1.001338 | 0.9994305 | 0.0004811853 | 0.9999501 | 0.06853413 | 0.9999457 | 0.1997224 |  |  | 354246 | 0.9927949 | 0.9866385 | 0.001113154 | 0.995188 | 0.004597155 | 0.9951873 | 0.003917189 |  |  | 249360 | 0.9690308 | 0.9670213 | 0.003508457 | 0.9722887 | 0.005456894 | 0.9722874 | 0.008894564 |  |  | 396780 | 0.9733339 | 0.9150489 | 0.008297558 | 0.9780986 | 0.007335241 | 0.9780964 | 0.007946629 |  |  | 697560 | 0.9577029 | 0.8678712 | 0.01405906 | 0.9659023 | 0.005160212 | 0.9659025 | 0.01052887
|  |  | 130392 | 1.001338 | 0.9994305 | 0.0004811853 | 0.9999501 | 0.06853413 | 0.9999457 | 0.1997224 |  |  | 354546 | 0.9937554 | 0.9866385 | 0.001113154 | 0.9951923 | 0.004596835 | 0.9951915 | 0.003916938 |  |  | 249660 | 0.9679518 | 0.9670213 | 0.003508457 | 0.9723291 | 0.005456892 | 0.9723278 | 0.008894934 |  |  | 397080 | 0.9783783 | 0.9150489 | 0.008297558 | 0.9781136 | 0.007335022 | 0.9781113 | 0.007945934 |  |  | 697860 | 0.9554649 | 0.8678712 | 0.01405906 | 0.9659281 | 0.005159713 | 0.9659283 | 0.01052782
|  |  | 130692 | 1.000442 | 0.9994305 | 0.0004811853 | 0.9999501 | 0.06853413 | 0.9999457 | 0.1997224 |  |  | 354846 | 0.9927949 | 0.9866385 | 0.001113154 | 0.9951965 | 0.004596517 | 0.9951958 | 0.003916687 |  |  | 249960 | 0.9679518 | 0.9670213 | 0.003508457 | 0.9723695 | 0.005456888 | 0.9723681 | 0.0088953 |  |  | 397380 | 0.9766969 | 0.9150489 | 0.008297558 | 0.9781285 | 0.007334805 | 0.9781262 | 0.007945242 |  |  | 698160 | 0.9599408 | 0.8678712 | 0.01405906 | 0.9659538 | 0.005159215 | 0.965954 | 0.01052677
|  |  | 130992 | 1.000442 | 0.9994305 | 0.0004811853 | 0.9999501 | 0.06853413 | 0.9999457 | 0.1997224 |  |  | 355146 | 0.9918345 | 0.9866385 | 0.001113154 | 0.9952007 | 0.0045962 | 0.9952 | 0.003916437 |  |  | 250260 | 0.9679518 | 0.9670213 | 0.003508457 | 0.9724097 | 0.005456882 | 0.9724084 | 0.008895663 |  |  | 397680 | 0.9766969 | 0.9150489 | 0.008297558 | 0.9781433 | 0.007334588 | 0.978141 | 0.007944553 |  |  | 698460 | 0.9666547 | 0.8678712 | 0.01405906 | 0.9659795 | 0.005158718 | 0.9659797 | 0.01052573
|  |  | 131292 | 1.001338 | 0.9994305 | 0.0004811853 | 0.9999501 | 0.06853413 | 0.9999457 | 0.1997224 |  |  | 355446 | 0.9918345 | 0.9866385 | 0.001113154 | 0.9952049 | 0.004595884 | 0.9952042 | 0.003916187 |  |  | 250560 | 0.9668728 | 0.9670213 | 0.003508457 | 0.9724499 | 0.005456874 | 0.9724486 | 0.008896023 |  |  | 397980 | 0.9766969 | 0.9150489 | 0.008297558 | 0.9781581 | 0.007334373 | 0.9781558 | 0.007943866 |  |  | 698760 | 0.9577029 | 0.8678712 | 0.01405906 | 0.9660052 | 0.005158221 | 0.9660054 | 0.01052468
|  |  | 131592 | 1.000442 | 0.9994305 | 0.0004811853 | 0.9999501 | 0.06853413 | 0.9999457 | 0.1997224 |  |  | 355746 | 0.9918345 | 0.9866385 | 0.001113154 | 0.9952091 | 0.00459557 | 0.9952084 | 0.003915939 |  |  | 250860 | 0.9679518 | 0.9670213 | 0.003508457 | 0.9724901 | 0.005456864 | 0.9724888 | 0.00889638 |  |  | 398280 | 0.9800598 | 0.9150489 | 0.008297558 | 0.9781729 | 0.007334158 | 0.9781706 | 0.007943182 |  |  | 699060 | 0.9577029 | 0.8678712 | 0.01405906 | 0.9660309 | 0.005157725 | 0.966031 | 0.01052364
|  |  | 131892 | 1.000442 | 0.9994305 | 0.0004811853 | 0.9999501 | 0.06853413 | 0.9999457 | 0.1997224 |  |  | 356046 | 0.9927949 | 0.9866385 | 0.001113154 | 0.9952133 | 0.004595256 | 0.9952126 | 0.003915692 |  |  | 251160 | 0.9657938 | 0.9670213 | 0.003508457 | 0.9725302 | 0.005456852 | 0.9725288 | 0.008896734 |  |  | 398580 | 0.9783783 | 0.9150489 | 0.008297558 | 0.9781876 | 0.007333945 | 0.9781853 | 0.007942501 |  |  | 699360 | 0.9554649 | 0.8678712 | 0.01405906 | 0.9660565 | 0.005157229 | 0.9660567 | 0.01052259
|  |  | 132192 | 1.000442 | 0.9994305 | 0.0004811853 | 0.9999501 | 0.06853413 | 0.9999457 | 0.1997224 |  |  | 356346 | 0.9918345 | 0.9866385 | 0.001113154 | 0.9952175 | 0.004594944 | 0.9952168 | 0.003915445 |  |  | 251460 | 0.9679518 | 0.9670213 | 0.003508457 | 0.9725702 | 0.005456837 | 0.9725689 | 0.008897085 |  |  | 398880 | 0.9766969 | 0.9150489 | 0.008297558 | 0.9782022 | 0.007333732 | 0.9781999 | 0.007941822 |  |  | 699660 | 0.953227 | 0.8678712 | 0.01405906 | 0.9660821 | 0.005156734 | 0.9660823 | 0.01052155
|  |  | 132492 | 1.001338 | 0.9994305 | 0.0004811853 | 0.9999501 | 0.06853413 | 0.9999457 | 0.1997224 |  |  | 356646 | 0.9927949 | 0.9866385 | 0.001113154 | 0.9952216 | 0.004594633 | 0.995221 | 0.0039152 |  |  | 251760 | 0.9679518 | 0.9670213 | 0.003508457 | 0.9726101 | 0.00545682 | 0.9726088 | 0.008897432 |  |  | 399180 | 0.9766969 | 0.9150489 | 0.008297558 | 0.9782169 | 0.007333521 | 0.9782146 | 0.007941146 |  |  | 699960 | 0.9621788 | 0.8678712 | 0.01405906 | 0.9661077 | 0.00515624 | 0.9661078 | 0.01052051
|  |  | 132792 | 1.000442 | 0.9994305 | 0.0004811853 | 0.9999501 | 0.06853413 | 0.9999457 | 0.1997224 |  |  | 356946 | 0.9918345 | 0.9866385 | 0.001113154 | 0.9952258 | 0.004594322 | 0.9952251 | 0.003914955 |  |  | 252060 | 0.9668728 | 0.9670213 | 0.003508457 | 0.97265 | 0.005456802 | 0.9726487 | 0.008897776 |  |  | 399480 | 0.9766969 | 0.9150489 | 0.008297558 | 0.9782315 | 0.007333311 | 0.9782292 | 0.007940473 |  |  | 700260 | 0.9621788 | 0.8678712 | 0.01405906 | 0.9661332 | 0.005155746 | 0.9661334 | 0.01051947
|  |  | 133092 | 1.000442 | 0.9994305 | 0.0004811853 | 0.9999501 | 0.06853413 | 0.9999457 | 0.1997224 |  |  | 357246 | 0.9918345 | 0.9866385 | 0.001113154 | 0.9952299 | 0.004594013 | 0.9952293 | 0.003914711 |  |  | 252360 | 0.9668728 | 0.9670213 | 0.003508457 | 0.9726898 | 0.005456781 | 0.9726885 | 0.008898117 |  |  | 399780 | 0.9766969 | 0.9150489 | 0.008297558 | 0.978246 | 0.007333101 | 0.9782437 | 0.007939802 |  |  | 700560 | 0.9577029 | 0.8678712 | 0.01405906 | 0.9661588 | 0.005155252 | 0.9661589 | 0.01051843
|  |  | 133392 | 1.001338 | 0.9994305 | 0.0004811853 | 0.9999501 | 0.06853413 | 0.9999457 | 0.1997224 |  |  | 357546 | 0.9918345 | 0.9866385 | 0.001113154 | 0.9952341 | 0.004593705 | 0.9952334 | 0.003914468 |  |  | 252660 | 0.9668728 | 0.9670213 | 0.003508457 | 0.9727296 | 0.005456758 | 0.9727283 | 0.008898456 |  |  | 400080 | 0.9766969 | 0.9150489 | 0.008297558 | 0.9782606 | 0.007332893 | 0.9782582 | 0.007939134 |  |  | 700860 | 0.9577029 | 0.8678712 | 0.01405906 | 0.9661842 | 0.005154759 | 0.9661843 | 0.01051739
|  |  | 133692 | 1.002234 | 0.9994305 | 0.0004811853 | 0.9999501 | 0.06853413 | 0.9999457 | 0.1997224 |  |  | 357846 | 0.9927949 | 0.9866385 | 0.001113154 | 0.9952382 | 0.004593399 | 0.9952376 | 0.003914226 |  |  | 252960 | 0.9668728 | 0.9670213 | 0.003508457 | 0.9727693 | 0.005456733 | 0.972768 | 0.008898791 |  |  | 400380 | 0.9783783 | 0.9150489 | 0.008297558 | 0.978275 | 0.007332685 | 0.9782727 | 0.007938469 |  |  | 701160 | 0.9577029 | 0.8678712 | 0.01405906 | 0.9662097 | 0.005154267 | 0.9662098 | 0.01051636
|  |  | 133992 | 1.001338 | 0.9994305 | 0.0004811853 | 0.9999501 | 0.06853413 | 0.9999457 | 0.1997224 |  |  | 358146 | 0.9918345 | 0.9866385 | 0.001113154 | 0.9952423 | 0.004593093 | 0.9952417 | 0.003913985 |  |  | 253260 | 0.9690308 | 0.9670213 | 0.003508457 | 0.9728089 | 0.005456705 | 0.9728076 | 0.008899122 |  |  | 400680 | 0.9783783 | 0.9150489 | 0.008297558 | 0.9782895 | 0.007332479 | 0.9782871 | 0.007937806 |  |  | 701460 | 0.9577029 | 0.8678712 | 0.01405906 | 0.9662351 | 0.005153775 | 0.9662352 | 0.01051532
|  |  | 134292 | 1.000442 | 0.9994305 | 0.0004811853 | 0.9999501 | 0.06853413 | 0.9999457 | 0.1997224 |  |  | 358446 | 0.9927949 | 0.9866385 | 0.001113154 | 0.9952464 | 0.004592788 | 0.9952458 | 0.003913745 |  |  | 253560 | 0.9657938 | 0.9670213 | 0.003508457 | 0.9728485 | 0.005456676 | 0.9728472 | 0.008899451 |  |  | 400980 | 0.9800598 | 0.9150489 | 0.008297558 | 0.9783039 | 0.007332273 | 0.9783015 | 0.007937145 |  |  | 701760 | 0.9577029 | 0.8678712 | 0.01405906 | 0.9662605 | 0.005153284 | 0.9662606 | 0.01051429
|  |  | 134592 | 1.000442 | 0.9994305 | 0.0004811853 | 0.9999501 | 0.06853413 | 0.9999457 | 0.1997224 |  |  | 358746 | 0.9927949 | 0.9866385 | 0.001113154 | 0.9952505 | 0.004592485 | 0.9952499 | 0.003913505 |  |  | 253860 | 0.9668728 | 0.9670213 | 0.003508457 | 0.972888 | 0.005456645 | 0.9728867 | 0.008899777 |  |  | 401280 | 0.9800598 | 0.9150489 | 0.008297558 | 0.9783182 | 0.007332069 | 0.9783159 | 0.007936487 |  |  | 702060 | 0.9554649 | 0.8678712 | 0.01405906 | 0.9662859 | 0.005152793 | 0.9662859 | 0.01051325
|  |  | 134892 | 1.001338 | 0.9994305 | 0.0004811853 | 0.9999501 | 0.06853413 | 0.9999457 | 0.1997224 |  |  | 359046 | 0.9927949 | 0.9866385 | 0.001113154 | 0.9952545 | 0.004592182 | 0.995254 | 0.003913267 |  |  | 254160 | 0.9657938 | 0.9670213 | 0.003508457 | 0.9729274 | 0.005456611 | 0.9729261 | 0.0089001 |  |  | 401580 | 0.9783783 | 0.9150489 | 0.008297558 | 0.9783326 | 0.007331865 | 0.9783302 | 0.007935832 |  |  | 702360 | 0.9577029 | 0.8678712 | 0.01405906 | 0.9663112 | 0.005152303 | 0.9663113 | 0.01051222
|  |  | 135192 | 1.001338 | 0.9994305 | 0.0004811853 | 0.9999501 | 0.06853413 | 0.9999457 | 0.1997224 |  |  | 359346 | 0.9927949 | 0.9866385 | 0.001113154 | 0.9952586 | 0.004591881 | 0.995258 | 0.003913029 |  |  | 254460 | 0.9636358 | 0.9670213 | 0.003508457 | 0.9729668 | 0.005456576 | 0.9729655 | 0.00890042 |  |  | 401880 | 0.9750154 | 0.9150489 | 0.008297558 | 0.9783469 | 0.007331663 | 0.9783445 | 0.00793518 |  |  | 702660 | 0.953227 | 0.8678712 | 0.01405906 | 0.9663365 | 0.005151813 | 0.9663366 | 0.01051119
|  |  | 135492 | 1.001338 | 0.9994305 | 0.0004811853 | 0.9999501 | 0.06853413 | 0.9999457 | 0.1997224 |  |  | 359646 | 0.9937554 | 0.9866385 | 0.001113154 | 0.9952626 | 0.004591581 | 0.9952621 | 0.003912792 |  |  | 254760 | 0.9657938 | 0.9670213 | 0.003508457 | 0.9730061 | 0.005456539 | 0.9730048 | 0.008900736 |  |  | 402180 | 0.9750154 | 0.9150489 | 0.008297558 | 0.9783611 | 0.007331461 | 0.9783587 | 0.007934529 |  |  | 702960 | 0.9554649 | 0.8678712 | 0.01405906 | 0.9663618 | 0.005151324 | 0.9663619 | 0.01051016
|  |  | 135792 | 1.000442 | 0.9994305 | 0.0004811853 | 0.9999501 | 0.06853413 | 0.9999457 | 0.1997224 |  |  | 359946 | 0.9918345 | 0.9866385 | 0.001113154 | 0.9952667 | 0.004591282 | 0.9952661 | 0.003912557 |  |  | 255060 | 0.9668728 | 0.9670213 | 0.003508457 | 0.9730453 | 0.005456499 | 0.973044 | 0.00890105 |  |  | 402480 | 0.9750154 | 0.9150489 | 0.008297558 | 0.9783753 | 0.007331261 | 0.9783729 | 0.007933882 |  |  | 703260 | 0.9644167 | 0.8678712 | 0.01405906 | 0.9663871 | 0.005150835 | 0.9663871 | 0.01050913
|  |  | 136092 | 1.001338 | 0.9994305 | 0.0004811853 | 0.9999501 | 0.06853413 | 0.9999457 | 0.1997224 |  |  | 360246 | 0.9927949 | 0.9866385 | 0.001113154 | 0.9952707 | 0.004590984 | 0.9952702 | 0.003912322 |  |  | 255360 | 0.9657938 | 0.9670213 | 0.003508457 | 0.9730845 | 0.005456458 | 0.9730832 | 0.008901361 |  |  | 402780 | 0.9750154 | 0.9150489 | 0.008297558 | 0.9783895 | 0.007331061 | 0.9783871 | 0.007933237 |  |  | 703560 | 0.9621788 | 0.8678712 | 0.01405906 | 0.9664123 | 0.005150347 | 0.9664123 | 0.01050811
|  |  | 136392 | 1.001338 | 0.9994305 | 0.0004811853 | 0.9999501 | 0.06853413 | 0.9999457 | 0.1997224 |  |  | 360546 | 0.9918345 | 0.9866385 | 0.001113154 | 0.9952747 | 0.004590687 | 0.9952742 | 0.003912087 |  |  | 255660 | 0.9668728 | 0.9670213 | 0.003508457 | 0.9731236 | 0.005456414 | 0.9731223 | 0.008901668 |  |  | 403080 | 0.9766969 | 0.9150489 | 0.008297558 | 0.9784036 | 0.007330862 | 0.9784012 | 0.007932594 |  |  | 703860 | 0.953227 | 0.8678712 | 0.01405906 | 0.9664375 | 0.00514986 | 0.9664375 | 0.01050708
|  |  | 136692 | 0.9995459 | 0.9994305 | 0.0004811853 | 0.9999501 | 0.06853413 | 0.9999457 | 0.1997224 |  |  | 360846 | 0.990874 | 0.9866385 | 0.001113154 | 0.9952787 | 0.004590391 | 0.9952782 | 0.003911854 |  |  | 255960 | 0.9668728 | 0.9670213 | 0.003508457 | 0.9731627 | 0.005456369 | 0.9731614 | 0.008901973 |  |  | 403380 | 0.9783783 | 0.9150489 | 0.008297558 | 0.9784177 | 0.007330664 | 0.9784153 | 0.007931954 |  |  | 704160 | 0.9577029 | 0.8678712 | 0.01405906 | 0.9664627 | 0.005149373 | 0.9664627 | 0.01050606
|  |  | 136992 | 1.002234 | 0.9994305 | 0.0004811853 | 0.9999501 | 0.06853413 | 0.9999457 | 0.1997224 |  |  | 361146 | 0.9927949 | 0.9866385 | 0.001113154 | 0.9952827 | 0.004590096 | 0.9952822 | 0.003911622 |  |  | 256260 | 0.9668728 | 0.9670213 | 0.003508457 | 0.9732017 | 0.005456321 | 0.9732004 | 0.008902275 |  |  | 403680 | 0.9817413 | 0.9150489 | 0.008297558 | 0.9784317 | 0.007330468 | 0.9784293 | 0.007931317 |  |  | 704460 | 0.9621788 | 0.8678712 | 0.01405906 | 0.9664878 | 0.005148887 | 0.9664878 | 0.01050503
|  |  | 137292 | 1.00313 | 0.9994305 | 0.0004811853 | 0.9999501 | 0.06853413 | 0.9999457 | 0.1997224 |  |  | 361446 | 0.9918345 | 0.9866385 | 0.001113154 | 0.9952867 | 0.004589803 | 0.9952862 | 0.00391139 |  |  | 256560 | 0.9647148 | 0.9670213 | 0.003508457 | 0.9732406 | 0.005456272 | 0.9732393 | 0.008902574 |  |  | 403980 | 0.9750154 | 0.9150489 | 0.008297558 | 0.9784457 | 0.007330272 | 0.9784433 | 0.007930682 |  |  | 704760 | 0.9577029 | 0.8678712 | 0.01405906 | 0.9665129 | 0.005148401 | 0.9665129 | 0.01050401
|  |  | 137592 | 1.001338 | 0.9994305 | 0.0004811853 | 0.9999501 | 0.06853413 | 0.9999457 | 0.1997224 |  |  | 361746 | 0.9927949 | 0.9866385 | 0.001113154 | 0.9952907 | 0.00458951 | 0.9952902 | 0.003911159 |  |  | 256860 | 0.9657938 | 0.9670213 | 0.003508457 | 0.9732795 | 0.00545622 | 0.9732782 | 0.00890287 |  |  | 404280 | 0.9766969 | 0.9150489 | 0.008297558 | 0.9784597 | 0.007330077 | 0.9784573 | 0.007930049 |  |  | 705060 | 0.9577029 | 0.8678712 | 0.01405906 | 0.966538 | 0.005147916 | 0.966538 | 0.01050299
|  |  | 137892 | 1.000442 | 0.9994305 | 0.0004811853 | 0.9999501 | 0.06853413 | 0.9999457 | 0.1997224 |  |  | 362046 | 0.9927949 | 0.9866385 | 0.001113154 | 0.9952947 | 0.004589219 | 0.9952942 | 0.003910929 |  |  | 257160 | 0.9657938 | 0.9670213 | 0.003508457 | 0.9733183 | 0.005456167 | 0.973317 | 0.008903163 |  |  | 404580 | 0.9783783 | 0.9150489 | 0.008297558 | 0.9784737 | 0.007329883 | 0.9784712 | 0.007929419 |  |  | 705360 | 0.9599408 | 0.8678712 | 0.01405906 | 0.966563 | 0.005147431 | 0.966563 | 0.01050197
|  |  | 138192 | 1.002234 | 0.9994305 | 0.0004811853 | 0.9999501 | 0.06853413 | 0.9999457 | 0.1997224 |  |  | 362346 | 0.9927949 | 0.9866385 | 0.001113154 | 0.9952986 | 0.004588928 | 0.9952982 | 0.0039107 |  |  | 257460 | 0.9668728 | 0.9670213 | 0.003508457 | 0.973357 | 0.005456111 | 0.9733557 | 0.008903453 |  |  | 404880 | 0.9783783 | 0.9150489 | 0.008297558 | 0.9784876 | 0.00732969 | 0.9784851 | 0.007928792 |  |  | 705660 | 0.9599408 | 0.8678712 | 0.01405906 | 0.9665881 | 0.005146947 | 0.966588 | 0.01050095
|  |  | 138492 | 1.000442 | 0.9994305 | 0.0004811853 | 0.9999501 | 0.06853413 | 0.9999457 | 0.1997224 |  |  | 362646 | 0.9918345 | 0.9866385 | 0.001113154 | 0.9953026 | 0.004588639 | 0.9953021 | 0.003910472 |  |  | 257760 | 0.9657938 | 0.9670213 | 0.003508457 | 0.9733957 | 0.005456054 | 0.9733944 | 0.00890374 |  |  | 405180 | 0.9766969 | 0.9150489 | 0.008297558 | 0.9785014 | 0.007329498 | 0.9784989 | 0.007928166 |  |  | 705960 | 0.9644167 | 0.8678712 | 0.01405906 | 0.966613 | 0.005146463 | 0.966613 | 0.01049993
|  |  | 138792 | 1.002234 | 0.9994305 | 0.0004811853 | 0.9999501 | 0.06853413 | 0.9999457 | 0.1997224 |  |  | 362946 | 0.9937554 | 0.9866385 | 0.001113154 | 0.9953065 | 0.004588351 | 0.9953061 | 0.003910245 |  |  | 258060 | 0.9657938 | 0.9670213 | 0.003508457 | 0.9734343 | 0.005455995 | 0.973433 | 0.008904024 |  |  | 405480 | 0.9783783 | 0.9150489 | 0.008297558 | 0.9785152 | 0.007329307 | 0.9785128 | 0.007927544 |  |  | 706260 | 0.9621788 | 0.8678712 | 0.01405906 | 0.966638 | 0.00514598 | 0.966638 | 0.01049891
|  |  | 139092 | 1.002234 | 0.9994305 | 0.0004811853 | 0.9999501 | 0.06853413 | 0.9999457 | 0.1997224 |  |  | 363246 | 0.9918345 | 0.9866385 | 0.001113154 | 0.9953104 | 0.004588064 | 0.99531 | 0.003910018 |  |  | 258360 | 0.9647148 | 0.9670213 | 0.003508457 | 0.9734729 | 0.005455934 | 0.9734716 | 0.008904306 |  |  | 405780 | 0.9783783 | 0.9150489 | 0.008297558 | 0.978529 | 0.007329116 | 0.9785265 | 0.007926924 |  |  | 706560 | 0.9554649 | 0.8678712 | 0.01405906 | 0.9666629 | 0.005145498 | 0.9666629 | 0.0104979
|  |  | 139392 | 1.000442 | 0.9994305 | 0.0004811853 | 0.9999501 | 0.06853413 | 0.9999457 | 0.1997224 |  |  | 363546 | 0.9927949 | 0.9866385 | 0.001113154 | 0.9953144 | 0.004587778 | 0.9953139 | 0.003909793 |  |  | 258660 | 0.9657938 | 0.9670213 | 0.003508457 | 0.9735114 | 0.00545587 | 0.97351 | 0.008904584 |  |  | 406080 | 0.9800598 | 0.9150489 | 0.008297558 | 0.9785428 | 0.007328927 | 0.9785403 | 0.007926306 |  |  | 706860 | 0.9554649 | 0.8678712 | 0.01405906 | 0.9666879 | 0.005145016 | 0.9666878 | 0.01049688
|  |  | 139692 | 1.001338 | 0.9994305 | 0.0004811853 | 0.9999501 | 0.06853413 | 0.9999457 | 0.1997224 |  |  | 363846 | 0.9927949 | 0.9866385 | 0.001113154 | 0.9953183 | 0.004587492 | 0.9953179 | 0.003909568 |  |  | 258960 | 0.9647148 | 0.9670213 | 0.003508457 | 0.9735498 | 0.005455805 | 0.9735485 | 0.00890486 |  |  | 406380 | 0.9783783 | 0.9150489 | 0.008297558 | 0.9785565 | 0.007328739 | 0.978554 | 0.007925691 |  |  | 707160 | 0.9577029 | 0.8678712 | 0.01405906 | 0.9667127 | 0.005144534 | 0.9667127 | 0.01049587
|  |  | 139992 | 1.002234 | 0.9994305 | 0.0004811853 | 0.9999501 | 0.06853413 | 0.9999457 | 0.1997224 |  |  | 364146 | 0.9899135 | 0.9866385 | 0.001113154 | 0.9953222 | 0.004587208 | 0.9953218 | 0.003909344 |  |  | 259260 | 0.9647148 | 0.9670213 | 0.003508457 | 0.9735882 | 0.005455739 | 0.9735868 | 0.008905133 |  |  | 406680 | 0.9800598 | 0.9150489 | 0.008297558 | 0.9785701 | 0.007328551 | 0.9785676 | 0.007925078 |  |  | 707460 | 0.9599408 | 0.8678712 | 0.01405906 | 0.9667376 | 0.005144053 | 0.9667375 | 0.01049486
|  |  | 140292 | 1.001338 | 0.9994305 | 0.0004811853 | 0.9999501 | 0.06853413 | 0.9999457 | 0.1997224 |  |  | 364446 | 0.9918345 | 0.9866385 | 0.001113154 | 0.995326 | 0.004586925 | 0.9953257 | 0.003909121 |  |  | 259560 | 0.9636358 | 0.9670213 | 0.003508457 | 0.9736265 | 0.00545567 | 0.9736251 | 0.008905403 |  |  | 406980 | 0.9766969 | 0.9150489 | 0.008297558 | 0.9785838 | 0.007328365 | 0.9785813 | 0.007924467 |  |  | 707760 | 0.9554649 | 0.8678712 | 0.01405906 | 0.9667624 | 0.005143573 | 0.9667623 | 0.01049384
|  |  | 140592 | 1.001338 | 0.9994305 | 0.0004811853 | 0.9999501 | 0.06853413 | 0.9999457 | 0.1997224 |  |  | 364746 | 0.9918345 | 0.9866385 | 0.001113154 | 0.9953299 | 0.004586644 | 0.9953295 | 0.003908899 |  |  | 259860 | 0.9625568 | 0.9670213 | 0.003508457 | 0.9736647 | 0.005455599 | 0.9736634 | 0.00890567 |  |  | 407280 | 0.9750154 | 0.9150489 | 0.008297558 | 0.9785974 | 0.007328179 | 0.9785948 | 0.007923859 |  |  | 708060 | 0.9644167 | 0.8678712 | 0.01405906 | 0.9667872 | 0.005143093 | 0.9667871 | 0.01049283
|  |  | 140892 | 1.002234 | 0.9994305 | 0.0004811853 | 0.9999501 | 0.06853413 | 0.9999457 | 0.1997224 |  |  | 365046 | 0.9927949 | 0.9866385 | 0.001113154 | 0.9953338 | 0.004586363 | 0.9953334 | 0.003908677 |  |  | 260160 | 0.9647148 | 0.9670213 | 0.003508457 | 0.9737029 | 0.005455526 | 0.9737016 | 0.008905935 |  |  | 407580 | 0.9766969 | 0.9150489 | 0.008297558 | 0.9786109 | 0.007327994 | 0.9786084 | 0.007923254 |  |  | 708360 | 0.9577029 | 0.8678712 | 0.01405906 | 0.966812 | 0.005142614 | 0.9668119 | 0.01049183
|  |  | 141192 | 1.001338 | 0.9994305 | 0.0004811853 | 0.9999501 | 0.06853413 | 0.9999457 | 0.1997224 |  |  | 365346 | 0.9927949 | 0.9866385 | 0.001113154 | 0.9953376 | 0.004586083 | 0.9953373 | 0.003908456 |  |  | 260460 | 0.9668728 | 0.9670213 | 0.003508457 | 0.973741 | 0.005455452 | 0.9737397 | 0.008906197 |  |  | 407880 | 0.9750154 | 0.9150489 | 0.008297558 | 0.9786245 | 0.00732781 | 0.9786219 | 0.00792265 |  |  | 708660 | 0.9621788 | 0.8678712 | 0.01405906 | 0.9668367 | 0.005142135 | 0.9668366 | 0.01049082
|  |  | 141492 | 1.001338 | 0.9994305 | 0.0004811853 | 0.9999501 | 0.06853413 | 0.9999457 | 0.1997224 |  |  | 365646 | 0.9937554 | 0.9866385 | 0.001113154 | 0.9953415 | 0.004585804 | 0.9953411 | 0.003908237 |  |  | 260760 | 0.9657938 | 0.9670213 | 0.003508457 | 0.9737791 | 0.005455376 | 0.9737777 | 0.008906455 |  |  | 408180 | 0.9766969 | 0.9150489 | 0.008297558 | 0.9786379 | 0.007327628 | 0.9786354 | 0.007922049 |  |  | 708960 | 0.9599408 | 0.8678712 | 0.01405906 | 0.9668614 | 0.005141657 | 0.9668613 | 0.01048981
|  |  | 141792 | 1.001338 | 0.9994305 | 0.0004811853 | 0.9999501 | 0.06853413 | 0.9999457 | 0.1997224 |  |  | 365946 | 0.9927949 | 0.9866385 | 0.001113154 | 0.9953453 | 0.004585526 | 0.995345 | 0.003908018 |  |  | 261060 | 0.9647148 | 0.9670213 | 0.003508457 | 0.9738171 | 0.005455298 | 0.9738157 | 0.008906712 |  |  | 408480 | 0.9766969 | 0.9150489 | 0.008297558 | 0.9786514 | 0.007327445 | 0.9786488 | 0.007921451 |  |  | 709260 | 0.9599408 | 0.8678712 | 0.01405906 | 0.9668861 | 0.005141179 | 0.966886 | 0.01048881
|  |  | 142092 | 1.002234 | 0.9994305 | 0.0004811853 | 0.9999501 | 0.06853413 | 0.9999457 | 0.1997224 |  |  | 366246 | 0.9918345 | 0.9866385 | 0.001113154 | 0.9953491 | 0.00458525 | 0.9953488 | 0.0039078 |  |  | 261360 | 0.9647148 | 0.9670213 | 0.003508457 | 0.973855 | 0.005455218 | 0.9738537 | 0.008906965 |  |  | 408780 | 0.9817413 | 0.9150489 | 0.008297558 | 0.9786648 | 0.007327264 | 0.9786622 | 0.007920855 |  |  | 709560 | 0.9621788 | 0.8678712 | 0.01405906 | 0.9669107 | 0.005140702 | 0.9669106 | 0.0104878
|  |  | 142392 | 1.002234 | 0.9994305 | 0.0004811853 | 0.9999501 | 0.06853413 | 0.9999457 | 0.1997224 |  |  | 366546 | 0.9927949 | 0.9866385 | 0.001113154 | 0.9953529 | 0.004584974 | 0.9953526 | 0.003907582 |  |  | 261660 | 0.9657938 | 0.9670213 | 0.003508457 | 0.9738929 | 0.005455136 | 0.9738915 | 0.008907216 |  |  | 409080 | 0.9800598 | 0.9150489 | 0.008297558 | 0.9786782 | 0.007327084 | 0.9786756 | 0.007920261 |  |  | 709860 | 0.9577029 | 0.8678712 | 0.01405906 | 0.9669354 | 0.005140226 | 0.9669352 | 0.0104868
|  |  | 142692 | 1.001338 | 0.9994305 | 0.0004811853 | 0.9999501 | 0.06853413 | 0.9999457 | 0.1997224 |  |  | 366846 | 0.9927949 | 0.9866385 | 0.001113154 | 0.9953567 | 0.004584699 | 0.9953564 | 0.003907366 |  |  | 261960 | 0.9636358 | 0.9670213 | 0.003508457 | 0.9739307 | 0.005455052 | 0.9739294 | 0.008907463 |  |  | 409380 | 0.9783783 | 0.9150489 | 0.008297558 | 0.9786915 | 0.007326905 | 0.9786889 | 0.00791967 |  |  | 710160 | 0.9599408 | 0.8678712 | 0.01405906 | 0.96696 | 0.00513975 | 0.9669598 | 0.01048579
|  |  | 142992 | 1.002234 | 0.9994305 | 0.0004811853 | 0.9999501 | 0.06853413 | 0.9999457 | 0.1997224 |  |  | 367146 | 0.9947158 | 0.9866385 | 0.001113154 | 0.9953605 | 0.004584426 | 0.9953602 | 0.00390715 |  |  | 262260 | 0.9647148 | 0.9670213 | 0.003508457 | 0.9739684 | 0.005454967 | 0.9739671 | 0.008907709 |  |  | 409680 | 0.9733339 | 0.9150489 | 0.008297558 | 0.9787048 | 0.007326726 | 0.9787022 | 0.007919081 |  |  | 710460 | 0.9599408 | 0.8678712 | 0.01405906 | 0.9669845 | 0.005139274 | 0.9669844 | 0.01048479
|  |  | 143292 | 0.9995459 | 0.9994305 | 0.0004811853 | 0.9999501 | 0.06853413 | 0.9999457 | 0.1997224 |  |  | 367446 | 0.9918345 | 0.9866385 | 0.001113154 | 0.9953643 | 0.004584153 | 0.995364 | 0.003906935 |  |  | 262560 | 0.9636358 | 0.9670213 | 0.003508457 | 0.9740061 | 0.00545488 | 0.9740048 | 0.008907951 |  |  | 409980 | 0.9750154 | 0.9150489 | 0.008297558 | 0.9787181 | 0.007326549 | 0.9787155 | 0.007918494 |  |  | 710760 | 0.9599408 | 0.8678712 | 0.01405906 | 0.9670091 | 0.005138799 | 0.9670089 | 0.01048379
|  |  | 143592 | 1.001338 | 0.9994305 | 0.0004811853 | 0.9999501 | 0.06853413 | 0.9999457 | 0.1997224 |  |  | 367746 | 0.9927949 | 0.9866385 | 0.001113154 | 0.9953681 | 0.004583882 | 0.9953678 | 0.003906721 |  |  | 262860 | 0.9647148 | 0.9670213 | 0.003508457 | 0.9740437 | 0.005454791 | 0.9740424 | 0.008908191 |  |  | 410280 | 0.9783783 | 0.9150489 | 0.008297558 | 0.9787313 | 0.007326372 | 0.9787287 | 0.00791791 |  |  | 711060 | 0.9577029 | 0.8678712 | 0.01405906 | 0.9670336 | 0.005138325 | 0.9670334 | 0.01048279
|  |  | 143892 | 1.002234 | 0.9994305 | 0.0004811853 | 0.9999501 | 0.06853413 | 0.9999457 | 0.1997224 |  |  | 368046 | 0.9937554 | 0.9866385 | 0.001113154 | 0.9953718 | 0.004583611 | 0.9953716 | 0.003906508 |  |  | 263160 | 0.9636358 | 0.9670213 | 0.003508457 | 0.9740813 | 0.0054547 | 0.97408 | 0.008908428 |  |  | 410580 | 0.9783783 | 0.9150489 | 0.008297558 | 0.9787445 | 0.007326196 | 0.9787419 | 0.007917328 |  |  | 711360 | 0.9577029 | 0.8678712 | 0.01405906 | 0.9670581 | 0.005137851 | 0.9670579 | 0.0104818
|  |  | 144192 | 1.000442 | 0.9994305 | 0.0004811853 | 0.9999501 | 0.06853413 | 0.9999457 | 0.1997224 |  |  | 368346 | 0.9937554 | 0.9866385 | 0.001113154 | 0.9953756 | 0.004583342 | 0.9953754 | 0.003906295 |  |  | 263460 | 0.9625568 | 0.9670213 | 0.003508457 | 0.9741188 | 0.005454607 | 0.9741175 | 0.008908662 |  |  | 410880 | 0.9800598 | 0.9150489 | 0.008297558 | 0.9787577 | 0.007326021 | 0.9787551 | 0.007916748 |  |  | 711660 | 0.9599408 | 0.8678712 | 0.01405906 | 0.9670825 | 0.005137378 | 0.9670823 | 0.0104808
|  |  | 144492 | 1.002234 | 0.9994305 | 0.0004811853 | 0.9999501 | 0.06853413 | 0.9999457 | 0.1997224 |  |  | 368646 | 0.9927949 | 0.9866385 | 0.001113154 | 0.9953793 | 0.004583073 | 0.9953791 | 0.003906084 |  |  | 263760 | 0.9657938 | 0.9670213 | 0.003508457 | 0.9741563 | 0.005454513 | 0.9741549 | 0.008908894 |  |  | 411180 | 0.9783783 | 0.9150489 | 0.008297558 | 0.9787708 | 0.007325847 | 0.9787682 | 0.007916171 |  |  | 711960 | 0.953227 | 0.8678712 | 0.01405906 | 0.967107 | 0.005136905 | 0.9671068 | 0.01047981
|  |  | 144792 | 1.001338 | 0.9994305 | 0.0004811853 | 0.9999501 | 0.06853413 | 0.9999457 | 0.1997224 |  |  | 368946 | 0.9918345 | 0.9866385 | 0.001113154 | 0.9953831 | 0.004582806 | 0.9953828 | 0.003905873 |  |  | 264060 | 0.9636358 | 0.9670213 | 0.003508457 | 0.9741937 | 0.005454417 | 0.9741923 | 0.008909123 |  |  | 411480 | 0.9800598 | 0.9150489 | 0.008297558 | 0.9787839 | 0.007325674 | 0.9787813 | 0.007915595 |  |  | 712260 | 0.9621788 | 0.8678712 | 0.01405906 | 0.9671314 | 0.005136433 | 0.9671311 | 0.01047881
|  |  | 145092 | 1.001338 | 0.9994305 | 0.0004811853 | 0.9999501 | 0.06853413 | 0.9999457 | 0.1997224 |  |  | 369246 | 0.9918345 | 0.9866385 | 0.001113154 | 0.9953868 | 0.004582539 | 0.9953866 | 0.003905663 |  |  | 264360 | 0.9657938 | 0.9670213 | 0.003508457 | 0.974231 | 0.005454319 | 0.9742297 | 0.00890935 |  |  | 411780 | 0.9800598 | 0.9150489 | 0.008297558 | 0.9787969 | 0.007325501 | 0.9787943 | 0.007915023 |  |  | 712560 | 0.9644167 | 0.8678712 | 0.01405906 | 0.9671557 | 0.005135961 | 0.9671555 | 0.01047782
|  |  | 145392 | 1.000442 | 0.9994305 | 0.0004811853 | 0.9999501 | 0.06853413 | 0.9999457 | 0.1997224 |  |  | 369546 | 0.9918345 | 0.9866385 | 0.001113154 | 0.9953905 | 0.004582274 | 0.9953903 | 0.003905454 |  |  | 264660 | 0.9647148 | 0.9670213 | 0.003508457 | 0.9742682 | 0.005454219 | 0.9742669 | 0.008909574 |  |  | 412080 | 0.9783783 | 0.9150489 | 0.008297558 | 0.9788099 | 0.00732533 | 0.9788073 | 0.007914452 |  |  | 712860 | 0.9666547 | 0.8678712 | 0.01405906 | 0.9671801 | 0.00513549 | 0.9671798 | 0.01047683
|  |  | 145692 | 1.001338 | 0.9994305 | 0.0004811853 | 0.9999501 | 0.06853413 | 0.9999457 | 0.1997224 |  |  | 369846 | 0.9927949 | 0.9866385 | 0.001113154 | 0.9953942 | 0.004582009 | 0.995394 | 0.003905245 |  |  | 264960 | 0.9647148 | 0.9670213 | 0.003508457 | 0.9743054 | 0.005454118 | 0.9743041 | 0.008909795 |  |  | 412380 | 0.9766969 | 0.9150489 | 0.008297558 | 0.9788229 | 0.007325159 | 0.9788203 | 0.007913884 |  |  | 713160 | 0.9621788 | 0.8678712 | 0.01405906 | 0.9672044 | 0.005135019 | 0.9672042 | 0.01047583
|  |  | 145992 | 1.002234 | 0.9994305 | 0.0004811853 | 0.9999501 | 0.06853413 | 0.9999457 | 0.1997224 |  |  | 370146 | 0.9918345 | 0.9866385 | 0.001113154 | 0.9953979 | 0.004581746 | 0.9953977 | 0.003905038 |  |  | 265260 | 0.9657938 | 0.9670213 | 0.003508457 | 0.9743426 | 0.005454015 | 0.9743413 | 0.008910013 |  |  | 412680 | 0.9750154 | 0.9150489 | 0.008297558 | 0.9788359 | 0.007324989 | 0.9788332 | 0.007913318 |  |  | 713460 | 0.9644167 | 0.8678712 | 0.01405906 | 0.9672287 | 0.005134549 | 0.9672284 | 0.01047484
|  |  | 146292 | 1.002234 | 0.9994305 | 0.0004811853 | 0.9999501 | 0.06853413 | 0.9999457 | 0.1997224 |  |  | 370446 | 0.9918345 | 0.9866385 | 0.001113154 | 0.9954016 | 0.004581484 | 0.9954014 | 0.003904831 |  |  | 265560 | 0.9647148 | 0.9670213 | 0.003508457 | 0.9743797 | 0.00545391 | 0.9743784 | 0.008910229 |  |  | 412980 | 0.9783783 | 0.9150489 | 0.008297558 | 0.9788488 | 0.00732482 | 0.9788461 | 0.007912754 |  |  | 713760 | 0.9644167 | 0.8678712 | 0.01405906 | 0.9672529 | 0.00513408 | 0.9672527 | 0.01047386
|  |  | 146592 | 1.001338 | 0.9994305 | 0.0004811853 | 0.9999501 | 0.06853413 | 0.9999457 | 0.1997224 |  |  | 370746 | 0.9918345 | 0.9866385 | 0.001113154 | 0.9954053 | 0.004581222 | 0.9954051 | 0.003904625 |  |  | 265860 | 0.9657938 | 0.9670213 | 0.003508457 | 0.9744167 | 0.005453803 | 0.9744154 | 0.008910443 |  |  | 413280 | 0.9800598 | 0.9150489 | 0.008297558 | 0.9788617 | 0.007324652 | 0.978859 | 0.007912193 |  |  | 714060 | 0.9599408 | 0.8678712 | 0.01405906 | 0.9672772 | 0.005133611 | 0.9672769 | 0.01047287
|  |  | 146892 | 1.001338 | 0.9994305 | 0.0004811853 | 0.9999501 | 0.06853413 | 0.9999457 | 0.1997224 |  |  | 371046 | 0.9918345 | 0.9866385 | 0.001113154 | 0.9954089 | 0.004580962 | 0.9954088 | 0.003904419 |  |  | 266160 | 0.9657938 | 0.9670213 | 0.003508457 | 0.9744537 | 0.005453695 | 0.9744523 | 0.008910654 |  |  | 413580 | 0.9783783 | 0.9150489 | 0.008297558 | 0.9788745 | 0.007324485 | 0.9788718 | 0.007911634 |  |  | 714360 | 0.9621788 | 0.8678712 | 0.01405906 | 0.9673014 | 0.005133142 | 0.9673011 | 0.01047188
|  |  | 147192 | 1.000442 | 0.9994305 | 0.0004811853 | 0.9999501 | 0.06853413 | 0.9999457 | 0.1997224 |  |  | 371346 | 0.9918345 | 0.9866385 | 0.001113154 | 0.9954126 | 0.004580702 | 0.9954124 | 0.003904215 |  |  | 266460 | 0.9657938 | 0.9670213 | 0.003508457 | 0.9744906 | 0.005453585 | 0.9744892 | 0.008910862 |  |  | 413880 | 0.9783783 | 0.9150489 | 0.008297558 | 0.9788873 | 0.007324318 | 0.9788846 | 0.007911077 |  |  | 714660 | 0.9621788 | 0.8678712 | 0.01405906 | 0.9673255 | 0.005132675 | 0.9673253 | 0.0104709
|  |  | 147492 | 1.002234 | 0.9994305 | 0.0004811853 | 0.9999501 | 0.06853413 | 0.9999457 | 0.1997224 |  |  | 371646 | 0.9927949 | 0.9866385 | 0.001113154 | 0.9954162 | 0.004580444 | 0.9954161 | 0.003904011 |  |  | 266760 | 0.9679518 | 0.9670213 | 0.003508457 | 0.9745274 | 0.005453474 | 0.9745261 | 0.008911068 |  |  | 414180 | 0.9800598 | 0.9150489 | 0.008297558 | 0.9789001 | 0.007324153 | 0.9788974 | 0.007910522 |  |  | 714960 | 0.9621788 | 0.8678712 | 0.01405906 | 0.9673497 | 0.005132207 | 0.9673494 | 0.01046991
|  |  | 147792 | 1.000442 | 0.9994305 | 0.0004811853 | 0.9999501 | 0.06853413 | 0.9999457 | 0.1997224 |  |  | 371946 | 0.9927949 | 0.9866385 | 0.001113154 | 0.9954199 | 0.004580186 | 0.9954197 | 0.003903808 |  |  | 267060 | 0.9668728 | 0.9670213 | 0.003508457 | 0.9745642 | 0.00545336 | 0.9745629 | 0.008911271 |  |  | 414480 | 0.9783783 | 0.9150489 | 0.008297558 | 0.9789128 | 0.007323988 | 0.9789101 | 0.007909969 |  |  | 715260 | 0.9666547 | 0.8678712 | 0.01405906 | 0.9673738 | 0.00513174 | 0.9673735 | 0.01046893
|  |  | 148092 | 1.002234 | 0.9994305 | 0.0004811853 | 0.9999501 | 0.06853413 | 0.9999457 | 0.1997224 |  |  | 372246 | 0.9927949 | 0.9866385 | 0.001113154 | 0.9954235 | 0.00457993 | 0.9954234 | 0.003903606 |  |  | 267360 | 0.9668728 | 0.9670213 | 0.003508457 | 0.9746009 | 0.005453246 | 0.9745996 | 0.008911471 |  |  | 414780 | 0.9783783 | 0.9150489 | 0.008297558 | 0.9789255 | 0.007323824 | 0.9789228 | 0.007909419 |  |  | 715560 | 0.9621788 | 0.8678712 | 0.01405906 | 0.9673979 | 0.005131274 | 0.9673976 | 0.01046795
|  |  | 148392 | 1.001338 | 0.9994305 | 0.0004811853 | 0.9999501 | 0.06853413 | 0.9999457 | 0.1997224 |  |  | 372546 | 0.9927949 | 0.9866385 | 0.001113154 | 0.9954271 | 0.004579674 | 0.995427 | 0.003903405 |  |  | 267660 | 0.9679518 | 0.9670213 | 0.003508457 | 0.9746376 | 0.005453129 | 0.9746363 | 0.00891167 |  |  | 415080 | 0.9783783 | 0.9150489 | 0.008297558 | 0.9789382 | 0.007323661 | 0.9789354 | 0.007908871 |  |  | 715860 | 0.9599408 | 0.8678712 | 0.01405906 | 0.967422 | 0.005130808 | 0.9674217 | 0.01046697
|  |  | 148692 | 1.002234 | 0.9994305 | 0.0004811853 | 0.9999501 | 0.06853413 | 0.9999457 | 0.1997224 |  |  | 372846 | 0.9918345 | 0.9866385 | 0.001113154 | 0.9954307 | 0.00457942 | 0.9954306 | 0.003903204 |  |  | 267960 | 0.9690308 | 0.9670213 | 0.003508457 | 0.9746742 | 0.005453011 | 0.9746729 | 0.008911865 |  |  | 415380 | 0.9800598 | 0.9150489 | 0.008297558 | 0.9789508 | 0.007323499 | 0.9789481 | 0.007908325 |  |  | 716160 | 0.9599408 | 0.8678712 | 0.01405906 | 0.967446 | 0.005130343 | 0.9674457 | 0.01046599
|  |  | 148992 | 1.001338 | 0.9994305 | 0.0004811853 | 0.9999501 | 0.06853413 | 0.9999457 | 0.1997224 |  |  | 373146 | 0.9927949 | 0.9866385 | 0.001113154 | 0.9954343 | 0.004579166 | 0.9954342 | 0.003903004 |  |  | 268260 | 0.9690308 | 0.9670213 | 0.003508457 | 0.9747107 | 0.005452891 | 0.9747094 | 0.008912058 |  |  | 415680 | 0.9783783 | 0.9150489 | 0.008297558 | 0.9789634 | 0.007323337 | 0.9789607 | 0.007907782 |  |  | 716460 | 0.9599408 | 0.8678712 | 0.01405906 | 0.96747 | 0.005129879 | 0.9674697 | 0.01046501
|  |  | 149292 | 1.001338 | 0.9994305 | 0.0004811853 | 0.9999501 | 0.06853413 | 0.9999457 | 0.1997224 |  |  | 373446 | 0.9918345 | 0.9866385 | 0.001113154 | 0.9954379 | 0.004578914 | 0.9954378 | 0.003902805 |  |  | 268560 | 0.9668728 | 0.9670213 | 0.003508457 | 0.9747472 | 0.005452769 | 0.9747459 | 0.008912249 |  |  | 415980 | 0.9800598 | 0.9150489 | 0.008297558 | 0.9789759 | 0.007323176 | 0.9789732 | 0.00790724 |  |  | 716760 | 0.9621788 | 0.8678712 | 0.01405906 | 0.967494 | 0.005129415 | 0.9674937 | 0.01046403
|  |  | 149592 | 1.00313 | 0.9994305 | 0.0004811853 | 0.9999501 | 0.06853413 | 0.9999457 | 0.1997224 |  |  | 373746 | 0.9927949 | 0.9866385 | 0.001113154 | 0.9954415 | 0.004578662 | 0.9954414 | 0.003902607 |  |  | 268860 | 0.9701099 | 0.9670213 | 0.003508457 | 0.9747837 | 0.005452646 | 0.9747823 | 0.008912437 |  |  | 416280 | 0.9817413 | 0.9150489 | 0.008297558 | 0.9789885 | 0.007323017 | 0.9789857 | 0.007906701 |  |  | 717060 | 0.9621788 | 0.8678712 | 0.01405906 | 0.967518 | 0.005128951 | 0.9675176 | 0.01046305
|  |  | 149892 | 1.001338 | 0.9994305 | 0.0004811853 | 0.9999501 | 0.06853413 | 0.9999457 | 0.1997224 |  |  | 374046 | 0.9918345 | 0.9866385 | 0.001113154 | 0.995445 | 0.004578411 | 0.995445 | 0.003902409 |  |  | 269160 | 0.9690308 | 0.9670213 | 0.003508457 | 0.97482 | 0.005452521 | 0.9748187 | 0.008912623 |  |  | 416580 | 0.9783783 | 0.9150489 | 0.008297558 | 0.979001 | 0.007322858 | 0.9789982 | 0.007906164 |  |  | 717360 | 0.9644167 | 0.8678712 | 0.01405906 | 0.9675419 | 0.005128488 | 0.9675416 | 0.01046208
|  |  | 150192 | 1.002234 | 0.9994305 | 0.0004811853 | 0.9999501 | 0.06853413 | 0.9999457 | 0.1997224 |  |  | 374346 | 0.9937554 | 0.9866385 | 0.001113154 | 0.9954486 | 0.004578162 | 0.9954485 | 0.003902213 |  |  | 269460 | 0.9690308 | 0.9670213 | 0.003508457 | 0.9748563 | 0.005452395 | 0.974855 | 0.008912806 |  |  | 416880 | 0.9817413 | 0.9150489 | 0.008297558 | 0.9790134 | 0.007322699 | 0.9790107 | 0.007905629 |  |  | 717660 | 0.9621788 | 0.8678712 | 0.01405906 | 0.9675658 | 0.005128025 | 0.9675655 | 0.0104611
|  |  | 150492 | 1.000442 | 0.9994305 | 0.0004811853 | 0.9999501 | 0.06853413 | 0.9999457 | 0.1997224 |  |  | 374646 | 0.9927949 | 0.9866385 | 0.001113154 | 0.9954521 | 0.004577913 | 0.9954521 | 0.003902017 |  |  | 269760 | 0.9679518 | 0.9670213 | 0.003508457 | 0.9748926 | 0.005452267 | 0.9748913 | 0.008912987 |  |  | 417180 | 0.9800598 | 0.9150489 | 0.008297558 | 0.9790258 | 0.007322542 | 0.9790231 | 0.007905096 |  |  | 717960 | 0.9599408 | 0.8678712 | 0.01405906 | 0.9675897 | 0.005127563 | 0.9675893 | 0.01046013
|  |  | 150792 | 1.001338 | 0.9994305 | 0.0004811853 | 0.9999501 | 0.06853413 | 0.9999457 | 0.1997224 |  |  | 374946 | 0.9927949 | 0.9866385 | 0.001113154 | 0.9954557 | 0.004577665 | 0.9954556 | 0.003901821 |  |  | 270060 | 0.9690308 | 0.9670213 | 0.003508457 | 0.9749288 | 0.005452137 | 0.9749275 | 0.008913165 |  |  | 417480 | 0.9800598 | 0.9150489 | 0.008297558 | 0.9790382 | 0.007322385 | 0.9790355 | 0.007904565 |  |  | 718260 | 0.9621788 | 0.8678712 | 0.01405906 | 0.9676135 | 0.005127102 | 0.9676132 | 0.01045916
|  |  | 151092 | 1.001338 | 0.9994305 | 0.0004811853 | 0.9999501 | 0.06853413 | 0.9999457 | 0.1997224 |  |  | 375246 | 0.9927949 | 0.9866385 | 0.001113154 | 0.9954592 | 0.004577418 | 0.9954592 | 0.003901627 |  |  | 270360 | 0.9690308 | 0.9670213 | 0.003508457 | 0.9749649 | 0.005452006 | 0.9749636 | 0.008913341 |  |  | 417780 | 0.9783783 | 0.9150489 | 0.008297558 | 0.9790506 | 0.007322229 | 0.9790478 | 0.007904037 |  |  | 718560 | 0.9621788 | 0.8678712 | 0.01405906 | 0.9676374 | 0.005126641 | 0.967637 | 0.01045819
|  |  | 151392 | 1.001338 | 0.9994305 | 0.0004811853 | 0.9999501 | 0.06853413 | 0.9999457 | 0.1997224 |  |  | 375546 | 0.9937554 | 0.9866385 | 0.001113154 | 0.9954627 | 0.004577172 | 0.9954627 | 0.003901433 |  |  | 270660 | 0.9701099 | 0.9670213 | 0.003508457 | 0.975001 | 0.005451873 | 0.9749997 | 0.008913515 |  |  | 418080 | 0.9800598 | 0.9150489 | 0.008297558 | 0.9790629 | 0.007322074 | 0.9790601 | 0.007903511 |  |  | 718860 | 0.9554649 | 0.8678712 | 0.01405906 | 0.9676611 | 0.005126181 | 0.9676608 | 0.01045722
|  |  | 151692 | 1.00313 | 0.9994305 | 0.0004811853 | 0.9999501 | 0.06853413 | 0.9999457 | 0.1997224 |  |  | 375846 | 0.9918345 | 0.9866385 | 0.001113154 | 0.9954662 | 0.004576928 | 0.9954662 | 0.00390124 |  |  | 270960 | 0.9690308 | 0.9670213 | 0.003508457 | 0.975037 | 0.005451739 | 0.9750357 | 0.008913686 |  |  | 418380 | 0.9783783 | 0.9150489 | 0.008297558 | 0.9790752 | 0.00732192 | 0.9790724 | 0.007902986 |  |  | 719160 | 0.9621788 | 0.8678712 | 0.01405906 | 0.9676849 | 0.005125721 | 0.9676845 | 0.01045625
|  |  | 151992 | 1.002234 | 0.9994305 | 0.0004811853 | 0.9999501 | 0.06853413 | 0.9999457 | 0.1997224 |  |  | 376146 | 0.9937554 | 0.9866385 | 0.001113154 | 0.9954697 | 0.004576684 | 0.9954697 | 0.003901048 |  |  | 271260 | 0.9701099 | 0.9670213 | 0.003508457 | 0.975073 | 0.005451603 | 0.9750717 | 0.008913855 |  |  | 418680 | 0.9800598 | 0.9150489 | 0.008297558 | 0.9790875 | 0.007321767 | 0.9790847 | 0.007902464 |  |  | 719460 | 0.9644167 | 0.8678712 | 0.01405906 | 0.9677087 | 0.005125262 | 0.9677083 | 0.01045528
|  |  | 152292 | 1.002234 | 0.9994305 | 0.0004811853 | 0.9999501 | 0.06853413 | 0.9999457 | 0.1997224 |  |  | 376446 | 0.9937554 | 0.9866385 | 0.001113154 | 0.9954732 | 0.004576441 | 0.9954732 | 0.003900857 |  |  | 271560 | 0.9711889 | 0.9670213 | 0.003508457 | 0.9751089 | 0.005451466 | 0.9751076 | 0.008914021 |  |  | 418980 | 0.9800598 | 0.9150489 | 0.008297558 | 0.9790997 | 0.007321614 | 0.9790969 | 0.007901944 |  |  | 719760 | 0.9621788 | 0.8678712 | 0.01405906 | 0.9677324 | 0.005124803 | 0.967732 | 0.01045432
|  |  | 152592 | 1.002234 | 0.9994305 | 0.0004811853 | 0.9999501 | 0.06853413 | 0.9999457 | 0.1997224 |  |  | 376746 | 0.9927949 | 0.9866385 | 0.001113154 | 0.9954767 | 0.004576199 | 0.9954767 | 0.003900666 |  |  | 271860 | 0.9701099 | 0.9670213 | 0.003508457 | 0.9751447 | 0.005451327 | 0.9751434 | 0.008914185 |  |  | 419280 | 0.9800598 | 0.9150489 | 0.008297558 | 0.9791119 | 0.007321462 | 0.979109 | 0.007901426 |  |  | 720060 | 0.9688926 | 0.8678712 | 0.01405906 | 0.967756 | 0.005124345 | 0.9677556 | 0.01045335
|  |  | 152892 | 1.000442 | 0.9994305 | 0.0004811853 | 0.9999501 | 0.06853413 | 0.9999457 | 0.1997224 |  |  | 377046 | 0.9937554 | 0.9866385 | 0.001113154 | 0.9954802 | 0.004575957 | 0.9954802 | 0.003900476 |  |  | 272160 | 0.9711889 | 0.9670213 | 0.003508457 | 0.9751805 | 0.005451186 | 0.9751792 | 0.008914347 |  |  | 419580 | 0.9783783 | 0.9150489 | 0.008297558 | 0.979124 | 0.007321311 | 0.9791212 | 0.007900911 |  |  | 720360 | 0.9599408 | 0.8678712 | 0.01405906 | 0.9677797 | 0.005123887 | 0.9677793 | 0.01045239
|  |  | 153192 | 1.001338 | 0.9994305 | 0.0004811853 | 0.9999501 | 0.06853413 | 0.9999457 | 0.1997224 |  |  | 377346 | 0.9918345 | 0.9866385 | 0.001113154 | 0.9954836 | 0.004575717 | 0.9954837 | 0.003900287 |  |  | 272460 | 0.9711889 | 0.9670213 | 0.003508457 | 0.9752162 | 0.005451044 | 0.9752149 | 0.008914506 |  |  | 419880 | 0.9800598 | 0.9150489 | 0.008297558 | 0.9791361 | 0.007321161 | 0.9791333 | 0.007900397 |  |  | 720660 | 0.9621788 | 0.8678712 | 0.01405906 | 0.9678033 | 0.00512343 | 0.9678029 | 0.01045142
|  |  | 153492 | 1.001338 | 0.9994305 | 0.0004811853 | 0.9999501 | 0.06853413 | 0.9999457 | 0.1997224 |  |  | 377646 | 0.9918345 | 0.9866385 | 0.001113154 | 0.9954871 | 0.004575478 | 0.9954872 | 0.003900098 |  |  | 272760 | 0.9690308 | 0.9670213 | 0.003508457 | 0.9752519 | 0.0054509 | 0.9752506 | 0.008914663 |  |  | 420180 | 0.9817413 | 0.9150489 | 0.008297558 | 0.9791482 | 0.007321011 | 0.9791454 | 0.007899885 |  |  | 720960 | 0.9666547 | 0.8678712 | 0.01405906 | 0.9678269 | 0.005122973 | 0.9678265 | 0.01045046
|  |  | 153792 | 1.001338 | 0.9994305 | 0.0004811853 | 0.9999501 | 0.06853413 | 0.9999457 | 0.1997224 |  |  | 377946 | 0.9927949 | 0.9866385 | 0.001113154 | 0.9954905 | 0.00457524 | 0.9954906 | 0.003899911 |  |  | 273060 | 0.9711889 | 0.9670213 | 0.003508457 | 0.9752875 | 0.005450755 | 0.9752862 | 0.008914818 |  |  | 420480 | 0.9783783 | 0.9150489 | 0.008297558 | 0.9791603 | 0.007320862 | 0.9791574 | 0.007899376 |  |  | 721260 | 0.9644167 | 0.8678712 | 0.01405906 | 0.9678505 | 0.005122517 | 0.9678501 | 0.0104495
|  |  | 154092 | 1.002234 | 0.9994305 | 0.0004811853 | 0.9999501 | 0.06853413 | 0.9999457 | 0.1997224 |  |  | 378246 | 0.9918345 | 0.9866385 | 0.001113154 | 0.995494 | 0.004575002 | 0.9954941 | 0.003899724 |  |  | 273360 | 0.9701099 | 0.9670213 | 0.003508457 | 0.9753231 | 0.005450609 | 0.9753218 | 0.00891497 |  |  | 420780 | 0.9817413 | 0.9150489 | 0.008297558 | 0.9791723 | 0.007320714 | 0.9791695 | 0.007898868 |  |  | 721560 | 0.9599408 | 0.8678712 | 0.01405906 | 0.9678741 | 0.005122062 | 0.9678736 | 0.01044854
|  |  | 154392 | 1.001338 | 0.9994305 | 0.0004811853 | 0.9999501 | 0.06853413 | 0.9999457 | 0.1997224 |  |  | 378546 | 0.9937554 | 0.9866385 | 0.001113154 | 0.9954974 | 0.004574766 | 0.9954975 | 0.003899537 |  |  | 273660 | 0.9690308 | 0.9670213 | 0.003508457 | 0.9753586 | 0.005450461 | 0.9753573 | 0.00891512 |  |  | 421080 | 0.9800598 | 0.9150489 | 0.008297558 | 0.9791843 | 0.007320567 | 0.9791814 | 0.007898363 |  |  | 721860 | 0.9621788 | 0.8678712 | 0.01405906 | 0.9678976 | 0.005121607 | 0.9678971 | 0.01044758
|  |  | 154692 | 1.00313 | 0.9994305 | 0.0004811853 | 0.9999501 | 0.06853413 | 0.9999457 | 0.1997224 |  |  | 378846 | 0.9927949 | 0.9866385 | 0.001113154 | 0.9955008 | 0.00457453 | 0.9955009 | 0.003899352 |  |  | 273960 | 0.9711889 | 0.9670213 | 0.003508457 | 0.975394 | 0.005450311 | 0.9753927 | 0.008915268 |  |  | 421380 | 0.9800598 | 0.9150489 | 0.008297558 | 0.9791963 | 0.00732042 | 0.9791934 | 0.00789786 |  |  | 722160 | 0.9621788 | 0.8678712 | 0.01405906 | 0.9679211 | 0.005121152 | 0.9679206 | 0.01044663
|  |  | 154992 | 1.001338 | 0.9994305 | 0.0004811853 | 0.9999501 | 0.06853413 | 0.9999457 | 0.1997224 |  |  | 379146 | 0.9927949 | 0.9866385 | 0.001113154 | 0.9955042 | 0.004574296 | 0.9955043 | 0.003899167 |  |  | 274260 | 0.9701099 | 0.9670213 | 0.003508457 | 0.9754294 | 0.00545016 | 0.9754281 | 0.008915413 |  |  | 421680 | 0.9800598 | 0.9150489 | 0.008297558 | 0.9792082 | 0.007320275 | 0.9792053 | 0.007897359 |  |  | 722460 | 0.9666547 | 0.8678712 | 0.01405906 | 0.9679446 | 0.005120698 | 0.9679441 | 0.01044567
|  |  | 155292 | 1.002234 | 0.9994305 | 0.0004811853 | 0.9999501 | 0.06853413 | 0.9999457 | 0.1997224 |  |  | 379446 | 0.9918345 | 0.9866385 | 0.001113154 | 0.9955076 | 0.004574062 | 0.9955078 | 0.003898983 |  |  | 274560 | 0.9733469 | 0.9670213 | 0.003508457 | 0.9754647 | 0.005450007 | 0.9754634 | 0.008915556 |  |  | 421980 | 0.9783783 | 0.9150489 | 0.008297558 | 0.9792201 | 0.00732013 | 0.9792172 | 0.007896859 |  |  | 722760 | 0.9621788 | 0.8678712 | 0.01405906 | 0.967968 | 0.005120245 | 0.9679675 | 0.01044472
|  |  | 155592 | 1.001338 | 0.9994305 | 0.0004811853 | 0.9999501 | 0.06853413 | 0.9999457 | 0.1997224 |  |  | 379746 | 0.9927949 | 0.9866385 | 0.001113154 | 0.995511 | 0.004573829 | 0.9955112 | 0.0038988 |  |  | 274860 | 0.9701099 | 0.9670213 | 0.003508457 | 0.9755 | 0.005449853 | 0.9754987 | 0.008915697 |  |  | 422280 | 0.9834228 | 0.9150489 | 0.008297558 | 0.9792319 | 0.007319986 | 0.979229 | 0.007896362 |  |  | 723060 | 0.9577029 | 0.8678712 | 0.01405906 | 0.9679914 | 0.005119792 | 0.9679909 | 0.01044376
|  |  | 155892 | 1.001338 | 0.9994305 | 0.0004811853 | 0.9999501 | 0.06853413 | 0.9999457 | 0.1997224 |  |  | 380046 | 0.9927949 | 0.9866385 | 0.001113154 | 0.9955144 | 0.004573597 | 0.9955145 | 0.003898617 |  |  | 275160 | 0.9701099 | 0.9670213 | 0.003508457 | 0.9755352 | 0.005449698 | 0.9755339 | 0.008915836 |  |  | 422580 | 0.9800598 | 0.9150489 | 0.008297558 | 0.9792438 | 0.007319842 | 0.9792409 | 0.007895867 |  |  | 723360 | 0.9688926 | 0.8678712 | 0.01405906 | 0.9680148 | 0.00511934 | 0.9680143 | 0.01044281
|  |  | 156192 | 1.001338 | 0.9994305 | 0.0004811853 | 0.9999501 | 0.06853413 | 0.9999457 | 0.1997224 |  |  | 380346 | 0.9927949 | 0.9866385 | 0.001113154 | 0.9955178 | 0.004573366 | 0.9955179 | 0.003898435 |  |  | 275460 | 0.9722679 | 0.9670213 | 0.003508457 | 0.9755704 | 0.005449541 | 0.9755691 | 0.008915972 |  |  | 422880 | 0.9750154 | 0.9150489 | 0.008297558 | 0.9792556 | 0.007319699 | 0.9792527 | 0.007895374 |  |  | 723660 | 0.9621788 | 0.8678712 | 0.01405906 | 0.9680382 | 0.005118888 | 0.9680377 | 0.01044186
|  |  | 156492 | 1.000442 | 0.9994305 | 0.0004811853 | 0.9999501 | 0.06853413 | 0.9999457 | 0.1997224 |  |  | 380646 | 0.9937554 | 0.9866385 | 0.001113154 | 0.9955211 | 0.004573136 | 0.9955213 | 0.003898254 |  |  | 275760 | 0.9690308 | 0.9670213 | 0.003508457 | 0.9756055 | 0.005449382 | 0.9756042 | 0.008916106 |  |  | 423180 | 0.9817413 | 0.9150489 | 0.008297558 | 0.9792673 | 0.007319557 | 0.9792644 | 0.007894883 |  |  | 723960 | 0.9644167 | 0.8678712 | 0.01405906 | 0.9680615 | 0.005118437 | 0.968061 | 0.01044091
|  |  | 156792 | 1.00313 | 0.9994305 | 0.0004811853 | 0.9999501 | 0.06853413 | 0.9999457 | 0.1997224 |  |  | 380946 | 0.9937554 | 0.9866385 | 0.001113154 | 0.9955245 | 0.004572907 | 0.9955247 | 0.003898073 |  |  | 276060 | 0.9722679 | 0.9670213 | 0.003508457 | 0.9756405 | 0.005449223 | 0.9756392 | 0.008916238 |  |  | 423480 | 0.9800598 | 0.9150489 | 0.008297558 | 0.979279 | 0.007319416 | 0.9792761 | 0.007894394 |  |  | 724260 | 0.9644167 | 0.8678712 | 0.01405906 | 0.9680848 | 0.005117986 | 0.9680843 | 0.01043996
|  |  | 157092 | 1.001338 | 0.9994305 | 0.0004811853 | 0.9999501 | 0.06853413 | 0.9999457 | 0.1997224 |  |  | 381246 | 0.9937554 | 0.9866385 | 0.001113154 | 0.9955278 | 0.004572679 | 0.995528 | 0.003897894 |  |  | 276360 | 0.9701099 | 0.9670213 | 0.003508457 | 0.9756755 | 0.005449061 | 0.9756742 | 0.008916368 |  |  | 423780 | 0.9817413 | 0.9150489 | 0.008297558 | 0.9792907 | 0.007319276 | 0.9792878 | 0.007893907 |  |  | 724560 | 0.9599408 | 0.8678712 | 0.01405906 | 0.9681081 | 0.005117536 | 0.9681076 | 0.01043901
|  |  | 157392 | 1.000442 | 0.9994305 | 0.0004811853 | 0.9999501 | 0.06853413 | 0.9999457 | 0.1997224 |  |  | 381546 | 0.9947158 | 0.9866385 | 0.001113154 | 0.9955312 | 0.004572452 | 0.9955314 | 0.003897715 |  |  | 276660 | 0.9722679 | 0.9670213 | 0.003508457 | 0.9757104 | 0.005448899 | 0.9757091 | 0.008916496 |  |  | 424080 | 0.9800598 | 0.9150489 | 0.008297558 | 0.9793024 | 0.007319136 | 0.9792995 | 0.007893422 |  |  | 724860 | 0.9666547 | 0.8678712 | 0.01405906 | 0.9681313 | 0.005117086 | 0.9681308 | 0.01043806
|  |  | 157692 | 1.002234 | 0.9994305 | 0.0004811853 | 0.9999501 | 0.06853413 | 0.9999457 | 0.1997224 |  |  | 381846 | 0.9927949 | 0.9866385 | 0.001113154 | 0.9955345 | 0.004572225 | 0.9955347 | 0.003897536 |  |  | 276960 | 0.9701099 | 0.9670213 | 0.003508457 | 0.9757453 | 0.005448734 | 0.975744 | 0.008916621 |  |  | 424380 | 0.9817413 | 0.9150489 | 0.008297558 | 0.979314 | 0.007318997 | 0.9793111 | 0.007892939 |  |  | 725160 | 0.9666547 | 0.8678712 | 0.01405906 | 0.9681546 | 0.005116637 | 0.968154 | 0.01043711
|  |  | 157992 | 1.002234 | 0.9994305 | 0.0004811853 | 0.9999501 | 0.06853413 | 0.9999457 | 0.1997224 |  |  | 382146 | 0.9937554 | 0.9866385 | 0.001113154 | 0.9955378 | 0.004572 | 0.995538 | 0.003897359 |  |  | 277260 | 0.9722679 | 0.9670213 | 0.003508457 | 0.9757801 | 0.005448569 | 0.9757788 | 0.008916744 |  |  | 424680 | 0.9800598 | 0.9150489 | 0.008297558 | 0.9793256 | 0.007318858 | 0.9793227 | 0.007892457 |  |  | 725460 | 0.9666547 | 0.8678712 | 0.01405906 | 0.9681778 | 0.005116188 | 0.9681772 | 0.01043617
|  |  | 158292 | 1.001338 | 0.9994305 | 0.0004811853 | 0.9999501 | 0.06853413 | 0.9999457 | 0.1997224 |  |  | 382446 | 0.9937554 | 0.9866385 | 0.001113154 | 0.9955411 | 0.004571775 | 0.9955414 | 0.003897182 |  |  | 277560 | 0.9711889 | 0.9670213 | 0.003508457 | 0.9758149 | 0.005448402 | 0.9758136 | 0.008916865 |  |  | 424980 | 0.9783783 | 0.9150489 | 0.008297558 | 0.9793372 | 0.007318721 | 0.9793343 | 0.007891978 |  |  | 725760 | 0.9644167 | 0.8678712 | 0.01405906 | 0.9682009 | 0.00511574 | 0.9682004 | 0.01043522
|  |  | 158592 | 1.001338 | 0.9994305 | 0.0004811853 | 0.9999501 | 0.06853413 | 0.9999457 | 0.1997224 |  |  | 382746 | 0.9927949 | 0.9866385 | 0.001113154 | 0.9955444 | 0.004571551 | 0.9955447 | 0.003897006 |  |  | 277860 | 0.9701099 | 0.9670213 | 0.003508457 | 0.9758496 | 0.005448234 | 0.9758483 | 0.008916984 |  |  | 425280 | 0.9817413 | 0.9150489 | 0.008297558 | 0.9793488 | 0.007318584 | 0.9793458 | 0.007891501 |  |  | 726060 | 0.9644167 | 0.8678712 | 0.01405906 | 0.9682241 | 0.005115293 | 0.9682235 | 0.01043428
|  |  | 158892 | 1.002234 | 0.9994305 | 0.0004811853 | 0.9999501 | 0.06853413 | 0.9999457 | 0.1997224 |  |  | 383046 | 0.9927949 | 0.9866385 | 0.001113154 | 0.9955477 | 0.004571328 | 0.995548 | 0.00389683 |  |  | 278160 | 0.9711889 | 0.9670213 | 0.003508457 | 0.9758842 | 0.005448064 | 0.9758829 | 0.0089171 |  |  | 425580 | 0.9817413 | 0.9150489 | 0.008297558 | 0.9793603 | 0.007318448 | 0.9793573 | 0.007891026 |  |  | 726360 | 0.9644167 | 0.8678712 | 0.01405906 | 0.9682472 | 0.005114846 | 0.9682466 | 0.01043334
|  |  | 159192 | 1.001338 | 0.9994305 | 0.0004811853 | 0.9999501 | 0.06853413 | 0.9999457 | 0.1997224 |  |  | 383346 | 0.9927949 | 0.9866385 | 0.001113154 | 0.995551 | 0.004571106 | 0.9955513 | 0.003896655 |  |  | 278460 | 0.9722679 | 0.9670213 | 0.003508457 | 0.9759188 | 0.005447893 | 0.9759175 | 0.008917215 |  |  | 425880 | 0.9817413 | 0.9150489 | 0.008297558 | 0.9793717 | 0.007318312 | 0.9793688 | 0.007890553 |  |  | 726660 | 0.9621788 | 0.8678712 | 0.01405906 | 0.9682703 | 0.005114399 | 0.9682697 | 0.0104324
|  |  | 159492 | 1.002234 | 0.9994305 | 0.0004811853 | 0.9999501 | 0.06853413 | 0.9999457 | 0.1997224 |  |  | 383646 | 0.9918345 | 0.9866385 | 0.001113154 | 0.9955543 | 0.004570885 | 0.9955546 | 0.003896481 |  |  | 278760 | 0.9733469 | 0.9670213 | 0.003508457 | 0.9759533 | 0.00544772 | 0.975952 | 0.008917327 |  |  | 426180 | 0.9783783 | 0.9150489 | 0.008297558 | 0.9793832 | 0.007318178 | 0.9793802 | 0.007890081 |  |  | 726960 | 0.9644167 | 0.8678712 | 0.01405906 | 0.9682934 | 0.005113953 | 0.9682928 | 0.01043146
|  |  | 159792 | 1.001338 | 0.9994305 | 0.0004811853 | 0.9999501 | 0.06853413 | 0.9999457 | 0.1997224 |  |  | 383946 | 0.9937554 | 0.9866385 | 0.001113154 | 0.9955576 | 0.004570665 | 0.9955578 | 0.003896308 |  |  | 279060 | 0.9722679 | 0.9670213 | 0.003508457 | 0.9759878 | 0.005447547 | 0.9759865 | 0.008917437 |  |  | 426480 | 0.9783783 | 0.9150489 | 0.008297558 | 0.9793946 | 0.007318044 | 0.9793916 | 0.007889612 |  |  | 727260 | 0.9644167 | 0.8678712 | 0.01405906 | 0.9683164 | 0.005113508 | 0.9683158 | 0.01043052
|  |  | 160092 | 1.00313 | 0.9994305 | 0.0004811853 | 0.9999501 | 0.06853413 | 0.9999457 | 0.1997224 |  |  | 384246 | 0.9927949 | 0.9866385 | 0.001113154 | 0.9955608 | 0.004570446 | 0.9955611 | 0.003896135 |  |  | 279360 | 0.9722679 | 0.9670213 | 0.003508457 | 0.9760222 | 0.005447371 | 0.9760209 | 0.008917546 |  |  | 426780 | 0.9817413 | 0.9150489 | 0.008297558 | 0.979406 | 0.00731791 | 0.979403 | 0.007889145 |  |  | 727560 | 0.9599408 | 0.8678712 | 0.01405906 | 0.9683394 | 0.005113063 | 0.9683388 | 0.01042958
|  |  | 160392 | 1.00313 | 0.9994305 | 0.0004811853 | 0.9999501 | 0.06853413 | 0.9999457 | 0.1997224 |  |  | 384546 | 0.9918345 | 0.9866385 | 0.001113154 | 0.9955641 | 0.004570227 | 0.9955644 | 0.003895963 |  |  | 279660 | 0.9711889 | 0.9670213 | 0.003508457 | 0.9760566 | 0.005447195 | 0.9760553 | 0.008917652 |  |  | 427080 | 0.9800598 | 0.9150489 | 0.008297558 | 0.9794173 | 0.007317778 | 0.9794143 | 0.007888679 |  |  | 727860 | 0.9666547 | 0.8678712 | 0.01405906 | 0.9683624 | 0.005112619 | 0.9683618 | 0.01042865
|  |  | 160692 | 1.001338 | 0.9994305 | 0.0004811853 | 0.9999501 | 0.06853413 | 0.9999457 | 0.1997224 |  |  | 384846 | 0.9927949 | 0.9866385 | 0.001113154 | 0.9955673 | 0.004570009 | 0.9955676 | 0.003895792 |  |  | 279960 | 0.9722679 | 0.9670213 | 0.003508457 | 0.9760909 | 0.005447017 | 0.9760896 | 0.008917756 |  |  | 427380 | 0.9817413 | 0.9150489 | 0.008297558 | 0.9794287 | 0.007317646 | 0.9794257 | 0.007888215 |  |  | 728160 | 0.9621788 | 0.8678712 | 0.01405906 | 0.9683854 | 0.005112175 | 0.9683848 | 0.01042771
|  |  | 160992 | 1.001338 | 0.9994305 | 0.0004811853 | 0.9999501 | 0.06853413 | 0.9999457 | 0.1997224 |  |  | 385146 | 0.9937554 | 0.9866385 | 0.001113154 | 0.9955705 | 0.004569793 | 0.9955709 | 0.003895621 |  |  | 280260 | 0.9733469 | 0.9670213 | 0.003508457 | 0.9761252 | 0.005446838 | 0.9761239 | 0.008917857 |  |  | 427680 | 0.9800598 | 0.9150489 | 0.008297558 | 0.97944 | 0.007317515 | 0.9794369 | 0.007887754 |  |  | 728460 | 0.9644167 | 0.8678712 | 0.01405906 | 0.9684083 | 0.005111732 | 0.9684077 | 0.01042678
|  |  | 161292 | 1.000442 | 0.9994305 | 0.0004811853 | 0.9999501 | 0.06853413 | 0.9999457 | 0.1997224 |  |  | 385446 | 0.9927949 | 0.9866385 | 0.001113154 | 0.9955738 | 0.004569577 | 0.9955741 | 0.003895451 |  |  | 280560 | 0.9733469 | 0.9670213 | 0.003508457 | 0.9761594 | 0.005446657 | 0.9761581 | 0.008917957 |  |  | 427980 | 0.9817413 | 0.9150489 | 0.008297558 | 0.9794512 | 0.007317384 | 0.9794482 | 0.007887294 |  |  | 728760 | 0.9688926 | 0.8678712 | 0.01405906 | 0.9684312 | 0.005111289 | 0.9684306 | 0.01042584
|  |  | 161592 | 1.001338 | 0.9994305 | 0.0004811853 | 0.9999501 | 0.06853413 | 0.9999457 | 0.1997224 |  |  | 385746 | 0.9927949 | 0.9866385 | 0.001113154 | 0.995577 | 0.004569362 | 0.9955773 | 0.003895282 |  |  | 280860 | 0.9711889 | 0.9670213 | 0.003508457 | 0.9761935 | 0.005446475 | 0.9761922 | 0.008918055 |  |  | 428280 | 0.9783783 | 0.9150489 | 0.008297558 | 0.9794624 | 0.007317255 | 0.9794594 | 0.007886836 |  |  | 729060 | 0.9644167 | 0.8678712 | 0.01405906 | 0.9684541 | 0.005110847 | 0.9684535 | 0.01042491
|  |  | 161892 | 1.001338 | 0.9994305 | 0.0004811853 | 0.9999501 | 0.06853413 | 0.9999457 | 0.1997224 |  |  | 386046 | 0.9927949 | 0.9866385 | 0.001113154 | 0.9955802 | 0.004569148 | 0.9955805 | 0.003895113 |  |  | 281160 | 0.9722679 | 0.9670213 | 0.003508457 | 0.9762276 | 0.005446292 | 0.9762263 | 0.00891815 |  |  | 428580 | 0.9800598 | 0.9150489 | 0.008297558 | 0.9794736 | 0.007317125 | 0.9794706 | 0.00788638 |  |  | 729360 | 0.9644167 | 0.8678712 | 0.01405906 | 0.968477 | 0.005110405 | 0.9684763 | 0.01042398
|  |  | 162192 | 1.002234 | 0.9994305 | 0.0004811853 | 0.9999501 | 0.06853413 | 0.9999457 | 0.1997224 |  |  | 386346 | 0.9927949 | 0.9866385 | 0.001113154 | 0.9955834 | 0.004568934 | 0.9955837 | 0.003894945 |  |  | 281460 | 0.9722679 | 0.9670213 | 0.003508457 | 0.9762616 | 0.005446108 | 0.9762604 | 0.008918244 |  |  | 428880 | 0.9834228 | 0.9150489 | 0.008297558 | 0.9794848 | 0.007316997 | 0.9794818 | 0.007885926 |  |  | 729660 | 0.9621788 | 0.8678712 | 0.01405906 | 0.9684998 | 0.005109964 | 0.9684992 | 0.01042305
|  |  | 162492 | 1.001338 | 0.9994305 | 0.0004811853 | 0.9999501 | 0.06853413 | 0.9999457 | 0.1997224 |  |  | 386646 | 0.9927949 | 0.9866385 | 0.001113154 | 0.9955866 | 0.004568722 | 0.9955869 | 0.003894778 |  |  | 281760 | 0.9733469 | 0.9670213 | 0.003508457 | 0.9762956 | 0.005445922 | 0.9762943 | 0.008918336 |  |  | 429180 | 0.9750154 | 0.9150489 | 0.008297558 | 0.9794959 | 0.007316869 | 0.9794929 | 0.007885474 |  |  | 729960 | 0.9599408 | 0.8678712 | 0.01405906 | 0.9685226 | 0.005109523 | 0.968522 | 0.01042212
|  |  | 162792 | 1.002234 | 0.9994305 | 0.0004811853 | 0.9999501 | 0.06853413 | 0.9999457 | 0.1997224 |  |  | 386946 | 0.9927949 | 0.9866385 | 0.001113154 | 0.9955898 | 0.00456851 | 0.9955901 | 0.003894612 |  |  | 282060 | 0.9733469 | 0.9670213 | 0.003508457 | 0.9763296 | 0.005445735 | 0.9763283 | 0.008918425 |  |  | 429480 | 0.9800598 | 0.9150489 | 0.008297558 | 0.979507 | 0.007316742 | 0.979504 | 0.007885024 |  |  | 730260 | 0.9599408 | 0.8678712 | 0.01405906 | 0.9685454 | 0.005109083 | 0.9685447 | 0.0104212
|  |  | 163092 | 1.00313 | 0.9994305 | 0.0004811853 | 0.9999501 | 0.06853413 | 0.9999457 | 0.1997224 |  |  | 387246 | 0.9937554 | 0.9866385 | 0.001113154 | 0.9955929 | 0.0045683 | 0.9955933 | 0.003894446 |  |  | 282360 | 0.9722679 | 0.9670213 | 0.003508457 | 0.9763634 | 0.005445547 | 0.9763621 | 0.008918513 |  |  | 429780 | 0.9800598 | 0.9150489 | 0.008297558 | 0.9795181 | 0.007316616 | 0.9795151 | 0.007884575 |  |  | 730560 | 0.9644167 | 0.8678712 | 0.01405906 | 0.9685682 | 0.005108643 | 0.9685675 | 0.01042027
|  |  | 163392 | 1.002234 | 0.9994305 | 0.0004811853 | 0.9999501 | 0.06853413 | 0.9999457 | 0.1997224 |  |  | 387546 | 0.9927949 | 0.9866385 | 0.001113154 | 0.9955961 | 0.00456809 | 0.9955965 | 0.003894281 |  |  | 282660 | 0.9722679 | 0.9670213 | 0.003508457 | 0.9763972 | 0.005445357 | 0.9763959 | 0.008918598 |  |  | 430080 | 0.9817413 | 0.9150489 | 0.008297558 | 0.9795292 | 0.00731649 | 0.9795261 | 0.007884129 |  |  | 730860 | 0.9621788 | 0.8678712 | 0.01405906 | 0.9685909 | 0.005108204 | 0.9685902 | 0.01041934
|  |  | 163692 | 1.000442 | 0.9994305 | 0.0004811853 | 0.9999501 | 0.06853413 | 0.9999457 | 0.1997224 |  |  | 387846 | 0.9918345 | 0.9866385 | 0.001113154 | 0.9955993 | 0.004567881 | 0.9955997 | 0.003894116 |  |  | 282960 | 0.9722679 | 0.9670213 | 0.003508457 | 0.976431 | 0.005445166 | 0.9764297 | 0.008918682 |  |  | 430380 | 0.9817413 | 0.9150489 | 0.008297558 | 0.9795402 | 0.007316365 | 0.9795371 | 0.007883684 |  |  | 731160 | 0.9666547 | 0.8678712 | 0.01405906 | 0.9686136 | 0.005107766 | 0.9686129 | 0.01041842
|  |  | 163992 | 1.002234 | 0.9994305 | 0.0004811853 | 0.9999501 | 0.06853413 | 0.9999457 | 0.1997224 |  |  | 388146 | 0.9947158 | 0.9866385 | 0.001113154 | 0.9956024 | 0.004567672 | 0.9956028 | 0.003893952 |  |  | 283260 | 0.9722679 | 0.9670213 | 0.003508457 | 0.9764647 | 0.005444974 | 0.9764634 | 0.008918763 |  |  | 430680 | 0.9851043 | 0.9150489 | 0.008297558 | 0.9795512 | 0.007316241 | 0.9795481 | 0.007883241 |  |  | 731460 | 0.9666547 | 0.8678712 | 0.01405906 | 0.9686363 | 0.005107328 | 0.9686356 | 0.0104175
|  |  | 164292 | 1.001338 | 0.9994305 | 0.0004811853 | 0.9999501 | 0.06853413 | 0.9999457 | 0.1997224 |  |  | 388446 | 0.9937554 | 0.9866385 | 0.001113154 | 0.9956055 | 0.004567465 | 0.995606 | 0.003893789 |  |  | 283560 | 0.9744259 | 0.9670213 | 0.003508457 | 0.9764984 | 0.005444781 | 0.9764971 | 0.008918843 |  |  | 430980 | 0.9884672 | 0.9150489 | 0.008297558 | 0.9795621 | 0.007316117 | 0.979559 | 0.0078828 |  |  | 731760 | 0.9666547 | 0.8678712 | 0.01405906 | 0.9686589 | 0.00510689 | 0.9686582 | 0.01041657
|  |  | 164592 | 1.001338 | 0.9994305 | 0.0004811853 | 0.9999501 | 0.06853413 | 0.9999457 | 0.1997224 |  |  | 388746 | 0.9937554 | 0.9866385 | 0.001113154 | 0.9956087 | 0.004567259 | 0.9956091 | 0.003893626 |  |  | 283860 | 0.9722679 | 0.9670213 | 0.003508457 | 0.976532 | 0.005444586 | 0.9765307 | 0.00891892 |  |  | 431280 | 0.9817413 | 0.9150489 | 0.008297558 | 0.979573 | 0.007315994 | 0.97957 | 0.007882361 |  |  | 732060 | 0.9644167 | 0.8678712 | 0.01405906 | 0.9686816 | 0.005106453 | 0.9686808 | 0.01041565
|  |  | 164892 | 1.002234 | 0.9994305 | 0.0004811853 | 0.9999501 | 0.06853413 | 0.9999457 | 0.1997224 |  |  | 389046 | 0.9927949 | 0.9866385 | 0.001113154 | 0.9956118 | 0.004567053 | 0.9956122 | 0.003893465 |  |  | 284160 | 0.9744259 | 0.9670213 | 0.003508457 | 0.9765655 | 0.00544439 | 0.9765642 | 0.008918996 |  |  | 431580 | 0.9783783 | 0.9150489 | 0.008297558 | 0.9795839 | 0.007315872 | 0.9795808 | 0.007881923 |  |  | 732360 | 0.9666547 | 0.8678712 | 0.01405906 | 0.9687042 | 0.005106017 | 0.9687034 | 0.01041473
|  |  | 165192 | 1.00313 | 0.9994305 | 0.0004811853 | 0.9999501 | 0.06853413 | 0.9999457 | 0.1997224 |  |  | 389346 | 0.9937554 | 0.9866385 | 0.001113154 | 0.9956149 | 0.004566848 | 0.9956154 | 0.003893303 |  |  | 284460 | 0.9744259 | 0.9670213 | 0.003508457 | 0.976599 | 0.005444193 | 0.9765977 | 0.008919069 |  |  | 431880 | 0.9817413 | 0.9150489 | 0.008297558 | 0.9795948 | 0.007315751 | 0.9795917 | 0.007881488 |  |  | 732660 | 0.9688926 | 0.8678712 | 0.01405906 | 0.9687267 | 0.005105581 | 0.968726 | 0.01041381
|  |  | 165492 | 1.002234 | 0.9994305 | 0.0004811853 | 0.9999501 | 0.06853413 | 0.9999457 | 0.1997224 |  |  | 389646 | 0.9937554 | 0.9866385 | 0.001113154 | 0.995618 | 0.004566644 | 0.9956185 | 0.003893143 |  |  | 284760 | 0.9733469 | 0.9670213 | 0.003508457 | 0.9766324 | 0.005443995 | 0.9766311 | 0.008919141 |  |  | 432180 | 0.9867858 | 0.9150489 | 0.008297558 | 0.9796056 | 0.00731563 | 0.9796025 | 0.007881054 |  |  | 732960 | 0.9599408 | 0.8678712 | 0.01405906 | 0.9687493 | 0.005105145 | 0.9687485 | 0.0104129
|  |  | 165792 | 1.001338 | 0.9994305 | 0.0004811853 | 0.9999501 | 0.06853413 | 0.9999457 | 0.1997224 |  |  | 389946 | 0.9937554 | 0.9866385 | 0.001113154 | 0.9956211 | 0.004566441 | 0.9956216 | 0.003892983 |  |  | 285060 | 0.9744259 | 0.9670213 | 0.003508457 | 0.9766658 | 0.005443795 | 0.9766645 | 0.008919211 |  |  | 432480 | 0.9867858 | 0.9150489 | 0.008297558 | 0.9796165 | 0.007315509 | 0.9796133 | 0.007880622 |  |  | 733260 | 0.9621788 | 0.8678712 | 0.01405906 | 0.9687718 | 0.00510471 | 0.968771 | 0.01041198
|  |  | 166092 | 1.002234 | 0.9994305 | 0.0004811853 | 0.9999501 | 0.06853413 | 0.9999457 | 0.1997224 |  |  | 390246 | 0.9937554 | 0.9866385 | 0.001113154 | 0.9956242 | 0.004566239 | 0.9956247 | 0.003892824 |  |  | 285360 | 0.9711889 | 0.9670213 | 0.003508457 | 0.9766991 | 0.005443594 | 0.9766978 | 0.008919279 |  |  | 432780 | 0.9851043 | 0.9150489 | 0.008297558 | 0.9796272 | 0.00731539 | 0.9796241 | 0.007880192 |  |  | 733560 | 0.9621788 | 0.8678712 | 0.01405906 | 0.9687943 | 0.005104276 | 0.9687935 | 0.01041106
|  |  | 166392 | 1.004026 | 0.9994305 | 0.0004811853 | 0.9999501 | 0.06853413 | 0.9999457 | 0.1997224 |  |  | 390546 | 0.9937554 | 0.9866385 | 0.001113154 | 0.9956273 | 0.004566037 | 0.9956278 | 0.003892665 |  |  | 285660 | 0.9733469 | 0.9670213 | 0.003508457 | 0.9767324 | 0.005443392 | 0.9767311 | 0.008919345 |  |  | 433080 | 0.9817413 | 0.9150489 | 0.008297558 | 0.979638 | 0.007315271 | 0.9796348 | 0.007879764 |  |  | 733860 | 0.9666547 | 0.8678712 | 0.01405906 | 0.9688168 | 0.005103842 | 0.968816 | 0.01041015
|  |  | 166692 | 1.00313 | 0.9994305 | 0.0004811853 | 0.9999501 | 0.06853413 | 0.9999457 | 0.1997224 |  |  | 390846 | 0.9927949 | 0.9866385 | 0.001113154 | 0.9956304 | 0.004565836 | 0.9956309 | 0.003892507 |  |  | 285960 | 0.9733469 | 0.9670213 | 0.003508457 | 0.9767656 | 0.005443189 | 0.9767643 | 0.008919409 |  |  | 433380 | 0.9834228 | 0.9150489 | 0.008297558 | 0.9796487 | 0.007315152 | 0.9796456 | 0.007879337 |  |  | 734160 | 0.9666547 | 0.8678712 | 0.01405906 | 0.9688392 | 0.005103409 | 0.9688384 | 0.01040924
|  |  | 166992 | 1.001338 | 0.9994305 | 0.0004811853 | 0.9999501 | 0.06853413 | 0.9999457 | 0.1997224 |  |  | 391146 | 0.9927949 | 0.9866385 | 0.001113154 | 0.9956334 | 0.004565636 | 0.9956339 | 0.00389235 |  |  | 286260 | 0.9722679 | 0.9670213 | 0.003508457 | 0.9767988 | 0.005442985 | 0.9767975 | 0.008919471 |  |  | 433680 | 0.9800598 | 0.9150489 | 0.008297558 | 0.9796594 | 0.007315034 | 0.9796562 | 0.007878912 |  |  | 734460 | 0.9666547 | 0.8678712 | 0.01405906 | 0.9688616 | 0.005102976 | 0.9688608 | 0.01040832
|  |  | 167292 | 1.001338 | 0.9994305 | 0.0004811853 | 0.9999501 | 0.06853413 | 0.9999457 | 0.1997224 |  |  | 391446 | 0.9927949 | 0.9866385 | 0.001113154 | 0.9956365 | 0.004565437 | 0.995637 | 0.003892193 |  |  | 286560 | 0.9755049 | 0.9670213 | 0.003508457 | 0.9768319 | 0.005442779 | 0.9768306 | 0.008919531 |  |  | 433980 | 0.9834228 | 0.9150489 | 0.008297558 | 0.97967 | 0.007314917 | 0.9796669 | 0.007878489 |  |  | 734760 | 0.9688926 | 0.8678712 | 0.01405906 | 0.968884 | 0.005102544 | 0.9688832 | 0.01040741
|  |  | 167592 | 1.002234 | 0.9994305 | 0.0004811853 | 0.9999501 | 0.06853413 | 0.9999457 | 0.1997224 |  |  | 391746 | 0.9918345 | 0.9866385 | 0.001113154 | 0.9956395 | 0.004565239 | 0.9956401 | 0.003892037 |  |  | 286860 | 0.9733469 | 0.9670213 | 0.003508457 | 0.976865 | 0.005442572 | 0.9768637 | 0.008919589 |  |  | 434280 | 0.9867858 | 0.9150489 | 0.008297558 | 0.9796807 | 0.007314801 | 0.9796775 | 0.007878068 |  |  | 735060 | 0.9666547 | 0.8678712 | 0.01405906 | 0.9689064 | 0.005102112 | 0.9689056 | 0.0104065
|  |  | 167892 | 1.002234 | 0.9994305 | 0.0004811853 | 0.9999501 | 0.06853413 | 0.9999457 | 0.1997224 |  |  | 392046 | 0.9927949 | 0.9866385 | 0.001113154 | 0.9956426 | 0.004565042 | 0.9956431 | 0.003891882 |  |  | 287160 | 0.9722679 | 0.9670213 | 0.003508457 | 0.976898 | 0.005442364 | 0.9768967 | 0.008919646 |  |  | 434580 | 0.9834228 | 0.9150489 | 0.008297558 | 0.9796913 | 0.007314685 | 0.9796881 | 0.007877649 |  |  | 735360 | 0.9621788 | 0.8678712 | 0.01405906 | 0.9689287 | 0.005101681 | 0.9689279 | 0.01040559
|  |  | 168192 | 1.001338 | 0.9994305 | 0.0004811853 | 0.9999501 | 0.06853413 | 0.9999457 | 0.1997224 |  |  | 392346 | 0.9937554 | 0.9866385 | 0.001113154 | 0.9956456 | 0.004564845 | 0.9956461 | 0.003891727 |  |  | 287460 | 0.9722679 | 0.9670213 | 0.003508457 | 0.9769309 | 0.005442155 | 0.9769296 | 0.0089197 |  |  | 434880 | 0.9834228 | 0.9150489 | 0.008297558 | 0.9797019 | 0.00731457 | 0.9796987 | 0.007877231 |  |  | 735660 | 0.9621788 | 0.8678712 | 0.01405906 | 0.968951 | 0.00510125 | 0.9689502 | 0.01040469
|  |  | 168492 | 1.002234 | 0.9994305 | 0.0004811853 | 0.9999501 | 0.06853413 | 0.9999457 | 0.1997224 |  |  | 392646 | 0.9947158 | 0.9866385 | 0.001113154 | 0.9956486 | 0.004564649 | 0.9956492 | 0.003891573 |  |  | 287760 | 0.9733469 | 0.9670213 | 0.003508457 | 0.9769638 | 0.005441945 | 0.9769625 | 0.008919753 |  |  | 435180 | 0.9834228 | 0.9150489 | 0.008297558 | 0.9797124 | 0.007314455 | 0.9797092 | 0.007876815 |  |  | 735960 | 0.9644167 | 0.8678712 | 0.01405906 | 0.9689733 | 0.00510082 | 0.9689725 | 0.01040378
|  |  | 168792 | 0.9995459 | 0.9994305 | 0.0004811853 | 0.9999501 | 0.06853413 | 0.9999457 | 0.1997224 |  |  | 392946 | 0.9947158 | 0.9866385 | 0.001113154 | 0.9956516 | 0.004564454 | 0.9956522 | 0.00389142 |  |  | 288060 | 0.9722679 | 0.9670213 | 0.003508457 | 0.9769967 | 0.005441734 | 0.9769954 | 0.008919804 |  |  | 435480 | 0.9834228 | 0.9150489 | 0.008297558 | 0.9797229 | 0.007314342 | 0.9797197 | 0.007876401 |  |  | 736260 | 0.9644167 | 0.8678712 | 0.01405906 | 0.9689956 | 0.00510039 | 0.9689948 | 0.01040287
|  |  | 169092 | 1.00313 | 0.9994305 | 0.0004811853 | 0.9999501 | 0.06853413 | 0.9999457 | 0.1997224 |  |  | 393246 | 0.9937554 | 0.9866385 | 0.001113154 | 0.9956547 | 0.00456426 | 0.9956552 | 0.003891267 |  |  | 288360 | 0.9722679 | 0.9670213 | 0.003508457 | 0.9770294 | 0.005441521 | 0.9770282 | 0.008919853 |  |  | 435780 | 0.9851043 | 0.9150489 | 0.008297558 | 0.9797334 | 0.007314228 | 0.9797302 | 0.007875988 |  |  | 736560 | 0.9666547 | 0.8678712 | 0.01405906 | 0.9690178 | 0.005099961 | 0.969017 | 0.01040197
|  |  | 169392 | 1.00313 | 0.9994305 | 0.0004811853 | 0.9999501 | 0.06853413 | 0.9999457 | 0.1997224 |  |  | 393546 | 0.9927949 | 0.9866385 | 0.001113154 | 0.9956577 | 0.004564066 | 0.9956582 | 0.003891115 |  |  | 288660 | 0.9733469 | 0.9670213 | 0.003508457 | 0.9770622 | 0.005441307 | 0.9770609 | 0.008919901 |  |  | 436080 | 0.9800598 | 0.9150489 | 0.008297558 | 0.9797439 | 0.007314116 | 0.9797407 | 0.007875578 |  |  | 736860 | 0.9599408 | 0.8678712 | 0.01405906 | 0.9690401 | 0.005099533 | 0.9690392 | 0.01040107
|  |  | 169692 | 1.001338 | 0.9994305 | 0.0004811853 | 0.9999501 | 0.06853413 | 0.9999457 | 0.1997224 |  |  | 393846 | 0.9937554 | 0.9866385 | 0.001113154 | 0.9956606 | 0.004563874 | 0.9956612 | 0.003890963 |  |  | 288960 | 0.9733469 | 0.9670213 | 0.003508457 | 0.9770949 | 0.005441093 | 0.9770936 | 0.008919946 |  |  | 436380 | 0.9851043 | 0.9150489 | 0.008297558 | 0.9797543 | 0.007314004 | 0.9797511 | 0.007875169 |  |  | 737160 | 0.9644167 | 0.8678712 | 0.01405906 | 0.9690622 | 0.005099105 | 0.9690614 | 0.01040016
|  |  | 169992 | 1.00313 | 0.9994305 | 0.0004811853 | 0.9999501 | 0.06853413 | 0.9999457 | 0.1997224 |  |  | 394146 | 0.9927949 | 0.9866385 | 0.001113154 | 0.9956636 | 0.004563682 | 0.9956642 | 0.003890812 |  |  | 289260 | 0.9744259 | 0.9670213 | 0.003508457 | 0.9771275 | 0.005440877 | 0.9771262 | 0.00891999 |  |  | 436680 | 0.9884672 | 0.9150489 | 0.008297558 | 0.9797647 | 0.007313892 | 0.9797615 | 0.007874761 |  |  | 737460 | 0.9688926 | 0.8678712 | 0.01405906 | 0.9690844 | 0.005098677 | 0.9690835 | 0.01039926
|  |  | 170292 | 1.00313 | 0.9994305 | 0.0004811853 | 0.9999501 | 0.06853413 | 0.9999457 | 0.1997224 |  |  | 394446 | 0.9937554 | 0.9866385 | 0.001113154 | 0.9956666 | 0.004563491 | 0.9956672 | 0.003890662 |  |  | 289560 | 0.9733469 | 0.9670213 | 0.003508457 | 0.9771601 | 0.00544066 | 0.9771588 | 0.008920032 |  |  | 436980 | 0.9834228 | 0.9150489 | 0.008297558 | 0.9797751 | 0.007313782 | 0.9797718 | 0.007874356 |  |  | 737760 | 0.9711305 | 0.8678712 | 0.01405906 | 0.9691065 | 0.00509825 | 0.9691057 | 0.01039836
|  |  | 170592 | 1.002234 | 0.9994305 | 0.0004811853 | 0.9999501 | 0.06853413 | 0.9999457 | 0.1997224 |  |  | 394746 | 0.9937554 | 0.9866385 | 0.001113154 | 0.9956696 | 0.0045633 | 0.9956702 | 0.003890512 |  |  | 289860 | 0.9733469 | 0.9670213 | 0.003508457 | 0.9771926 | 0.005440441 | 0.9771913 | 0.008920072 |  |  | 437280 | 0.9851043 | 0.9150489 | 0.008297558 | 0.9797854 | 0.007313671 | 0.9797822 | 0.007873952 |  |  | 738060 | 0.9644167 | 0.8678712 | 0.01405906 | 0.9691287 | 0.005097824 | 0.9691278 | 0.01039746
|  |  | 170892 | 1.00313 | 0.9994305 | 0.0004811853 | 0.9999501 | 0.06853413 | 0.9999457 | 0.1997224 |  |  | 395046 | 0.9927949 | 0.9866385 | 0.001113154 | 0.9956725 | 0.004563111 | 0.9956732 | 0.003890363 |  |  | 290160 | 0.9755049 | 0.9670213 | 0.003508457 | 0.9772251 | 0.005440222 | 0.9772238 | 0.00892011 |  |  | 437580 | 0.9834228 | 0.9150489 | 0.008297558 | 0.9797957 | 0.007313562 | 0.9797925 | 0.00787355 |  |  | 738360 | 0.9688926 | 0.8678712 | 0.01405906 | 0.9691507 | 0.005097398 | 0.9691499 | 0.01039656
|  |  | 171192 | 1.002234 | 0.9994305 | 0.0004811853 | 0.9999501 | 0.06853413 | 0.9999457 | 0.1997224 |  |  | 395346 | 0.9937554 | 0.9866385 | 0.001113154 | 0.9956755 | 0.004562922 | 0.9956761 | 0.003890215 |  |  | 290460 | 0.9755049 | 0.9670213 | 0.003508457 | 0.9772575 | 0.005440002 | 0.9772562 | 0.008920146 |  |  | 437880 | 0.9851043 | 0.9150489 | 0.008297558 | 0.979806 | 0.007313453 | 0.9798028 | 0.007873149 |  |  | 738660 | 0.9666547 | 0.8678712 | 0.01405906 | 0.9691728 | 0.005096972 | 0.9691719 | 0.01039567
|  |  | 171492 | 1.002234 | 0.9994305 | 0.0004811853 | 0.9999501 | 0.06853413 | 0.9999457 | 0.1997224 |  |  | 395646 | 0.9927949 | 0.9866385 | 0.001113154 | 0.9956784 | 0.004562734 | 0.9956791 | 0.003890067 |  |  | 290760 | 0.9733469 | 0.9670213 | 0.003508457 | 0.9772899 | 0.00543978 | 0.9772886 | 0.008920181 |  |  | 438180 | 0.9851043 | 0.9150489 | 0.008297558 | 0.9798163 | 0.007313345 | 0.979813 | 0.00787275 |  |  | 738960 | 0.9666547 | 0.8678712 | 0.01405906 | 0.9691948 | 0.005096547 | 0.9691939 | 0.01039477
|  |  | 171792 | 1.002234 | 0.9994305 | 0.0004811853 | 0.9999501 | 0.06853413 | 0.9999457 | 0.1997224 |  |  | 395946 | 0.9937554 | 0.9866385 | 0.001113154 | 0.9956814 | 0.004562547 | 0.995682 | 0.00388992 |  |  | 291060 | 0.9744259 | 0.9670213 | 0.003508457 | 0.9773222 | 0.005439558 | 0.9773209 | 0.008920214 |  |  | 438480 | 0.9834228 | 0.9150489 | 0.008297558 | 0.9798265 | 0.007313237 | 0.9798233 | 0.007872353 |  |  | 739260 | 0.9688926 | 0.8678712 | 0.01405906 | 0.9692169 | 0.005096123 | 0.9692159 | 0.01039388
|  |  | 172092 | 1.002234 | 0.9994305 | 0.0004811853 | 0.9999501 | 0.06853413 | 0.9999457 | 0.1997224 |  |  | 396246 | 0.9927949 | 0.9866385 | 0.001113154 | 0.9956843 | 0.004562361 | 0.995685 | 0.003889773 |  |  | 291360 | 0.9722679 | 0.9670213 | 0.003508457 | 0.9773545 | 0.005439334 | 0.9773532 | 0.008920245 |  |  | 438780 | 0.9834228 | 0.9150489 | 0.008297558 | 0.9798367 | 0.00731313 | 0.9798334 | 0.007871958 |  |  | 739560 | 0.9688926 | 0.8678712 | 0.01405906 | 0.9692388 | 0.005095699 | 0.9692379 | 0.01039298
|  |  | 172392 | 1.001338 | 0.9994305 | 0.0004811853 | 0.9999501 | 0.06853413 | 0.9999457 | 0.1997224 |  |  | 396546 | 0.9937554 | 0.9866385 | 0.001113154 | 0.9956872 | 0.004562175 | 0.9956879 | 0.003889627 |  |  | 291660 | 0.9733469 | 0.9670213 | 0.003508457 | 0.9773867 | 0.005439109 | 0.9773854 | 0.008920275 |  |  | 439080 | 0.9834228 | 0.9150489 | 0.008297558 | 0.9798469 | 0.007313023 | 0.9798436 | 0.007871564 |  |  | 739860 | 0.9688926 | 0.8678712 | 0.01405906 | 0.9692608 | 0.005095275 | 0.9692599 | 0.01039209
|  |  | 172692 | 1.002234 | 0.9994305 | 0.0004811853 | 0.9999501 | 0.06853413 | 0.9999457 | 0.1997224 |  |  | 396846 | 0.9927949 | 0.9866385 | 0.001113154 | 0.9956901 | 0.00456199 | 0.9956908 | 0.003889482 |  |  | 291960 | 0.9744259 | 0.9670213 | 0.003508457 | 0.9774188 | 0.005438884 | 0.9774176 | 0.008920303 |  |  | 439380 | 0.9851043 | 0.9150489 | 0.008297558 | 0.979857 | 0.007312917 | 0.9798538 | 0.007871172 |  |  | 740160 | 0.9688926 | 0.8678712 | 0.01405906 | 0.9692827 | 0.005094852 | 0.9692818 | 0.0103912
|  |  | 172992 | 1.004026 | 0.9994305 | 0.0004811853 | 0.9999501 | 0.06853413 | 0.9999457 | 0.1997224 |  |  | 397146 | 0.9927949 | 0.9866385 | 0.001113154 | 0.9956931 | 0.004561806 | 0.9956937 | 0.003889337 |  |  | 292260 | 0.9733469 | 0.9670213 | 0.003508457 | 0.9774509 | 0.005438657 | 0.9774497 | 0.008920329 |  |  | 439680 | 0.9817413 | 0.9150489 | 0.008297558 | 0.9798671 | 0.007312812 | 0.9798639 | 0.007870782 |  |  | 740460 | 0.9688926 | 0.8678712 | 0.01405906 | 0.9693047 | 0.00509443 | 0.9693037 | 0.01039031
|  |  | 173292 | 1.000442 | 0.9994305 | 0.0004811853 | 0.9999501 | 0.06853413 | 0.9999457 | 0.1997224 |  |  | 397446 | 0.9947158 | 0.9866385 | 0.001113154 | 0.995696 | 0.004561623 | 0.9956966 | 0.003889193 |  |  | 292560 | 0.9744259 | 0.9670213 | 0.003508457 | 0.977483 | 0.005438429 | 0.9774817 | 0.008920353 |  |  | 439980 | 0.9834228 | 0.9150489 | 0.008297558 | 0.9798772 | 0.007312707 | 0.979874 | 0.007870393 |  |  | 740760 | 0.9644167 | 0.8678712 | 0.01405906 | 0.9693265 | 0.005094008 | 0.9693256 | 0.01038942
|  |  | 173592 | 1.002234 | 0.9994305 | 0.0004811853 | 0.9999501 | 0.06853413 | 0.9999457 | 0.1997224 |  |  | 397746 | 0.9937554 | 0.9866385 | 0.001113154 | 0.9956988 | 0.00456144 | 0.9956995 | 0.003889049 |  |  | 292860 | 0.9733469 | 0.9670213 | 0.003508457 | 0.977515 | 0.0054382 | 0.9775137 | 0.008920376 |  |  | 440280 | 0.9834228 | 0.9150489 | 0.008297558 | 0.9798873 | 0.007312603 | 0.979884 | 0.007870006 |  |  | 741060 | 0.9644167 | 0.8678712 | 0.01405906 | 0.9693484 | 0.005093587 | 0.9693474 | 0.01038853
|  |  | 173892 | 1.002234 | 0.9994305 | 0.0004811853 | 0.9999501 | 0.06853413 | 0.9999457 | 0.1997224 |  |  | 398046 | 0.9927949 | 0.9866385 | 0.001113154 | 0.9957017 | 0.004561258 | 0.9957024 | 0.003888906 |  |  | 293160 | 0.9733469 | 0.9670213 | 0.003508457 | 0.977547 | 0.00543797 | 0.9775457 | 0.008920397 |  |  | 440580 | 0.9884672 | 0.9150489 | 0.008297558 | 0.9798973 | 0.0073125 | 0.979894 | 0.00786962 |  |  | 741360 | 0.9621788 | 0.8678712 | 0.01405906 | 0.9693702 | 0.005093166 | 0.9693693 | 0.01038764
|  |  | 174192 | 1.002234 | 0.9994305 | 0.0004811853 | 0.9999501 | 0.06853413 | 0.9999457 | 0.1997224 |  |  | 398346 | 0.9937554 | 0.9866385 | 0.001113154 | 0.9957046 | 0.004561077 | 0.9957053 | 0.003888764 |  |  | 293460 | 0.9733469 | 0.9670213 | 0.003508457 | 0.9775789 | 0.005437739 | 0.9775776 | 0.008920416 |  |  | 440880 | 0.9867858 | 0.9150489 | 0.008297558 | 0.9799073 | 0.007312397 | 0.9799041 | 0.007869237 |  |  | 741660 | 0.9666547 | 0.8678712 | 0.01405906 | 0.9693921 | 0.005092746 | 0.9693911 | 0.01038676
|  |  | 174492 | 1.001338 | 0.9994305 | 0.0004811853 | 0.9999501 | 0.06853413 | 0.9999457 | 0.1997224 |  |  | 398646 | 0.9947158 | 0.9866385 | 0.001113154 | 0.9957075 | 0.004560897 | 0.9957082 | 0.003888622 |  |  | 293760 | 0.9733469 | 0.9670213 | 0.003508457 | 0.9776107 | 0.005437507 | 0.9776094 | 0.008920434 |  |  | 441180 | 0.9851043 | 0.9150489 | 0.008297558 | 0.9799173 | 0.007312294 | 0.979914 | 0.007868854 |  |  | 741960 | 0.9711305 | 0.8678712 | 0.01405906 | 0.9694138 | 0.005092326 | 0.9694129 | 0.01038587
|  |  | 174792 | 1.001338 | 0.9994305 | 0.0004811853 | 0.9999501 | 0.06853413 | 0.9999457 | 0.1997224 |  |  | 398946 | 0.9927949 | 0.9866385 | 0.001113154 | 0.9957103 | 0.004560718 | 0.9957111 | 0.003888481 |  |  | 294060 | 0.9755049 | 0.9670213 | 0.003508457 | 0.9776425 | 0.005437274 | 0.9776412 | 0.00892045 |  |  | 441480 | 0.9834228 | 0.9150489 | 0.008297558 | 0.9799273 | 0.007312192 | 0.979924 | 0.007868474 |  |  | 742260 | 0.9688926 | 0.8678712 | 0.01405906 | 0.9694356 | 0.005091907 | 0.9694346 | 0.01038499
|  |  | 175092 | 1.002234 | 0.9994305 | 0.0004811853 | 0.9999501 | 0.06853413 | 0.9999457 | 0.1997224 |  |  | 399246 | 0.9937554 | 0.9866385 | 0.001113154 | 0.9957132 | 0.004560539 | 0.9957139 | 0.003888341 |  |  | 294360 | 0.9755049 | 0.9670213 | 0.003508457 | 0.9776742 | 0.00543704 | 0.977673 | 0.008920464 |  |  | 441780 | 0.9851043 | 0.9150489 | 0.008297558 | 0.9799372 | 0.007312091 | 0.9799339 | 0.007868095 |  |  | 742560 | 0.9666547 | 0.8678712 | 0.01405906 | 0.9694573 | 0.005091488 | 0.9694563 | 0.0103841
|  |  | 175392 | 1.002234 | 0.9994305 | 0.0004811853 | 0.9999501 | 0.06853413 | 0.9999457 | 0.1997224 |  |  | 399546 | 0.9947158 | 0.9866385 | 0.001113154 | 0.995716 | 0.004560361 | 0.9957168 | 0.003888201 |  |  | 294660 | 0.9755049 | 0.9670213 | 0.003508457 | 0.9777059 | 0.005436805 | 0.9777047 | 0.008920476 |  |  | 442080 | 0.9834228 | 0.9150489 | 0.008297558 | 0.9799471 | 0.007311991 | 0.9799438 | 0.007867717 |  |  | 742860 | 0.9644167 | 0.8678712 | 0.01405906 | 0.9694791 | 0.00509107 | 0.969478 | 0.01038322
|  |  | 175692 | 1.002234 | 0.9994305 | 0.0004811853 | 0.9999501 | 0.06853413 | 0.9999457 | 0.1997224 |  |  | 399846 | 0.9937554 | 0.9866385 | 0.001113154 | 0.9957189 | 0.004560184 | 0.9957196 | 0.003888061 |  |  | 294960 | 0.9755049 | 0.9670213 | 0.003508457 | 0.9777376 | 0.005436569 | 0.9777363 | 0.008920487 |  |  | 442380 | 0.9867858 | 0.9150489 | 0.008297558 | 0.979957 | 0.007311891 | 0.9799537 | 0.007867342 |  |  | 743160 | 0.9666547 | 0.8678712 | 0.01405906 | 0.9695007 | 0.005090652 | 0.9694997278 | 0.01038234
|  |  | 175992 | 1.001338 | 0.9994305 | 0.0004811853 | 0.9999501 | 0.06853413 | 0.9999457 | 0.1997224 |  |  | 400146 | 0.9937554 | 0.9866385 | 0.001113154 | 0.9957217 | 0.004560007 | 0.9957225 | 0.003887923 |  |  | 295260 | 0.976584 | 0.9670213 | 0.003508457 | 0.9777692 | 0.005436332 | 0.9777679 | 0.008920497 |  |  | 442680 | 0.9867858 | 0.9150489 | 0.008297558 | 0.9799668 | 0.007311791 | 0.9799635 | 0.007866967 |  |  | 743460 | 0.9599408 | 0.8678712 | 0.01405906 | 0.9695224 | 0.005090235 | 0.9695214 | 0.01038146
|  |  | 176292 | 1.001338 | 0.9994305 | 0.0004811853 | 0.9999501 | 0.06853413 | 0.9999457 | 0.1997224 |  |  | 400446 | 0.9927949 | 0.9866385 | 0.001113154 | 0.9957245 | 0.004559831 | 0.9957253 | 0.003887784 |  |  | 295560 | 0.9744259 | 0.9670213 | 0.003508457 | 0.9778007 | 0.005436094 | 0.9777995 | 0.008920505 |  |  | 442980 | 0.9851043 | 0.9150489 | 0.008297558 | 0.9799767 | 0.007311692 | 0.9799733 | 0.007866595 |  |  | 743760 | 0.9621788 | 0.8678712 | 0.01405906 | 0.969544 | 0.005089818 | 0.969543 | 0.01038058
|  |  | 176592 | 1.002234 | 0.9994305 | 0.0004811853 | 0.9999501 | 0.06853413 | 0.9999457 | 0.1997224 |  |  | 400746 | 0.9937554 | 0.9866385 | 0.001113154 | 0.9957273 | 0.004559656 | 0.9957281 | 0.003887647 |  |  | 295860 | 0.9744259 | 0.9670213 | 0.003508457 | 0.9778322 | 0.005435855 | 0.977831 | 0.008920511 |  |  | 443280 | 0.9851043 | 0.9150489 | 0.008297558 | 0.9799865 | 0.007311594 | 0.9799831 | 0.007866224 |  |  | 744060 | 0.9644167 | 0.8678712 | 0.01405906 | 0.9695657 | 0.005089402 | 0.9695646 | 0.0103797
|  |  | 176892 | 1.001338 | 0.9994305 | 0.0004811853 | 0.9999501 | 0.06853413 | 0.9999457 | 0.1997224 |  |  | 401046 | 0.9937554 | 0.9866385 | 0.001113154 | 0.9957301 | 0.004559482 | 0.9957309 | 0.00388751 |  |  | 296160 | 0.9733469 | 0.9670213 | 0.003508457 | 0.9778637 | 0.005435614 | 0.9778624 | 0.008920515 |  |  | 443580 | 0.9851043 | 0.9150489 | 0.008297558 | 0.9799962 | 0.007311496 | 0.9799929 | 0.007865855 |  |  | 744360 | 0.9688926 | 0.8678712 | 0.01405906 | 0.9695872 | 0.005088986 | 0.9695862 | 0.01037883
|  |  | 177192 | 1.002234 | 0.9994305 | 0.0004811853 | 0.9999501 | 0.06853413 | 0.9999457 | 0.1997224 |  |  | 401346 | 0.9927949 | 0.9866385 | 0.001113154 | 0.9957329 | 0.004559308 | 0.9957338 | 0.003887373 |  |  | 296460 | 0.9744259 | 0.9670213 | 0.003508457 | 0.977895 | 0.005435374 | 0.9778938 | 0.008920518 |  |  | 443880 | 0.9851043 | 0.9150489 | 0.008297558 | 0.980006 | 0.007311399 | 0.9800026 | 0.007865487 |  |  | 744660 | 0.9599408 | 0.8678712 | 0.01405906 | 0.9696088 | 0.005088571 | 0.9696078 | 0.01037795
|  |  | 177492 | 1.00313 | 0.9994305 | 0.0004811853 | 0.9999501 | 0.06853413 | 0.9999457 | 0.1997224 |  |  | 401646 | 0.9937554 | 0.9866385 | 0.001113154 | 0.9957357 | 0.004559135 | 0.9957366 | 0.003887238 |  |  | 296760 | 0.9755049 | 0.9670213 | 0.003508457 | 0.9779264 | 0.005435132 | 0.9779251 | 0.008920519 |  |  | 444180 | 0.9884672 | 0.9150489 | 0.008297558 | 0.9800157 | 0.007311302 | 0.9800123 | 0.007865121 |  |  | 744960 | 0.9644167 | 0.8678712 | 0.01405906 | 0.9696303 | 0.005088156 | 0.9696293 | 0.01037708
|  |  | 177792 | 1.00313 | 0.9994305 | 0.0004811853 | 0.9999501 | 0.06853413 | 0.9999457 | 0.1997224 |  |  | 401946 | 0.9937554 | 0.9866385 | 0.001113154 | 0.9957385 | 0.004558963 | 0.9957393 | 0.003887102 |  |  | 297060 | 0.9755049 | 0.9670213 | 0.003508457 | 0.9779577 | 0.005434889 | 0.9779564 | 0.008920519 |  |  | 444480 | 0.9867858 | 0.9150489 | 0.008297558 | 0.9800254 | 0.007311206 | 0.980022 | 0.007864756 |  |  | 745260 | 0.9599408 | 0.8678712 | 0.01405906 | 0.9696519 | 0.005087742 | 0.9696508 | 0.0103762
|  |  | 178092 | 1.002234 | 0.9994305 | 0.0004811853 | 0.9999501 | 0.06853413 | 0.9999457 | 0.1997224 |  |  | 402246 | 0.9937554 | 0.9866385 | 0.001113154 | 0.9957413 | 0.004558792 | 0.9957421 | 0.003886968 |  |  | 297360 | 0.9722679 | 0.9670213 | 0.003508457 | 0.9779889 | 0.005434645 | 0.9779876 | 0.008920517 |  |  | 444780 | 0.9867858 | 0.9150489 | 0.008297558 | 0.980035 | 0.00731111 | 0.9800316 | 0.007864393 |  |  | 745560 | 0.9644167 | 0.8678712 | 0.01405906 | 0.9696733 | 0.005087329 | 0.9696723 | 0.01037533
|  |  | 178392 | 1.002234 | 0.9994305 | 0.0004811853 | 0.9999501 | 0.06853413 | 0.9999457 | 0.1997224 |  |  | 402546 | 0.9927949 | 0.9866385 | 0.001113154 | 0.9957441 | 0.004558621 | 0.9957449 | 0.003886834 |  |  | 297660 | 0.9755049 | 0.9670213 | 0.003508457 | 0.9780201 | 0.0054344 | 0.9780188 | 0.008920514 |  |  | 445080 | 0.9851043 | 0.9150489 | 0.008297558 | 0.9800447 | 0.007311015 | 0.9800413 | 0.007864031 |  |  | 745860 | 0.9733685 | 0.8678712 | 0.01405906 | 0.9696948 | 0.005086915 | 0.9696937 | 0.01037446
|  |  | 178692 | 1.002234 | 0.9994305 | 0.0004811853 | 0.9999501 | 0.06853413 | 0.9999457 | 0.1997224 |  |  | 402846 | 0.9947158 | 0.9866385 | 0.001113154 | 0.9957468 | 0.004558451 | 0.9957477 | 0.0038867 |  |  | 297960 | 0.9722679 | 0.9670213 | 0.003508457 | 0.9780512 | 0.005434154 | 0.97805 | 0.008920509 |  |  | 445380 | 0.9867858 | 0.9150489 | 0.008297558 | 0.9800543 | 0.007310921 | 0.9800509 | 0.007863671 |  |  | 746160 | 0.9711305 | 0.8678712 | 0.01405906 | 0.9697163 | 0.005086503 | 0.9697152 | 0.01037359
|  |  | 178992 | 1.001338 | 0.9994305 | 0.0004811853 | 0.9999501 | 0.06853413 | 0.9999457 | 0.1997224 |  |  | 403146 | 0.9937554 | 0.9866385 | 0.001113154 | 0.9957496 | 0.004558282 | 0.9957505 | 0.003886567 |  |  | 298260 | 0.9722679 | 0.9670213 | 0.003508457 | 0.9780823 | 0.005433908 | 0.9780811 | 0.008920502 |  |  | 445680 | 0.9817413 | 0.9150489 | 0.008297558 | 0.9800638 | 0.007310827 | 0.9800605 | 0.007863313 |  |  | 746460 | 0.9621788 | 0.8678712 | 0.01405906 | 0.9697377 | 0.005086091 | 0.9697366 | 0.01037272
|  |  | 179292 | 1.004026 | 0.9994305 | 0.0004811853 | 0.9999501 | 0.06853413 | 0.9999457 | 0.1997224 |  |  | 403446 | 0.9927949 | 0.9866385 | 0.001113154 | 0.9957523 | 0.004558114 | 0.9957532 | 0.003886435 |  |  | 298560 | 0.9755049 | 0.9670213 | 0.003508457 | 0.9781134 | 0.00543366 | 0.9781121 | 0.008920494 |  |  | 445980 | 0.9800598 | 0.9150489 | 0.008297558 | 0.9800734 | 0.007310734 | 0.98007 | 0.007862956 |  |  | 746760 | 0.9711305 | 0.8678712 | 0.01405906 | 0.9697591 | 0.005085679 | 0.969758 | 0.01037185
|  |  | 179592 | 1.00313 | 0.9994305 | 0.0004811853 | 0.9999501 | 0.06853413 | 0.9999457 | 0.1997224 |  |  | 403746 | 0.9947158 | 0.9866385 | 0.001113154 | 0.9957551 | 0.004557946 | 0.995756 | 0.003886303 |  |  | 298860 | 0.9755049 | 0.9670213 | 0.003508457 | 0.9781443 | 0.005433411 | 0.9781431 | 0.008920485 |  |  | 446280 | 0.9834228 | 0.9150489 | 0.008297558 | 0.9800829 | 0.007310641 | 0.9800795 | 0.0078626 |  |  | 747060 | 0.9688926 | 0.8678712 | 0.01405906 | 0.9697804 | 0.005085268 | 0.9697793 | 0.01037099
|  |  | 179892 | 1.001338 | 0.9994305 | 0.0004811853 | 0.9999501 | 0.06853413 | 0.9999457 | 0.1997224 |  |  | 404046 | 0.9937554 | 0.9866385 | 0.001113154 | 0.9957578 | 0.004557779 | 0.9957587 | 0.003886171 |  |  | 299160 | 0.9744259 | 0.9670213 | 0.003508457 | 0.9781753 | 0.005433162 | 0.978174 | 0.008920473 |  |  | 446580 | 0.9851043 | 0.9150489 | 0.008297558 | 0.9800924 | 0.007310549 | 0.980089 | 0.007862246 |  |  | 747360 | 0.9711305 | 0.8678712 | 0.01405906 | 0.9698018 | 0.005084858 | 0.9698007 | 0.01037012
|  |  | 180192 | 1.00313 | 0.9994305 | 0.0004811853 | 0.9999501 | 0.06853413 | 0.9999457 | 0.1997224 |  |  | 404346 | 0.9956763 | 0.9866385 | 0.001113154 | 0.9957605 | 0.004557612 | 0.9957614 | 0.003886041 |  |  | 299460 | 0.9744259 | 0.9670213 | 0.003508457 | 0.9782062 | 0.005432912 | 0.9782049 | 0.008920461 |  |  | 446880 | 0.9851043 | 0.9150489 | 0.008297558 | 0.9801019 | 0.007310457 | 0.9800985 | 0.007861894 |  |  | 747660 | 0.9666547 | 0.8678712 | 0.01405906 | 0.9698231 | 0.005084448 | 0.969822 | 0.01036925
|  |  | 180492 | 1.001338 | 0.9994305 | 0.0004811853 | 0.9999501 | 0.06853413 | 0.9999457 | 0.1997224 |  |  | 404646 | 0.9947158 | 0.9866385 | 0.001113154 | 0.9957633 | 0.004557447 | 0.9957642 | 0.003885911 |  |  | 299760 | 0.976584 | 0.9670213 | 0.003508457 | 0.978237 | 0.00543266 | 0.9782357 | 0.008920447 |  |  | 447180 | 0.9851043 | 0.9150489 | 0.008297558 | 0.9801114 | 0.007310366 | 0.9801079 | 0.007861543 |  |  | 747960 | 0.9711305 | 0.8678712 | 0.01405906 | 0.9698444 | 0.005084038 | 0.9698432 | 0.01036839
|  |  | 180792 | 1.002234 | 0.9994305 | 0.0004811853 | 0.9999501 | 0.06853413 | 0.9999457 | 0.1997224 |  |  | 404946 | 0.9937554 | 0.9866385 | 0.001113154 | 0.995766 | 0.004557282 | 0.9957669 | 0.003885781 |  |  | 300060 | 0.9755049 | 0.9670213 | 0.003508457 | 0.9782678 | 0.005432408 | 0.9782665 | 0.008920431 |  |  | 447480 | 0.9867858 | 0.9150489 | 0.008297558 | 0.9801208 | 0.007310275 | 0.9801174 | 0.007861194 |  |  | 748260 | 0.9711305 | 0.8678712 | 0.01405906 | 0.9698656 | 0.005083629 | 0.9698645 | 0.01036753
|  |  | 181092 | 1.002234 | 0.9994305 | 0.0004811853 | 0.9999501 | 0.06853413 | 0.9999457 | 0.1997224 |  |  | 405246 | 0.9937554 | 0.9866385 | 0.001113154 | 0.9957687 | 0.004557117 | 0.9957696 | 0.003885652 |  |  | 300360 | 0.9755049 | 0.9670213 | 0.003508457 | 0.9782985 | 0.005432155 | 0.9782973 | 0.008920414 |  |  | 447780 | 0.9867858 | 0.9150489 | 0.008297558 | 0.9801302 | 0.007310185 | 0.9801268 | 0.007860846 |  |  | 748560 | 0.9666547 | 0.8678712 | 0.01405906 | 0.9698869 | 0.005083221 | 0.9698857 | 0.01036667
|  |  | 181392 | 1.002234 | 0.9994305 | 0.0004811853 | 0.9999501 | 0.06853413 | 0.9999457 | 0.1997224 |  |  | 405546 | 0.9937554 | 0.9866385 | 0.001113154 | 0.9957714 | 0.004556954 | 0.9957723 | 0.003885523 |  |  | 300660 | 0.976584 | 0.9670213 | 0.003508457 | 0.9783292 | 0.005431901 | 0.978328 | 0.008920395 |  |  | 448080 | 0.9851043 | 0.9150489 | 0.008297558 | 0.9801396 | 0.007310095 | 0.9801361 | 0.0078605 |  |  | 748860 | 0.9733685 | 0.8678712 | 0.01405906 | 0.9699081 | 0.005082812 | 0.969907 | 0.01036581
|  |  | 181692 | 1.002234 | 0.9994305 | 0.0004811853 | 0.9999501 | 0.06853413 | 0.9999457 | 0.1997224 |  |  | 405846 | 0.9927949 | 0.9866385 | 0.001113154 | 0.9957741 | 0.004556791 | 0.995775 | 0.003885396 |  |  | 300960 | 0.9733469 | 0.9670213 | 0.003508457 | 0.9783598 | 0.005431646 | 0.9783586 | 0.008920375 |  |  | 448380 | 0.9851043 | 0.9150489 | 0.008297558 | 0.9801489 | 0.007310006 | 0.9801455 | 0.007860155 |  |  | 749160 | 0.9644167 | 0.8678712 | 0.01405906 | 0.9699293 | 0.005082405 | 0.9699281 | 0.01036495
|  |  | 181992 | 1.002234 | 0.9994305 | 0.0004811853 | 0.9999501 | 0.06853413 | 0.9999457 | 0.1997224 |  |  | 406146 | 0.9937554 | 0.9866385 | 0.001113154 | 0.9957768 | 0.004556629 | 0.9957777 | 0.003885268 |  |  | 301260 | 0.9733469 | 0.9670213 | 0.003508457 | 0.9783904 | 0.005431391 | 0.9783892 | 0.008920353 |  |  | 448680 | 0.9851043 | 0.9150489 | 0.008297558 | 0.9801582 | 0.007309918 | 0.9801548 | 0.007859811 |  |  | 749460 | 0.9688926 | 0.8678712 | 0.01405906 | 0.9699505 | 0.005081998 | 0.9699493 | 0.01036409
|  |  | 182292 | 1.001338 | 0.9994305 | 0.0004811853 | 0.9999501 | 0.06853413 | 0.9999457 | 0.1997224 |  |  | 406446 | 0.9918345 | 0.9866385 | 0.001113154 | 0.9957794 | 0.004556467 | 0.9957804 | 0.003885141 |  |  | 301560 | 0.9722679 | 0.9670213 | 0.003508457 | 0.978421 | 0.005431134 | 0.9784197 | 0.00892033 |  |  | 448980 | 0.9851043 | 0.9150489 | 0.008297558 | 0.9801675 | 0.00730983 | 0.9801641 | 0.00785947 |  |  | 749760 | 0.9621788 | 0.8678712 | 0.01405906 | 0.9699716 | 0.005081592 | 0.9699705 | 0.01036323
|  |  | 182592 | 1.001338 | 0.9994305 | 0.0004811853 | 0.9999501 | 0.06853413 | 0.9999457 | 0.1997224 |  |  | 406746 | 0.9927949 | 0.9866385 | 0.001113154 | 0.9957821 | 0.004556307 | 0.9957831 | 0.003885015 |  |  | 301860 | 0.9744259 | 0.9670213 | 0.003508457 | 0.9784514 | 0.005430877 | 0.9784502 | 0.008920306 |  |  | 449280 | 0.9851043 | 0.9150489 | 0.008297558 | 0.9801768 | 0.007309742 | 0.9801733 | 0.007859129 |  |  | 750060 | 0.9688926 | 0.8678712 | 0.01405906 | 0.9699928 | 0.005081186 | 0.9699916 | 0.01036237
|  |  | 182892 | 1.002234 | 0.9994305 | 0.0004811853 | 0.9999501 | 0.06853413 | 0.9999457 | 0.1997224 |  |  | 407046 | 0.9937554 | 0.9866385 | 0.001113154 | 0.9957848 | 0.004556147 | 0.9957857 | 0.003884889 |  |  | 302160 | 0.9755049 | 0.9670213 | 0.003508457 | 0.9784819 | 0.005430618 | 0.9784806 | 0.00892028 |  |  | 449580 | 0.9867858 | 0.9150489 | 0.008297558 | 0.9801861 | 0.007309655 | 0.9801826 | 0.00785879 |  |  | 750360 | 0.9666547 | 0.8678712 | 0.01405906 | 0.9700139 | 0.00508078 | 0.9700127 | 0.01036152
|  |  | 183192 | 1.002234 | 0.9994305 | 0.0004811853 | 0.9999501 | 0.06853413 | 0.9999457 | 0.1997224 |  |  | 407346 | 0.9937554 | 0.9866385 | 0.001113154 | 0.9957874 | 0.004555987 | 0.9957884 | 0.003884764 |  |  | 302460 | 0.9755049 | 0.9670213 | 0.003508457 | 0.9785123 | 0.005430359 | 0.978511 | 0.008920252 |  |  | 449880 | 0.9867858 | 0.9150489 | 0.008297558 | 0.9801953 | 0.007309569 | 0.9801918 | 0.007858453 |  |  | 750660 | 0.9666547 | 0.8678712 | 0.01405906 | 0.9700349 | 0.005080375 | 0.9700337 | 0.01036066
|  |  | 183492 | 1.002234 | 0.9994305 | 0.0004811853 | 0.9999501 | 0.06853413 | 0.9999457 | 0.1997224 |  |  | 407646 | 0.9927949 | 0.9866385 | 0.001113154 | 0.9957901 | 0.004555829 | 0.9957911 | 0.003884639 |  |  | 302760 | 0.9744259 | 0.9670213 | 0.003508457 | 0.9785426 | 0.005430099 | 0.9785414 | 0.008920223 |  |  | 450180 | 0.9851043 | 0.9150489 | 0.008297558 | 0.9802045 | 0.007309483 | 0.980201 | 0.007858117 |  |  | 750960 | 0.9733685 | 0.8678712 | 0.01405906 | 0.970056 | 0.005079971 | 0.9700548 | 0.01035981
|  |  | 183792 | 1.002234 | 0.9994305 | 0.0004811853 | 0.9999501 | 0.06853413 | 0.9999457 | 0.1997224 |  |  | 407946 | 0.9927949 | 0.9866385 | 0.001113154 | 0.9957927 | 0.004555671 | 0.9957937 | 0.003884515 |  |  | 303060 | 0.976584 | 0.9670213 | 0.003508457 | 0.9785729 | 0.005429839 | 0.9785717 | 0.008920193 |  |  | 450480 | 0.9867858 | 0.9150489 | 0.008297558 | 0.9802136 | 0.007309397 | 0.9802102 | 0.007857782 |  |  | 751260 | 0.9711305 | 0.8678712 | 0.01405906 | 0.970077 | 0.005079567 | 0.9700758 | 0.01035896
|  |  | 184092 | 1.002234 | 0.9994305 | 0.0004811853 | 0.9999501 | 0.06853413 | 0.9999457 | 0.1997224 |  |  | 408246 | 0.9937554 | 0.9866385 | 0.001113154 | 0.9957953 | 0.004555513 | 0.9957964 | 0.003884392 |  |  | 303360 | 0.9755049 | 0.9670213 | 0.003508457 | 0.9786031 | 0.005429577 | 0.9786019 | 0.008920162 |  |  | 450780 | 0.9884672 | 0.9150489 | 0.008297558 | 0.9802228 | 0.007309312 | 0.9802193 | 0.007857449 |  |  | 751560 | 0.9711305 | 0.8678712 | 0.01405906 | 0.970098 | 0.005079163 | 0.9700968 | 0.01035811
|  |  | 184392 | 1.002234 | 0.9994305 | 0.0004811853 | 0.9999501 | 0.06853413 | 0.9999457 | 0.1997224 |  |  | 408546 | 0.9937554 | 0.9866385 | 0.001113154 | 0.995798 | 0.004555357 | 0.995799 | 0.003884269 |  |  | 303660 | 0.9755049 | 0.9670213 | 0.003508457 | 0.9786333 | 0.005429314 | 0.9786321 | 0.008920128 |  |  | 451080 | 0.9884672 | 0.9150489 | 0.008297558 | 0.9802319 | 0.007309228 | 0.9802284 | 0.007857117 |  |  | 751860 | 0.9666547 | 0.8678712 | 0.01405906 | 0.970119 | 0.00507876 | 0.9701178 | 0.01035726
|  |  | 184692 | 1.00313 | 0.9994305 | 0.0004811853 | 0.9999501 | 0.06853413 | 0.9999457 | 0.1997224 |  |  | 408846 | 0.9947158 | 0.9866385 | 0.001113154 | 0.9958006 | 0.004555201 | 0.9958016 | 0.003884146 |  |  | 303960 | 0.9755049 | 0.9670213 | 0.003508457 | 0.9786635 | 0.005429051 | 0.9786622 | 0.008920094 |  |  | 451380 | 0.9851043 | 0.9150489 | 0.008297558 | 0.980241 | 0.007309144 | 0.9802375 | 0.007856787 |  |  | 752160 | 0.9688926 | 0.8678712 | 0.01405906 | 0.9701399 | 0.005078358 | 0.9701387 | 0.01035641
|  |  | 184992 | 1.002234 | 0.9994305 | 0.0004811853 | 0.9999501 | 0.06853413 | 0.9999457 | 0.1997224 |  |  | 409146 | 0.9947158 | 0.9866385 | 0.001113154 | 0.9958032 | 0.004555045 | 0.9958042 | 0.003884024 |  |  | 304260 | 0.9755049 | 0.9670213 | 0.003508457 | 0.9786936 | 0.005428787 | 0.9786923 | 0.008920058 |  |  | 451680 | 0.9851043 | 0.9150489 | 0.008297558 | 0.9802501 | 0.007309061 | 0.9802466 | 0.007856458 |  |  | 752460 | 0.9688926 | 0.8678712 | 0.01405906 | 0.9701609 | 0.005077956 | 0.9701596 | 0.01035556
|  |  | 185292 | 1.00313 | 0.9994305 | 0.0004811853 | 0.9999501 | 0.06853413 | 0.9999457 | 0.1997224 |  |  | 409446 | 0.9947158 | 0.9866385 | 0.001113154 | 0.9958058 | 0.004554891 | 0.9958069 | 0.003883903 |  |  | 304560 | 0.9755049 | 0.9670213 | 0.003508457 | 0.9787236 | 0.005428522 | 0.9787224 | 0.008920021 |  |  | 451980 | 0.9851043 | 0.9150489 | 0.008297558 | 0.9802591 | 0.007308978 | 0.9802556 | 0.007856131 |  |  | 752760 | 0.9644167 | 0.8678712 | 0.01405906 | 0.9701818 | 0.005077555 | 0.9701805 | 0.01035471
|  |  | 185592 | 1.00313 | 0.9994305 | 0.0004811853 | 0.9999501 | 0.06853413 | 0.9999457 | 0.1997224 |  |  | 409746 | 0.9947158 | 0.9866385 | 0.001113154 | 0.9958084 | 0.004554737 | 0.9958095 | 0.003883782 |  |  | 304860 | 0.976584 | 0.9670213 | 0.003508457 | 0.9787536 | 0.005428256 | 0.9787524 | 0.008919982 |  |  | 452280 | 0.9834228 | 0.9150489 | 0.008297558 | 0.9802681 | 0.007308895 | 0.9802646 | 0.007855805 |  |  | 753060 | 0.9756064 | 0.8678712 | 0.01405906 | 0.9702027 | 0.005077154 | 0.9702014 | 0.01035387
|  |  | 185892 | 1.002234 | 0.9994305 | 0.0004811853 | 0.9999501 | 0.06853413 | 0.9999457 | 0.1997224 |  |  | 410046 | 0.9937554 | 0.9866385 | 0.001113154 | 0.995811 | 0.004554583 | 0.9958121 | 0.003883662 |  |  | 305160 | 0.976584 | 0.9670213 | 0.003508457 | 0.9787836 | 0.00542799 | 0.9787823 | 0.008919942 |  |  | 452580 | 0.9851043 | 0.9150489 | 0.008297558 | 0.9802771 | 0.007308813 | 0.9802736 | 0.00785548 |  |  | 753360 | 0.9666547 | 0.8678712 | 0.01405906 | 0.9702235 | 0.005076753 | 0.9702223 | 0.01035302
|  |  | 186192 | 1.002234 | 0.9994305 | 0.0004811853 | 0.9999501 | 0.06853413 | 0.9999457 | 0.1997224 |  |  | 410346 | 0.9947158 | 0.9866385 | 0.001113154 | 0.9958136 | 0.004554431 | 0.9958147 | 0.003883542 |  |  | 305460 | 0.976584 | 0.9670213 | 0.003508457 | 0.9788135 | 0.005427723 | 0.9788122 | 0.008919901 |  |  | 452880 | 0.9884672 | 0.9150489 | 0.008297558 | 0.9802861 | 0.007308732 | 0.9802826 | 0.007855157 |  |  | 753660 | 0.9644167 | 0.8678712 | 0.01405906 | 0.9702444 | 0.005076353 | 0.9702431 | 0.01035218
|  |  | 186492 | 1.001338 | 0.9994305 | 0.0004811853 | 0.9999501 | 0.06853413 | 0.9999457 | 0.1997224 |  |  | 410646 | 0.9927949 | 0.9866385 | 0.001113154 | 0.9958162 | 0.004554279 | 0.9958172 | 0.003883423 |  |  | 305760 | 0.9744259 | 0.9670213 | 0.003508457 | 0.9788433 | 0.005427454 | 0.9788421 | 0.008919858 |  |  | 453180 | 0.9851043 | 0.9150489 | 0.008297558 | 0.9802951 | 0.007308651 | 0.9802915 | 0.007854836 |  |  | 753960 | 0.9666547 | 0.8678712 | 0.01405906 | 0.9702652 | 0.005075954 | 0.9702639 | 0.01035134
|  |  | 186792 | 1.00313 | 0.9994305 | 0.0004811853 | 0.9999501 | 0.06853413 | 0.9999457 | 0.1997224 |  |  | 410946 | 0.9937554 | 0.9866385 | 0.001113154 | 0.9958187 | 0.004554127 | 0.9958198 | 0.003883304 |  |  | 306060 | 0.9755049 | 0.9670213 | 0.003508457 | 0.9788731 | 0.005427186 | 0.9788719 | 0.008919814 |  |  | 453480 | 0.9867858 | 0.9150489 | 0.008297558 | 0.980304 | 0.00730857 | 0.9803004 | 0.007854515 |  |  | 754260 | 0.9711305 | 0.8678712 | 0.01405906 | 0.970286 | 0.005075555 | 0.9702847 | 0.01035049
|  |  | 187092 | 1.001338 | 0.9994305 | 0.0004811853 | 0.9999501 | 0.06853413 | 0.9999457 | 0.1997224 |  |  | 411246 | 0.9918345 | 0.9866385 | 0.001113154 | 0.9958213 | 0.004553977 | 0.9958224 | 0.003883185 |  |  | 306360 | 0.9744259 | 0.9670213 | 0.003508457 | 0.9789029 | 0.005426916 | 0.9789017 | 0.008919768 |  |  | 453780 | 0.9867858 | 0.9150489 | 0.008297558 | 0.9803129 | 0.007308491 | 0.9803093 | 0.007854196 |  |  | 754560 | 0.9688926 | 0.8678712 | 0.01405906 | 0.9703067 | 0.005075157 | 0.9703054 | 0.01034965
|  |  | 187392 | 1.002234 | 0.9994305 | 0.0004811853 | 0.9999501 | 0.06853413 | 0.9999457 | 0.1997224 |  |  | 411546 | 0.9918345 | 0.9866385 | 0.001113154 | 0.9958239 | 0.004553827 | 0.995825 | 0.003883068 |  |  | 306660 | 0.976584 | 0.9670213 | 0.003508457 | 0.9789326 | 0.005426645 | 0.9789314 | 0.008919721 |  |  | 454080 | 0.9867858 | 0.9150489 | 0.008297558 | 0.9803218 | 0.007308411 | 0.9803182 | 0.007853879 |  |  | 754860 | 0.9666547 | 0.8678712 | 0.01405906 | 0.9703275 | 0.005074759 | 0.9703262 | 0.01034881
|  |  | 187692 | 1.002234 | 0.9994305 | 0.0004811853 | 0.9999501 | 0.06853413 | 0.9999457 | 0.1997224 |  |  | 411846 | 0.9927949 | 0.9866385 | 0.001113154 | 0.9958264 | 0.004553677 | 0.9958275 | 0.00388295 |  |  | 306960 | 0.977663 | 0.9670213 | 0.003508457 | 0.9789623 | 0.005426374 | 0.978961 | 0.008919673 |  |  | 454380 | 0.9867858 | 0.9150489 | 0.008297558 | 0.9803306 | 0.007308332 | 0.9803271 | 0.007853563 |  |  | 755160 | 0.9688926 | 0.8678712 | 0.01405906 | 0.9703482 | 0.005074361 | 0.9703469 | 0.01034797
|  |  | 187992 | 1.002234 | 0.9994305 | 0.0004811853 | 0.9999501 | 0.06853413 | 0.9999457 | 0.1997224 |  |  | 412146 | 0.9937554 | 0.9866385 | 0.001113154 | 0.995829 | 0.004553529 | 0.9958301 | 0.003882834 |  |  | 307260 | 0.976584 | 0.9670213 | 0.003508457 | 0.9789919 | 0.005426102 | 0.9789906 | 0.008919624 |  |  | 454680 | 0.9867858 | 0.9150489 | 0.008297558 | 0.9803394 | 0.007308254 | 0.9803359 | 0.007853248 |  |  | 755460 | 0.9644167 | 0.8678712 | 0.01405906 | 0.9703689 | 0.005073965 | 0.9703676 | 0.01034714
|  |  | 188292 | 1.002234 | 0.9994305 | 0.0004811853 | 0.9999501 | 0.06853413 | 0.9999457 | 0.1997224 |  |  | 412446 | 0.9937554 | 0.9866385 | 0.001113154 | 0.9958315 | 0.004553381 | 0.9958326 | 0.003882718 |  |  | 307560 | 0.9744259 | 0.9670213 | 0.003508457 | 0.9790214 | 0.00542583 | 0.9790202 | 0.008919573 |  |  | 454980 | 0.9867858 | 0.9150489 | 0.008297558 | 0.9803482 | 0.007308176 | 0.9803447 | 0.007852934 |  |  | 755760 | 0.9666547 | 0.8678712 | 0.01405906 | 0.9703895 | 0.005073568 | 0.9703882 | 0.0103463
|  |  | 188592 | 1.001338 | 0.9994305 | 0.0004811853 | 0.9999501 | 0.06853413 | 0.9999457 | 0.1997224 |  |  | 412746 | 0.9937554 | 0.9866385 | 0.001113154 | 0.995834 | 0.004553233 | 0.9958352 | 0.003882602 |  |  | 307860 | 0.976584 | 0.9670213 | 0.003508457 | 0.979051 | 0.005425556 | 0.9790497 | 0.008919521 |  |  | 455280 | 0.9867858 | 0.9150489 | 0.008297558 | 0.980357 | 0.007308098 | 0.9803534 | 0.007852622 |  |  | 756060 | 0.9688926 | 0.8678712 | 0.01405906 | 0.9704102 | 0.005073172 | 0.9704089 | 0.01034547
|  |  | 188892 | 1.002234 | 0.9994305 | 0.0004811853 | 0.9999501 | 0.06853413 | 0.9999457 | 0.1997224 |  |  | 413046 | 0.9947158 | 0.9866385 | 0.001113154 | 0.9958365 | 0.004553086 | 0.9958377 | 0.003882487 |  |  | 308160 | 0.9733469 | 0.9670213 | 0.003508457 | 0.9790804 | 0.005425282 | 0.9790792 | 0.008919468 |  |  | 455580 | 0.9867858 | 0.9150489 | 0.008297558 | 0.9803658 | 0.007308021 | 0.9803622 | 0.007852312 |  |  | 756360 | 0.9733685 | 0.8678712 | 0.01405906 | 0.9704308 | 0.005072777 | 0.9704295 | 0.01034463
|  |  | 189192 | 1.002234 | 0.9994305 | 0.0004811853 | 0.9999501 | 0.06853413 | 0.9999457 | 0.1997224 |  |  | 413346 | 0.9937554 | 0.9866385 | 0.001113154 | 0.9958391 | 0.00455294 | 0.9958402 | 0.003882372 |  |  | 308460 | 0.976584 | 0.9670213 | 0.003508457 | 0.9791098 | 0.005425007 | 0.9791086 | 0.008919413 |  |  | 455880 | 0.9851043 | 0.9150489 | 0.008297558 | 0.9803745 | 0.007307944 | 0.9803709 | 0.007852002 |  |  | 756660 | 0.9666547 | 0.8678712 | 0.01405906 | 0.9704514 | 0.005072382 | 0.9704501 | 0.0103438
|  |  | 189492 | 1.002234 | 0.9994305 | 0.0004811853 | 0.9999501 | 0.06853413 | 0.9999457 | 0.1997224 |  |  | 413646 | 0.9947158 | 0.9866385 | 0.001113154 | 0.9958416 | 0.004552795 | 0.9958427 | 0.003882258 |  |  | 308760 | 0.976584 | 0.9670213 | 0.003508457 | 0.9791392 | 0.005424731 | 0.979138 | 0.008919357 |  |  | 456180 | 0.9867858 | 0.9150489 | 0.008297558 | 0.9803832 | 0.007307868 | 0.9803796 | 0.007851694 |  |  | 756960 | 0.9621788 | 0.8678712 | 0.01405906 | 0.970472 | 0.005071988 | 0.9704706 | 0.01034296
|  |  | 189792 | 1.00313 | 0.9994305 | 0.0004811853 | 0.9999501 | 0.06853413 | 0.9999457 | 0.1997224 |  |  | 413946 | 0.9947158 | 0.9866385 | 0.001113154 | 0.9958441 | 0.00455265 | 0.9958453 | 0.003882144 |  |  | 309060 | 0.9744259 | 0.9670213 | 0.003508457 | 0.9791685 | 0.005424455 | 0.9791673 | 0.0089193 |  |  | 456480 | 0.9867858 | 0.9150489 | 0.008297558 | 0.9803919 | 0.007307793 | 0.9803883 | 0.007851388 |  |  | 757260 | 0.9621788 | 0.8678712 | 0.01405906 | 0.9704925 | 0.005071594 | 0.9704912 | 0.01034213
|  |  | 190092 | 1.001338 | 0.9994305 | 0.0004811853 | 0.9999501 | 0.06853413 | 0.9999457 | 0.1997224 |  |  | 414246 | 0.9937554 | 0.9866385 | 0.001113154 | 0.9958466 | 0.004552506 | 0.9958478 | 0.003882031 |  |  | 309360 | 0.9755049 | 0.9670213 | 0.003508457 | 0.9791978 | 0.005424178 | 0.9791966 | 0.008919242 |  |  | 456780 | 0.9884672 | 0.9150489 | 0.008297558 | 0.9804006 | 0.007307717 | 0.980397 | 0.007851082 |  |  | 757560 | 0.9666547 | 0.8678712 | 0.01405906 | 0.9705131 | 0.0050712 | 0.9705117 | 0.0103413
|  |  | 190392 | 1.00313 | 0.9994305 | 0.0004811853 | 0.9999501 | 0.06853413 | 0.9999457 | 0.1997224 |  |  | 414546 | 0.9937554 | 0.9866385 | 0.001113154 | 0.9958491 | 0.004552362 | 0.9958503 | 0.003881918 |  |  | 309660 | 0.976584 | 0.9670213 | 0.003508457 | 0.9792271 | 0.0054239 | 0.9792258 | 0.008919182 |  |  | 457080 | 0.9834228 | 0.9150489 | 0.008297558 | 0.9804092 | 0.007307643 | 0.9804056 | 0.007850778 |  |  | 757860 | 0.9688926 | 0.8678712 | 0.01405906 | 0.9705336 | 0.005070807 | 0.9705322 | 0.01034047
|  |  | 190692 | 1.004026 | 0.9994305 | 0.0004811853 | 0.9999501 | 0.06853413 | 0.9999457 | 0.1997224 |  |  | 414846 | 0.9937554 | 0.9866385 | 0.001113154 | 0.9958516 | 0.004552219 | 0.9958528 | 0.003881806 |  |  | 309960 | 0.9744259 | 0.9670213 | 0.003508457 | 0.9792562 | 0.005423621 | 0.979255 | 0.008919121 |  |  | 457380 | 0.9884672 | 0.9150489 | 0.008297558 | 0.9804178 | 0.007307568 | 0.9804142 | 0.007850476 |  |  | 758160 | 0.9644167 | 0.8678712 | 0.01405906 | 0.9705541 | 0.005070415 | 0.9705527 | 0.01033965
|  |  | 190992 | 1.00313 | 0.9994305 | 0.0004811853 | 0.9999501 | 0.06853413 | 0.9999457 | 0.1997224 |  |  | 415146 | 0.9937554 | 0.9866385 | 0.001113154 | 0.995854 | 0.004552077 | 0.9958552 | 0.003881695 |  |  | 310260 | 0.9755049 | 0.9670213 | 0.003508457 | 0.9792854 | 0.005423342 | 0.9792842 | 0.008919059 |  |  | 457680 | 0.9884672 | 0.9150489 | 0.008297558 | 0.9804264 | 0.007307494 | 0.9804228 | 0.007850174 |  |  | 758460 | 0.9599408 | 0.8678712 | 0.01405906 | 0.9705745 | 0.005070023 | 0.9705731 | 0.01033882
|  |  | 191292 | 1.002234 | 0.9994305 | 0.0004811853 | 0.9999501 | 0.06853413 | 0.9999457 | 0.1997224 |  |  | 415446 | 0.9937554 | 0.9866385 | 0.001113154 | 0.9958565 | 0.004551935 | 0.9958577 | 0.003881583 |  |  | 310560 | 0.9755049 | 0.9670213 | 0.003508457 | 0.9793145 | 0.005423062 | 0.9793132 | 0.008918995 |  |  | 457980 | 0.9867858 | 0.9150489 | 0.008297558 | 0.980435 | 0.007307421 | 0.9804313 | 0.007849875 |  |  | 758760 | 0.9666547 | 0.8678712 | 0.01405906 | 0.9705949 | 0.005069632 | 0.9705935 | 0.01033799
|  |  | 191592 | 1.001338 | 0.9994305 | 0.0004811853 | 0.9999501 | 0.06853413 | 0.9999457 | 0.1997224 |  |  | 415746 | 0.9937554 | 0.9866385 | 0.001113154 | 0.995859 | 0.004551794 | 0.9958602 | 0.003881473 |  |  | 310860 | 0.976584 | 0.9670213 | 0.003508457 | 0.9793435 | 0.005422781 | 0.9793423 | 0.00891893 |  |  | 458280 | 0.9901487 | 0.9150489 | 0.008297558 | 0.9804435 | 0.007307348 | 0.9804399 | 0.007849576 |  |  | 759060 | 0.9644167 | 0.8678712 | 0.01405906 | 0.9706154 | 0.005069241 | 0.9706139 | 0.01033717
|  |  | 191892 | 1.002234 | 0.9994305 | 0.0004811853 | 0.9999501 | 0.06853413 | 0.9999457 | 0.1997224 |  |  | 416046 | 0.9937554 | 0.9866385 | 0.001113154 | 0.9958614 | 0.004551654 | 0.9958627 | 0.003881363 |  |  | 311160 | 0.976584 | 0.9670213 | 0.003508457 | 0.9793725 | 0.0054225 | 0.9793713 | 0.008918864 |  |  | 458580 | 0.9884672 | 0.9150489 | 0.008297558 | 0.980452 | 0.007307276 | 0.9804484 | 0.007849279 |  |  | 759360 | 0.9644167 | 0.8678712 | 0.01405906 | 0.9706357 | 0.005068851 | 0.9706343 | 0.01033634
|  |  | 192192 | 1.002234 | 0.9994305 | 0.0004811853 | 0.9999501 | 0.06853413 | 0.9999457 | 0.1997224 |  |  | 416346 | 0.9927949 | 0.9866385 | 0.001113154 | 0.9958639 | 0.004551514 | 0.9958651 | 0.003881253 |  |  | 311460 | 0.976584 | 0.9670213 | 0.003508457 | 0.9794015 | 0.005422218 | 0.9794002 | 0.008918797 |  |  | 458880 | 0.9867858 | 0.9150489 | 0.008297558 | 0.9804605 | 0.007307204 | 0.9804569 | 0.007848982 |  |  | 759660 | 0.9666547 | 0.8678712 | 0.01405906 | 0.9706561 | 0.005068461 | 0.9706547 | 0.01033552
|  |  | 192492 | 1.002234 | 0.9994305 | 0.0004811853 | 0.9999501 | 0.06853413 | 0.9999457 | 0.1997224 |  |  | 416646 | 0.9927949 | 0.9866385 | 0.001113154 | 0.9958663 | 0.004551375 | 0.9958676 | 0.003881144 |  |  | 311760 | 0.976584 | 0.9670213 | 0.003508457 | 0.9794304 | 0.005421935 | 0.9794291 | 0.008918729 |  |  | 459180 | 0.9867858 | 0.9150489 | 0.008297558 | 0.980469 | 0.007307132 | 0.9804653 | 0.007848688 |  |  | 759960 | 0.9688926 | 0.8678712 | 0.01405906 | 0.9706765 | 0.005068071 | 0.970675 | 0.0103347
|  |  | 192792 | 1.002234 | 0.9994305 | 0.0004811853 | 0.9999501 | 0.06853413 | 0.9999457 | 0.1997224 |  |  | 416946 | 0.9937554 | 0.9866385 | 0.001113154 | 0.9958688 | 0.004551236 | 0.99587 | 0.003881035 |  |  | 312060 | 0.977663 | 0.9670213 | 0.003508457 | 0.9794592 | 0.005421652 | 0.979458 | 0.008918659 |  |  | 459480 | 0.9834228 | 0.9150489 | 0.008297558 | 0.9804774 | 0.007307061 | 0.9804738 | 0.007848394 |  |  | 760260 | 0.9688926 | 0.8678712 | 0.01405906 | 0.9706968 | 0.005067682 | 0.9706953 | 0.01033388
|  |  | 193092 | 1.001338 | 0.9994305 | 0.0004811853 | 0.9999501 | 0.06853413 | 0.9999457 | 0.1997224 |  |  | 417246 | 0.9937554 | 0.9866385 | 0.001113154 | 0.9958712 | 0.004551098 | 0.9958725 | 0.003880927 |  |  | 312360 | 0.976584 | 0.9670213 | 0.003508457 | 0.979488 | 0.005421368 | 0.9794868 | 0.008918589 |  |  | 459780 | 0.9851043 | 0.9150489 | 0.008297558 | 0.9804859 | 0.007306991 | 0.9804822 | 0.007848102 |  |  | 760560 | 0.9666547 | 0.8678712 | 0.01405906 | 0.9707171 | 0.005067294 | 0.9707156 | 0.01033306
|  |  | 193392 | 1.002234 | 0.9994305 | 0.0004811853 | 0.9999501 | 0.06853413 | 0.9999457 | 0.1997224 |  |  | 417546 | 0.9937554 | 0.9866385 | 0.001113154 | 0.9958736 | 0.004550961 | 0.9958749 | 0.003880819 |  |  | 312660 | 0.9755049 | 0.9670213 | 0.003508457 | 0.9795168 | 0.005421083 | 0.9795156 | 0.008918517 |  |  | 460080 | 0.9867858 | 0.9150489 | 0.008297558 | 0.9804943 | 0.00730692 | 0.9804906 | 0.007847811 |  |  | 760860 | 0.9666547 | 0.8678712 | 0.01405906 | 0.9707373 | 0.005066906 | 0.9707359 | 0.01033224
|  |  | 193692 | 1.001338 | 0.9994305 | 0.0004811853 | 0.9999501 | 0.06853413 | 0.9999457 | 0.1997224 |  |  | 417846 | 0.9937554 | 0.9866385 | 0.001113154 | 0.995876 | 0.004550824 | 0.9958773 | 0.003880712 |  |  | 312960 | 0.9744259 | 0.9670213 | 0.003508457 | 0.9795455 | 0.005420798 | 0.9795443 | 0.008918444 |  |  | 460380 | 0.9867858 | 0.9150489 | 0.008297558 | 0.9805027 | 0.007306851 | 0.980499 | 0.007847522 |  |  | 761160 | 0.9666547 | 0.8678712 | 0.01405906 | 0.9707576 | 0.005066519 | 0.9707561 | 0.01033142
|  |  | 193992 | 1.002234 | 0.9994305 | 0.0004811853 | 0.9999501 | 0.06853413 | 0.9999457 | 0.1997224 |  |  | 418146 | 0.9947158 | 0.9866385 | 0.001113154 | 0.9958785 | 0.004550688 | 0.9958797 | 0.003880605 |  |  | 313260 | 0.9755049 | 0.9670213 | 0.003508457 | 0.9795742 | 0.005420512 | 0.979573 | 0.008918369 |  |  | 460680 | 0.9884672 | 0.9150489 | 0.008297558 | 0.980511 | 0.007306781 | 0.9805073 | 0.007847233 |  |  | 761460 | 0.9688926 | 0.8678712 | 0.01405906 | 0.9707778 | 0.005066132 | 0.9707763 | 0.0103306
|  |  | 194292 | 1.002234 | 0.9994305 | 0.0004811853 | 0.9999501 | 0.06853413 | 0.9999457 | 0.1997224 |  |  | 418446 | 0.9937554 | 0.9866385 | 0.001113154 | 0.9958809 | 0.004550553 | 0.9958822 | 0.003880499 |  |  | 313560 | 0.9755049 | 0.9670213 | 0.003508457 | 0.9796028 | 0.005420225 | 0.9796016 | 0.008918294 |  |  | 460980 | 0.9884672 | 0.9150489 | 0.008297558 | 0.9805193 | 0.007306712 | 0.9805157 | 0.007846946 |  |  | 761760 | 0.9666547 | 0.8678712 | 0.01405906 | 0.970798 | 0.005065745 | 0.9707965 | 0.01032979
|  |  | 194592 | 1.002234 | 0.9994305 | 0.0004811853 | 0.9999501 | 0.06853413 | 0.9999457 | 0.1997224 |  |  | 418746 | 0.9937554 | 0.9866385 | 0.001113154 | 0.9958833 | 0.004550418 | 0.9958846 | 0.003880393 |  |  | 313860 | 0.976584 | 0.9670213 | 0.003508457 | 0.9796314 | 0.005419938 | 0.9796302 | 0.008918217 |  |  | 461280 | 0.9884672 | 0.9150489 | 0.008297558 | 0.9805277 | 0.007306644 | 0.980524 | 0.007846661 |  |  | 762060 | 0.9666547 | 0.8678712 | 0.01405906 | 0.9708182 | 0.005065359 | 0.9708167 | 0.01032897
|  |  | 194892 | 1.001338 | 0.9994305 | 0.0004811853 | 0.9999501 | 0.06853413 | 0.9999457 | 0.1997224 |  |  | 419046 | 0.9937554 | 0.9866385 | 0.001113154 | 0.9958857 | 0.004550283 | 0.995887 | 0.003880288 |  |  | 314160 | 0.9755049 | 0.9670213 | 0.003508457 | 0.9796599 | 0.00541965 | 0.9796587 | 0.008918139 |  |  | 461580 | 0.9867858 | 0.9150489 | 0.008297558 | 0.9805359 | 0.007306576 | 0.9805322 | 0.007846376 |  |  | 762360 | 0.9666547 | 0.8678712 | 0.01405906 | 0.9708383 | 0.005064974 | 0.9708369 | 0.01032816
|  |  | 195192 | 1.002234 | 0.9994305 | 0.0004811853 | 0.9999501 | 0.06853413 | 0.9999457 | 0.1997224 |  |  | 419346 | 0.9947158 | 0.9866385 | 0.001113154 | 0.995888 | 0.00455015 | 0.9958894 | 0.003880183 |  |  | 314460 | 0.9755049 | 0.9670213 | 0.003508457 | 0.9796884 | 0.005419361 | 0.9796872 | 0.00891806 |  |  | 461880 | 0.9867858 | 0.9150489 | 0.008297558 | 0.9805442 | 0.007306508 | 0.9805405 | 0.007846093 |  |  | 762660 | 0.9666547 | 0.8678712 | 0.01405906 | 0.9708585 | 0.005064589 | 0.970857 | 0.01032735
|  |  | 195492 | 1.001338 | 0.9994305 | 0.0004811853 | 0.9999501 | 0.06853413 | 0.9999457 | 0.1997224 |  |  | 419646 | 0.9937554 | 0.9866385 | 0.001113154 | 0.9958904 | 0.004550017 | 0.9958918 | 0.003880079 |  |  | 314760 | 0.9744259 | 0.9670213 | 0.003508457 | 0.9797168 | 0.005419072 | 0.9797156 | 0.00891798 |  |  | 462180 | 0.9901487 | 0.9150489 | 0.008297558 | 0.9805525 | 0.007306441 | 0.9805487 | 0.007845811 |  |  | 762960 | 0.9644167 | 0.8678712 | 0.01405906 | 0.9708786 | 0.005064204 | 0.9708771 | 0.01032654
|  |  | 195792 | 1.00313 | 0.9994305 | 0.0004811853 | 0.9999501 | 0.06853413 | 0.9999457 | 0.1997224 |  |  | 419946 | 0.9937554 | 0.9866385 | 0.001113154 | 0.9958928 | 0.004549884 | 0.9958941 | 0.003879975 |  |  | 315060 | 0.9755049 | 0.9670213 | 0.003508457 | 0.9797452 | 0.005418782 | 0.979744 | 0.008917899 |  |  | 462480 | 0.9884672 | 0.9150489 | 0.008297558 | 0.9805607 | 0.007306375 | 0.980557 | 0.00784553 |  |  | 763260 | 0.9666547 | 0.8678712 | 0.01405906 | 0.9708987 | 0.005063821 | 0.9708972 | 0.01032572
|  |  | 196092 | 1.00313 | 0.9994305 | 0.0004811853 | 0.9999501 | 0.06853413 | 0.9999457 | 0.1997224 |  |  | 420246 | 0.9937554 | 0.9866385 | 0.001113154 | 0.9958952 | 0.004549752 | 0.9958965 | 0.003879871 |  |  | 315360 | 0.977663 | 0.9670213 | 0.003508457 | 0.9797736 | 0.005418492 | 0.9797724 | 0.008917817 |  |  | 462780 | 0.9867858 | 0.9150489 | 0.008297558 | 0.9805689 | 0.007306308 | 0.9805652 | 0.007845251 |  |  | 763560 | 0.9666547 | 0.8678712 | 0.01405906 | 0.9709187 | 0.005063437 | 0.9709172 | 0.01032492
|  |  | 196392 | 1.002234 | 0.9994305 | 0.0004811853 | 0.9999501 | 0.06853413 | 0.9999457 | 0.1997224 |  |  | 420546 | 0.9937554 | 0.9866385 | 0.001113154 | 0.9958975 | 0.004549621 | 0.9958989 | 0.003879768 |  |  | 315660 | 0.976584 | 0.9670213 | 0.003508457 | 0.9798019 | 0.0054182 | 0.9798007 | 0.008917733 |  |  | 463080 | 0.9884672 | 0.9150489 | 0.008297558 | 0.9805771 | 0.007306242 | 0.9805733 | 0.007844972 |  |  | 763860 | 0.9666547 | 0.8678712 | 0.01405906 | 0.9709388 | 0.005063054 | 0.9709373 | 0.01032411
|  |  | 196692 | 1.001338 | 0.9994305 | 0.0004811853 | 0.9999501 | 0.06853413 | 0.9999457 | 0.1997224 |  |  | 420846 | 0.9927949 | 0.9866385 | 0.001113154 | 0.9958999 | 0.00454949 | 0.9959012 | 0.003879666 |  |  | 315960 | 0.9755049 | 0.9670213 | 0.003508457 | 0.9798301 | 0.005417909 | 0.9798289 | 0.008917648 |  |  | 463380 | 0.9901487 | 0.9150489 | 0.008297558 | 0.9805852 | 0.007306177 | 0.9805815 | 0.007844695 |  |  | 764160 | 0.9666547 | 0.8678712 | 0.01405906 | 0.9709588 | 0.005062672 | 0.9709573 | 0.0103233
|  |  | 196992 | 1.001338 | 0.9994305 | 0.0004811853 | 0.9999501 | 0.06853413 | 0.9999457 | 0.1997224 |  |  | 421146 | 0.9947158 | 0.9866385 | 0.001113154 | 0.9959022 | 0.00454936 | 0.9959036 | 0.003879564 |  |  | 316260 | 0.977663 | 0.9670213 | 0.003508457 | 0.9798583 | 0.005417616 | 0.9798571 | 0.008917563 |  |  | 463680 | 0.9884672 | 0.9150489 | 0.008297558 | 0.9805933 | 0.007306112 | 0.9805896 | 0.00784442 |  |  | 764460 | 0.9644167 | 0.8678712 | 0.01405906 | 0.9709788 | 0.00506229 | 0.9709772 | 0.01032249
|  |  | 197292 | 1.00313 | 0.9994305 | 0.0004811853 | 0.9999501 | 0.06853413 | 0.9999457 | 0.1997224 |  |  | 421446 | 0.9937554 | 0.9866385 | 0.001113154 | 0.9959046 | 0.00454923 | 0.995906 | 0.003879462 |  |  | 316560 | 0.9744259 | 0.9670213 | 0.003508457 | 0.9798865 | 0.005417324 | 0.9798853 | 0.008917476 |  |  | 463980 | 0.9834228 | 0.9150489 | 0.008297558 | 0.9806014 | 0.007306047 | 0.9805977 | 0.007844145 |  |  | 764760 | 0.9711305 | 0.8678712 | 0.01405906 | 0.9709988 | 0.005061908 | 0.9709972 | 0.01032169
|  |  | 197592 | 1.001338 | 0.9994305 | 0.0004811853 | 0.9999501 | 0.06853413 | 0.9999457 | 0.1997224 |  |  | 421746 | 0.9937554 | 0.9866385 | 0.001113154 | 0.9959069 | 0.004549101 | 0.9959083 | 0.003879361 |  |  | 316860 | 0.9755049 | 0.9670213 | 0.003508457 | 0.9799146 | 0.00541703 | 0.9799134 | 0.008917388 |  |  | 464280 | 0.9867858 | 0.9150489 | 0.008297558 | 0.9806095 | 0.007305983 | 0.9806058 | 0.007843872 |  |  | 765060 | 0.9666547 | 0.8678712 | 0.01405906 | 0.9710187 | 0.005061527 | 0.9710172 | 0.01032088
|  |  | 197892 | 1.001338 | 0.9994305 | 0.0004811853 | 0.9999501 | 0.06853413 | 0.9999457 | 0.1997224 |  |  | 422046 | 0.9947158 | 0.9866385 | 0.001113154 | 0.9959092 | 0.004548973 | 0.9959106 | 0.00387926 |  |  | 317160 | 0.976584 | 0.9670213 | 0.003508457 | 0.9799427 | 0.005416736 | 0.9799415 | 0.008917299 |  |  | 464580 | 0.9851043 | 0.9150489 | 0.008297558 | 0.9806176 | 0.00730592 | 0.9806138 | 0.0078436 |  |  | 765360 | 0.9666547 | 0.8678712 | 0.01405906 | 0.9710386 | 0.005061147 | 0.9710371 | 0.01032008
|  |  | 198192 | 1.00313 | 0.9994305 | 0.0004811853 | 0.9999501 | 0.06853413 | 0.9999457 | 0.1997224 |  |  | 422346 | 0.9927949 | 0.9866385 | 0.001113154 | 0.9959116 | 0.004548845 | 0.995913 | 0.00387916 |  |  | 317460 | 0.976584 | 0.9670213 | 0.003508457 | 0.9799707 | 0.005416441 | 0.9799695 | 0.008917209 |  |  | 464880 | 0.9884672 | 0.9150489 | 0.008297558 | 0.9806256 | 0.007305856 | 0.9806219 | 0.007843329 |  |  | 765660 | 0.9711305 | 0.8678712 | 0.01405906 | 0.9710585 | 0.005060767 | 0.971057 | 0.01031928
|  |  | 198492 | 1.002234 | 0.9994305 | 0.0004811853 | 0.9999501 | 0.06853413 | 0.9999457 | 0.1997224 |  |  | 422646 | 0.9937554 | 0.9866385 | 0.001113154 | 0.9959139 | 0.004548718 | 0.9959153 | 0.00387906 |  |  | 317760 | 0.976584 | 0.9670213 | 0.003508457 | 0.9799987 | 0.005416146 | 0.9799975 | 0.008917118 |  |  | 465180 | 0.9867858 | 0.9150489 | 0.008297558 | 0.9806337 | 0.007305793 | 0.9806299 | 0.007843059 |  |  | 765960 | 0.9711305 | 0.8678712 | 0.01405906 | 0.9710784 | 0.005060387 | 0.9710768 | 0.01031848
|  |  | 198792 | 1.002234 | 0.9994305 | 0.0004811853 | 0.9999501 | 0.06853413 | 0.9999457 | 0.1997224 |  |  | 422946 | 0.9937554 | 0.9866385 | 0.001113154 | 0.9959162 | 0.004548591 | 0.9959176 | 0.003878961 |  |  | 318060 | 0.976584 | 0.9670213 | 0.003508457 | 0.9800266 | 0.00541585 | 0.9800254 | 0.008917025 |  |  | 465480 | 0.9901487 | 0.9150489 | 0.008297558 | 0.9806417 | 0.007305731 | 0.9806379 | 0.007842791 |  |  | 766260 | 0.9688926 | 0.8678712 | 0.01405906 | 0.9710983 | 0.005060008 | 0.9710967 | 0.01031767
|  |  | 199092 | 1.00313 | 0.9994305 | 0.0004811853 | 0.9999501 | 0.06853413 | 0.9999457 | 0.1997224 |  |  | 423246 | 0.9947158 | 0.9866385 | 0.001113154 | 0.9959185 | 0.004548465 | 0.9959199 | 0.003878862 |  |  | 318360 | 0.976584 | 0.9670213 | 0.003508457 | 0.9800545 | 0.005415554 | 0.9800533 | 0.008916932 |  |  | 465780 | 0.9867858 | 0.9150489 | 0.008297558 | 0.9806496 | 0.007305669 | 0.9806459 | 0.007842523 |  |  | 766560 | 0.9644167 | 0.8678712 | 0.01405906 | 0.9711181 | 0.005059629 | 0.9711165 | 0.01031688
|  |  | 199392 | 1.002234 | 0.9994305 | 0.0004811853 | 0.9999501 | 0.06853413 | 0.9999457 | 0.1997224 |  |  | 423546 | 0.9947158 | 0.9866385 | 0.001113154 | 0.9959208 | 0.00454834 | 0.9959222 | 0.003878764 |  |  | 318660 | 0.9755049 | 0.9670213 | 0.003508457 | 0.9800824 | 0.005415257 | 0.9800812 | 0.008916838 |  |  | 466080 | 0.9851043 | 0.9150489 | 0.008297558 | 0.9806576 | 0.007305607 | 0.9806538 | 0.007842257 |  |  | 766860 | 0.9621788 | 0.8678712 | 0.01405906 | 0.9711379 | 0.005059251 | 0.9711363 | 0.01031608
|  |  | 199692 | 1.00313 | 0.9994305 | 0.0004811853 | 0.9999501 | 0.06853413 | 0.9999457 | 0.1997224 |  |  | 423846 | 0.9937554 | 0.9866385 | 0.001113154 | 0.9959231 | 0.004548215 | 0.9959245 | 0.003878666 |  |  | 318960 | 0.977663 | 0.9670213 | 0.003508457 | 0.9801102 | 0.005414959 | 0.980109 | 0.008916742 |  |  | 466380 | 0.9851043 | 0.9150489 | 0.008297558 | 0.9806655 | 0.007305546 | 0.9806617 | 0.007841992 |  |  | 767160 | 0.9666547 | 0.8678712 | 0.01405906 | 0.9711577 | 0.005058874 | 0.9711561 | 0.01031528
|  |  | 199992 | 1.002234 | 0.9994305 | 0.0004811853 | 0.9999501 | 0.06853413 | 0.9999457 | 0.1997224 |  |  | 424146 | 0.9927949 | 0.9866385 | 0.001113154 | 0.9959254 | 0.00454809 | 0.9959268 | 0.003878569 |  |  | 319260 | 0.976584 | 0.9670213 | 0.003508457 | 0.9801379 | 0.005414661 | 0.9801367 | 0.008916646 |  |  | 466680 | 0.9851043 | 0.9150489 | 0.008297558 | 0.9806734 | 0.007305485 | 0.9806697 | 0.007841728 |  |  | 767460 | 0.9666547 | 0.8678712 | 0.01405906 | 0.9711775 | 0.005058497 | 0.9711759 | 0.01031448
|  |  | 200292 | 1.00313 | 0.9994305 | 0.0004811853 | 0.9999501 | 0.06853413 | 0.9999457 | 0.1997224 |  |  | 424446 | 0.9927949 | 0.9866385 | 0.001113154 | 0.9959277 | 0.004547966 | 0.9959291 | 0.003878472 |  |  | 319560 | 0.976584 | 0.9670213 | 0.003508457 | 0.9801656 | 0.005414363 | 0.9801644 | 0.008916548 |  |  | 466980 | 0.9851043 | 0.9150489 | 0.008297558 | 0.9806813 | 0.007305424 | 0.9806775 | 0.007841466 |  |  | 767760 | 0.9688926 | 0.8678712 | 0.01405906 | 0.9711972 | 0.00505812 | 0.9711956 | 0.01031369
|  |  | 200592 | 1.00313 | 0.9994305 | 0.0004811853 | 0.9999501 | 0.06853413 | 0.9999457 | 0.1997224 |  |  | 424746 | 0.9927949 | 0.9866385 | 0.001113154 | 0.99593 | 0.004547843 | 0.9959314 | 0.003878375 |  |  | 319860 | 0.976584 | 0.9670213 | 0.003508457 | 0.9801933 | 0.005414064 | 0.9801921 | 0.00891645 |  |  | 467280 | 0.9834228 | 0.9150489 | 0.008297558 | 0.9806892 | 0.007305364 | 0.9806854 | 0.007841204 |  |  | 768060 | 0.9666547 | 0.8678712 | 0.01405906 | 0.971217 | 0.005057744 | 0.9712153 | 0.01031289
|  |  | 200892 | 1.002234 | 0.9994305 | 0.0004811853 | 0.9999501 | 0.06853413 | 0.9999457 | 0.1997224 |  |  | 425046 | 0.9937554 | 0.9866385 | 0.001113154 | 0.9959322 | 0.00454772 | 0.9959337 | 0.003878279 |  |  | 320160 | 0.977663 | 0.9670213 | 0.003508457 | 0.9802209 | 0.005413764 | 0.9802197 | 0.00891635 |  |  | 467580 | 0.9884672 | 0.9150489 | 0.008297558 | 0.9806971 | 0.007305304 | 0.9806932 | 0.007840944 |  |  | 768360 | 0.9621788 | 0.8678712 | 0.01405906 | 0.9712367 | 0.005057368 | 0.971235 | 0.0103121
|  |  | 201192 | 1.002234 | 0.9994305 | 0.0004811853 | 0.9999501 | 0.06853413 | 0.9999457 | 0.1997224 |  |  | 425346 | 0.9956763 | 0.9866385 | 0.001113154 | 0.9959345 | 0.004547598 | 0.995936 | 0.003878183 |  |  | 320460 | 0.977663 | 0.9670213 | 0.003508457 | 0.9802485 | 0.005413464 | 0.9802473 | 0.00891625 |  |  | 467880 | 0.9867858 | 0.9150489 | 0.008297558 | 0.9807049 | 0.007305245 | 0.9807011 | 0.007840685 |  |  | 768660 | 0.9666547 | 0.8678712 | 0.01405906 | 0.9712563 | 0.005056993 | 0.9712547 | 0.01031131
|  |  | 201492 | 1.000442 | 0.9994305 | 0.0004811853 | 0.9999501 | 0.06853413 | 0.9999457 | 0.1997224 |  |  | 425646 | 0.9937554 | 0.9866385 | 0.001113154 | 0.9959367 | 0.004547477 | 0.9959382 | 0.003878088 |  |  | 320760 | 0.978742 | 0.9670213 | 0.003508457 | 0.980276 | 0.005413163 | 0.9802748 | 0.008916148 |  |  | 468180 | 0.9884672 | 0.9150489 | 0.008297558 | 0.9807127 | 0.007305186 | 0.9807089 | 0.007840427 |  |  | 768960 | 0.9666547 | 0.8678712 | 0.01405906 | 0.971276 | 0.005056619 | 0.9712743 | 0.01031052
|  |  | 201792 | 1.002234 | 0.9994305 | 0.0004811853 | 0.9999501 | 0.06853413 | 0.9999457 | 0.1997224 |  |  | 425946 | 0.9937554 | 0.9866385 | 0.001113154 | 0.995939 | 0.004547356 | 0.9959405 | 0.003877993 |  |  | 321060 | 0.977663 | 0.9670213 | 0.003508457 | 0.9803035 | 0.005412862 | 0.9803023 | 0.008916046 |  |  | 468480 | 0.9867858 | 0.9150489 | 0.008297558 | 0.9807205 | 0.007305128 | 0.9807166 | 0.00784017 |  |  | 769260 | 0.9733685 | 0.8678712 | 0.01405906 | 0.9712956 | 0.005056244 | 0.971294 | 0.01030973
|  |  | 202092 | 1.002234 | 0.9994305 | 0.0004811853 | 0.9999501 | 0.06853413 | 0.9999457 | 0.1997224 |  |  | 426246 | 0.9927949 | 0.9866385 | 0.001113154 | 0.9959412 | 0.004547235 | 0.9959427 | 0.003877899 |  |  | 321360 | 0.977663 | 0.9670213 | 0.003508457 | 0.9803309 | 0.00541256 | 0.9803298 | 0.008915942 |  |  | 468780 | 0.9884672 | 0.9150489 | 0.008297558 | 0.9807282 | 0.00730507 | 0.9807244 | 0.007839915 |  |  | 769560 | 0.9666547 | 0.8678712 | 0.01405906 | 0.9713152 | 0.005055871 | 0.9713136 | 0.01030894
|  |  | 202392 | 1.001338 | 0.9994305 | 0.0004811853 | 0.9999501 | 0.06853413 | 0.9999457 | 0.1997224 |  |  | 426546 | 0.9937554 | 0.9866385 | 0.001113154 | 0.9959435 | 0.004547115 | 0.995945 | 0.003877805 |  |  | 321660 | 0.976584 | 0.9670213 | 0.003508457 | 0.9803583 | 0.005412257 | 0.9803572 | 0.008915837 |  |  | 469080 | 0.9901487 | 0.9150489 | 0.008297558 | 0.980736 | 0.007305012 | 0.9807321 | 0.00783966 |  |  | 769860 | 0.9621788 | 0.8678712 | 0.01405906 | 0.9713348 | 0.005055498 | 0.9713331 | 0.01030815
|  |  | 202692 | 1.00313 | 0.9994305 | 0.0004811853 | 0.9999501 | 0.06853413 | 0.9999457 | 0.1997224 |  |  | 426846 | 0.9927949 | 0.9866385 | 0.001113154 | 0.9959457 | 0.004546996 | 0.9959472 | 0.003877711 |  |  | 321960 | 0.9755049 | 0.9670213 | 0.003508457 | 0.9803857 | 0.005411955 | 0.9803845 | 0.008915732 |  |  | 469380 | 0.9867858 | 0.9150489 | 0.008297558 | 0.9807437 | 0.007304955 | 0.9807399 | 0.007839407 |  |  | 770160 | 0.9644167 | 0.8678712 | 0.01405906 | 0.9713544 | 0.005055125 | 0.9713527 | 0.01030736
|  |  | 202992 | 1.000442 | 0.9994305 | 0.0004811853 | 0.9999501 | 0.06853413 | 0.9999457 | 0.1997224 |  |  | 427146 | 0.9937554 | 0.9866385 | 0.001113154 | 0.9959479 | 0.004546877 | 0.9959495 | 0.003877618 |  |  | 322260 | 0.976584 | 0.9670213 | 0.003508457 | 0.980413 | 0.005411651 | 0.9804118 | 0.008915625 |  |  | 469680 | 0.9867858 | 0.9150489 | 0.008297558 | 0.9807514 | 0.007304898 | 0.9807475 | 0.007839155 |  |  | 770460 | 0.9644167 | 0.8678712 | 0.01405906 | 0.9713739 | 0.005054753 | 0.9713722 | 0.01030658
|  |  | 203292 | 1.002234 | 0.9994305 | 0.0004811853 | 0.9999501 | 0.06853413 | 0.9999457 | 0.1997224 |  |  | 427446 | 0.9937554 | 0.9866385 | 0.001113154 | 0.9959502 | 0.004546759 | 0.9959517 | 0.003877526 |  |  | 322560 | 0.976584 | 0.9670213 | 0.003508457 | 0.9804403 | 0.005411347 | 0.9804391 | 0.008915518 |  |  | 469980 | 0.9851043 | 0.9150489 | 0.008297558 | 0.9807591 | 0.007304841 | 0.9807552 | 0.007838904 |  |  | 770760 | 0.9688926 | 0.8678712 | 0.01405906 | 0.9713934 | 0.005054381 | 0.9713917 | 0.01030579
|  |  | 203592 | 1.002234 | 0.9994305 | 0.0004811853 | 0.9999501 | 0.06853413 | 0.9999457 | 0.1997224 |  |  | 427746 | 0.9937554 | 0.9866385 | 0.001113154 | 0.9959524 | 0.004546641 | 0.9959539 | 0.003877433 |  |  | 322860 | 0.976584 | 0.9670213 | 0.003508457 | 0.9804675 | 0.005411043 | 0.9804663 | 0.008915409 |  |  | 470280 | 0.9867858 | 0.9150489 | 0.008297558 | 0.9807667 | 0.007304785 | 0.9807629 | 0.007838654 |  |  | 771060 | 0.9666547 | 0.8678712 | 0.01405906 | 0.9714129 | 0.00505401 | 0.9714112 | 0.01030501
|  |  | 203892 | 1.002234 | 0.9994305 | 0.0004811853 | 0.9999501 | 0.06853413 | 0.9999457 | 0.1997224 |  |  | 428046 | 0.9937554 | 0.9866385 | 0.001113154 | 0.9959546 | 0.004546524 | 0.9959561 | 0.003877342 |  |  | 323160 | 0.976584 | 0.9670213 | 0.003508457 | 0.9804947 | 0.005410738 | 0.9804935 | 0.0089153 |  |  | 470580 | 0.9884672 | 0.9150489 | 0.008297558 | 0.9807744 | 0.007304729 | 0.9807705 | 0.007838405 |  |  | 771360 | 0.9666547 | 0.8678712 | 0.01405906 | 0.9714324 | 0.005053639 | 0.9714307 | 0.01030422
|  |  | 204192 | 1.002234 | 0.9994305 | 0.0004811853 | 0.9999501 | 0.06853413 | 0.9999457 | 0.1997224 |  |  | 428346 | 0.9947158 | 0.9866385 | 0.001113154 | 0.9959568 | 0.004546407 | 0.9959584 | 0.00387725 |  |  | 323460 | 0.976584 | 0.9670213 | 0.003508457 | 0.9805218 | 0.005410433 | 0.9805206 | 0.008915189 |  |  | 470880 | 0.9867858 | 0.9150489 | 0.008297558 | 0.980782 | 0.007304674 | 0.9807781 | 0.007838157 |  |  | 771660 | 0.9666547 | 0.8678712 | 0.01405906 | 0.9714519 | 0.005053269 | 0.9714501 | 0.01030344
|  |  | 204492 | 1.001338 | 0.9994305 | 0.0004811853 | 0.9999501 | 0.06853413 | 0.9999457 | 0.1997224 |  |  | 428646 | 0.9937554 | 0.9866385 | 0.001113154 | 0.995959 | 0.004546291 | 0.9959606 | 0.003877159 |  |  | 323760 | 0.977663 | 0.9670213 | 0.003508457 | 0.9805489 | 0.005410127 | 0.9805477 | 0.008915078 |  |  | 471180 | 0.9867858 | 0.9150489 | 0.008297558 | 0.9807896 | 0.007304618 | 0.9807857 | 0.007837911 |  |  | 771960 | 0.9621788 | 0.8678712 | 0.01405906 | 0.9714713 | 0.005052899 | 0.9714696 | 0.01030266
|  |  | 204792 | 1.00313 | 0.9994305 | 0.0004811853 | 0.9999501 | 0.06853413 | 0.9999457 | 0.1997224 |  |  | 428946 | 0.9918345 | 0.9866385 | 0.001113154 | 0.9959612 | 0.004546175 | 0.9959628 | 0.003877069 |  |  | 324060 | 0.977663 | 0.9670213 | 0.003508457 | 0.9805759 | 0.005409821 | 0.9805748 | 0.008914966 |  |  | 471480 | 0.9867858 | 0.9150489 | 0.008297558 | 0.9807971 | 0.007304564 | 0.9807933 | 0.007837665 |  |  | 772260 | 0.9599408 | 0.8678712 | 0.01405906 | 0.9714907 | 0.005052529 | 0.971489 | 0.01030188
|  |  | 205092 | 1.002234 | 0.9994305 | 0.0004811853 | 0.9999501 | 0.06853413 | 0.9999457 | 0.1997224 |  |  | 429246 | 0.9927949 | 0.9866385 | 0.001113154 | 0.9959634 | 0.00454606 | 0.995965 | 0.003876979 |  |  | 324360 | 0.976584 | 0.9670213 | 0.003508457 | 0.980603 | 0.005409514 | 0.9806018 | 0.008914853 |  |  | 471780 | 0.9867858 | 0.9150489 | 0.008297558 | 0.9808047 | 0.007304509 | 0.9808008 | 0.007837421 |  |  | 772560 | 0.9644167 | 0.8678712 | 0.01405906 | 0.9715101 | 0.005052161 | 0.9715084 | 0.0103011
|  |  | 205392 | 1.002234 | 0.9994305 | 0.0004811853 | 0.9999501 | 0.06853413 | 0.9999457 | 0.1997224 |  |  | 429546 | 0.9937554 | 0.9866385 | 0.001113154 | 0.9959656 | 0.004545946 | 0.9959671 | 0.003876889 |  |  | 324660 | 0.978742 | 0.9670213 | 0.003508457 | 0.9806299 | 0.005409207 | 0.9806287 | 0.008914738 |  |  | 472080 | 0.9884672 | 0.9150489 | 0.008297558 | 0.9808122 | 0.007304455 | 0.9808083 | 0.007837178 |  |  | 772860 | 0.9688926 | 0.8678712 | 0.01405906 | 0.9715295 | 0.005051792 | 0.9715277 | 0.01030032
|  |  | 205692 | 1.001338 | 0.9994305 | 0.0004811853 | 0.9999501 | 0.06853413 | 0.9999457 | 0.1997224 |  |  | 429846 | 0.9937554 | 0.9866385 | 0.001113154 | 0.9959677 | 0.004545832 | 0.9959693 | 0.0038768 |  |  | 324960 | 0.977663 | 0.9670213 | 0.003508457 | 0.9806568 | 0.005408899 | 0.9806557 | 0.008914623 |  |  | 472380 | 0.9867858 | 0.9150489 | 0.008297558 | 0.9808197 | 0.007304402 | 0.9808159 | 0.007836936 |  |  | 773160 | 0.9688926 | 0.8678712 | 0.01405906 | 0.9715488 | 0.005051424 | 0.971547 | 0.01029954
|  |  | 205992 | 1.001338 | 0.9994305 | 0.0004811853 | 0.9999501 | 0.06853413 | 0.9999457 | 0.1997224 |  |  | 430146 | 0.9927949 | 0.9866385 | 0.001113154 | 0.9959699 | 0.004545718 | 0.9959715 | 0.003876711 |  |  | 325260 | 0.976584 | 0.9670213 | 0.003508457 | 0.9806837 | 0.005408591 | 0.9806825 | 0.008914507 |  |  | 472680 | 0.9867858 | 0.9150489 | 0.008297558 | 0.9808272 | 0.007304349 | 0.9808233 | 0.007836695 |  |  | 773460 | 0.9688926 | 0.8678712 | 0.01405906 | 0.9715681 | 0.005051057 | 0.9715664 | 0.01029877
|  |  | 206292 | 1.002234 | 0.9994305 | 0.0004811853 | 0.9999501 | 0.06853413 | 0.9999457 | 0.1997224 |  |  | 430446 | 0.9937554 | 0.9866385 | 0.001113154 | 0.9959721 | 0.004545605 | 0.9959737 | 0.003876623 |  |  | 325560 | 0.978742 | 0.9670213 | 0.003508457 | 0.9807105 | 0.005408282 | 0.9807094 | 0.00891439 |  |  | 472980 | 0.9867858 | 0.9150489 | 0.008297558 | 0.9808347 | 0.007304296 | 0.9808308 | 0.007836455 |  |  | 773760 | 0.9599408 | 0.8678712 | 0.01405906 | 0.9715874 | 0.00505069 | 0.9715856 | 0.01029799
|  |  | 206592 | 1.001338 | 0.9994305 | 0.0004811853 | 0.9999501 | 0.06853413 | 0.9999457 | 0.1997224 |  |  | 430746 | 0.9927949 | 0.9866385 | 0.001113154 | 0.9959742 | 0.004545493 | 0.9959758 | 0.003876535 |  |  | 325860 | 0.977663 | 0.9670213 | 0.003508457 | 0.9807373 | 0.005407973 | 0.9807361 | 0.008914272 |  |  | 473280 | 0.9851043 | 0.9150489 | 0.008297558 | 0.9808422 | 0.007304243 | 0.9808382 | 0.007836216 |  |  | 774060 | 0.9621788 | 0.8678712 | 0.01405906 | 0.9716067 | 0.005050324 | 0.9716049 | 0.01029722
|  |  | 206892 | 1.002234 | 0.9994305 | 0.0004811853 | 0.9999501 | 0.06853413 | 0.9999457 | 0.1997224 |  |  | 431046 | 0.9937554 | 0.9866385 | 0.001113154 | 0.9959764 | 0.004545381 | 0.995978 | 0.003876447 |  |  | 326160 | 0.977663 | 0.9670213 | 0.003508457 | 0.9807641 | 0.005407664 | 0.9807629 | 0.008914154 |  |  | 473580 | 0.9867858 | 0.9150489 | 0.008297558 | 0.9808496 | 0.007304191 | 0.9808457 | 0.007835978 |  |  | 774360 | 0.9666547 | 0.8678712 | 0.01405906 | 0.971626 | 0.005049958 | 0.9716242 | 0.01029645
|  |  | 207192 | 1.001338 | 0.9994305 | 0.0004811853 | 0.9999501 | 0.06853413 | 0.9999457 | 0.1997224 |  |  | 431346 | 0.9937554 | 0.9866385 | 0.001113154 | 0.9959785 | 0.00454527 | 0.9959802 | 0.00387636 |  |  | 326460 | 0.978742 | 0.9670213 | 0.003508457 | 0.9807907 | 0.005407354 | 0.9807896 | 0.008914034 |  |  | 473880 | 0.9884672 | 0.9150489 | 0.008297558 | 0.980857 | 0.007304139 | 0.9808531 | 0.007835741 |  |  | 774660 | 0.9688926 | 0.8678712 | 0.01405906 | 0.9716452 | 0.005049592 | 0.9716434 | 0.01029567
|  |  | 207492 | 1.002234 | 0.9994305 | 0.0004811853 | 0.9999501 | 0.06853413 | 0.9999457 | 0.1997224 |  |  | 431646 | 0.9937554 | 0.9866385 | 0.001113154 | 0.9959807 | 0.004545159 | 0.9959823 | 0.003876273 |  |  | 326760 | 0.977663 | 0.9670213 | 0.003508457 | 0.9808174 | 0.005407043 | 0.9808162 | 0.008913914 |  |  | 474180 | 0.9884672 | 0.9150489 | 0.008297558 | 0.9808644 | 0.007304088 | 0.9808605 | 0.007835506 |  |  | 774960 | 0.9621788 | 0.8678712 | 0.01405906 | 0.9716644 | 0.005049227 | 0.9716626 | 0.0102949
|  |  | 207792 | 1.000442 | 0.9994305 | 0.0004811853 | 0.9999501 | 0.06853413 | 0.9999457 | 0.1997224 |  |  | 431946 | 0.9937554 | 0.9866385 | 0.001113154 | 0.9959828 | 0.004545049 | 0.9959844 | 0.003876187 |  |  | 327060 | 0.978742 | 0.9670213 | 0.003508457 | 0.980844 | 0.005406732 | 0.9808429 | 0.008913792 |  |  | 474480 | 0.9867858 | 0.9150489 | 0.008297558 | 0.9808718 | 0.007304037 | 0.9808678 | 0.007835271 |  |  | 775260 | 0.9621788 | 0.8678712 | 0.01405906 | 0.9716836 | 0.005048863 | 0.9716818 | 0.01029413
|  |  | 208092 | 1.001338 | 0.9994305 | 0.0004811853 | 0.9999501 | 0.06853413 | 0.9999457 | 0.1997224 |  |  | 432246 | 0.9937554 | 0.9866385 | 0.001113154 | 0.9959849 | 0.004544939 | 0.9959866 | 0.003876101 |  |  | 327360 | 0.979821 | 0.9670213 | 0.003508457 | 0.9808706 | 0.005406421 | 0.9808694 | 0.00891367 |  |  | 474780 | 0.9884672 | 0.9150489 | 0.008297558 | 0.9808791 | 0.007303986 | 0.9808752 | 0.007835038 |  |  | 775560 | 0.9621788 | 0.8678712 | 0.01405906 | 0.9717027 | 0.005048499 | 0.9717009 | 0.01029336
|  |  | 208392 | 1.002234 | 0.9994305 | 0.0004811853 | 0.9999501 | 0.06853413 | 0.9999457 | 0.1997224 |  |  | 432546 | 0.9947158 | 0.9866385 | 0.001113154 | 0.9959871 | 0.004544829 | 0.9959887 | 0.003876015 |  |  | 327660 | 0.978742 | 0.9670213 | 0.003508457 | 0.9808971 | 0.005406109 | 0.9808959 | 0.008913547 |  |  | 475080 | 0.9884672 | 0.9150489 | 0.008297558 | 0.9808864 | 0.007303936 | 0.9808825 | 0.007834805 |  |  | 775860 | 0.9644167 | 0.8678712 | 0.01405906 | 0.9717219 | 0.005048135 | 0.9717201 | 0.01029259
|  |  | 208692 | 1.002234 | 0.9994305 | 0.0004811853 | 0.9999501 | 0.06853413 | 0.9999457 | 0.1997224 |  |  | 432846 | 0.9937554 | 0.9866385 | 0.001113154 | 0.9959892 | 0.004544721 | 0.9959908 | 0.00387593 |  |  | 327960 | 0.977663 | 0.9670213 | 0.003508457 | 0.9809236 | 0.005405797 | 0.9809224 | 0.008913423 |  |  | 475380 | 0.9884672 | 0.9150489 | 0.008297558 | 0.9808937 | 0.007303886 | 0.9808898 | 0.007834574 |  |  | 776160 | 0.9644167 | 0.8678712 | 0.01405906 | 0.971741 | 0.005047772 | 0.9717392 | 0.01029183
|  |  | 208992 | 1.002234 | 0.9994305 | 0.0004811853 | 0.9999501 | 0.06853413 | 0.9999457 | 0.1997224 |  |  | 433146 | 0.9937554 | 0.9866385 | 0.001113154 | 0.9959913 | 0.004544612 | 0.995993 | 0.003875845 |  |  | 328260 | 0.976584 | 0.9670213 | 0.003508457 | 0.98095 | 0.005405485 | 0.9809489 | 0.008913298 |  |  | 475680 | 0.9884672 | 0.9150489 | 0.008297558 | 0.980901 | 0.007303836 | 0.9808971 | 0.007834343 |  |  | 776460 | 0.9621788 | 0.8678712 | 0.01405906 | 0.9717601 | 0.005047409 | 0.9717583 | 0.01029106
|  |  | 209292 | 1.002234 | 0.9994305 | 0.0004811853 | 0.9999501 | 0.06853413 | 0.9999457 | 0.1997224 |  |  | 433446 | 0.9937554 | 0.9866385 | 0.001113154 | 0.9959934 | 0.004544504 | 0.9959951 | 0.003875761 |  |  | 328560 | 0.977663 | 0.9670213 | 0.003508457 | 0.9809764 | 0.005405172 | 0.9809753 | 0.008913172 |  |  | 475980 | 0.9884672 | 0.9150489 | 0.008297558 | 0.9809083 | 0.007303787 | 0.9809043 | 0.007834114 |  |  | 776760 | 0.9599408 | 0.8678712 | 0.01405906 | 0.9717792 | 0.005047047 | 0.9717773 | 0.0102903
|  |  | 209592 | 1.002234 | 0.9994305 | 0.0004811853 | 0.9999501 | 0.06853413 | 0.9999457 | 0.1997224 |  |  | 433746 | 0.9937554 | 0.9866385 | 0.001113154 | 0.9959955 | 0.004544397 | 0.9959972 | 0.003875677 |  |  | 328860 | 0.976584 | 0.9670213 | 0.003508457 | 0.9810028 | 0.005404858 | 0.9810016 | 0.008913045 |  |  | 476280 | 0.9867858 | 0.9150489 | 0.008297558 | 0.9809156 | 0.007303738 | 0.9809116 | 0.007833886 |  |  | 777060 | 0.9599408 | 0.8678712 | 0.01405906 | 0.9717982 | 0.005046685 | 0.9717964 | 0.01028953
|  |  | 209892 | 1.001338 | 0.9994305 | 0.0004811853 | 0.9999501 | 0.06853413 | 0.9999457 | 0.1997224 |  |  | 434046 | 0.9937554 | 0.9866385 | 0.001113154 | 0.9959976 | 0.00454429 | 0.9959993 | 0.003875594 |  |  | 329160 | 0.976584 | 0.9670213 | 0.003508457 | 0.9810291 | 0.005404544 | 0.9810279 | 0.008912918 |  |  | 476580 | 0.9851043 | 0.9150489 | 0.008297558 | 0.9809228 | 0.00730369 | 0.9809188 | 0.007833659 |  |  | 777360 | 0.9644167 | 0.8678712 | 0.01405906 | 0.9718173 | 0.005046324 | 0.9718154 | 0.01028877
|  |  | 210192 | 1.001338 | 0.9994305 | 0.0004811853 | 0.9999501 | 0.06853413 | 0.9999457 | 0.1997224 |  |  | 434346 | 0.9937554 | 0.9866385 | 0.001113154 | 0.9959997 | 0.004544184 | 0.9960014 | 0.00387551 |  |  | 329460 | 0.978742 | 0.9670213 | 0.003508457 | 0.9810554 | 0.00540423 | 0.9810542 | 0.00891279 |  |  | 476880 | 0.9884672 | 0.9150489 | 0.008297558 | 0.98093 | 0.007303641 | 0.980926 | 0.007833432 |  |  | 777660 | 0.9644167 | 0.8678712 | 0.01405906 | 0.9718363 | 0.005045964 | 0.9718344 | 0.01028801
|  |  | 210492 | 1.001338 | 0.9994305 | 0.0004811853 | 0.9999501 | 0.06853413 | 0.9999457 | 0.1997224 |  |  | 434646 | 0.9937554 | 0.9866385 | 0.001113154 | 0.9960018 | 0.004544078 | 0.9960035 | 0.003875428 |  |  | 329760 | 0.977663 | 0.9670213 | 0.003508457 | 0.9810816 | 0.005403916 | 0.9810804 | 0.008912661 |  |  | 477180 | 0.9867858 | 0.9150489 | 0.008297558 | 0.9809372 | 0.007303593 | 0.9809332 | 0.007833207 |  |  | 777960 | 0.9644167 | 0.8678712 | 0.01405906 | 0.9718553 | 0.005045603 | 0.9718534 | 0.01028724
|  |  | 210792 | 1.002234 | 0.9994305 | 0.0004811853 | 0.9999501 | 0.06853413 | 0.9999457 | 0.1997224 |  |  | 434946 | 0.9927949 | 0.9866385 | 0.001113154 | 0.9960038 | 0.004543973 | 0.9960056 | 0.003875345 |  |  | 330060 | 0.977663 | 0.9670213 | 0.003508457 | 0.9811078 | 0.005403601 | 0.9811066 | 0.008912531 |  |  | 477480 | 0.9884672 | 0.9150489 | 0.008297558 | 0.9809444 | 0.007303546 | 0.9809404 | 0.007832983 |  |  | 778260 | 0.9711305 | 0.8678712 | 0.01405906 | 0.9718743 | 0.005045244 | 0.9718724 | 0.01028648
|  |  | 211092 | 1.002234 | 0.9994305 | 0.0004811853 | 0.9999501 | 0.06853413 | 0.9999457 | 0.1997224 |  |  | 435246 | 0.9937554 | 0.9866385 | 0.001113154 | 0.9960059 | 0.004543868 | 0.9960076 | 0.003875263 |  |  | 330360 | 0.976584 | 0.9670213 | 0.003508457 | 0.9811339 | 0.005403285 | 0.9811328 | 0.0089124 |  |  | 477780 | 0.9867858 | 0.9150489 | 0.008297558 | 0.9809515 | 0.007303499 | 0.9809475 | 0.00783276 |  |  | 778560 | 0.9644167 | 0.8678712 | 0.01405906 | 0.9718932 | 0.005044884 | 0.9718913 | 0.01028573
|  |  | 211392 | 1.001338 | 0.9994305 | 0.0004811853 | 0.9999501 | 0.06853413 | 0.9999457 | 0.1997224 |  |  | 435546 | 0.9927949 | 0.9866385 | 0.001113154 | 0.996008 | 0.004543764 | 0.9960097 | 0.003875182 |  |  | 330660 | 0.976584 | 0.9670213 | 0.003508457 | 0.98116 | 0.00540297 | 0.9811589 | 0.008912268 |  |  | 478080 | 0.9867858 | 0.9150489 | 0.008297558 | 0.9809586 | 0.007303452 | 0.9809546 | 0.007832538 |  |  | 778860 | 0.9644167 | 0.8678712 | 0.01405906 | 0.9719121 | 0.005044526 | 0.9719102 | 0.01028497
|  |  | 211692 | 1.001338 | 0.9994305 | 0.0004811853 | 0.9999501 | 0.06853413 | 0.9999457 | 0.1997224 |  |  | 435846 | 0.9937554 | 0.9866385 | 0.001113154 | 0.99601 | 0.00454366 | 0.9960118 | 0.003875101 |  |  | 330960 | 0.976584 | 0.9670213 | 0.003508457 | 0.9811861 | 0.005402653 | 0.9811849 | 0.008912136 |  |  | 478380 | 0.9884672 | 0.9150489 | 0.008297558 | 0.9809657 | 0.007303405 | 0.9809618 | 0.007832317 |  |  | 779160 | 0.9621788 | 0.8678712 | 0.01405906 | 0.971931 | 0.005044167 | 0.9719291 | 0.01028421
|  |  | 211992 | 1.001338 | 0.9994305 | 0.0004811853 | 0.9999501 | 0.06853413 | 0.9999457 | 0.1997224 |  |  | 436146 | 0.9947158 | 0.9866385 | 0.001113154 | 0.9960121 | 0.004543557 | 0.9960139 | 0.00387502 |  |  | 331260 | 0.977663 | 0.9670213 | 0.003508457 | 0.9812121 | 0.005402337 | 0.9812109 | 0.008912003 |  |  | 478680 | 0.9884672 | 0.9150489 | 0.008297558 | 0.9809728 | 0.007303359 | 0.9809688 | 0.007832097 |  |  | 779460 | 0.9688926 | 0.8678712 | 0.01405906 | 0.9719499 | 0.005043809 | 0.971948 | 0.01028345
|  |  | 212292 | 1.001338 | 0.9994305 | 0.0004811853 | 0.9999501 | 0.06853413 | 0.9999457 | 0.1997224 |  |  | 436446 | 0.9956763 | 0.9866385 | 0.001113154 | 0.9960142 | 0.004543454 | 0.9960159 | 0.003874939 |  |  | 331560 | 0.978742 | 0.9670213 | 0.003508457 | 0.9812381 | 0.00540202 | 0.9812369 | 0.008911869 |  |  | 478980 | 0.9884672 | 0.9150489 | 0.008297558 | 0.9809799 | 0.007303313 | 0.9809759 | 0.007831878 |  |  | 779760 | 0.9621788 | 0.8678712 | 0.01405906 | 0.9719688 | 0.005043452 | 0.9719669 | 0.0102827
|  |  | 212592 | 1.002234 | 0.9994305 | 0.0004811853 | 0.9999501 | 0.06853413 | 0.9999457 | 0.1997224 |  |  | 436746 | 0.9937554 | 0.9866385 | 0.001113154 | 0.9960162 | 0.004543352 | 0.996018 | 0.003874859 |  |  | 331860 | 0.976584 | 0.9670213 | 0.003508457 | 0.981264 | 0.005401703 | 0.9812629 | 0.008911734 |  |  | 479280 | 0.9867858 | 0.9150489 | 0.008297558 | 0.980987 | 0.007303268 | 0.980983 | 0.00783166 |  |  | 780060 | 0.9644167 | 0.8678712 | 0.01405906 | 0.9719876 | 0.005043095 | 0.9719857 | 0.01028194
|  |  | 212892 | 1.002234 | 0.9994305 | 0.0004811853 | 0.9999501 | 0.06853413 | 0.9999457 | 0.1997224 |  |  | 437046 | 0.9927949 | 0.9866385 | 0.001113154 | 0.9960182 | 0.00454325 | 0.99602 | 0.00387478 |  |  | 332160 | 0.977663 | 0.9670213 | 0.003508457 | 0.9812899 | 0.005401385 | 0.9812887 | 0.008911598 |  |  | 479580 | 0.9867858 | 0.9150489 | 0.008297558 | 0.980994 | 0.007303222 | 0.98099 | 0.007831443 |  |  | 780360 | 0.9688926 | 0.8678712 | 0.01405906 | 0.9720064 | 0.005042739 | 0.9720045 | 0.01028119
|  |  | 213192 | 1.002234 | 0.9994305 | 0.0004811853 | 0.9999501 | 0.06853413 | 0.9999457 | 0.1997224 |  |  | 437346 | 0.9927949 | 0.9866385 | 0.001113154 | 0.9960203 | 0.004543148 | 0.9960221 | 0.003874701 |  |  | 332460 | 0.978742 | 0.9670213 | 0.003508457 | 0.9813157 | 0.005401067 | 0.9813146 | 0.008911462 |  |  | 479880 | 0.9884672 | 0.9150489 | 0.008297558 | 0.981001 | 0.007303177 | 0.980997 | 0.007831226 |  |  | 780660 | 0.9688926 | 0.8678712 | 0.01405906 | 0.9720252 | 0.005042383 | 0.9720233 | 0.01028044
|  |  | 213492 | 1.002234 | 0.9994305 | 0.0004811853 | 0.9999501 | 0.06853413 | 0.9999457 | 0.1997224 |  |  | 437646 | 0.9937554 | 0.9866385 | 0.001113154 | 0.9960223 | 0.004543048 | 0.9960241 | 0.003874622 |  |  | 332760 | 0.977663 | 0.9670213 | 0.003508457 | 0.9813415 | 0.005400749 | 0.9813404 | 0.008911325 |  |  | 480180 | 0.9884672 | 0.9150489 | 0.008297558 | 0.981008 | 0.007303133 | 0.981004 | 0.007831011 |  |  | 780960 | 0.9666547 | 0.8678712 | 0.01405906 | 0.972044 | 0.005042027 | 0.9720421 | 0.01027969
|  |  | 213792 | 1.002234 | 0.9994305 | 0.0004811853 | 0.9999501 | 0.06853413 | 0.9999457 | 0.1997224 |  |  | 437946 | 0.9937554 | 0.9866385 | 0.001113154 | 0.9960243 | 0.004542947 | 0.9960261 | 0.003874543 |  |  | 333060 | 0.976584 | 0.9670213 | 0.003508457 | 0.9813673 | 0.00540043 | 0.9813662 | 0.008911187 |  |  | 480480 | 0.9851043 | 0.9150489 | 0.008297558 | 0.981015 | 0.007303089 | 0.981011 | 0.007830797 |  |  | 781260 | 0.9621788 | 0.8678712 | 0.01405906 | 0.9720628 | 0.005041672 | 0.9720608 | 0.01027894
|  |  | 214092 | 1.002234 | 0.9994305 | 0.0004811853 | 0.9999501 | 0.06853413 | 0.9999457 | 0.1997224 |  |  | 438246 | 0.9937554 | 0.9866385 | 0.001113154 | 0.9960264 | 0.004542847 | 0.9960282 | 0.003874465 |  |  | 333360 | 0.976584 | 0.9670213 | 0.003508457 | 0.981393 | 0.005400111 | 0.9813919 | 0.008911048 |  |  | 480780 | 0.9901487 | 0.9150489 | 0.008297558 | 0.9810219 | 0.007303045 | 0.9810179 | 0.007830584 |  |  | 781560 | 0.9599408 | 0.8678712 | 0.01405906 | 0.9720815 | 0.005041318 | 0.9720795 | 0.01027819
|  |  | 214392 | 1.001338 | 0.9994305 | 0.0004811853 | 0.9999501 | 0.06853413 | 0.9999457 | 0.1997224 |  |  | 438546 | 0.9927949 | 0.9866385 | 0.001113154 | 0.9960284 | 0.004542748 | 0.9960302 | 0.003874387 |  |  | 333660 | 0.978742 | 0.9670213 | 0.003508457 | 0.9814187 | 0.005399792 | 0.9814176 | 0.008910909 |  |  | 481080 | 0.9918302 | 0.9150489 | 0.008297558 | 0.9810289 | 0.007303001 | 0.9810249 | 0.007830372 |  |  | 781860 | 0.9644167 | 0.8678712 | 0.01405906 | 0.9721002 | 0.005040964 | 0.9720982 | 0.01027744
|  |  | 214692 | 1.002234 | 0.9994305 | 0.0004811853 | 0.9999501 | 0.06853413 | 0.9999457 | 0.1997224 |  |  | 438846 | 0.9937554 | 0.9866385 | 0.001113154 | 0.9960304 | 0.004542649 | 0.9960322 | 0.00387431 |  |  | 333960 | 0.978742 | 0.9670213 | 0.003508457 | 0.9814444 | 0.005399472 | 0.9814432 | 0.008910769 |  |  | 481380 | 0.9901487 | 0.9150489 | 0.008297558 | 0.9810358 | 0.007302958 | 0.9810318 | 0.007830161 |  |  | 782160 | 0.9666547 | 0.8678712 | 0.01405906 | 0.9721189 | 0.00504061 | 0.9721169 | 0.01027669
|  |  | 214992 | 1.00313 | 0.9994305 | 0.0004811853 | 0.9999501 | 0.06853413 | 0.9999457 | 0.1997224 |  |  | 439146 | 0.9937554 | 0.9866385 | 0.001113154 | 0.9960324 | 0.00454255 | 0.9960342 | 0.003874233 |  |  | 334260 | 0.977663 | 0.9670213 | 0.003508457 | 0.98147 | 0.005399152 | 0.9814688 | 0.008910628 |  |  | 481680 | 0.9851043 | 0.9150489 | 0.008297558 | 0.9810427 | 0.007302915 | 0.9810387 | 0.007829951 |  |  | 782460 | 0.9621788 | 0.8678712 | 0.01405906 | 0.9721376 | 0.005040257 | 0.9721356 | 0.01027594
|  |  | 215292 | 1.00313 | 0.9994305 | 0.0004811853 | 0.9999501 | 0.06853413 | 0.9999457 | 0.1997224 |  |  | 439446 | 0.9927949 | 0.9866385 | 0.001113154 | 0.9960344 | 0.004542452 | 0.9960362 | 0.003874156 |  |  | 334560 | 0.977663 | 0.9670213 | 0.003508457 | 0.9814955 | 0.005398831 | 0.9814944 | 0.008910486 |  |  | 481980 | 0.9884672 | 0.9150489 | 0.008297558 | 0.9810496 | 0.007302872 | 0.9810455 | 0.007829742 |  |  | 782760 | 0.953227 | 0.8678712 | 0.01405906 | 0.9721562 | 0.005039904 | 0.9721542 | 0.0102752
|  |  | 215592 | 1.002234 | 0.9994305 | 0.0004811853 | 0.9999501 | 0.06853413 | 0.9999457 | 0.1997224 |  |  | 439746 | 0.9937554 | 0.9866385 | 0.001113154 | 0.9960364 | 0.004542355 | 0.9960382 | 0.00387408 |  |  | 334860 | 0.977663 | 0.9670213 | 0.003508457 | 0.981521 | 0.005398511 | 0.9815199 | 0.008910344 |  |  | 482280 | 0.9901487 | 0.9150489 | 0.008297558 | 0.9810565 | 0.00730283 | 0.9810524 | 0.007829533 |  |  | 783060 | 0.9621788 | 0.8678712 | 0.01405906 | 0.9721748 | 0.005039552 | 0.9721728 | 0.01027445
|  |  | 215892 | 1.002234 | 0.9994305 | 0.0004811853 | 0.9999501 | 0.06853413 | 0.9999457 | 0.1997224 |  |  | 440046 | 0.9947158 | 0.9866385 | 0.001113154 | 0.9960384 | 0.004542258 | 0.9960402 | 0.003874004 |  |  | 335160 | 0.978742 | 0.9670213 | 0.003508457 | 0.9815465 | 0.00539819 | 0.9815454 | 0.0089102 |  |  | 482580 | 0.9901487 | 0.9150489 | 0.008297558 | 0.9810633 | 0.007302788 | 0.9810592 | 0.007829326 |  |  | 783360 | 0.9621788 | 0.8678712 | 0.01405906 | 0.9721934 | 0.0050392 | 0.9721914 | 0.01027371
|  |  | 216192 | 1.002234 | 0.9994305 | 0.0004811853 | 0.9999501 | 0.06853413 | 0.9999457 | 0.1997224 |  |  | 440346 | 0.9937554 | 0.9866385 | 0.001113154 | 0.9960403 | 0.004542161 | 0.9960422 | 0.003873929 |  |  | 335460 | 0.978742 | 0.9670213 | 0.003508457 | 0.9815719 | 0.005397868 | 0.9815708 | 0.008910056 |  |  | 482880 | 0.9867858 | 0.9150489 | 0.008297558 | 0.9810701 | 0.007302746 | 0.9810661 | 0.00782912 |  |  | 783660 | 0.9666547 | 0.8678712 | 0.01405906 | 0.972212 | 0.005038849 | 0.97221 | 0.01027297
|  |  | 216492 | 1.000442 | 0.9994305 | 0.0004811853 | 0.9999501 | 0.06853413 | 0.9999457 | 0.1997224 |  |  | 440646 | 0.9927949 | 0.9866385 | 0.001113154 | 0.9960423 | 0.004542065 | 0.9960442 | 0.003873854 |  |  | 335760 | 0.977663 | 0.9670213 | 0.003508457 | 0.9815973 | 0.005397547 | 0.9815962 | 0.008909912 |  |  | 483180 | 0.9884672 | 0.9150489 | 0.008297558 | 0.9810769 | 0.007302705 | 0.9810729 | 0.007828914 |  |  | 783960 | 0.9666547 | 0.8678712 | 0.01405906 | 0.9722306 | 0.005038498 | 0.9722286 | 0.01027223
|  |  | 216792 | 1.002234 | 0.9994305 | 0.0004811853 | 0.9999501 | 0.06853413 | 0.9999457 | 0.1997224 |  |  | 440946 | 0.9937554 | 0.9866385 | 0.001113154 | 0.9960443 | 0.004541969 | 0.9960462 | 0.003873779 |  |  | 336060 | 0.977663 | 0.9670213 | 0.003508457 | 0.9816227 | 0.005397225 | 0.9816215 | 0.008909767 |  |  | 483480 | 0.9918302 | 0.9150489 | 0.008297558 | 0.9810837 | 0.007302664 | 0.9810796 | 0.00782871 |  |  | 784260 | 0.9644167 | 0.8678712 | 0.01405906 | 0.9722491 | 0.005038148 | 0.9722471 | 0.01027148
|  |  | 217092 | 1.002234 | 0.9994305 | 0.0004811853 | 0.9999501 | 0.06853413 | 0.9999457 | 0.1997224 |  |  | 441246 | 0.9947158 | 0.9866385 | 0.001113154 | 0.9960463 | 0.004541874 | 0.9960481 | 0.003873705 |  |  | 336360 | 0.977663 | 0.9670213 | 0.003508457 | 0.981648 | 0.005396902 | 0.9816469 | 0.008909621 |  |  | 483780 | 0.9901487 | 0.9150489 | 0.008297558 | 0.9810905 | 0.007302623 | 0.9810864 | 0.007828506 |  |  | 784560 | 0.9577029 | 0.8678712 | 0.01405906 | 0.9722676 | 0.005037798 | 0.9722656 | 0.01027075
|  |  | 217392 | 1.002234 | 0.9994305 | 0.0004811853 | 0.9999501 | 0.06853413 | 0.9999457 | 0.1997224 |  |  | 441546 | 0.9947158 | 0.9866385 | 0.001113154 | 0.9960482 | 0.004541779 | 0.9960501 | 0.00387363 |  |  | 336660 | 0.978742 | 0.9670213 | 0.003508457 | 0.9816733 | 0.00539658 | 0.9816721 | 0.008909474 |  |  | 484080 | 0.9884672 | 0.9150489 | 0.008297558 | 0.9810972 | 0.007302583 | 0.9810932 | 0.007828304 |  |  | 784860 | 0.9577029 | 0.8678712 | 0.01405906 | 0.9722861 | 0.005037449 | 0.9722841 | 0.01027001
|  |  | 217692 | 1.002234 | 0.9994305 | 0.0004811853 | 0.9999501 | 0.06853413 | 0.9999457 | 0.1997224 |  |  | 441846 | 0.9947158 | 0.9866385 | 0.001113154 | 0.9960502 | 0.004541685 | 0.9960521 | 0.003873557 |  |  | 336960 | 0.978742 | 0.9670213 | 0.003508457 | 0.9816985 | 0.005396257 | 0.9816974 | 0.008909326 |  |  | 484380 | 0.9935117 | 0.9150489 | 0.008297558 | 0.981104 | 0.007302542 | 0.9810999 | 0.007828102 |  |  | 785160 | 0.9666547 | 0.8678712 | 0.01405906 | 0.9723046 | 0.0050371 | 0.9723026 | 0.01026927
|  |  | 217992 | 1.004026 | 0.9994305 | 0.0004811853 | 0.9999501 | 0.06853413 | 0.9999457 | 0.1997224 |  |  | 442146 | 0.9956763 | 0.9866385 | 0.001113154 | 0.9960521 | 0.004541591 | 0.996054 | 0.003873483 |  |  | 337260 | 0.978742 | 0.9670213 | 0.003508457 | 0.9817237 | 0.005395934 | 0.9817225 | 0.008909178 |  |  | 484680 | 0.9935117 | 0.9150489 | 0.008297558 | 0.9811107 | 0.007302503 | 0.9811066 | 0.007827901 |  |  | 785460 | 0.9666547 | 0.8678712 | 0.01405906 | 0.9723231 | 0.005036751 | 0.972321 | 0.01026853
|  |  | 218292 | 1.002234 | 0.9994305 | 0.0004811853 | 0.9999501 | 0.06853413 | 0.9999457 | 0.1997224 |  |  | 442446 | 0.9937554 | 0.9866385 | 0.001113154 | 0.9960541 | 0.004541497 | 0.996056 | 0.003873411 |  |  | 337560 | 0.979821 | 0.9670213 | 0.003508457 | 0.9817488 | 0.00539561 | 0.9817477 | 0.008909029 |  |  | 484980 | 0.9884672 | 0.9150489 | 0.008297558 | 0.9811174 | 0.007302463 | 0.9811133 | 0.007827702 |  |  | 785760 | 0.9688926 | 0.8678712 | 0.01405906 | 0.9723415 | 0.005036403 | 0.9723395 | 0.0102678
|  |  | 218592 | 1.002234 | 0.9994305 | 0.0004811853 | 0.9999501 | 0.06853413 | 0.9999457 | 0.1997224 |  |  | 442746 | 0.9937554 | 0.9866385 | 0.001113154 | 0.996056 | 0.004541404 | 0.9960579 | 0.003873338 |  |  | 337860 | 0.977663 | 0.9670213 | 0.003508457 | 0.9817739 | 0.005395286 | 0.9817728 | 0.00890888 |  |  | 485280 | 0.9918302 | 0.9150489 | 0.008297558 | 0.9811241 | 0.007302424 | 0.98112 | 0.007827503 |  |  | 786060 | 0.9599408 | 0.8678712 | 0.01405906 | 0.9723599 | 0.005036056 | 0.9723579 | 0.01026706
|  |  | 218892 | 1.001338 | 0.9994305 | 0.0004811853 | 0.9999501 | 0.06853413 | 0.9999457 | 0.1997224 |  |  | 443046 | 0.9947158 | 0.9866385 | 0.001113154 | 0.9960579 | 0.004541312 | 0.9960599 | 0.003873266 |  |  | 338160 | 0.978742 | 0.9670213 | 0.003508457 | 0.981799 | 0.005394962 | 0.9817979 | 0.00890873 |  |  | 485580 | 0.9918302 | 0.9150489 | 0.008297558 | 0.9811307 | 0.007302385 | 0.9811266 | 0.007827305 |  |  | 786360 | 0.9621788 | 0.8678712 | 0.01405906 | 0.9723783 | 0.005035709 | 0.9723762 | 0.01026633
|  |  | 219192 | 1.00313 | 0.9994305 | 0.0004811853 | 0.9999501 | 0.06853413 | 0.9999457 | 0.1997224 |  |  | 443346 | 0.9927949 | 0.9866385 | 0.001113154 | 0.9960599 | 0.00454122 | 0.9960618 | 0.003873194 |  |  | 338460 | 0.977663 | 0.9670213 | 0.003508457 | 0.981824 | 0.005394638 | 0.9818229 | 0.008908579 |  |  | 485880 | 0.9935117 | 0.9150489 | 0.008297558 | 0.9811374 | 0.007302346 | 0.9811333 | 0.007827108 |  |  | 786660 | 0.9621788 | 0.8678712 | 0.01405906 | 0.9723967 | 0.005035362 | 0.9723946 | 0.01026559
|  |  | 219492 | 1.002234 | 0.9994305 | 0.0004811853 | 0.9999501 | 0.06853413 | 0.9999457 | 0.1997224 |  |  | 443646 | 0.9927949 | 0.9866385 | 0.001113154 | 0.9960618 | 0.004541128 | 0.9960637 | 0.003873122 |  |  | 338760 | 0.979821 | 0.9670213 | 0.003508457 | 0.981849 | 0.005394313 | 0.9818479 | 0.008908427 |  |  | 486180 | 0.9918302 | 0.9150489 | 0.008297558 | 0.981144 | 0.007302308 | 0.9811399 | 0.007826912 |  |  | 786960 | 0.9644167 | 0.8678712 | 0.01405906 | 0.972415 | 0.005035016 | 0.972413 | 0.01026486
|  |  | 219792 | 1.001338 | 0.9994305 | 0.0004811853 | 0.9999501 | 0.06853413 | 0.9999457 | 0.1997224 |  |  | 443946 | 0.9937554 | 0.9866385 | 0.001113154 | 0.9960637 | 0.004541037 | 0.9960657 | 0.003873051 |  |  | 339060 | 0.979821 | 0.9670213 | 0.003508457 | 0.9818739 | 0.005393988 | 0.9818728 | 0.008908275 |  |  | 486480 | 0.9918302 | 0.9150489 | 0.008297558 | 0.9811506 | 0.00730227 | 0.9811465 | 0.007826717 |  |  | 787260 | 0.9644167 | 0.8678712 | 0.01405906 | 0.9724334 | 0.00503467 | 0.9724313 | 0.01026413
|  |  | 220092 | 1.001338 | 0.9994305 | 0.0004811853 | 0.9999501 | 0.06853413 | 0.9999457 | 0.1997224 |  |  | 444246 | 0.9937554 | 0.9866385 | 0.001113154 | 0.9960656 | 0.004540946 | 0.9960676 | 0.00387298 |  |  | 339360 | 0.978742 | 0.9670213 | 0.003508457 | 0.9818988 | 0.005393663 | 0.9818977 | 0.008908122 |  |  | 486780 | 0.9918302 | 0.9150489 | 0.008297558 | 0.9811572 | 0.007302232 | 0.9811531 | 0.007826522 |  |  | 787560 | 0.9621788 | 0.8678712 | 0.01405906 | 0.9724517 | 0.005034325 | 0.9724496 | 0.0102634
|  |  | 220392 | 1.001338 | 0.9994305 | 0.0004811853 | 0.9999501 | 0.06853413 | 0.9999457 | 0.1997224 |  |  | 444546 | 0.9937554 | 0.9866385 | 0.001113154 | 0.9960675 | 0.004540856 | 0.9960695 | 0.00387291 |  |  | 339660 | 0.977663 | 0.9670213 | 0.003508457 | 0.9819237 | 0.005393338 | 0.9819226 | 0.008907969 |  |  | 487080 | 0.9935117 | 0.9150489 | 0.008297558 | 0.9811638 | 0.007302195 | 0.9811596 | 0.007826329 |  |  | 787860 | 0.9644167 | 0.8678712 | 0.01405906 | 0.97247 | 0.00503398 | 0.9724679 | 0.01026267
|  |  | 220692 | 1.002234 | 0.9994305 | 0.0004811853 | 0.9999501 | 0.06853413 | 0.9999457 | 0.1997224 |  |  | 444846 | 0.9927949 | 0.9866385 | 0.001113154 | 0.9960694 | 0.004540766 | 0.9960714 | 0.00387284 |  |  | 339960 | 0.978742 | 0.9670213 | 0.003508457 | 0.9819485 | 0.005393012 | 0.9819474 | 0.008907814 |  |  | 487380 | 0.9935117 | 0.9150489 | 0.008297558 | 0.9811703 | 0.007302157 | 0.9811662 | 0.007826137 |  |  | 788160 | 0.9621788 | 0.8678712 | 0.01405906 | 0.9724882 | 0.005033636 | 0.9724861 | 0.01026194
|  |  | 220992 | 1.00313 | 0.9994305 | 0.0004811853 | 0.9999501 | 0.06853413 | 0.9999457 | 0.1997224 |  |  | 445146 | 0.9937554 | 0.9866385 | 0.001113154 | 0.9960713 | 0.004540677 | 0.9960733 | 0.00387277 |  |  | 340260 | 0.978742 | 0.9670213 | 0.003508457 | 0.9819733 | 0.005392686 | 0.9819722 | 0.00890766 |  |  | 487680 | 0.9918302 | 0.9150489 | 0.008297558 | 0.9811768 | 0.007302121 | 0.9811727 | 0.007825945 |  |  | 788460 | 0.9621788 | 0.8678712 | 0.01405906 | 0.9725065 | 0.005033292 | 0.9725044 | 0.01026122
|  |  | 221292 | 1.002234 | 0.9994305 | 0.0004811853 | 0.9999501 | 0.06853413 | 0.9999457 | 0.1997224 |  |  | 445446 | 0.9937554 | 0.9866385 | 0.001113154 | 0.9960732 | 0.004540588 | 0.9960752 | 0.0038727 |  |  | 340560 | 0.977663 | 0.9670213 | 0.003508457 | 0.9819981 | 0.00539236 | 0.9819969 | 0.008907504 |  |  | 487980 | 0.9918302 | 0.9150489 | 0.008297558 | 0.9811834 | 0.007302084 | 0.9811792 | 0.007825754 |  |  | 788760 | 0.9599408 | 0.8678712 | 0.01405906 | 0.9725247 | 0.005032949 | 0.9725226 | 0.01026049
|  |  | 221592 | 1.001338 | 0.9994305 | 0.0004811853 | 0.9999501 | 0.06853413 | 0.9999457 | 0.1997224 |  |  | 445746 | 0.9927949 | 0.9866385 | 0.001113154 | 0.9960751 | 0.004540499 | 0.9960771 | 0.003872631 |  |  | 340860 | 0.977663 | 0.9670213 | 0.003508457 | 0.9820228 | 0.005392033 | 0.9820216 | 0.008907348 |  |  | 488280 | 0.9918302 | 0.9150489 | 0.008297558 | 0.9811899 | 0.007302048 | 0.9811857 | 0.007825564 |  |  | 789060 | 0.9621788 | 0.8678712 | 0.01405906 | 0.9725429 | 0.005032606 | 0.9725408 | 0.01025977
|  |  | 221892 | 1.00313 | 0.9994305 | 0.0004811853 | 0.9999501 | 0.06853413 | 0.9999457 | 0.1997224 |  |  | 446046 | 0.9927949 | 0.9866385 | 0.001113154 | 0.996077 | 0.004540411 | 0.996079 | 0.003872562 |  |  | 341160 | 0.978742 | 0.9670213 | 0.003508457 | 0.9820474 | 0.005391707 | 0.9820463 | 0.008907191 |  |  | 488580 | 0.9918302 | 0.9150489 | 0.008297558 | 0.9811963 | 0.007302012 | 0.9811922 | 0.007825376 |  |  | 789360 | 0.9644167 | 0.8678712 | 0.01405906 | 0.9725611 | 0.005032263 | 0.9725589 | 0.01025904
|  |  | 222192 | 1.002234 | 0.9994305 | 0.0004811853 | 0.9999501 | 0.06853413 | 0.9999457 | 0.1997224 |  |  | 446346 | 0.9937554 | 0.9866385 | 0.001113154 | 0.9960789 | 0.004540323 | 0.9960809 | 0.003872494 |  |  | 341460 | 0.978742 | 0.9670213 | 0.003508457 | 0.982072 | 0.00539138 | 0.9820709 | 0.008907034 |  |  | 488880 | 0.9918302 | 0.9150489 | 0.008297558 | 0.9812028 | 0.007301976 | 0.9811986 | 0.007825188 |  |  | 789660 | 0.9644167 | 0.8678712 | 0.01405906 | 0.9725793 | 0.005031921 | 0.9725771 | 0.01025832
|  |  | 222492 | 1.00313 | 0.9994305 | 0.0004811853 | 0.9999501 | 0.06853413 | 0.9999457 | 0.1997224 |  |  | 446646 | 0.9937554 | 0.9866385 | 0.001113154 | 0.9960808 | 0.004540236 | 0.9960828 | 0.003872426 |  |  | 341760 | 0.978742 | 0.9670213 | 0.003508457 | 0.9820966 | 0.005391053 | 0.9820955 | 0.008906876 |  |  | 489180 | 0.9918302 | 0.9150489 | 0.008297558 | 0.9812093 | 0.00730194 | 0.9812051 | 0.007825 |  |  | 789960 | 0.9599408 | 0.8678712 | 0.01405906 | 0.9725974 | 0.00503158 | 0.9725952 | 0.0102576
|  |  | 222792 | 1.00313 | 0.9994305 | 0.0004811853 | 0.9999501 | 0.06853413 | 0.9999457 | 0.1997224 |  |  | 446946 | 0.9947158 | 0.9866385 | 0.001113154 | 0.9960826 | 0.004540149 | 0.9960847 | 0.003872358 |  |  | 342060 | 0.979821 | 0.9670213 | 0.003508457 | 0.9821212 | 0.005390725 | 0.9821201 | 0.008906717 |  |  | 489480 | 0.9918302 | 0.9150489 | 0.008297558 | 0.9812157 | 0.007301905 | 0.9812115 | 0.007824814 |  |  | 790260 | 0.9621788 | 0.8678712 | 0.01405906 | 0.9726155 | 0.005031239 | 0.9726133 | 0.01025687
|  |  | 223092 | 1.00313 | 0.9994305 | 0.0004811853 | 0.9999501 | 0.06853413 | 0.9999457 | 0.1997224 |  |  | 447246 | 0.9937554 | 0.9866385 | 0.001113154 | 0.9960845 | 0.004540063 | 0.9960865 | 0.003872291 |  |  | 342360 | 0.977663 | 0.9670213 | 0.003508457 | 0.9821457 | 0.005390397 | 0.9821446 | 0.008906558 |  |  | 489780 | 0.9884672 | 0.9150489 | 0.008297558 | 0.9812221 | 0.00730187 | 0.9812179 | 0.007824629 |  |  | 790560 | 0.9577029 | 0.8678712 | 0.01405906 | 0.9726336 | 0.005030898 | 0.9726314 | 0.01025615
|  |  | 223392 | 1.002234 | 0.9994305 | 0.0004811853 | 0.9999501 | 0.06853413 | 0.9999457 | 0.1997224 |  |  | 447546 | 0.9947158 | 0.9866385 | 0.001113154 | 0.9960864 | 0.004539977 | 0.9960884 | 0.003872224 |  |  | 342660 | 0.979821 | 0.9670213 | 0.003508457 | 0.9821701 | 0.00539007 | 0.982169 | 0.008906398 |  |  | 490080 | 0.9935117 | 0.9150489 | 0.008297558 | 0.9812285 | 0.007301836 | 0.9812243 | 0.007824444 |  |  | 790860 | 0.9644167 | 0.8678712 | 0.01405906 | 0.9726517 | 0.005030558 | 0.9726495 | 0.01025543
|  |  | 223692 | 1.00313 | 0.9994305 | 0.0004811853 | 0.9999501 | 0.06853413 | 0.9999457 | 0.1997224 |  |  | 447846 | 0.9937554 | 0.9866385 | 0.001113154 | 0.9960882 | 0.004539891 | 0.9960903 | 0.003872157 |  |  | 342960 | 0.978742 | 0.9670213 | 0.003508457 | 0.9821946 | 0.005389741 | 0.9821935 | 0.008906238 |  |  | 490380 | 0.9935117 | 0.9150489 | 0.008297558 | 0.9812349 | 0.007301801 | 0.9812307 | 0.00782426 |  |  | 791160 | 0.9666547 | 0.8678712 | 0.01405906 | 0.9726698 | 0.005030219 | 0.9726676 | 0.01025472
|  |  | 223992 | 1.00313 | 0.9994305 | 0.0004811853 | 0.9999501 | 0.06853413 | 0.9999457 | 0.1997224 |  |  | 448146 | 0.9937554 | 0.9866385 | 0.001113154 | 0.9960901 | 0.004539806 | 0.9960921 | 0.003872091 |  |  | 343260 | 0.977663 | 0.9670213 | 0.003508457 | 0.9822189 | 0.005389413 | 0.9822178 | 0.008906077 |  |  | 490680 | 0.9935117 | 0.9150489 | 0.008297558 | 0.9812412 | 0.007301767 | 0.981237 | 0.007824078 |  |  | 791460 | 0.9666547 | 0.8678712 | 0.01405906 | 0.9726878 | 0.005029879 | 0.9726856 | 0.010254
|  |  | 224292 | 1.002234 | 0.9994305 | 0.0004811853 | 0.9999501 | 0.06853413 | 0.9999457 | 0.1997224 |  |  | 448446 | 0.9947158 | 0.9866385 | 0.001113154 | 0.9960919 | 0.004539721 | 0.996094 | 0.003872024 |  |  | 343560 | 0.979821 | 0.9670213 | 0.003508457 | 0.9822433 | 0.005389084 | 0.9822422 | 0.008905915 |  |  | 490980 | 0.9935117 | 0.9150489 | 0.008297558 | 0.9812476 | 0.007301733 | 0.9812434 | 0.007823896 |  |  | 791760 | 0.9621788 | 0.8678712 | 0.01405906 | 0.9727058 | 0.005029541 | 0.9727036 | 0.01025328
|  |  | 224592 | 1.002234 | 0.9994305 | 0.0004811853 | 0.9999501 | 0.06853413 | 0.9999457 | 0.1997224 |  |  | 448746 | 0.9947158 | 0.9866385 | 0.001113154 | 0.9960938 | 0.004539637 | 0.9960958 | 0.003871959 |  |  | 343860 | 0.979821 | 0.9670213 | 0.003508457 | 0.9822676 | 0.005388756 | 0.9822665 | 0.008905753 |  |  | 491280 | 0.9918302 | 0.9150489 | 0.008297558 | 0.9812539 | 0.0073017 | 0.9812497 | 0.007823715 |  |  | 792060 | 0.9644167 | 0.8678712 | 0.01405906 | 0.9727238 | 0.005029202 | 0.9727216 | 0.01025257
|  |  | 224892 | 1.002234 | 0.9994305 | 0.0004811853 | 0.9999501 | 0.06853413 | 0.9999457 | 0.1997224 |  |  | 449046 | 0.9947158 | 0.9866385 | 0.001113154 | 0.9960956 | 0.004539553 | 0.9960977 | 0.003871893 |  |  | 344160 | 0.976584 | 0.9670213 | 0.003508457 | 0.9822919 | 0.005388427 | 0.9822908 | 0.00890559 |  |  | 491580 | 0.9935117 | 0.9150489 | 0.008297558 | 0.9812602 | 0.007301667 | 0.981256 | 0.007823534 |  |  | 792360 | 0.9599408 | 0.8678712 | 0.01405906 | 0.9727418 | 0.005028864 | 0.9727396 | 0.01025185
|  |  | 225192 | 1.002234 | 0.9994305 | 0.0004811853 | 0.9999501 | 0.06853413 | 0.9999457 | 0.1997224 |  |  | 449346 | 0.9947158 | 0.9866385 | 0.001113154 | 0.9960974 | 0.00453947 | 0.9960995 | 0.003871828 |  |  | 344460 | 0.978742 | 0.9670213 | 0.003508457 | 0.9823161 | 0.005388097 | 0.982315 | 0.008905427 |  |  | 491880 | 0.9935117 | 0.9150489 | 0.008297558 | 0.9812665 | 0.007301634 | 0.9812623 | 0.007823355 |  |  | 792660 | 0.9644167 | 0.8678712 | 0.01405906 | 0.9727597 | 0.005028527 | 0.9727575 | 0.01025114
|  |  | 225492 | 1.00313 | 0.9994305 | 0.0004811853 | 0.9999501 | 0.06853413 | 0.9999457 | 0.1997224 |  |  | 449646 | 0.9937554 | 0.9866385 | 0.001113154 | 0.9960992 | 0.004539387 | 0.9961013 | 0.003871763 |  |  | 344760 | 0.978742 | 0.9670213 | 0.003508457 | 0.9823403 | 0.005387768 | 0.9823392 | 0.008905263 |  |  | 492180 | 0.9918302 | 0.9150489 | 0.008297558 | 0.9812727 | 0.007301601 | 0.9812685 | 0.007823176 |  |  | 792960 | 0.9577029 | 0.8678712 | 0.01405906 | 0.9727777 | 0.00502819 | 0.9727754 | 0.01025043
|  |  | 225792 | 1.00313 | 0.9994305 | 0.0004811853 | 0.9999501 | 0.06853413 | 0.9999457 | 0.1997224 |  |  | 449946 | 0.9937554 | 0.9866385 | 0.001113154 | 0.9961011 | 0.004539304 | 0.9961031 | 0.003871699 |  |  | 345060 | 0.978742 | 0.9670213 | 0.003508457 | 0.9823644 | 0.005387438 | 0.9823633 | 0.008905098 |  |  | 492480 | 0.9918302 | 0.9150489 | 0.008297558 | 0.981279 | 0.007301569 | 0.9812748 | 0.007822999 |  |  | 793260 | 0.9666547 | 0.8678712 | 0.01405906 | 0.9727956 | 0.005027854 | 0.9727934 | 0.01024971
|  |  | 226092 | 1.002234 | 0.9994305 | 0.0004811853 | 0.9999501 | 0.06853413 | 0.9999457 | 0.1997224 |  |  | 450246 | 0.9956763 | 0.9866385 | 0.001113154 | 0.9961029 | 0.004539222 | 0.996105 | 0.003871635 |  |  | 345360 | 0.9809 | 0.9670213 | 0.003508457 | 0.9823885 | 0.005387109 | 0.9823874 | 0.008904933 |  |  | 492780 | 0.9935117 | 0.9150489 | 0.008297558 | 0.9812852 | 0.007301536 | 0.981281 | 0.007822822 |  |  | 793560 | 0.9688926 | 0.8678712 | 0.01405906 | 0.9728135 | 0.005027518 | 0.9728112 | 0.010249
|  |  | 226392 | 1.002234 | 0.9994305 | 0.0004811853 | 0.9999501 | 0.06853413 | 0.9999457 | 0.1997224 |  |  | 450546 | 0.9937554 | 0.9866385 | 0.001113154 | 0.9961047 | 0.00453914 | 0.9961068 | 0.003871571 |  |  | 345660 | 0.977663 | 0.9670213 | 0.003508457 | 0.9824126 | 0.005386779 | 0.9824115 | 0.008904768 |  |  | 493080 | 0.9951932 | 0.9150489 | 0.008297558 | 0.9812915 | 0.007301504 | 0.9812872 | 0.007822646 |  |  | 793860 | 0.9688926 | 0.8678712 | 0.01405906 | 0.9728314 | 0.005027182 | 0.9728291 | 0.01024829
|  |  | 226692 | 1.00313 | 0.9994305 | 0.0004811853 | 0.9999501 | 0.06853413 | 0.9999457 | 0.1997224 |  |  | 450846 | 0.9937554 | 0.9866385 | 0.001113154 | 0.9961065 | 0.004539058 | 0.9961086 | 0.003871508 |  |  | 345960 | 0.978742 | 0.9670213 | 0.003508457 | 0.9824366 | 0.005386448 | 0.9824355 | 0.008904601 |  |  | 493380 | 0.9935117 | 0.9150489 | 0.008297558 | 0.9812977 | 0.007301473 | 0.9812934 | 0.00782247 |  |  | 794160 | 0.9644167 | 0.8678712 | 0.01405906 | 0.9728492 | 0.005026847 | 0.972847 | 0.01024758
|  |  | 226992 | 1.001338 | 0.9994305 | 0.0004811853 | 0.9999501 | 0.06853413 | 0.9999457 | 0.1997224 |  |  | 451146 | 0.9937554 | 0.9866385 | 0.001113154 | 0.9961083 | 0.004538977 | 0.9961104 | 0.003871445 |  |  | 346260 | 0.979821 | 0.9670213 | 0.003508457 | 0.9824606 | 0.005386118 | 0.9824595 | 0.008904435 |  |  | 493680 | 0.9935117 | 0.9150489 | 0.008297558 | 0.9813038 | 0.007301441 | 0.9812996 | 0.007822296 |  |  | 794460 | 0.9644167 | 0.8678712 | 0.01405906 | 0.972867 | 0.005026512 | 0.9728648 | 0.01024688
|  |  | 227292 | 1.00313 | 0.9994305 | 0.0004811853 | 0.9999501 | 0.06853413 | 0.9999457 | 0.1997224 |  |  | 451446 | 0.9947158 | 0.9866385 | 0.001113154 | 0.9961101 | 0.004538897 | 0.9961122 | 0.003871382 |  |  | 346560 | 0.979821 | 0.9670213 | 0.003508457 | 0.9824846 | 0.005385787 | 0.9824835 | 0.008904267 |  |  | 493980 | 0.9918302 | 0.9150489 | 0.008297558 | 0.98131 | 0.00730141 | 0.9813058 | 0.007822122 |  |  | 794760 | 0.9688926 | 0.8678712 | 0.01405906 | 0.9728849 | 0.005026178 | 0.9728826 | 0.01024617
|  |  | 227592 | 1.00313 | 0.9994305 | 0.0004811853 | 0.9999501 | 0.06853413 | 0.9999457 | 0.1997224 |  |  | 451746 | 0.9927949 | 0.9866385 | 0.001113154 | 0.9961119 | 0.004538817 | 0.996114 | 0.003871319 |  |  | 346860 | 0.978742 | 0.9670213 | 0.003508457 | 0.9825085 | 0.005385457 | 0.9825074 | 0.008904099 |  |  | 494280 | 0.9935117 | 0.9150489 | 0.008297558 | 0.9813162 | 0.007301379 | 0.9813119 | 0.00782195 |  |  | 795060 | 0.9688926 | 0.8678712 | 0.01405906 | 0.9729026 | 0.005025844 | 0.9729004 | 0.01024546
|  |  | 227892 | 1.00313 | 0.9994305 | 0.0004811853 | 0.9999501 | 0.06853413 | 0.9999457 | 0.1997224 |  |  | 452046 | 0.9947158 | 0.9866385 | 0.001113154 | 0.9961137 | 0.004538737 | 0.9961158 | 0.003871257 |  |  | 347160 | 0.979821 | 0.9670213 | 0.003508457 | 0.9825324 | 0.005385126 | 0.9825313 | 0.008903931 |  |  | 494580 | 0.9935117 | 0.9150489 | 0.008297558 | 0.9813223 | 0.007301349 | 0.9813181 | 0.007821778 |  |  | 795360 | 0.9666547 | 0.8678712 | 0.01405906 | 0.9729204 | 0.005025511 | 0.9729181 | 0.01024476
|  |  | 228192 | 1.002234 | 0.9994305 | 0.0004811853 | 0.9999501 | 0.06853413 | 0.9999457 | 0.1997224 |  |  | 452346 | 0.9937554 | 0.9866385 | 0.001113154 | 0.9961155 | 0.004538657 | 0.9961176 | 0.003871195 |  |  | 347460 | 0.977663 | 0.9670213 | 0.003508457 | 0.9825562 | 0.005384794 | 0.9825551 | 0.008903762 |  |  | 494880 | 0.9935117 | 0.9150489 | 0.008297558 | 0.9813284 | 0.007301319 | 0.9813242 | 0.007821606 |  |  | 795660 | 0.9644167 | 0.8678712 | 0.01405906 | 0.9729382 | 0.005025178 | 0.9729359 | 0.01024405
|  |  | 228492 | 1.002234 | 0.9994305 | 0.0004811853 | 0.9999501 | 0.06853413 | 0.9999457 | 0.1997224 |  |  | 452646 | 0.9927949 | 0.9866385 | 0.001113154 | 0.9961172 | 0.004538578 | 0.9961194 | 0.003871134 |  |  | 347760 | 0.978742 | 0.9670213 | 0.003508457 | 0.98258 | 0.005384463 | 0.9825789 | 0.008903593 |  |  | 495180 | 0.9935117 | 0.9150489 | 0.008297558 | 0.9813345 | 0.007301288 | 0.9813303 | 0.007821436 |  |  | 795960 | 0.9666547 | 0.8678712 | 0.01405906 | 0.9729559 | 0.005024846 | 0.9729536 | 0.01024335
|  |  | 228792 | 1.002234 | 0.9994305 | 0.0004811853 | 0.9999501 | 0.06853413 | 0.9999457 | 0.1997224 |  |  | 452946 | 0.9937554 | 0.9866385 | 0.001113154 | 0.996119 | 0.0045385 | 0.9961212 | 0.003871072 |  |  | 348060 | 0.977663 | 0.9670213 | 0.003508457 | 0.9826038 | 0.005384132 | 0.9826027 | 0.008903423 |  |  | 495480 | 0.9951932 | 0.9150489 | 0.008297558 | 0.9813406 | 0.007301259 | 0.9813364 | 0.007821267 |  |  | 796260 | 0.9644167 | 0.8678712 | 0.01405906 | 0.9729736 | 0.005024514 | 0.9729713 | 0.01024265
|  |  | 229092 | 1.00313 | 0.9994305 | 0.0004811853 | 0.9999501 | 0.06853413 | 0.9999457 | 0.1997224 |  |  | 453246 | 0.9937554 | 0.9866385 | 0.001113154 | 0.9961208 | 0.004538422 | 0.9961229 | 0.003871011 |  |  | 348360 | 0.977663 | 0.9670213 | 0.003508457 | 0.9826275 | 0.0053838 | 0.9826264 | 0.008903252 |  |  | 495780 | 0.9935117 | 0.9150489 | 0.008297558 | 0.9813467 | 0.007301229 | 0.9813424 | 0.007821098 |  |  | 796560 | 0.9688926 | 0.8678712 | 0.01405906 | 0.9729913 | 0.005024182 | 0.972989 | 0.01024195
|  |  | 229392 | 1.00313 | 0.9994305 | 0.0004811853 | 0.9999501 | 0.06853413 | 0.9999457 | 0.1997224 |  |  | 453546 | 0.9947158 | 0.9866385 | 0.001113154 | 0.9961225 | 0.004538344 | 0.9961247 | 0.003870951 |  |  | 348660 | 0.978742 | 0.9670213 | 0.003508457 | 0.9826512 | 0.005383468 | 0.9826501 | 0.008903081 |  |  | 496080 | 0.9918302 | 0.9150489 | 0.008297558 | 0.9813527 | 0.0073012 | 0.9813485 | 0.00782093 |  |  | 796860 | 0.9666547 | 0.8678712 | 0.01405906 | 0.973009 | 0.005023851 | 0.9730067 | 0.01024124
|  |  | 229692 | 1.002234 | 0.9994305 | 0.0004811853 | 0.9999501 | 0.06853413 | 0.9999457 | 0.1997224 |  |  | 453846 | 0.9947158 | 0.9866385 | 0.001113154 | 0.9961243 | 0.004538266 | 0.9961265 | 0.00387089 |  |  | 348960 | 0.978742 | 0.9670213 | 0.003508457 | 0.9826748 | 0.005383136 | 0.9826737 | 0.00890291 |  |  | 496380 | 0.9951932 | 0.9150489 | 0.008297558 | 0.9813588 | 0.007301171 | 0.9813545 | 0.007820763 |  |  | 797160 | 0.9666547 | 0.8678712 | 0.01405906 | 0.9730266 | 0.005023521 | 0.9730243 | 0.01024055
|  |  | 229992 | 1.002234 | 0.9994305 | 0.0004811853 | 0.9999501 | 0.06853413 | 0.9999457 | 0.1997224 |  |  | 454146 | 0.9927949 | 0.9866385 | 0.001113154 | 0.996126 | 0.004538189 | 0.9961282 | 0.00387083 |  |  | 349260 | 0.979821 | 0.9670213 | 0.003508457 | 0.9826984 | 0.005382804 | 0.9826974 | 0.008902738 |  |  | 496680 | 0.9918302 | 0.9150489 | 0.008297558 | 0.9813648 | 0.007301142 | 0.9813605 | 0.007820596 |  |  | 797460 | 0.9644167 | 0.8678712 | 0.01405906 | 0.9730443 | 0.005023191 | 0.9730419 | 0.01023985
|  |  | 230292 | 1.002234 | 0.9994305 | 0.0004811853 | 0.9999501 | 0.06853413 | 0.9999457 | 0.1997224 |  |  | 454446 | 0.9947158 | 0.9866385 | 0.001113154 | 0.9961278 | 0.004538113 | 0.99613 | 0.003870771 |  |  | 349560 | 0.977663 | 0.9670213 | 0.003508457 | 0.982722 | 0.005382472 | 0.9827209 | 0.008902565 |  |  | 496980 | 0.9918302 | 0.9150489 | 0.008297558 | 0.9813708 | 0.007301113 | 0.9813665 | 0.007820431 |  |  | 797760 | 0.9644167 | 0.8678712 | 0.01405906 | 0.9730619 | 0.005022861 | 0.9730595 | 0.01023915
|  |  | 230592 | 1.004026 | 0.9994305 | 0.0004811853 | 0.9999501 | 0.06853413 | 0.9999457 | 0.1997224 |  |  | 454746 | 0.9947158 | 0.9866385 | 0.001113154 | 0.9961295 | 0.004538036 | 0.9961317 | 0.003870711 |  |  | 349860 | 0.977663 | 0.9670213 | 0.003508457 | 0.9827455 | 0.00538214 | 0.9827445 | 0.008902392 |  |  | 497280 | 0.9935117 | 0.9150489 | 0.008297558 | 0.9813768 | 0.007301085 | 0.9813725 | 0.007820266 |  |  | 798060 | 0.9666547 | 0.8678712 | 0.01405906 | 0.9730795 | 0.005022532 | 0.9730771 | 0.01023845
|  |  | 230892 | 1.00313 | 0.9994305 | 0.0004811853 | 0.9999501 | 0.06853413 | 0.9999457 | 0.1997224 |  |  | 455046 | 0.9937554 | 0.9866385 | 0.001113154 | 0.9961313 | 0.00453796 | 0.9961335 | 0.003870652 |  |  | 350160 | 0.977663 | 0.9670213 | 0.003508457 | 0.982769 | 0.005381807 | 0.982768 | 0.008902219 |  |  | 497580 | 0.9951932 | 0.9150489 | 0.008297558 | 0.9813828 | 0.007301057 | 0.9813785 | 0.007820102 |  |  | 798360 | 0.9688926 | 0.8678712 | 0.01405906 | 0.973097 | 0.005022203 | 0.9730947 | 0.01023776
|  |  | 231192 | 1.00313 | 0.9994305 | 0.0004811853 | 0.9999501 | 0.06853413 | 0.9999457 | 0.1997224 |  |  | 455346 | 0.9947158 | 0.9866385 | 0.001113154 | 0.996133 | 0.004537885 | 0.9961352 | 0.003870594 |  |  | 350460 | 0.977663 | 0.9670213 | 0.003508457 | 0.9827925 | 0.005381474 | 0.9827914 | 0.008902045 |  |  | 497880 | 0.9935117 | 0.9150489 | 0.008297558 | 0.9813887 | 0.007301029 | 0.9813844 | 0.007819939 |  |  | 798660 | 0.9644167 | 0.8678712 | 0.01405906 | 0.9731146 | 0.005021875 | 0.9731122 | 0.01023706
|  |  | 231492 | 1.002234 | 0.9994305 | 0.0004811853 | 0.9999501 | 0.06853413 | 0.9999457 | 0.1997224 |  |  | 455646 | 0.9937554 | 0.9866385 | 0.001113154 | 0.9961347 | 0.00453781 | 0.996137 | 0.003870535 |  |  | 350760 | 0.979821 | 0.9670213 | 0.003508457 | 0.9828159 | 0.005381141 | 0.9828148 | 0.00890187 |  |  | 498180 | 0.9935117 | 0.9150489 | 0.008297558 | 0.9813946 | 0.007301001 | 0.9813903 | 0.007819776 |  |  | 798960 | 0.9621788 | 0.8678712 | 0.01405906 | 0.9731321 | 0.005021547 | 0.9731297 | 0.01023637
|  |  | 231792 | 1.00313 | 0.9994305 | 0.0004811853 | 0.9999501 | 0.06853413 | 0.9999457 | 0.1997224 |  |  | 455946 | 0.9947158 | 0.9866385 | 0.001113154 | 0.9961365 | 0.004537735 | 0.9961387 | 0.003870477 |  |  | 351060 | 0.9809 | 0.9670213 | 0.003508457 | 0.9828393 | 0.005380808 | 0.9828382 | 0.008901696 |  |  | 498480 | 0.9935117 | 0.9150489 | 0.008297558 | 0.9814006 | 0.007300974 | 0.9813963 | 0.007819615 |  |  | 799260 | 0.9733685 | 0.8678712 | 0.01405906 | 0.9731496 | 0.005021219 | 0.9731472 | 0.01023567
|  |  | 232092 | 1.002234 | 0.9994305 | 0.0004811853 | 0.9999501 | 0.06853413 | 0.9999457 | 0.1997224 |  |  | 456246 | 0.9937554 | 0.9866385 | 0.001113154 | 0.9961382 | 0.004537661 | 0.9961404 | 0.003870419 |  |  | 351360 | 0.979821 | 0.9670213 | 0.003508457 | 0.9828626 | 0.005380475 | 0.9828616 | 0.00890152 |  |  | 498780 | 0.9951932 | 0.9150489 | 0.008297558 | 0.9814065 | 0.007300947 | 0.9814022 | 0.007819454 |  |  | 799560 | 0.9644167 | 0.8678712 | 0.01405906 | 0.9731671 | 0.005020893 | 0.9731647 | 0.01023498
|  |  | 232392 | 1.00313 | 0.9994305 | 0.0004811853 | 0.9999501 | 0.06853413 | 0.9999457 | 0.1997224 |  |  | 456546 | 0.9937554 | 0.9866385 | 0.001113154 | 0.9961399 | 0.004537587 | 0.9961421 | 0.003870361 |  |  | 351660 | 0.9809 | 0.9670213 | 0.003508457 | 0.9828859 | 0.005380142 | 0.9828849 | 0.008901344 |  |  | 499080 | 0.9985561 | 0.9150489 | 0.008297558 | 0.9814124 | 0.00730092 | 0.981408 | 0.007819294 |  |  | 799860 | 0.9621788 | 0.8678712 | 0.01405906 | 0.9731846 | 0.005020566 | 0.9731822 | 0.01023429
|  |  | 232692 | 1.00313 | 0.9994305 | 0.0004811853 | 0.9999501 | 0.06853413 | 0.9999457 | 0.1997224 |  |  | 456846 | 0.9937554 | 0.9866385 | 0.001113154 | 0.9961416 | 0.004537513 | 0.9961439 | 0.003870304 |  |  | 351960 | 0.979821 | 0.9670213 | 0.003508457 | 0.9829092 | 0.005379809 | 0.9829081 | 0.008901168 |  |  | 499380 | 0.9985561 | 0.9150489 | 0.008297558 | 0.9814182 | 0.007300893 | 0.9814139 | 0.007819134 |  |  | 800160 | 0.9644167 | 0.8678712 | 0.01405906 | 0.973202 | 0.00502024 | 0.9731996 | 0.0102336
|  |  | 232992 | 1.00313 | 0.9994305 | 0.0004811853 | 0.9999501 | 0.06853413 | 0.9999457 | 0.1997224 |  |  | 457146 | 0.9927949 | 0.9866385 | 0.001113154 | 0.9961433 | 0.00453744 | 0.9961456 | 0.003870247 |  |  | 352260 | 0.979821 | 0.9670213 | 0.003508457 | 0.9829324 | 0.005379475 | 0.9829314 | 0.008900991 |  |  | 499680 | 0.9951932 | 0.9150489 | 0.008297558 | 0.9814241 | 0.007300867 | 0.9814198 | 0.007818976 |  |  | 800460 | 0.9711305 | 0.8678712 | 0.01405906 | 0.9732195 | 0.005019914 | 0.973217 | 0.01023291
|  |  | 233292 | 1.004026 | 0.9994305 | 0.0004811853 | 0.9999501 | 0.06853413 | 0.9999457 | 0.1997224 |  |  | 457446 | 0.9937554 | 0.9866385 | 0.001113154 | 0.996145 | 0.004537367 | 0.9961473 | 0.00387019 |  |  | 352560 | 0.978742 | 0.9670213 | 0.003508457 | 0.9829556 | 0.005379142 | 0.9829546 | 0.008900814 |  |  | 499980 | 0.9918302 | 0.9150489 | 0.008297558 | 0.9814299 | 0.007300841 | 0.9814256 | 0.007818818 |  |  | 800760 | 0.9688926 | 0.8678712 | 0.01405906 | 0.9732369 | 0.005019589 | 0.9732344 | 0.01023222
|  |  | 233592 | 1.002234 | 0.9994305 | 0.0004811853 | 0.9999501 | 0.06853413 | 0.9999457 | 0.1997224 |  |  | 457746 | 0.9927949 | 0.9866385 | 0.001113154 | 0.9961467 | 0.004537295 | 0.996149 | 0.003870134 |  |  | 352860 | 0.977663 | 0.9670213 | 0.003508457 | 0.9829788 | 0.005378808 | 0.9829777 | 0.008900636 |  |  | 500280 | 0.9918302 | 0.9150489 | 0.008297558 | 0.9814358 | 0.007300815 | 0.9814314 | 0.007818661 |  |  | 801060 | 0.9666547 | 0.8678712 | 0.01405906 | 0.9732542 | 0.005019264 | 0.9732518 | 0.01023154
|  |  | 233892 | 1.00313 | 0.9994305 | 0.0004811853 | 0.9999501 | 0.06853413 | 0.9999457 | 0.1997224 |  |  | 458046 | 0.9937554 | 0.9866385 | 0.001113154 | 0.9961484 | 0.004537222 | 0.9961507 | 0.003870078 |  |  | 353160 | 0.979821 | 0.9670213 | 0.003508457 | 0.9830019 | 0.005378474 | 0.9830008 | 0.008900458 |  |  | 500580 | 0.9901487 | 0.9150489 | 0.008297558 | 0.9814416 | 0.007300789 | 0.9814372 | 0.007818504 |  |  | 801360 | 0.9666547 | 0.8678712 | 0.01405906 | 0.9732716 | 0.00501894 | 0.9732692 | 0.01023085
|  |  | 234192 | 1.002234 | 0.9994305 | 0.0004811853 | 0.9999501 | 0.06853413 | 0.9999457 | 0.1997224 |  |  | 458346 | 0.9947158 | 0.9866385 | 0.001113154 | 0.9961501 | 0.004537151 | 0.9961524 | 0.003870022 |  |  | 353460 | 0.978742 | 0.9670213 | 0.003508457 | 0.983025 | 0.00537814 | 0.9830239 | 0.008900279 |  |  | 500880 | 0.9951932 | 0.9150489 | 0.008297558 | 0.9814474 | 0.007300764 | 0.981443 | 0.007818349 |  |  | 801660 | 0.9711305 | 0.8678712 | 0.01405906 | 0.973289 | 0.005018616 | 0.9732865 | 0.01023016
|  |  | 234492 | 1.00313 | 0.9994305 | 0.0004811853 | 0.9999501 | 0.06853413 | 0.9999457 | 0.1997224 |  |  | 458646 | 0.9937554 | 0.9866385 | 0.001113154 | 0.9961518 | 0.004537079 | 0.9961541 | 0.003869967 |  |  | 353760 | 0.979821 | 0.9670213 | 0.003508457 | 0.983048 | 0.005377806 | 0.9830469 | 0.0089001 |  |  | 501180 | 0.9951932 | 0.9150489 | 0.008297558 | 0.9814531 | 0.007300738 | 0.9814488 | 0.007818194 |  |  | 801960 | 0.9711305 | 0.8678712 | 0.01405906 | 0.9733063 | 0.005018293 | 0.9733039 | 0.01022948
|  |  | 234792 | 1.002234 | 0.9994305 | 0.0004811853 | 0.9999501 | 0.06853413 | 0.9999457 | 0.1997224 |  |  | 458946 | 0.9927949 | 0.9866385 | 0.001113154 | 0.9961535 | 0.004537008 | 0.9961558 | 0.003869911 |  |  | 354060 | 0.978742 | 0.9670213 | 0.003508457 | 0.983071 | 0.005377472 | 0.98307 | 0.008899921 |  |  | 501480 | 0.9935117 | 0.9150489 | 0.008297558 | 0.9814589 | 0.007300713 | 0.9814545 | 0.00781804 |  |  | 802260 | 0.9599408 | 0.8678712 | 0.01405906 | 0.9733236 | 0.00501797 | 0.9733212 | 0.0102288
|  |  | 235092 | 1.00313 | 0.9994305 | 0.0004811853 | 0.9999501 | 0.06853413 | 0.9999457 | 0.1997224 |  |  | 459246 | 0.9947158 | 0.9866385 | 0.001113154 | 0.9961552 | 0.004536938 | 0.9961575 | 0.003869856 |  |  | 354360 | 0.977663 | 0.9670213 | 0.003508457 | 0.983094 | 0.005377138 | 0.9830929 | 0.008899741 |  |  | 501780 | 0.9918302 | 0.9150489 | 0.008297558 | 0.9814646 | 0.007300689 | 0.9814603 | 0.007817886 |  |  | 802560 | 0.9688926 | 0.8678712 | 0.01405906 | 0.9733409 | 0.005017647 | 0.9733384 | 0.01022811
|  |  | 235392 | 1.00313 | 0.9994305 | 0.0004811853 | 0.9999501 | 0.06853413 | 0.9999457 | 0.1997224 |  |  | 459546 | 0.9947158 | 0.9866385 | 0.001113154 | 0.9961568 | 0.004536867 | 0.9961591 | 0.003869802 |  |  | 354660 | 0.977663 | 0.9670213 | 0.003508457 | 0.9831169 | 0.005376803 | 0.9831159 | 0.00889956 |  |  | 502080 | 0.9935117 | 0.9150489 | 0.008297558 | 0.9814704 | 0.007300664 | 0.981466 | 0.007817734 |  |  | 802860 | 0.9666547 | 0.8678712 | 0.01405906 | 0.9733582 | 0.005017325 | 0.9733557 | 0.01022743
|  |  | 235692 | 1.004026 | 0.9994305 | 0.0004811853 | 0.9999501 | 0.06853413 | 0.9999457 | 0.1997224 |  |  | 459846 | 0.9937554 | 0.9866385 | 0.001113154 | 0.9961585 | 0.004536797 | 0.9961608 | 0.003869747 |  |  | 354960 | 0.978742 | 0.9670213 | 0.003508457 | 0.9831398 | 0.005376469 | 0.9831387 | 0.00889938 |  |  | 502380 | 0.9935117 | 0.9150489 | 0.008297558 | 0.9814761 | 0.00730064 | 0.9814717 | 0.007817582 |  |  | 803160 | 0.9644167 | 0.8678712 | 0.01405906 | 0.9733754 | 0.005017004 | 0.973373 | 0.01022675
|  |  | 235992 | 1.002234 | 0.9994305 | 0.0004811853 | 0.9999501 | 0.06853413 | 0.9999457 | 0.1997224 |  |  | 460146 | 0.9947158 | 0.9866385 | 0.001113154 | 0.9961602 | 0.004536728 | 0.9961625 | 0.003869693 |  |  | 355260 | 0.979821 | 0.9670213 | 0.003508457 | 0.9831627 | 0.005376134 | 0.9831616 | 0.008899198 |  |  | 502680 | 0.9951932 | 0.9150489 | 0.008297558 | 0.9814818 | 0.007300616 | 0.9814774 | 0.007817431 |  |  | 803460 | 0.9688926 | 0.8678712 | 0.01405906 | 0.9733927 | 0.005016682 | 0.9733902 | 0.01022607
|  |  | 236292 | 1.002234 | 0.9994305 | 0.0004811853 | 0.9999501 | 0.06853413 | 0.9999457 | 0.1997224 |  |  | 460446 | 0.9937554 | 0.9866385 | 0.001113154 | 0.9961618 | 0.004536659 | 0.9961641 | 0.003869639 |  |  | 355560 | 0.978742 | 0.9670213 | 0.003508457 | 0.9831855 | 0.0053758 | 0.9831844 | 0.008899017 |  |  | 502980 | 0.9918302 | 0.9150489 | 0.008297558 | 0.9814875 | 0.007300592 | 0.9814831 | 0.00781728 |  |  | 803760 | 0.9666547 | 0.8678712 | 0.01405906 | 0.9734099 | 0.005016362 | 0.9734074 | 0.01022539
|  |  | 236592 | 1.002234 | 0.9994305 | 0.0004811853 | 0.9999501 | 0.06853413 | 0.9999457 | 0.1997224 |  |  | 460746 | 0.9927949 | 0.9866385 | 0.001113154 | 0.9961635 | 0.00453659 | 0.9961658 | 0.003869586 |  |  | 355860 | 0.978742 | 0.9670213 | 0.003508457 | 0.9832083 | 0.005375465 | 0.9832072 | 0.008898835 |  |  | 503280 | 0.9935117 | 0.9150489 | 0.008297558 | 0.9814931 | 0.007300568 | 0.9814888 | 0.00781713 |  |  | 804060 | 0.9621788 | 0.8678712 | 0.01405906 | 0.9734271 | 0.005016041 | 0.9734246 | 0.01022471
|  |  | 236892 | 1.002234 | 0.9994305 | 0.0004811853 | 0.9999501 | 0.06853413 | 0.9999457 | 0.1997224 |  |  | 461046 | 0.9937554 | 0.9866385 | 0.001113154 | 0.9961651 | 0.004536521 | 0.9961675 | 0.003869533 |  |  | 356160 | 0.978742 | 0.9670213 | 0.003508457 | 0.983231 | 0.00537513 | 0.98323 | 0.008898652 |  |  | 503580 | 0.9918302 | 0.9150489 | 0.008297558 | 0.9814988 | 0.007300545 | 0.9814944 | 0.007816981 |  |  | 804360 | 0.9711305 | 0.8678712 | 0.01405906 | 0.9734442 | 0.005015722 | 0.9734417 | 0.01022404
|  |  | 237192 | 1.00313 | 0.9994305 | 0.0004811853 | 0.9999501 | 0.06853413 | 0.9999457 | 0.1997224 |  |  | 461346 | 0.9937554 | 0.9866385 | 0.001113154 | 0.9961668 | 0.004536453 | 0.9961691 | 0.00386948 |  |  | 356460 | 0.978742 | 0.9670213 | 0.003508457 | 0.9832537 | 0.005374795 | 0.9832527 | 0.00889847 |  |  | 503880 | 0.9951932 | 0.9150489 | 0.008297558 | 0.9815044 | 0.007300521 | 0.9815 | 0.007816833 |  |  | 804660 | 0.9733685 | 0.8678712 | 0.01405906 | 0.9734614 | 0.005015402 | 0.9734589 | 0.01022336
|  |  | 237492 | 1.002234 | 0.9994305 | 0.0004811853 | 0.9999501 | 0.06853413 | 0.9999457 | 0.1997224 |  |  | 461646 | 0.9927949 | 0.9866385 | 0.001113154 | 0.9961684 | 0.004536385 | 0.9961708 | 0.003869427 |  |  | 356760 | 0.978742 | 0.9670213 | 0.003508457 | 0.9832764 | 0.00537446 | 0.9832753 | 0.008898286 |  |  | 504180 | 0.9935117 | 0.9150489 | 0.008297558 | 0.9815101 | 0.007300498 | 0.9815057 | 0.007816686 |  |  | 804960 | 0.9688926 | 0.8678712 | 0.01405906 | 0.9734785 | 0.005015083 | 0.973476 | 0.01022268
|  |  | 237792 | 1.004026 | 0.9994305 | 0.0004811853 | 0.9999501 | 0.06853413 | 0.9999457 | 0.1997224 |  |  | 461946 | 0.9956763 | 0.9866385 | 0.001113154 | 0.9961701 | 0.004536318 | 0.9961724 | 0.003869375 |  |  | 357060 | 0.976584 | 0.9670213 | 0.003508457 | 0.983299 | 0.005374125 | 0.983298 | 0.008898103 |  |  | 504480 | 0.9901487 | 0.9150489 | 0.008297558 | 0.9815157 | 0.007300476 | 0.9815113 | 0.007816539 |  |  | 805260 | 0.9666547 | 0.8678712 | 0.01405906 | 0.9734956 | 0.005014765 | 0.9734931 | 0.01022201
|  |  | 238092 | 1.002234 | 0.9994305 | 0.0004811853 | 0.9999501 | 0.06853413 | 0.9999457 | 0.1997224 |  |  | 462246 | 0.9927949 | 0.9866385 | 0.001113154 | 0.9961717 | 0.004536251 | 0.996174 | 0.003869323 |  |  | 357360 | 0.977663 | 0.9670213 | 0.003508457 | 0.9833216 | 0.00537379 | 0.9833206 | 0.008897919 |  |  | 504780 | 0.9901487 | 0.9150489 | 0.008297558 | 0.9815213 | 0.007300453 | 0.9815169 | 0.007816392 |  |  | 805560 | 0.9666547 | 0.8678712 | 0.01405906 | 0.9735127 | 0.005014447 | 0.9735102 | 0.01022134
|  |  | 238392 | 1.00313 | 0.9994305 | 0.0004811853 | 0.9999501 | 0.06853413 | 0.9999457 | 0.1997224 |  |  | 462546 | 0.9927949 | 0.9866385 | 0.001113154 | 0.9961733 | 0.004536184 | 0.9961757 | 0.003869271 |  |  | 357660 | 0.979821 | 0.9670213 | 0.003508457 | 0.9833442 | 0.005373455 | 0.9833431 | 0.008897734 |  |  | 505080 | 0.9935117 | 0.9150489 | 0.008297558 | 0.9815268 | 0.007300431 | 0.9815224 | 0.007816247 |  |  | 805860 | 0.9688926 | 0.8678712 | 0.01405906 | 0.9735298 | 0.005014129 | 0.9735273 | 0.01022066
|  |  | 238692 | 1.002234 | 0.9994305 | 0.0004811853 | 0.9999501 | 0.06853413 | 0.9999457 | 0.1997224 |  |  | 462846 | 0.9918345 | 0.9866385 | 0.001113154 | 0.9961749 | 0.004536118 | 0.9961773 | 0.003869219 |  |  | 357960 | 0.979821 | 0.9670213 | 0.003508457 | 0.9833667 | 0.005373119 | 0.9833657 | 0.008897549 |  |  | 505380 | 0.9935117 | 0.9150489 | 0.008297558 | 0.9815324 | 0.007300409 | 0.981528 | 0.007816102 |  |  | 806160 | 0.9666547 | 0.8678712 | 0.01405906 | 0.9735468 | 0.005013812 | 0.9735443 | 0.01021999
|  |  | 238992 | 1.00313 | 0.9994305 | 0.0004811853 | 0.9999501 | 0.06853413 | 0.9999457 | 0.1997224 |  |  | 463146 | 0.9918345 | 0.9866385 | 0.001113154 | 0.9961766 | 0.004536052 | 0.9961789 | 0.003869168 |  |  | 358260 | 0.978742 | 0.9670213 | 0.003508457 | 0.9833892 | 0.005372784 | 0.9833882 | 0.008897364 |  |  | 505680 | 0.9918302 | 0.9150489 | 0.008297558 | 0.9815379 | 0.007300387 | 0.9815335 | 0.007815958 |  |  | 806460 | 0.9733685 | 0.8678712 | 0.01405906 | 0.9735639 | 0.005013495 | 0.9735613 | 0.01021932
|  |  | 239292 | 1.002234 | 0.9994305 | 0.0004811853 | 0.9999501 | 0.06853413 | 0.9999457 | 0.1997224 |  |  | 463446 | 0.9927949 | 0.9866385 | 0.001113154 | 0.9961782 | 0.004535986 | 0.9961806 | 0.003869117 |  |  | 358560 | 0.979821 | 0.9670213 | 0.003508457 | 0.9834116 | 0.005372449 | 0.9834106 | 0.008897179 |  |  | 505980 | 0.9935117 | 0.9150489 | 0.008297558 | 0.9815435 | 0.007300365 | 0.981539 | 0.007815815 |  |  | 806760 | 0.9778444 | 0.8678712 | 0.01405906 | 0.9735809 | 0.005013179 | 0.9735783 | 0.01021865
|  |  | 239592 | 1.002234 | 0.9994305 | 0.0004811853 | 0.9999501 | 0.06853413 | 0.9999457 | 0.1997224 |  |  | 463746 | 0.9937554 | 0.9866385 | 0.001113154 | 0.9961798 | 0.004535921 | 0.9961822 | 0.003869066 |  |  | 358860 | 0.978742 | 0.9670213 | 0.003508457 | 0.9834341 | 0.005372113 | 0.983433 | 0.008896993 |  |  | 506280 | 0.9935117 | 0.9150489 | 0.008297558 | 0.981549 | 0.007300343 | 0.9815446 | 0.007815672 |  |  | 807060 | 0.9688926 | 0.8678712 | 0.01405906 | 0.9735979 | 0.005012863 | 0.9735953 | 0.01021798
|  |  | 239892 | 1.00313 | 0.9994305 | 0.0004811853 | 0.9999501 | 0.06853413 | 0.9999457 | 0.1997224 |  |  | 464046 | 0.9927949 | 0.9866385 | 0.001113154 | 0.9961814 | 0.004535856 | 0.9961838 | 0.003869016 |  |  | 359160 | 0.978742 | 0.9670213 | 0.003508457 | 0.9834564 | 0.005371778 | 0.9834554 | 0.008896807 |  |  | 506580 | 0.9935117 | 0.9150489 | 0.008297558 | 0.9815545 | 0.007300322 | 0.9815501 | 0.00781553 |  |  | 807360 | 0.9711305 | 0.8678712 | 0.01405906 | 0.9736149 | 0.005012547 | 0.9736123 | 0.01021731
|  |  | 240192 | 1.002234 | 0.9994305 | 0.0004811853 | 0.9999501 | 0.06853413 | 0.9999457 | 0.1997224 |  |  | 464346 | 0.9927949 | 0.9866385 | 0.001113154 | 0.996183 | 0.004535791 | 0.9961854 | 0.003868965 |  |  | 359460 | 0.977663 | 0.9670213 | 0.003508457 | 0.9834788 | 0.005371442 | 0.9834778 | 0.00889662 |  |  | 506880 | 0.9951932 | 0.9150489 | 0.008297558 | 0.98156 | 0.007300301 | 0.9815555 | 0.007815389 |  |  | 807660 | 0.9688926 | 0.8678712 | 0.01405906 | 0.9736318 | 0.005012232 | 0.9736293 | 0.01021665
|  |  | 240492 | 1.00313 | 0.9994305 | 0.0004811853 | 0.9999501 | 0.06853413 | 0.9999457 | 0.1997224 |  |  | 464646 | 0.9937554 | 0.9866385 | 0.001113154 | 0.9961846 | 0.004535727 | 0.996187 | 0.003868915 |  |  | 359760 | 0.978742 | 0.9670213 | 0.003508457 | 0.9835011 | 0.005371107 | 0.9835001 | 0.008896433 |  |  | 507180 | 0.9935117 | 0.9150489 | 0.008297558 | 0.9815654 | 0.00730028 | 0.981561 | 0.007815248 |  |  | 807960 | 0.9644167 | 0.8678712 | 0.01405906 | 0.9736488 | 0.005011918 | 0.9736462 | 0.01021598
|  |  | 240792 | 1.00313 | 0.9994305 | 0.0004811853 | 0.9999501 | 0.06853413 | 0.9999457 | 0.1997224 |  |  | 464946 | 0.9937554 | 0.9866385 | 0.001113154 | 0.9961862 | 0.004535663 | 0.9961886 | 0.003868866 |  |  | 360060 | 0.978742 | 0.9670213 | 0.003508457 | 0.9835234 | 0.005370771 | 0.9835223 | 0.008896245 |  |  | 507480 | 0.9918302 | 0.9150489 | 0.008297558 | 0.9815709 | 0.00730026 | 0.9815665 | 0.007815108 |  |  | 808260 | 0.9644167 | 0.8678712 | 0.01405906 | 0.9736657 | 0.005011603 | 0.9736631 | 0.01021531
|  |  | 241092 | 1.00313 | 0.9994305 | 0.0004811853 | 0.9999501 | 0.06853413 | 0.9999457 | 0.1997224 |  |  | 465246 | 0.9937554 | 0.9866385 | 0.001113154 | 0.9961878 | 0.004535599 | 0.9961902 | 0.003868816 |  |  | 360360 | 0.977663 | 0.9670213 | 0.003508457 | 0.9835456 | 0.005370435 | 0.9835446 | 0.008896058 |  |  | 507780 | 0.9918302 | 0.9150489 | 0.008297558 | 0.9815763 | 0.007300239 | 0.9815719 | 0.007814969 |  |  | 808560 | 0.9666547 | 0.8678712 | 0.01405906 | 0.9736826 | 0.00501129 | 0.97368 | 0.01021465
|  |  | 241392 | 1.004026 | 0.9994305 | 0.0004811853 | 0.9999501 | 0.06853413 | 0.9999457 | 0.1997224 |  |  | 465546 | 0.9937554 | 0.9866385 | 0.001113154 | 0.9961894 | 0.004535536 | 0.9961918 | 0.003868767 |  |  | 360660 | 0.978742 | 0.9670213 | 0.003508457 | 0.9835678 | 0.0053701 | 0.9835668 | 0.00889587 |  |  | 508080 | 0.9918302 | 0.9150489 | 0.008297558 | 0.9815818 | 0.007300219 | 0.9815773 | 0.00781483 |  |  | 808860 | 0.9733685 | 0.8678712 | 0.01405906 | 0.9736995 | 0.005010976 | 0.9736969 | 0.01021399
|  |  | 241692 | 1.002234 | 0.9994305 | 0.0004811853 | 0.9999501 | 0.06853413 | 0.9999457 | 0.1997224 |  |  | 465846 | 0.9947158 | 0.9866385 | 0.001113154 | 0.9961909 | 0.004535473 | 0.9961934 | 0.003868718 |  |  | 360960 | 0.978742 | 0.9670213 | 0.003508457 | 0.98359 | 0.005369764 | 0.9835889 | 0.008895681 |  |  | 508380 | 0.9918302 | 0.9150489 | 0.008297558 | 0.9815872 | 0.007300199 | 0.9815827 | 0.007814692 |  |  | 809160 | 0.9688926 | 0.8678712 | 0.01405906 | 0.9737163 | 0.005010664 | 0.9737137 | 0.01021332
|  |  | 241992 | 1.00313 | 0.9994305 | 0.0004811853 | 0.9999501 | 0.06853413 | 0.9999457 | 0.1997224 |  |  | 466146 | 0.9927949 | 0.9866385 | 0.001113154 | 0.9961925 | 0.00453541 | 0.996195 | 0.00386867 |  |  | 361260 | 0.977663 | 0.9670213 | 0.003508457 | 0.9836121 | 0.005369428 | 0.9836111 | 0.008895492 |  |  | 508680 | 0.9935117 | 0.9150489 | 0.008297558 | 0.9815926 | 0.007300179 | 0.9815881 | 0.007814555 |  |  | 809460 | 0.9733685 | 0.8678712 | 0.01405906 | 0.9737332 | 0.005010351 | 0.9737306 | 0.01021266
|  |  | 242292 | 1.00313 | 0.9994305 | 0.0004811853 | 0.9999501 | 0.06853413 | 0.9999457 | 0.1997224 |  |  | 466446 | 0.9927949 | 0.9866385 | 0.001113154 | 0.9961941 | 0.004535348 | 0.9961965 | 0.003868621 |  |  | 361560 | 0.978742 | 0.9670213 | 0.003508457 | 0.9836342 | 0.005369092 | 0.9836332 | 0.008895303 |  |  | 508980 | 0.9935117 | 0.9150489 | 0.008297558 | 0.9815979 | 0.007300159 | 0.9815935 | 0.007814419 |  |  | 809760 | 0.9644167 | 0.8678712 | 0.01405906 | 0.97375 | 0.005010039 | 0.9737474 | 0.010212
|  |  | 242592 | 1.00313 | 0.9994305 | 0.0004811853 | 0.9999501 | 0.06853413 | 0.9999457 | 0.1997224 |  |  | 466746 | 0.9937554 | 0.9866385 | 0.001113154 | 0.9961957 | 0.004535286 | 0.9961981 | 0.003868573 |  |  | 361860 | 0.978742 | 0.9670213 | 0.003508457 | 0.9836562 | 0.005368756 | 0.9836552 | 0.008895114 |  |  | 509280 | 0.9935117 | 0.9150489 | 0.008297558 | 0.9816033 | 0.00730014 | 0.9815988 | 0.007814283 |  |  | 810060 | 0.9577029 | 0.8678712 | 0.01405906 | 0.9737668 | 0.005009728 | 0.9737642 | 0.01021134
|  |  | 242892 | 1.002234 | 0.9994305 | 0.0004811853 | 0.9999501 | 0.06853413 | 0.9999457 | 0.1997224 |  |  | 467046 | 0.9947158 | 0.9866385 | 0.001113154 | 0.9961972 | 0.004535224 | 0.9961997 | 0.003868525 |  |  | 362160 | 0.978742 | 0.9670213 | 0.003508457 | 0.9836783 | 0.00536842 | 0.9836772 | 0.008894924 |  |  | 509580 | 0.9918302 | 0.9150489 | 0.008297558 | 0.9816087 | 0.007300121 | 0.9816042 | 0.007814147 |  |  | 810360 | 0.9577029 | 0.8678712 | 0.01405906 | 0.9737836 | 0.005009417 | 0.9737809 | 0.01021068
|  |  | 243192 | 1.002234 | 0.9994305 | 0.0004811853 | 0.9999501 | 0.06853413 | 0.9999457 | 0.1997224 |  |  | 467346 | 0.9947158 | 0.9866385 | 0.001113154 | 0.9961988 | 0.004535163 | 0.9962012 | 0.003868478 |  |  | 362460 | 0.977663 | 0.9670213 | 0.003508457 | 0.9837003 | 0.005368084 | 0.9836992 | 0.008894734 |  |  | 509880 | 0.9935117 | 0.9150489 | 0.008297558 | 0.981614 | 0.007300102 | 0.9816095 | 0.007814013 |  |  | 810660 | 0.9666547 | 0.8678712 | 0.01405906 | 0.9738003 | 0.005009106 | 0.9737977 | 0.01021002
|  |  | 243492 | 1.00313 | 0.9994305 | 0.0004811853 | 0.9999501 | 0.06853413 | 0.9999457 | 0.1997224 |  |  | 467646 | 0.9947158 | 0.9866385 | 0.001113154 | 0.9962003 | 0.004535102 | 0.9962028 | 0.00386843 |  |  | 362760 | 0.979821 | 0.9670213 | 0.003508457 | 0.9837222 | 0.005367748 | 0.9837212 | 0.008894544 |  |  | 510180 | 0.9935117 | 0.9150489 | 0.008297558 | 0.9816193 | 0.007300083 | 0.9816148 | 0.007813879 |  |  | 810960 | 0.9733685 | 0.8678712 | 0.01405906 | 0.9738171 | 0.005008796 | 0.9738144 | 0.01020937
|  |  | 243792 | 1.002234 | 0.9994305 | 0.0004811853 | 0.9999501 | 0.06853413 | 0.9999457 | 0.1997224 |  |  | 467946 | 0.9947158 | 0.9866385 | 0.001113154 | 0.9962019 | 0.004535041 | 0.9962044 | 0.003868383 |  |  | 363060 | 0.977663 | 0.9670213 | 0.003508457 | 0.9837441 | 0.005367412 | 0.9837431 | 0.008894353 |  |  | 510480 | 0.9935117 | 0.9150489 | 0.008297558 | 0.9816246 | 0.007300064 | 0.9816202 | 0.007813746 |  |  | 811260 | 0.9733685 | 0.8678712 | 0.01405906 | 0.9738338 | 0.005008486 | 0.9738312 | 0.01020871
|  |  | 244092 | 1.004026 | 0.9994305 | 0.0004811853 | 0.9999501 | 0.06853413 | 0.9999457 | 0.1997224 |  |  | 468246 | 0.9956763 | 0.9866385 | 0.001113154 | 0.9962034 | 0.004534981 | 0.9962059 | 0.003868336 |  |  | 363360 | 0.978742 | 0.9670213 | 0.003508457 | 0.983766 | 0.005367076 | 0.983765 | 0.008894162 |  |  | 510780 | 0.9918302 | 0.9150489 | 0.008297558 | 0.9816299 | 0.007300046 | 0.9816254 | 0.007813613 |  |  | 811560 | 0.9666547 | 0.8678712 | 0.01405906 | 0.9738505 | 0.005008176 | 0.9738479 | 0.01020805
|  |  | 244392 | 1.00313 | 0.9994305 | 0.0004811853 | 0.9999501 | 0.06853413 | 0.9999457 | 0.1997224 |  |  | 468546 | 0.9947158 | 0.9866385 | 0.001113154 | 0.996205 | 0.004534921 | 0.9962075 | 0.00386829 |  |  | 363660 | 0.978742 | 0.9670213 | 0.003508457 | 0.9837878 | 0.00536674 | 0.9837868 | 0.00889397 |  |  | 511080 | 0.9918302 | 0.9150489 | 0.008297558 | 0.9816352 | 0.007300027 | 0.9816307 | 0.007813481 |  |  | 811860 | 0.9688926 | 0.8678712 | 0.01405906 | 0.9738672 | 0.005007868 | 0.9738645 | 0.0102074
|  |  | 244692 | 1.00313 | 0.9994305 | 0.0004811853 | 0.9999501 | 0.06853413 | 0.9999457 | 0.1997224 |  |  | 468846 | 0.9956763 | 0.9866385 | 0.001113154 | 0.9962065 | 0.004534861 | 0.996209 | 0.003868244 |  |  | 363960 | 0.9809 | 0.9670213 | 0.003508457 | 0.9838096 | 0.005366404 | 0.9838086 | 0.008893779 |  |  | 511380 | 0.9951932 | 0.9150489 | 0.008297558 | 0.9816405 | 0.007300009 | 0.981636 | 0.00781335 |  |  | 812160 | 0.9666547 | 0.8678712 | 0.01405906 | 0.9738839 | 0.005007559 | 0.9738812 | 0.01020675
|  |  | 244992 | 1.002234 | 0.9994305 | 0.0004811853 | 0.9999501 | 0.06853413 | 0.9999457 | 0.1997224 |  |  | 469146 | 0.9956763 | 0.9866385 | 0.001113154 | 0.9962081 | 0.004534801 | 0.9962106 | 0.003868197 |  |  | 364260 | 0.978742 | 0.9670213 | 0.003508457 | 0.9838314 | 0.005366068 | 0.9838304 | 0.008893587 |  |  | 511680 | 0.9968746 | 0.9150489 | 0.008297558 | 0.9816457 | 0.007299992 | 0.9816412 | 0.007813219 |  |  | 812460 | 0.9688926 | 0.8678712 | 0.01405906 | 0.9739005 | 0.005007251 | 0.9738978 | 0.01020609
|  |  | 245292 | 1.004026 | 0.9994305 | 0.0004811853 | 0.9999501 | 0.06853413 | 0.9999457 | 0.1997224 |  |  | 469446 | 0.9937554 | 0.9866385 | 0.001113154 | 0.9962096 | 0.004534742 | 0.9962121 | 0.003868152 |  |  | 364560 | 0.978742 | 0.9670213 | 0.003508457 | 0.9838532 | 0.005365732 | 0.9838521 | 0.008893395 |  |  | 511980 | 0.9935117 | 0.9150489 | 0.008297558 | 0.981651 | 0.007299974 | 0.9816465 | 0.007813089 |  |  | 812760 | 0.9733685 | 0.8678712 | 0.01405906 | 0.9739172 | 0.005006943 | 0.9739145 | 0.01020544
|  |  | 245592 | 1.002234 | 0.9994305 | 0.0004811853 | 0.9999501 | 0.06853413 | 0.9999457 | 0.1997224 |  |  | 469746 | 0.9947158 | 0.9866385 | 0.001113154 | 0.9962111 | 0.004534684 | 0.9962136 | 0.003868106 |  |  | 364860 | 0.978742 | 0.9670213 | 0.003508457 | 0.9838749 | 0.005365396 | 0.9838738 | 0.008893202 |  |  | 512280 | 0.9951932 | 0.9150489 | 0.008297558 | 0.9816562 | 0.007299956 | 0.9816517 | 0.007812959 |  |  | 813060 | 0.9688926 | 0.8678712 | 0.01405906 | 0.9739338 | 0.005006636 | 0.9739311 | 0.01020479
|  |  | 245892 | 1.002234 | 0.9994305 | 0.0004811853 | 0.9999501 | 0.06853413 | 0.9999457 | 0.1997224 |  |  | 470046 | 0.9947158 | 0.9866385 | 0.001113154 | 0.9962126 | 0.004534625 | 0.9962152 | 0.003868061 |  |  | 365160 | 0.977663 | 0.9670213 | 0.003508457 | 0.9838965 | 0.00536506 | 0.9838955 | 0.008893009 |  |  | 512580 | 0.9935117 | 0.9150489 | 0.008297558 | 0.9816614 | 0.007299939 | 0.9816569 | 0.007812831 |  |  | 813360 | 0.9733685 | 0.8678712 | 0.01405906 | 0.9739504 | 0.005006329 | 0.9739477 | 0.01020414
|  |  | 246192 | 1.00313 | 0.9994305 | 0.0004811853 | 0.9999501 | 0.06853413 | 0.9999457 | 0.1997224 |  |  | 470346 | 0.9947158 | 0.9866385 | 0.001113154 | 0.9962142 | 0.004534567 | 0.9962167 | 0.003868016 |  |  | 365460 | 0.979821 | 0.9670213 | 0.003508457 | 0.9839182 | 0.005364724 | 0.9839171 | 0.008892816 |  |  | 512880 | 0.9951932 | 0.9150489 | 0.008297558 | 0.9816666 | 0.007299922 | 0.9816621 | 0.007812702 |  |  | 813660 | 0.9711305 | 0.8678712 | 0.01405906 | 0.9739669 | 0.005006023 | 0.9739642 | 0.01020349
|  |  | 246492 | 1.00313 | 0.9994305 | 0.0004811853 | 0.9999501 | 0.06853413 | 0.9999457 | 0.1997224 |  |  | 470646 | 0.9956763 | 0.9866385 | 0.001113154 | 0.9962157 | 0.004534509 | 0.9962182 | 0.003867971 |  |  | 365760 | 0.978742 | 0.9670213 | 0.003508457 | 0.9839398 | 0.005364388 | 0.9839387 | 0.008892622 |  |  | 513180 | 0.9935117 | 0.9150489 | 0.008297558 | 0.9816718 | 0.007299905 | 0.9816672 | 0.007812575 |  |  | 813960 | 0.9711305 | 0.8678712 | 0.01405906 | 0.9739835 | 0.005005717 | 0.9739808 | 0.01020284
|  |  | 246792 | 1.002234 | 0.9994305 | 0.0004811853 | 0.9999501 | 0.06853413 | 0.9999457 | 0.1997224 |  |  | 470946 | 0.9947158 | 0.9866385 | 0.001113154 | 0.9962172 | 0.004534452 | 0.9962197 | 0.003867926 |  |  | 366060 | 0.981979 | 0.9670213 | 0.003508457 | 0.9839613 | 0.005364052 | 0.9839603 | 0.008892429 |  |  | 513480 | 0.9918302 | 0.9150489 | 0.008297558 | 0.9816769 | 0.007299888 | 0.9816724 | 0.007812448 |  |  | 814260 | 0.9711305 | 0.8678712 | 0.01405906 | 0.974 | 0.005005412 | 0.9739973 | 0.0102022
|  |  | 247092 | 1.004026 | 0.9994305 | 0.0004811853 | 0.9999501 | 0.06853413 | 0.9999457 | 0.1997224 |  |  | 471246 | 0.9937554 | 0.9866385 | 0.001113154 | 0.9962187 | 0.004534394 | 0.9962212 | 0.003867882 |  |  | 366360 | 0.9809 | 0.9670213 | 0.003508457 | 0.9839828 | 0.005363716 | 0.9839818 | 0.008892235 |  |  | 513780 | 0.9918302 | 0.9150489 | 0.008297558 | 0.9816821 | 0.007299872 | 0.9816775 | 0.007812322 |  |  | 814560 | 0.9688926 | 0.8678712 | 0.01405906 | 0.9740165 | 0.005005106 | 0.9740138 | 0.01020155
|  |  | 247392 | 1.00313 | 0.9994305 | 0.0004811853 | 0.9999501 | 0.06853413 | 0.9999457 | 0.1997224 |  |  | 471546 | 0.9937554 | 0.9866385 | 0.001113154 | 0.9962202 | 0.004534338 | 0.9962227 | 0.003867838 |  |  | 366660 | 0.977663 | 0.9670213 | 0.003508457 | 0.9840043 | 0.00536338 | 0.9840033 | 0.00889204 |  |  | 514080 | 0.9901487 | 0.9150489 | 0.008297558 | 0.9816872 | 0.007299855 | 0.9816827 | 0.007812196 |  |  | 814860 | 0.9644167 | 0.8678712 | 0.01405906 | 0.974033 | 0.005004802 | 0.9740303 | 0.0102009
|  |  | 247692 | 1.001338 | 0.9994305 | 0.0004811853 | 0.9999501 | 0.06853413 | 0.9999457 | 0.1997224 |  |  | 471846 | 0.9937554 | 0.9866385 | 0.001113154 | 0.9962217 | 0.004534281 | 0.9962243 | 0.003867794 |  |  | 366960 | 0.978742 | 0.9670213 | 0.003508457 | 0.9840258 | 0.005363044 | 0.9840248 | 0.008891846 |  |  | 514380 | 0.9918302 | 0.9150489 | 0.008297558 | 0.9816923 | 0.007299839 | 0.9816878 | 0.007812071 |  |  | 815160 | 0.9778444 | 0.8678712 | 0.01405906 | 0.9740495 | 0.005004498 | 0.9740468 | 0.01020026
|  |  | 247992 | 1.002234 | 0.9994305 | 0.0004811853 | 0.9999501 | 0.06853413 | 0.9999457 | 0.1997224 |  |  | 472146 | 0.9947158 | 0.9866385 | 0.001113154 | 0.9962232 | 0.004534225 | 0.9962258 | 0.00386775 |  |  | 367260 | 0.979821 | 0.9670213 | 0.003508457 | 0.9840472 | 0.005362708 | 0.9840462 | 0.008891651 |  |  | 514680 | 0.9935117 | 0.9150489 | 0.008297558 | 0.9816974 | 0.007299823 | 0.9816929 | 0.007811947 |  |  | 815460 | 0.9711305 | 0.8678712 | 0.01405906 | 0.974066 | 0.005004194 | 0.9740632 | 0.01019961
|  |  | 248292 | 1.00313 | 0.9994305 | 0.0004811853 | 0.9999501 | 0.06853413 | 0.9999457 | 0.1997224 |  |  | 472446 | 0.9947158 | 0.9866385 | 0.001113154 | 0.9962247 | 0.004534169 | 0.9962273 | 0.003867707 |  |  | 367560 | 0.978742 | 0.9670213 | 0.003508457 | 0.9840686 | 0.005362372 | 0.9840676 | 0.008891456 |  |  | 514980 | 0.9935117 | 0.9150489 | 0.008297558 | 0.9817025 | 0.007299807 | 0.981698 | 0.007811823 |  |  | 815760 | 0.9756064 | 0.8678712 | 0.01405906 | 0.9740824 | 0.00500389 | 0.9740797 | 0.01019897
|  |  | 248592 | 1.002234 | 0.9994305 | 0.0004811853 | 0.9999501 | 0.06853413 | 0.9999457 | 0.1997224 |  |  | 472746 | 0.9947158 | 0.9866385 | 0.001113154 | 0.9962262 | 0.004534113 | 0.9962287 | 0.003867664 |  |  | 367860 | 0.978742 | 0.9670213 | 0.003508457 | 0.98409 | 0.005362036 | 0.984089 | 0.008891261 |  |  | 515280 | 0.9951932 | 0.9150489 | 0.008297558 | 0.9817076 | 0.007299792 | 0.9817031 | 0.007811699 |  |  | 816060 | 0.9733685 | 0.8678712 | 0.01405906 | 0.9740988 | 0.005003588 | 0.9740961 | 0.01019833
|  |  | 248892 | 1.004922 | 0.9994305 | 0.0004811853 | 0.9999501 | 0.06853413 | 0.9999457 | 0.1997224 |  |  | 473046 | 0.9947158 | 0.9866385 | 0.001113154 | 0.9962277 | 0.004534058 | 0.9962302 | 0.003867621 |  |  | 368160 | 0.978742 | 0.9670213 | 0.003508457 | 0.9841113 | 0.0053617 | 0.9841103 | 0.008891065 |  |  | 515580 | 0.9901487 | 0.9150489 | 0.008297558 | 0.9817127 | 0.007299776 | 0.9817081 | 0.007811577 |  |  | 816360 | 0.9711305 | 0.8678712 | 0.01405906 | 0.9741152 | 0.005003285 | 0.9741125 | 0.01019769
|  |  | 249192 | 1.002234 | 0.9994305 | 0.0004811853 | 0.9999501 | 0.06853413 | 0.9999457 | 0.1997224 |  |  | 473346 | 0.9947158 | 0.9866385 | 0.001113154 | 0.9962291 | 0.004534003 | 0.9962317 | 0.003867578 |  |  | 368460 | 0.979821 | 0.9670213 | 0.003508457 | 0.9841326 | 0.005361365 | 0.9841316 | 0.008890869 |  |  | 515880 | 0.9901487 | 0.9150489 | 0.008297558 | 0.9817177 | 0.007299761 | 0.9817132 | 0.007811455 |  |  | 816660 | 0.9711305 | 0.8678712 | 0.01405906 | 0.9741316 | 0.005002983 | 0.9741289 | 0.01019705
|  |  | 249492 | 1.00313 | 0.9994305 | 0.0004811853 | 0.9999501 | 0.06853413 | 0.9999457 | 0.1997224 |  |  | 473646 | 0.9947158 | 0.9866385 | 0.001113154 | 0.9962306 | 0.004533948 | 0.9962332 | 0.003867536 |  |  | 368760 | 0.9809 | 0.9670213 | 0.003508457 | 0.9841538 | 0.005361029 | 0.9841528 | 0.008890673 |  |  | 516180 | 0.9918302 | 0.9150489 | 0.008297558 | 0.9817228 | 0.007299746 | 0.9817182 | 0.007811333 |  |  | 816960 | 0.9711305 | 0.8678712 | 0.01405906 | 0.974148 | 0.005002681 | 0.9741452 | 0.01019641
|  |  | 249792 | 1.00313 | 0.9994305 | 0.0004811853 | 0.9999501 | 0.06853413 | 0.9999457 | 0.1997224 |  |  | 473946 | 0.9947158 | 0.9866385 | 0.001113154 | 0.9962321 | 0.004533893 | 0.9962347 | 0.003867494 |  |  | 369060 | 0.981979 | 0.9670213 | 0.003508457 | 0.984175 | 0.005360693 | 0.984174 | 0.008890477 |  |  | 516480 | 0.9918302 | 0.9150489 | 0.008297558 | 0.9817278 | 0.007299731 | 0.9817232 | 0.007811213 |  |  | 817260 | 0.9756064 | 0.8678712 | 0.01405906 | 0.9741643 | 0.00500238 | 0.9741616 | 0.01019577
|  |  | 250092 | 1.00313 | 0.9994305 | 0.0004811853 | 0.9999501 | 0.06853413 | 0.9999457 | 0.1997224 |  |  | 474246 | 0.9947158 | 0.9866385 | 0.001113154 | 0.9962335 | 0.004533839 | 0.9962362 | 0.003867452 |  |  | 369360 | 0.977663 | 0.9670213 | 0.003508457 | 0.9841962 | 0.005360357 | 0.9841952 | 0.00889028 |  |  | 516780 | 0.9951932 | 0.9150489 | 0.008297558 | 0.9817328 | 0.007299716 | 0.9817283 | 0.007811092 |  |  | 817560 | 0.9756064 | 0.8678712 | 0.01405906 | 0.9741807 | 0.005002079 | 0.9741779 | 0.01019513
|  |  | 250392 | 1.002234 | 0.9994305 | 0.0004811853 | 0.9999501 | 0.06853413 | 0.9999457 | 0.1997224 |  |  | 474546 | 0.9947158 | 0.9866385 | 0.001113154 | 0.996235 | 0.004533785 | 0.9962376 | 0.00386741 |  |  | 369660 | 0.978742 | 0.9670213 | 0.003508457 | 0.9842174 | 0.005360021 | 0.9842164 | 0.008890083 |  |  | 517080 | 0.9935117 | 0.9150489 | 0.008297558 | 0.9817378 | 0.007299702 | 0.9817332 | 0.007810973 |  |  | 817860 | 0.9688926 | 0.8678712 | 0.01405906 | 0.974197 | 0.005001779 | 0.9741942 | 0.0101945
|  |  | 250692 | 1.00313 | 0.9994305 | 0.0004811853 | 0.9999501 | 0.06853413 | 0.9999457 | 0.1997224 |  |  | 474846 | 0.9956763 | 0.9866385 | 0.001113154 | 0.9962365 | 0.004533732 | 0.9962391 | 0.003867369 |  |  | 369960 | 0.978742 | 0.9670213 | 0.003508457 | 0.9842385 | 0.005359686 | 0.9842375 | 0.008889886 |  |  | 517380 | 0.9935117 | 0.9150489 | 0.008297558 | 0.9817428 | 0.007299687 | 0.9817382 | 0.007810854 |  |  | 818160 | 0.9711305 | 0.8678712 | 0.01405906 | 0.9742133 | 0.005001479 | 0.9742105 | 0.01019386
|  |  | 250992 | 1.00313 | 0.9994305 | 0.0004811853 | 0.9999501 | 0.06853413 | 0.9999457 | 0.1997224 |  |  | 475146 | 0.9956763 | 0.9866385 | 0.001113154 | 0.9962379 | 0.004533678 | 0.9962406 | 0.003867327 |  |  | 370260 | 0.978742 | 0.9670213 | 0.003508457 | 0.9842596 | 0.00535935 | 0.9842586 | 0.008889689 |  |  | 517680 | 0.9918302 | 0.9150489 | 0.008297558 | 0.9817478 | 0.007299673 | 0.9817432 | 0.007810735 |  |  | 818460 | 0.9666547 | 0.8678712 | 0.01405906 | 0.9742295 | 0.005001179 | 0.9742267 | 0.01019323
|  |  | 251292 | 1.00313 | 0.9994305 | 0.0004811853 | 0.9999501 | 0.06853413 | 0.9999457 | 0.1997224 |  |  | 475446 | 0.9947158 | 0.9866385 | 0.001113154 | 0.9962394 | 0.004533625 | 0.996242 | 0.003867286 |  |  | 370560 | 0.979821 | 0.9670213 | 0.003508457 | 0.9842806 | 0.005359014 | 0.9842796 | 0.008889491 |  |  | 517980 | 0.9935117 | 0.9150489 | 0.008297558 | 0.9817527 | 0.007299659 | 0.9817481 | 0.007810618 |  |  | 818760 | 0.9733685 | 0.8678712 | 0.01405906 | 0.9742458 | 0.00500088 | 0.974243 | 0.01019259
|  |  | 251592 | 1.00313 | 0.9994305 | 0.0004811853 | 0.9999501 | 0.06853413 | 0.9999457 | 0.1997224 |  |  | 475746 | 0.9947158 | 0.9866385 | 0.001113154 | 0.9962408 | 0.004533573 | 0.9962435 | 0.003867246 |  |  | 370860 | 0.979821 | 0.9670213 | 0.003508457 | 0.9843016 | 0.005358679 | 0.9843006 | 0.008889293 |  |  | 518280 | 0.9901487 | 0.9150489 | 0.008297558 | 0.9817577 | 0.007299645 | 0.9817531 | 0.0078105 |  |  | 819060 | 0.9644167 | 0.8678712 | 0.01405906 | 0.974262 | 0.005000582 | 0.9742592 | 0.01019196
|  |  | 251892 | 1.00313 | 0.9994305 | 0.0004811853 | 0.9999501 | 0.06853413 | 0.9999457 | 0.1997224 |  |  | 476046 | 0.9947158 | 0.9866385 | 0.001113154 | 0.9962423 | 0.00453352 | 0.9962449 | 0.003867205 |  |  | 371160 | 0.981979 | 0.9670213 | 0.003508457 | 0.9843226 | 0.005358343 | 0.9843216 | 0.008889095 |  |  | 518580 | 0.9918302 | 0.9150489 | 0.008297558 | 0.9817626 | 0.007299631 | 0.981758 | 0.007810384 |  |  | 819360 | 0.9756064 | 0.8678712 | 0.01405906 | 0.9742783 | 0.005000283 | 0.9742754 | 0.01019133
|  |  | 252192 | 1.00313 | 0.9994305 | 0.0004811853 | 0.9999501 | 0.06853413 | 0.9999457 | 0.1997224 |  |  | 476346 | 0.9937554 | 0.9866385 | 0.001113154 | 0.9962437 | 0.004533468 | 0.9962464 | 0.003867165 |  |  | 371460 | 0.981979 | 0.9670213 | 0.003508457 | 0.9843435 | 0.005358008 | 0.9843425 | 0.008888897 |  |  | 518880 | 0.9935117 | 0.9150489 | 0.008297558 | 0.9817675 | 0.007299618 | 0.9817629 | 0.007810268 |  |  | 819660 | 0.9666547 | 0.8678712 | 0.01405906 | 0.9742945 | 0.004999985 | 0.9742916 | 0.01019069
|  |  | 252492 | 1.00313 | 0.9994305 | 0.0004811853 | 0.9999501 | 0.06853413 | 0.9999457 | 0.1997224 |  |  | 476646 | 0.9937554 | 0.9866385 | 0.001113154 | 0.9962451 | 0.004533416 | 0.9962478 | 0.003867125 |  |  | 371760 | 0.979821 | 0.9670213 | 0.003508457 | 0.9843644 | 0.005357672 | 0.9843635 | 0.008888698 |  |  | 519180 | 0.9935117 | 0.9150489 | 0.008297558 | 0.9817724 | 0.007299604 | 0.9817678 | 0.007810152 |  |  | 819960 | 0.9688926 | 0.8678712 | 0.01405906 | 0.9743106 | 0.004999688 | 0.9743078 | 0.01019006
|  |  | 252792 | 1.004026 | 0.9994305 | 0.0004811853 | 0.9999501 | 0.06853413 | 0.9999457 | 0.1997224 |  |  | 476946 | 0.9956763 | 0.9866385 | 0.001113154 | 0.9962466 | 0.004533365 | 0.9962492 | 0.003867085 |  |  | 372060 | 0.979821 | 0.9670213 | 0.003508457 | 0.9843853 | 0.005357337 | 0.9843843 | 0.0088885 |  |  | 519480 | 0.9918302 | 0.9150489 | 0.008297558 | 0.9817773 | 0.007299591 | 0.9817727 | 0.007810037 |  |  | 820260 | 0.9688926 | 0.8678712 | 0.01405906 | 0.9743268 | 0.004999391 | 0.9743239 | 0.01018943
|  |  | 253092 | 1.004026 | 0.9994305 | 0.0004811853 | 0.9999501 | 0.06853413 | 0.9999457 | 0.1997224 |  |  | 477246 | 0.9937554 | 0.9866385 | 0.001113154 | 0.996248 | 0.004533313 | 0.9962507 | 0.003867045 |  |  | 372360 | 0.978742 | 0.9670213 | 0.003508457 | 0.9844062 | 0.005357001 | 0.9844052 | 0.008888301 |  |  | 519780 | 0.9918302 | 0.9150489 | 0.008297558 | 0.9817822 | 0.007299578 | 0.9817776 | 0.007809923 |  |  | 820560 | 0.9666547 | 0.8678712 | 0.01405906 | 0.9743429 | 0.004999094 | 0.9743401 | 0.0101888
|  |  | 253392 | 1.00313 | 0.9994305 | 0.0004811853 | 0.9999501 | 0.06853413 | 0.9999457 | 0.1997224 |  |  | 477546 | 0.9937554 | 0.9866385 | 0.001113154 | 0.9962494 | 0.004533262 | 0.9962521 | 0.003867006 |  |  | 372660 | 0.979821 | 0.9670213 | 0.003508457 | 0.984427 | 0.005356666 | 0.984426 | 0.008888102 |  |  | 520080 | 0.9951932 | 0.9150489 | 0.008297558 | 0.981787 | 0.007299565 | 0.9817824 | 0.007809809 |  |  | 820860 | 0.9711305 | 0.8678712 | 0.01405906 | 0.9743591 | 0.004998798 | 0.9743562 | 0.01018818
|  |  | 253692 | 1.002234 | 0.9994305 | 0.0004811853 | 0.9999501 | 0.06853413 | 0.9999457 | 0.1997224 |  |  | 477846 | 0.9937554 | 0.9866385 | 0.001113154 | 0.9962509 | 0.004533212 | 0.9962535 | 0.003866967 |  |  | 372960 | 0.979821 | 0.9670213 | 0.003508457 | 0.9844477 | 0.005356331 | 0.9844468 | 0.008887902 |  |  | 520380 | 0.9918302 | 0.9150489 | 0.008297558 | 0.9817919 | 0.007299553 | 0.9817873 | 0.007809696 |  |  | 821160 | 0.9733685 | 0.8678712 | 0.01405906 | 0.9743752 | 0.004998502 | 0.9743723 | 0.01018755
|  |  | 253992 | 1.004026 | 0.9994305 | 0.0004811853 | 0.9999501 | 0.06853413 | 0.9999457 | 0.1997224 |  |  | 478146 | 0.9947158 | 0.9866385 | 0.001113154 | 0.9962523 | 0.004533161 | 0.996255 | 0.003866928 |  |  | 373260 | 0.9809 | 0.9670213 | 0.003508457 | 0.9844685 | 0.005355996 | 0.9844675 | 0.008887703 |  |  | 520680 | 0.9918302 | 0.9150489 | 0.008297558 | 0.9817967 | 0.00729954 | 0.9817921 | 0.007809583 |  |  | 821460 | 0.9733685 | 0.8678712 | 0.01405906 | 0.9743913 | 0.004998207 | 0.9743884 | 0.01018692
|  |  | 254292 | 1.002234 | 0.9994305 | 0.0004811853 | 0.9999501 | 0.06853413 | 0.9999457 | 0.1997224 |  |  | 478446 | 0.9937554 | 0.9866385 | 0.001113154 | 0.9962537 | 0.004533111 | 0.9962564 | 0.003866889 |  |  | 373560 | 0.979821 | 0.9670213 | 0.003508457 | 0.9844892 | 0.005355661 | 0.9844882 | 0.008887503 |  |  | 520980 | 0.9935117 | 0.9150489 | 0.008297558 | 0.9818016 | 0.007299528 | 0.9817969 | 0.007809471 |  |  | 821760 | 0.9733685 | 0.8678712 | 0.01405906 | 0.9744073 | 0.004997912 | 0.9744044 | 0.0101863
|  |  | 254592 | 1.002234 | 0.9994305 | 0.0004811853 | 0.9999501 | 0.06853413 | 0.9999457 | 0.1997224 |  |  | 478746 | 0.9947158 | 0.9866385 | 0.001113154 | 0.9962551 | 0.004533061 | 0.9962578 | 0.00386685 |  |  | 373860 | 0.9809 | 0.9670213 | 0.003508457 | 0.9845099 | 0.005355326 | 0.9845089 | 0.008887303 |  |  | 521280 | 0.9935117 | 0.9150489 | 0.008297558 | 0.9818064 | 0.007299515 | 0.9818017 | 0.007809359 |  |  | 822060 | 0.9733685 | 0.8678712 | 0.01405906 | 0.9744234 | 0.004997618 | 0.9744205 | 0.01018567
|  |  | 254892 | 1.002234 | 0.9994305 | 0.0004811853 | 0.9999501 | 0.06853413 | 0.9999457 | 0.1997224 |  |  | 479046 | 0.9927949 | 0.9866385 | 0.001113154 | 0.9962565 | 0.004533012 | 0.9962592 | 0.003866812 |  |  | 374160 | 0.978742 | 0.9670213 | 0.003508457 | 0.9845305 | 0.005354991 | 0.9845295 | 0.008887103 |  |  | 521580 | 0.9935117 | 0.9150489 | 0.008297558 | 0.9818112 | 0.007299503 | 0.9818065 | 0.007809248 |  |  | 822360 | 0.9711305 | 0.8678712 | 0.01405906 | 0.9744394 | 0.004997324 | 0.9744365 | 0.01018505
|  |  | 255192 | 1.004026 | 0.9994305 | 0.0004811853 | 0.9999501 | 0.06853413 | 0.9999457 | 0.1997224 |  |  | 479346 | 0.9947158 | 0.9866385 | 0.001113154 | 0.9962579 | 0.004532962 | 0.9962606 | 0.003866774 |  |  | 374460 | 0.979821 | 0.9670213 | 0.003508457 | 0.9845511 | 0.005354656 | 0.9845501 | 0.008886903 |  |  | 521880 | 0.9951932 | 0.9150489 | 0.008297558 | 0.9818159 | 0.007299491 | 0.9818113 | 0.007809138 |  |  | 822660 | 0.9733685 | 0.8678712 | 0.01405906 | 0.9744554 | 0.00499703 | 0.9744525 | 0.01018443
|  |  | 255492 | 1.004922 | 0.9994305 | 0.0004811853 | 0.9999501 | 0.06853413 | 0.9999457 | 0.1997224 |  |  | 479646 | 0.9937554 | 0.9866385 | 0.001113154 | 0.9962593 | 0.004532913 | 0.996262 | 0.003866736 |  |  | 374760 | 0.979821 | 0.9670213 | 0.003508457 | 0.9845717 | 0.005354321 | 0.9845707 | 0.008886702 |  |  | 522180 | 0.9951932 | 0.9150489 | 0.008297558 | 0.9818207 | 0.00729948 | 0.9818161 | 0.007809028 |  |  | 822960 | 0.9733685 | 0.8678712 | 0.01405906 | 0.9744714 | 0.004996737 | 0.9744685 | 0.01018381
|  |  | 255792 | 1.004026 | 0.9994305 | 0.0004811853 | 0.9999501 | 0.06853413 | 0.9999457 | 0.1997224 |  |  | 479946 | 0.9947158 | 0.9866385 | 0.001113154 | 0.9962607 | 0.004532865 | 0.9962634 | 0.003866698 |  |  | 375060 | 0.979821 | 0.9670213 | 0.003508457 | 0.9845922 | 0.005353987 | 0.9845912 | 0.008886502 |  |  | 522480 | 0.9918302 | 0.9150489 | 0.008297558 | 0.9818255 | 0.007299468 | 0.9818208 | 0.007808919 |  |  | 823260 | 0.9733685 | 0.8678712 | 0.01405906 | 0.9744874 | 0.004996444 | 0.9744845 | 0.01018318
|  |  | 256092 | 1.00313 | 0.9994305 | 0.0004811853 | 0.9999501 | 0.06853413 | 0.9999457 | 0.1997224 |  |  | 480246 | 0.9966367 | 0.9866385 | 0.001113154 | 0.9962621 | 0.004532816 | 0.9962648 | 0.003866661 |  |  | 375360 | 0.9809 | 0.9670213 | 0.003508457 | 0.9846127 | 0.005353652 | 0.9846118 | 0.008886301 |  |  | 522780 | 0.9935117 | 0.9150489 | 0.008297558 | 0.9818302 | 0.007299457 | 0.9818256 | 0.00780881 |  |  | 823560 | 0.9733685 | 0.8678712 | 0.01405906 | 0.9745034 | 0.004996152 | 0.9745004 | 0.01018256
|  |  | 256392 | 1.00313 | 0.9994305 | 0.0004811853 | 0.9999501 | 0.06853413 | 0.9999457 | 0.1997224 |  |  | 480546 | 0.9937554 | 0.9866385 | 0.001113154 | 0.9962635 | 0.004532768 | 0.9962662 | 0.003866624 |  |  | 375660 | 0.981979 | 0.9670213 | 0.003508457 | 0.9846332 | 0.005353317 | 0.9846322 | 0.0088861 |  |  | 523080 | 0.9935117 | 0.9150489 | 0.008297558 | 0.981835 | 0.007299445 | 0.9818303 | 0.007808702 |  |  | 823860 | 0.9688926 | 0.8678712 | 0.01405906 | 0.9745193 | 0.00499586 | 0.9745164 | 0.01018195
|  |  | 256692 | 1.002234 | 0.9994305 | 0.0004811853 | 0.9999501 | 0.06853413 | 0.9999457 | 0.1997224 |  |  | 480846 | 0.9956763 | 0.9866385 | 0.001113154 | 0.9962649 | 0.00453272 | 0.9962676 | 0.003866587 |  |  | 375960 | 0.9809 | 0.9670213 | 0.003508457 | 0.9846536 | 0.005352983 | 0.9846527 | 0.008885899 |  |  | 523380 | 0.9918302 | 0.9150489 | 0.008297558 | 0.9818397 | 0.007299434 | 0.981835 | 0.007808594 |  |  | 824160 | 0.9688926 | 0.8678712 | 0.01405906 | 0.9745352 | 0.004995568 | 0.9745323 | 0.01018133
|  |  | 256992 | 1.004026 | 0.9994305 | 0.0004811853 | 0.9999501 | 0.06853413 | 0.9999457 | 0.1997224 |  |  | 481146 | 0.9947158 | 0.9866385 | 0.001113154 | 0.9962663 | 0.004532672 | 0.996269 | 0.00386655 |  |  | 376260 | 0.979821 | 0.9670213 | 0.003508457 | 0.984674 | 0.005352648 | 0.9846731 | 0.008885697 |  |  | 523680 | 0.9918302 | 0.9150489 | 0.008297558 | 0.9818444 | 0.007299423 | 0.9818397 | 0.007808487 |  |  | 824460 | 0.9733685 | 0.8678712 | 0.01405906 | 0.9745511 | 0.004995277 | 0.9745482 | 0.01018071
|  |  | 257292 | 1.00313 | 0.9994305 | 0.0004811853 | 0.9999501 | 0.06853413 | 0.9999457 | 0.1997224 |  |  | 481446 | 0.9937554 | 0.9866385 | 0.001113154 | 0.9962676 | 0.004532625 | 0.9962704 | 0.003866513 |  |  | 376560 | 0.979821 | 0.9670213 | 0.003508457 | 0.9846944 | 0.005352314 | 0.9846935 | 0.008885496 |  |  | 523980 | 0.9918302 | 0.9150489 | 0.008297558 | 0.9818491 | 0.007299413 | 0.9818444 | 0.00780838 |  |  | 824760 | 0.9756064 | 0.8678712 | 0.01405906 | 0.974567 | 0.004994986 | 0.9745641 | 0.01018009
|  |  | 257592 | 1.002234 | 0.9994305 | 0.0004811853 | 0.9999501 | 0.06853413 | 0.9999457 | 0.1997224 |  |  | 481746 | 0.9937554 | 0.9866385 | 0.001113154 | 0.996269 | 0.004532578 | 0.9962718 | 0.003866477 |  |  | 376860 | 0.979821 | 0.9670213 | 0.003508457 | 0.9847148 | 0.00535198 | 0.9847138 | 0.008885294 |  |  | 524280 | 0.9951932 | 0.9150489 | 0.008297558 | 0.9818538 | 0.007299402 | 0.9818491 | 0.007808274 |  |  | 825060 | 0.9733685 | 0.8678712 | 0.01405906 | 0.9745829 | 0.004994696 | 0.9745799 | 0.01017948
|  |  | 257892 | 1.001338 | 0.9994305 | 0.0004811853 | 0.9999501 | 0.06853413 | 0.9999457 | 0.1997224 |  |  | 482046 | 0.9937554 | 0.9866385 | 0.001113154 | 0.9962704 | 0.004532531 | 0.9962731 | 0.003866441 |  |  | 377160 | 0.9809 | 0.9670213 | 0.003508457 | 0.9847351 | 0.005351646 | 0.9847341 | 0.008885092 |  |  | 524580 | 0.9918302 | 0.9150489 | 0.008297558 | 0.9818584 | 0.007299391 | 0.9818538 | 0.007808168 |  |  | 825360 | 0.9778444 | 0.8678712 | 0.01405906 | 0.9745987 | 0.004994406 | 0.9745958 | 0.01017886
|  |  | 258192 | 1.00313 | 0.9994305 | 0.0004811853 | 0.9999501 | 0.06853413 | 0.9999457 | 0.1997224 |  |  | 482346 | 0.9947158 | 0.9866385 | 0.001113154 | 0.9962717 | 0.004532484 | 0.9962745 | 0.003866405 |  |  | 377460 | 0.979821 | 0.9670213 | 0.003508457 | 0.9847553 | 0.005351312 | 0.9847544 | 0.00888489 |  |  | 524880 | 0.9951932 | 0.9150489 | 0.008297558 | 0.9818631 | 0.007299381 | 0.9818584 | 0.007808063 |  |  | 825660 | 0.9733685 | 0.8678712 | 0.01405906 | 0.9746146 | 0.004994116 | 0.9746116 | 0.01017825
|  |  | 258492 | 1.004026 | 0.9994305 | 0.0004811853 | 0.9999501 | 0.06853413 | 0.9999457 | 0.1997224 |  |  | 482646 | 0.9937554 | 0.9866385 | 0.001113154 | 0.9962731 | 0.004532438 | 0.9962759 | 0.003866369 |  |  | 377760 | 0.978742 | 0.9670213 | 0.003508457 | 0.9847756 | 0.005350978 | 0.9847746 | 0.008884688 |  |  | 525180 | 0.9918302 | 0.9150489 | 0.008297558 | 0.9818677 | 0.007299371 | 0.9818631 | 0.007807959 |  |  | 825960 | 0.9756064 | 0.8678712 | 0.01405906 | 0.9746304 | 0.004993827 | 0.9746274 | 0.01017763
|  |  | 258792 | 1.002234 | 0.9994305 | 0.0004811853 | 0.9999501 | 0.06853413 | 0.9999457 | 0.1997224 |  |  | 482946 | 0.9947158 | 0.9866385 | 0.001113154 | 0.9962745 | 0.004532392 | 0.9962772 | 0.003866333 |  |  | 378060 | 0.977663 | 0.9670213 | 0.003508457 | 0.9847958 | 0.005350644 | 0.9847948 | 0.008884485 |  |  | 525480 | 0.9935117 | 0.9150489 | 0.008297558 | 0.9818724 | 0.007299361 | 0.9818677 | 0.007807855 |  |  | 826260 | 0.9733685 | 0.8678712 | 0.01405906 | 0.9746462 | 0.004993539 | 0.9746432 | 0.01017702
|  |  | 259092 | 1.00313 | 0.9994305 | 0.0004811853 | 0.9999501 | 0.06853413 | 0.9999457 | 0.1997224 |  |  | 483246 | 0.9937554 | 0.9866385 | 0.001113154 | 0.9962758 | 0.004532346 | 0.9962786 | 0.003866298 |  |  | 378360 | 0.979821 | 0.9670213 | 0.003508457 | 0.984816 | 0.00535031 | 0.984815 | 0.008884283 |  |  | 525780 | 0.9935117 | 0.9150489 | 0.008297558 | 0.981877 | 0.007299351 | 0.9818723 | 0.007807751 |  |  | 826560 | 0.9733685 | 0.8678712 | 0.01405906 | 0.974662 | 0.00499325 | 0.974659 | 0.01017641
|  |  | 259392 | 1.00313 | 0.9994305 | 0.0004811853 | 0.9999501 | 0.06853413 | 0.9999457 | 0.1997224 |  |  | 483546 | 0.9947158 | 0.9866385 | 0.001113154 | 0.9962772 | 0.0045323 | 0.99628 | 0.003866263 |  |  | 378660 | 0.9809 | 0.9670213 | 0.003508457 | 0.9848361 | 0.005349977 | 0.9848352 | 0.00888408 |  |  | 526080 | 0.9935117 | 0.9150489 | 0.008297558 | 0.9818816 | 0.007299341 | 0.9818769 | 0.007807649 |  |  | 826860 | 0.9778444 | 0.8678712 | 0.01405906 | 0.9746777 | 0.004992962 | 0.9746747 | 0.0101758
|  |  | 259692 | 1.004922 | 0.9994305 | 0.0004811853 | 0.9999501 | 0.06853413 | 0.9999457 | 0.1997224 |  |  | 483846 | 0.9947158 | 0.9866385 | 0.001113154 | 0.9962785 | 0.004532255 | 0.9962813 | 0.003866228 |  |  | 378960 | 0.9809 | 0.9670213 | 0.003508457 | 0.9848562 | 0.005349643 | 0.9848553 | 0.008883877 |  |  | 526380 | 0.9935117 | 0.9150489 | 0.008297558 | 0.9818862 | 0.007299331 | 0.9818815 | 0.007807546 |  |  | 827160 | 0.9711305 | 0.8678712 | 0.01405906 | 0.9746935 | 0.004992675 | 0.9746904 | 0.01017519
|  |  | 259992 | 1.004026 | 0.9994305 | 0.0004811853 | 0.9999501 | 0.06853413 | 0.9999457 | 0.1997224 |  |  | 484146 | 0.9937554 | 0.9866385 | 0.001113154 | 0.9962799 | 0.00453221 | 0.9962827 | 0.003866193 |  |  | 379260 | 0.979821 | 0.9670213 | 0.003508457 | 0.9848763 | 0.00534931 | 0.9848754 | 0.008883675 |  |  | 526680 | 0.9935117 | 0.9150489 | 0.008297558 | 0.9818907 | 0.007299322 | 0.9818861 | 0.007807444 |  |  | 827460 | 0.9778444 | 0.8678712 | 0.01405906 | 0.9747092 | 0.004992388 | 0.9747062 | 0.01017458
|  |  | 260292 | 1.00313 | 0.9994305 | 0.0004811853 | 0.9999501 | 0.06853413 | 0.9999457 | 0.1997224 |  |  | 484446 | 0.9937554 | 0.9866385 | 0.001113154 | 0.9962812 | 0.004532165 | 0.996284 | 0.003866159 |  |  | 379560 | 0.979821 | 0.9670213 | 0.003508457 | 0.9848964 | 0.005348977 | 0.9848954 | 0.008883471 |  |  | 526980 | 0.9918302 | 0.9150489 | 0.008297558 | 0.9818953 | 0.007299313 | 0.9818906 | 0.007807343 |  |  | 827760 | 0.9733685 | 0.8678712 | 0.01405906 | 0.9747249 | 0.004992101 | 0.9747219 | 0.01017397
|  |  | 260592 | 1.004026 | 0.9994305 | 0.0004811853 | 0.9999501 | 0.06853413 | 0.9999457 | 0.1997224 |  |  | 484746 | 0.9927949 | 0.9866385 | 0.001113154 | 0.9962825 | 0.004532121 | 0.9962853 | 0.003866125 |  |  | 379860 | 0.979821 | 0.9670213 | 0.003508457 | 0.9849164 | 0.005348643 | 0.9849154 | 0.008883268 |  |  | 527280 | 0.9918302 | 0.9150489 | 0.008297558 | 0.9818999 | 0.007299303 | 0.9818952 | 0.007807242 |  |  | 828060 | 0.9756064 | 0.8678712 | 0.01405906 | 0.9747406 | 0.004991815 | 0.9747375 | 0.01017337
|  |  | 260892 | 1.002234 | 0.9994305 | 0.0004811853 | 0.9999501 | 0.06853413 | 0.9999457 | 0.1997224 |  |  | 485046 | 0.9937554 | 0.9866385 | 0.001113154 | 0.9962839 | 0.004532076 | 0.9962867 | 0.00386609 |  |  | 380160 | 0.981979 | 0.9670213 | 0.003508457 | 0.9849364 | 0.00534831 | 0.9849354 | 0.008883065 |  |  | 527580 | 0.9935117 | 0.9150489 | 0.008297558 | 0.9819044 | 0.007299294 | 0.9818997 | 0.007807142 |  |  | 828360 | 0.9778444 | 0.8678712 | 0.01405906 | 0.9747562 | 0.004991529 | 0.9747532 | 0.01017276
|  |  | 261192 | 1.002234 | 0.9994305 | 0.0004811853 | 0.9999501 | 0.06853413 | 0.9999457 | 0.1997224 |  |  | 485346 | 0.9947158 | 0.9866385 | 0.001113154 | 0.9962852 | 0.004532032 | 0.996288 | 0.003866056 |  |  | 380460 | 0.979821 | 0.9670213 | 0.003508457 | 0.9849563 | 0.005347977 | 0.9849554 | 0.008882861 |  |  | 527880 | 0.9935117 | 0.9150489 | 0.008297558 | 0.9819089 | 0.007299285 | 0.9819042 | 0.007807042 |  |  | 828660 | 0.9756064 | 0.8678712 | 0.01405906 | 0.9747719 | 0.004991244 | 0.9747689 | 0.01017215
|  |  | 261492 | 1.002234 | 0.9994305 | 0.0004811853 | 0.9999501 | 0.06853413 | 0.9999457 | 0.1997224 |  |  | 485646 | 0.9937554 | 0.9866385 | 0.001113154 | 0.9962865 | 0.004531989 | 0.9962894 | 0.003866023 |  |  | 380760 | 0.9809 | 0.9670213 | 0.003508457 | 0.9849762 | 0.005347645 | 0.9849753 | 0.008882658 |  |  | 528180 | 0.9918302 | 0.9150489 | 0.008297558 | 0.9819135 | 0.007299277 | 0.9819088 | 0.007806942 |  |  | 828960 | 0.9756064 | 0.8678712 | 0.01405906 | 0.9747875 | 0.004990959 | 0.9747845 | 0.01017155
|  |  | 261792 | 1.004026 | 0.9994305 | 0.0004811853 | 0.9999501 | 0.06853413 | 0.9999457 | 0.1997224 |  |  | 485946 | 0.9937554 | 0.9866385 | 0.001113154 | 0.9962879 | 0.004531945 | 0.9962907 | 0.003865989 |  |  | 381060 | 0.9809 | 0.9670213 | 0.003508457 | 0.9849961 | 0.005347312 | 0.9849952 | 0.008882454 |  |  | 528480 | 0.9918302 | 0.9150489 | 0.008297558 | 0.981918 | 0.007299268 | 0.9819133 | 0.007806844 |  |  | 829260 | 0.9733685 | 0.8678712 | 0.01405906 | 0.9748031 | 0.004990674 | 0.9748001 | 0.01017095
|  |  | 262092 | 1.00313 | 0.9994305 | 0.0004811853 | 0.9999501 | 0.06853413 | 0.9999457 | 0.1997224 |  |  | 486246 | 0.9937554 | 0.9866385 | 0.001113154 | 0.9962892 | 0.004531902 | 0.996292 | 0.003865956 |  |  | 381360 | 0.979821 | 0.9670213 | 0.003508457 | 0.985016 | 0.005346979 | 0.985015 | 0.00888225 |  |  | 528780 | 0.9935117 | 0.9150489 | 0.008297558 | 0.9819225 | 0.00729926 | 0.9819177 | 0.007806745 |  |  | 829560 | 0.9800823 | 0.8678712 | 0.01405906 | 0.9748187 | 0.00499039 | 0.9748157 | 0.01017034
|  |  | 262392 | 1.002234 | 0.9994305 | 0.0004811853 | 0.9999501 | 0.06853413 | 0.9999457 | 0.1997224 |  |  | 486546 | 0.9937554 | 0.9866385 | 0.001113154 | 0.9962905 | 0.004531859 | 0.9962933 | 0.003865923 |  |  | 381660 | 0.9809 | 0.9670213 | 0.003508457 | 0.9850358 | 0.005346647 | 0.9850349 | 0.008882046 |  |  | 529080 | 0.9935117 | 0.9150489 | 0.008297558 | 0.9819269 | 0.007299251 | 0.9819222 | 0.007806648 |  |  | 829860 | 0.9845582 | 0.8678712 | 0.01405906 | 0.9748343 | 0.004990107 | 0.9748313 | 0.01016974
|  |  | 262692 | 1.00313 | 0.9994305 | 0.0004811853 | 0.9999501 | 0.06853413 | 0.9999457 | 0.1997224 |  |  | 486846 | 0.9956763 | 0.9866385 | 0.001113154 | 0.9962918 | 0.004531816 | 0.9962946 | 0.00386589 |  |  | 381960 | 0.9809 | 0.9670213 | 0.003508457 | 0.9850556 | 0.005346315 | 0.9850546 | 0.008881842 |  |  | 529380 | 0.9918302 | 0.9150489 | 0.008297558 | 0.9819314 | 0.007299243 | 0.9819267 | 0.00780655 |  |  | 830160 | 0.9778444 | 0.8678712 | 0.01405906 | 0.9748499 | 0.004989823 | 0.9748468 | 0.01016914
|  |  | 262992 | 1.002234 | 0.9994305 | 0.0004811853 | 0.9999501 | 0.06853413 | 0.9999457 | 0.1997224 |  |  | 487146 | 0.9956763 | 0.9866385 | 0.001113154 | 0.9962931 | 0.004531774 | 0.996296 | 0.003865857 |  |  | 382260 | 0.981979 | 0.9670213 | 0.003508457 | 0.9850753 | 0.005345982 | 0.9850744 | 0.008881638 |  |  | 529680 | 0.9918302 | 0.9150489 | 0.008297558 | 0.9819359 | 0.007299235 | 0.9819311 | 0.007806453 |  |  | 830460 | 0.9778444 | 0.8678712 | 0.01405906 | 0.9748654 | 0.00498954 | 0.9748623 | 0.01016854
|  |  | 263292 | 1.00313 | 0.9994305 | 0.0004811853 | 0.9999501 | 0.06853413 | 0.9999457 | 0.1997224 |  |  | 487446 | 0.9947158 | 0.9866385 | 0.001113154 | 0.9962944 | 0.004531731 | 0.9962973 | 0.003865825 |  |  | 382560 | 0.9809 | 0.9670213 | 0.003508457 | 0.9850951 | 0.00534565 | 0.9850941 | 0.008881433 |  |  | 529980 | 0.9918302 | 0.9150489 | 0.008297558 | 0.9819403 | 0.007299227 | 0.9819356 | 0.007806357 |  |  | 830760 | 0.9823203 | 0.8678712 | 0.01405906 | 0.974881 | 0.004989258 | 0.9748779 | 0.01016794
|  |  | 263592 | 1.002234 | 0.9994305 | 0.0004811853 | 0.9999501 | 0.06853413 | 0.9999457 | 0.1997224 |  |  | 487746 | 0.9927949 | 0.9866385 | 0.001113154 | 0.9962957 | 0.004531689 | 0.9962986 | 0.003865792 |  |  | 382860 | 0.9809 | 0.9670213 | 0.003508457 | 0.9851148 | 0.005345318 | 0.9851138 | 0.008881229 |  |  | 530280 | 0.9935117 | 0.9150489 | 0.008297558 | 0.9819447 | 0.007299219 | 0.98194 | 0.007806261 |  |  | 831060 | 0.9733685 | 0.8678712 | 0.01405906 | 0.9748965 | 0.004988976 | 0.9748934 | 0.01016734
|  |  | 263892 | 1.002234 | 0.9994305 | 0.0004811853 | 0.9999501 | 0.06853413 | 0.9999457 | 0.1997224 |  |  | 488046 | 0.9937554 | 0.9866385 | 0.001113154 | 0.996297 | 0.004531647 | 0.9962999 | 0.00386576 |  |  | 383160 | 0.981979 | 0.9670213 | 0.003508457 | 0.9851344 | 0.005344987 | 0.9851335 | 0.008881024 |  |  | 530580 | 0.9935117 | 0.9150489 | 0.008297558 | 0.9819492 | 0.007299212 | 0.9819444 | 0.007806166 |  |  | 831360 | 0.9756064 | 0.8678712 | 0.01405906 | 0.974912 | 0.004988694 | 0.9749089 | 0.01016674
|  |  | 264192 | 1.00313 | 0.9994305 | 0.0004811853 | 0.9999501 | 0.06853413 | 0.9999457 | 0.1997224 |  |  | 488346 | 0.9937554 | 0.9866385 | 0.001113154 | 0.9962983 | 0.004531606 | 0.9963012 | 0.003865728 |  |  | 383460 | 0.9809 | 0.9670213 | 0.003508457 | 0.985154 | 0.005344655 | 0.9851531 | 0.00888082 |  |  | 530880 | 0.9935117 | 0.9150489 | 0.008297558 | 0.9819536 | 0.007299204 | 0.9819488 | 0.007806071 |  |  | 831660 | 0.9733685 | 0.8678712 | 0.01405906 | 0.9749274 | 0.004988413 | 0.9749243 | 0.01016615
|  |  | 264492 | 1.00313 | 0.9994305 | 0.0004811853 | 0.9999501 | 0.06853413 | 0.9999457 | 0.1997224 |  |  | 488646 | 0.9937554 | 0.9866385 | 0.001113154 | 0.9962996 | 0.004531565 | 0.9963025 | 0.003865696 |  |  | 383760 | 0.9809 | 0.9670213 | 0.003508457 | 0.9851736 | 0.005344323 | 0.9851727 | 0.008880615 |  |  | 531180 | 0.9918302 | 0.9150489 | 0.008297558 | 0.981958 | 0.007299197 | 0.9819532 | 0.007805976 |  |  | 831960 | 0.9778444 | 0.8678712 | 0.01405906 | 0.9749429 | 0.004988132 | 0.9749398 | 0.01016555
|  |  | 264792 | 1.004026 | 0.9994305 | 0.0004811853 | 0.9999501 | 0.06853413 | 0.9999457 | 0.1997224 |  |  | 488946 | 0.9947158 | 0.9866385 | 0.001113154 | 0.9963009 | 0.004531524 | 0.9963038 | 0.003865665 |  |  | 384060 | 0.978742 | 0.9670213 | 0.003508457 | 0.9851932 | 0.005343992 | 0.9851923 | 0.00888041 |  |  | 531480 | 0.9935117 | 0.9150489 | 0.008297558 | 0.9819623 | 0.00729919 | 0.9819576 | 0.007805883 |  |  | 832260 | 0.9800823 | 0.8678712 | 0.01405906 | 0.9749583 | 0.004987851 | 0.9749552 | 0.01016495
|  |  | 265092 | 1.004026 | 0.9994305 | 0.0004811853 | 0.9999501 | 0.06853413 | 0.9999457 | 0.1997224 |  |  | 489246 | 0.9947158 | 0.9866385 | 0.001113154 | 0.9963022 | 0.004531483 | 0.9963051 | 0.003865633 |  |  | 384360 | 0.977663 | 0.9670213 | 0.003508457 | 0.9852127 | 0.005343661 | 0.9852118 | 0.008880205 |  |  | 531780 | 0.9951932 | 0.9150489 | 0.008297558 | 0.9819667 | 0.007299182 | 0.981962 | 0.007805789 |  |  | 832560 | 0.9711305 | 0.8678712 | 0.01405906 | 0.9749738 | 0.004987571 | 0.9749706 | 0.01016436
|  |  | 265392 | 1.004026 | 0.9994305 | 0.0004811853 | 0.9999501 | 0.06853413 | 0.9999457 | 0.1997224 |  |  | 489546 | 0.9956763 | 0.9866385 | 0.001113154 | 0.9963035 | 0.004531442 | 0.9963064 | 0.003865602 |  |  | 384660 | 0.9809 | 0.9670213 | 0.003508457 | 0.9852323 | 0.005343329 | 0.9852313 | 0.00888 |  |  | 532080 | 0.9918302 | 0.9150489 | 0.008297558 | 0.9819711 | 0.007299175 | 0.9819663 | 0.007805696 |  |  | 832860 | 0.9800823 | 0.8678712 | 0.01405906 | 0.9749892 | 0.004987291 | 0.974986 | 0.01016377
|  |  | 265692 | 1.004026 | 0.9994305 | 0.0004811853 | 0.9999501 | 0.06853413 | 0.9999457 | 0.1997224 |  |  | 489846 | 0.9966367 | 0.9866385 | 0.001113154 | 0.9963047 | 0.004531402 | 0.9963076 | 0.003865571 |  |  | 384960 | 0.978742 | 0.9670213 | 0.003508457 | 0.9852517 | 0.005342999 | 0.9852508 | 0.008879795 |  |  | 532380 | 0.9935117 | 0.9150489 | 0.008297558 | 0.9819754 | 0.007299169 | 0.9819707 | 0.007805604 |  |  | 833160 | 0.9733685 | 0.8678712 | 0.01405906 | 0.9750045 | 0.004987012 | 0.9750014 | 0.01016317
|  |  | 265992 | 1.00313 | 0.9994305 | 0.0004811853 | 0.9999501 | 0.06853413 | 0.9999457 | 0.1997224 |  |  | 490146 | 0.9947158 | 0.9866385 | 0.001113154 | 0.996306 | 0.004531362 | 0.9963089 | 0.00386554 |  |  | 385260 | 0.9809 | 0.9670213 | 0.003508457 | 0.9852712 | 0.005342668 | 0.9852702 | 0.00887959 |  |  | 532680 | 0.9935117 | 0.9150489 | 0.008297558 | 0.9819798 | 0.007299162 | 0.981975 | 0.007805512 |  |  | 833460 | 0.9733685 | 0.8678712 | 0.01405906 | 0.9750199 | 0.004986733 | 0.9750168 | 0.01016258
|  |  | 266292 | 1.002234 | 0.9994305 | 0.0004811853 | 0.9999501 | 0.06853413 | 0.9999457 | 0.1997224 |  |  | 490446 | 0.9947158 | 0.9866385 | 0.001113154 | 0.9963073 | 0.004531322 | 0.9963102 | 0.00386551 |  |  | 385560 | 0.981979 | 0.9670213 | 0.003508457 | 0.9852906 | 0.005342337 | 0.9852897 | 0.008879385 |  |  | 532980 | 0.9951932 | 0.9150489 | 0.008297558 | 0.9819841 | 0.007299155 | 0.9819793 | 0.00780542 |  |  | 833760 | 0.9800823 | 0.8678712 | 0.01405906 | 0.9750353 | 0.004986455 | 0.9750321 | 0.01016199
|  |  | 266592 | 1.00313 | 0.9994305 | 0.0004811853 | 0.9999501 | 0.06853413 | 0.9999457 | 0.1997224 |  |  | 490746 | 0.9947158 | 0.9866385 | 0.001113154 | 0.9963086 | 0.004531282 | 0.9963115 | 0.003865479 |  |  | 385860 | 0.9809 | 0.9670213 | 0.003508457 | 0.98531 | 0.005342006 | 0.985309 | 0.008879179 |  |  | 533280 | 0.9935117 | 0.9150489 | 0.008297558 | 0.9819884 | 0.007299149 | 0.9819836 | 0.007805329 |  |  | 834060 | 0.9778444 | 0.8678712 | 0.01405906 | 0.9750506 | 0.004986177 | 0.9750474 | 0.0101614
|  |  | 266892 | 1.002234 | 0.9994305 | 0.0004811853 | 0.9999501 | 0.06853413 | 0.9999457 | 0.1997224 |  |  | 491046 | 0.9927949 | 0.9866385 | 0.001113154 | 0.9963098 | 0.004531243 | 0.9963127 | 0.003865449 |  |  | 386160 | 0.9809 | 0.9670213 | 0.003508457 | 0.9853293 | 0.005341676 | 0.9853284 | 0.008878974 |  |  | 533580 | 0.9901487 | 0.9150489 | 0.008297558 | 0.9819927 | 0.007299142 | 0.9819879 | 0.007805238 |  |  | 834360 | 0.9756064 | 0.8678712 | 0.01405906 | 0.9750659 | 0.004985899 | 0.9750627 | 0.01016081
|  |  | 267192 | 1.00313 | 0.9994305 | 0.0004811853 | 0.9999501 | 0.06853413 | 0.9999457 | 0.1997224 |  |  | 491346 | 0.9947158 | 0.9866385 | 0.001113154 | 0.9963111 | 0.004531204 | 0.996314 | 0.003865419 |  |  | 386460 | 0.981979 | 0.9670213 | 0.003508457 | 0.9853486 | 0.005341346 | 0.9853477 | 0.008878768 |  |  | 533880 | 0.9935117 | 0.9150489 | 0.008297558 | 0.981997 | 0.007299136 | 0.9819922 | 0.007805148 |  |  | 834660 | 0.9733685 | 0.8678712 | 0.01405906 | 0.9750812 | 0.004985622 | 0.975078 | 0.01016022
|  |  | 267492 | 1.004026 | 0.9994305 | 0.0004811853 | 0.9999501 | 0.06853413 | 0.9999457 | 0.1997224 |  |  | 491646 | 0.9956763 | 0.9866385 | 0.001113154 | 0.9963123 | 0.004531165 | 0.9963153 | 0.003865389 |  |  | 386760 | 0.981979 | 0.9670213 | 0.003508457 | 0.9853679 | 0.005341016 | 0.985367 | 0.008878562 |  |  | 534180 | 0.9901487 | 0.9150489 | 0.008297558 | 0.9820013 | 0.00729913 | 0.9819965 | 0.007805059 |  |  | 834960 | 0.9800823 | 0.8678712 | 0.01405906 | 0.9750965 | 0.004985345 | 0.9750933 | 0.01015963
|  |  | 267792 | 1.004026 | 0.9994305 | 0.0004811853 | 0.9999501 | 0.06853413 | 0.9999457 | 0.1997224 |  |  | 491946 | 0.9947158 | 0.9866385 | 0.001113154 | 0.9963136 | 0.004531126 | 0.9963165 | 0.003865359 |  |  | 387060 | 0.9830581 | 0.9670213 | 0.003508457 | 0.9853871 | 0.005340686 | 0.9853862 | 0.008878357 |  |  | 534480 | 0.9935117 | 0.9150489 | 0.008297558 | 0.9820055 | 0.007299124 | 0.9820007 | 0.007804969 |  |  | 835260 | 0.9800823 | 0.8678712 | 0.01405906 | 0.9751117 | 0.004985068 | 0.9751086 | 0.01015905
|  |  | 268092 | 1.004026 | 0.9994305 | 0.0004811853 | 0.9999501 | 0.06853413 | 0.9999457 | 0.1997224 |  |  | 492246 | 0.9966367 | 0.9866385 | 0.001113154 | 0.9963148 | 0.004531088 | 0.9963178 | 0.00386533 |  |  | 387360 | 0.9830581 | 0.9670213 | 0.003508457 | 0.9854064 | 0.005340356 | 0.9854055 | 0.008878151 |  |  | 534780 | 0.9935117 | 0.9150489 | 0.008297558 | 0.9820098 | 0.007299118 | 0.982005 | 0.007804881 |  |  | 835560 | 0.9778444 | 0.8678712 | 0.01405906 | 0.975127 | 0.004984792 | 0.9751238 | 0.01015846
|  |  | 268392 | 1.002234 | 0.9994305 | 0.0004811853 | 0.9999501 | 0.06853413 | 0.9999457 | 0.1997224 |  |  | 492546 | 0.9956763 | 0.9866385 | 0.001113154 | 0.9963161 | 0.004531049 | 0.996319 | 0.0038653 |  |  | 387660 | 0.981979 | 0.9670213 | 0.003508457 | 0.9854256 | 0.005340027 | 0.9854246 | 0.008877945 |  |  | 535080 | 0.9951932 | 0.9150489 | 0.008297558 | 0.982014 | 0.007299113 | 0.9820092 | 0.007804792 |  |  | 835860 | 0.9756064 | 0.8678712 | 0.01405906 | 0.9751422 | 0.004984516 | 0.975139 | 0.01015787
|  |  | 268692 | 1.00313 | 0.9994305 | 0.0004811853 | 0.9999501 | 0.06853413 | 0.9999457 | 0.1997224 |  |  | 492846 | 0.9937554 | 0.9866385 | 0.001113154 | 0.9963173 | 0.004531011 | 0.9963203 | 0.003865271 |  |  | 387960 | 0.981979 | 0.9670213 | 0.003508457 | 0.9854447 | 0.005339697 | 0.9854438 | 0.008877739 |  |  | 535380 | 0.9918302 | 0.9150489 | 0.008297558 | 0.9820182 | 0.007299107 | 0.9820135 | 0.007804705 |  |  | 836160 | 0.9778444 | 0.8678712 | 0.01405906 | 0.9751574 | 0.004984241 | 0.9751542 | 0.01015729
|  |  | 268992 | 1.004026 | 0.9994305 | 0.0004811853 | 0.9999501 | 0.06853413 | 0.9999457 | 0.1997224 |  |  | 493146 | 0.9947158 | 0.9866385 | 0.001113154 | 0.9963186 | 0.004530974 | 0.9963215 | 0.003865242 |  |  | 388260 | 0.981979 | 0.9670213 | 0.003508457 | 0.9854638 | 0.005339368 | 0.9854629 | 0.008877533 |  |  | 535680 | 0.9951932 | 0.9150489 | 0.008297558 | 0.9820225 | 0.007299102 | 0.9820177 | 0.007804617 |  |  | 836460 | 0.9756064 | 0.8678712 | 0.01405906 | 0.9751726 | 0.004983966 | 0.9751694 | 0.01015671
|  |  | 269292 | 1.002234 | 0.9994305 | 0.0004811853 | 0.9999501 | 0.06853413 | 0.9999457 | 0.1997224 |  |  | 493446 | 0.9947158 | 0.9866385 | 0.001113154 | 0.9963198 | 0.004530936 | 0.9963228 | 0.003865213 |  |  | 388560 | 0.981979 | 0.9670213 | 0.003508457 | 0.9854829 | 0.005339039 | 0.985482 | 0.008877327 |  |  | 535980 | 0.9968746 | 0.9150489 | 0.008297558 | 0.9820267 | 0.007299096 | 0.9820219 | 0.00780453 |  |  | 836760 | 0.9823203 | 0.8678712 | 0.01405906 | 0.9751878 | 0.004983692 | 0.9751846 | 0.01015612
|  |  | 269592 | 1.00313 | 0.9994305 | 0.0004811853 | 0.9999501 | 0.06853413 | 0.9999457 | 0.1997224 |  |  | 493746 | 0.9937554 | 0.9866385 | 0.001113154 | 0.996321 | 0.004530899 | 0.996324 | 0.003865185 |  |  | 388860 | 0.9809 | 0.9670213 | 0.003508457 | 0.985502 | 0.00533871 | 0.9855011 | 0.008877121 |  |  | 536280 | 0.9951932 | 0.9150489 | 0.008297558 | 0.9820309 | 0.007299091 | 0.9820261 | 0.007804444 |  |  | 837060 | 0.9823203 | 0.8678712 | 0.01405906 | 0.975203 | 0.004983418 | 0.9751997 | 0.01015554
|  |  | 269892 | 1.00313 | 0.9994305 | 0.0004811853 | 0.9999501 | 0.06853413 | 0.9999457 | 0.1997224 |  |  | 494046 | 0.9947158 | 0.9866385 | 0.001113154 | 0.9963223 | 0.004530862 | 0.9963253 | 0.003865156 |  |  | 389160 | 0.981979 | 0.9670213 | 0.003508457 | 0.985521 | 0.005338381 | 0.9855201 | 0.008876915 |  |  | 536580 | 0.9935117 | 0.9150489 | 0.008297558 | 0.9820351 | 0.007299086 | 0.9820302 | 0.007804358 |  |  | 837360 | 0.9823203 | 0.8678712 | 0.01405906 | 0.9752181 | 0.004983144 | 0.9752149 | 0.01015496
|  |  | 270192 | 1.00313 | 0.9994305 | 0.0004811853 | 0.9999501 | 0.06853413 | 0.9999457 | 0.1997224 |  |  | 494346 | 0.9956763 | 0.9866385 | 0.001113154 | 0.9963235 | 0.004530825 | 0.9963265 | 0.003865128 |  |  | 389460 | 0.9830581 | 0.9670213 | 0.003508457 | 0.9855401 | 0.005338053 | 0.9855391 | 0.008876709 |  |  | 536880 | 0.9951932 | 0.9150489 | 0.008297558 | 0.9820392 | 0.007299081 | 0.9820344 | 0.007804272 |  |  | 837660 | 0.9733685 | 0.8678712 | 0.01405906 | 0.9752332 | 0.004982871 | 0.97523 | 0.01015438
|  |  | 270492 | 1.004922 | 0.9994305 | 0.0004811853 | 0.9999501 | 0.06853413 | 0.9999457 | 0.1997224 |  |  | 494646 | 0.9947158 | 0.9866385 | 0.001113154 | 0.9963247 | 0.004530788 | 0.9963277 | 0.0038651 |  |  | 389760 | 0.979821 | 0.9670213 | 0.003508457 | 0.985559 | 0.005337724 | 0.9855581 | 0.008876503 |  |  | 537180 | 0.9951932 | 0.9150489 | 0.008297558 | 0.9820434 | 0.007299076 | 0.9820386 | 0.007804187 |  |  | 837960 | 0.9756064 | 0.8678712 | 0.01405906 | 0.9752483 | 0.004982598 | 0.9752451 | 0.0101538
|  |  | 270792 | 1.004026 | 0.9994305 | 0.0004811853 | 0.9999501 | 0.06853413 | 0.9999457 | 0.1997224 |  |  | 494946 | 0.9947158 | 0.9866385 | 0.001113154 | 0.996326 | 0.004530752 | 0.9963289 | 0.003865072 |  |  | 390060 | 0.977663 | 0.9670213 | 0.003508457 | 0.985578 | 0.005337396 | 0.9855771 | 0.008876296 |  |  | 537480 | 0.9935117 | 0.9150489 | 0.008297558 | 0.9820475 | 0.007299071 | 0.9820427 | 0.007804102 |  |  | 838260 | 0.9778444 | 0.8678712 | 0.01405906 | 0.9752634 | 0.004982325 | 0.9752602 | 0.01015322
|  |  | 271092 | 1.00313 | 0.9994305 | 0.0004811853 | 0.9999501 | 0.06853413 | 0.9999457 | 0.1997224 |  |  | 495246 | 0.9956763 | 0.9866385 | 0.001113154 | 0.9963272 | 0.004530715 | 0.9963302 | 0.003865044 |  |  | 390360 | 0.979821 | 0.9670213 | 0.003508457 | 0.9855969 | 0.005337068 | 0.985596 | 0.00887609 |  |  | 537780 | 0.9935117 | 0.9150489 | 0.008297558 | 0.9820517 | 0.007299067 | 0.9820469 | 0.007804018 |  |  | 838560 | 0.9867961 | 0.8678712 | 0.01405906 | 0.9752785 | 0.004982053 | 0.9752752 | 0.01015264
|  |  | 271392 | 1.00313 | 0.9994305 | 0.0004811853 | 0.9999501 | 0.06853413 | 0.9999457 | 0.1997224 |  |  | 495546 | 0.9956763 | 0.9866385 | 0.001113154 | 0.9963284 | 0.004530679 | 0.9963314 | 0.003865017 |  |  | 390660 | 0.981979 | 0.9670213 | 0.003508457 | 0.9856158 | 0.00533674 | 0.9856149 | 0.008875884 |  |  | 538080 | 0.9968746 | 0.9150489 | 0.008297558 | 0.9820558 | 0.007299062 | 0.982051 | 0.007803934 |  |  | 838860 | 0.9845582 | 0.8678712 | 0.01405906 | 0.9752935 | 0.004981781 | 0.9752903 | 0.01015207
|  |  | 271692 | 1.004026 | 0.9994305 | 0.0004811853 | 0.9999501 | 0.06853413 | 0.9999457 | 0.1997224 |  |  | 495846 | 0.9947158 | 0.9866385 | 0.001113154 | 0.9963296 | 0.004530644 | 0.9963326 | 0.003864989 |  |  | 390960 | 0.9809 | 0.9670213 | 0.003508457 | 0.9856346 | 0.005336412 | 0.9856337 | 0.008875677 |  |  | 538380 | 0.9951932 | 0.9150489 | 0.008297558 | 0.9820599 | 0.007299058 | 0.9820551 | 0.007803851 |  |  | 839160 | 0.9756064 | 0.8678712 | 0.01405906 | 0.9753086 | 0.00498151 | 0.9753053 | 0.01015149
|  |  | 271992 | 1.00313 | 0.9994305 | 0.0004811853 | 0.9999501 | 0.06853413 | 0.9999457 | 0.1997224 |  |  | 496146 | 0.9947158 | 0.9866385 | 0.001113154 | 0.9963308 | 0.004530608 | 0.9963338 | 0.003864962 |  |  | 391260 | 0.981979 | 0.9670213 | 0.003508457 | 0.9856534 | 0.005336085 | 0.9856525 | 0.008875471 |  |  | 538680 | 0.9935117 | 0.9150489 | 0.008297558 | 0.982064 | 0.007299054 | 0.9820592 | 0.007803768 |  |  | 839460 | 0.9800823 | 0.8678712 | 0.01405906 | 0.9753236 | 0.004981239 | 0.9753203 | 0.01015092
|  |  | 272292 | 1.001338 | 0.9994305 | 0.0004811853 | 0.9999501 | 0.06853413 | 0.9999457 | 0.1997224 |  |  | 496446 | 0.9947158 | 0.9866385 | 0.001113154 | 0.996332 | 0.004530573 | 0.996335 | 0.003864935 |  |  | 391560 | 0.981979 | 0.9670213 | 0.003508457 | 0.9856722 | 0.005335757 | 0.9856713 | 0.008875264 |  |  | 538980 | 0.9918302 | 0.9150489 | 0.008297558 | 0.9820681 | 0.007299049 | 0.9820633 | 0.007803685 |  |  | 839760 | 0.9800823 | 0.8678712 | 0.01405906 | 0.9753386 | 0.004980969 | 0.9753353 | 0.01015034
|  |  | 272592 | 1.004026 | 0.9994305 | 0.0004811853 | 0.9999501 | 0.06853413 | 0.9999457 | 0.1997224 |  |  | 496746 | 0.9947158 | 0.9866385 | 0.001113154 | 0.9963332 | 0.004530538 | 0.9963362 | 0.003864908 |  |  | 391860 | 0.9841371 | 0.9670213 | 0.003508457 | 0.985691 | 0.00533543 | 0.9856901 | 0.008875058 |  |  | 539280 | 0.9918302 | 0.9150489 | 0.008297558 | 0.9820722 | 0.007299045 | 0.9820674 | 0.007803603 |  |  | 840060 | 0.9800823 | 0.8678712 | 0.01405906 | 0.9753536 | 0.004980699 | 0.9753503 | 0.01014977
|  |  | 272892 | 1.00313 | 0.9994305 | 0.0004811853 | 0.9999501 | 0.06853413 | 0.9999457 | 0.1997224 |  |  | 497046 | 0.9947158 | 0.9866385 | 0.001113154 | 0.9963344 | 0.004530503 | 0.9963374 | 0.003864881 |  |  | 392160 | 0.9830581 | 0.9670213 | 0.003508457 | 0.9857097 | 0.005335103 | 0.9857088 | 0.008874851 |  |  | 539580 | 0.9951932 | 0.9150489 | 0.008297558 | 0.9820763 | 0.007299041 | 0.9820714 | 0.007803522 |  |  | 840360 | 0.9800823 | 0.8678712 | 0.01405906 | 0.9753686 | 0.004980429 | 0.9753653 | 0.01014919
|  |  | 273192 | 1.004026 | 0.9994305 | 0.0004811853 | 0.9999501 | 0.06853413 | 0.9999457 | 0.1997224 |  |  | 497346 | 0.9956763 | 0.9866385 | 0.001113154 | 0.9963356 | 0.004530467915 | 0.9963386 | 0.003864855 |  |  | 392460 | 0.981979 | 0.9670213 | 0.003508457 | 0.9857284 | 0.005334777 | 0.9857275 | 0.008874645 |  |  | 539880 | 0.9985561 | 0.9150489 | 0.008297558 | 0.9820803 | 0.007299038 | 0.9820755 | 0.00780344 |  |  | 840660 | 0.9823203 | 0.8678712 | 0.01405906 | 0.9753835 | 0.00498016 | 0.9753802 | 0.01014862
|  |  | 273492 | 1.002234 | 0.9994305 | 0.0004811853 | 0.9999501 | 0.06853413 | 0.9999457 | 0.1997224 |  |  | 497646 | 0.9966367 | 0.9866385 | 0.001113154 | 0.9963368 | 0.004530433 | 0.9963398 | 0.003864828 |  |  | 392760 | 0.9841371 | 0.9670213 | 0.003508457 | 0.9857471 | 0.00533445 | 0.9857462 | 0.008874438 |  |  | 540180 | 0.9951932 | 0.9150489 | 0.008297558 | 0.9820844 | 0.007299034 | 0.9820795 | 0.00780336 |  |  | 840960 | 0.9823203 | 0.8678712 | 0.01405906 | 0.9753984 | 0.004979891 | 0.9753951 | 0.01014805
|  |  | 273792 | 1.00313 | 0.9994305 | 0.0004811853 | 0.9999501 | 0.06853413 | 0.9999457 | 0.1997224 |  |  | 497946 | 0.9956763 | 0.9866385 | 0.001113154 | 0.996338 | 0.004530399 | 0.996341 | 0.003864802 |  |  | 393060 | 0.9809 | 0.9670213 | 0.003508457 | 0.9857657 | 0.005334124 | 0.9857648 | 0.008874231 |  |  | 540480 | 0.9968746 | 0.9150489 | 0.008297558 | 0.9820884 | 0.00729903 | 0.9820836 | 0.007803279 |  |  | 841260 | 0.9778444 | 0.8678712 | 0.01405906 | 0.9754134 | 0.004979622 | 0.97541 | 0.01014748
|  |  | 274092 | 1.00313 | 0.9994305 | 0.0004811853 | 0.9999501 | 0.06853413 | 0.9999457 | 0.1997224 |  |  | 498246 | 0.9947158 | 0.9866385 | 0.001113154 | 0.9963392 | 0.004530365 | 0.9963422 | 0.003864776 |  |  | 393360 | 0.9809 | 0.9670213 | 0.003508457 | 0.9857843 | 0.005333797 | 0.9857834 | 0.008874025 |  |  | 540780 | 0.9968746 | 0.9150489 | 0.008297558 | 0.9820924 | 0.007299027 | 0.9820876 | 0.007803199 |  |  | 841560 | 0.9778444 | 0.8678712 | 0.01405906 | 0.9754283 | 0.004979354 | 0.9754249 | 0.01014691
|  |  | 274392 | 1.004922 | 0.9994305 | 0.0004811853 | 0.9999501 | 0.06853413 | 0.9999457 | 0.1997224 |  |  | 498546 | 0.9947158 | 0.9866385 | 0.001113154 | 0.9963404 | 0.004530331 | 0.9963434 | 0.00386475 |  |  | 393660 | 0.9809 | 0.9670213 | 0.003508457 | 0.9858029 | 0.005333471 | 0.985802 | 0.008873818 |  |  | 541080 | 0.9951932 | 0.9150489 | 0.008297558 | 0.9820965 | 0.007299023 | 0.9820916 | 0.00780312 |  |  | 841860 | 0.9800823 | 0.8678712 | 0.01405906 | 0.9754432 | 0.004979086 | 0.9754398 | 0.01014634
|  |  | 274692 | 1.00313 | 0.9994305 | 0.0004811853 | 0.9999501 | 0.06853413 | 0.9999457 | 0.1997224 |  |  | 498846 | 0.9956763 | 0.9866385 | 0.001113154 | 0.9963415 | 0.004530298 | 0.9963446 | 0.003864724 |  |  | 393960 | 0.9809 | 0.9670213 | 0.003508457 | 0.9858215 | 0.005333146 | 0.9858206 | 0.008873611 |  |  | 541380 | 0.9951932 | 0.9150489 | 0.008297558 | 0.9821005 | 0.00729902 | 0.9820956 | 0.00780304 |  |  | 842160 | 0.9845582 | 0.8678712 | 0.01405906 | 0.975458 | 0.004978819 | 0.9754547 | 0.01014577
|  |  | 274992 | 1.001338 | 0.9994305 | 0.0004811853 | 0.9999501 | 0.06853413 | 0.9999457 | 0.1997224 |  |  | 499146 | 0.9966367 | 0.9866385 | 0.001113154 | 0.9963427 | 0.004530264 | 0.9963458 | 0.003864699 |  |  | 394260 | 0.9809 | 0.9670213 | 0.003508457 | 0.98584 | 0.00533282 | 0.9858391 | 0.008873405 |  |  | 541680 | 0.9935117 | 0.9150489 | 0.008297558 | 0.9821045 | 0.007299017 | 0.9820996 | 0.007802962 |  |  | 842460 | 0.9800823 | 0.8678712 | 0.01405906 | 0.9754729 | 0.004978552 | 0.9754695 | 0.01014521
|  |  | 275292 | 1.004026 | 0.9994305 | 0.0004811853 | 0.9999501 | 0.06853413 | 0.9999457 | 0.1997224 |  |  | 499446 | 0.9947158 | 0.9866385 | 0.001113154 | 0.9963439 | 0.004530231 | 0.996347 | 0.003864673 |  |  | 394560 | 0.9809 | 0.9670213 | 0.003508457 | 0.9858585 | 0.005332495 | 0.9858576 | 0.008873198 |  |  | 541980 | 0.9918302 | 0.9150489 | 0.008297558 | 0.9821084 | 0.007299014 | 0.9821036 | 0.007802883 |  |  | 842760 | 0.9823203 | 0.8678712 | 0.01405906 | 0.9754877 | 0.004978285 | 0.9754843 | 0.01014464
|  |  | 275592 | 1.00313 | 0.9994305 | 0.0004811853 | 0.9999501 | 0.06853413 | 0.9999457 | 0.1997224 |  |  | 499746 | 0.9956763 | 0.9866385 | 0.001113154 | 0.9963451 | 0.004530198 | 0.9963481 | 0.003864648 |  |  | 394860 | 0.979821 | 0.9670213 | 0.003508457 | 0.9858769 | 0.005332169 | 0.985876 | 0.008872991 |  |  | 542280 | 0.9935117 | 0.9150489 | 0.008297558 | 0.9821124 | 0.007299011 | 0.9821076 | 0.007802806 |  |  | 843060 | 0.9823203 | 0.8678712 | 0.01405906 | 0.9755025 | 0.004978019 | 0.9754992 | 0.01014407
|  |  | 275892 | 1.002234 | 0.9994305 | 0.0004811853 | 0.9999501 | 0.06853413 | 0.9999457 | 0.1997224 |  |  | 500046 | 0.9956763 | 0.9866385 | 0.001113154 | 0.9963462 | 0.004530165 | 0.9963493 | 0.003864623 |  |  | 395160 | 0.981979 | 0.9670213 | 0.003508457 | 0.9858954 | 0.005331844 | 0.9858945 | 0.008872785 |  |  | 542580 | 0.9951932 | 0.9150489 | 0.008297558 | 0.9821164 | 0.007299008 | 0.9821115 | 0.007802728 |  |  | 843360 | 0.9867961 | 0.8678712 | 0.01405906 | 0.9755173 | 0.004977753 | 0.9755139 | 0.01014351
|  |  | 276192 | 1.00313 | 0.9994305 | 0.0004811853 | 0.9999501 | 0.06853413 | 0.9999457 | 0.1997224 |  |  | 500346 | 0.9937554 | 0.9866385 | 0.001113154 | 0.9963474 | 0.004530132 | 0.9963505 | 0.003864598 |  |  | 395460 | 0.9830581 | 0.9670213 | 0.003508457 | 0.9859138 | 0.00533152 | 0.9859129 | 0.008872578 |  |  | 542880 | 0.9951932 | 0.9150489 | 0.008297558 | 0.9821203 | 0.007299005 | 0.9821155 | 0.007802651 |  |  | 843660 | 0.9800823 | 0.8678712 | 0.01405906 | 0.9755321 | 0.004977488 | 0.9755287 | 0.01014295
|  |  | 276492 | 1.00313 | 0.9994305 | 0.0004811853 | 0.9999501 | 0.06853413 | 0.9999457 | 0.1997224 |  |  | 500646 | 0.9947158 | 0.9866385 | 0.001113154 | 0.9963486 | 0.0045301 | 0.9963517 | 0.003864573 |  |  | 395760 | 0.981979 | 0.9670213 | 0.003508457 | 0.9859321 | 0.005331195 | 0.9859313 | 0.008872371 |  |  | 543180 | 0.9968746 | 0.9150489 | 0.008297558 | 0.9821243 | 0.007299003 | 0.9821194 | 0.007802574 |  |  | 843960 | 0.9867961 | 0.8678712 | 0.01405906 | 0.9755469 | 0.004977223 | 0.9755435 | 0.01014238
|  |  | 276792 | 1.002234 | 0.9994305 | 0.0004811853 | 0.9999501 | 0.06853413 | 0.9999457 | 0.1997224 |  |  | 500946 | 0.9947158 | 0.9866385 | 0.001113154 | 0.9963497 | 0.004530068 | 0.9963528 | 0.003864548 |  |  | 396060 | 0.981979 | 0.9670213 | 0.003508457 | 0.9859505 | 0.005330871 | 0.9859496 | 0.008872164 |  |  | 543480 | 0.9951932 | 0.9150489 | 0.008297558 | 0.9821282 | 0.007299 | 0.9821233 | 0.007802498 |  |  | 844260 | 0.9867961 | 0.8678712 | 0.01405906 | 0.9755616 | 0.004976958 | 0.9755582 | 0.01014182
|  |  | 277092 | 1.004026 | 0.9994305 | 0.0004811853 | 0.9999501 | 0.06853413 | 0.9999457 | 0.1997224 |  |  | 501246 | 0.9937554 | 0.9866385 | 0.001113154 | 0.9963509 | 0.004530036 | 0.996354 | 0.003864524 |  |  | 396360 | 0.9809 | 0.9670213 | 0.003508457 | 0.9859688 | 0.005330546 | 0.9859679 | 0.008871958 |  |  | 543780 | 0.9935117 | 0.9150489 | 0.008297558 | 0.9821321 | 0.007298998 | 0.9821272 | 0.007802422 |  |  | 844560 | 0.9778444 | 0.8678712 | 0.01405906 | 0.9755763 | 0.004976694 | 0.9755729 | 0.01014126
|  |  | 277392 | 1.00313 | 0.9994305 | 0.0004811853 | 0.9999501 | 0.06853413 | 0.9999457 | 0.1997224 |  |  | 501546 | 0.9956763 | 0.9866385 | 0.001113154 | 0.996352 | 0.004530004 | 0.9963551 | 0.0038645 |  |  | 396660 | 0.981979 | 0.9670213 | 0.003508457 | 0.9859871 | 0.005330222 | 0.9859862 | 0.008871751 |  |  | 544080 | 0.9951932 | 0.9150489 | 0.008297558 | 0.982136 | 0.007298995 | 0.9821311 | 0.007802347 |  |  | 844860 | 0.9778444 | 0.8678712 | 0.01405906 | 0.9755911 | 0.00497643 | 0.9755877 | 0.0101407
|  |  | 277692 | 1.002234 | 0.9994305 | 0.0004811853 | 0.9999501 | 0.06853413 | 0.9999457 | 0.1997224 |  |  | 501846 | 0.9956763 | 0.9866385 | 0.001113154 | 0.9963532 | 0.004529972 | 0.9963563 | 0.003864476 |  |  | 396960 | 0.981979 | 0.9670213 | 0.003508457 | 0.9860053 | 0.005329899 | 0.9860044 | 0.008871544 |  |  | 544380 | 0.9951932 | 0.9150489 | 0.008297558 | 0.9821399 | 0.007298993 | 0.982135 | 0.007802272 |  |  | 845160 | 0.9756064 | 0.8678712 | 0.01405906 | 0.9756058 | 0.004976166 | 0.9756023 | 0.01014014
|  |  | 277992 | 1.00313 | 0.9994305 | 0.0004811853 | 0.9999501 | 0.06853413 | 0.9999457 | 0.1997224 |  |  | 502146 | 0.9966367 | 0.9866385 | 0.001113154 | 0.9963543 | 0.004529941 | 0.9963574 | 0.003864452 |  |  | 397260 | 0.981979 | 0.9670213 | 0.003508457 | 0.9860235 | 0.005329575 | 0.9860227 | 0.008871337 |  |  | 544680 | 0.9968746 | 0.9150489 | 0.008297558 | 0.9821438 | 0.007298991 | 0.9821389 | 0.007802197 |  |  | 845460 | 0.9800823 | 0.8678712 | 0.01405906 | 0.9756204 | 0.004975903 | 0.975617 | 0.01013958
|  |  | 278292 | 1.004026 | 0.9994305 | 0.0004811853 | 0.9999501 | 0.06853413 | 0.9999457 | 0.1997224 |  |  | 502446 | 0.9956763 | 0.9866385 | 0.001113154 | 0.9963555 | 0.00452991 | 0.9963586 | 0.003864428 |  |  | 397560 | 0.979821 | 0.9670213 | 0.003508457 | 0.9860417 | 0.005329252 | 0.9860409 | 0.008871131 |  |  | 544980 | 0.9968746 | 0.9150489 | 0.008297558 | 0.9821477 | 0.007298989 | 0.9821428 | 0.007802123 |  |  | 845760 | 0.9800823 | 0.8678712 | 0.01405906 | 0.9756351 | 0.00497564 | 0.9756317 | 0.01013902
|  |  | 278592 | 1.002234 | 0.9994305 | 0.0004811853 | 0.9999501 | 0.06853413 | 0.9999457 | 0.1997224 |  |  | 502746 | 0.9947158 | 0.9866385 | 0.001113154 | 0.9963566 | 0.004529879 | 0.9963597 | 0.003864404 |  |  | 397860 | 0.9809 | 0.9670213 | 0.003508457 | 0.9860599 | 0.005328929 | 0.986059 | 0.008870924 |  |  | 545280 | 0.9951932 | 0.9150489 | 0.008297558 | 0.9821515 | 0.007298987 | 0.9821467 | 0.007802049 |  |  | 846060 | 0.9800823 | 0.8678712 | 0.01405906 | 0.9756497 | 0.004975378 | 0.9756463 | 0.01013846
|  |  | 278892 | 1.002234 | 0.9994305 | 0.0004811853 | 0.9999501 | 0.06853413 | 0.9999457 | 0.1997224 |  |  | 503046 | 0.9966367 | 0.9866385 | 0.001113154 | 0.9963577 | 0.004529848 | 0.9963609 | 0.00386438 |  |  | 398160 | 0.9809 | 0.9670213 | 0.003508457 | 0.986078 | 0.005328606 | 0.9860772 | 0.008870717 |  |  | 545580 | 0.9951932 | 0.9150489 | 0.008297558 | 0.9821554 | 0.007298985 | 0.9821505 | 0.007801975 |  |  | 846360 | 0.9867961 | 0.8678712 | 0.01405906 | 0.9756644 | 0.004975116 | 0.9756609 | 0.01013791
|  |  | 279192 | 1.004026 | 0.9994305 | 0.0004811853 | 0.9999501 | 0.06853413 | 0.9999457 | 0.1997224 |  |  | 503346 | 0.9956763 | 0.9866385 | 0.001113154 | 0.9963588778 | 0.004529817 | 0.996362 | 0.003864357 |  |  | 398460 | 0.9809 | 0.9670213 | 0.003508457 | 0.9860961 | 0.005328283 | 0.9860953 | 0.008870511 |  |  | 545880 | 0.9968746 | 0.9150489 | 0.008297558 | 0.9821592 | 0.007298984 | 0.9821543 | 0.007801902 |  |  | 846660 | 0.9800823 | 0.8678712 | 0.01405906 | 0.975679 | 0.004974855 | 0.9756755 | 0.01013735
|  |  | 279492 | 1.004026 | 0.9994305 | 0.0004811853 | 0.9999501 | 0.06853413 | 0.9999457 | 0.1997224 |  |  | 503646 | 0.9947158 | 0.9866385 | 0.001113154 | 0.99636 | 0.004529787 | 0.9963632 | 0.003864334 |  |  | 398760 | 0.981979 | 0.9670213 | 0.003508457 | 0.9861142 | 0.005327961 | 0.9861133 | 0.008870304 |  |  | 546180 | 0.9935117 | 0.9150489 | 0.008297558 | 0.9821631 | 0.007298982 | 0.9821582 | 0.007801829 |  |  | 846960 | 0.9756064 | 0.8678712 | 0.01405906 | 0.9756936 | 0.004974593 | 0.9756901 | 0.0101368
|  |  | 279792 | 1.002234 | 0.9994305 | 0.0004811853 | 0.9999501 | 0.06853413 | 0.9999457 | 0.1997224 |  |  | 503946 | 0.9966367 | 0.9866385 | 0.001113154 | 0.9963611 | 0.004529756 | 0.9963643 | 0.003864311 |  |  | 399060 | 0.9830581 | 0.9670213 | 0.003508457 | 0.9861322 | 0.005327639 | 0.9861314 | 0.008870097 |  |  | 546480 | 0.9951932 | 0.9150489 | 0.008297558 | 0.9821669 | 0.007298981 | 0.982162 | 0.007801757 |  |  | 847260 | 0.9778444 | 0.8678712 | 0.01405906 | 0.9757082 | 0.004974333 | 0.9757047 | 0.01013624
|  |  | 280092 | 1.002234 | 0.9994305 | 0.0004811853 | 0.9999501 | 0.06853413 | 0.9999457 | 0.1997224 |  |  | 504246 | 0.9956763 | 0.9866385 | 0.001113154 | 0.9963623 | 0.004529726 | 0.9963654 | 0.003864288 |  |  | 399360 | 0.9830581 | 0.9670213 | 0.003508457 | 0.9861503 | 0.005327317 | 0.9861494 | 0.008869891 |  |  | 546780 | 0.9951932 | 0.9150489 | 0.008297558 | 0.9821707 | 0.007298979 | 0.9821658 | 0.007801685 |  |  | 847560 | 0.9733685 | 0.8678712 | 0.01405906 | 0.9757227 | 0.004974072 | 0.9757193 | 0.01013569
|  |  | 280392 | 1.002234 | 0.9994305 | 0.0004811853 | 0.9999501 | 0.06853413 | 0.9999457 | 0.1997224 |  |  | 504546 | 0.9937554 | 0.9866385 | 0.001113154 | 0.9963634 | 0.004529696 | 0.9963665 | 0.003864265 |  |  | 399660 | 0.9809 | 0.9670213 | 0.003508457 | 0.9861682 | 0.005326995 | 0.9861674 | 0.008869684 |  |  | 547080 | 0.9968746 | 0.9150489 | 0.008297558 | 0.9821745 | 0.007298978 | 0.9821696 | 0.007801613 |  |  | 847860 | 0.9800823 | 0.8678712 | 0.01405906 | 0.9757373 | 0.004973812 | 0.9757338 | 0.01013513
|  |  | 280692 | 1.00313 | 0.9994305 | 0.0004811853 | 0.9999501 | 0.06853413 | 0.9999457 | 0.1997224 |  |  | 504846 | 0.9947158 | 0.9866385 | 0.001113154 | 0.9963645 | 0.004529667 | 0.9963677 | 0.003864243 |  |  | 399960 | 0.9830581 | 0.9670213 | 0.003508457 | 0.9861862 | 0.005326673 | 0.9861853 | 0.008869477 |  |  | 547380 | 0.9968746 | 0.9150489 | 0.008297558 | 0.9821783 | 0.007298977 | 0.9821734 | 0.007801542 |  |  | 848160 | 0.9867961 | 0.8678712 | 0.01405906 | 0.9757518 | 0.004973553 | 0.9757483 | 0.01013458
|  |  | 280992 | 1.00313 | 0.9994305 | 0.0004811853 | 0.9999501 | 0.06853413 | 0.9999457 | 0.1997224 |  |  | 505146 | 0.9956763 | 0.9866385 | 0.001113154 | 0.9963656 | 0.004529637 | 0.9963688 | 0.00386422 |  |  | 400260 | 0.9809 | 0.9670213 | 0.003508457 | 0.9862041 | 0.005326352 | 0.9862033 | 0.008869271 |  |  | 547680 | 0.9968746 | 0.9150489 | 0.008297558 | 0.9821821 | 0.007298975 | 0.9821772 | 0.007801471 |  |  | 848460 | 0.9823203 | 0.8678712 | 0.01405906 | 0.9757663 | 0.004973293 | 0.9757628 | 0.01013403
|  |  | 281292 | 1.004026 | 0.9994305 | 0.0004811853 | 0.9999501 | 0.06853413 | 0.9999457 | 0.1997224 |  |  | 505446 | 0.9966367 | 0.9866385 | 0.001113154 | 0.9963667 | 0.004529608 | 0.9963699 | 0.003864198 |  |  | 400560 | 0.9830581 | 0.9670213 | 0.003508457 | 0.986222 | 0.005326031 | 0.9862212 | 0.008869064 |  |  | 547980 | 0.9951932 | 0.9150489 | 0.008297558 | 0.9821859 | 0.007298974 | 0.9821809 | 0.007801401 |  |  | 848760 | 0.9867961 | 0.8678712 | 0.01405906 | 0.9757808 | 0.004973034 | 0.9757773 | 0.01013348
|  |  | 281592 | 1.002234 | 0.9994305 | 0.0004811853 | 0.9999501 | 0.06853413 | 0.9999457 | 0.1997224 |  |  | 505746 | 0.9956763 | 0.9866385 | 0.001113154 | 0.9963678 | 0.004529579 | 0.996371 | 0.003864176 |  |  | 400860 | 0.9809 | 0.9670213 | 0.003508457 | 0.9862399 | 0.00532571 | 0.9862391 | 0.008868858 |  |  | 548280 | 0.9985561 | 0.9150489 | 0.008297558 | 0.9821896 | 0.007298974 | 0.9821847 | 0.007801331 |  |  | 849060 | 0.9867961 | 0.8678712 | 0.01405906 | 0.9757953 | 0.004972776 | 0.9757918 | 0.01013293
|  |  | 281892 | 1.00313 | 0.9994305 | 0.0004811853 | 0.9999501 | 0.06853413 | 0.9999457 | 0.1997224 |  |  | 506046 | 0.9956763 | 0.9866385 | 0.001113154 | 0.996369 | 0.00452955 | 0.9963721 | 0.003864154 |  |  | 401160 | 0.9830581 | 0.9670213 | 0.003508457 | 0.9862577 | 0.005325389 | 0.9862569 | 0.008868651 |  |  | 548580 | 0.9968746 | 0.9150489 | 0.008297558 | 0.9821934 | 0.007298973 | 0.9821884 | 0.007801261 |  |  | 849360 | 0.9756064 | 0.8678712 | 0.01405906 | 0.9758098 | 0.004972518 | 0.9758063 | 0.01013238
|  |  | 282192 | 1.002234 | 0.9994305 | 0.0004811853 | 0.9999501 | 0.06853413 | 0.9999457 | 0.1997224 |  |  | 506346 | 0.9956763 | 0.9866385 | 0.001113154 | 0.9963701 | 0.004529521 | 0.9963732 | 0.003864132 |  |  | 401460 | 0.9809 | 0.9670213 | 0.003508457 | 0.9862756 | 0.005325069 | 0.9862747 | 0.008868445 |  |  | 548880 | 0.9935117 | 0.9150489 | 0.008297558 | 0.9821971 | 0.007298972 | 0.9821922 | 0.007801192 |  |  | 849660 | 0.9823203 | 0.8678712 | 0.01405906 | 0.9758242 | 0.00497226 | 0.9758207 | 0.01013184
|  |  | 282492 | 1.001338 | 0.9994305 | 0.0004811853 | 0.9999501 | 0.06853413 | 0.9999457 | 0.1997224 |  |  | 506646 | 0.9956763 | 0.9866385 | 0.001113154 | 0.9963712 | 0.004529493 | 0.9963744 | 0.00386411 |  |  | 401760 | 0.981979 | 0.9670213 | 0.003508457 | 0.9862933 | 0.005324749 | 0.9862925 | 0.008868239 |  |  | 549180 | 0.9918302 | 0.9150489 | 0.008297558 | 0.9822008 | 0.007298971 | 0.9821959 | 0.007801123 |  |  | 849960 | 0.9778444 | 0.8678712 | 0.01405906 | 0.9758386 | 0.004972003 | 0.9758351 | 0.01013129
|  |  | 282792 | 1.00313 | 0.9994305 | 0.0004811853 | 0.9999501 | 0.06853413 | 0.9999457 | 0.1997224 |  |  | 506946 | 0.9956763 | 0.9866385 | 0.001113154 | 0.9963723 | 0.004529464 | 0.9963755 | 0.003864088 |  |  | 402060 | 0.9830581 | 0.9670213 | 0.003508457 | 0.9863111 | 0.005324429 | 0.9863103 | 0.008868032 |  |  | 549480 | 0.9951932 | 0.9150489 | 0.008297558 | 0.9822046 | 0.007298971 | 0.9821996 | 0.007801054 |  |  | 850260 | 0.9867961 | 0.8678712 | 0.01405906 | 0.975853 | 0.004971746 | 0.9758495 | 0.01013074
|  |  | 283092 | 1.00313 | 0.9994305 | 0.0004811853 | 0.9999501 | 0.06853413 | 0.9999457 | 0.1997224 |  |  | 507246 | 0.9947158 | 0.9866385 | 0.001113154 | 0.9963734 | 0.004529436 | 0.9963766 | 0.003864067 |  |  | 402360 | 0.981979 | 0.9670213 | 0.003508457 | 0.9863288 | 0.005324109 | 0.986328 | 0.008867826 |  |  | 549780 | 0.9951932 | 0.9150489 | 0.008297558 | 0.9822083 | 0.00729897 | 0.9822033 | 0.007800986 |  |  | 850560 | 0.9823203 | 0.8678712 | 0.01405906 | 0.9758674 | 0.004971489 | 0.9758639 | 0.0101302
|  |  | 283392 | 1.00313 | 0.9994305 | 0.0004811853 | 0.9999501 | 0.06853413 | 0.9999457 | 0.1997224 |  |  | 507546 | 0.9947158 | 0.9866385 | 0.001113154 | 0.9963744 | 0.004529408 | 0.9963777 | 0.003864046 |  |  | 402660 | 0.981979 | 0.9670213 | 0.003508457 | 0.9863465 | 0.00532379 | 0.9863457 | 0.00886762 |  |  | 550080 | 0.9951932 | 0.9150489 | 0.008297558 | 0.982212 | 0.00729897 | 0.982207 | 0.007800918 |  |  | 850860 | 0.9823203 | 0.8678712 | 0.01405906 | 0.9758818 | 0.004971233 | 0.9758783 | 0.01012965
|  |  | 283692 | 1.00313 | 0.9994305 | 0.0004811853 | 0.9999501 | 0.06853413 | 0.9999457 | 0.1997224 |  |  | 507846 | 0.9937554 | 0.9866385 | 0.001113154 | 0.9963755 | 0.00452938 | 0.9963787 | 0.003864024 |  |  | 402960 | 0.9809 | 0.9670213 | 0.003508457 | 0.9863642 | 0.005323471 | 0.9863634 | 0.008867414 |  |  | 550380 | 0.9968746 | 0.9150489 | 0.008297558 | 0.9822157 | 0.00729897 | 0.9822107 | 0.007800851 |  |  | 851160 | 0.9867961 | 0.8678712 | 0.01405906 | 0.9758962 | 0.004970977 | 0.9758927 | 0.01012911
|  |  | 283992 | 1.00313 | 0.9994305 | 0.0004811853 | 0.9999501 | 0.06853413 | 0.9999457 | 0.1997224 |  |  | 508146 | 0.9956763 | 0.9866385 | 0.001113154 | 0.9963766 | 0.004529353 | 0.9963798 | 0.003864003 |  |  | 403260 | 0.981979 | 0.9670213 | 0.003508457 | 0.9863818 | 0.005323152 | 0.986381 | 0.008867207 |  |  | 550680 | 0.9968746 | 0.9150489 | 0.008297558 | 0.9822193 | 0.007298969 | 0.9822144 | 0.007800784 |  |  | 851460 | 0.9823203 | 0.8678712 | 0.01405906 | 0.9759105 | 0.004970722 | 0.975907 | 0.01012856
|  |  | 284292 | 1.004026 | 0.9994305 | 0.0004811853 | 0.9999501 | 0.06853413 | 0.9999457 | 0.1997224 |  |  | 508446 | 0.9956763 | 0.9866385 | 0.001113154 | 0.9963777 | 0.004529325 | 0.9963809 | 0.003863983 |  |  | 403560 | 0.981979 | 0.9670213 | 0.003508457 | 0.9863994 | 0.005322833 | 0.9863986 | 0.008867001 |  |  | 550980 | 0.9951932 | 0.9150489 | 0.008297558 | 0.982223 | 0.007298969 | 0.9822181 | 0.007800717 |  |  | 851760 | 0.9845582 | 0.8678712 | 0.01405906 | 0.9759249 | 0.004970466 | 0.9759213 | 0.01012802
|  |  | 284592 | 1.00313 | 0.9994305 | 0.0004811853 | 0.9999501 | 0.06853413 | 0.9999457 | 0.1997224 |  |  | 508746 | 0.9956763 | 0.9866385 | 0.001113154 | 0.9963788 | 0.004529298 | 0.996382 | 0.003863962 |  |  | 403860 | 0.981979 | 0.9670213 | 0.003508457 | 0.986417 | 0.005322514 | 0.9864162 | 0.008866795 |  |  | 551280 | 0.9951932 | 0.9150489 | 0.008297558 | 0.9822267 | 0.007298969 | 0.9822217 | 0.00780065 |  |  | 852060 | 0.9845582 | 0.8678712 | 0.01405906 | 0.9759392 | 0.004970212 | 0.9759356 | 0.01012748
|  |  | 284892 | 1.002234 | 0.9994305 | 0.0004811853 | 0.9999501 | 0.06853413 | 0.9999457 | 0.1997224 |  |  | 509046 | 0.9975972 | 0.9866385 | 0.001113154 | 0.9963799 | 0.004529271 | 0.9963831 | 0.003863941 |  |  | 404160 | 0.9830581 | 0.9670213 | 0.003508457 | 0.9864346 | 0.005322196 | 0.9864338 | 0.008866589 |  |  | 551580 | 0.9968746 | 0.9150489 | 0.008297558 | 0.9822303 | 0.007298969 | 0.9822254 | 0.007800584 |  |  | 852360 | 0.9845582 | 0.8678712 | 0.01405906 | 0.9759535 | 0.004969957 | 0.9759499 | 0.01012694
|  |  | 285192 | 1.00313 | 0.9994305 | 0.0004811853 | 0.9999501 | 0.06853413 | 0.9999457 | 0.1997224 |  |  | 509346 | 0.9956763 | 0.9866385 | 0.001113154 | 0.9963809 | 0.004529244 | 0.9963842 | 0.003863921 |  |  | 404460 | 0.9830581 | 0.9670213 | 0.003508457 | 0.9864521 | 0.005321878 | 0.9864513 | 0.008866383 |  |  | 551880 | 0.9968746 | 0.9150489 | 0.008297558 | 0.982234 | 0.007298969 | 0.982229 | 0.007800519 |  |  | 852660 | 0.9845582 | 0.8678712 | 0.01405906 | 0.9759678 | 0.004969704 | 0.9759642 | 0.0101264
|  |  | 285492 | 1.002234 | 0.9994305 | 0.0004811853 | 0.9999501 | 0.06853413 | 0.9999457 | 0.1997224 |  |  | 509646 | 0.9966367 | 0.9866385 | 0.001113154 | 0.996382 | 0.004529217 | 0.9963853 | 0.003863901 |  |  | 404760 | 0.9830581 | 0.9670213 | 0.003508457 | 0.9864696 | 0.00532156 | 0.9864688 | 0.008866177 |  |  | 552180 | 0.9951932 | 0.9150489 | 0.008297558 | 0.9822376 | 0.00729897 | 0.9822326 | 0.007800453 |  |  | 852960 | 0.9823203 | 0.8678712 | 0.01405906 | 0.975982 | 0.00496945 | 0.9759785 | 0.01012586
|  |  | 285792 | 1.00313 | 0.9994305 | 0.0004811853 | 0.9999501 | 0.06853413 | 0.9999457 | 0.1997224 |  |  | 509946 | 0.9966367 | 0.9866385 | 0.001113154 | 0.9963831 | 0.004529191 | 0.9963863 | 0.00386388 |  |  | 405060 | 0.981979 | 0.9670213 | 0.003508457 | 0.9864871 | 0.005321243 | 0.9864863 | 0.008865972 |  |  | 552480 | 0.9951932 | 0.9150489 | 0.008297558 | 0.9822412 | 0.00729897 | 0.9822362 | 0.007800388 |  |  | 853260 | 0.9845582 | 0.8678712 | 0.01405906 | 0.9759963 | 0.004969197 | 0.9759927 | 0.01012532
|  |  | 286092 | 1.00313 | 0.9994305 | 0.0004811853 | 0.9999501 | 0.06853413 | 0.9999457 | 0.1997224 |  |  | 510246 | 0.9966367 | 0.9866385 | 0.001113154 | 0.9963841 | 0.004529164 | 0.9963874 | 0.00386386 |  |  | 405360 | 0.9830581 | 0.9670213 | 0.003508457 | 0.9865045 | 0.005320926 | 0.9865037 | 0.008865766 |  |  | 552780 | 0.9935117 | 0.9150489 | 0.008297558 | 0.9822448 | 0.00729897 | 0.9822398 | 0.007800324 |  |  | 853560 | 0.9800823 | 0.8678712 | 0.01405906 | 0.9760105 | 0.004968944 | 0.9760069 | 0.01012478
|  |  | 286392 | 1.002234 | 0.9994305 | 0.0004811853 | 0.9999501 | 0.06853413 | 0.9999457 | 0.1997224 |  |  | 510546 | 0.9966367 | 0.9866385 | 0.001113154 | 0.9963852 | 0.004529138 | 0.9963885 | 0.00386384 |  |  | 405660 | 0.9841371 | 0.9670213 | 0.003508457 | 0.9865219 | 0.005320609 | 0.9865211 | 0.00886556 |  |  | 553080 | 0.9951932 | 0.9150489 | 0.008297558 | 0.9822484 | 0.007298971 | 0.9822434 | 0.007800259 |  |  | 853860 | 0.9823203 | 0.8678712 | 0.01405906 | 0.9760247 | 0.004968691 | 0.9760211 | 0.01012425
|  |  | 286692 | 1.002234 | 0.9994305 | 0.0004811853 | 0.9999501 | 0.06853413 | 0.9999457 | 0.1997224 |  |  | 510846 | 0.9966367 | 0.9866385 | 0.001113154 | 0.9963863 | 0.004529112 | 0.9963895 | 0.003863821 |  |  | 405960 | 0.9830581 | 0.9670213 | 0.003508457 | 0.9865393 | 0.005320292 | 0.9865385 | 0.008865355 |  |  | 553380 | 0.9935117 | 0.9150489 | 0.008297558 | 0.982252 | 0.007298971 | 0.982247 | 0.007800196 |  |  | 854160 | 0.9823203 | 0.8678712 | 0.01405906 | 0.9760389 | 0.004968439 | 0.9760353 | 0.01012371
|  |  | 286992 | 1.002234 | 0.9994305 | 0.0004811853 | 0.9999501 | 0.06853413 | 0.9999457 | 0.1997224 |  |  | 511146 | 0.9966367 | 0.9866385 | 0.001113154 | 0.9963873 | 0.004529086 | 0.9963906 | 0.003863801 |  |  | 406260 | 0.981979 | 0.9670213 | 0.003508457 | 0.9865567 | 0.005319976 | 0.9865559 | 0.008865149 |  |  | 553680 | 0.9968746 | 0.9150489 | 0.008297558 | 0.9822556 | 0.007298972 | 0.9822506 | 0.007800132 |  |  | 854460 | 0.9867961 | 0.8678712 | 0.01405906 | 0.9760531 | 0.004968188 | 0.9760495 | 0.01012318
|  |  | 287292 | 1.00313 | 0.9994305 | 0.0004811853 | 0.9999501 | 0.06853413 | 0.9999457 | 0.1997224 |  |  | 511446 | 0.9956763 | 0.9866385 | 0.001113154 | 0.9963884 | 0.00452906 | 0.9963917 | 0.003863782 |  |  | 406560 | 0.9830581 | 0.9670213 | 0.003508457 | 0.986574 | 0.005319659 | 0.9865732 | 0.008864944 |  |  | 553980 | 0.9951932 | 0.9150489 | 0.008297558 | 0.9822592 | 0.007298973 | 0.9822542 | 0.007800069 |  |  | 854760 | 0.9867961 | 0.8678712 | 0.01405906 | 0.9760673 | 0.004967936 | 0.9760637 | 0.01012264
|  |  | 287592 | 1.004026 | 0.9994305 | 0.0004811853 | 0.9999501 | 0.06853413 | 0.9999457 | 0.1997224 |  |  | 511746 | 0.9956763 | 0.9866385 | 0.001113154 | 0.9963894 | 0.004529035 | 0.9963927 | 0.003863762 |  |  | 406860 | 0.9841371 | 0.9670213 | 0.003508457 | 0.9865913 | 0.005319343 | 0.9865905 | 0.008864738 |  |  | 554280 | 0.9968746 | 0.9150489 | 0.008297558 | 0.9822627 | 0.007298974 | 0.9822577 | 0.007800006 |  |  | 855060 | 0.9823203 | 0.8678712 | 0.01405906 | 0.9760814 | 0.004967685 | 0.9760778 | 0.01012211
|  |  | 287892 | 1.001338 | 0.9994305 | 0.0004811853 | 0.9999501 | 0.06853413 | 0.9999457 | 0.1997224 |  |  | 512046 | 0.9956763 | 0.9866385 | 0.001113154 | 0.9963905 | 0.004529009 | 0.9963938 | 0.003863743 |  |  | 407160 | 0.9841371 | 0.9670213 | 0.003508457 | 0.9866086 | 0.005319028 | 0.9866078 | 0.008864533 |  |  | 554580 | 0.9968746 | 0.9150489 | 0.008297558 | 0.9822663 | 0.007298975 | 0.9822613 | 0.007799943 |  |  | 855360 | 0.9800823 | 0.8678712 | 0.01405906 | 0.9760956 | 0.004967435 | 0.976092 | 0.01012157
|  |  | 288192 | 1.002234 | 0.9994305 | 0.0004811853 | 0.9999501 | 0.06853413 | 0.9999457 | 0.1997224 |  |  | 512346 | 0.9956763 | 0.9866385 | 0.001113154 | 0.9963915 | 0.004528984 | 0.9963948 | 0.003863724 |  |  | 407460 | 0.9852161 | 0.9670213 | 0.003508457 | 0.9866258 | 0.005318712 | 0.986625 | 0.008864327 |  |  | 554880 | 0.9985561 | 0.9150489 | 0.008297558 | 0.9822698 | 0.007298976 | 0.9822648 | 0.007799881 |  |  | 855660 | 0.9845582 | 0.8678712 | 0.01405906 | 0.9761097 | 0.004967185 | 0.9761061 | 0.01012104
|  |  | 288492 | 1.00313 | 0.9994305 | 0.0004811853 | 0.9999501 | 0.06853413 | 0.9999457 | 0.1997224 |  |  | 512646 | 0.9956763 | 0.9866385 | 0.001113154 | 0.9963926 | 0.004528959 | 0.9963959 | 0.003863705 |  |  | 407760 | 0.9841371 | 0.9670213 | 0.003508457 | 0.9866431 | 0.005318397 | 0.9866422 | 0.008864122 |  |  | 555180 | 1.000238 | 0.9150489 | 0.008297558 | 0.9822734 | 0.007298977 | 0.9822684 | 0.007799819 |  |  | 855960 | 0.9845582 | 0.8678712 | 0.01405906 | 0.9761238 | 0.004966935 | 0.9761202 | 0.01012051
|  |  | 288792 | 1.002234 | 0.9994305 | 0.0004811853 | 0.9999501 | 0.06853413 | 0.9999457 | 0.1997224 |  |  | 512946 | 0.9956763 | 0.9866385 | 0.001113154 | 0.9963936 | 0.004528934 | 0.9963969 | 0.003863686 |  |  | 408060 | 0.9830581 | 0.9670213 | 0.003508457 | 0.9866602 | 0.005318082 | 0.9866594 | 0.008863917 |  |  | 555480 | 0.9951932 | 0.9150489 | 0.008297558 | 0.9822769 | 0.007298978 | 0.9822719 | 0.007799758 |  |  | 856260 | 0.9845582 | 0.8678712 | 0.01405906 | 0.9761379 | 0.004966685 | 0.9761343 | 0.01011998
|  |  | 289092 | 1.00313 | 0.9994305 | 0.0004811853 | 0.9999501 | 0.06853413 | 0.9999457 | 0.1997224 |  |  | 513246 | 0.9956763 | 0.9866385 | 0.001113154 | 0.9963947 | 0.00452891 | 0.996398 | 0.003863667 |  |  | 408360 | 0.981979 | 0.9670213 | 0.003508457 | 0.9866774 | 0.005317768 | 0.9866766 | 0.008863712 |  |  | 555780 | 0.9968746 | 0.9150489 | 0.008297558 | 0.9822804 | 0.007298979 | 0.9822754 | 0.007799696 |  |  | 856560 | 0.9845582 | 0.8678712 | 0.01405906 | 0.976152 | 0.004966436 | 0.9761483 | 0.01011945
|  |  | 289392 | 1.001338 | 0.9994305 | 0.0004811853 | 0.9999501 | 0.06853413 | 0.9999457 | 0.1997224 |  |  | 513546 | 0.9956763 | 0.9866385 | 0.001113154 | 0.9963957 | 0.004528885 | 0.996399 | 0.003863649 |  |  | 408660 | 0.9830581 | 0.9670213 | 0.003508457 | 0.9866945 | 0.005317453 | 0.9866937 | 0.008863507 |  |  | 556080 | 0.9968746 | 0.9150489 | 0.008297558 | 0.9822839 | 0.00729898 | 0.9822789 | 0.007799635 |  |  | 856860 | 0.9867961 | 0.8678712 | 0.01405906 | 0.976166 | 0.004966188 | 0.9761624 | 0.01011892
|  |  | 289692 | 1.001338 | 0.9994305 | 0.0004811853 | 0.9999501 | 0.06853413 | 0.9999457 | 0.1997224 |  |  | 513846 | 0.9956763 | 0.9866385 | 0.001113154 | 0.9963967 | 0.004528861 | 0.9964 | 0.00386363 |  |  | 408960 | 0.9862951 | 0.9670213 | 0.003508457 | 0.9867116 | 0.005317139 | 0.9867108 | 0.008863302 |  |  | 556380 | 0.9985561 | 0.9150489 | 0.008297558 | 0.9822874 | 0.007298982 | 0.9822824 | 0.007799575 |  |  | 857160 | 0.9823203 | 0.8678712 | 0.01405906 | 0.9761801 | 0.004965939 | 0.9761764 | 0.01011839
|  |  | 289992 | 1.002234 | 0.9994305 | 0.0004811853 | 0.9999501 | 0.06853413 | 0.9999457 | 0.1997224 |  |  | 514146 | 0.9956763 | 0.9866385 | 0.001113154 | 0.9963978 | 0.004528837 | 0.9964011 | 0.003863612 |  |  | 409260 | 0.9852161 | 0.9670213 | 0.003508457 | 0.9867287 | 0.005316825 | 0.9867279 | 0.008863097 |  |  | 556680 | 0.9985561 | 0.9150489 | 0.008297558 | 0.9822909 | 0.007298983 | 0.9822859 | 0.007799515 |  |  | 857460 | 0.9823203 | 0.8678712 | 0.01405906 | 0.9761941 | 0.004965691 | 0.9761904 | 0.01011786
|  |  | 290292 | 1.00313 | 0.9994305 | 0.0004811853 | 0.9999501 | 0.06853413 | 0.9999457 | 0.1997224 |  |  | 514446 | 0.9956763 | 0.9866385 | 0.001113154 | 0.9963988 | 0.004528813 | 0.9964021 | 0.003863594 |  |  | 409560 | 0.9809 | 0.9670213 | 0.003508457 | 0.9867458 | 0.005316512 | 0.986745 | 0.008862893 |  |  | 556980 | 0.9985561 | 0.9150489 | 0.008297558 | 0.9822943 | 0.007298985 | 0.9822893 | 0.007799455 |  |  | 857760 | 0.9867961 | 0.8678712 | 0.01405906 | 0.9762081 | 0.004965444 | 0.9762044 | 0.01011734
|  |  | 290592 | 1.00313 | 0.9994305 | 0.0004811853 | 0.9999501 | 0.06853413 | 0.9999457 | 0.1997224 |  |  | 514746 | 0.9956763 | 0.9866385 | 0.001113154 | 0.9963998 | 0.004528789 | 0.9964031 | 0.003863576 |  |  | 409860 | 0.981979 | 0.9670213 | 0.003508457 | 0.9867628 | 0.005316198 | 0.986762 | 0.008862688 |  |  | 557280 | 0.9968746 | 0.9150489 | 0.008297558 | 0.9822978 | 0.007298987 | 0.9822928 | 0.007799395 |  |  | 858060 | 0.9823203 | 0.8678712 | 0.01405906 | 0.9762221 | 0.004965196 | 0.9762184 | 0.01011681
|  |  | 290892 | 1.00313 | 0.9994305 | 0.0004811853 | 0.9999501 | 0.06853413 | 0.9999457 | 0.1997224 |  |  | 515046 | 0.9947158 | 0.9866385 | 0.001113154 | 0.9964008 | 0.004528765 | 0.9964042 | 0.003863558 |  |  | 410160 | 0.9841371 | 0.9670213 | 0.003508457 | 0.9867798 | 0.005315885 | 0.986779 | 0.008862484 |  |  | 557580 | 0.9985561 | 0.9150489 | 0.008297558 | 0.9823013 | 0.007298988 | 0.9822962 | 0.007799336 |  |  | 858360 | 0.9823203 | 0.8678712 | 0.01405906 | 0.9762361 | 0.00496495 | 0.9762324 | 0.01011629
|  |  | 291192 | 1.004026 | 0.9994305 | 0.0004811853 | 0.9999501 | 0.06853413 | 0.9999457 | 0.1997224 |  |  | 515346 | 0.9956763 | 0.9866385 | 0.001113154 | 0.9964019 | 0.004528742 | 0.9964052 | 0.00386354 |  |  | 410460 | 0.9841371 | 0.9670213 | 0.003508457 | 0.9867968 | 0.005315572 | 0.986796 | 0.008862279 |  |  | 557880 | 0.9985561 | 0.9150489 | 0.008297558 | 0.9823047 | 0.00729899 | 0.9822997 | 0.007799277 |  |  | 858660 | 0.9823203 | 0.8678712 | 0.01405906 | 0.97625 | 0.004964703 | 0.9762463 | 0.01011576
|  |  | 291492 | 1.00313 | 0.9994305 | 0.0004811853 | 0.9999501 | 0.06853413 | 0.9999457 | 0.1997224 |  |  | 515646 | 0.9966367 | 0.9866385 | 0.001113154 | 0.9964029 | 0.004528718 | 0.9964062 | 0.003863523 |  |  | 410760 | 0.9852161 | 0.9670213 | 0.003508457 | 0.9868137 | 0.00531526 | 0.9868129 | 0.008862075 |  |  | 558180 | 0.9968746 | 0.9150489 | 0.008297558 | 0.9823081 | 0.007298992 | 0.9823031 | 0.007799218 |  |  | 858960 | 0.9711305 | 0.8678712 | 0.01405906 | 0.976264 | 0.004964457 | 0.9762603 | 0.01011524
|  |  | 291792 | 1.00313 | 0.9994305 | 0.0004811853 | 0.9999501 | 0.06853413 | 0.9999457 | 0.1997224 |  |  | 515946 | 0.9956763 | 0.9866385 | 0.001113154 | 0.9964039 | 0.004528695 | 0.9964072 | 0.003863505 |  |  | 411060 | 0.981979 | 0.9670213 | 0.003508457 | 0.9868306 | 0.005314948 | 0.9868298 | 0.008861871 |  |  | 558480 | 0.9985561 | 0.9150489 | 0.008297558 | 0.9823116 | 0.007298994 | 0.9823065 | 0.00779916 |  |  | 859260 | 0.9823203 | 0.8678712 | 0.01405906 | 0.9762779 | 0.004964211 | 0.9762742 | 0.01011472
|  |  | 292092 | 1.002234 | 0.9994305 | 0.0004811853 | 0.9999501 | 0.06853413 | 0.9999457 | 0.1997224 |  |  | 516246 | 0.9956763 | 0.9866385 | 0.001113154 | 0.9964049 | 0.004528672 | 0.9964082 | 0.003863488 |  |  | 411360 | 0.9830581 | 0.9670213 | 0.003508457 | 0.9868475 | 0.005314636 | 0.9868467 | 0.008861666 |  |  | 558780 | 0.9935117 | 0.9150489 | 0.008297558 | 0.982315 | 0.007298996 | 0.98231 | 0.007799102 |  |  | 859560 | 0.9845582 | 0.8678712 | 0.01405906 | 0.9762918 | 0.004963966 | 0.9762881 | 0.01011419
|  |  | 292392 | 1.00313 | 0.9994305 | 0.0004811853 | 0.9999501 | 0.06853413 | 0.9999457 | 0.1997224 |  |  | 516546 | 0.9956763 | 0.9866385 | 0.001113154 | 0.9964059 | 0.004528649 | 0.9964093 | 0.00386347 |  |  | 411660 | 0.9830581 | 0.9670213 | 0.003508457 | 0.9868644 | 0.005314324 | 0.9868636 | 0.008861462 |  |  | 559080 | 0.9951932 | 0.9150489 | 0.008297558 | 0.9823184 | 0.007298998 | 0.9823134 | 0.007799045 |  |  | 859860 | 0.9845582 | 0.8678712 | 0.01405906 | 0.9763057 | 0.004963721 | 0.976302 | 0.01011367
|  |  | 292692 | 1.002234 | 0.9994305 | 0.0004811853 | 0.9999501 | 0.06853413 | 0.9999457 | 0.1997224 |  |  | 516846 | 0.9956763 | 0.9866385 | 0.001113154 | 0.9964069 | 0.004528626 | 0.9964103 | 0.003863453 |  |  | 411960 | 0.9841371 | 0.9670213 | 0.003508457 | 0.9868812 | 0.005314013 | 0.9868804 | 0.008861258 |  |  | 559380 | 0.9951932 | 0.9150489 | 0.008297558 | 0.9823218 | 0.007299 | 0.9823168 | 0.007798987 |  |  | 860160 | 0.9867961 | 0.8678712 | 0.01405906 | 0.9763196 | 0.004963476 | 0.9763159 | 0.01011315
|  |  | 292992 | 1.00313 | 0.9994305 | 0.0004811853 | 0.9999501 | 0.06853413 | 0.9999457 | 0.1997224 |  |  | 517146 | 0.9956763 | 0.9866385 | 0.001113154 | 0.9964079 | 0.004528604 | 0.9964113 | 0.003863436 |  |  | 412260 | 0.9841371 | 0.9670213 | 0.003508457 | 0.986898 | 0.005313702 | 0.9868972 | 0.008861055 |  |  | 559680 | 1.000238 | 0.9150489 | 0.008297558 | 0.9823252 | 0.007299002 | 0.9823201 | 0.00779893 |  |  | 860460 | 0.9823203 | 0.8678712 | 0.01405906 | 0.9763334 | 0.004963232 | 0.9763297 | 0.01011263
|  |  | 293292 | 1.002234 | 0.9994305 | 0.0004811853 | 0.9999501 | 0.06853413 | 0.9999457 | 0.1997224 |  |  | 517446 | 0.9956763 | 0.9866385 | 0.001113154 | 0.9964089 | 0.004528581 | 0.9964123 | 0.003863419 |  |  | 412560 | 0.9841371 | 0.9670213 | 0.003508457 | 0.9869148 | 0.005313391 | 0.986914 | 0.008860851 |  |  | 559980 | 1.000238 | 0.9150489 | 0.008297558 | 0.9823286 | 0.007299005 | 0.9823235 | 0.007798874 |  |  | 860760 | 0.9867961 | 0.8678712 | 0.01405906 | 0.9763473 | 0.004962988 | 0.9763436 | 0.01011211
|  |  | 293592 | 1.00313 | 0.9994305 | 0.0004811853 | 0.9999501 | 0.06853413 | 0.9999457 | 0.1997224 |  |  | 517746 | 0.9956763 | 0.9866385 | 0.001113154 | 0.9964099 | 0.004528559 | 0.9964133 | 0.003863403 |  |  | 412860 | 0.9852161 | 0.9670213 | 0.003508457 | 0.9869315 | 0.00531308 | 0.9869307 | 0.008860647 |  |  | 560280 | 0.9985561 | 0.9150489 | 0.008297558 | 0.9823319 | 0.007299007 | 0.9823269 | 0.007798817 |  |  | 861060 | 0.9867961 | 0.8678712 | 0.01405906 | 0.9763611 | 0.004962744 | 0.9763574 | 0.01011159
|  |  | 293892 | 1.002234 | 0.9994305 | 0.0004811853 | 0.9999501 | 0.06853413 | 0.9999457 | 0.1997224 |  |  | 518046 | 0.9956763 | 0.9866385 | 0.001113154 | 0.9964109 | 0.004528537 | 0.9964143 | 0.003863386 |  |  | 413160 | 0.9841371 | 0.9670213 | 0.003508457 | 0.9869483 | 0.00531277 | 0.9869475 | 0.008860444 |  |  | 560580 | 0.9951932 | 0.9150489 | 0.008297558 | 0.9823353 | 0.007299009 | 0.9823302 | 0.007798761 |  |  | 861360 | 0.9845582 | 0.8678712 | 0.01405906 | 0.9763749 | 0.004962501 | 0.9763712 | 0.01011108
|  |  | 294192 | 1.004026 | 0.9994305 | 0.0004811853 | 0.9999501 | 0.06853413 | 0.9999457 | 0.1997224 |  |  | 518346 | 0.9956763 | 0.9866385 | 0.001113154 | 0.9964119 | 0.004528515 | 0.9964153 | 0.003863369 |  |  | 413460 | 0.9830581 | 0.9670213 | 0.003508457 | 0.986965 | 0.00531246 | 0.9869642 | 0.00886024 |  |  | 560880 | 0.9968746 | 0.9150489 | 0.008297558 | 0.9823387 | 0.007299012 | 0.9823336 | 0.007798705 |  |  | 861660 | 0.9867961 | 0.8678712 | 0.01405906 | 0.9763887 | 0.004962258 | 0.976385 | 0.01011056
|  |  | 294492 | 1.00313 | 0.9994305 | 0.0004811853 | 0.9999501 | 0.06853413 | 0.9999457 | 0.1997224 |  |  | 518646 | 0.9956763 | 0.9866385 | 0.001113154 | 0.9964129 | 0.004528493 | 0.9964163 | 0.003863353 |  |  | 413760 | 0.9841371 | 0.9670213 | 0.003508457 | 0.9869816 | 0.00531215 | 0.9869808 | 0.008860037 |  |  | 561180 | 1.000238 | 0.9150489 | 0.008297558 | 0.982342 | 0.007299015 | 0.9823369 | 0.00779865 |  |  | 861960 | 0.9823203 | 0.8678712 | 0.01405906 | 0.9764025 | 0.004962016 | 0.9763988 | 0.01011004
|  |  | 294792 | 1.001338 | 0.9994305 | 0.0004811853 | 0.9999501 | 0.06853413 | 0.9999457 | 0.1997224 |  |  | 518946 | 0.9956763 | 0.9866385 | 0.001113154 | 0.9964139 | 0.004528472 | 0.9964173 | 0.003863337 |  |  | 414060 | 0.9862951 | 0.9670213 | 0.003508457 | 0.9869983 | 0.005311841 | 0.9869975 | 0.008859834 |  |  | 561480 | 0.9968746 | 0.9150489 | 0.008297558 | 0.9823453 | 0.007299017 | 0.9823403 | 0.007798595 |  |  | 862260 | 0.9867961 | 0.8678712 | 0.01405906 | 0.9764163 | 0.004961774 | 0.9764125 | 0.01010953
|  |  | 295092 | 1.002234 | 0.9994305 | 0.0004811853 | 0.9999501 | 0.06853413 | 0.9999457 | 0.1997224 |  |  | 519246 | 0.9947158 | 0.9866385 | 0.001113154 | 0.9964149 | 0.00452845 | 0.9964183 | 0.00386332 |  |  | 414360 | 0.9852161 | 0.9670213 | 0.003508457 | 0.9870149 | 0.005311532 | 0.9870141 | 0.00885963 |  |  | 561780 | 0.9968746 | 0.9150489 | 0.008297558 | 0.9823487 | 0.00729902 | 0.9823436 | 0.00779854 |  |  | 862560 | 0.9890341 | 0.8678712 | 0.01405906 | 0.9764301 | 0.004961532 | 0.9764263 | 0.01010901
|  |  | 295392 | 1.002234 | 0.9994305 | 0.0004811853 | 0.9999501 | 0.06853413 | 0.9999457 | 0.1997224 |  |  | 519546 | 0.9947158 | 0.9866385 | 0.001113154 | 0.9964159 | 0.004528429 | 0.9964193 | 0.003863304 |  |  | 414660 | 0.9852161 | 0.9670213 | 0.003508457 | 0.9870315 | 0.005311223 | 0.9870307 | 0.008859428 |  |  | 562080 | 1.000238 | 0.9150489 | 0.008297558 | 0.982352 | 0.007299023 | 0.9823469 | 0.007798485 |  |  | 862860 | 0.9867961 | 0.8678712 | 0.01405906 | 0.9764438 | 0.004961291 | 0.97644 | 0.0101085
|  |  | 295692 | 1.002234 | 0.9994305 | 0.0004811853 | 0.9999501 | 0.06853413 | 0.9999457 | 0.1997224 |  |  | 519846 | 0.9947158 | 0.9866385 | 0.001113154 | 0.9964168 | 0.004528408 | 0.9964202 | 0.003863288 |  |  | 414960 | 0.9841371 | 0.9670213 | 0.003508457 | 0.987048 | 0.005310914 | 0.9870472 | 0.008859225 |  |  | 562380 | 0.9985561 | 0.9150489 | 0.008297558 | 0.9823553 | 0.007299026 | 0.9823502 | 0.007798431 |  |  | 863160 | 0.9845582 | 0.8678712 | 0.01405906 | 0.9764575 | 0.00496105 | 0.9764537 | 0.01010799
|  |  | 295992 | 1.002234 | 0.9994305 | 0.0004811853 | 0.9999501 | 0.06853413 | 0.9999457 | 0.1997224 |  |  | 520146 | 0.9947158 | 0.9866385 | 0.001113154 | 0.9964178 | 0.004528387 | 0.9964212 | 0.003863273 |  |  | 415260 | 0.9841371 | 0.9670213 | 0.003508457 | 0.9870646 | 0.005310606 | 0.9870638 | 0.008859022 |  |  | 562680 | 0.9968746 | 0.9150489 | 0.008297558 | 0.9823586 | 0.007299029 | 0.9823535 | 0.007798377 |  |  | 863460 | 0.9823203 | 0.8678712 | 0.01405906 | 0.9764712 | 0.004960809 | 0.9764674 | 0.01010747
|  |  | 296292 | 1.00313 | 0.9994305 | 0.0004811853 | 0.9999501 | 0.06853413 | 0.9999457 | 0.1997224 |  |  | 520446 | 0.9937554 | 0.9866385 | 0.001113154 | 0.9964188 | 0.004528366 | 0.9964222 | 0.003863257 |  |  | 415560 | 0.9841371 | 0.9670213 | 0.003508457 | 0.9870811 | 0.005310298 | 0.9870803 | 0.008858819 |  |  | 562980 | 0.9968746 | 0.9150489 | 0.008297558 | 0.9823619 | 0.007299032 | 0.9823568 | 0.007798324 |  |  | 863760 | 0.9823203 | 0.8678712 | 0.01405906 | 0.9764849 | 0.004960569 | 0.9764811 | 0.01010696
|  |  | 296592 | 1.00313 | 0.9994305 | 0.0004811853 | 0.9999501 | 0.06853413 | 0.9999457 | 0.1997224 |  |  | 520746 | 0.9956763 | 0.9866385 | 0.001113154 | 0.9964198 | 0.004528345 | 0.9964232 | 0.003863241 |  |  | 415860 | 0.9809 | 0.9670213 | 0.003508457 | 0.9870976 | 0.00530999 | 0.9870968 | 0.008858617 |  |  | 563280 | 0.9985561 | 0.9150489 | 0.008297558 | 0.9823652 | 0.007299035 | 0.9823601 | 0.00779827 |  |  | 864060 | 0.9800823 | 0.8678712 | 0.01405906 | 0.9764986 | 0.004960329 | 0.9764948 | 0.01010645
|  |  | 296892 | 1.001338 | 0.9994305 | 0.0004811853 | 0.9999501 | 0.06853413 | 0.9999457 | 0.1997224 |  |  | 521046 | 0.9956763 | 0.9866385 | 0.001113154 | 0.9964207 | 0.004528324 | 0.9964241 | 0.003863226 |  |  | 416160 | 0.9830581 | 0.9670213 | 0.003508457 | 0.987114 | 0.005309683 | 0.9871132 | 0.008858414 |  |  | 563580 | 1.000238 | 0.9150489 | 0.008297558 | 0.9823684 | 0.007299038 | 0.9823633 | 0.007798217 |  |  | 864360 | 0.9845582 | 0.8678712 | 0.01405906 | 0.9765122 | 0.004960089 | 0.9765084 | 0.01010594
|  |  | 297192 | 1.00313 | 0.9994305 | 0.0004811853 | 0.9999501 | 0.06853413 | 0.9999457 | 0.1997224 |  |  | 521346 | 0.9956763 | 0.9866385 | 0.001113154 | 0.9964217 | 0.004528304 | 0.9964251 | 0.003863211 |  |  | 416460 | 0.9862951 | 0.9670213 | 0.003508457 | 0.9871304 | 0.005309376 | 0.9871297 | 0.008858212 |  |  | 563880 | 1.000238 | 0.9150489 | 0.008297558 | 0.9823717 | 0.007299041 | 0.9823666 | 0.007798164 |  |  | 864660 | 0.9890341 | 0.8678712 | 0.01405906 | 0.9765259 | 0.00495985 | 0.9765221 | 0.01010543
|  |  | 297492 | 1.00313 | 0.9994305 | 0.0004811853 | 0.9999501 | 0.06853413 | 0.9999457 | 0.1997224 |  |  | 521646 | 0.9956763 | 0.9866385 | 0.001113154 | 0.9964227 | 0.004528284 | 0.9964261 | 0.003863195 |  |  | 416760 | 0.9852161 | 0.9670213 | 0.003508457 | 0.9871468 | 0.005309069 | 0.9871461 | 0.00885801 |  |  | 564180 | 0.9985561 | 0.9150489 | 0.008297558 | 0.9823749 | 0.007299044 | 0.9823698 | 0.007798112 |  |  | 864960 | 0.9845582 | 0.8678712 | 0.01405906 | 0.9765395 | 0.004959611 | 0.9765357 | 0.01010492
|  |  | 297792 | 1.00313 | 0.9994305 | 0.0004811853 | 0.9999501 | 0.06853413 | 0.9999457 | 0.1997224 |  |  | 521946 | 0.9985577 | 0.9866385 | 0.001113154 | 0.9964236 | 0.004528263 | 0.9964271 | 0.00386318 |  |  | 417060 | 0.9841371 | 0.9670213 | 0.003508457 | 0.9871632 | 0.005308762 | 0.9871624 | 0.008857808 |  |  | 564480 | 1.000238 | 0.9150489 | 0.008297558 | 0.9823782 | 0.007299048 | 0.9823731 | 0.00779806 |  |  | 865260 | 0.9890341 | 0.8678712 | 0.01405906 | 0.9765531 | 0.004959373 | 0.9765493 | 0.01010442
|  |  | 298092 | 1.001338 | 0.9994305 | 0.0004811853 | 0.9999501 | 0.06853413 | 0.9999457 | 0.1997224 |  |  | 522246 | 0.9966367 | 0.9866385 | 0.001113154 | 0.9964246 | 0.004528243 | 0.996428 | 0.003863165 |  |  | 417360 | 0.9830581 | 0.9670213 | 0.003508457 | 0.9871796 | 0.005308456 | 0.9871788 | 0.008857606 |  |  | 564780 | 0.9985561 | 0.9150489 | 0.008297558 | 0.9823814 | 0.007299051 | 0.9823763 | 0.007798008 |  |  | 865560 | 0.9800823 | 0.8678712 | 0.01405906 | 0.9765667 | 0.004959135 | 0.9765629 | 0.01010391
|  |  | 298392 | 1.00313 | 0.9994305 | 0.0004811853 | 0.9999501 | 0.06853413 | 0.9999457 | 0.1997224 |  |  | 522546 | 0.9975972 | 0.9866385 | 0.001113154 | 0.9964255 | 0.004528224 | 0.996429 | 0.00386315 |  |  | 417660 | 0.9852161 | 0.9670213 | 0.003508457 | 0.9871959 | 0.00530815 | 0.9871951 | 0.008857404 |  |  | 565080 | 0.9985561 | 0.9150489 | 0.008297558 | 0.9823846 | 0.007299055 | 0.9823795 | 0.007797956 |  |  | 865860 | 0.9778444 | 0.8678712 | 0.01405906 | 0.9765803 | 0.004958897 | 0.9765765 | 0.0101034
|  |  | 298692 | 1.00313 | 0.9994305 | 0.0004811853 | 0.9999501 | 0.06853413 | 0.9999457 | 0.1997224 |  |  | 522846 | 0.9966367 | 0.9866385 | 0.001113154 | 0.9964265 | 0.004528204 | 0.9964299 | 0.003863135 |  |  | 417960 | 0.9852161 | 0.9670213 | 0.003508457 | 0.9872122 | 0.005307845 | 0.9872114 | 0.008857203 |  |  | 565380 | 0.9968746 | 0.9150489 | 0.008297558 | 0.9823879 | 0.007299058 | 0.9823828 | 0.007797905 |  |  | 866160 | 0.9778444 | 0.8678712 | 0.01405906 | 0.9765939 | 0.004958659 | 0.97659 | 0.0101029
|  |  | 298992 | 1.00313 | 0.9994305 | 0.0004811853 | 0.9999501 | 0.06853413 | 0.9999457 | 0.1997224 |  |  | 523146 | 0.9956763 | 0.9866385 | 0.001113154 | 0.9964274 | 0.004528184 | 0.9964309 | 0.003863121 |  |  | 418260 | 0.9830581 | 0.9670213 | 0.003508457 | 0.9872285 | 0.005307539 | 0.9872277 | 0.008857001 |  |  | 565680 | 0.9968746 | 0.9150489 | 0.008297558 | 0.9823911 | 0.007299062 | 0.982386 | 0.007797854 |  |  | 866460 | 0.9867961 | 0.8678712 | 0.01405906 | 0.9766074 | 0.004958422 | 0.9766036 | 0.01010239
|  |  | 299292 | 1.00313 | 0.9994305 | 0.0004811853 | 0.9999501 | 0.06853413 | 0.9999457 | 0.1997224 |  |  | 523446 | 0.9947158 | 0.9866385 | 0.001113154 | 0.9964284 | 0.004528165 | 0.9964318 | 0.003863106 |  |  | 418560 | 0.981979 | 0.9670213 | 0.003508457 | 0.9872447 | 0.005307234 | 0.9872439 | 0.0088568 |  |  | 565980 | 0.9985561 | 0.9150489 | 0.008297558 | 0.9823943 | 0.007299065 | 0.9823892 | 0.007797803 |  |  | 866760 | 0.991272 | 0.8678712 | 0.01405906 | 0.976621 | 0.004958186 | 0.9766171 | 0.01010189
|  |  | 299592 | 1.00313 | 0.9994305 | 0.0004811853 | 0.9999501 | 0.06853413 | 0.9999457 | 0.1997224 |  |  | 523746 | 0.9956763 | 0.9866385 | 0.001113154 | 0.9964293 | 0.004528146 | 0.9964328 | 0.003863092 |  |  | 418860 | 0.9830581 | 0.9670213 | 0.003508457 | 0.9872609 | 0.00530693 | 0.9872601 | 0.008856599 |  |  | 566280 | 1.001919 | 0.9150489 | 0.008297558 | 0.9823975 | 0.007299069 | 0.9823924 | 0.007797753 |  |  | 867060 | 0.9845582 | 0.8678712 | 0.01405906 | 0.9766345 | 0.004957949 | 0.9766306 | 0.01010138
|  |  | 299892 | 1.00313 | 0.9994305 | 0.0004811853 | 0.9999501 | 0.06853413 | 0.9999457 | 0.1997224 |  |  | 524046 | 0.9947158 | 0.9866385 | 0.001113154 | 0.9964303 | 0.004528126 | 0.9964337 | 0.003863077 |  |  | 419160 | 0.9841371 | 0.9670213 | 0.003508457 | 0.9872771 | 0.005306625 | 0.9872763 | 0.008856397 |  |  | 566580 | 0.9985561 | 0.9150489 | 0.008297558 | 0.9824007 | 0.007299073 | 0.9823955 | 0.007797703 |  |  | 867360 | 0.9845582 | 0.8678712 | 0.01405906 | 0.976648 | 0.004957713 | 0.9766441 | 0.01010088
|  |  | 300192 | 1.00313 | 0.9994305 | 0.0004811853 | 0.9999501 | 0.06853413 | 0.9999457 | 0.1997224 |  |  | 524346 | 0.9947158 | 0.9866385 | 0.001113154 | 0.9964312 | 0.004528107 | 0.9964347 | 0.003863063 |  |  | 419460 | 0.9852161 | 0.9670213 | 0.003508457 | 0.9872933 | 0.005306321 | 0.9872925 | 0.008856197 |  |  | 566880 | 1.000238 | 0.9150489 | 0.008297558 | 0.9824038 | 0.007299077 | 0.9823987 | 0.007797653 |  |  | 867660 | 0.9845582 | 0.8678712 | 0.01405906 | 0.9766615 | 0.004957478 | 0.9766576 | 0.01010038
|  |  | 300492 | 1.00313 | 0.9994305 | 0.0004811853 | 0.9999501 | 0.06853413 | 0.9999457 | 0.1997224 |  |  | 524646 | 0.9956763 | 0.9866385 | 0.001113154 | 0.9964322 | 0.004528089 | 0.9964356 | 0.003863049 |  |  | 419760 | 0.981979 | 0.9670213 | 0.003508457 | 0.9873094 | 0.005306017 | 0.9873086 | 0.008855996 |  |  | 567180 | 0.9968746 | 0.9150489 | 0.008297558 | 0.982407 | 0.007299081 | 0.9824019 | 0.007797603 |  |  | 867960 | 0.9800823 | 0.8678712 | 0.01405906 | 0.9766749 | 0.004957243 | 0.9766711 | 0.01009988
|  |  | 300792 | 1.00313 | 0.9994305 | 0.0004811853 | 0.9999501 | 0.06853413 | 0.9999457 | 0.1997224 |  |  | 524946 | 0.9956763 | 0.9866385 | 0.001113154 | 0.9964331 | 0.00452807 | 0.9964366 | 0.003863035 |  |  | 420060 | 0.981979 | 0.9670213 | 0.003508457 | 0.9873255 | 0.005305714 | 0.9873248 | 0.008855795 |  |  | 567480 | 0.9951932 | 0.9150489 | 0.008297558 | 0.9824101 | 0.007299085 | 0.982405 | 0.007797554 |  |  | 868260 | 0.9845582 | 0.8678712 | 0.01405906 | 0.9766884 | 0.004957008 | 0.9766845 | 0.01009938
|  |  | 301092 | 1.00313 | 0.9994305 | 0.0004811853 | 0.9999501 | 0.06853413 | 0.9999457 | 0.1997224 |  |  | 525246 | 0.9956763 | 0.9866385 | 0.001113154 | 0.996434 | 0.004528051 | 0.9964375 | 0.003863021 |  |  | 420360 | 0.979821 | 0.9670213 | 0.003508457 | 0.9873416 | 0.00530541 | 0.9873408 | 0.008855595 |  |  | 567780 | 0.9985561 | 0.9150489 | 0.008297558 | 0.9824133 | 0.007299089 | 0.9824082 | 0.007797505 |  |  | 868560 | 0.9845582 | 0.8678712 | 0.01405906 | 0.9767018 | 0.004956773 | 0.9766979 | 0.01009888
|  |  | 301392 | 1.00313 | 0.9994305 | 0.0004811853 | 0.9999501 | 0.06853413 | 0.9999457 | 0.1997224 |  |  | 525546 | 0.9947158 | 0.9866385 | 0.001113154 | 0.996435 | 0.004528033 | 0.9964385 | 0.003863007 |  |  | 420660 | 0.9841371 | 0.9670213 | 0.003508457 | 0.9873577 | 0.005305108 | 0.9873569 | 0.008855394 |  |  | 568080 | 1.000238 | 0.9150489 | 0.008297558 | 0.9824164 | 0.007299093 | 0.9824113 | 0.007797456 |  |  | 868860 | 0.9823203 | 0.8678712 | 0.01405906 | 0.9767153 | 0.004956539 | 0.9767114 | 0.01009838
|  |  | 301692 | 1.002234 | 0.9994305 | 0.0004811853 | 0.9999501 | 0.06853413 | 0.9999457 | 0.1997224 |  |  | 525846 | 0.9947158 | 0.9866385 | 0.001113154 | 0.9964359 | 0.004528014 | 0.9964394 | 0.003862994 |  |  | 420960 | 0.9895322 | 0.9670213 | 0.003508457 | 0.9873737 | 0.005304805 | 0.9873729 | 0.008855194 |  |  | 568380 | 0.9968746 | 0.9150489 | 0.008297558 | 0.9824196 | 0.007299097 | 0.9824144 | 0.007797408 |  |  | 869160 | 0.9867961 | 0.8678712 | 0.01405906 | 0.9767287 | 0.004956305 | 0.9767248 | 0.01009788
|  |  | 301992 | 1.00313 | 0.9994305 | 0.0004811853 | 0.9999501 | 0.06853413 | 0.9999457 | 0.1997224 |  |  | 526146 | 0.9966367 | 0.9866385 | 0.001113154 | 0.9964368 | 0.004527996 | 0.9964403 | 0.00386298 |  |  | 421260 | 0.9916902 | 0.9670213 | 0.003508457 | 0.9873897 | 0.005304503 | 0.987389 | 0.008854994 |  |  | 568680 | 0.9951932 | 0.9150489 | 0.008297558 | 0.9824227 | 0.007299101 | 0.9824176 | 0.00779736 |  |  | 869460 | 0.9890341 | 0.8678712 | 0.01405906 | 0.9767421 | 0.004956072 | 0.9767382 | 0.01009738
|  |  | 302292 | 1.00313 | 0.9994305 | 0.0004811853 | 0.9999501 | 0.06853413 | 0.9999457 | 0.1997224 |  |  | 526446 | 0.9956763 | 0.9866385 | 0.001113154 | 0.9964377 | 0.004527978 | 0.9964412 | 0.003862967 |  |  | 421560 | 0.9873741 | 0.9670213 | 0.003508457 | 0.9874057 | 0.005304201 | 0.9874049 | 0.008854794 |  |  | 568980 | 0.9951932 | 0.9150489 | 0.008297558 | 0.9824258 | 0.007299106 | 0.9824207 | 0.007797312 |  |  | 869760 | 0.991272 | 0.8678712 | 0.01405906 | 0.9767555 | 0.004955838 | 0.9767515 | 0.01009689
|  |  | 302592 | 1.00313 | 0.9994305 | 0.0004811853 | 0.9999501 | 0.06853413 | 0.9999457 | 0.1997224 |  |  | 526746 | 0.9956763 | 0.9866385 | 0.001113154 | 0.9964387 | 0.00452796 | 0.9964422 | 0.003862953 |  |  | 421860 | 0.9841371 | 0.9670213 | 0.003508457 | 0.9874217 | 0.005303899 | 0.9874209 | 0.008854594 |  |  | 569280 | 0.9985561 | 0.9150489 | 0.008297558 | 0.9824289 | 0.00729911 | 0.9824238 | 0.007797264 |  |  | 870060 | 0.9845582 | 0.8678712 | 0.01405906 | 0.9767688 | 0.004955606 | 0.9767649 | 0.01009639
|  |  | 302892 | 1.00313 | 0.9994305 | 0.0004811853 | 0.9999501 | 0.06853413 | 0.9999457 | 0.1997224 |  |  | 527046 | 0.9956763 | 0.9866385 | 0.001113154 | 0.9964396 | 0.004527943 | 0.9964431 | 0.00386294 |  |  | 422160 | 0.9830581 | 0.9670213 | 0.003508457 | 0.9874376 | 0.005303598 | 0.9874368 | 0.008854394 |  |  | 569580 | 0.9968746 | 0.9150489 | 0.008297558 | 0.982432 | 0.007299114 | 0.9824269 | 0.007797217 |  |  | 870360 | 0.9823203 | 0.8678712 | 0.01405906 | 0.9767822 | 0.004955373 | 0.9767782 | 0.0100959
|  |  | 303192 | 1.00313 | 0.9994305 | 0.0004811853 | 0.9999501 | 0.06853413 | 0.9999457 | 0.1997224 |  |  | 527346 | 0.9947158 | 0.9866385 | 0.001113154 | 0.9964405 | 0.004527925 | 0.996444 | 0.003862927 |  |  | 422460 | 0.9841371 | 0.9670213 | 0.003508457 | 0.9874535 | 0.005303297 | 0.9874527 | 0.008854195 |  |  | 569880 | 0.9985561 | 0.9150489 | 0.008297558 | 0.9824351 | 0.007299119 | 0.98243 | 0.00779717 |  |  | 870660 | 0.9845582 | 0.8678712 | 0.01405906 | 0.9767955 | 0.004955141 | 0.9767916 | 0.0100954
|  |  | 303492 | 1.002234 | 0.9994305 | 0.0004811853 | 0.9999501 | 0.06853413 | 0.9999457 | 0.1997224 |  |  | 527646 | 0.9956763 | 0.9866385 | 0.001113154 | 0.9964414 | 0.004527907 | 0.9964449 | 0.003862914 |  |  | 422760 | 0.9830581 | 0.9670213 | 0.003508457 | 0.9874694 | 0.005302996 | 0.9874686 | 0.008853996 |  |  | 570180 | 0.9968746 | 0.9150489 | 0.008297558 | 0.9824382 | 0.007299123 | 0.982433 | 0.007797123 |  |  | 870960 | 0.9800823 | 0.8678712 | 0.01405906 | 0.9768088 | 0.004954909 | 0.9768049 | 0.01009491
|  |  | 303792 | 1.00313 | 0.9994305 | 0.0004811853 | 0.9999501 | 0.06853413 | 0.9999457 | 0.1997224 |  |  | 527946 | 0.9956763 | 0.9866385 | 0.001113154 | 0.9964423 | 0.00452789 | 0.9964459 | 0.003862901 |  |  | 423060 | 0.9841371 | 0.9670213 | 0.003508457 | 0.9874852 | 0.005302695 | 0.9874845 | 0.008853796 |  |  | 570480 | 1.000238 | 0.9150489 | 0.008297558 | 0.9824413 | 0.007299128 | 0.9824361 | 0.007797076 |  |  | 871260 | 0.9800823 | 0.8678712 | 0.01405906 | 0.9768221 | 0.004954678 | 0.9768182 | 0.01009442
|  |  | 304092 | 1.004026 | 0.9994305 | 0.0004811853 | 0.9999501 | 0.06853413 | 0.9999457 | 0.1997224 |  |  | 528246 | 0.9947158 | 0.9866385 | 0.001113154 | 0.9964432 | 0.004527873 | 0.9964468 | 0.003862888 |  |  | 423360 | 0.9841371 | 0.9670213 | 0.003508457 | 0.987501 | 0.005302395 | 0.9875003 | 0.008853597 |  |  | 570780 | 1.000238 | 0.9150489 | 0.008297558 | 0.9824443 | 0.007299132 | 0.9824392 | 0.00779703 |  |  | 871560 | 0.9778444 | 0.8678712 | 0.01405906 | 0.9768354 | 0.004954447 | 0.9768315 | 0.01009392
|  |  | 304392 | 1.00313 | 0.9994305 | 0.0004811853 | 0.9999501 | 0.06853413 | 0.9999457 | 0.1997224 |  |  | 528546 | 0.9956763 | 0.9866385 | 0.001113154 | 0.9964441 | 0.004527856 | 0.9964477 | 0.003862875 |  |  | 423660 | 0.9830581 | 0.9670213 | 0.003508457 | 0.9875169 | 0.005302096 | 0.9875161 | 0.008853399 |  |  | 571080 | 0.9985561 | 0.9150489 | 0.008297558 | 0.9824474 | 0.007299137 | 0.9824422 | 0.007796984 |  |  | 871860 | 0.9867961 | 0.8678712 | 0.01405906 | 0.9768487 | 0.004954216 | 0.9768447 | 0.01009343
|  |  | 304692 | 1.002234 | 0.9994305 | 0.0004811853 | 0.9999501 | 0.06853413 | 0.9999457 | 0.1997224 |  |  | 528846 | 0.9956763 | 0.9866385 | 0.001113154 | 0.996445 | 0.004527839 | 0.9964486 | 0.003862863 |  |  | 423960 | 0.9841371 | 0.9670213 | 0.003508457 | 0.9875326 | 0.005301796 | 0.9875319 | 0.0088532 |  |  | 571380 | 0.9968746 | 0.9150489 | 0.008297558 | 0.9824504 | 0.007299142 | 0.9824453 | 0.007796938 |  |  | 872160 | 0.99351 | 0.8678712 | 0.01405906 | 0.976862 | 0.004953986 | 0.976858 | 0.01009294
|  |  | 304992 | 1.002234 | 0.9994305 | 0.0004811853 | 0.9999501 | 0.06853413 | 0.9999457 | 0.1997224 |  |  | 529146 | 0.9956763 | 0.9866385 | 0.001113154 | 0.996446 | 0.004527822 | 0.9964495 | 0.00386285 |  |  | 424260 | 0.9841371 | 0.9670213 | 0.003508457 | 0.9875484 | 0.005301497 | 0.9875476 | 0.008853001 |  |  | 571680 | 0.9968746 | 0.9150489 | 0.008297558 | 0.9824535 | 0.007299147 | 0.9824483 | 0.007796892 |  |  | 872460 | 0.9867961 | 0.8678712 | 0.01405906 | 0.9768752 | 0.004953756 | 0.9768712 | 0.01009245
|  |  | 305292 | 1.004026 | 0.9994305 | 0.0004811853 | 0.9999501 | 0.06853413 | 0.9999457 | 0.1997224 |  |  | 529446 | 0.9956763 | 0.9866385 | 0.001113154 | 0.9964469 | 0.004527805 | 0.9964504 | 0.003862838 |  |  | 424560 | 0.9841371 | 0.9670213 | 0.003508457 | 0.9875641 | 0.005301198 | 0.9875634 | 0.008852803 |  |  | 571980 | 0.9985561 | 0.9150489 | 0.008297558 | 0.9824565 | 0.007299151 | 0.9824513 | 0.007796847 |  |  | 872760 | 0.9867961 | 0.8678712 | 0.01405906 | 0.9768884 | 0.004953527 | 0.9768844 | 0.01009196
|  |  | 305592 | 1.00313 | 0.9994305 | 0.0004811853 | 0.9999501 | 0.06853413 | 0.9999457 | 0.1997224 |  |  | 529746 | 0.9956763 | 0.9866385 | 0.001113154 | 0.9964477 | 0.004527789 | 0.9964513 | 0.003862825 |  |  | 424860 | 0.9841371 | 0.9670213 | 0.003508457 | 0.9875798 | 0.0053009 | 0.9875791 | 0.008852605 |  |  | 572280 | 0.9985561 | 0.9150489 | 0.008297558 | 0.9824595 | 0.007299156 | 0.9824543 | 0.007796802 |  |  | 873060 | 0.9823203 | 0.8678712 | 0.01405906 | 0.9769016 | 0.004953297 | 0.9768977 | 0.01009147
|  |  | 305892 | 1.00313 | 0.9994305 | 0.0004811853 | 0.9999501 | 0.06853413 | 0.9999457 | 0.1997224 |  |  | 530046 | 0.9947158 | 0.9866385 | 0.001113154 | 0.9964486 | 0.004527772 | 0.9964522 | 0.003862813 |  |  | 425160 | 0.9841371 | 0.9670213 | 0.003508457 | 0.9875955 | 0.005300601 | 0.9875947 | 0.008852407 |  |  | 572580 | 0.9968746 | 0.9150489 | 0.008297558 | 0.9824625 | 0.007299161 | 0.9824574 | 0.007796757 |  |  | 873360 | 0.9845582 | 0.8678712 | 0.01405906 | 0.9769148 | 0.004953068 | 0.9769108 | 0.01009098
|  |  | 306192 | 1.00313 | 0.9994305 | 0.0004811853 | 0.9999501 | 0.06853413 | 0.9999457 | 0.1997224 |  |  | 530346 | 0.9956763 | 0.9866385 | 0.001113154 | 0.9964495 | 0.004527756 | 0.9964531 | 0.003862801 |  |  | 425460 | 0.9852161 | 0.9670213 | 0.003508457 | 0.9876111 | 0.005300303 | 0.9876104 | 0.008852209 |  |  | 572880 | 0.9985561 | 0.9150489 | 0.008297558 | 0.9824655 | 0.007299166 | 0.9824604 | 0.007796713 |  |  | 873660 | 0.9845582 | 0.8678712 | 0.01405906 | 0.976928 | 0.00495284 | 0.976924 | 0.0100905
|  |  | 306492 | 1.00313 | 0.9994305 | 0.0004811853 | 0.9999501 | 0.06853413 | 0.9999457 | 0.1997224 |  |  | 530646 | 0.9947158 | 0.9866385 | 0.001113154 | 0.9964504 | 0.004527739 | 0.996454 | 0.003862789 |  |  | 425760 | 0.9852161 | 0.9670213 | 0.003508457 | 0.9876268 | 0.005300006 | 0.987626 | 0.008852011 |  |  | 573180 | 0.9968746 | 0.9150489 | 0.008297558 | 0.9824685 | 0.007299171 | 0.9824634 | 0.007796669 |  |  | 873960 | 0.9890341 | 0.8678712 | 0.01405906 | 0.9769412 | 0.004952612 | 0.9769372 | 0.01009001
|  |  | 306792 | 1.00313 | 0.9994305 | 0.0004811853 | 0.9999501 | 0.06853413 | 0.9999457 | 0.1997224 |  |  | 530946 | 0.9947158 | 0.9866385 | 0.001113154 | 0.9964513 | 0.004527723 | 0.9964549 | 0.003862777 |  |  | 426060 | 0.9852161 | 0.9670213 | 0.003508457 | 0.9876424 | 0.005299709 | 0.9876416 | 0.008851813 |  |  | 573480 | 0.9985561 | 0.9150489 | 0.008297558 | 0.9824715 | 0.007299177 | 0.9824663 | 0.007796625 |  |  | 874260 | 0.9823203 | 0.8678712 | 0.01405906 | 0.9769543 | 0.004952384 | 0.9769503 | 0.01008953
|  |  | 307092 | 1.002234 | 0.9994305 | 0.0004811853 | 0.9999501 | 0.06853413 | 0.9999457 | 0.1997224 |  |  | 531246 | 0.9956763 | 0.9866385 | 0.001113154 | 0.9964522 | 0.004527707 | 0.9964558 | 0.003862765 |  |  | 426360 | 0.9852161 | 0.9670213 | 0.003508457 | 0.9876579 | 0.005299412 | 0.9876572 | 0.008851616 |  |  | 573780 | 0.9985561 | 0.9150489 | 0.008297558 | 0.9824745 | 0.007299182 | 0.9824693 | 0.007796581 |  |  | 874560 | 0.9867961 | 0.8678712 | 0.01405906 | 0.9769675 | 0.004952156 | 0.9769635 | 0.01008904
|  |  | 307392 | 1.002234 | 0.9994305 | 0.0004811853 | 0.9999501 | 0.06853413 | 0.9999457 | 0.1997224 |  |  | 531546 | 0.9966367 | 0.9866385 | 0.001113154 | 0.9964531 | 0.004527692 | 0.9964567 | 0.003862754 |  |  | 426660 | 0.9841371 | 0.9670213 | 0.003508457 | 0.9876735 | 0.005299115 | 0.9876727 | 0.008851419 |  |  | 574080 | 0.9985561 | 0.9150489 | 0.008297558 | 0.9824775 | 0.007299187 | 0.9824723 | 0.007796537 |  |  | 874860 | 0.9867961 | 0.8678712 | 0.01405906 | 0.9769806 | 0.004951929 | 0.9769766 | 0.01008856
|  |  | 307692 | 1.002234 | 0.9994305 | 0.0004811853 | 0.9999501 | 0.06853413 | 0.9999457 | 0.1997224 |  |  | 531846 | 0.9966367 | 0.9866385 | 0.001113154 | 0.996454 | 0.004527676 | 0.9964575 | 0.003862742 |  |  | 426960 | 0.9862951 | 0.9670213 | 0.003508457 | 0.987689 | 0.005298819 | 0.9876883 | 0.008851222 |  |  | 574380 | 0.9985561 | 0.9150489 | 0.008297558 | 0.9824804 | 0.007299192 | 0.9824752 | 0.007796494 |  |  | 875160 | 0.9867961 | 0.8678712 | 0.01405906 | 0.9769937 | 0.004951702 | 0.9769897 | 0.01008807
|  |  | 307992 | 1.00313 | 0.9994305 | 0.0004811853 | 0.9999501 | 0.06853413 | 0.9999457 | 0.1997224 |  |  | 532146 | 0.9956763 | 0.9866385 | 0.001113154 | 0.9964548 | 0.00452766 | 0.9964584 | 0.00386273 |  |  | 427260 | 0.9841371 | 0.9670213 | 0.003508457 | 0.9877045 | 0.005298523 | 0.9877038 | 0.008851025 |  |  | 574680 | 0.9985561 | 0.9150489 | 0.008297558 | 0.9824834 | 0.007299198 | 0.9824782 | 0.007796451 |  |  | 875460 | 0.9778444 | 0.8678712 | 0.01405906 | 0.9770068 | 0.004951476 | 0.9770028 | 0.01008759
|  |  | 308292 | 1.00313 | 0.9994305 | 0.0004811853 | 0.9999501 | 0.06853413 | 0.9999457 | 0.1997224 |  |  | 532446 | 0.9966367 | 0.9866385 | 0.001113154 | 0.9964557 | 0.004527645 | 0.9964593 | 0.003862719 |  |  | 427560 | 0.9862951 | 0.9670213 | 0.003508457 | 0.98772 | 0.005298227 | 0.9877192 | 0.008850828 |  |  | 574980 | 0.9968746 | 0.9150489 | 0.008297558 | 0.9824863 | 0.007299203 | 0.9824811 | 0.007796408 |  |  | 875760 | 0.9823203 | 0.8678712 | 0.01405906 | 0.9770199 | 0.00495125 | 0.9770158 | 0.01008711
|  |  | 308592 | 1.00313 | 0.9994305 | 0.0004811853 | 0.9999501 | 0.06853413 | 0.9999457 | 0.1997224 |  |  | 532746 | 0.9956763 | 0.9866385 | 0.001113154 | 0.9964566 | 0.00452763 | 0.9964602 | 0.003862708 |  |  | 427860 | 0.9841371 | 0.9670213 | 0.003508457 | 0.9877354 | 0.005297932 | 0.9877347 | 0.008850632 |  |  | 575280 | 1.000238 | 0.9150489 | 0.008297558 | 0.9824893 | 0.007299208 | 0.9824841 | 0.007796366 |  |  | 876060 | 0.9845582 | 0.8678712 | 0.01405906 | 0.977033 | 0.004951024 | 0.9770289 | 0.01008663
|  |  | 308892 | 1.004026 | 0.9994305 | 0.0004811853 | 0.9999501 | 0.06853413 | 0.9999457 | 0.1997224 |  |  | 533046 | 0.9956763 | 0.9866385 | 0.001113154 | 0.9964575 | 0.004527614 | 0.9964611 | 0.003862696 |  |  | 428160 | 0.9841371 | 0.9670213 | 0.003508457 | 0.9877508 | 0.005297637 | 0.9877501 | 0.008850435 |  |  | 575580 | 0.9968746 | 0.9150489 | 0.008297558 | 0.9824922 | 0.007299214 | 0.982487 | 0.007796324 |  |  | 876360 | 0.9845582 | 0.8678712 | 0.01405906 | 0.977046 | 0.004950798 | 0.9770419 | 0.01008615
|  |  | 309192 | 1.002234 | 0.9994305 | 0.0004811853 | 0.9999501 | 0.06853413 | 0.9999457 | 0.1997224 |  |  | 533346 | 0.9956763 | 0.9866385 | 0.001113154 | 0.9964583 | 0.004527599 | 0.9964619 | 0.003862685 |  |  | 428460 | 0.9852161 | 0.9670213 | 0.003508457 | 0.9877662 | 0.005297342 | 0.9877655 | 0.008850239 |  |  | 575880 | 0.9968746 | 0.9150489 | 0.008297558 | 0.9824951 | 0.007299219 | 0.9824899 | 0.007796282 |  |  | 876660 | 0.9867961 | 0.8678712 | 0.01405906 | 0.977059 | 0.004950573 | 0.977055 | 0.01008567
|  |  | 309492 | 1.00313 | 0.9994305 | 0.0004811853 | 0.9999501 | 0.06853413 | 0.9999457 | 0.1997224 |  |  | 533646 | 0.9947158 | 0.9866385 | 0.001113154 | 0.9964592 | 0.004527584 | 0.9964628 | 0.003862674 |  |  | 428760 | 0.9852161 | 0.9670213 | 0.003508457 | 0.9877816 | 0.005297048 | 0.9877809 | 0.008850043 |  |  | 576180 | 1.000238 | 0.9150489 | 0.008297558 | 0.9824981 | 0.007299225 | 0.9824929 | 0.00779624 |  |  | 876960 | 0.9867961 | 0.8678712 | 0.01405906 | 0.9770721 | 0.004950349 | 0.977068 | 0.01008519
|  |  | 309792 | 1.002234 | 0.9994305 | 0.0004811853 | 0.9999501 | 0.06853413 | 0.9999457 | 0.1997224 |  |  | 533946 | 0.9947158 | 0.9866385 | 0.001113154 | 0.9964601 | 0.004527569 | 0.9964637 | 0.003862663 |  |  | 429060 | 0.9862951 | 0.9670213 | 0.003508457 | 0.987797 | 0.005296754 | 0.9877962 | 0.008849847 |  |  | 576480 | 0.9968746 | 0.9150489 | 0.008297558 | 0.982501 | 0.007299231 | 0.9824958 | 0.007796198 |  |  | 877260 | 0.9778444 | 0.8678712 | 0.01405906 | 0.9770851 | 0.004950124 | 0.977081 | 0.01008471
|  |  | 310092 | 1.00313 | 0.9994305 | 0.0004811853 | 0.9999501 | 0.06853413 | 0.9999457 | 0.1997224 |  |  | 534246 | 0.9937554 | 0.9866385 | 0.001113154 | 0.9964609 | 0.004527555 | 0.9964645 | 0.003862652 |  |  | 429360 | 0.9841371 | 0.9670213 | 0.003508457 | 0.9878123 | 0.00529646 | 0.9878116 | 0.008849652 |  |  | 576780 | 0.9985561 | 0.9150489 | 0.008297558 | 0.9825039 | 0.007299236 | 0.9824987 | 0.007796157 |  |  | 877560 | 0.9823203 | 0.8678712 | 0.01405906 | 0.977098 | 0.0049499 | 0.977094 | 0.01008423
|  |  | 310392 | 1.00313 | 0.9994305 | 0.0004811853 | 0.9999501 | 0.06853413 | 0.9999457 | 0.1997224 |  |  | 534546 | 0.9947158 | 0.9866385 | 0.001113154 | 0.9964618 | 0.00452754 | 0.9964654 | 0.003862641 |  |  | 429660 | 0.9841371 | 0.9670213 | 0.003508457 | 0.9878276 | 0.005296167 | 0.9878269 | 0.008849456 |  |  | 577080 | 1.000238 | 0.9150489 | 0.008297558 | 0.9825068 | 0.007299242 | 0.9825015 | 0.007796116 |  |  | 877860 | 0.9867961 | 0.8678712 | 0.01405906 | 0.977111 | 0.004949676 | 0.9771069 | 0.01008375
|  |  | 310692 | 1.00313 | 0.9994305 | 0.0004811853 | 0.9999501 | 0.06853413 | 0.9999457 | 0.1997224 |  |  | 534846 | 0.9947158 | 0.9866385 | 0.001113154 | 0.9964626 | 0.004527526 | 0.9964663 | 0.003862631 |  |  | 429960 | 0.9862951 | 0.9670213 | 0.003508457 | 0.9878429 | 0.005295874 | 0.9878421 | 0.008849261 |  |  | 577380 | 0.9985561 | 0.9150489 | 0.008297558 | 0.9825096 | 0.007299248 | 0.9825044 | 0.007796075 |  |  | 878160 | 0.9845582 | 0.8678712 | 0.01405906 | 0.977124 | 0.004949453 | 0.9771199 | 0.01008328
|  |  | 310992 | 1.00313 | 0.9994305 | 0.0004811853 | 0.9999501 | 0.06853413 | 0.9999457 | 0.1997224 |  |  | 535146 | 0.9947158 | 0.9866385 | 0.001113154 | 0.9964635 | 0.004527511 | 0.9964671 | 0.00386262 |  |  | 430260 | 0.9841371 | 0.9670213 | 0.003508457 | 0.9878581 | 0.005295581 | 0.9878574 | 0.008849066 |  |  | 577680 | 0.9935117 | 0.9150489 | 0.008297558 | 0.9825125 | 0.007299254 | 0.9825073 | 0.007796035 |  |  | 878460 | 0.9867961 | 0.8678712 | 0.01405906 | 0.9771369 | 0.00494923 | 0.9771328 | 0.0100828
|  |  | 311292 | 1.002234 | 0.9994305 | 0.0004811853 | 0.9999501 | 0.06853413 | 0.9999457 | 0.1997224 |  |  | 535446 | 0.9966367 | 0.9866385 | 0.001113154 | 0.9964644 | 0.004527497 | 0.996468 | 0.00386261 |  |  | 430560 | 0.981979 | 0.9670213 | 0.003508457 | 0.9878733 | 0.005295289 | 0.9878726 | 0.008848871 |  |  | 577980 | 0.9968746 | 0.9150489 | 0.008297558 | 0.9825154 | 0.007299259 | 0.9825102 | 0.007795995 |  |  | 878760 | 0.9778444 | 0.8678712 | 0.01405906 | 0.9771498 | 0.004949007 | 0.9771457 | 0.01008233
|  |  | 311592 | 1.00313 | 0.9994305 | 0.0004811853 | 0.9999501 | 0.06853413 | 0.9999457 | 0.1997224 |  |  | 535746 | 0.9947158 | 0.9866385 | 0.001113154 | 0.9964652 | 0.004527483 | 0.9964688 | 0.003862599 |  |  | 430860 | 0.9841371 | 0.9670213 | 0.003508457 | 0.9878885 | 0.005294997 | 0.9878878 | 0.008848676 |  |  | 578280 | 1.001919 | 0.9150489 | 0.008297558 | 0.9825182 | 0.007299265 | 0.982513 | 0.007795954 |  |  | 879060 | 0.9823203 | 0.8678712 | 0.01405906 | 0.9771628 | 0.004948785 | 0.9771587 | 0.01008185
|  |  | 311892 | 1.004026 | 0.9994305 | 0.0004811853 | 0.9999501 | 0.06853413 | 0.9999457 | 0.1997224 |  |  | 536046 | 0.9956763 | 0.9866385 | 0.001113154 | 0.9964661 | 0.004527469 | 0.9964697 | 0.003862589 |  |  | 431160 | 0.9852161 | 0.9670213 | 0.003508457 | 0.9879037 | 0.005294705 | 0.987903 | 0.008848482 |  |  | 578580 | 1.001919 | 0.9150489 | 0.008297558 | 0.9825211 | 0.007299271 | 0.9825159 | 0.007795915 |  |  | 879360 | 0.991272 | 0.8678712 | 0.01405906 | 0.9771757 | 0.004948563 | 0.9771715 | 0.01008138
|  |  | 312192 | 1.00313 | 0.9994305 | 0.0004811853 | 0.9999501 | 0.06853413 | 0.9999457 | 0.1997224 |  |  | 536346 | 0.9956763 | 0.9866385 | 0.001113154 | 0.9964669 | 0.004527455 | 0.9964705 | 0.003862579 |  |  | 431460 | 0.9852161 | 0.9670213 | 0.003508457 | 0.9879189 | 0.005294414 | 0.9879182 | 0.008848287 |  |  | 578880 | 1.003601 | 0.9150489 | 0.008297558 | 0.9825239 | 0.007299277 | 0.9825187 | 0.007795875 |  |  | 879660 | 0.9890341 | 0.8678712 | 0.01405906 | 0.9771885 | 0.004948341 | 0.9771844 | 0.01008091
|  |  | 312492 | 1.00313 | 0.9994305 | 0.0004811853 | 0.9999501 | 0.06853413 | 0.9999457 | 0.1997224 |  |  | 536646 | 0.9966367 | 0.9866385 | 0.001113154 | 0.9964677 | 0.004527441 | 0.9964714 | 0.003862569 |  |  | 431760 | 0.9862951 | 0.9670213 | 0.003508457 | 0.987934 | 0.005294123 | 0.9879333 | 0.008848093 |  |  | 579180 | 1.001919 | 0.9150489 | 0.008297558 | 0.9825268 | 0.007299283 | 0.9825216 | 0.007795836 |  |  | 879960 | 0.9867961 | 0.8678712 | 0.01405906 | 0.9772014 | 0.00494812 | 0.9771973 | 0.01008043
|  |  | 312792 | 1.002234 | 0.9994305 | 0.0004811853 | 0.9999501 | 0.06853413 | 0.9999457 | 0.1997224 |  |  | 536946 | 0.9966367 | 0.9866385 | 0.001113154 | 0.9964686 | 0.004527427 | 0.9964722 | 0.003862558 |  |  | 432060 | 0.9841371 | 0.9670213 | 0.003508457 | 0.9879491 | 0.005293832 | 0.9879484 | 0.008847899 |  |  | 579480 | 1.000238 | 0.9150489 | 0.008297558 | 0.9825296 | 0.007299289 | 0.9825244 | 0.007795796 |  |  | 880260 | 0.9867961 | 0.8678712 | 0.01405906 | 0.9772143 | 0.004947899 | 0.9772101 | 0.01007996
|  |  | 313092 | 1.00313 | 0.9994305 | 0.0004811853 | 0.9999501 | 0.06853413 | 0.9999457 | 0.1997224 |  |  | 537246 | 0.9966367 | 0.9866385 | 0.001113154 | 0.9964694 | 0.004527414 | 0.9964731 | 0.003862548 |  |  | 432360 | 0.9830581 | 0.9670213 | 0.003508457 | 0.9879642 | 0.005293542 | 0.9879635 | 0.008847705 |  |  | 579780 | 1.000238 | 0.9150489 | 0.008297558 | 0.9825324 | 0.007299296 | 0.9825272 | 0.007795758 |  |  | 880560 | 0.9867961 | 0.8678712 | 0.01405906 | 0.9772271 | 0.004947678 | 0.977223 | 0.01007949
|  |  | 313392 | 1.004026 | 0.9994305 | 0.0004811853 | 0.9999501 | 0.06853413 | 0.9999457 | 0.1997224 |  |  | 537546 | 0.9956763 | 0.9866385 | 0.001113154 | 0.9964703 | 0.0045274 | 0.9964739 | 0.003862539 |  |  | 432660 | 0.9841371 | 0.9670213 | 0.003508457 | 0.9879792 | 0.005293252 | 0.9879785 | 0.008847512 |  |  | 580080 | 1.000238 | 0.9150489 | 0.008297558 | 0.9825353 | 0.007299302 | 0.98253 | 0.007795719 |  |  | 880860 | 0.9800823 | 0.8678712 | 0.01405906 | 0.9772399 | 0.004947458 | 0.9772358 | 0.01007902
|  |  | 313692 | 1.00313 | 0.9994305 | 0.0004811853 | 0.9999501 | 0.06853413 | 0.9999457 | 0.1997224 |  |  | 537846 | 0.9966367 | 0.9866385 | 0.001113154 | 0.9964711 | 0.004527387 | 0.9964748 | 0.003862529 |  |  | 432960 | 0.9841371 | 0.9670213 | 0.003508457 | 0.9879943 | 0.005292962 | 0.9879936 | 0.008847318 |  |  | 580380 | 0.9968746 | 0.9150489 | 0.008297558 | 0.9825381 | 0.007299308 | 0.9825328 | 0.00779568 |  |  | 881160 | 0.991272 | 0.8678712 | 0.01405906 | 0.9772528 | 0.004947238 | 0.9772486 | 0.01007855
|  |  | 313992 | 1.00313 | 0.9994305 | 0.0004811853 | 0.9999501 | 0.06853413 | 0.9999457 | 0.1997224 |  |  | 538146 | 0.9966367 | 0.9866385 | 0.001113154 | 0.9964719 | 0.004527374 | 0.9964756 | 0.003862519 |  |  | 433260 | 0.9852161 | 0.9670213 | 0.003508457 | 0.9880093 | 0.005292673 | 0.9880086 | 0.008847125 |  |  | 580680 | 0.9985561 | 0.9150489 | 0.008297558 | 0.9825409 | 0.007299314 | 0.9825356 | 0.007795642 |  |  | 881460 | 0.9890341 | 0.8678712 | 0.01405906 | 0.9772656 | 0.004947018 | 0.9772614 | 0.01007808
|  |  | 314292 | 1.00313 | 0.9994305 | 0.0004811853 | 0.9999501 | 0.06853413 | 0.9999457 | 0.1997224 |  |  | 538446 | 0.9956763 | 0.9866385 | 0.001113154 | 0.9964728 | 0.004527361 | 0.9964764 | 0.00386251 |  |  | 433560 | 0.9852161 | 0.9670213 | 0.003508457 | 0.9880242 | 0.005292384 | 0.9880235 | 0.008846932 |  |  | 580980 | 1.000238 | 0.9150489 | 0.008297558 | 0.9825436 | 0.00729932 | 0.9825384 | 0.007795604 |  |  | 881760 | 0.9845582 | 0.8678712 | 0.01405906 | 0.9772783 | 0.004946799 | 0.9772742 | 0.01007762
|  |  | 314592 | 1.002234 | 0.9994305 | 0.0004811853 | 0.9999501 | 0.06853413 | 0.9999457 | 0.1997224 |  |  | 538746 | 0.9956763 | 0.9866385 | 0.001113154 | 0.9964736 | 0.004527348 | 0.9964773 | 0.0038625 |  |  | 433860 | 0.9852161 | 0.9670213 | 0.003508457 | 0.9880392 | 0.005292096 | 0.9880385 | 0.008846739 |  |  | 581280 | 0.9985561 | 0.9150489 | 0.008297558 | 0.9825464 | 0.007299327 | 0.9825412 | 0.007795566 |  |  | 882060 | 0.99351 | 0.8678712 | 0.01405906 | 0.9772911 | 0.00494658 | 0.9772869 | 0.01007715
|  |  | 314892 | 1.00313 | 0.9994305 | 0.0004811853 | 0.9999501 | 0.06853413 | 0.9999457 | 0.1997224 |  |  | 539046 | 0.9956763 | 0.9866385 | 0.001113154 | 0.9964744 | 0.004527335 | 0.9964781 | 0.003862491 |  |  | 434160 | 0.9862951 | 0.9670213 | 0.003508457 | 0.9880541 | 0.005291807 | 0.9880534 | 0.008846547 |  |  | 581580 | 1.000238 | 0.9150489 | 0.008297558 | 0.9825492 | 0.007299333 | 0.982544 | 0.007795529 |  |  | 882360 | 0.9890341 | 0.8678712 | 0.01405906 | 0.9773039 | 0.004946362 | 0.9772997 | 0.01007668
|  |  | 315192 | 1.002234 | 0.9994305 | 0.0004811853 | 0.9999501 | 0.06853413 | 0.9999457 | 0.1997224 |  |  | 539346 | 0.9956763 | 0.9866385 | 0.001113154 | 0.9964752 | 0.004527322 | 0.9964789 | 0.003862481 |  |  | 434460 | 0.9852161 | 0.9670213 | 0.003508457 | 0.988069 | 0.005291519 | 0.9880683 | 0.008846354 |  |  | 581880 | 0.9985561 | 0.9150489 | 0.008297558 | 0.982552 | 0.00729934 | 0.9825467 | 0.007795491 |  |  | 882660 | 0.9890341 | 0.8678712 | 0.01405906 | 0.9773166 | 0.004946143 | 0.9773124 | 0.01007622
|  |  | 315492 | 1.004026 | 0.9994305 | 0.0004811853 | 0.9999501 | 0.06853413 | 0.9999457 | 0.1997224 |  |  | 539646 | 0.9956763 | 0.9866385 | 0.001113154 | 0.9964761 | 0.004527309 | 0.9964798 | 0.003862472 |  |  | 434760 | 0.9830581 | 0.9670213 | 0.003508457 | 0.9880839 | 0.005291232 | 0.9880832 | 0.008846162 |  |  | 582180 | 1.001919 | 0.9150489 | 0.008297558 | 0.9825547 | 0.007299346 | 0.9825495 | 0.007795454 |  |  | 882960 | 0.9890341 | 0.8678712 | 0.01405906 | 0.9773293 | 0.004945925 | 0.9773251 | 0.01007575
|  |  | 315792 | 1.002234 | 0.9994305 | 0.0004811853 | 0.9999501 | 0.06853413 | 0.9999457 | 0.1997224 |  |  | 539946 | 0.9966367 | 0.9866385 | 0.001113154 | 0.9964769 | 0.004527297 | 0.9964806 | 0.003862463 |  |  | 435060 | 0.9841371 | 0.9670213 | 0.003508457 | 0.9880988 | 0.005290944 | 0.9880981 | 0.00884597 |  |  | 582480 | 1.000238 | 0.9150489 | 0.008297558 | 0.9825575 | 0.007299353 | 0.9825522 | 0.007795417 |  |  | 883260 | 0.9845582 | 0.8678712 | 0.01405906 | 0.977342 | 0.004945708 | 0.9773378 | 0.01007529
|  |  | 316092 | 1.00313 | 0.9994305 | 0.0004811853 | 0.9999501 | 0.06853413 | 0.9999457 | 0.1997224 |  |  | 540246 | 0.9947158 | 0.9866385 | 0.001113154 | 0.9964777 | 0.004527284 | 0.9964814 | 0.003862454 |  |  | 435360 | 0.9841371 | 0.9670213 | 0.003508457 | 0.9881136 | 0.005290658 | 0.9881129 | 0.008845778 |  |  | 582780 | 1.001919 | 0.9150489 | 0.008297558 | 0.9825602 | 0.007299359 | 0.982555 | 0.007795381 |  |  | 883560 | 0.9867961 | 0.8678712 | 0.01405906 | 0.9773547 | 0.00494549 | 0.9773505 | 0.01007483
|  |  | 316392 | 1.00313 | 0.9994305 | 0.0004811853 | 0.9999501 | 0.06853413 | 0.9999457 | 0.1997224 |  |  | 540546 | 0.9937554 | 0.9866385 | 0.001113154 | 0.9964785 | 0.004527272 | 0.9964822 | 0.003862445 |  |  | 435660 | 0.9841371 | 0.9670213 | 0.003508457 | 0.9881284 | 0.005290371 | 0.9881277 | 0.008845587 |  |  | 583080 | 1.000238 | 0.9150489 | 0.008297558 | 0.982563 | 0.007299366 | 0.9825577 | 0.007795344 |  |  | 883860 | 0.9890341 | 0.8678712 | 0.01405906 | 0.9773674 | 0.004945274 | 0.9773632 | 0.01007436
|  |  | 316692 | 1.002234 | 0.9994305 | 0.0004811853 | 0.9999501 | 0.06853413 | 0.9999457 | 0.1997224 |  |  | 540846 | 0.9956763 | 0.9866385 | 0.001113154 | 0.9964793 | 0.00452726 | 0.996483 | 0.003862436 |  |  | 435960 | 0.9841371 | 0.9670213 | 0.003508457 | 0.9881432 | 0.005290085 | 0.9881425 | 0.008845395 |  |  | 583380 | 0.9985561 | 0.9150489 | 0.008297558 | 0.9825657 | 0.007299373 | 0.9825604 | 0.007795308 |  |  | 884160 | 0.991272 | 0.8678712 | 0.01405906 | 0.9773801 | 0.004945057 | 0.9773759 | 0.0100739
|  |  | 316992 | 1.00313 | 0.9994305 | 0.0004811853 | 0.9999501 | 0.06853413 | 0.9999457 | 0.1997224 |  |  | 541146 | 0.9966367 | 0.9866385 | 0.001113154 | 0.9964801 | 0.004527247 | 0.9964839 | 0.003862427 |  |  | 436260 | 0.9852161 | 0.9670213 | 0.003508457 | 0.988158 | 0.005289799 | 0.9881573 | 0.008845204 |  |  | 583680 | 0.9985561 | 0.9150489 | 0.008297558 | 0.9825684 | 0.007299379 | 0.9825632 | 0.007795272 |  |  | 884460 | 0.9890341 | 0.8678712 | 0.01405906 | 0.9773927 | 0.004944841 | 0.9773885 | 0.01007344
|  |  | 317292 | 1.004026 | 0.9994305 | 0.0004811853 | 0.9999501 | 0.06853413 | 0.9999457 | 0.1997224 |  |  | 541446 | 0.9956763 | 0.9866385 | 0.001113154 | 0.996481 | 0.004527235 | 0.9964847 | 0.003862418 |  |  | 436560 | 0.9852161 | 0.9670213 | 0.003508457 | 0.9881727 | 0.005289513 | 0.988172 | 0.008845013 |  |  | 583980 | 0.9968746 | 0.9150489 | 0.008297558 | 0.9825711 | 0.007299386 | 0.9825659 | 0.007795236 |  |  | 884760 | 0.9867961 | 0.8678712 | 0.01405906 | 0.9774054 | 0.004944625 | 0.9774011 | 0.01007298
|  |  | 317592 | 1.00313 | 0.9994305 | 0.0004811853 | 0.9999501 | 0.06853413 | 0.9999457 | 0.1997224 |  |  | 541746 | 0.9966367 | 0.9866385 | 0.001113154 | 0.9964818 | 0.004527223 | 0.9964855 | 0.003862409 |  |  | 436860 | 0.9852161 | 0.9670213 | 0.003508457 | 0.9881874 | 0.005289228 | 0.9881868 | 0.008844823 |  |  | 584280 | 0.9968746 | 0.9150489 | 0.008297558 | 0.9825739 | 0.007299393 | 0.9825686 | 0.0077952 |  |  | 885060 | 0.9890341 | 0.8678712 | 0.01405906 | 0.977418 | 0.004944409 | 0.9774137 | 0.01007252
|  |  | 317892 | 1.00313 | 0.9994305 | 0.0004811853 | 0.9999501 | 0.06853413 | 0.9999457 | 0.1997224 |  |  | 542046 | 0.9956763 | 0.9866385 | 0.001113154 | 0.9964826 | 0.004527212 | 0.9964863 | 0.003862401 |  |  | 437160 | 0.9841371 | 0.9670213 | 0.003508457 | 0.9882021 | 0.005288943 | 0.9882014 | 0.008844632 |  |  | 584580 | 0.9985561 | 0.9150489 | 0.008297558 | 0.9825766 | 0.007299399 | 0.9825713 | 0.007795165 |  |  | 885360 | 0.9800823 | 0.8678712 | 0.01405906 | 0.9774306 | 0.004944194 | 0.9774264 | 0.01007206
|  |  | 318192 | 1.00313 | 0.9994305 | 0.0004811853 | 0.9999501 | 0.06853413 | 0.9999457 | 0.1997224 |  |  | 542346 | 0.9956763 | 0.9866385 | 0.001113154 | 0.9964834 | 0.0045272 | 0.9964871 | 0.003862392 |  |  | 437460 | 0.9852161 | 0.9670213 | 0.003508457 | 0.9882168 | 0.005288659 | 0.9882161 | 0.008844442 |  |  | 584880 | 0.9985561 | 0.9150489 | 0.008297558 | 0.9825793 | 0.007299406 | 0.982574 | 0.00779513 |  |  | 885660 | 0.9890341 | 0.8678712 | 0.01405906 | 0.9774432 | 0.004943979 | 0.9774389 | 0.0100716
|  |  | 318492 | 1.00313 | 0.9994305 | 0.0004811853 | 0.9999501 | 0.06853413 | 0.9999457 | 0.1997224 |  |  | 542646 | 0.9947158 | 0.9866385 | 0.001113154 | 0.9964842 | 0.004527188 | 0.9964879 | 0.003862384 |  |  | 437760 | 0.9852161 | 0.9670213 | 0.003508457 | 0.9882314 | 0.005288375 | 0.9882308 | 0.008844252 |  |  | 585180 | 0.9985561 | 0.9150489 | 0.008297558 | 0.9825819 | 0.007299413 | 0.9825767 | 0.007795095 |  |  | 885960 | 0.9890341 | 0.8678712 | 0.01405906 | 0.9774558 | 0.004943764 | 0.9774515 | 0.01007114
|  |  | 318792 | 1.004026 | 0.9994305 | 0.0004811853 | 0.9999501 | 0.06853413 | 0.9999457 | 0.1997224 |  |  | 542946 | 0.9947158 | 0.9866385 | 0.001113154 | 0.996485 | 0.004527177 | 0.9964887 | 0.003862375 |  |  | 438060 | 0.9852161 | 0.9670213 | 0.003508457 | 0.9882461 | 0.005288091 | 0.9882454 | 0.008844062 |  |  | 585480 | 1.000238 | 0.9150489 | 0.008297558 | 0.9825846 | 0.00729942 | 0.9825793 | 0.00779506 |  |  | 886260 | 0.9845582 | 0.8678712 | 0.01405906 | 0.9774683 | 0.00494355 | 0.9774641 | 0.01007068
|  |  | 319092 | 1.00313 | 0.9994305 | 0.0004811853 | 0.9999501 | 0.06853413 | 0.9999457 | 0.1997224 |  |  | 543246 | 0.9947158 | 0.9866385 | 0.001113154 | 0.9964858 | 0.004527165 | 0.9964895 | 0.003862367 |  |  | 438360 | 0.9862951 | 0.9670213 | 0.003508457 | 0.9882607 | 0.005287807 | 0.98826 | 0.008843872 |  |  | 585780 | 0.9985561 | 0.9150489 | 0.008297558 | 0.9825873 | 0.007299427 | 0.982582 | 0.007795026 |  |  | 886560 | 0.9890341 | 0.8678712 | 0.01405906 | 0.9774809 | 0.004943336 | 0.9774766 | 0.01007023
|  |  | 319392 | 1.00313 | 0.9994305 | 0.0004811853 | 0.9999501 | 0.06853413 | 0.9999457 | 0.1997224 |  |  | 543546 | 0.9937554 | 0.9866385 | 0.001113154 | 0.9964866 | 0.004527154 | 0.9964903 | 0.003862359 |  |  | 438660 | 0.9852161 | 0.9670213 | 0.003508457 | 0.9882752 | 0.005287524 | 0.9882746 | 0.008843682 |  |  | 586080 | 1.001919 | 0.9150489 | 0.008297558 | 0.98259 | 0.007299434 | 0.9825847 | 0.007794991 |  |  | 886860 | 0.9867961 | 0.8678712 | 0.01405906 | 0.9774934 | 0.004943123 | 0.9774891 | 0.01006977
|  |  | 319692 | 1.002234 | 0.9994305 | 0.0004811853 | 0.9999501 | 0.06853413 | 0.9999457 | 0.1997224 |  |  | 543846 | 0.9947158 | 0.9866385 | 0.001113154 | 0.9964874 | 0.004527143 | 0.9964911 | 0.003862351 |  |  | 438960 | 0.9830581 | 0.9670213 | 0.003508457 | 0.9882898 | 0.005287242 | 0.9882891 | 0.008843493 |  |  | 586380 | 0.9985561 | 0.9150489 | 0.008297558 | 0.9825926 | 0.007299441 | 0.9825873 | 0.007794957 |  |  | 887160 | 0.9867961 | 0.8678712 | 0.01405906 | 0.9775059 | 0.004942909 | 0.9775017 | 0.01006932
|  |  | 319992 | 1.002234 | 0.9994305 | 0.0004811853 | 0.9999501 | 0.06853413 | 0.9999457 | 0.1997224 |  |  | 544146 | 0.9966367 | 0.9866385 | 0.001113154 | 0.9964881 | 0.004527132 | 0.9964919 | 0.003862343 |  |  | 439260 | 0.9862951 | 0.9670213 | 0.003508457 | 0.9883043 | 0.005286959 | 0.9883036 | 0.008843304 |  |  | 586680 | 0.9985561 | 0.9150489 | 0.008297558 | 0.9825953 | 0.007299448 | 0.98259 | 0.007794923 |  |  | 887460 | 0.9890341 | 0.8678712 | 0.01405906 | 0.9775184 | 0.004942696 | 0.9775142 | 0.01006886
|  |  | 320292 | 1.00313 | 0.9994305 | 0.0004811853 | 0.9999501 | 0.06853413 | 0.9999457 | 0.1997224 |  |  | 544446 | 0.9956763 | 0.9866385 | 0.001113154 | 0.9964889 | 0.004527121 | 0.9964927 | 0.003862335 |  |  | 439560 | 0.9841371 | 0.9670213 | 0.003508457 | 0.9883188 | 0.005286677 | 0.9883181 | 0.008843115 |  |  | 586980 | 0.9985561 | 0.9150489 | 0.008297558 | 0.9825979 | 0.007299455 | 0.9825926 | 0.007794889 |  |  | 887760 | 0.9867961 | 0.8678712 | 0.01405906 | 0.9775309 | 0.004942484 | 0.9775267 | 0.01006841
|  |  | 320592 | 1.00313 | 0.9994305 | 0.0004811853 | 0.9999501 | 0.06853413 | 0.9999457 | 0.1997224 |  |  | 544746 | 0.9947158 | 0.9866385 | 0.001113154 | 0.9964897 | 0.00452711 | 0.9964935 | 0.003862327 |  |  | 439860 | 0.9852161 | 0.9670213 | 0.003508457 | 0.9883333 | 0.005286395 | 0.9883326 | 0.008842926 |  |  | 587280 | 0.9985561 | 0.9150489 | 0.008297558 | 0.9826005 | 0.007299462 | 0.9825953 | 0.007794856 |  |  | 888060 | 0.9890341 | 0.8678712 | 0.01405906 | 0.9775434 | 0.004942271 | 0.9775391 | 0.01006795
|  |  | 320892 | 1.004026 | 0.9994305 | 0.0004811853 | 0.9999501 | 0.06853413 | 0.9999457 | 0.1997224 |  |  | 545046 | 0.9956763 | 0.9866385 | 0.001113154 | 0.9964905 | 0.004527099 | 0.9964943 | 0.003862319 |  |  | 440160 | 0.9862951 | 0.9670213 | 0.003508457 | 0.9883478 | 0.005286114 | 0.9883471 | 0.008842738 |  |  | 587580 | 0.9985561 | 0.9150489 | 0.008297558 | 0.9826032 | 0.00729947 | 0.9825979 | 0.007794823 |  |  | 888360 | 0.9845582 | 0.8678712 | 0.01405906 | 0.9775559 | 0.004942059 | 0.9775516 | 0.0100675
|  |  | 321192 | 1.004026 | 0.9994305 | 0.0004811853 | 0.9999501 | 0.06853413 | 0.9999457 | 0.1997224 |  |  | 545346 | 0.9956763 | 0.9866385 | 0.001113154 | 0.9964913 | 0.004527088 | 0.996495 | 0.003862311 |  |  | 440460 | 0.9862951 | 0.9670213 | 0.003508457 | 0.9883622 | 0.005285833 | 0.9883615 | 0.00884255 |  |  | 587880 | 1.001919 | 0.9150489 | 0.008297558 | 0.9826058 | 0.007299477 | 0.9826005 | 0.00779479 |  |  | 888660 | 0.9800823 | 0.8678712 | 0.01405906 | 0.9775683 | 0.004941848 | 0.977564 | 0.01006705
|  |  | 321492 | 1.004026 | 0.9994305 | 0.0004811853 | 0.9999501 | 0.06853413 | 0.9999457 | 0.1997224 |  |  | 545646 | 0.9966367 | 0.9866385 | 0.001113154 | 0.9964921 | 0.004527078 | 0.9964958 | 0.003862304 |  |  | 440760 | 0.9873741 | 0.9670213 | 0.003508457 | 0.9883766 | 0.005285552 | 0.9883759 | 0.008842362 |  |  | 588180 | 1.000238 | 0.9150489 | 0.008297558 | 0.9826084 | 0.007299484 | 0.9826031 | 0.007794757 |  |  | 888960 | 0.99351 | 0.8678712 | 0.01405906 | 0.9775808 | 0.004941637 | 0.9775765 | 0.0100666
|  |  | 321792 | 1.00313 | 0.9994305 | 0.0004811853 | 0.9999501 | 0.06853413 | 0.9999457 | 0.1997224 |  |  | 545946 | 0.9956763 | 0.9866385 | 0.001113154 | 0.9964928 | 0.004527067 | 0.9964966 | 0.003862296 |  |  | 441060 | 0.9841371 | 0.9670213 | 0.003508457 | 0.988391 | 0.005285272 | 0.9883903 | 0.008842174 |  |  | 588480 | 1.000238 | 0.9150489 | 0.008297558 | 0.982611 | 0.007299491 | 0.9826057 | 0.007794724 |  |  | 889260 | 0.9845582 | 0.8678712 | 0.01405906 | 0.9775932 | 0.004941426 | 0.9775889 | 0.01006615
|  |  | 322092 | 1.00313 | 0.9994305 | 0.0004811853 | 0.9999501 | 0.06853413 | 0.9999457 | 0.1997224 |  |  | 546246 | 0.9956763 | 0.9866385 | 0.001113154 | 0.9964936 | 0.004527057 | 0.9964974 | 0.003862289 |  |  | 441360 | 0.9841371 | 0.9670213 | 0.003508457 | 0.9884053 | 0.005284992 | 0.9884047 | 0.008841987 |  |  | 588780 | 1.000238 | 0.9150489 | 0.008297558 | 0.9826136 | 0.007299499 | 0.9826083 | 0.007794691 |  |  | 889560 | 0.991272 | 0.8678712 | 0.01405906 | 0.9776056 | 0.004941215 | 0.9776013 | 0.0100657
|  |  | 322392 | 1.00313 | 0.9994305 | 0.0004811853 | 0.9999501 | 0.06853413 | 0.9999457 | 0.1997224 |  |  | 546546 | 0.9966367 | 0.9866385 | 0.001113154 | 0.9964944 | 0.004527046 | 0.9964982 | 0.003862281 |  |  | 441660 | 0.9830581 | 0.9670213 | 0.003508457 | 0.9884197 | 0.005284713 | 0.988419 | 0.008841799 |  |  | 589080 | 1.000238 | 0.9150489 | 0.008297558 | 0.9826162 | 0.007299506 | 0.9826109 | 0.007794659 |  |  | 889860 | 0.9890341 | 0.8678712 | 0.01405906 | 0.977618 | 0.004941005 | 0.9776137 | 0.01006525
|  |  | 322692 | 1.002234 | 0.9994305 | 0.0004811853 | 0.9999501 | 0.06853413 | 0.9999457 | 0.1997224 |  |  | 546846 | 0.9956763 | 0.9866385 | 0.001113154 | 0.9964952 | 0.004527036 | 0.9964989 | 0.003862274 |  |  | 441960 | 0.9852161 | 0.9670213 | 0.003508457 | 0.988434 | 0.005284433 | 0.9884333 | 0.008841612 |  |  | 589380 | 0.9985561 | 0.9150489 | 0.008297558 | 0.9826188 | 0.007299513 | 0.9826135 | 0.007794627 |  |  | 890160 | 0.9845582 | 0.8678712 | 0.01405906 | 0.9776304 | 0.004940795 | 0.977626 | 0.0100648
|  |  | 322992 | 1.00313 | 0.9994305 | 0.0004811853 | 0.9999501 | 0.06853413 | 0.9999457 | 0.1997224 |  |  | 547146 | 0.9956763 | 0.9866385 | 0.001113154 | 0.9964959 | 0.004527026 | 0.9964997 | 0.003862267 |  |  | 442260 | 0.9852161 | 0.9670213 | 0.003508457 | 0.9884483 | 0.005284155 | 0.9884476 | 0.008841425 |  |  | 589680 | 1.003601 | 0.9150489 | 0.008297558 | 0.9826214 | 0.007299521 | 0.9826161 | 0.007794595 |  |  | 890460 | 0.9890341 | 0.8678712 | 0.01405906 | 0.9776427 | 0.004940585 | 0.9776384 | 0.01006435
|  |  | 323292 | 1.00313 | 0.9994305 | 0.0004811853 | 0.9999501 | 0.06853413 | 0.9999457 | 0.1997224 |  |  | 547446 | 0.9956763 | 0.9866385 | 0.001113154 | 0.9964967 | 0.004527016 | 0.9965005 | 0.00386226 |  |  | 442560 | 0.9862951 | 0.9670213 | 0.003508457 | 0.9884626 | 0.005283876 | 0.9884619 | 0.008841239 |  |  | 589980 | 1.000238 | 0.9150489 | 0.008297558 | 0.9826239 | 0.007299528 | 0.9826186 | 0.007794563 |  |  | 890760 | 0.991272 | 0.8678712 | 0.01405906 | 0.9776551 | 0.004940376 | 0.9776507 | 0.01006391
|  |  | 323592 | 1.00313 | 0.9994305 | 0.0004811853 | 0.9999501 | 0.06853413 | 0.9999457 | 0.1997224 |  |  | 547746 | 0.9947158 | 0.9866385 | 0.001113154 | 0.9964975 | 0.004527006 | 0.9965013 | 0.003862252 |  |  | 442860 | 0.9852161 | 0.9670213 | 0.003508457 | 0.9884768 | 0.005283598 | 0.9884762 | 0.008841052 |  |  | 590280 | 1.000238 | 0.9150489 | 0.008297558 | 0.9826265 | 0.007299536 | 0.9826212 | 0.007794532 |  |  | 891060 | 0.99351 | 0.8678712 | 0.01405906 | 0.9776674 | 0.004940167 | 0.9776631 | 0.01006346
|  |  | 323892 | 1.004026 | 0.9994305 | 0.0004811853 | 0.9999501 | 0.06853413 | 0.9999457 | 0.1997224 |  |  | 548046 | 0.9966367 | 0.9866385 | 0.001113154 | 0.9964982 | 0.004526996 | 0.996502 | 0.003862245 |  |  | 443160 | 0.9830581 | 0.9670213 | 0.003508457 | 0.988491 | 0.00528332 | 0.9884904 | 0.008840866 |  |  | 590580 | 1.003601 | 0.9150489 | 0.008297558 | 0.9826291 | 0.007299543 | 0.9826237 | 0.0077945 |  |  | 891360 | 0.991272 | 0.8678712 | 0.01405906 | 0.9776797 | 0.004939958 | 0.9776754 | 0.01006301
|  |  | 324192 | 1.004026 | 0.9994305 | 0.0004811853 | 0.9999501 | 0.06853413 | 0.9999457 | 0.1997224 |  |  | 548346 | 0.9956763 | 0.9866385 | 0.001113154 | 0.996499 | 0.004526986 | 0.9965028 | 0.003862238 |  |  | 443460 | 0.9841371 | 0.9670213 | 0.003508457 | 0.9885052 | 0.005283043 | 0.9885046 | 0.00884068 |  |  | 590880 | 1.000238 | 0.9150489 | 0.008297558 | 0.9826316 | 0.007299551 | 0.9826263 | 0.007794469 |  |  | 891660 | 0.9845582 | 0.8678712 | 0.01405906 | 0.977692 | 0.00493975 | 0.9776877 | 0.01006257
|  |  | 324492 | 1.00313 | 0.9994305 | 0.0004811853 | 0.9999501 | 0.06853413 | 0.9999457 | 0.1997224 |  |  | 548646 | 0.9947158 | 0.9866385 | 0.001113154 | 0.9964997 | 0.004526977 | 0.9965035 | 0.003862231 |  |  | 443760 | 0.9841371 | 0.9670213 | 0.003508457 | 0.9885194 | 0.005282766 | 0.9885188 | 0.008840494 |  |  | 591180 | 1.003601 | 0.9150489 | 0.008297558 | 0.9826342 | 0.007299558 | 0.9826288 | 0.007794438 |  |  | 891960 | 0.9890341 | 0.8678712 | 0.01405906 | 0.9777043 | 0.004939542 | 0.9777 | 0.01006213
|  |  | 324792 | 1.00313 | 0.9994305 | 0.0004811853 | 0.9999501 | 0.06853413 | 0.9999457 | 0.1997224 |  |  | 548946 | 0.9956763 | 0.9866385 | 0.001113154 | 0.9965005 | 0.004526967 | 0.9965043 | 0.003862225 |  |  | 444060 | 0.9841371 | 0.9670213 | 0.003508457 | 0.9885336 | 0.005282489 | 0.9885329 | 0.008840309 |  |  | 591480 | 1.003601 | 0.9150489 | 0.008297558 | 0.9826367 | 0.007299566 | 0.9826314 | 0.007794407 |  |  | 892260 | 0.991272 | 0.8678712 | 0.01405906 | 0.9777166 | 0.004939334 | 0.9777123 | 0.01006168
|  |  | 325092 | 1.004026 | 0.9994305 | 0.0004811853 | 0.9999501 | 0.06853413 | 0.9999457 | 0.1997224 |  |  | 549246 | 0.9956763 | 0.9866385 | 0.001113154 | 0.9965013 | 0.004526958 | 0.9965051 | 0.003862218 |  |  | 444360 | 0.9862951 | 0.9670213 | 0.003508457 | 0.9885477 | 0.005282212 | 0.9885471 | 0.008840123 |  |  | 591780 | 1.000238 | 0.9150489 | 0.008297558 | 0.9826392 | 0.007299574 | 0.9826339 | 0.007794377 |  |  | 892560 | 0.9890341 | 0.8678712 | 0.01405906 | 0.9777289 | 0.004939126 | 0.9777245 | 0.01006124
|  |  | 325392 | 1.002234 | 0.9994305 | 0.0004811853 | 0.9999501 | 0.06853413 | 0.9999457 | 0.1997224 |  |  | 549546 | 0.9956763 | 0.9866385 | 0.001113154 | 0.996502 | 0.004526948 | 0.9965058 | 0.003862211 |  |  | 444660 | 0.9862951 | 0.9670213 | 0.003508457 | 0.9885618 | 0.005281936 | 0.9885612 | 0.008839938 |  |  | 592080 | 1.005282 | 0.9150489 | 0.008297558 | 0.9826418 | 0.007299581 | 0.9826364 | 0.007794346 |  |  | 892860 | 0.9823203 | 0.8678712 | 0.01405906 | 0.9777411 | 0.004938919 | 0.9777368 | 0.0100608
|  |  | 325692 | 1.002234 | 0.9994305 | 0.0004811853 | 0.9999501 | 0.06853413 | 0.9999457 | 0.1997224 |  |  | 549846 | 0.9956763 | 0.9866385 | 0.001113154 | 0.9965028 | 0.004526939 | 0.9965066 | 0.003862205 |  |  | 444960 | 0.9852161 | 0.9670213 | 0.003508457 | 0.9885759 | 0.005281661 | 0.9885753 | 0.008839753 |  |  | 592380 | 1.003601 | 0.9150489 | 0.008297558 | 0.9826443 | 0.007299589 | 0.9826389 | 0.007794316 |  |  | 893160 | 0.9867961 | 0.8678712 | 0.01405906 | 0.9777534 | 0.004938713 | 0.977749 | 0.01006036
|  |  | 325992 | 1.001338 | 0.9994305 | 0.0004811853 | 0.9999501 | 0.06853413 | 0.9999457 | 0.1997224 |  |  | 550146 | 0.9947158 | 0.9866385 | 0.001113154 | 0.9965035 | 0.00452693 | 0.9965073 | 0.003862198 |  |  | 445260 | 0.9862951 | 0.9670213 | 0.003508457 | 0.98859 | 0.005281386 | 0.9885893 | 0.008839569 |  |  | 592680 | 1.001919 | 0.9150489 | 0.008297558 | 0.9826468 | 0.007299597 | 0.9826414 | 0.007794286 |  |  | 893460 | 0.991272 | 0.8678712 | 0.01405906 | 0.9777656 | 0.004938506 | 0.9777612 | 0.01005991
|  |  | 326292 | 1.00313 | 0.9994305 | 0.0004811853 | 0.9999501 | 0.06853413 | 0.9999457 | 0.1997224 |  |  | 550446 | 0.9947158 | 0.9866385 | 0.001113154 | 0.9965043 | 0.004526921 | 0.9965081 | 0.003862192 |  |  | 445560 | 0.9841371 | 0.9670213 | 0.003508457 | 0.988604 | 0.005281111 | 0.9886034 | 0.008839384 |  |  | 592980 | 1.001919 | 0.9150489 | 0.008297558 | 0.9826493 | 0.007299605 | 0.9826439 | 0.007794256 |  |  | 893760 | 1.000224 | 0.8678712 | 0.01405906 | 0.9777778 | 0.0049383 | 0.9777734 | 0.01005947
|  |  | 326592 | 1.002234 | 0.9994305 | 0.0004811853 | 0.9999501 | 0.06853413 | 0.9999457 | 0.1997224 |  |  | 550746 | 0.9966367 | 0.9866385 | 0.001113154 | 0.996505 | 0.004526912 | 0.9965088 | 0.003862185 |  |  | 445860 | 0.9841371 | 0.9670213 | 0.003508457 | 0.988618 | 0.005280836 | 0.9886174 | 0.0088392 |  |  | 593280 | 1.000238 | 0.9150489 | 0.008297558 | 0.9826518 | 0.007299612 | 0.9826464 | 0.007794227 |  |  | 894060 | 0.9890341 | 0.8678712 | 0.01405906 | 0.97779 | 0.004938094 | 0.9777856 | 0.01005903
|  |  | 326892 | 1.004026 | 0.9994305 | 0.0004811853 | 0.9999501 | 0.06853413 | 0.9999457 | 0.1997224 |  |  | 551046 | 0.9956763 | 0.9866385 | 0.001113154 | 0.9965057 | 0.004526903 | 0.9965096 | 0.003862179 |  |  | 446160 | 0.9852161 | 0.9670213 | 0.003508457 | 0.988632 | 0.005280562 | 0.9886314 | 0.008839016 |  |  | 593580 | 1.001919 | 0.9150489 | 0.008297558 | 0.9826543 | 0.00729962 | 0.9826489 | 0.007794197 |  |  | 894360 | 0.991272 | 0.8678712 | 0.01405906 | 0.9778022 | 0.004937889 | 0.9777978 | 0.0100586
|  |  | 327192 | 1.002234 | 0.9994305 | 0.0004811853 | 0.9999501 | 0.06853413 | 0.9999457 | 0.1997224 |  |  | 551346 | 0.9966367 | 0.9866385 | 0.001113154 | 0.9965065 | 0.004526894 | 0.9965103 | 0.003862173 |  |  | 446460 | 0.9862951 | 0.9670213 | 0.003508457 | 0.988646 | 0.005280288 | 0.9886454 | 0.008838833 |  |  | 593880 | 1.005282 | 0.9150489 | 0.008297558 | 0.9826567 | 0.007299628 | 0.9826514 | 0.007794168 |  |  | 894660 | 0.9890341 | 0.8678712 | 0.01405906 | 0.9778144 | 0.004937684 | 0.9778099 | 0.01005816
|  |  | 327492 | 1.002234 | 0.9994305 | 0.0004811853 | 0.9999501 | 0.06853413 | 0.9999457 | 0.1997224 |  |  | 551646 | 0.9966367 | 0.9866385 | 0.001113154 | 0.9965072 | 0.004526885 | 0.9965111 | 0.003862166 |  |  | 446760 | 0.9862951 | 0.9670213 | 0.003508457 | 0.9886599 | 0.005280015 | 0.9886593 | 0.008838649 |  |  | 594180 | 1.001919 | 0.9150489 | 0.008297558 | 0.9826592 | 0.007299636 | 0.9826539 | 0.007794139 |  |  | 894960 | 0.9867961 | 0.8678712 | 0.01405906 | 0.9778265 | 0.004937479 | 0.9778221 | 0.01005772
|  |  | 327792 | 1.004026 | 0.9994305 | 0.0004811853 | 0.9999501 | 0.06853413 | 0.9999457 | 0.1997224 |  |  | 551946 | 0.9947158 | 0.9866385 | 0.001113154 | 0.996508 | 0.004526877 | 0.9965118 | 0.00386216 |  |  | 447060 | 0.9852161 | 0.9670213 | 0.003508457 | 0.9886739 | 0.005279741 | 0.9886732 | 0.008838466 |  |  | 594480 | 1.003601 | 0.9150489 | 0.008297558 | 0.9826617 | 0.007299644 | 0.9826563 | 0.00779411 |  |  | 895260 | 0.9890341 | 0.8678712 | 0.01405906 | 0.9778387 | 0.004937275 | 0.9778342 | 0.01005728
|  |  | 328092 | 1.002234 | 0.9994305 | 0.0004811853 | 0.9999501 | 0.06853413 | 0.9999457 | 0.1997224 |  |  | 552246 | 0.9956763 | 0.9866385 | 0.001113154 | 0.9965087 | 0.004526868 | 0.9965125 | 0.003862154 |  |  | 447360 | 0.9852161 | 0.9670213 | 0.003508457 | 0.9886878 | 0.005279469 | 0.9886871 | 0.008838283 |  |  | 594780 | 1.000238 | 0.9150489 | 0.008297558 | 0.9826642 | 0.007299652 | 0.9826588 | 0.007794081 |  |  | 895560 | 0.9890341 | 0.8678712 | 0.01405906 | 0.9778508 | 0.00493707 | 0.9778464 | 0.01005685
|  |  | 328392 | 1.002234 | 0.9994305 | 0.0004811853 | 0.9999501 | 0.06853413 | 0.9999457 | 0.1997224 |  |  | 552546 | 0.9947158 | 0.9866385 | 0.001113154 | 0.9965094 | 0.00452686 | 0.9965133 | 0.003862148 |  |  | 447660 | 0.9841371 | 0.9670213 | 0.003508457 | 0.9887017 | 0.005279196 | 0.988701 | 0.0088381 |  |  | 595080 | 1.000238 | 0.9150489 | 0.008297558 | 0.9826666 | 0.00729966 | 0.9826613 | 0.007794053 |  |  | 895860 | 0.99351 | 0.8678712 | 0.01405906 | 0.9778629 | 0.004936867 | 0.9778585 | 0.01005641
|  |  | 328692 | 1.00313 | 0.9994305 | 0.0004811853 | 0.9999501 | 0.06853413 | 0.9999457 | 0.1997224 |  |  | 552846 | 0.9947158 | 0.9866385 | 0.001113154 | 0.9965102 | 0.004526851 | 0.996514 | 0.003862142 |  |  | 447960 | 0.9841371 | 0.9670213 | 0.003508457 | 0.9887155 | 0.005278924 | 0.9887149 | 0.008837918 |  |  | 595380 | 1.001919 | 0.9150489 | 0.008297558 | 0.9826691 | 0.007299668 | 0.9826637 | 0.007794024 |  |  | 896160 | 0.991272 | 0.8678712 | 0.01405906 | 0.977875 | 0.004936663 | 0.9778706 | 0.01005598
|  |  | 328992 | 1.00313 | 0.9994305 | 0.0004811853 | 0.9999501 | 0.06853413 | 0.9999457 | 0.1997224 |  |  | 553146 | 0.9956763 | 0.9866385 | 0.001113154 | 0.9965109 | 0.004526843 | 0.9965148 | 0.003862136 |  |  | 448260 | 0.9852161 | 0.9670213 | 0.003508457 | 0.9887294 | 0.005278653 | 0.9887287 | 0.008837736 |  |  | 595680 | 1.000238 | 0.9150489 | 0.008297558 | 0.9826715 | 0.007299676 | 0.9826661 | 0.007793996 |  |  | 896460 | 0.9867961 | 0.8678712 | 0.01405906 | 0.9778871 | 0.00493646 | 0.9778826 | 0.01005554
|  |  | 329292 | 1.004026 | 0.9994305 | 0.0004811853 | 0.9999501 | 0.06853413 | 0.9999457 | 0.1997224 |  |  | 553446 | 0.9956763 | 0.9866385 | 0.001113154 | 0.9965116 | 0.004526835 | 0.9965155 | 0.003862131 |  |  | 448560 | 0.9841371 | 0.9670213 | 0.003508457 | 0.9887432 | 0.005278381 | 0.9887425 | 0.008837554 |  |  | 595980 | 1.005282 | 0.9150489 | 0.008297558 | 0.9826739 | 0.007299684 | 0.9826686 | 0.007793968 |  |  | 896760 | 0.9845582 | 0.8678712 | 0.01405906 | 0.9778992 | 0.004936257 | 0.9778947 | 0.01005511
|  |  | 329592 | 1.00313 | 0.9994305 | 0.0004811853 | 0.9999501 | 0.06853413 | 0.9999457 | 0.1997224 |  |  | 553746 | 0.9956763 | 0.9866385 | 0.001113154 | 0.9965123 | 0.004526827 | 0.9965162 | 0.003862125 |  |  | 448860 | 0.9841371 | 0.9670213 | 0.003508457 | 0.988757 | 0.00527811 | 0.9887563 | 0.008837372 |  |  | 596280 | 1.001919 | 0.9150489 | 0.008297558 | 0.9826764 | 0.007299692 | 0.982671 | 0.00779394 |  |  | 897060 | 0.9867961 | 0.8678712 | 0.01405906 | 0.9779112 | 0.004936054 | 0.9779067 | 0.01005468
|  |  | 329892 | 1.00313 | 0.9994305 | 0.0004811853 | 0.9999501 | 0.06853413 | 0.9999457 | 0.1997224 |  |  | 554046 | 0.9956763 | 0.9866385 | 0.001113154 | 0.9965131 | 0.004526818 | 0.9965169 | 0.003862119 |  |  | 449160 | 0.9862951 | 0.9670213 | 0.003508457 | 0.9887707 | 0.00527784 | 0.9887701 | 0.00883719 |  |  | 596580 | 1.001919 | 0.9150489 | 0.008297558 | 0.9826788 | 0.0072997 | 0.9826734 | 0.007793912 |  |  | 897360 | 0.9890341 | 0.8678712 | 0.01405906 | 0.9779233 | 0.004935852 | 0.9779188 | 0.01005424
|  |  | 330192 | 1.002234 | 0.9994305 | 0.0004811853 | 0.9999501 | 0.06853413 | 0.9999457 | 0.1997224 |  |  | 554346 | 0.9956763 | 0.9866385 | 0.001113154 | 0.9965138 | 0.004526811 | 0.9965177 | 0.003862114 |  |  | 449460 | 0.9852161 | 0.9670213 | 0.003508457 | 0.9887845 | 0.00527757 | 0.9887839 | 0.008837009 |  |  | 596880 | 1.005282 | 0.9150489 | 0.008297558 | 0.9826812 | 0.007299708 | 0.9826758 | 0.007793885 |  |  | 897660 | 0.991272 | 0.8678712 | 0.01405906 | 0.9779353 | 0.00493565 | 0.9779308 | 0.01005381
|  |  | 330492 | 1.002234 | 0.9994305 | 0.0004811853 | 0.9999501 | 0.06853413 | 0.9999457 | 0.1997224 |  |  | 554646 | 0.9956763 | 0.9866385 | 0.001113154 | 0.9965145 | 0.004526803 | 0.9965184 | 0.003862108 |  |  | 449760 | 0.9862951 | 0.9670213 | 0.003508457 | 0.9887982 | 0.0052773 | 0.9887976 | 0.008836828 |  |  | 597180 | 0.9985561 | 0.9150489 | 0.008297558 | 0.9826836 | 0.007299717 | 0.9826782 | 0.007793858 |  |  | 897960 | 0.991272 | 0.8678712 | 0.01405906 | 0.9779473 | 0.004935449 | 0.9779428 | 0.01005338
|  |  | 330792 | 1.00313 | 0.9994305 | 0.0004811853 | 0.9999501 | 0.06853413 | 0.9999457 | 0.1997224 |  |  | 554946 | 0.9956763 | 0.9866385 | 0.001113154 | 0.9965152 | 0.004526795 | 0.9965191 | 0.003862103 |  |  | 450060 | 0.9841371 | 0.9670213 | 0.003508457 | 0.9888119 | 0.00527703 | 0.9888113 | 0.008836647 |  |  | 597480 | 1.003601 | 0.9150489 | 0.008297558 | 0.982686 | 0.007299725 | 0.9826806 | 0.00779383 |  |  | 898260 | 0.99351 | 0.8678712 | 0.01405906 | 0.9779593 | 0.004935247 | 0.9779548 | 0.01005295
|  |  | 331092 | 1.002234 | 0.9994305 | 0.0004811853 | 0.9999501 | 0.06853413 | 0.9999457 | 0.1997224 |  |  | 555246 | 0.9956763 | 0.9866385 | 0.001113154 | 0.9965159 | 0.004526787 | 0.9965198 | 0.003862097 |  |  | 450360 | 0.9862951 | 0.9670213 | 0.003508457 | 0.9888256 | 0.005276761 | 0.988825 | 0.008836467 |  |  | 597780 | 1.001919 | 0.9150489 | 0.008297558 | 0.9826884 | 0.007299733 | 0.982683 | 0.007793803 |  |  | 898560 | 0.9890341 | 0.8678712 | 0.01405906 | 0.9779713 | 0.004935046 | 0.9779668 | 0.01005252
|  |  | 331392 | 1.004026 | 0.9994305 | 0.0004811853 | 0.9999501 | 0.06853413 | 0.9999457 | 0.1997224 |  |  | 555546 | 0.9956763 | 0.9866385 | 0.001113154 | 0.9965167 | 0.004526779 | 0.9965205 | 0.003862092 |  |  | 450660 | 0.9852161 | 0.9670213 | 0.003508457 | 0.9888393 | 0.005276492 | 0.9888386 | 0.008836286 |  |  | 598080 | 1.003601 | 0.9150489 | 0.008297558 | 0.9826908 | 0.007299741 | 0.9826854 | 0.007793777 |  |  | 898860 | 0.9845582 | 0.8678712 | 0.01405906 | 0.9779833 | 0.004934846 | 0.9779788 | 0.01005209
|  |  | 331692 | 1.004026 | 0.9994305 | 0.0004811853 | 0.9999501 | 0.06853413 | 0.9999457 | 0.1997224 |  |  | 555846 | 0.9956763 | 0.9866385 | 0.001113154 | 0.9965174 | 0.004526772 | 0.9965213 | 0.003862087 |  |  | 450960 | 0.9852161 | 0.9670213 | 0.003508457 | 0.9888529 | 0.005276224 | 0.9888523 | 0.008836106 |  |  | 598380 | 1.001919 | 0.9150489 | 0.008297558 | 0.9826932 | 0.007299749 | 0.9826878 | 0.00779375 |  |  | 899160 | 0.99351 | 0.8678712 | 0.01405906 | 0.9779952 | 0.004934645 | 0.9779907 | 0.01005166
|  |  | 331992 | 1.004026 | 0.9994305 | 0.0004811853 | 0.9999501 | 0.06853413 | 0.9999457 | 0.1997224 |  |  | 556146 | 0.9966367 | 0.9866385 | 0.001113154 | 0.9965181 | 0.004526764 | 0.996522 | 0.003862082 |  |  | 451260 | 0.9852161 | 0.9670213 | 0.003508457 | 0.9888665 | 0.005275956 | 0.9888659 | 0.008835927 |  |  | 598680 | 1.003601 | 0.9150489 | 0.008297558 | 0.9826956 | 0.007299758 | 0.9826902 | 0.007793723 |  |  | 899460 | 0.9845582 | 0.8678712 | 0.01405906 | 0.9780072 | 0.004934445 | 0.9780027 | 0.01005124
|  |  | 332292 | 1.002234 | 0.9994305 | 0.0004811853 | 0.9999501 | 0.06853413 | 0.9999457 | 0.1997224 |  |  | 556446 | 0.9956763 | 0.9866385 | 0.001113154 | 0.9965188 | 0.004526757 | 0.9965227 | 0.003862076 |  |  | 451560 | 0.9852161 | 0.9670213 | 0.003508457 | 0.9888801 | 0.005275688 | 0.9888795 | 0.008835747 |  |  | 598980 | 1.000238 | 0.9150489 | 0.008297558 | 0.9826979 | 0.007299766 | 0.9826925 | 0.007793697 |  |  | 899760 | 0.9867961 | 0.8678712 | 0.01405906 | 0.9780191 | 0.004934246 | 0.9780146 | 0.01005081
|  |  | 332592 | 1.002234 | 0.9994305 | 0.0004811853 | 0.9999501 | 0.06853413 | 0.9999457 | 0.1997224 |  |  | 556746 | 0.9947158 | 0.9866385 | 0.001113154 | 0.9965195 | 0.00452675 | 0.9965234 | 0.003862071 |  |  | 451860 | 0.9852161 | 0.9670213 | 0.003508457 | 0.9888937 | 0.005275421 | 0.9888931 | 0.008835568 |  |  | 599280 | 1.003601 | 0.9150489 | 0.008297558 | 0.9827003 | 0.007299774 | 0.9826949 | 0.007793671 |  |  | 900060 | 0.9890341 | 0.8678712 | 0.01405906 | 0.978031 | 0.004934046 | 0.9780265 | 0.01005038
|  |  | 332892 | 1.00313 | 0.9994305 | 0.0004811853 | 0.9999501 | 0.06853413 | 0.9999457 | 0.1997224 |  |  | 557046 | 0.9937554 | 0.9866385 | 0.001113154 | 0.9965202 | 0.004526743 | 0.9965241 | 0.003862066 |  |  | 452160 | 0.9852161 | 0.9670213 | 0.003508457 | 0.9889072 | 0.005275154 | 0.9889066 | 0.008835389 |  |  | 599580 | 1.003601 | 0.9150489 | 0.008297558 | 0.9827026 | 0.007299783 | 0.9826973 | 0.007793645 |  |  | 900360 | 0.9890341 | 0.8678712 | 0.01405906 | 0.9780429 | 0.004933847 | 0.9780384 | 0.01004996
|  |  | 333192 | 1.004026 | 0.9994305 | 0.0004811853 | 0.9999501 | 0.06853413 | 0.9999457 | 0.1997224 |  |  | 557346 | 0.9956763 | 0.9866385 | 0.001113154 | 0.9965209 | 0.004526735 | 0.9965248 | 0.003862061 |  |  | 452460 | 0.9841371 | 0.9670213 | 0.003508457 | 0.9889208 | 0.005274888 | 0.9889202 | 0.00883521 |  |  | 599880 | 1.003601 | 0.9150489 | 0.008297558 | 0.982705 | 0.007299791 | 0.9826996 | 0.007793619 |  |  | 900660 | 0.9867961 | 0.8678712 | 0.01405906 | 0.9780548 | 0.004933648 | 0.9780503 | 0.01004953
|  |  | 333492 | 1.00313 | 0.9994305 | 0.0004811853 | 0.9999501 | 0.06853413 | 0.9999457 | 0.1997224 |  |  | 557646 | 0.9956763 | 0.9866385 | 0.001113154 | 0.9965216 | 0.004526728 | 0.9965255 | 0.003862057 |  |  | 452760 | 0.9852161 | 0.9670213 | 0.003508457 | 0.9889343 | 0.005274622 | 0.9889337 | 0.008835031 |  |  | 600180 | 1.000238 | 0.9150489 | 0.008297558 | 0.9827073 | 0.0072998 | 0.9827019 | 0.007793593 |  |  | 900960 | 0.9890341 | 0.8678712 | 0.01405906 | 0.9780667 | 0.00493345 | 0.9780622 | 0.01004911
|  |  | 333792 | 1.00313 | 0.9994305 | 0.0004811853 | 0.9999501 | 0.06853413 | 0.9999457 | 0.1997224 |  |  | 557946 | 0.9947158 | 0.9866385 | 0.001113154 | 0.9965223 | 0.004526721 | 0.9965262 | 0.003862052 |  |  | 453060 | 0.9852161 | 0.9670213 | 0.003508457 | 0.9889478 | 0.005274356 | 0.9889471 | 0.008834853 |  |  | 600480 | 1.000238 | 0.9150489 | 0.008297558 | 0.9827097 | 0.007299808 | 0.9827043 | 0.007793568 |  |  | 901260 | 0.9867961 | 0.8678712 | 0.01405906 | 0.9780786 | 0.004933252 | 0.978074 | 0.01004868
|  |  | 334092 | 1.004026 | 0.9994305 | 0.0004811853 | 0.9999501 | 0.06853413 | 0.9999457 | 0.1997224 |  |  | 558246 | 0.9956763 | 0.9866385 | 0.001113154 | 0.996523 | 0.004526714 | 0.9965269 | 0.003862047 |  |  | 453360 | 0.9862951 | 0.9670213 | 0.003508457 | 0.9889612 | 0.00527409 | 0.9889606 | 0.008834675 |  |  | 600780 | 1.000238 | 0.9150489 | 0.008297558 | 0.982712 | 0.007299817 | 0.9827066 | 0.007793543 |  |  | 901560 | 0.9890341 | 0.8678712 | 0.01405906 | 0.9780904 | 0.004933054 | 0.9780859 | 0.01004826
|  |  | 334392 | 1.002234 | 0.9994305 | 0.0004811853 | 0.9999501 | 0.06853413 | 0.9999457 | 0.1997224 |  |  | 558546 | 0.9937554 | 0.9866385 | 0.001113154 | 0.9965237 | 0.004526708 | 0.9965276 | 0.003862042 |  |  | 453660 | 0.9862951 | 0.9670213 | 0.003508457 | 0.9889747 | 0.005273825 | 0.9889741 | 0.008834497 |  |  | 601080 | 1.001919 | 0.9150489 | 0.008297558 | 0.9827143 | 0.007299825 | 0.9827089 | 0.007793517 |  |  | 901860 | 0.9890341 | 0.8678712 | 0.01405906 | 0.9781023 | 0.004932856 | 0.9780977 | 0.01004784
|  |  | 334692 | 1.004026 | 0.9994305 | 0.0004811853 | 0.9999501 | 0.06853413 | 0.9999457 | 0.1997224 |  |  | 558846 | 0.9947158 | 0.9866385 | 0.001113154 | 0.9965244 | 0.004526701 | 0.9965283 | 0.003862038 |  |  | 453960 | 0.9852161 | 0.9670213 | 0.003508457 | 0.9889881 | 0.005273561 | 0.9889875 | 0.008834319 |  |  | 601380 | 1.001919 | 0.9150489 | 0.008297558 | 0.9827166 | 0.007299834 | 0.9827112 | 0.007793492 |  |  | 902160 | 0.9867961 | 0.8678712 | 0.01405906 | 0.9781141 | 0.004932659 | 0.9781095 | 0.01004742
|  |  | 334992 | 1.002234 | 0.9994305 | 0.0004811853 | 0.9999501 | 0.06853413 | 0.9999457 | 0.1997224 |  |  | 559146 | 0.9947158 | 0.9866385 | 0.001113154 | 0.9965251 | 0.004526694 | 0.996529 | 0.003862033 |  |  | 454260 | 0.9852161 | 0.9670213 | 0.003508457 | 0.9890015 | 0.005273296 | 0.9890009 | 0.008834142 |  |  | 601680 | 1.003601 | 0.9150489 | 0.008297558 | 0.982719 | 0.007299842 | 0.9827136 | 0.007793468 |  |  | 902460 | 0.9867961 | 0.8678712 | 0.01405906 | 0.9781259 | 0.004932462 | 0.9781213 | 0.010047
|  |  | 335292 | 1.00313 | 0.9994305 | 0.0004811853 | 0.9999501 | 0.06853413 | 0.9999457 | 0.1997224 |  |  | 559446 | 0.9956763 | 0.9866385 | 0.001113154 | 0.9965258 | 0.004526688 | 0.9965297 | 0.003862029 |  |  | 454560 | 0.9852161 | 0.9670213 | 0.003508457 | 0.9890148 | 0.005273033 | 0.9890142 | 0.008833965 |  |  | 601980 | 1.001919 | 0.9150489 | 0.008297558 | 0.9827213 | 0.007299851 | 0.9827159 | 0.007793443 |  |  | 902760 | 0.9890341 | 0.8678712 | 0.01405906 | 0.9781377 | 0.004932266 | 0.9781331 | 0.01004658
|  |  | 335592 | 1.00313 | 0.9994305 | 0.0004811853 | 0.9999501 | 0.06853413 | 0.9999457 | 0.1997224 |  |  | 559746 | 0.9956763 | 0.9866385 | 0.001113154 | 0.9965265 | 0.004526681 | 0.9965304 | 0.003862024 |  |  | 454860 | 0.9862951 | 0.9670213 | 0.003508457 | 0.9890282 | 0.005272769 | 0.9890276 | 0.008833788 |  |  | 602280 | 1.005282 | 0.9150489 | 0.008297558 | 0.9827236 | 0.007299859 | 0.9827182 | 0.007793418 |  |  | 903060 | 0.9867961 | 0.8678712 | 0.01405906 | 0.9781495 | 0.004932069 | 0.9781449 | 0.01004616
|  |  | 335892 | 1.00313 | 0.9994305 | 0.0004811853 | 0.9999501 | 0.06853413 | 0.9999457 | 0.1997224 |  |  | 560046 | 0.9956763 | 0.9866385 | 0.001113154 | 0.9965271 | 0.004526675 | 0.9965311 | 0.00386202 |  |  | 455160 | 0.9852161 | 0.9670213 | 0.003508457 | 0.9890415 | 0.005272506 | 0.9890409 | 0.008833612 |  |  | 602580 | 1.003601 | 0.9150489 | 0.008297558 | 0.9827259 | 0.007299868 | 0.9827204 | 0.007793394 |  |  | 903360 | 0.9845582 | 0.8678712 | 0.01405906 | 0.9781613 | 0.004931873 | 0.9781567 | 0.01004574
|  |  | 336192 | 1.00313 | 0.9994305 | 0.0004811853 | 0.9999501 | 0.06853413 | 0.9999457 | 0.1997224 |  |  | 560346 | 0.9956763 | 0.9866385 | 0.001113154 | 0.9965278 | 0.004526668 | 0.9965318 | 0.003862015 |  |  | 455460 | 0.9873741 | 0.9670213 | 0.003508457 | 0.9890548 | 0.005272243 | 0.9890542 | 0.008833435 |  |  | 602880 | 1.005282 | 0.9150489 | 0.008297558 | 0.9827281 | 0.007299877 | 0.9827227 | 0.00779337 |  |  | 903660 | 0.9890341 | 0.8678712 | 0.01405906 | 0.978173 | 0.004931678 | 0.9781684 | 0.01004532
|  |  | 336492 | 1.002234 | 0.9994305 | 0.0004811853 | 0.9999501 | 0.06853413 | 0.9999457 | 0.1997224 |  |  | 560646 | 0.9947158 | 0.9866385 | 0.001113154 | 0.9965285 | 0.004526662 | 0.9965325 | 0.003862011 |  |  | 455760 | 0.9852161 | 0.9670213 | 0.003508457 | 0.9890681 | 0.005271981 | 0.9890675 | 0.008833259 |  |  | 603180 | 1.001919 | 0.9150489 | 0.008297558 | 0.9827304 | 0.007299885 | 0.982725 | 0.007793346 |  |  | 903960 | 0.9957479 | 0.8678712 | 0.01405906 | 0.9781848 | 0.004931482 | 0.9781802 | 0.0100449
|  |  | 336792 | 1.00313 | 0.9994305 | 0.0004811853 | 0.9999501 | 0.06853413 | 0.9999457 | 0.1997224 |  |  | 560946 | 0.9956763 | 0.9866385 | 0.001113154 | 0.9965292 | 0.004526656 | 0.9965331 | 0.003862007 |  |  | 456060 | 0.9873741 | 0.9670213 | 0.003508457 | 0.9890814 | 0.005271719 | 0.9890808 | 0.008833084 |  |  | 603480 | 1.001919 | 0.9150489 | 0.008297558 | 0.9827327 | 0.007299894 | 0.9827273 | 0.007793322 |  |  | 904260 | 0.991272 | 0.8678712 | 0.01405906 | 0.9781965 | 0.004931287 | 0.9781919 | 0.01004448
|  |  | 337092 | 1.002234 | 0.9994305 | 0.0004811853 | 0.9999501 | 0.06853413 | 0.9999457 | 0.1997224 |  |  | 561246 | 0.9956763 | 0.9866385 | 0.001113154 | 0.9965299 | 0.00452665 | 0.9965338 | 0.003862003 |  |  | 456360 | 0.9841371 | 0.9670213 | 0.003508457 | 0.9890947 | 0.005271457 | 0.9890941 | 0.008832908 |  |  | 603780 | 1.000238 | 0.9150489 | 0.008297558 | 0.982735 | 0.007299903 | 0.9827295 | 0.007793298 |  |  | 904560 | 0.991272 | 0.8678712 | 0.01405906 | 0.9782082 | 0.004931093 | 0.9782036 | 0.01004407
|  |  | 337392 | 1.002234 | 0.9994305 | 0.0004811853 | 0.9999501 | 0.06853413 | 0.9999457 | 0.1997224 |  |  | 561546 | 0.9956763 | 0.9866385 | 0.001113154 | 0.9965305 | 0.004526644 | 0.9965345 | 0.003861999 |  |  | 456660 | 0.9841371 | 0.9670213 | 0.003508457 | 0.9891079 | 0.005271195 | 0.9891073 | 0.008832733 |  |  | 604080 | 1.000238 | 0.9150489 | 0.008297558 | 0.9827372 | 0.007299911 | 0.9827318 | 0.007793275 |  |  | 904860 | 0.9957479 | 0.8678712 | 0.01405906 | 0.9782199 | 0.004930898 | 0.9782153 | 0.01004365
|  |  | 337692 | 1.00313 | 0.9994305 | 0.0004811853 | 0.9999501 | 0.06853413 | 0.9999457 | 0.1997224 |  |  | 561846 | 0.9956763 | 0.9866385 | 0.001113154 | 0.9965312 | 0.004526638 | 0.9965352 | 0.003861995 |  |  | 456960 | 0.9841371 | 0.9670213 | 0.003508457 | 0.9891211 | 0.005270935 | 0.9891205 | 0.008832558 |  |  | 604380 | 0.9985561 | 0.9150489 | 0.008297558 | 0.9827395 | 0.00729992 | 0.9827341 | 0.007793251 |  |  | 905160 | 0.991272 | 0.8678712 | 0.01405906 | 0.9782316 | 0.004930704 | 0.978227 | 0.01004324
|  |  | 337992 | 1.004026 | 0.9994305 | 0.0004811853 | 0.9999501 | 0.06853413 | 0.9999457 | 0.1997224 |  |  | 562146 | 0.9966367 | 0.9866385 | 0.001113154 | 0.9965319 | 0.004526632 | 0.9965359 | 0.003861991 |  |  | 457260 | 0.9862951 | 0.9670213 | 0.003508457 | 0.9891343 | 0.005270674 | 0.9891337 | 0.008832383 |  |  | 604680 | 1.000238 | 0.9150489 | 0.008297558 | 0.9827417 | 0.007299929 | 0.9827363 | 0.007793228 |  |  | 905460 | 0.9845582 | 0.8678712 | 0.01405906 | 0.9782433 | 0.00493051 | 0.9782387 | 0.01004282
|  |  | 338292 | 1.00313 | 0.9994305 | 0.0004811853 | 0.9999501 | 0.06853413 | 0.9999457 | 0.1997224 |  |  | 562446 | 0.9966367 | 0.9866385 | 0.001113154 | 0.9965326 | 0.004526626 | 0.9965365 | 0.003861987 |  |  | 457560 | 0.9873741 | 0.9670213 | 0.003508457 | 0.9891474 | 0.005270414 | 0.9891468 | 0.008832208 |  |  | 604980 | 1.001919 | 0.9150489 | 0.008297558 | 0.982744 | 0.007299938 | 0.9827385 | 0.007793205 |  |  | 905760 | 0.9890341 | 0.8678712 | 0.01405906 | 0.978255 | 0.004930317 | 0.9782503 | 0.01004241
|  |  | 338592 | 1.002234 | 0.9994305 | 0.0004811853 | 0.9999501 | 0.06853413 | 0.9999457 | 0.1997224 |  |  | 562746 | 0.9956763 | 0.9866385 | 0.001113154 | 0.9965332 | 0.00452662 | 0.9965372 | 0.003861983 |  |  | 457860 | 0.9862951 | 0.9670213 | 0.003508457 | 0.9891606 | 0.005270154 | 0.98916 | 0.008832034 |  |  | 605280 | 1.003601 | 0.9150489 | 0.008297558 | 0.9827462 | 0.007299946 | 0.9827408 | 0.007793182 |  |  | 906060 | 0.9957479 | 0.8678712 | 0.01405906 | 0.9782666 | 0.004930124 | 0.978262 | 0.01004199
|  |  | 338892 | 1.004026 | 0.9994305 | 0.0004811853 | 0.9999501 | 0.06853413 | 0.9999457 | 0.1997224 |  |  | 563046 | 0.9947158 | 0.9866385 | 0.001113154 | 0.9965339 | 0.004526614 | 0.9965379 | 0.003861979 |  |  | 458160 | 0.9873741 | 0.9670213 | 0.003508457 | 0.9891737 | 0.005269895 | 0.9891731 | 0.00883186 |  |  | 605580 | 1.003601 | 0.9150489 | 0.008297558 | 0.9827484 | 0.007299955 | 0.982743 | 0.007793159 |  |  | 906360 | 0.991272 | 0.8678712 | 0.01405906 | 0.9782782 | 0.004929931 | 0.9782736 | 0.01004158
|  |  | 339192 | 1.004026 | 0.9994305 | 0.0004811853 | 0.9999501 | 0.06853413 | 0.9999457 | 0.1997224 |  |  | 563346 | 0.9966367 | 0.9866385 | 0.001113154 | 0.9965346 | 0.004526609 | 0.9965386 | 0.003861975 |  |  | 458460 | 0.9862951 | 0.9670213 | 0.003508457 | 0.9891868 | 0.005269635 | 0.9891862 | 0.008831687 |  |  | 605880 | 1.000238 | 0.9150489 | 0.008297558 | 0.9827507 | 0.007299964 | 0.9827452 | 0.007793136 |  |  | 906660 | 0.9979859 | 0.8678712 | 0.01405906 | 0.9782899 | 0.004929738 | 0.9782852 | 0.01004117
|  |  | 339492 | 1.00313 | 0.9994305 | 0.0004811853 | 0.9999501 | 0.06853413 | 0.9999457 | 0.1997224 |  |  | 563646 | 0.9956763 | 0.9866385 | 0.001113154 | 0.9965352 | 0.004526603 | 0.9965392 | 0.003861972 |  |  | 458760 | 0.9852161 | 0.9670213 | 0.003508457 | 0.9891999 | 0.005269377 | 0.9891993 | 0.008831513 |  |  | 606180 | 0.9935117 | 0.9150489 | 0.008297558 | 0.9827529 | 0.007299973 | 0.9827474 | 0.007793114 |  |  | 906960 | 0.9890341 | 0.8678712 | 0.01405906 | 0.9783015 | 0.004929546 | 0.9782968 | 0.01004076
|  |  | 339792 | 1.00313 | 0.9994305 | 0.0004811853 | 0.9999501 | 0.06853413 | 0.9999457 | 0.1997224 |  |  | 563946 | 0.9966367 | 0.9866385 | 0.001113154 | 0.9965359 | 0.004526598 | 0.9965399 | 0.003861968 |  |  | 459060 | 0.9809 | 0.9670213 | 0.003508457 | 0.9892129 | 0.005269118 | 0.9892123 | 0.00883134 |  |  | 606480 | 1.000238 | 0.9150489 | 0.008297558 | 0.9827551 | 0.007299982 | 0.9827497 | 0.007793091 |  |  | 907260 | 0.991272 | 0.8678712 | 0.01405906 | 0.9783131 | 0.004929354 | 0.9783084 | 0.01004035
|  |  | 340092 | 1.004026 | 0.9994305 | 0.0004811853 | 0.9999501 | 0.06853413 | 0.9999457 | 0.1997224 |  |  | 564246 | 0.9956763 | 0.9866385 | 0.001113154 | 0.9965366 | 0.004526592 | 0.9965406 | 0.003861964 |  |  | 459360 | 0.9830581 | 0.9670213 | 0.003508457 | 0.9892259 | 0.005268861 | 0.9892254 | 0.008831167 |  |  | 606780 | 1.001919 | 0.9150489 | 0.008297558 | 0.9827573 | 0.007299991 | 0.9827519 | 0.007793069 |  |  | 907560 | 0.991272 | 0.8678712 | 0.01405906 | 0.9783247 | 0.004929162 | 0.97832 | 0.01003994
|  |  | 340392 | 1.004026 | 0.9994305 | 0.0004811853 | 0.9999501 | 0.06853413 | 0.9999457 | 0.1997224 |  |  | 564546 | 0.9966367 | 0.9866385 | 0.001113154 | 0.9965372 | 0.004526587 | 0.9965412 | 0.003861961 |  |  | 459660 | 0.9841371 | 0.9670213 | 0.003508457 | 0.989239 | 0.005268603 | 0.9892384 | 0.008830994 |  |  | 607080 | 1.001919 | 0.9150489 | 0.008297558 | 0.9827595 | 0.007299999 | 0.9827541 | 0.007793047 |  |  | 907860 | 0.9979859 | 0.8678712 | 0.01405906 | 0.9783362 | 0.004928971 | 0.9783316 | 0.01003953
|  |  | 340692 | 1.00313 | 0.9994305 | 0.0004811853 | 0.9999501 | 0.06853413 | 0.9999457 | 0.1997224 |  |  | 564846 | 0.9956763 | 0.9866385 | 0.001113154 | 0.9965379 | 0.004526582 | 0.9965419 | 0.003861957 |  |  | 459960 | 0.9852161 | 0.9670213 | 0.003508457 | 0.9892519 | 0.005268346 | 0.9892514 | 0.008830822 |  |  | 607380 | 0.9985561 | 0.9150489 | 0.008297558 | 0.9827617 | 0.007300008 | 0.9827563 | 0.007793025 |  |  | 908160 | 0.99351 | 0.8678712 | 0.01405906 | 0.9783478 | 0.00492878 | 0.9783431 | 0.01003912
|  |  | 340992 | 1.00313 | 0.9994305 | 0.0004811853 | 0.9999501 | 0.06853413 | 0.9999457 | 0.1997224 |  |  | 565146 | 0.9956763 | 0.9866385 | 0.001113154 | 0.9965385 | 0.004526576 | 0.9965425 | 0.003861954 |  |  | 460260 | 0.9852161 | 0.9670213 | 0.003508457 | 0.9892649 | 0.005268089 | 0.9892643 | 0.00883065 |  |  | 607680 | 1.000238 | 0.9150489 | 0.008297558 | 0.9827639 | 0.007300017 | 0.9827584 | 0.007793003 |  |  | 908460 | 0.991272 | 0.8678712 | 0.01405906 | 0.9783593 | 0.004928589 | 0.9783546 | 0.01003871
|  |  | 341292 | 1.004026 | 0.9994305 | 0.0004811853 | 0.9999501 | 0.06853413 | 0.9999457 | 0.1997224 |  |  | 565446 | 0.9966367 | 0.9866385 | 0.001113154 | 0.9965392 | 0.004526571 | 0.9965432 | 0.00386195 |  |  | 460560 | 0.9852161 | 0.9670213 | 0.003508457 | 0.9892779 | 0.005267832 | 0.9892773 | 0.008830478 |  |  | 607980 | 1.001919 | 0.9150489 | 0.008297558 | 0.9827661 | 0.007300026 | 0.9827606 | 0.007792982 |  |  | 908760 | 0.9979859 | 0.8678712 | 0.01405906 | 0.9783709 | 0.004928398 | 0.9783662 | 0.0100383
|  |  | 341592 | 1.00313 | 0.9994305 | 0.0004811853 | 0.9999501 | 0.06853413 | 0.9999457 | 0.1997224 |  |  | 565746 | 0.9956763 | 0.9866385 | 0.001113154 | 0.9965398 | 0.004526566 | 0.9965439 | 0.003861947 |  |  | 460860 | 0.9852161 | 0.9670213 | 0.003508457 | 0.9892908 | 0.005267576 | 0.9892902 | 0.008830306 |  |  | 608280 | 1.000238 | 0.9150489 | 0.008297558 | 0.9827682 | 0.007300035 | 0.9827628 | 0.00779296 |  |  | 909060 | 0.9890341 | 0.8678712 | 0.01405906 | 0.9783824 | 0.004928208 | 0.9783777 | 0.01003789
|  |  | 341892 | 1.004026 | 0.9994305 | 0.0004811853 | 0.9999501 | 0.06853413 | 0.9999457 | 0.1997224 |  |  | 566046 | 0.9947158 | 0.9866385 | 0.001113154 | 0.9965405 | 0.004526561 | 0.9965445 | 0.003861944 |  |  | 461160 | 0.9852161 | 0.9670213 | 0.003508457 | 0.9893037 | 0.005267321 | 0.9893031 | 0.008830135 |  |  | 608580 | 1.003601 | 0.9150489 | 0.008297558 | 0.9827704 | 0.007300044 | 0.982765 | 0.007792939 |  |  | 909360 | 0.99351 | 0.8678712 | 0.01405906 | 0.9783939 | 0.004928018 | 0.9783892 | 0.01003749
|  |  | 342192 | 1.00313 | 0.9994305 | 0.0004811853 | 0.9999501 | 0.06853413 | 0.9999457 | 0.1997224 |  |  | 566346 | 0.9966367 | 0.9866385 | 0.001113154 | 0.9965411 | 0.004526556 | 0.9965452 | 0.003861941 |  |  | 461460 | 0.9841371 | 0.9670213 | 0.003508457 | 0.9893166 | 0.005267065 | 0.989316 | 0.008829964 |  |  | 608880 | 1.003601 | 0.9150489 | 0.008297558 | 0.9827726 | 0.007300053 | 0.9827671 | 0.007792917 |  |  | 909660 | 0.99351 | 0.8678712 | 0.01405906 | 0.9784054 | 0.004927829 | 0.9784007 | 0.01003708
|  |  | 342492 | 1.00313 | 0.9994305 | 0.0004811853 | 0.9999501 | 0.06853413 | 0.9999457 | 0.1997224 |  |  | 566646 | 0.9956763 | 0.9866385 | 0.001113154 | 0.9965418 | 0.004526551 | 0.9965458 | 0.003861937 |  |  | 461760 | 0.9852161 | 0.9670213 | 0.003508457 | 0.9893295 | 0.005266811 | 0.9893289 | 0.008829793 |  |  | 609180 | 1.000238 | 0.9150489 | 0.008297558 | 0.9827747 | 0.007300062 | 0.9827693 | 0.007792896 |  |  | 909960 | 0.9867961 | 0.8678712 | 0.01405906 | 0.9784169 | 0.00492764 | 0.9784121 | 0.01003668
|  |  | 342792 | 1.002234 | 0.9994305 | 0.0004811853 | 0.9999501 | 0.06853413 | 0.9999457 | 0.1997224 |  |  | 566946 | 0.9966367 | 0.9866385 | 0.001113154 | 0.9965424 | 0.004526547 | 0.9965465 | 0.003861934 |  |  | 462060 | 0.9873741 | 0.9670213 | 0.003508457 | 0.9893423 | 0.005266556 | 0.9893417 | 0.008829622 |  |  | 609480 | 1.000238 | 0.9150489 | 0.008297558 | 0.9827769 | 0.007300071 | 0.9827714 | 0.007792875 |  |  | 910260 | 0.991272 | 0.8678712 | 0.01405906 | 0.9784283 | 0.004927451 | 0.9784236 | 0.01003627
|  |  | 343092 | 1.002234 | 0.9994305 | 0.0004811853 | 0.9999501 | 0.06853413 | 0.9999457 | 0.1997224 |  |  | 567246 | 0.9956763 | 0.9866385 | 0.001113154 | 0.9965431 | 0.004526542 | 0.9965471 | 0.003861931 |  |  | 462360 | 0.9852161 | 0.9670213 | 0.003508457 | 0.9893551 | 0.005266302 | 0.9893546 | 0.008829452 |  |  | 609780 | 0.9985561 | 0.9150489 | 0.008297558 | 0.982779 | 0.00730008 | 0.9827736 | 0.007792855 |  |  | 910560 | 0.991272 | 0.8678712 | 0.01405906 | 0.9784398 | 0.004927262 | 0.9784351 | 0.01003587
|  |  | 343392 | 1.00313 | 0.9994305 | 0.0004811853 | 0.9999501 | 0.06853413 | 0.9999457 | 0.1997224 |  |  | 567546 | 0.9966367 | 0.9866385 | 0.001113154 | 0.9965437 | 0.004526537 | 0.9965478 | 0.003861928 |  |  | 462660 | 0.9852161 | 0.9670213 | 0.003508457 | 0.9893679 | 0.005266048 | 0.9893674 | 0.008829282 |  |  | 610080 | 0.9968746 | 0.9150489 | 0.008297558 | 0.9827812 | 0.00730009 | 0.9827757 | 0.007792834 |  |  | 910860 | 0.9957479 | 0.8678712 | 0.01405906 | 0.9784512 | 0.004927074 | 0.9784465 | 0.01003547
|  |  | 343692 | 1.004922 | 0.9994305 | 0.0004811853 | 0.9999501 | 0.06853413 | 0.9999457 | 0.1997224 |  |  | 567846 | 0.9956763 | 0.9866385 | 0.001113154 | 0.9965444 | 0.004526533 | 0.9965484 | 0.003861925 |  |  | 462960 | 0.9841371 | 0.9670213 | 0.003508457 | 0.9893807 | 0.005265795 | 0.9893802 | 0.008829112 |  |  | 610380 | 0.9968746 | 0.9150489 | 0.008297558 | 0.9827833 | 0.007300099 | 0.9827779 | 0.007792813 |  |  | 911160 | 0.991272 | 0.8678712 | 0.01405906 | 0.9784626 | 0.004926886 | 0.9784579 | 0.01003506
|  |  | 343992 | 1.002234 | 0.9994305 | 0.0004811853 | 0.9999501 | 0.06853413 | 0.9999457 | 0.1997224 |  |  | 568146 | 0.9947158 | 0.9866385 | 0.001113154 | 0.996545 | 0.004526528 | 0.996549 | 0.003861922 |  |  | 463260 | 0.9862951 | 0.9670213 | 0.003508457 | 0.9893935 | 0.005265542 | 0.9893929 | 0.008828943 |  |  | 610680 | 1.001919 | 0.9150489 | 0.008297558 | 0.9827854 | 0.007300108 | 0.98278 | 0.007792793 |  |  | 911460 | 0.9957479 | 0.8678712 | 0.01405906 | 0.9784741 | 0.004926698 | 0.9784693 | 0.01003466
|  |  | 344292 | 1.002234 | 0.9994305 | 0.0004811853 | 0.9999501 | 0.06853413 | 0.9999457 | 0.1997224 |  |  | 568446 | 0.9975972 | 0.9866385 | 0.001113154 | 0.9965456 | 0.004526524 | 0.9965497 | 0.003861919 |  |  | 463560 | 0.9852161 | 0.9670213 | 0.003508457 | 0.9894062 | 0.005265289 | 0.9894057 | 0.008828774 |  |  | 610980 | 1.003601 | 0.9150489 | 0.008297558 | 0.9827876 | 0.007300117 | 0.9827821 | 0.007792773 |  |  | 911760 | 1.000224 | 0.8678712 | 0.01405906 | 0.9784855 | 0.004926511 | 0.9784807 | 0.01003426
|  |  | 344592 | 1.004026 | 0.9994305 | 0.0004811853 | 0.9999501 | 0.06853413 | 0.9999457 | 0.1997224 |  |  | 568746 | 0.9956763 | 0.9866385 | 0.001113154 | 0.9965463 | 0.004526519 | 0.9965503 | 0.003861917 |  |  | 463860 | 0.9852161 | 0.9670213 | 0.003508457 | 0.9894189 | 0.005265037 | 0.9894184 | 0.008828605 |  |  | 611280 | 1.000238 | 0.9150489 | 0.008297558 | 0.9827897 | 0.007300126 | 0.9827842 | 0.007792753 |  |  | 912060 | 0.9979859 | 0.8678712 | 0.01405906 | 0.9784968 | 0.004926323 | 0.9784921 | 0.01003386
|  |  | 344892 | 1.004026 | 0.9994305 | 0.0004811853 | 0.9999501 | 0.06853413 | 0.9999457 | 0.1997224 |  |  | 569046 | 0.9956763 | 0.9866385 | 0.001113154 | 0.9965469 | 0.004526515 | 0.996551 | 0.003861914 |  |  | 464160 | 0.9862951 | 0.9670213 | 0.003508457 | 0.9894316 | 0.005264785 | 0.9894311 | 0.008828436 |  |  | 611580 | 1.001919 | 0.9150489 | 0.008297558 | 0.9827918 | 0.007300135 | 0.9827863 | 0.007792733 |  |  | 912360 | 0.9979859 | 0.8678712 | 0.01405906 | 0.9785082 | 0.004926137 | 0.9785035 | 0.01003346
|  |  | 345192 | 1.00313 | 0.9994305 | 0.0004811853 | 0.9999501 | 0.06853413 | 0.9999457 | 0.1997224 |  |  | 569346 | 0.9956763 | 0.9866385 | 0.001113154 | 0.9965475 | 0.004526511 | 0.9965516 | 0.003861911 |  |  | 464460 | 0.9852161 | 0.9670213 | 0.003508457 | 0.9894443 | 0.005264533 | 0.9894438 | 0.008828268 |  |  | 611880 | 0.9985561 | 0.9150489 | 0.008297558 | 0.9827939 | 0.007300144 | 0.9827884 | 0.007792713 |  |  | 912660 | 0.9890341 | 0.8678712 | 0.01405906 | 0.9785196 | 0.00492595 | 0.9785148 | 0.01003306
|  |  | 345492 | 1.002234 | 0.9994305 | 0.0004811853 | 0.9999501 | 0.06853413 | 0.9999457 | 0.1997224 |  |  | 569646 | 0.9937554 | 0.9866385 | 0.001113154 | 0.9965482 | 0.004526506 | 0.9965522 | 0.003861909 |  |  | 464760 | 0.9862951 | 0.9670213 | 0.003508457 | 0.989457 | 0.005264282 | 0.9894564 | 0.008828099 |  |  | 612180 | 1.001919 | 0.9150489 | 0.008297558 | 0.982796 | 0.007300154 | 0.9827905 | 0.007792693 |  |  | 912960 | 0.9867961 | 0.8678712 | 0.01405906 | 0.9785309 | 0.004925764 | 0.9785262 | 0.01003266
|  |  | 345792 | 1.001338 | 0.9994305 | 0.0004811853 | 0.9999501 | 0.06853413 | 0.9999457 | 0.1997224 |  |  | 569946 | 0.9956763 | 0.9866385 | 0.001113154 | 0.9965488 | 0.004526502 | 0.9965529 | 0.003861906 |  |  | 465060 | 0.9862951 | 0.9670213 | 0.003508457 | 0.9894696 | 0.005264031 | 0.9894691 | 0.008827932 |  |  | 612480 | 1.001919 | 0.9150489 | 0.008297558 | 0.9827981 | 0.007300163 | 0.9827926 | 0.007792674 |  |  | 913260 | 0.991272 | 0.8678712 | 0.01405906 | 0.9785423 | 0.004925578 | 0.9785375 | 0.01003226
|  |  | 346092 | 1.00313 | 0.9994305 | 0.0004811853 | 0.9999501 | 0.06853413 | 0.9999457 | 0.1997224 |  |  | 570246 | 0.9947158 | 0.9866385 | 0.001113154 | 0.9965494 | 0.004526498 | 0.9965535 | 0.003861903 |  |  | 465360 | 0.9852161 | 0.9670213 | 0.003508457 | 0.9894822 | 0.005263781 | 0.9894817 | 0.008827764 |  |  | 612780 | 1.000238 | 0.9150489 | 0.008297558 | 0.9828002 | 0.007300172 | 0.9827947 | 0.007792654 |  |  | 913560 | 0.9957479 | 0.8678712 | 0.01405906 | 0.9785536 | 0.004925392 | 0.9785488 | 0.01003187
|  |  | 346392 | 1.002234 | 0.9994305 | 0.0004811853 | 0.9999501 | 0.06853413 | 0.9999457 | 0.1997224 |  |  | 570546 | 0.9956763 | 0.9866385 | 0.001113154 | 0.99655 | 0.004526494 | 0.9965541 | 0.003861901 |  |  | 465660 | 0.9862951 | 0.9670213 | 0.003508457 | 0.9894948 | 0.005263531 | 0.9894943 | 0.008827597 |  |  | 613080 | 1.001919 | 0.9150489 | 0.008297558 | 0.9828023 | 0.007300181 | 0.9827968 | 0.007792635 |  |  | 913860 | 0.991272 | 0.8678712 | 0.01405906 | 0.9785649 | 0.004925207 | 0.9785601 | 0.01003147
|  |  | 346692 | 1.002234 | 0.9994305 | 0.0004811853 | 0.9999501 | 0.06853413 | 0.9999457 | 0.1997224 |  |  | 570846 | 0.9966367 | 0.9866385 | 0.001113154 | 0.9965507 | 0.00452649 | 0.9965547 | 0.003861898 |  |  | 465960 | 0.9862951 | 0.9670213 | 0.003508457 | 0.9895074 | 0.005263281 | 0.9895069 | 0.00882743 |  |  | 613380 | 1.000238 | 0.9150489 | 0.008297558 | 0.9828044 | 0.00730019 | 0.9827989 | 0.007792616 |  |  | 914160 | 0.9957479 | 0.8678712 | 0.01405906 | 0.9785762 | 0.004925022 | 0.9785714 | 0.01003107
|  |  | 346992 | 1.00313 | 0.9994305 | 0.0004811853 | 0.9999501 | 0.06853413 | 0.9999457 | 0.1997224 |  |  | 571146 | 0.9956763 | 0.9866385 | 0.001113154 | 0.9965513 | 0.004526486 | 0.9965554 | 0.003861896 |  |  | 466260 | 0.9841371 | 0.9670213 | 0.003508457 | 0.98952 | 0.005263032 | 0.9895194 | 0.008827263 |  |  | 613680 | 1.001919 | 0.9150489 | 0.008297558 | 0.9828064 | 0.0073002 | 0.9828009 | 0.007792597 |  |  | 914460 | 0.9979859 | 0.8678712 | 0.01405906 | 0.9785875 | 0.004924837 | 0.9785827 | 0.01003068
|  |  | 347292 | 1.002234 | 0.9994305 | 0.0004811853 | 0.9999501 | 0.06853413 | 0.9999457 | 0.1997224 |  |  | 571446 | 0.9947158 | 0.9866385 | 0.001113154 | 0.9965519 | 0.004526482 | 0.996556 | 0.003861894 |  |  | 466560 | 0.9862951 | 0.9670213 | 0.003508457 | 0.9895325 | 0.005262783 | 0.989532 | 0.008827096 |  |  | 613980 | 1.003601 | 0.9150489 | 0.008297558 | 0.9828085 | 0.007300209 | 0.982803 | 0.007792578 |  |  | 914760 | 0.991272 | 0.8678712 | 0.01405906 | 0.9785987 | 0.004924653 | 0.9785939 | 0.01003028
|  |  | 347592 | 1.002234 | 0.9994305 | 0.0004811853 | 0.9999501 | 0.06853413 | 0.9999457 | 0.1997224 |  |  | 571746 | 0.9956763 | 0.9866385 | 0.001113154 | 0.9965525 | 0.004526479 | 0.9965566 | 0.003861891 |  |  | 466860 | 0.9862951 | 0.9670213 | 0.003508457 | 0.989545 | 0.005262535 | 0.9895445 | 0.00882693 | [12 empty] | 915060 | 0.9979859 | 0.8678712 | 0.01405906 | 0.97861 | 0.004924468 | 0.9786052 | 0.01002989
|  |  | 347892 | 1.00313 | 0.9994305 | 0.0004811853 | 0.9999501 | 0.06853413 | 0.9999457 | 0.1997224 |  |  | 572046 | 0.9966367 | 0.9866385 | 0.001113154 | 0.9965531 | 0.004526475 | 0.9965572 | 0.003861889 |  |  | 467160 | 0.9884531 | 0.9670213 | 0.003508457 | 0.9895575 | 0.005262286 | 0.989557 | 0.008826764 | [12 empty] | 915360 | 0.9957479 | 0.8678712 | 0.01405906 | 0.9786212 | 0.004924285 | 0.9786164 | 0.01002949
|  |  | 348192 | 1.00313 | 0.9994305 | 0.0004811853 | 0.9999501 | 0.06853413 | 0.9999457 | 0.1997224 |  |  | 572346 | 0.9966367 | 0.9866385 | 0.001113154 | 0.9965538 | 0.004526471 | 0.9965578 | 0.003861887 |  |  | 467460 | 0.9873741 | 0.9670213 | 0.003508457 | 0.98957 | 0.005262039 | 0.9895695 | 0.008826598 | [12 empty] | 915660 | 0.9957479 | 0.8678712 | 0.01405906 | 0.9786325 | 0.004924101 | 0.9786277 | 0.0100291
|  |  | 348492 | 1.00313 | 0.9994305 | 0.0004811853 | 0.9999501 | 0.06853413 | 0.9999457 | 0.1997224 |  |  | 572646 | 0.9966367 | 0.9866385 | 0.001113154 | 0.9965544 | 0.004526468 | 0.9965585 | 0.003861885 |  |  | 467760 | 0.9884531 | 0.9670213 | 0.003508457 | 0.9895825 | 0.005261791 | 0.9895819 | 0.008826433 | [12 empty] | 915960 | 0.99351 | 0.8678712 | 0.01405906 | 0.9786437 | 0.004923918 | 0.9786389 | 0.01002871
|  |  | 348792 | 1.00313 | 0.9994305 | 0.0004811853 | 0.9999501 | 0.06853413 | 0.9999457 | 0.1997224 |  |  | 572946 | 0.9966367 | 0.9866385 | 0.001113154 | 0.996555 | 0.004526464 | 0.9965591 | 0.003861883 |  |  | 468060 | 0.9862951 | 0.9670213 | 0.003508457 | 0.9895949 | 0.005261544 | 0.9895944 | 0.008826268 | [12 empty] | 916260 | 0.9979859 | 0.8678712 | 0.01405906 | 0.9786549 | 0.004923735 | 0.9786501 | 0.01002832
|  |  | 349092 | 1.00313 | 0.9994305 | 0.0004811853 | 0.9999501 | 0.06853413 | 0.9999457 | 0.1997224 |  |  | 573246 | 0.9966367 | 0.9866385 | 0.001113154 | 0.9965556 | 0.004526461 | 0.9965597 | 0.00386188 |  |  | 468360 | 0.9862951 | 0.9670213 | 0.003508457 | 0.9896073 | 0.005261298 | 0.9896068 | 0.008826103 | [12 empty] | 916560 | 0.99351 | 0.8678712 | 0.01405906 | 0.9786661 | 0.004923552 | 0.9786613 | 0.01002792
|  |  | 349392 | 1.00313 | 0.9994305 | 0.0004811853 | 0.9999501 | 0.06853413 | 0.9999457 | 0.1997224 |  |  | 573546 | 0.9975972 | 0.9866385 | 0.001113154 | 0.9965562 | 0.004526457 | 0.9965603 | 0.003861878 |  |  | 468660 | 0.9862951 | 0.9670213 | 0.003508457 | 0.9896197 | 0.005261052 | 0.9896192 | 0.008825938 | [12 empty] | 916860 | 0.991272 | 0.8678712 | 0.01405906 | 0.9786773 | 0.00492337 | 0.9786724 | 0.01002753
|  |  | 349692 | 1.00313 | 0.9994305 | 0.0004811853 | 0.9999501 | 0.06853413 | 0.9999457 | 0.1997224 |  |  | 573846 | 0.9956763 | 0.9866385 | 0.001113154 | 0.9965568 | 0.004526454 | 0.9965609 | 0.003861876 |  |  | 468960 | 0.9862951 | 0.9670213 | 0.003508457 | 0.9896321 | 0.005260806 | 0.9896315 | 0.008825774 | [12 empty] | 917160 | 0.9890341 | 0.8678712 | 0.01405906 | 0.9786884 | 0.004923187 | 0.9786836 | 0.01002714
|  |  | 349992 | 1.00313 | 0.9994305 | 0.0004811853 | 0.9999501 | 0.06853413 | 0.9999457 | 0.1997224 |  |  | 574146 | 0.9966367 | 0.9866385 | 0.001113154 | 0.9965574 | 0.004526451 | 0.9965615 | 0.003861874 |  |  | 469260 | 0.9852161 | 0.9670213 | 0.003508457 | 0.9896444 | 0.00526056 | 0.9896439 | 0.00882561 | [12 empty] | 917460 | 0.991272 | 0.8678712 | 0.01405906 | 0.9786996 | 0.004923006 | 0.9786947 | 0.01002675
|  |  | 350292 | 1.00313 | 0.9994305 | 0.0004811853 | 0.9999501 | 0.06853413 | 0.9999457 | 0.1997224 |  |  | 574446 | 0.9966367 | 0.9866385 | 0.001113154 | 0.996558 | 0.004526447 | 0.9965621 | 0.003861873 |  |  | 469560 | 0.9884531 | 0.9670213 | 0.003508457 | 0.9896568 | 0.005260315 | 0.9896562 | 0.008825446 | [12 empty] | 917760 | 0.99351 | 0.8678712 | 0.01405906 | 0.9787107 | 0.004922824 | 0.9787059 | 0.01002636
|  |  | 350592 | 1.00313 | 0.9994305 | 0.0004811853 | 0.9999501 | 0.06853413 | 0.9999457 | 0.1997224 |  |  | 574746 | 0.9956763 | 0.9866385 | 0.001113154 | 0.9965586 | 0.004526444 | 0.9965627 | 0.003861871 |  |  | 469860 | 0.9873741 | 0.9670213 | 0.003508457 | 0.9896691 | 0.005260071 | 0.9896686 | 0.008825283 | [12 empty] | 918060 | 0.99351 | 0.8678712 | 0.01405906 | 0.9787219 | 0.004922643 | 0.978717 | 0.01002598
|  |  | 350892 | 1.004922 | 0.9994305 | 0.0004811853 | 0.9999501 | 0.06853413 | 0.9999457 | 0.1997224 |  |  | 575046 | 0.9966367 | 0.9866385 | 0.001113154 | 0.9965592 | 0.004526441 | 0.9965633 | 0.003861869 |  |  | 470160 | 0.9873741 | 0.9670213 | 0.003508457 | 0.9896814 | 0.005259826 | 0.9896809 | 0.00882512 | [12 empty] | 918360 | 0.9957479 | 0.8678712 | 0.01405906 | 0.978733 | 0.004922462 | 0.9787281 | 0.01002559
|  |  | 351192 | 1.004026 | 0.9994305 | 0.0004811853 | 0.9999501 | 0.06853413 | 0.9999457 | 0.1997224 |  |  | 575346 | 0.9947158 | 0.9866385 | 0.001113154 | 0.9965598 | 0.004526438 | 0.9965639 | 0.003861867 |  |  | 470460 | 0.9873741 | 0.9670213 | 0.003508457 | 0.9896937 | 0.005259582 | 0.9896931 | 0.008824957 | [12 empty] | 918660 | 0.9979859 | 0.8678712 | 0.01405906 | 0.9787441 | 0.004922281 | 0.9787392 | 0.0100252
|  |  | 351492 | 1.002234 | 0.9994305 | 0.0004811853 | 0.9999501 | 0.06853413 | 0.9999457 | 0.1997224 |  |  | 575646 | 0.9947158 | 0.9866385 | 0.001113154 | 0.9965604 | 0.004526435 | 0.9965645 | 0.003861865 |  |  | 470760 | 0.9862951 | 0.9670213 | 0.003508457 | 0.9897059 | 0.005259339 | 0.9897054 | 0.008824794 | [12 empty] | 918960 | 1.000224 | 0.8678712 | 0.01405906 | 0.9787552 | 0.004922101 | 0.9787503 | 0.01002481
|  |  | 351792 | 1.002234 | 0.9994305 | 0.0004811853 | 0.9999501 | 0.06853413 | 0.9999457 | 0.1997224 |  |  | 575946 | 0.9956763 | 0.9866385 | 0.001113154 | 0.996561 | 0.004526432 | 0.9965651 | 0.003861864 |  |  | 471060 | 0.9852161 | 0.9670213 | 0.003508457 | 0.9897182 | 0.005259096 | 0.9897176 | 0.008824632 | [12 empty] | 919260 | 0.9979859 | 0.8678712 | 0.01405906 | 0.9787663 | 0.004921921 | 0.9787614 | 0.01002443
|  |  | 352092 | 1.00313 | 0.9994305 | 0.0004811853 | 0.9999501 | 0.06853413 | 0.9999457 | 0.1997224 |  |  | 576246 | 0.9966367 | 0.9866385 | 0.001113154 | 0.9965616 | 0.004526429 | 0.9965657 | 0.003861862 |  |  | 471360 | 0.9862951 | 0.9670213 | 0.003508457 | 0.9897304 | 0.005258853 | 0.9897298 | 0.008824469 | [12 empty] | 919560 | 0.991272 | 0.8678712 | 0.01405906 | 0.9787773 | 0.004921741 | 0.9787724 | 0.01002404
|  |  | 352392 | 1.00313 | 0.9994305 | 0.0004811853 | 0.9999501 | 0.06853413 | 0.9999457 | 0.1997224 |  |  | 576546 | 0.9956763 | 0.9866385 | 0.001113154 | 0.9965622 | 0.004526426 | 0.9965663 | 0.00386186 |  |  | 471660 | 0.9873741 | 0.9670213 | 0.003508457 | 0.9897426 | 0.005258611 | 0.989742 | 0.008824308 | [12 empty] | 919860 | 0.9890341 | 0.8678712 | 0.01405906 | 0.9787884 | 0.004921562 | 0.9787835 | 0.01002366
|  |  | 352692 | 1.004026 | 0.9994305 | 0.0004811853 | 0.9999501 | 0.06853413 | 0.9999457 | 0.1997224 |  |  | 576846 | 0.9966367 | 0.9866385 | 0.001113154 | 0.9965628 | 0.004526424 | 0.9965669 | 0.003861859 |  |  | 471960 | 0.9873741 | 0.9670213 | 0.003508457 | 0.9897547 | 0.005258369 | 0.9897542 | 0.008824146 | [12 empty] | 920160 | 0.9979859 | 0.8678712 | 0.01405906 | 0.9787994 | 0.004921382 | 0.9787945 | 0.01002327
|  |  | 352992 | 1.00313 | 0.9994305 | 0.0004811853 | 0.9999501 | 0.06853413 | 0.9999457 | 0.1997224 |  |  | 577146 | 0.9956763 | 0.9866385 | 0.001113154 | 0.9965634 | 0.004526421 | 0.9965675 | 0.003861857 |  |  | 472260 | 0.9873741 | 0.9670213 | 0.003508457 | 0.9897669 | 0.005258127 | 0.9897664 | 0.008823985 | [12 empty] | 920460 | 0.99351 | 0.8678712 | 0.01405906 | 0.9788104 | 0.004921203 | 0.9788055 | 0.01002289
|  |  | 353292 | 1.002234 | 0.9994305 | 0.0004811853 | 0.9999501 | 0.06853413 | 0.9999457 | 0.1997224 |  |  | 577446 | 0.9956763 | 0.9866385 | 0.001113154 | 0.996564 | 0.004526418 | 0.9965681 | 0.003861856 |  |  | 472560 | 0.9873741 | 0.9670213 | 0.003508457 | 0.989779 | 0.005257886 | 0.9897785 | 0.008823824 | [12 empty] | 920760 | 1.002462 | 0.8678712 | 0.01405906 | 0.9788215 | 0.004921025 | 0.9788166 | 0.01002251
|  |  | 353592 | 1.001338 | 0.9994305 | 0.0004811853 | 0.9999501 | 0.06853413 | 0.9999457 | 0.1997224 |  |  | 577746 | 0.9966367 | 0.9866385 | 0.001113154 | 0.9965646 | 0.004526416 | 0.9965687 | 0.003861854 |  |  | 472860 | 0.9852161 | 0.9670213 | 0.003508457 | 0.9897912 | 0.005257645 | 0.9897906 | 0.008823663 | [12 empty] | 921060 | 0.9957479 | 0.8678712 | 0.01405906 | 0.9788325 | 0.004920847 | 0.9788276 | 0.01002213
|  |  | 353892 | 1.002234 | 0.9994305 | 0.0004811853 | 0.9999501 | 0.06853413 | 0.9999457 | 0.1997224 |  |  | 578046 | 0.9966367 | 0.9866385 | 0.001113154 | 0.9965651 | 0.004526413 | 0.9965693 | 0.003861853 |  |  | 473160 | 0.9862951 | 0.9670213 | 0.003508457 | 0.9898033 | 0.005257404 | 0.9898027 | 0.008823503 | [12 empty] | 921360 | 0.991272 | 0.8678712 | 0.01405906 | 0.9788435 | 0.004920668 | 0.9788385 | 0.01002174
|  |  | 354192 | 1.00313 | 0.9994305 | 0.0004811853 | 0.9999501 | 0.06853413 | 0.9999457 | 0.1997224 |  |  | 578346 | 0.9966367 | 0.9866385 | 0.001113154 | 0.9965657 | 0.004526411 | 0.9965699 | 0.003861852 |  |  | 473460 | 0.9852161 | 0.9670213 | 0.003508457 | 0.9898153 | 0.005257164 | 0.9898148 | 0.008823343 | [12 empty] | 921660 | 0.9979859 | 0.8678712 | 0.01405906 | 0.9788544 | 0.004920491 | 0.9788495 | 0.01002136
|  |  | 354492 | 1.00313 | 0.9994305 | 0.0004811853 | 0.9999501 | 0.06853413 | 0.9999457 | 0.1997224 |  |  | 578646 | 0.9975972 | 0.9866385 | 0.001113154 | 0.9965663 | 0.004526408 | 0.9965705 | 0.00386185 |  |  | 473760 | 0.9873741 | 0.9670213 | 0.003508457 | 0.9898274 | 0.005256925 | 0.9898269 | 0.008823183 | [12 empty] | 921960 | 0.9979859 | 0.8678712 | 0.01405906 | 0.9788654 | 0.004920313 | 0.9788605 | 0.01002098
|  |  | 354792 | 1.00313 | 0.9994305 | 0.0004811853 | 0.9999501 | 0.06853413 | 0.9999457 | 0.1997224 |  |  | 578946 | 0.9985577 | 0.9866385 | 0.001113154 | 0.9965669 | 0.004526406 | 0.9965711 | 0.003861849 |  |  | 474060 | 0.9873741 | 0.9670213 | 0.003508457 | 0.9898394 | 0.005256685 | 0.9898389 | 0.008823023 | [12 empty] | 922260 | 0.99351 | 0.8678712 | 0.01405906 | 0.9788764 | 0.004920136 | 0.9788714 | 0.0100206
|  |  | 355092 | 1.00313 | 0.9994305 | 0.0004811853 | 0.9999501 | 0.06853413 | 0.9999457 | 0.1997224 |  |  | 579246 | 0.9966367 | 0.9866385 | 0.001113154 | 0.9965675 | 0.004526403 | 0.9965716 | 0.003861848 |  |  | 474360 | 0.9884531 | 0.9670213 | 0.003508457 | 0.9898515 | 0.005256446 | 0.9898509 | 0.008822864 | [12 empty] | 922560 | 0.9957479 | 0.8678712 | 0.01405906 | 0.9788873 | 0.004919959 | 0.9788823 | 0.01002022
|  |  | 355392 | 1.002234 | 0.9994305 | 0.0004811853 | 0.9999501 | 0.06853413 | 0.9999457 | 0.1997224 |  |  | 579546 | 0.9975972 | 0.9866385 | 0.001113154 | 0.9965681 | 0.004526401 | 0.9965722 | 0.003861847 |  |  | 474660 | 0.9862951 | 0.9670213 | 0.003508457 | 0.9898635 | 0.005256208 | 0.9898629 | 0.008822705 | [12 empty] | 922860 | 0.9957479 | 0.8678712 | 0.01405906 | 0.9788982 | 0.004919783 | 0.9788933 | 0.01001984
|  |  | 355692 | 1.004026 | 0.9994305 | 0.0004811853 | 0.9999501 | 0.06853413 | 0.9999457 | 0.1997224 |  |  | 579846 | 0.9975972 | 0.9866385 | 0.001113154 | 0.9965686 | 0.004526399 | 0.9965728 | 0.003861846 |  |  | 474960 | 0.9873741 | 0.9670213 | 0.003508457 | 0.9898754 | 0.005255969 | 0.9898749 | 0.008822546 | [12 empty] | 923160 | 0.9890341 | 0.8678712 | 0.01405906 | 0.9789091 | 0.004919606 | 0.9789042 | 0.01001947
|  |  | 355992 | 1.00313 | 0.9994305 | 0.0004811853 | 0.9999501 | 0.06853413 | 0.9999457 | 0.1997224 |  |  | 580146 | 0.9966367 | 0.9866385 | 0.001113154 | 0.9965692 | 0.004526397 | 0.9965734 | 0.003861845 |  |  | 475260 | 0.9884531 | 0.9670213 | 0.003508457 | 0.9898874 | 0.005255732 | 0.9898869 | 0.008822388 | [12 empty] | 923460 | 0.9957479 | 0.8678712 | 0.01405906 | 0.97892 | 0.00491943 | 0.9789151 | 0.01001909
|  |  | 356292 | 1.00313 | 0.9994305 | 0.0004811853 | 0.9999501 | 0.06853413 | 0.9999457 | 0.1997224 |  |  | 580446 | 0.9975972 | 0.9866385 | 0.001113154 | 0.9965698 | 0.004526395 | 0.9965739 | 0.003861844 |  |  | 475560 | 0.9873741 | 0.9670213 | 0.003508457 | 0.9898993 | 0.005255494 | 0.9898988 | 0.00882223 | [12 empty] | 923760 | 0.99351 | 0.8678712 | 0.01405906 | 0.9789309 | 0.004919254 | 0.978926 | 0.01001871
|  |  | 356592 | 1.004026 | 0.9994305 | 0.0004811853 | 0.9999501 | 0.06853413 | 0.9999457 | 0.1997224 |  |  | 580746 | 0.9956763 | 0.9866385 | 0.001113154 | 0.9965703 | 0.004526392 | 0.9965745 | 0.003861843 |  |  | 475860 | 0.9873741 | 0.9670213 | 0.003508457 | 0.9899113 | 0.005255257 | 0.9899108 | 0.008822072 | [12 empty] | 924060 | 0.9979859 | 0.8678712 | 0.01405906 | 0.9789418 | 0.004919079 | 0.9789368 | 0.01001834
|  |  | 356892 | 1.004922 | 0.9994305 | 0.0004811853 | 0.9999501 | 0.06853413 | 0.9999457 | 0.1997224 |  |  | 581046 | 0.9966367 | 0.9866385 | 0.001113154 | 0.9965709 | 0.00452639 | 0.9965751 | 0.003861842 |  |  | 476160 | 0.9873741 | 0.9670213 | 0.003508457 | 0.9899232 | 0.005255021 | 0.9899227 | 0.008821914 | [12 empty] | 924360 | 0.9979859 | 0.8678712 | 0.01405906 | 0.9789527 | 0.004918904 | 0.9789477 | 0.01001796
|  |  | 357192 | 1.004026 | 0.9994305 | 0.0004811853 | 0.9999501 | 0.06853413 | 0.9999457 | 0.1997224 |  |  | 581346 | 0.9966367 | 0.9866385 | 0.001113154 | 0.9965715 | 0.004526388 | 0.9965757 | 0.003861841 |  |  | 476460 | 0.9852161 | 0.9670213 | 0.003508457 | 0.9899351 | 0.005254784 | 0.9899346 | 0.008821757 | [12 empty] | 924660 | 1.002462 | 0.8678712 | 0.01405906 | 0.9789635 | 0.004918729 | 0.9789585 | 0.01001758
|  |  | 357492 | 1.00313 | 0.9994305 | 0.0004811853 | 0.9999501 | 0.06853413 | 0.9999457 | 0.1997224 |  |  | 581646 | 0.9966367 | 0.9866385 | 0.001113154 | 0.9965721 | 0.004526386 | 0.9965762 | 0.00386184 |  |  | 476760 | 0.9852161 | 0.9670213 | 0.003508457 | 0.9899469 | 0.005254548 | 0.9899464 | 0.0088216 | [12 empty] | 924960 | 0.99351 | 0.8678712 | 0.01405906 | 0.9789744 | 0.004918554 | 0.9789694 | 0.01001721
|  |  | 357792 | 1.00313 | 0.9994305 | 0.0004811853 | 0.9999501 | 0.06853413 | 0.9999457 | 0.1997224 |  |  | 581946 | 0.9966367 | 0.9866385 | 0.001113154 | 0.9965726 | 0.004526385 | 0.9965768 | 0.003861839 |  |  | 477060 | 0.9852161 | 0.9670213 | 0.003508457 | 0.9899588 | 0.005254313 | 0.9899583 | 0.008821443 | [12 empty] | 925260 | 0.9979859 | 0.8678712 | 0.01405906 | 0.9789852 | 0.00491838 | 0.9789802 | 0.01001684
|  |  | 358092 | 1.00313 | 0.9994305 | 0.0004811853 | 0.9999501 | 0.06853413 | 0.9999457 | 0.1997224 |  |  | 582246 | 0.9956763 | 0.9866385 | 0.001113154 | 0.9965732 | 0.004526383 | 0.9965774 | 0.003861838 |  |  | 477360 | 0.9852161 | 0.9670213 | 0.003508457 | 0.9899706 | 0.005254078 | 0.9899701 | 0.008821287 | [12 empty] | 925560 | 1.002462 | 0.8678712 | 0.01405906 | 0.978996 | 0.004918206 | 0.978991 | 0.01001646
|  |  | 358392 | 1.00313 | 0.9994305 | 0.0004811853 | 0.9999501 | 0.06853413 | 0.9999457 | 0.1997224 |  |  | 582546 | 0.9956763 | 0.9866385 | 0.001113154 | 0.9965737 | 0.004526381 | 0.9965779 | 0.003861837 |  |  | 477660 | 0.9873741 | 0.9670213 | 0.003508457 | 0.9899824 | 0.005253843 | 0.9899819 | 0.00882113 | [12 empty] | 925860 | 1.002462 | 0.8678712 | 0.01405906 | 0.9790068 | 0.004918032 | 0.9790018 | 0.01001609
|  |  | 358692 | 1.00313 | 0.9994305 | 0.0004811853 | 0.9999501 | 0.06853413 | 0.9999457 | 0.1997224 |  |  | 582846 | 0.9956763 | 0.9866385 | 0.001113154 | 0.9965743 | 0.004526379 | 0.9965785 | 0.003861837 |  |  | 477960 | 0.9873741 | 0.9670213 | 0.003508457 | 0.9899942 | 0.005253609 | 0.9899937 | 0.008820975 | [12 empty] | 926160 | 1.002462 | 0.8678712 | 0.01405906 | 0.9790176 | 0.004917859 | 0.9790126 | 0.01001572
|  |  | 358992 | 1.00313 | 0.9994305 | 0.0004811853 | 0.9999501 | 0.06853413 | 0.9999457 | 0.1997224 |  |  | 583146 | 0.9956763 | 0.9866385 | 0.001113154 | 0.9965749 | 0.004526378 | 0.9965791 | 0.003861836 |  |  | 478260 | 0.9862951 | 0.9670213 | 0.003508457 | 0.990006 | 0.005253375 | 0.9900055 | 0.008820819 | [12 empty] | 926460 | 1.000224 | 0.8678712 | 0.01405906 | 0.9790284 | 0.004917685 | 0.9790234 | 0.01001535
|  |  | 359292 | 1.001338 | 0.9994305 | 0.0004811853 | 0.9999501 | 0.06853413 | 0.9999457 | 0.1997224 |  |  | 583446 | 0.9966367 | 0.9866385 | 0.001113154 | 0.9965754 | 0.004526376 | 0.9965796 | 0.003861835 |  |  | 478560 | 0.9873741 | 0.9670213 | 0.003508457 | 0.9900177 | 0.005253141 | 0.9900172 | 0.008820664 | [12 empty] | 926760 | 1.000224 | 0.8678712 | 0.01405906 | 0.9790391 | 0.004917512 | 0.9790341 | 0.01001498
|  |  | 359592 | 1.00313 | 0.9994305 | 0.0004811853 | 0.9999501 | 0.06853413 | 0.9999457 | 0.1997224 |  |  | 583746 | 0.9956763 | 0.9866385 | 0.001113154 | 0.996576 | 0.004526374 | 0.9965802 | 0.003861835 |  |  | 478860 | 0.9862951 | 0.9670213 | 0.003508457 | 0.9900294 | 0.005252908 | 0.990029 | 0.008820509 | [12 empty] | 927060 | 0.99351 | 0.8678712 | 0.01405906 | 0.9790499 | 0.00491734 | 0.9790449 | 0.0100146
|  |  | 359892 | 1.002234 | 0.9994305 | 0.0004811853 | 0.9999501 | 0.06853413 | 0.9999457 | 0.1997224 |  |  | 584046 | 0.9966367 | 0.9866385 | 0.001113154 | 0.9965765 | 0.004526373 | 0.9965807 | 0.003861834 |  |  | 479160 | 0.9873741 | 0.9670213 | 0.003508457 | 0.9900412 | 0.005252675 | 0.9900407 | 0.008820354 | [12 empty] | 927360 | 0.991272 | 0.8678712 | 0.01405906 | 0.9790606 | 0.004917167 | 0.9790556 | 0.01001424
|  |  | 360192 | 1.00313 | 0.9994305 | 0.0004811853 | 0.9999501 | 0.06853413 | 0.9999457 | 0.1997224 |  |  | 584346 | 0.9956763 | 0.9866385 | 0.001113154 | 0.9965771 | 0.004526371 | 0.9965813 | 0.003861833 |  |  | 479460 | 0.9830581 | 0.9670213 | 0.003508457 | 0.9900529 | 0.005252443 | 0.9900524 | 0.008820199 | [12 empty] | 927660 | 0.9979859 | 0.8678712 | 0.01405906 | 0.9790714 | 0.004916995 | 0.9790663 | 0.01001387
|  |  | 360492 | 1.00313 | 0.9994305 | 0.0004811853 | 0.9999501 | 0.06853413 | 0.9999457 | 0.1997224 |  |  | 584646 | 0.9966367 | 0.9866385 | 0.001113154 | 0.9965776 | 0.00452637 | 0.9965818 | 0.003861833 |  |  | 479760 | 0.9873741 | 0.9670213 | 0.003508457 | 0.9900645 | 0.005252211 | 0.990064 | 0.008820045 | [12 empty] | 927960 | 0.991272 | 0.8678712 | 0.01405906 | 0.9790821 | 0.004916823 | 0.979077 | 0.0100135
|  |  | 360792 | 1.002234 | 0.9994305 | 0.0004811853 | 0.9999501 | 0.06853413 | 0.9999457 | 0.1997224 |  |  | 584946 | 0.9956763 | 0.9866385 | 0.001113154 | 0.9965782 | 0.004526368 | 0.9965824 | 0.003861832 |  |  | 480060 | 0.9884531 | 0.9670213 | 0.003508457 | 0.9900762 | 0.005251979 | 0.9900757 | 0.008819891 | [12 empty] | 928260 | 0.99351 | 0.8678712 | 0.01405906 | 0.9790928 | 0.004916652 | 0.9790877 | 0.01001313
|  |  | 361092 | 1.00313 | 0.9994305 | 0.0004811853 | 0.9999501 | 0.06853413 | 0.9999457 | 0.1997224 |  |  | 585246 | 0.9966367 | 0.9866385 | 0.001113154 | 0.9965787 | 0.004526367 | 0.996583 | 0.003861832 |  |  | 480360 | 0.9873741 | 0.9670213 | 0.003508457 | 0.9900878 | 0.005251748 | 0.9900873 | 0.008819738 | [12 empty] | 928560 | 0.9957479 | 0.8678712 | 0.01405906 | 0.9791035 | 0.004916481 | 0.9790984 | 0.01001276
|  |  | 361392 | 1.00313 | 0.9994305 | 0.0004811853 | 0.9999501 | 0.06853413 | 0.9999457 | 0.1997224 |  |  | 585546 | 0.9966367 | 0.9866385 | 0.001113154 | 0.9965793 | 0.004526366 | 0.9965835 | 0.003861832 |  |  | 480660 | 0.9884531 | 0.9670213 | 0.003508457 | 0.9900994 | 0.005251517 | 0.990099 | 0.008819584 | [12 empty] | 928860 | 0.9979859 | 0.8678712 | 0.01405906 | 0.9791142 | 0.00491631 | 0.9791091 | 0.01001239
|  |  | 361692 | 1.002234 | 0.9994305 | 0.0004811853 | 0.9999501 | 0.06853413 | 0.9999457 | 0.1997224 |  |  | 585846 | 0.9966367 | 0.9866385 | 0.001113154 | 0.9965798 | 0.004526365 | 0.9965841 | 0.003861831 |  |  | 480960 | 0.9873741 | 0.9670213 | 0.003508457 | 0.990111 | 0.005251286 | 0.9901106 | 0.008819431 | [12 empty] | 929160 | 0.9957479 | 0.8678712 | 0.01405906 | 0.9791248 | 0.004916139 | 0.9791198 | 0.01001203
|  |  | 361992 | 1.004026 | 0.9994305 | 0.0004811853 | 0.9999501 | 0.06853413 | 0.9999457 | 0.1997224 |  |  | 586146 | 0.9975972 | 0.9866385 | 0.001113154 | 0.9965804 | 0.004526363 | 0.9965846 | 0.003861831 |  |  | 481260 | 0.9884531 | 0.9670213 | 0.003508457 | 0.9901226 | 0.005251056 | 0.9901221 | 0.008819279 | [12 empty] | 929460 | 1.000224 | 0.8678712 | 0.01405906 | 0.9791355 | 0.004915969 | 0.9791304 | 0.01001166
|  |  | 362292 | 1.00313 | 0.9994305 | 0.0004811853 | 0.9999501 | 0.06853413 | 0.9999457 | 0.1997224 |  |  | 586446 | 0.9975972 | 0.9866385 | 0.001113154 | 0.9965809 | 0.004526362 | 0.9965851 | 0.003861831 |  |  | 481560 | 0.9873741 | 0.9670213 | 0.003508457 | 0.9901342 | 0.005250826 | 0.9901337 | 0.008819126 | [12 empty] | 929760 | 0.9979859 | 0.8678712 | 0.01405906 | 0.9791461 | 0.004915798 | 0.9791411 | 0.0100113
|  |  | 362592 | 1.00313 | 0.9994305 | 0.0004811853 | 0.9999501 | 0.06853413 | 0.9999457 | 0.1997224 |  |  | 586746 | 0.9966367 | 0.9866385 | 0.001113154 | 0.9965815 | 0.004526361 | 0.9965857 | 0.00386183 |  |  | 481860 | 0.9884531 | 0.9670213 | 0.003508457 | 0.9901457 | 0.005250597 | 0.9901453 | 0.008818974 | [12 empty] | 930060 | 1.000224 | 0.8678712 | 0.01405906 | 0.9791568 | 0.004915629 | 0.9791517 | 0.01001093
|  |  | 362892 | 1.004026 | 0.9994305 | 0.0004811853 | 0.9999501 | 0.06853413 | 0.9999457 | 0.1997224 |  |  | 587046 | 0.9966367 | 0.9866385 | 0.001113154 | 0.996582 | 0.00452636 | 0.9965862 | 0.00386183 |  |  | 482160 | 0.9884531 | 0.9670213 | 0.003508457 | 0.9901573 | 0.005250368 | 0.9901568 | 0.008818822 | [12 empty] | 930360 | 1.000224 | 0.8678712 | 0.01405906 | 0.9791674 | 0.004915459 | 0.9791623 | 0.01001057
|  |  | 363192 | 1.004922 | 0.9994305 | 0.0004811853 | 0.9999501 | 0.06853413 | 0.9999457 | 0.1997224 |  |  | 587346 | 0.9966367 | 0.9866385 | 0.001113154 | 0.9965825 | 0.004526359 | 0.9965868 | 0.00386183 |  |  | 482460 | 0.9873741 | 0.9670213 | 0.003508457 | 0.9901688 | 0.005250139 | 0.9901683 | 0.00881867 | [12 empty] | 930660 | 0.99351 | 0.8678712 | 0.01405906 | 0.979178 | 0.00491529 | 0.9791729 | 0.01001021
|  |  | 363492 | 1.004026 | 0.9994305 | 0.0004811853 | 0.9999501 | 0.06853413 | 0.9999457 | 0.1997224 |  |  | 587646 | 0.9956763 | 0.9866385 | 0.001113154 | 0.9965831 | 0.004526358 | 0.9965873 | 0.00386183 |  |  | 482760 | 0.9873741 | 0.9670213 | 0.003508457 | 0.9901803 | 0.005249911 | 0.9901798 | 0.008818519 | [12 empty] | 930960 | 0.9979859 | 0.8678712 | 0.01405906 | 0.9791886 | 0.004915121 | 0.9791835 | 0.01000984
|  |  | 363792 | 1.00313 | 0.9994305 | 0.0004811853 | 0.9999501 | 0.06853413 | 0.9999457 | 0.1997224 |  |  | 587946 | 0.9956763 | 0.9866385 | 0.001113154 | 0.9965836 | 0.004526357 | 0.9965879 | 0.00386183 |  |  | 483060 | 0.9862951 | 0.9670213 | 0.003508457 | 0.9901917 | 0.005249683 | 0.9901913 | 0.008818368 | [12 empty] | 931260 | 1.000224 | 0.8678712 | 0.01405906 | 0.9791992 | 0.004914952 | 0.9791941 | 0.01000948
|  |  | 364092 | 1.00313 | 0.9994305 | 0.0004811853 | 0.9999501 | 0.06853413 | 0.9999457 | 0.1997224 |  |  | 588246 | 0.9966367 | 0.9866385 | 0.001113154 | 0.9965841 | 0.004526356 | 0.9965884 | 0.003861829 |  |  | 483360 | 0.9852161 | 0.9670213 | 0.003508457 | 0.9902032 | 0.005249456 | 0.9902027 | 0.008818217 | [12 empty] | 931560 | 0.9979859 | 0.8678712 | 0.01405906 | 0.9792097 | 0.004914783 | 0.9792046 | 0.01000912
|  |  | 364392 | 1.00313 | 0.9994305 | 0.0004811853 | 0.9999501 | 0.06853413 | 0.9999457 | 0.1997224 |  |  | 588546 | 0.9966367 | 0.9866385 | 0.001113154 | 0.9965847 | 0.004526355 | 0.9965889 | 0.003861829 |  |  | 483660 | 0.9873741 | 0.9670213 | 0.003508457 | 0.9902146 | 0.005249229 | 0.9902141 | 0.008818067 | [12 empty] | 931860 | 0.9957479 | 0.8678712 | 0.01405906 | 0.9792203 | 0.004914615 | 0.9792152 | 0.01000876
|  |  | 364692 | 1.002234 | 0.9994305 | 0.0004811853 | 0.9999501 | 0.06853413 | 0.9999457 | 0.1997224 |  |  | 588846 | 0.9966367 | 0.9866385 | 0.001113154 | 0.9965852 | 0.004526355 | 0.9965895 | 0.003861829 |  |  | 483960 | 0.9862951 | 0.9670213 | 0.003508457 | 0.990226 | 0.005249002 | 0.9902256 | 0.008817917 | [12 empty] | 932160 | 0.9957479 | 0.8678712 | 0.01405906 | 0.9792309 | 0.004914447 | 0.9792257 | 0.0100084
|  |  | 364992 | 1.004026 | 0.9994305 | 0.0004811853 | 0.9999501 | 0.06853413 | 0.9999457 | 0.1997224 |  |  | 589146 | 0.9966367 | 0.9866385 | 0.001113154 | 0.9965857 | 0.004526354 | 0.99659 | 0.003861829 |  |  | 484260 | 0.9873741 | 0.9670213 | 0.003508457 | 0.9902374 | 0.005248775 | 0.9902369 | 0.008817767 | [12 empty] | 932460 | 0.9957479 | 0.8678712 | 0.01405906 | 0.9792414 | 0.00491428 | 0.9792363 | 0.01000804
|  |  | 365292 | 1.00313 | 0.9994305 | 0.0004811853 | 0.9999501 | 0.06853413 | 0.9999457 | 0.1997224 |  |  | 589446 | 0.9966367 | 0.9866385 | 0.001113154 | 0.9965863 | 0.004526353 | 0.9965905 | 0.003861829 |  |  | 484560 | 0.9895322 | 0.9670213 | 0.003508457 | 0.9902488 | 0.00524855 | 0.9902483 | 0.008817617 | [12 empty] | 932760 | 0.9957479 | 0.8678712 | 0.01405906 | 0.9792519 | 0.004914112 | 0.9792468 | 0.01000768
|  |  | 365592 | 1.002234 | 0.9994305 | 0.0004811853 | 0.9999501 | 0.06853413 | 0.9999457 | 0.1997224 |  |  | 589746 | 0.9966367 | 0.9866385 | 0.001113154 | 0.9965868 | 0.004526352 | 0.9965911 | 0.003861829 |  |  | 484860 | 0.9862951 | 0.9670213 | 0.003508457 | 0.9902601 | 0.005248324 | 0.9902597 | 0.008817468 | [12 empty] | 933060 | 0.991272 | 0.8678712 | 0.01405906 | 0.9792624 | 0.004913945 | 0.9792573 | 0.01000732
|  |  | 365892 | 1.00313 | 0.9994305 | 0.0004811853 | 0.9999501 | 0.06853413 | 0.9999457 | 0.1997224 |  |  | 590046 | 0.9975972 | 0.9866385 | 0.001113154 | 0.9965873 | 0.004526352 | 0.9965916 | 0.00386183 |  |  | 485160 | 0.9862951 | 0.9670213 | 0.003508457 | 0.9902715 | 0.005248099 | 0.990271 | 0.008817319 | [12 empty] | 933360 | 1.000224 | 0.8678712 | 0.01405906 | 0.9792729 | 0.004913778 | 0.9792678 | 0.01000696
|  |  | 366192 | 1.00313 | 0.9994305 | 0.0004811853 | 0.9999501 | 0.06853413 | 0.9999457 | 0.1997224 |  |  | 590346 | 0.9966367 | 0.9866385 | 0.001113154 | 0.9965878 | 0.004526351 | 0.9965921 | 0.00386183 |  |  | 485460 | 0.9884531 | 0.9670213 | 0.003508457 | 0.9902828 | 0.005247874 | 0.9902824 | 0.00881717 | [12 empty] | 933660 | 1.002462 | 0.8678712 | 0.01405906 | 0.9792834 | 0.004913612 | 0.9792783 | 0.0100066
|  |  | 366492 | 1.00313 | 0.9994305 | 0.0004811853 | 0.9999501 | 0.06853413 | 0.9999457 | 0.1997224 |  |  | 590646 | 0.9966367 | 0.9866385 | 0.001113154 | 0.9965884 | 0.004526351 | 0.9965926 | 0.00386183 |  |  | 485760 | 0.9884531 | 0.9670213 | 0.003508457 | 0.9902941 | 0.00524765 | 0.9902937 | 0.008817022 | [12 empty] | 933960 | 0.9957479 | 0.8678712 | 0.01405906 | 0.9792939 | 0.004913445 | 0.9792887 | 0.01000625
|  |  | 366792 | 1.002234 | 0.9994305 | 0.0004811853 | 0.9999501 | 0.06853413 | 0.9999457 | 0.1997224 |  |  | 590946 | 0.9966367 | 0.9866385 | 0.001113154 | 0.9965889 | 0.00452635 | 0.9965932 | 0.00386183 |  |  | 486060 | 0.9873741 | 0.9670213 | 0.003508457 | 0.9903054 | 0.005247426 | 0.9903049 | 0.008816874 | [12 empty] | 934260 | 0.9957479 | 0.8678712 | 0.01405906 | 0.9793043 | 0.004913279 | 0.9792992 | 0.01000589
|  |  | 367092 | 1.00313 | 0.9994305 | 0.0004811853 | 0.9999501 | 0.06853413 | 0.9999457 | 0.1997224 |  |  | 591246 | 0.9966367 | 0.9866385 | 0.001113154 | 0.9965894 | 0.00452635 | 0.9965937 | 0.00386183 |  |  | 486360 | 0.9873741 | 0.9670213 | 0.003508457 | 0.9903167 | 0.005247202 | 0.9903162 | 0.008816726 | [12 empty] | 934560 | 0.9957479 | 0.8678712 | 0.01405906 | 0.9793148 | 0.004913114 | 0.9793096 | 0.01000553
|  |  | 367392 | 1.00313 | 0.9994305 | 0.0004811853 | 0.9999501 | 0.06853413 | 0.9999457 | 0.1997224 |  |  | 591546 | 0.9975972 | 0.9866385 | 0.001113154 | 0.9965899 | 0.004526349 | 0.9965942 | 0.003861831 |  |  | 486660 | 0.9884531 | 0.9670213 | 0.003508457 | 0.9903279 | 0.005246979 | 0.9903275 | 0.008816578 | [12 empty] | 934860 | 0.991272 | 0.8678712 | 0.01405906 | 0.9793252 | 0.004912948 | 0.9793201 | 0.01000518
|  |  | 367692 | 1.002234 | 0.9994305 | 0.0004811853 | 0.9999501 | 0.06853413 | 0.9999457 | 0.1997224 |  |  | 591846 | 0.9975972 | 0.9866385 | 0.001113154 | 0.9965904 | 0.004526349 | 0.9965947 | 0.003861831 |  |  | 486960 | 0.9873741 | 0.9670213 | 0.003508457 | 0.9903391 | 0.005246756 | 0.9903387 | 0.008816431 | [12 empty] | 935160 | 0.9979859 | 0.8678712 | 0.01405906 | 0.9793357 | 0.004912783 | 0.9793305 | 0.01000482
|  |  | 367992 | 1.002234 | 0.9994305 | 0.0004811853 | 0.9999501 | 0.06853413 | 0.9999457 | 0.1997224 |  |  | 592146 | 0.9975972 | 0.9866385 | 0.001113154 | 0.996591 | 0.004526348 | 0.9965953 | 0.003861831 |  |  | 487260 | 0.9862951 | 0.9670213 | 0.003508457 | 0.9903504 | 0.005246533 | 0.9903499 | 0.008816284 | [12 empty] | 935460 | 0.9979859 | 0.8678712 | 0.01405906 | 0.9793461 | 0.004912618 | 0.9793409 | 0.01000447
|  |  | 368292 | 1.00313 | 0.9994305 | 0.0004811853 | 0.9999501 | 0.06853413 | 0.9999457 | 0.1997224 |  |  | 592446 | 0.9975972 | 0.9866385 | 0.001113154 | 0.9965915 | 0.004526348 | 0.9965958 | 0.003861832 |  |  | 487560 | 0.9884531 | 0.9670213 | 0.003508457 | 0.9903616 | 0.005246311 | 0.9903611 | 0.008816138 | [12 empty] | 935760 | 0.9890341 | 0.8678712 | 0.01405906 | 0.9793565 | 0.004912453 | 0.9793513 | 0.01000412
|  |  | 368592 | 1.004026 | 0.9994305 | 0.0004811853 | 0.9999501 | 0.06853413 | 0.9999457 | 0.1997224 |  |  | 592746 | 0.9966367 | 0.9866385 | 0.001113154 | 0.996592 | 0.004526348 | 0.9965963 | 0.003861832 |  |  | 487860 | 0.9884531 | 0.9670213 | 0.003508457 | 0.9903727 | 0.005246089 | 0.9903723 | 0.008815991 | [12 empty] | 936060 | 0.99351 | 0.8678712 | 0.01405906 | 0.9793669 | 0.004912289 | 0.9793617 | 0.01000376
|  |  | 368892 | 1.002234 | 0.9994305 | 0.0004811853 | 0.9999501 | 0.06853413 | 0.9999457 | 0.1997224 |  |  | 593046 | 0.9975972 | 0.9866385 | 0.001113154 | 0.9965925 | 0.004526348 | 0.9965968 | 0.003861832 |  |  | 488160 | 0.9895322 | 0.9670213 | 0.003508457 | 0.9903839 | 0.005245868 | 0.9903834 | 0.008815845 | [12 empty] | 936360 | 0.9979859 | 0.8678712 | 0.01405906 | 0.9793772 | 0.004912125 | 0.9793721 | 0.01000341
|  |  | 369192 | 1.001338 | 0.9994305 | 0.0004811853 | 0.9999501 | 0.06853413 | 0.9999457 | 0.1997224 |  |  | 593346 | 0.9966367 | 0.9866385 | 0.001113154 | 0.996593 | 0.004526348 | 0.9965973 | 0.003861833 |  |  | 488460 | 0.9884531 | 0.9670213 | 0.003508457 | 0.990395 | 0.005245647 | 0.9903946 | 0.008815699 | [12 empty] | 936660 | 1.002462 | 0.8678712 | 0.01405906 | 0.9793876 | 0.004911961 | 0.9793824 | 0.01000306
|  |  | 369492 | 1.002234 | 0.9994305 | 0.0004811853 | 0.9999501 | 0.06853413 | 0.9999457 | 0.1997224 |  |  | 593646 | 0.9966367 | 0.9866385 | 0.001113154 | 0.9965935 | 0.004526347 | 0.9965978 | 0.003861833 |  |  | 488760 | 0.9884531 | 0.9670213 | 0.003508457 | 0.9904061 | 0.005245426 | 0.9904057 | 0.008815554 | [12 empty] | 936960 | 0.99351 | 0.8678712 | 0.01405906 | 0.979398 | 0.004911797 | 0.9793928 | 0.01000271
|  |  | 369792 | 1.00313 | 0.9994305 | 0.0004811853 | 0.9999501 | 0.06853413 | 0.9999457 | 0.1997224 |  |  | 593946 | 0.9956763 | 0.9866385 | 0.001113154 | 0.996594 | 0.004526347 | 0.9965983 | 0.003861834 |  |  | 489060 | 0.9873741 | 0.9670213 | 0.003508457 | 0.9904173 | 0.005245206 | 0.9904168 | 0.008815408 | [12 empty] | 937260 | 0.9957479 | 0.8678712 | 0.01405906 | 0.9794083 | 0.004911634 | 0.9794031 | 0.01000235
|  |  | 370092 | 1.00313 | 0.9994305 | 0.0004811853 | 0.9999501 | 0.06853413 | 0.9999457 | 0.1997224 |  |  | 594246 | 0.9966367 | 0.9866385 | 0.001113154 | 0.9965945 | 0.004526347 | 0.9965988 | 0.003861834 |  |  | 489360 | 0.9873741 | 0.9670213 | 0.003508457 | 0.9904283 | 0.005244986 | 0.9904279 | 0.008815264 | [12 empty] | 937560 | 0.9890341 | 0.8678712 | 0.01405906 | 0.9794186 | 0.004911471 | 0.9794134 | 0.010002
|  |  | 370392 | 1.004026 | 0.9994305 | 0.0004811853 | 0.9999501 | 0.06853413 | 0.9999457 | 0.1997224 |  |  | 594546 | 0.9966367 | 0.9866385 | 0.001113154 | 0.996595 | 0.004526347 | 0.9965994 | 0.003861835 |  |  | 489660 | 0.9873741 | 0.9670213 | 0.003508457 | 0.9904394 | 0.005244767 | 0.990439 | 0.008815119 | [12 empty] | 937860 | 0.9957479 | 0.8678712 | 0.01405906 | 0.979429 | 0.004911308 | 0.9794237 | 0.01000165
|  |  | 370692 | 1.002234 | 0.9994305 | 0.0004811853 | 0.9999501 | 0.06853413 | 0.9999457 | 0.1997224 |  |  | 594846 | 0.9966367 | 0.9866385 | 0.001113154 | 0.9965955 | 0.004526347 | 0.9965999 | 0.003861836 |  |  | 489960 | 0.9884531 | 0.9670213 | 0.003508457 | 0.9904505 | 0.005244548 | 0.99045 | 0.008814975 | [12 empty] | 938160 | 0.9979859 | 0.8678712 | 0.01405906 | 0.9794393 | 0.004911146 | 0.979434 | 0.01000131
|  |  | 370992 | 1.001338 | 0.9994305 | 0.0004811853 | 0.9999501 | 0.06853413 | 0.9999457 | 0.1997224 |  |  | 595146 | 0.9956763 | 0.9866385 | 0.001113154 | 0.9965961 | 0.004526347 | 0.9966004 | 0.003861836 |  |  | 490260 | 0.9895322 | 0.9670213 | 0.003508457 | 0.9904615 | 0.005244329 | 0.9904611 | 0.00881483 | [12 empty] | 938460 | 0.9957479 | 0.8678712 | 0.01405906 | 0.9794496 | 0.004910984 | 0.9794443 | 0.01000096
|  |  | 371292 | 1.00313 | 0.9994305 | 0.0004811853 | 0.9999501 | 0.06853413 | 0.9999457 | 0.1997224 |  |  | 595446 | 0.9966367 | 0.9866385 | 0.001113154 | 0.9965966 | 0.004526347 | 0.9966009 | 0.003861837 |  |  | 490560 | 0.9884531 | 0.9670213 | 0.003508457 | 0.9904725 | 0.005244111 | 0.9904721 | 0.008814687 | [12 empty] | 938760 | 0.9957479 | 0.8678712 | 0.01405906 | 0.9794599 | 0.004910822 | 0.9794546 | 0.01000061
|  |  | 371592 | 1.00313 | 0.9994305 | 0.0004811853 | 0.9999501 | 0.06853413 | 0.9999457 | 0.1997224 |  |  | 595746 | 0.9966367 | 0.9866385 | 0.001113154 | 0.9965971 | 0.004526347 | 0.9966014 | 0.003861837 |  |  | 490860 | 0.9873741 | 0.9670213 | 0.003508457 | 0.9904835 | 0.005243893 | 0.9904831 | 0.008814543 | [12 empty] | 939060 | 0.9957479 | 0.8678712 | 0.01405906 | 0.9794701 | 0.00491066 | 0.9794649 | 0.01000026
|  |  | 371892 | 1.00313 | 0.9994305 | 0.0004811853 | 0.9999501 | 0.06853413 | 0.9999457 | 0.1997224 |  |  | 596046 | 0.9985577 | 0.9866385 | 0.001113154 | 0.9965976 | 0.004526348 | 0.9966019 | 0.003861838 |  |  | 491160 | 0.9873741 | 0.9670213 | 0.003508457 | 0.9904945 | 0.005243675 | 0.990494 | 0.0088144 | [12 empty] | 939360 | 0.9957479 | 0.8678712 | 0.01405906 | 0.9794804 | 0.004910498 | 0.9794751 | 0.009999914
|  |  | 372192 | 1.002234 | 0.9994305 | 0.0004811853 | 0.9999501 | 0.06853413 | 0.9999457 | 0.1997224 |  |  | 596346 | 0.9975972 | 0.9866385 | 0.001113154 | 0.996598 | 0.004526348 | 0.9966024 | 0.003861839 |  |  | 491460 | 0.9862951 | 0.9670213 | 0.003508457 | 0.9905054 | 0.005243458 | 0.990505 | 0.008814257 | [12 empty] | 939660 | 0.991272 | 0.8678712 | 0.01405906 | 0.9794906 | 0.004910337 | 0.9794854 | 0.009999568
|  |  | 372492 | 1.00313 | 0.9994305 | 0.0004811853 | 0.9999501 | 0.06853413 | 0.9999457 | 0.1997224 |  |  | 596646 | 0.9966367 | 0.9866385 | 0.001113154 | 0.9965985 | 0.004526348 | 0.9966029 | 0.00386184 |  |  | 491760 | 0.9884531 | 0.9670213 | 0.003508457 | 0.9905164 | 0.005243241 | 0.990516 | 0.008814115 | [12 empty] | 939960 | 0.99351 | 0.8678712 | 0.01405906 | 0.9795009 | 0.004910176 | 0.9794956 | 0.009999222
|  |  | 372792 | 1.004026 | 0.9994305 | 0.0004811853 | 0.9999501 | 0.06853413 | 0.9999457 | 0.1997224 |  |  | 596946 | 0.9966367 | 0.9866385 | 0.001113154 | 0.996599 | 0.004526348 | 0.9966034 | 0.003861841 |  |  | 492060 | 0.9895322 | 0.9670213 | 0.003508457 | 0.9905273 | 0.005243025 | 0.9905269 | 0.008813972 | [12 empty] | 940260 | 0.991272 | 0.8678712 | 0.01405906 | 0.9795111 | 0.004910016 | 0.9795058 | 0.009998877
|  |  | 373092 | 1.004026 | 0.9994305 | 0.0004811853 | 0.9999501 | 0.06853413 | 0.9999457 | 0.1997224 |  |  | 597246 | 0.9975972 | 0.9866385 | 0.001113154 | 0.9965995 | 0.004526349 | 0.9966039 | 0.003861841 |  |  | 492360 | 0.9884531 | 0.9670213 | 0.003508457 | 0.9905382 | 0.005242809 | 0.9905378 | 0.00881383 | [12 empty] | 940560 | 0.99351 | 0.8678712 | 0.01405906 | 0.9795213 | 0.004909855 | 0.979516 | 0.009998532
|  |  | 373392 | 1.00313 | 0.9994305 | 0.0004811853 | 0.9999501 | 0.06853413 | 0.9999457 | 0.1997224 |  |  | 597546 | 0.9975972 | 0.9866385 | 0.001113154 | 0.9966 | 0.004526349 | 0.9966044 | 0.003861842 |  |  | 492660 | 0.9895322 | 0.9670213 | 0.003508457 | 0.9905491 | 0.005242593 | 0.9905487 | 0.008813688 | [12 empty] | 940860 | 0.99351 | 0.8678712 | 0.01405906 | 0.9795315 | 0.004909695 | 0.9795262 | 0.009998188
|  |  | 373692 | 1.00313 | 0.9994305 | 0.0004811853 | 0.9999501 | 0.06853413 | 0.9999457 | 0.1997224 |  |  | 597846 | 0.9966367 | 0.9866385 | 0.001113154 | 0.9966005 | 0.004526349 | 0.9966049 | 0.003861843 |  |  | 492960 | 0.9895322 | 0.9670213 | 0.003508457 | 0.99056 | 0.005242378 | 0.9905596 | 0.008813547 | [12 empty] | 941160 | 0.99351 | 0.8678712 | 0.01405906 | 0.9795417 | 0.004909535 | 0.9795364 | 0.009997844
|  |  | 373992 | 1.004026 | 0.9994305 | 0.0004811853 | 0.9999501 | 0.06853413 | 0.9999457 | 0.1997224 |  |  | 598146 | 0.9975972 | 0.9866385 | 0.001113154 | 0.996601 | 0.00452635 | 0.9966054 | 0.003861844 |  |  | 493260 | 0.9884531 | 0.9670213 | 0.003508457 | 0.9905708 | 0.005242163 | 0.9905704 | 0.008813406 | [12 empty] | 941460 | 0.99351 | 0.8678712 | 0.01405906 | 0.9795519 | 0.004909376 | 0.9795466 | 0.009997501
|  |  | 374292 | 1.002234 | 0.9994305 | 0.0004811853 | 0.9999501 | 0.06853413 | 0.9999457 | 0.1997224 |  |  | 598446 | 0.9956763 | 0.9866385 | 0.001113154 | 0.9966015 | 0.00452635 | 0.9966058 | 0.003861845 |  |  | 493560 | 0.9884531 | 0.9670213 | 0.003508457 | 0.9905817 | 0.005241949 | 0.9905813 | 0.008813265 | [12 empty] | 941760 | 0.9890341 | 0.8678712 | 0.01405906 | 0.9795621 | 0.004909216 | 0.9795568 | 0.009997158
|  |  | 374592 | 1.002234 | 0.9994305 | 0.0004811853 | 0.9999501 | 0.06853413 | 0.9999457 | 0.1997224 |  |  | 598746 | 0.9956763 | 0.9866385 | 0.001113154 | 0.996602 | 0.004526351 | 0.9966063 | 0.003861846 |  |  | 493860 | 0.9906112 | 0.9670213 | 0.003508457 | 0.9905925 | 0.005241734 | 0.9905921 | 0.008813124 | [12 empty] | 942060 | 0.991272 | 0.8678712 | 0.01405906 | 0.9795722 | 0.004909057 | 0.9795669 | 0.009996816
|  |  | 374892 | 1.004026 | 0.9994305 | 0.0004811853 | 0.9999501 | 0.06853413 | 0.9999457 | 0.1997224 |  |  | 599046 | 0.9966367 | 0.9866385 | 0.001113154 | 0.9966025 | 0.004526351 | 0.9966068 | 0.003861847 |  |  | 494160 | 0.9884531 | 0.9670213 | 0.003508457 | 0.9906033 | 0.005241521 | 0.9906029 | 0.008812984 | [12 empty] | 942360 | 0.991272 | 0.8678712 | 0.01405906 | 0.9795824 | 0.004908898 | 0.9795771 | 0.009996475
|  |  | 375192 | 1.00313 | 0.9994305 | 0.0004811853 | 0.9999501 | 0.06853413 | 0.9999457 | 0.1997224 |  |  | 599346 | 0.9966367 | 0.9866385 | 0.001113154 | 0.996603 | 0.004526352 | 0.9966073 | 0.003861848 |  |  | 494460 | 0.9884531 | 0.9670213 | 0.003508457 | 0.9906141 | 0.005241307 | 0.9906137 | 0.008812844 | [12 empty] | 942660 | 0.99351 | 0.8678712 | 0.01405906 | 0.9795925 | 0.00490874 | 0.9795872 | 0.009996134
|  |  | 375492 | 1.00313 | 0.9994305 | 0.0004811853 | 0.9999501 | 0.06853413 | 0.9999457 | 0.1997224 |  |  | 599646 | 0.9966367 | 0.9866385 | 0.001113154 | 0.9966034 | 0.004526352 | 0.9966078 | 0.003861849 |  |  | 494760 | 0.9873741 | 0.9670213 | 0.003508457 | 0.9906248 | 0.005241094 | 0.9906244 | 0.008812704 | [12 empty] | 942960 | 0.99351 | 0.8678712 | 0.01405906 | 0.9796026 | 0.004908582 | 0.9795973 | 0.009995794
|  |  | 375792 | 1.001338 | 0.9994305 | 0.0004811853 | 0.9999501 | 0.06853413 | 0.9999457 | 0.1997224 |  |  | 599946 | 0.9975972 | 0.9866385 | 0.001113154 | 0.9966039 | 0.004526353 | 0.9966083 | 0.00386185 |  |  | 495060 | 0.9862951 | 0.9670213 | 0.003508457 | 0.9906356 | 0.005240882 | 0.9906352 | 0.008812565 | [12 empty] | 943260 | 0.991272 | 0.8678712 | 0.01405906 | 0.9796127 | 0.004908424 | 0.9796074 | 0.009995454
|  |  | 376092 | 1.002234 | 0.9994305 | 0.0004811853 | 0.9999501 | 0.06853413 | 0.9999457 | 0.1997224 |  |  | 600246 | 0.9937554 | 0.9866385 | 0.001113154 | 0.9966044 | 0.004526354 | 0.9966088 | 0.003861851 |  |  | 495360 | 0.9873741 | 0.9670213 | 0.003508457 | 0.9906463 | 0.005240669 | 0.9906459 | 0.008812426 | [12 empty] | 943560 | 0.99351 | 0.8678712 | 0.01405906 | 0.9796228 | 0.004908266 | 0.9796175 | 0.009995115
|  |  | 376392 | 1.00313 | 0.9994305 | 0.0004811853 | 0.9999501 | 0.06853413 | 0.9999457 | 0.1997224 |  |  | 600546 | 0.9947158 | 0.9866385 | 0.001113154 | 0.9966049 | 0.004526354 | 0.9966092 | 0.003861852 |  |  | 495660 | 0.9884531 | 0.9670213 | 0.003508457 | 0.990657 | 0.005240457 | 0.9906566 | 0.008812287 | [12 empty] | 943860 | 0.99351 | 0.8678712 | 0.01405906 | 0.9796329 | 0.004908108 | 0.9796276 | 0.009994776
|  |  | 376692 | 1.002234 | 0.9994305 | 0.0004811853 | 0.9999501 | 0.06853413 | 0.9999457 | 0.1997224 |  |  | 600846 | 0.9947158 | 0.9866385 | 0.001113154 | 0.9966054 | 0.004526355 | 0.9966097 | 0.003861853 |  |  | 495960 | 0.9884531 | 0.9670213 | 0.003508457 | 0.9906677 | 0.005240246 | 0.9906673 | 0.008812149 | [12 empty] | 944160 | 0.9890341 | 0.8678712 | 0.01405906 | 0.979643 | 0.004907951 | 0.9796376 | 0.009994438
|  |  | 376992 | 1.002234 | 0.9994305 | 0.0004811853 | 0.9999501 | 0.06853413 | 0.9999457 | 0.1997224 |  |  | 601146 | 0.9927949 | 0.9866385 | 0.001113154 | 0.9966058 | 0.004526356 | 0.9966102 | 0.003861855 |  |  | 496260 | 0.9884531 | 0.9670213 | 0.003508457 | 0.9906784 | 0.005240035 | 0.990678 | 0.00881201 | [12 empty] | 944460 | 0.99351 | 0.8678712 | 0.01405906 | 0.979653 | 0.004907794 | 0.9796477 | 0.0099941
|  |  | 377292 | 1.004026 | 0.9994305 | 0.0004811853 | 0.9999501 | 0.06853413 | 0.9999457 | 0.1997224 |  |  | 601446 | 0.9927949 | 0.9866385 | 0.001113154 | 0.9966063 | 0.004526357 | 0.9966107 | 0.003861856 |  |  | 496560 | 0.9873741 | 0.9670213 | 0.003508457 | 0.9906891 | 0.005239824 | 0.9906887 | 0.008811872 | [12 empty] | 944760 | 0.99351 | 0.8678712 | 0.01405906 | 0.9796631 | 0.004907637 | 0.9796578 | 0.009993763
|  |  | 377592 | 1.00313 | 0.9994305 | 0.0004811853 | 0.9999501 | 0.06853413 | 0.9999457 | 0.1997224 |  |  | 601746 | 0.9937554 | 0.9866385 | 0.001113154 | 0.9966068 | 0.004526358 | 0.9966112 | 0.003861857 |  |  | 496860 | 0.9895322 | 0.9670213 | 0.003508457 | 0.9906997 | 0.005239614 | 0.9906993 | 0.008811735 | [12 empty] | 945060 | 0.99351 | 0.8678712 | 0.01405906 | 0.9796731 | 0.004907481 | 0.9796678 | 0.009993427
|  |  | 377892 | 1.001338 | 0.9994305 | 0.0004811853 | 0.9999501 | 0.06853413 | 0.9999457 | 0.1997224 |  |  | 602046 | 0.9937554 | 0.9866385 | 0.001113154 | 0.9966073 | 0.004526358 | 0.9966116 | 0.003861858 |  |  | 497160 | 0.9873741 | 0.9670213 | 0.003508457 | 0.9907104 | 0.005239404 | 0.99071 | 0.008811597 | [12 empty] | 945360 | 0.9890341 | 0.8678712 | 0.01405906 | 0.9796832 | 0.004907325 | 0.9796778 | 0.009993091
|  |  | 378192 | 1.00313 | 0.9994305 | 0.0004811853 | 0.9999501 | 0.06853413 | 0.9999457 | 0.1997224 |  |  | 602346 | 0.9947158 | 0.9866385 | 0.001113154 | 0.9966077 | 0.004526359 | 0.9966121 | 0.00386186 |  |  | 497460 | 0.9884531 | 0.9670213 | 0.003508457 | 0.990721 | 0.005239194 | 0.9907206 | 0.00881146 | [12 empty] | 945660 | 0.9890341 | 0.8678712 | 0.01405906 | 0.9796932 | 0.004907169 | 0.9796878 | 0.009992755
|  |  | 378492 | 1.004026 | 0.9994305 | 0.0004811853 | 0.9999501 | 0.06853413 | 0.9999457 | 0.1997224 |  |  | 602646 | 0.9956763 | 0.9866385 | 0.001113154 | 0.9966082 | 0.00452636 | 0.9966126 | 0.003861861 |  |  | 497760 | 0.9873741 | 0.9670213 | 0.003508457 | 0.9907316 | 0.005238985 | 0.9907312 | 0.008811324 | [12 empty] | 945960 | 0.991272 | 0.8678712 | 0.01405906 | 0.9797032 | 0.004907013 | 0.9796978 | 0.00999242
|  |  | 378792 | 1.00313 | 0.9994305 | 0.0004811853 | 0.9999501 | 0.06853413 | 0.9999457 | 0.1997224 |  |  | 602946 | 0.9966367 | 0.9866385 | 0.001113154 | 0.9966087 | 0.004526361 | 0.9966131 | 0.003861862 |  |  | 498060 | 0.9884531 | 0.9670213 | 0.003508457 | 0.9907422 | 0.005238776 | 0.9907417 | 0.008811187 | [12 empty] | 946260 | 0.9845582 | 0.8678712 | 0.01405906 | 0.9797132 | 0.004906858 | 0.9797078 | 0.009992086
|  |  | 379092 | 1.002234 | 0.9994305 | 0.0004811853 | 0.9999501 | 0.06853413 | 0.9999457 | 0.1997224 |  |  | 603246 | 0.9956763 | 0.9866385 | 0.001113154 | 0.9966091 | 0.004526362 | 0.9966135 | 0.003861864 |  |  | 498360 | 0.9895322 | 0.9670213 | 0.003508457 | 0.9907527 | 0.005238568 | 0.9907523 | 0.008811051 | [12 empty] | 946560 | 0.991272 | 0.8678712 | 0.01405906 | 0.9797232 | 0.004906703 | 0.9797178 | 0.009991752
|  |  | 379392 | 1.00313 | 0.9994305 | 0.0004811853 | 0.9999501 | 0.06853413 | 0.9999457 | 0.1997224 |  |  | 603546 | 0.9966367 | 0.9866385 | 0.001113154 | 0.9966096 | 0.004526363 | 0.996614 | 0.003861865 |  |  | 498660 | 0.9884531 | 0.9670213 | 0.003508457 | 0.9907633 | 0.00523836 | 0.9907629 | 0.008810915 | [12 empty] | 946860 | 0.991272 | 0.8678712 | 0.01405906 | 0.9797331 | 0.004906548 | 0.9797278 | 0.009991419
|  |  | 379692 | 1.002234 | 0.9994305 | 0.0004811853 | 0.9999501 | 0.06853413 | 0.9999457 | 0.1997224 |  |  | 603846 | 0.9966367 | 0.9866385 | 0.001113154 | 0.9966101 | 0.004526364 | 0.9966145 | 0.003861866 |  |  | 498960 | 0.9873741 | 0.9670213 | 0.003508457 | 0.9907738 | 0.005238152 | 0.9907734 | 0.00881078 | [12 empty] | 947160 | 0.9867961 | 0.8678712 | 0.01405906 | 0.9797431 | 0.004906393 | 0.9797377 | 0.009991086
|  |  | 379992 | 1.00313 | 0.9994305 | 0.0004811853 | 0.9999501 | 0.06853413 | 0.9999457 | 0.1997224 |  |  | 604146 | 0.9975972 | 0.9866385 | 0.001113154 | 0.9966105 | 0.004526365 | 0.9966149 | 0.003861868 |  |  | 499260 | 0.9884531 | 0.9670213 | 0.003508457 | 0.9907843 | 0.005237945 | 0.9907839 | 0.008810644 | [12 empty] | 947460 | 0.9867961 | 0.8678712 | 0.01405906 | 0.979753 | 0.004906239 | 0.9797477 | 0.009990754
|  |  | 380292 | 1.00313 | 0.9994305 | 0.0004811853 | 0.9999501 | 0.06853413 | 0.9999457 | 0.1997224 |  |  | 604446 | 0.9966367 | 0.9866385 | 0.001113154 | 0.996611 | 0.004526367 | 0.9966154 | 0.003861869 |  |  | 499560 | 0.9884531 | 0.9670213 | 0.003508457 | 0.9907948 | 0.005237738 | 0.9907944 | 0.008810509 | [12 empty] | 947760 | 0.9867961 | 0.8678712 | 0.01405906 | 0.979763 | 0.004906085 | 0.9797576 | 0.009990422
|  |  | 380592 | 1.00313 | 0.9994305 | 0.0004811853 | 0.9999501 | 0.06853413 | 0.9999457 | 0.1997224 |  |  | 604746 | 0.9985577 | 0.9866385 | 0.001113154 | 0.9966115 | 0.004526368 | 0.9966159 | 0.003861871 |  |  | 499860 | 0.9916902 | 0.9670213 | 0.003508457 | 0.9908053 | 0.005237531 | 0.9908049 | 0.008810374 | [12 empty] | 948060 | 0.991272 | 0.8678712 | 0.01405906 | 0.9797729 | 0.004905931 | 0.9797675 | 0.009990091
|  |  | 380892 | 1.002234 | 0.9994305 | 0.0004811853 | 0.9999501 | 0.06853413 | 0.9999457 | 0.1997224 |  |  | 605046 | 0.9975972 | 0.9866385 | 0.001113154 | 0.9966119 | 0.004526369 | 0.9966163 | 0.003861872 |  |  | 500160 | 0.9895322 | 0.9670213 | 0.003508457 | 0.9908157 | 0.005237325 | 0.9908153 | 0.00881024 | [12 empty] | 948360 | 0.9957479 | 0.8678712 | 0.01405906 | 0.9797828 | 0.004905777 | 0.9797774 | 0.00998976
|  |  | 381192 | 1.00313 | 0.9994305 | 0.0004811853 | 0.9999501 | 0.06853413 | 0.9999457 | 0.1997224 |  |  | 605346 | 0.9985577 | 0.9866385 | 0.001113154 | 0.9966124 | 0.00452637 | 0.9966168 | 0.003861874 |  |  | 500460 | 0.9884531 | 0.9670213 | 0.003508457 | 0.9908262 | 0.005237119 | 0.9908258 | 0.008810106 | [12 empty] | 948660 | 0.9890341 | 0.8678712 | 0.01405906 | 0.9797927 | 0.004905624 | 0.9797873 | 0.00998943
|  |  | 381492 | 1.004026 | 0.9994305 | 0.0004811853 | 0.9999501 | 0.06853413 | 0.9999457 | 0.1997224 |  |  | 605646 | 0.9975972 | 0.9866385 | 0.001113154 | 0.9966128 | 0.004526371 | 0.9966172 | 0.003861875 |  |  | 500760 | 0.9862951 | 0.9670213 | 0.003508457 | 0.9908366 | 0.005236913 | 0.9908362 | 0.008809972 | [12 empty] | 948960 | 0.9890341 | 0.8678712 | 0.01405906 | 0.9798026 | 0.004905471 | 0.9797972 | 0.009989101
|  |  | 381792 | 1.002234 | 0.9994305 | 0.0004811853 | 0.9999501 | 0.06853413 | 0.9999457 | 0.1997224 |  |  | 605946 | 0.9995181 | 0.9866385 | 0.001113154 | 0.9966133 | 0.004526373 | 0.9966177 | 0.003861877 |  |  | 501060 | 0.9884531 | 0.9670213 | 0.003508457 | 0.990847 | 0.005236708 | 0.9908466 | 0.008809839 | [12 empty] | 949260 | 0.99351 | 0.8678712 | 0.01405906 | 0.9798125 | 0.004905318 | 0.9798071 | 0.009988772
|  |  | 382092 | 1.00313 | 0.9994305 | 0.0004811853 | 0.9999501 | 0.06853413 | 0.9999457 | 0.1997224 |  |  | 606246 | 0.9985577 | 0.9866385 | 0.001113154 | 0.9966137 | 0.004526374 | 0.9966182 | 0.003861878 |  |  | 501360 | 0.9884531 | 0.9670213 | 0.003508457 | 0.9908574 | 0.005236504 | 0.990857 | 0.008809705 | [12 empty] | 949560 | 0.991272 | 0.8678712 | 0.01405906 | 0.9798224 | 0.004905165 | 0.9798169 | 0.009988443
|  |  | 382392 | 1.001338 | 0.9994305 | 0.0004811853 | 0.9999501 | 0.06853413 | 0.9999457 | 0.1997224 |  |  | 606546 | 0.9995181 | 0.9866385 | 0.001113154 | 0.9966142 | 0.004526375 | 0.9966186 | 0.00386188 |  |  | 501660 | 0.9884531 | 0.9670213 | 0.003508457 | 0.9908678 | 0.005236299 | 0.9908674 | 0.008809572 | [12 empty] | 949860 | 0.99351 | 0.8678712 | 0.01405906 | 0.9798322 | 0.004905013 | 0.9798268 | 0.009988115
|  |  | 382692 | 1.00313 | 0.9994305 | 0.0004811853 | 0.9999501 | 0.06853413 | 0.9999457 | 0.1997224 |  |  | 606846 | 0.9995181 | 0.9866385 | 0.001113154 | 0.9966147 | 0.004526377 | 0.9966191 | 0.003861882 |  |  | 501960 | 0.9884531 | 0.9670213 | 0.003508457 | 0.9908781 | 0.005236095 | 0.9908777 | 0.00880944 | [12 empty] | 950160 | 0.9890341 | 0.8678712 | 0.01405906 | 0.9798421 | 0.004904861 | 0.9798366 | 0.009987788
|  |  | 382992 | 1.002234 | 0.9994305 | 0.0004811853 | 0.9999501 | 0.06853413 | 0.9999457 | 0.1997224 |  |  | 607146 | 0.9995181 | 0.9866385 | 0.001113154 | 0.9966151 | 0.004526378 | 0.9966195 | 0.003861883 |  |  | 502260 | 0.9895322 | 0.9670213 | 0.003508457 | 0.9908885 | 0.005235892 | 0.9908881 | 0.008809307 | [12 empty] | 950460 | 0.9890341 | 0.8678712 | 0.01405906 | 0.9798519 | 0.004904709 | 0.9798465 | 0.009987461
|  |  | 383292 | 1.004026 | 0.9994305 | 0.0004811853 | 0.9999501 | 0.06853413 | 0.9999457 | 0.1997224 |  |  | 607446 | 1.000479 | 0.9866385 | 0.001113154 | 0.9966156 | 0.004526379 | 0.99662 | 0.003861885 |  |  | 502560 | 0.9895322 | 0.9670213 | 0.003508457 | 0.9908988 | 0.005235689 | 0.9908984 | 0.008809175 | [12 empty] | 950760 | 0.991272 | 0.8678712 | 0.01405906 | 0.9798617 | 0.004904557 | 0.9798563 | 0.009987135
|  |  | 383592 | 1.002234 | 0.9994305 | 0.0004811853 | 0.9999501 | 0.06853413 | 0.9999457 | 0.1997224 |  |  | 607746 | 0.9975972 | 0.9866385 | 0.001113154 | 0.996616 | 0.004526381 | 0.9966204 | 0.003861887 |  |  | 502860 | 0.9884531 | 0.9670213 | 0.003508457 | 0.9909091 | 0.005235486 | 0.9909087 | 0.008809043 | [12 empty] | 951060 | 0.9867961 | 0.8678712 | 0.01405906 | 0.9798715 | 0.004904406 | 0.9798661 | 0.009986809
|  |  | 383892 | 1.004026 | 0.9994305 | 0.0004811853 | 0.9999501 | 0.06853413 | 0.9999457 | 0.1997224 |  |  | 608046 | 0.9975972 | 0.9866385 | 0.001113154 | 0.9966165 | 0.004526382 | 0.9966209 | 0.003861888 |  |  | 503160 | 0.9884531 | 0.9670213 | 0.003508457 | 0.9909194 | 0.005235283 | 0.990919 | 0.008808912 | [12 empty] | 951360 | 0.9890341 | 0.8678712 | 0.01405906 | 0.9798814 | 0.004904255 | 0.9798759 | 0.009986483
|  |  | 384192 | 1.00313 | 0.9994305 | 0.0004811853 | 0.9999501 | 0.06853413 | 0.9999457 | 0.1997224 |  |  | 608346 | 0.9975972 | 0.9866385 | 0.001113154 | 0.9966169 | 0.004526384 | 0.9966213 | 0.00386189 |  |  | 503460 | 0.9884531 | 0.9670213 | 0.003508457 | 0.9909296 | 0.005235081 | 0.9909293 | 0.008808781 | [12 empty] | 951660 | 0.99351 | 0.8678712 | 0.01405906 | 0.9798911 | 0.004904104 | 0.9798857 | 0.009986159
|  |  | 384492 | 1.00313 | 0.9994305 | 0.0004811853 | 0.9999501 | 0.06853413 | 0.9999457 | 0.1997224 |  |  | 608646 | 0.9966367 | 0.9866385 | 0.001113154 | 0.9966173 | 0.004526385 | 0.9966218 | 0.003861892 |  |  | 503760 | 0.9895322 | 0.9670213 | 0.003508457 | 0.9909399 | 0.00523488 | 0.9909395 | 0.00880865 | [12 empty] | 951960 | 0.991272 | 0.8678712 | 0.01405906 | 0.9799009 | 0.004903953 | 0.9798955 | 0.009985834
|  |  | 384792 | 1.001338 | 0.9994305 | 0.0004811853 | 0.9999501 | 0.06853413 | 0.9999457 | 0.1997224 |  |  | 608946 | 0.9966367 | 0.9866385 | 0.001113154 | 0.9966178 | 0.004526387 | 0.9966222 | 0.003861894 |  |  | 504060 | 0.9895322 | 0.9670213 | 0.003508457 | 0.9909501 | 0.005234678 | 0.9909498 | 0.008808519 | [12 empty] | 952260 | 0.991272 | 0.8678712 | 0.01405906 | 0.9799107 | 0.004903803 | 0.9799052 | 0.009985511
|  |  | 385092 | 1.004026 | 0.9994305 | 0.0004811853 | 0.9999501 | 0.06853413 | 0.9999457 | 0.1997224 |  |  | 609246 | 0.9956763 | 0.9866385 | 0.001113154 | 0.9966182 | 0.004526389 | 0.9966227 | 0.003861895 |  |  | 504360 | 0.9873741 | 0.9670213 | 0.003508457 | 0.9909604 | 0.005234477 | 0.99096 | 0.008808389 | [12 empty] | 952560 | 1.000224 | 0.8678712 | 0.01405906 | 0.9799204 | 0.004903653 | 0.979915 | 0.009985188
|  |  | 385392 | 1.00313 | 0.9994305 | 0.0004811853 | 0.9999501 | 0.06853413 | 0.9999457 | 0.1997224 |  |  | 609546 | 0.9975972 | 0.9866385 | 0.001113154 | 0.9966187 | 0.00452639 | 0.9966231 | 0.003861897 |  |  | 504660 | 0.9884531 | 0.9670213 | 0.003508457 | 0.9909706 | 0.005234277 | 0.9909702 | 0.008808259 | [12 empty] | 952860 | 0.99351 | 0.8678712 | 0.01405906 | 0.9799302 | 0.004903503 | 0.9799247 | 0.009984865
|  |  | 385692 | 1.00313 | 0.9994305 | 0.0004811853 | 0.9999501 | 0.06853413 | 0.9999457 | 0.1997224 |  |  | 609846 | 0.9985577 | 0.9866385 | 0.001113154 | 0.9966191 | 0.004526392 | 0.9966236 | 0.003861899 |  |  | 504960 | 0.9873741 | 0.9670213 | 0.003508457 | 0.9909808 | 0.005234076 | 0.9909804 | 0.008808129 | [12 empty] | 953160 | 0.9845582 | 0.8678712 | 0.01405906 | 0.9799399 | 0.004903354 | 0.9799344 | 0.009984543
|  |  | 385992 | 1.004026 | 0.9994305 | 0.0004811853 | 0.9999501 | 0.06853413 | 0.9999457 | 0.1997224 |  |  | 610146 | 0.9975972 | 0.9866385 | 0.001113154 | 0.9966196 | 0.004526393 | 0.996624 | 0.003861901 |  |  | 505260 | 0.9906112 | 0.9670213 | 0.003508457 | 0.9909909 | 0.005233877 | 0.9909906 | 0.008807999 | [12 empty] | 953460 | 0.9845582 | 0.8678712 | 0.01405906 | 0.9799497 | 0.004903204 | 0.9799442 | 0.009984221
|  |  | 386292 | 1.001338 | 0.9994305 | 0.0004811853 | 0.9999501 | 0.06853413 | 0.9999457 | 0.1997224 |  |  | 610446 | 0.9975972 | 0.9866385 | 0.001113154 | 0.99662 | 0.004526395 | 0.9966245 | 0.003861903 |  |  | 505560 | 0.9884531 | 0.9670213 | 0.003508457 | 0.9910011 | 0.005233677 | 0.9910007 | 0.00880787 | [12 empty] | 953760 | 0.9867961 | 0.8678712 | 0.01405906 | 0.9799594 | 0.004903055 | 0.9799539 | 0.0099839
|  |  | 386592 | 1.004922 | 0.9994305 | 0.0004811853 | 0.9999501 | 0.06853413 | 0.9999457 | 0.1997224 |  |  | 610746 | 0.9975972 | 0.9866385 | 0.001113154 | 0.9966204 | 0.004526397 | 0.9966249 | 0.003861905 |  |  | 505860 | 0.9873741 | 0.9670213 | 0.003508457 | 0.9910112 | 0.005233478 | 0.9910109 | 0.008807741 | [12 empty] | 954060 | 0.9890341 | 0.8678712 | 0.01405906 | 0.9799691 | 0.004902906 | 0.9799636 | 0.009983579
|  |  | 386892 | 1.004026 | 0.9994305 | 0.0004811853 | 0.9999501 | 0.06853413 | 0.9999457 | 0.1997224 |  |  | 611046 | 0.9966367 | 0.9866385 | 0.001113154 | 0.9966209 | 0.004526399 | 0.9966253 | 0.003861907 |  |  | 506160 | 0.9873741 | 0.9670213 | 0.003508457 | 0.9910214 | 0.005233279 | 0.991021 | 0.008807613 | [12 empty] | 954360 | 0.99351 | 0.8678712 | 0.01405906 | 0.9799788 | 0.004902758 | 0.9799732 | 0.009983259
|  |  | 387192 | 1.004026 | 0.9994305 | 0.0004811853 | 0.9999501 | 0.06853413 | 0.9999457 | 0.1997224 |  |  | 611346 | 0.9956763 | 0.9866385 | 0.001113154 | 0.9966213 | 0.0045264 | 0.9966258 | 0.003861909 |  |  | 506460 | 0.9895322 | 0.9670213 | 0.003508457 | 0.9910315 | 0.005233081 | 0.9910311 | 0.008807484 | [12 empty] | 954660 | 0.991272 | 0.8678712 | 0.01405906 | 0.9799884 | 0.004902609 | 0.9799829 | 0.00998294
|  |  | 387492 | 1.00313 | 0.9994305 | 0.0004811853 | 0.9999501 | 0.06853413 | 0.9999457 | 0.1997224 |  |  | 611646 | 0.9966367 | 0.9866385 | 0.001113154 | 0.9966217 | 0.004526402 | 0.9966262 | 0.003861911 |  |  | 506760 | 0.9906112 | 0.9670213 | 0.003508457 | 0.9910416 | 0.005232883 | 0.9910412 | 0.008807356 | [12 empty] | 954960 | 0.991272 | 0.8678712 | 0.01405906 | 0.9799981 | 0.004902461 | 0.9799926 | 0.009982621
|  |  | 387792 | 1.00313 | 0.9994305 | 0.0004811853 | 0.9999501 | 0.06853413 | 0.9999457 | 0.1997224 |  |  | 611946 | 0.9966367 | 0.9866385 | 0.001113154 | 0.9966222 | 0.004526404 | 0.9966266 | 0.003861913 |  |  | 507060 | 0.9906112 | 0.9670213 | 0.003508457 | 0.9910516 | 0.005232685 | 0.9910513 | 0.008807229 | [12 empty] | 955260 | 0.9957479 | 0.8678712 | 0.01405906 | 0.9800078 | 0.004902313 | 0.9800022 | 0.009982302
|  |  | 388092 | 1.00313 | 0.9994305 | 0.0004811853 | 0.9999501 | 0.06853413 | 0.9999457 | 0.1997224 |  |  | 612246 | 0.9966367 | 0.9866385 | 0.001113154 | 0.9966226 | 0.004526406 | 0.9966271 | 0.003861915 |  |  | 507360 | 0.9884531 | 0.9670213 | 0.003508457 | 0.9910617 | 0.005232488 | 0.9910613 | 0.008807101 | [12 empty] | 955560 | 0.9957479 | 0.8678712 | 0.01405906 | 0.9800174 | 0.004902166 | 0.9800119 | 0.009981984
|  |  | 388392 | 1.00313 | 0.9994305 | 0.0004811853 | 0.9999501 | 0.06853413 | 0.9999457 | 0.1997224 |  |  | 612546 | 0.9975972 | 0.9866385 | 0.001113154 | 0.996623 | 0.004526408 | 0.9966275 | 0.003861917 |  |  | 507660 | 0.9916902 | 0.9670213 | 0.003508457 | 0.9910718 | 0.005232291 | 0.9910714 | 0.008806974 | [12 empty] | 955860 | 0.991272 | 0.8678712 | 0.01405906 | 0.980027 | 0.004902019 | 0.9800215 | 0.009981667
|  |  | 388692 | 1.00313 | 0.9994305 | 0.0004811853 | 0.9999501 | 0.06853413 | 0.9999457 | 0.1997224 |  |  | 612846 | 0.9956763 | 0.9866385 | 0.001113154 | 0.9966235 | 0.00452641 | 0.9966279 | 0.003861919 |  |  | 507960 | 0.9862951 | 0.9670213 | 0.003508457 | 0.9910818 | 0.005232095 | 0.9910814 | 0.008806847 | [12 empty] | 956160 | 0.9867961 | 0.8678712 | 0.01405906 | 0.9800367 | 0.004901871 | 0.9800311 | 0.00998135
|  |  | 388992 | 1.004026 | 0.9994305 | 0.0004811853 | 0.9999501 | 0.06853413 | 0.9999457 | 0.1997224 |  |  | 613146 | 0.9966367 | 0.9866385 | 0.001113154 | 0.9966239 | 0.004526412 | 0.9966284 | 0.003861921 |  |  | 508260 | 0.9884531 | 0.9670213 | 0.003508457 | 0.9910918 | 0.005231898 | 0.9910914 | 0.008806721 | [12 empty] | 956460 | 0.9890341 | 0.8678712 | 0.01405906 | 0.9800463 | 0.004901725 | 0.9800407 | 0.009981034
|  |  | 389292 | 1.00313 | 0.9994305 | 0.0004811853 | 0.9999501 | 0.06853413 | 0.9999457 | 0.1997224 |  |  | 613446 | 0.9975972 | 0.9866385 | 0.001113154 | 0.9966243 | 0.004526414 | 0.9966288 | 0.003861923 |  |  | 508560 | 0.9884531 | 0.9670213 | 0.003508457 | 0.9911018 | 0.005231703 | 0.9911014 | 0.008806595 | [12 empty] | 956760 | 0.9890341 | 0.8678712 | 0.01405906 | 0.9800559 | 0.004901578 | 0.9800503 | 0.009980718
|  |  | 389592 | 1.001338 | 0.9994305 | 0.0004811853 | 0.9999501 | 0.06853413 | 0.9999457 | 0.1997224 |  |  | 613746 | 0.9975972 | 0.9866385 | 0.001113154 | 0.9966248 | 0.004526416 | 0.9966292 | 0.003861925 |  |  | 508860 | 0.9873741 | 0.9670213 | 0.003508457 | 0.9911118 | 0.005231507 | 0.9911114 | 0.008806469 | [12 empty] | 957060 | 0.9867961 | 0.8678712 | 0.01405906 | 0.9800655 | 0.004901432 | 0.9800599 | 0.009980402
|  |  | 389892 | 1.002234 | 0.9994305 | 0.0004811853 | 0.9999501 | 0.06853413 | 0.9999457 | 0.1997224 |  |  | 614046 | 0.9975972 | 0.9866385 | 0.001113154 | 0.9966252 | 0.004526418 | 0.9966297 | 0.003861927 |  |  | 509160 | 0.9884531 | 0.9670213 | 0.003508457 | 0.9911217 | 0.005231312 | 0.9911214 | 0.008806343 | [12 empty] | 957360 | 0.991272 | 0.8678712 | 0.01405906 | 0.9800751 | 0.004901286 | 0.9800695 | 0.009980087
|  |  | 390192 | 1.00313 | 0.9994305 | 0.0004811853 | 0.9999501 | 0.06853413 | 0.9999457 | 0.1997224 |  |  | 614346 | 0.9966367 | 0.9866385 | 0.001113154 | 0.9966256 | 0.00452642 | 0.9966301 | 0.003861929 |  |  | 509460 | 0.9884531 | 0.9670213 | 0.003508457 | 0.9911317 | 0.005231118 | 0.9911313 | 0.008806217 | [12 empty] | 957660 | 0.991272 | 0.8678712 | 0.01405906 | 0.9800846 | 0.00490114 | 0.9800791 | 0.009979773
|  |  | 390492 | 1.002234 | 0.9994305 | 0.0004811853 | 0.9999501 | 0.06853413 | 0.9999457 | 0.1997224 |  |  | 614646 | 0.9975972 | 0.9866385 | 0.001113154 | 0.996626 | 0.004526422 | 0.9966305 | 0.003861931 |  |  | 509760 | 0.9873741 | 0.9670213 | 0.003508457 | 0.9911416 | 0.005230923 | 0.9911413 | 0.008806092 | [12 empty] | 957960 | 0.991272 | 0.8678712 | 0.01405906 | 0.9800942 | 0.004900994 | 0.9800886 | 0.009979459
|  |  | 390792 | 1.00313 | 0.9994305 | 0.0004811853 | 0.9999501 | 0.06853413 | 0.9999457 | 0.1997224 |  |  | 614946 | 0.9966367 | 0.9866385 | 0.001113154 | 0.9966264 | 0.004526424 | 0.9966309 | 0.003861934 |  |  | 510060 | 0.9884531 | 0.9670213 | 0.003508457 | 0.9911515 | 0.005230729 | 0.9911512 | 0.008805968 | [12 empty] | 958260 | 0.9890341 | 0.8678712 | 0.01405906 | 0.9801037 | 0.004900849 | 0.9800982 | 0.009979146
|  |  | 391092 | 1.00313 | 0.9994305 | 0.0004811853 | 0.9999501 | 0.06853413 | 0.9999457 | 0.1997224 |  |  | 615246 | 0.9956763 | 0.9866385 | 0.001113154 | 0.9966269 | 0.004526426 | 0.9966314 | 0.003861936 |  |  | 510360 | 0.9895322 | 0.9670213 | 0.003508457 | 0.9911614 | 0.005230536 | 0.9911611 | 0.008805843 | [12 empty] | 958560 | 0.9890341 | 0.8678712 | 0.01405906 | 0.9801133 | 0.004900704 | 0.9801077 | 0.009978833
|  |  | 391392 | 1.004026 | 0.9994305 | 0.0004811853 | 0.9999501 | 0.06853413 | 0.9999457 | 0.1997224 |  |  | 615546 | 0.9966367 | 0.9866385 | 0.001113154 | 0.9966273 | 0.004526428 | 0.9966318 | 0.003861938 |  |  | 510660 | 0.9873741 | 0.9670213 | 0.003508457 | 0.9911713 | 0.005230343 | 0.991171 | 0.008805719 | [12 empty] | 958860 | 0.9890341 | 0.8678712 | 0.01405906 | 0.9801228 | 0.004900559 | 0.9801172 | 0.009978521
|  |  | 391692 | 1.00313 | 0.9994305 | 0.0004811853 | 0.9999501 | 0.06853413 | 0.9999457 | 0.1997224 |  |  | 615846 | 0.9956763 | 0.9866385 | 0.001113154 | 0.9966277 | 0.00452643 | 0.9966322 | 0.00386194 |  |  | 510960 | 0.9884531 | 0.9670213 | 0.003508457 | 0.9911812 | 0.00523015 | 0.9911808 | 0.008805595 | [12 empty] | 959160 | 0.9890341 | 0.8678712 | 0.01405906 | 0.9801323 | 0.004900414 | 0.9801267 | 0.009978209
|  |  | 391992 | 1.004922 | 0.9994305 | 0.0004811853 | 0.9999501 | 0.06853413 | 0.9999457 | 0.1997224 |  |  | 616146 | 0.9975972 | 0.9866385 | 0.001113154 | 0.9966281 | 0.004526432 | 0.9966326 | 0.003861942 |  |  | 511260 | 0.9884531 | 0.9670213 | 0.003508457 | 0.991191 | 0.005229957 | 0.9911907 | 0.008805471 | [12 empty] | 959460 | 0.99351 | 0.8678712 | 0.01405906 | 0.9801418 | 0.00490027 | 0.9801362 | 0.009977898
|  |  | 392292 | 1.002234 | 0.9994305 | 0.0004811853 | 0.9999501 | 0.06853413 | 0.9999457 | 0.1997224 |  |  | 616446 | 0.9975972 | 0.9866385 | 0.001113154 | 0.9966285 | 0.004526435 | 0.996633 | 0.003861945 |  |  | 511560 | 0.9873741 | 0.9670213 | 0.003508457 | 0.9912009 | 0.005229765 | 0.9912005 | 0.008805348 | [12 empty] | 959760 | 0.99351 | 0.8678712 | 0.01405906 | 0.9801513 | 0.004900125 | 0.9801457 | 0.009977587
|  |  | 392592 | 1.004922 | 0.9994305 | 0.0004811853 | 0.9999501 | 0.06853413 | 0.9999457 | 0.1997224 |  |  | 616746 | 0.9985577 | 0.9866385 | 0.001113154 | 0.996629 | 0.004526437 | 0.9966335 | 0.003861947 |  |  | 511860 | 0.9884531 | 0.9670213 | 0.003508457 | 0.9912107 | 0.005229574 | 0.9912103 | 0.008805225 | [12 empty] | 960060 | 0.991272 | 0.8678712 | 0.01405906 | 0.9801608 | 0.004899982 | 0.9801552 | 0.009977277
|  |  | 392892 | 1.00313 | 0.9994305 | 0.0004811853 | 0.9999501 | 0.06853413 | 0.9999457 | 0.1997224 |  |  | 617046 | 0.9966367 | 0.9866385 | 0.001113154 | 0.9966294 | 0.004526439 | 0.9966339 | 0.003861949 |  |  | 512160 | 0.9884531 | 0.9670213 | 0.003508457 | 0.9912205 | 0.005229382 | 0.9912201 | 0.008805102 | [12 empty] | 960360 | 0.991272 | 0.8678712 | 0.01405906 | 0.9801703 | 0.004899838 | 0.9801646 | 0.009976967
|  |  | 393192 | 1.004026 | 0.9994305 | 0.0004811853 | 0.9999501 | 0.06853413 | 0.9999457 | 0.1997224 |  |  | 617346 | 0.9966367 | 0.9866385 | 0.001113154 | 0.9966298 | 0.004526441 | 0.9966343 | 0.003861952 |  |  | 512460 | 0.9884531 | 0.9670213 | 0.003508457 | 0.9912303 | 0.005229191 | 0.9912299 | 0.00880498 | [12 empty] | 960660 | 0.991272 | 0.8678712 | 0.01405906 | 0.9801797 | 0.004899694 | 0.9801741 | 0.009976657
|  |  | 393492 | 1.00313 | 0.9994305 | 0.0004811853 | 0.9999501 | 0.06853413 | 0.9999457 | 0.1997224 |  |  | 617646 | 0.9985577 | 0.9866385 | 0.001113154 | 0.9966302 | 0.004526444 | 0.9966347 | 0.003861954 |  |  | 512760 | 0.9895322 | 0.9670213 | 0.003508457 | 0.99124 | 0.005229001 | 0.9912397 | 0.008804857 | [12 empty] | 960960 | 0.9867961 | 0.8678712 | 0.01405906 | 0.9801892 | 0.004899551 | 0.9801835 | 0.009976349
|  |  | 393792 | 1.004026 | 0.9994305 | 0.0004811853 | 0.9999501 | 0.06853413 | 0.9999457 | 0.1997224 |  |  | 617946 | 0.9985577 | 0.9866385 | 0.001113154 | 0.9966306 | 0.004526446 | 0.9966351 | 0.003861956 |  |  | 513060 | 0.9895322 | 0.9670213 | 0.003508457 | 0.9912498 | 0.00522881 | 0.9912495 | 0.008804735 | [12 empty] | 961260 | 0.9890341 | 0.8678712 | 0.01405906 | 0.9801986 | 0.004899408 | 0.980193 | 0.00997604
|  |  | 394092 | 1.002234 | 0.9994305 | 0.0004811853 | 0.9999501 | 0.06853413 | 0.9999457 | 0.1997224 |  |  | 618246 | 0.9975972 | 0.9866385 | 0.001113154 | 0.996631 | 0.004526448 | 0.9966355 | 0.003861959 |  |  | 513360 | 0.9873741 | 0.9670213 | 0.003508457 | 0.9912595 | 0.005228621 | 0.9912592 | 0.008804614 | [12 empty] | 961560 | 0.991272 | 0.8678712 | 0.01405906 | 0.980208 | 0.004899266 | 0.9802024 | 0.009975733
|  |  | 394392 | 1.002234 | 0.9994305 | 0.0004811853 | 0.9999501 | 0.06853413 | 0.9999457 | 0.1997224 |  |  | 618546 | 0.9985577 | 0.9866385 | 0.001113154 | 0.9966314 | 0.004526451 | 0.9966359 | 0.003861961 |  |  | 513660 | 0.9895322 | 0.9670213 | 0.003508457 | 0.9912693 | 0.005228431 | 0.9912689 | 0.008804492 | [12 empty] | 961860 | 0.99351 | 0.8678712 | 0.01405906 | 0.9802175 | 0.004899123 | 0.9802118 | 0.009975425
|  |  | 394692 | 1.004026 | 0.9994305 | 0.0004811853 | 0.9999501 | 0.06853413 | 0.9999457 | 0.1997224 |  |  | 618846 | 0.9985577 | 0.9866385 | 0.001113154 | 0.9966318 | 0.004526453 | 0.9966364 | 0.003861963 |  |  | 513960 | 0.9884531 | 0.9670213 | 0.003508457 | 0.991279 | 0.005228242 | 0.9912786 | 0.008804371 | [12 empty] | 962160 | 0.9890341 | 0.8678712 | 0.01405906 | 0.9802269 | 0.004898981 | 0.9802212 | 0.009975119
|  |  | 394992 | 1.004922 | 0.9994305 | 0.0004811853 | 0.9999501 | 0.06853413 | 0.9999457 | 0.1997224 |  |  | 619146 | 0.9975972 | 0.9866385 | 0.001113154 | 0.9966322 | 0.004526455 | 0.9966368 | 0.003861966 |  |  | 514260 | 0.9873741 | 0.9670213 | 0.003508457 | 0.9912887 | 0.005228053 | 0.9912883 | 0.008804251 | [12 empty] | 962460 | 0.991272 | 0.8678712 | 0.01405906 | 0.9802363 | 0.004898839 | 0.9802306 | 0.009974813
|  |  | 395292 | 1.002234 | 0.9994305 | 0.0004811853 | 0.9999501 | 0.06853413 | 0.9999457 | 0.1997224 |  |  | 619446 | 0.9975972 | 0.9866385 | 0.001113154 | 0.9966326 | 0.004526458 | 0.9966372 | 0.003861968 |  |  | 514560 | 0.9884531 | 0.9670213 | 0.003508457 | 0.9912983 | 0.005227865 | 0.991298 | 0.00880413 | [12 empty] | 962760 | 0.9867961 | 0.8678712 | 0.01405906 | 0.9802456 | 0.004898697 | 0.98024 | 0.009974507
|  |  | 395592 | 1.004026 | 0.9994305 | 0.0004811853 | 0.9999501 | 0.06853413 | 0.9999457 | 0.1997224 |  |  | 619746 | 0.9966367 | 0.9866385 | 0.001113154 | 0.996633 | 0.00452646 | 0.9966376 | 0.003861971 |  |  | 514860 | 0.9873741 | 0.9670213 | 0.003508457 | 0.991308 | 0.005227677 | 0.9913077 | 0.00880401 | [12 empty] | 963060 | 0.991272 | 0.8678712 | 0.01405906 | 0.980255 | 0.004898556 | 0.9802494 | 0.009974202
|  |  | 395892 | 1.002234 | 0.9994305 | 0.0004811853 | 0.9999501 | 0.06853413 | 0.9999457 | 0.1997224 |  |  | 620046 | 0.9966367 | 0.9866385 | 0.001113154 | 0.9966334 | 0.004526463 | 0.996638 | 0.003861973 |  |  | 515160 | 0.9895322 | 0.9670213 | 0.003508457 | 0.9913176 | 0.005227489 | 0.9913173 | 0.00880389 | [12 empty] | 963360 | 0.99351 | 0.8678712 | 0.01405906 | 0.9802644 | 0.004898414 | 0.9802587 | 0.009973897
|  |  | 396192 | 1.004026 | 0.9994305 | 0.0004811853 | 0.9999501 | 0.06853413 | 0.9999457 | 0.1997224 |  |  | 620346 | 0.9966367 | 0.9866385 | 0.001113154 | 0.9966338 | 0.004526465 | 0.9966384 | 0.003861976 |  |  | 515460 | 0.9873741 | 0.9670213 | 0.003508457 | 0.9913273 | 0.005227302 | 0.9913269 | 0.008803771 | [12 empty] | 963660 | 0.9979859 | 0.8678712 | 0.01405906 | 0.9802737 | 0.004898273 | 0.9802681 | 0.009973593
|  |  | 396492 | 1.004026 | 0.9994305 | 0.0004811853 | 0.9999501 | 0.06853413 | 0.9999457 | 0.1997224 |  |  | 620646 | 0.9985577 | 0.9866385 | 0.001113154 | 0.9966343 | 0.004526468 | 0.9966388 | 0.003861978 |  |  | 515760 | 0.9884531 | 0.9670213 | 0.003508457 | 0.9913369 | 0.005227115 | 0.9913366 | 0.008803651 | [12 empty] | 963960 | 0.99351 | 0.8678712 | 0.01405906 | 0.9802831 | 0.004898133 | 0.9802774 | 0.009973289
|  |  | 396792 | 1.00313 | 0.9994305 | 0.0004811853 | 0.9999501 | 0.06853413 | 0.9999457 | 0.1997224 |  |  | 620946 | 0.9985577 | 0.9866385 | 0.001113154 | 0.9966347 | 0.00452647 | 0.9966392 | 0.003861981 |  |  | 516060 | 0.9873741 | 0.9670213 | 0.003508457 | 0.9913465 | 0.005226928 | 0.9913462 | 0.008803532 | [12 empty] | 964260 | 0.9957479 | 0.8678712 | 0.01405906 | 0.9802924 | 0.004897992 | 0.9802867 | 0.009972986
|  |  | 397092 | 1.00313 | 0.9994305 | 0.0004811853 | 0.9999501 | 0.06853413 | 0.9999457 | 0.1997224 |  |  | 621246 | 0.9975972 | 0.9866385 | 0.001113154 | 0.996635 | 0.004526473 | 0.9966396 | 0.003861983 |  |  | 516360 | 0.9895322 | 0.9670213 | 0.003508457 | 0.9913561 | 0.005226742 | 0.9913557 | 0.008803413 | [12 empty] | 964560 | 0.9957479 | 0.8678712 | 0.01405906 | 0.9803017 | 0.004897852 | 0.980296 | 0.009972683
|  |  | 397392 | 1.00313 | 0.9994305 | 0.0004811853 | 0.9999501 | 0.06853413 | 0.9999457 | 0.1997224 |  |  | 621546 | 0.9975972 | 0.9866385 | 0.001113154 | 0.9966354 | 0.004526475 | 0.99664 | 0.003861986 |  |  | 516660 | 0.9884531 | 0.9670213 | 0.003508457 | 0.9913656 | 0.005226556 | 0.9913653 | 0.008803295 | [12 empty] | 964860 | 0.9957479 | 0.8678712 | 0.01405906 | 0.980311 | 0.004897712 | 0.9803053 | 0.009972381
|  |  | 397692 | 1.004026 | 0.9994305 | 0.0004811853 | 0.9999501 | 0.06853413 | 0.9999457 | 0.1997224 |  |  | 621846 | 0.9975972 | 0.9866385 | 0.001113154 | 0.9966358 | 0.004526478 | 0.9966404 | 0.003861988 |  |  | 516960 | 0.9884531 | 0.9670213 | 0.003508457 | 0.9913752 | 0.005226371 | 0.9913749 | 0.008803177 | [12 empty] | 965160 | 0.991272 | 0.8678712 | 0.01405906 | 0.9803203 | 0.004897572 | 0.9803146 | 0.009972079
|  |  | 397992 | 1.004026 | 0.9994305 | 0.0004811853 | 0.9999501 | 0.06853413 | 0.9999457 | 0.1997224 |  |  | 622146 | 0.9966367 | 0.9866385 | 0.001113154 | 0.9966362 | 0.004526481 | 0.9966408 | 0.003861991 |  |  | 517260 | 0.9884531 | 0.9670213 | 0.003508457 | 0.9913847 | 0.005226185 | 0.9913844 | 0.008803059 | [12 empty] | 965460 | 0.99351 | 0.8678712 | 0.01405906 | 0.9803296 | 0.004897432 | 0.9803239 | 0.009971778
|  |  | 398292 | 1.00313 | 0.9994305 | 0.0004811853 | 0.9999501 | 0.06853413 | 0.9999457 | 0.1997224 |  |  | 622446 | 0.9985577 | 0.9866385 | 0.001113154 | 0.9966366 | 0.004526483 | 0.9966412 | 0.003861994 |  |  | 517560 | 0.9884531 | 0.9670213 | 0.003508457 | 0.9913942 | 0.005226001 | 0.9913939 | 0.008802941 | [12 empty] | 965760 | 0.991272 | 0.8678712 | 0.01405906 | 0.9803389 | 0.004897293 | 0.9803332 | 0.009971477
|  |  | 398592 | 1.004026 | 0.9994305 | 0.0004811853 | 0.9999501 | 0.06853413 | 0.9999457 | 0.1997224 |  |  | 622746 | 0.9975972 | 0.9866385 | 0.001113154 | 0.996637 | 0.004526486 | 0.9966416 | 0.003861996 |  |  | 517860 | 0.9884531 | 0.9670213 | 0.003508457 | 0.9914037 | 0.005225816 | 0.9914034 | 0.008802824 | [12 empty] | 966060 | 0.9890341 | 0.8678712 | 0.01405906 | 0.9803482 | 0.004897154 | 0.9803425 | 0.009971177
|  |  | 398892 | 1.002234 | 0.9994305 | 0.0004811853 | 0.9999501 | 0.06853413 | 0.9999457 | 0.1997224 |  |  | 623046 | 0.9966367 | 0.9866385 | 0.001113154 | 0.9966374 | 0.004526489 | 0.996642 | 0.003861999 |  |  | 518160 | 0.9873741 | 0.9670213 | 0.003508457 | 0.9914132 | 0.005225632 | 0.9914129 | 0.008802707 | [12 empty] | 966360 | 0.9890341 | 0.8678712 | 0.01405906 | 0.9803574 | 0.004897015 | 0.9803517 | 0.009970877
|  |  | 399192 | 1.00313 | 0.9994305 | 0.0004811853 | 0.9999501 | 0.06853413 | 0.9999457 | 0.1997224 |  |  | 623346 | 0.9975972 | 0.9866385 | 0.001113154 | 0.9966378 | 0.004526491 | 0.9966424 | 0.003862001 |  |  | 518460 | 0.9873741 | 0.9670213 | 0.003508457 | 0.9914227 | 0.005225448 | 0.9914224 | 0.00880259 | [12 empty] | 966660 | 0.9890341 | 0.8678712 | 0.01405906 | 0.9803667 | 0.004896876 | 0.980361 | 0.009970578
|  |  | 399492 | 1.004026 | 0.9994305 | 0.0004811853 | 0.9999501 | 0.06853413 | 0.9999457 | 0.1997224 |  |  | 623646 | 0.9966367 | 0.9866385 | 0.001113154 | 0.9966382 | 0.004526494 | 0.9966428 | 0.003862004 |  |  | 518760 | 0.9884531 | 0.9670213 | 0.003508457 | 0.9914322 | 0.005225265 | 0.9914319 | 0.008802474 | [12 empty] | 966960 | 0.9979859 | 0.8678712 | 0.01405906 | 0.9803759 | 0.004896738 | 0.9803702 | 0.009970279
|  |  | 399792 | 1.00313 | 0.9994305 | 0.0004811853 | 0.9999501 | 0.06853413 | 0.9999457 | 0.1997224 |  |  | 623946 | 0.9966367 | 0.9866385 | 0.001113154 | 0.9966386 | 0.004526497 | 0.9966432 | 0.003862007 |  |  | 519060 | 0.9895322 | 0.9670213 | 0.003508457 | 0.9914416 | 0.005225082 | 0.9914413 | 0.008802358 | [12 empty] | 967260 | 0.9845582 | 0.8678712 | 0.01405906 | 0.9803851 | 0.004896599 | 0.9803794 | 0.009969981
|  |  | 400092 | 1.004026 | 0.9994305 | 0.0004811853 | 0.9999501 | 0.06853413 | 0.9999457 | 0.1997224 |  |  | 624246 | 0.9956763 | 0.9866385 | 0.001113154 | 0.996639 | 0.0045265 | 0.9966435 | 0.003862009 |  |  | 519360 | 0.9884531 | 0.9670213 | 0.003508457 | 0.991451 | 0.0052249 | 0.9914507 | 0.008802242 | [12 empty] | 967560 | 0.9890341 | 0.8678712 | 0.01405906 | 0.9803943 | 0.004896461 | 0.9803886 | 0.009969683
|  |  | 400392 | 1.00313 | 0.9994305 | 0.0004811853 | 0.9999501 | 0.06853413 | 0.9999457 | 0.1997224 |  |  | 624546 | 0.9975972 | 0.9866385 | 0.001113154 | 0.9966394 | 0.004526502 | 0.9966439 | 0.003862012 |  |  | 519660 | 0.9873741 | 0.9670213 | 0.003508457 | 0.9914605 | 0.005224717 | 0.9914602 | 0.008802126 | [12 empty] | 967860 | 0.9890341 | 0.8678712 | 0.01405906 | 0.9804035 | 0.004896324 | 0.9803978 | 0.009969385
|  |  | 400692 | 1.00313 | 0.9994305 | 0.0004811853 | 0.9999501 | 0.06853413 | 0.9999457 | 0.1997224 |  |  | 624846 | 0.9975972 | 0.9866385 | 0.001113154 | 0.9966398 | 0.004526505 | 0.9966443 | 0.003862015 |  |  | 519960 | 0.9884531 | 0.9670213 | 0.003508457 | 0.9914699 | 0.005224535 | 0.9914696 | 0.008802011 | [12 empty] | 968160 | 0.99351 | 0.8678712 | 0.01405906 | 0.9804127 | 0.004896186 | 0.980407 | 0.009969089
|  |  | 400992 | 1.00313 | 0.9994305 | 0.0004811853 | 0.9999501 | 0.06853413 | 0.9999457 | 0.1997224 |  |  | 625146 | 0.9985577 | 0.9866385 | 0.001113154 | 0.9966401 | 0.004526508 | 0.9966447 | 0.003862018 |  |  | 520260 | 0.9906112 | 0.9670213 | 0.003508457 | 0.9914792 | 0.005224354 | 0.9914789 | 0.008801896 | [12 empty] | 968460 | 0.991272 | 0.8678712 | 0.01405906 | 0.9804219 | 0.004896049 | 0.9804162 | 0.009968792
|  |  | 401292 | 1.002234 | 0.9994305 | 0.0004811853 | 0.9999501 | 0.06853413 | 0.9999457 | 0.1997224 |  |  | 625446 | 0.9975972 | 0.9866385 | 0.001113154 | 0.9966405 | 0.004526511 | 0.9966451 | 0.00386202 |  |  | 520560 | 0.9884531 | 0.9670213 | 0.003508457 | 0.9914886 | 0.005224173 | 0.9914883 | 0.008801781 | [12 empty] | 968760 | 0.99351 | 0.8678712 | 0.01405906 | 0.9804311 | 0.004895912 | 0.9804253 | 0.009968496
|  |  | 401592 | 1.002234 | 0.9994305 | 0.0004811853 | 0.9999501 | 0.06853413 | 0.9999457 | 0.1997224 |  |  | 625746 | 0.9966367 | 0.9866385 | 0.001113154 | 0.9966409 | 0.004526514 | 0.9966455 | 0.003862023 |  |  | 520860 | 0.9884531 | 0.9670213 | 0.003508457 | 0.991498 | 0.005223992 | 0.9914977 | 0.008801667 | [12 empty] | 969060 | 0.99351 | 0.8678712 | 0.01405906 | 0.9804403 | 0.004895775 | 0.9804345 | 0.009968201
|  |  | 401892 | 1.002234 | 0.9994305 | 0.0004811853 | 0.9999501 | 0.06853413 | 0.9999457 | 0.1997224 |  |  | 626046 | 0.9975972 | 0.9866385 | 0.001113154 | 0.9966413 | 0.004526516 | 0.9966459 | 0.003862026 |  |  | 521160 | 0.9895322 | 0.9670213 | 0.003508457 | 0.9915073 | 0.005223811 | 0.991507 | 0.008801553 | [12 empty] | 969360 | 0.9867961 | 0.8678712 | 0.01405906 | 0.9804494 | 0.004895639 | 0.9804437 | 0.009967906
|  |  | 402192 | 1.004026 | 0.9994305 | 0.0004811853 | 0.9999501 | 0.06853413 | 0.9999457 | 0.1997224 |  |  | 626346 | 0.9975972 | 0.9866385 | 0.001113154 | 0.9966417 | 0.004526519 | 0.9966463 | 0.003862029 |  |  | 521460 | 0.9895322 | 0.9670213 | 0.003508457 | 0.9915166 | 0.005223631 | 0.9915163 | 0.008801439 | [12 empty] | 969660 | 0.99351 | 0.8678712 | 0.01405906 | 0.9804586 | 0.004895502 | 0.9804528 | 0.009967612
|  |  | 402492 | 1.004026 | 0.9994305 | 0.0004811853 | 0.9999501 | 0.06853413 | 0.9999457 | 0.1997224 |  |  | 626646 | 0.9966367 | 0.9866385 | 0.001113154 | 0.9966421 | 0.004526522 | 0.9966466 | 0.003862031 |  |  | 521760 | 0.9895322 | 0.9670213 | 0.003508457 | 0.9915259 | 0.005223452 | 0.9915256 | 0.008801325 | [12 empty] | 969960 | 0.991272 | 0.8678712 | 0.01405906 | 0.9804677 | 0.004895366 | 0.9804619 | 0.009967318
|  |  | 402792 | 1.004026 | 0.9994305 | 0.0004811853 | 0.9999501 | 0.06853413 | 0.9999457 | 0.1997224 |  |  | 626946 | 0.9975972 | 0.9866385 | 0.001113154 | 0.9966424 | 0.004526525 | 0.996647 | 0.003862034 |  |  | 522060 | 0.9895322 | 0.9670213 | 0.003508457 | 0.9915352 | 0.005223272 | 0.9915349 | 0.008801212 | [12 empty] | 970260 | 0.9957479 | 0.8678712 | 0.01405906 | 0.9804768 | 0.00489523 | 0.980471 | 0.009967025
|  |  | 403092 | 1.004922 | 0.9994305 | 0.0004811853 | 0.9999501 | 0.06853413 | 0.9999457 | 0.1997224 |  |  | 627246 | 0.9975972 | 0.9866385 | 0.001113154 | 0.9966428 | 0.004526528 | 0.9966474 | 0.003862037 |  |  | 522360 | 0.9895322 | 0.9670213 | 0.003508457 | 0.9915445 | 0.005223093 | 0.9915442 | 0.008801099 | [12 empty] | 970560 | 0.99351 | 0.8678712 | 0.01405906 | 0.9804859 | 0.004895095 | 0.9804801 | 0.009966732
|  |  | 403392 | 1.00313 | 0.9994305 | 0.0004811853 | 0.9999501 | 0.06853413 | 0.9999457 | 0.1997224 |  |  | 627546 | 0.9975972 | 0.9866385 | 0.001113154 | 0.9966432 | 0.004526531 | 0.9966478 | 0.00386204 |  |  | 522660 | 0.9884531 | 0.9670213 | 0.003508457 | 0.9915538 | 0.005222915 | 0.9915535 | 0.008800986 | [12 empty] | 970860 | 0.9890341 | 0.8678712 | 0.01405906 | 0.980495 | 0.004894959 | 0.9804892 | 0.009966439
|  |  | 403692 | 1.002234 | 0.9994305 | 0.0004811853 | 0.9999501 | 0.06853413 | 0.9999457 | 0.1997224 |  |  | 627846 | 0.9975972 | 0.9866385 | 0.001113154 | 0.9966436 | 0.004526534 | 0.9966482 | 0.003862043 |  |  | 522960 | 0.9884531 | 0.9670213 | 0.003508457 | 0.991563 | 0.005222736 | 0.9915627 | 0.008800874 | [12 empty] | 971160 | 0.9890341 | 0.8678712 | 0.01405906 | 0.9805041 | 0.004894824 | 0.9804983 | 0.009966147
|  |  | 403992 | 1.001338 | 0.9994305 | 0.0004811853 | 0.9999501 | 0.06853413 | 0.9999457 | 0.1997224 |  |  | 628146 | 0.9995181 | 0.9866385 | 0.001113154 | 0.9966439 | 0.004526537 | 0.9966485 | 0.003862046 |  |  | 523260 | 0.9906112 | 0.9670213 | 0.003508457 | 0.9915722 | 0.005222558 | 0.991572 | 0.008800762 | [12 empty] | 971460 | 0.99351 | 0.8678712 | 0.01405906 | 0.9805132 | 0.004894689 | 0.9805074 | 0.009965856
|  |  | 404292 | 1.002234 | 0.9994305 | 0.0004811853 | 0.9999501 | 0.06853413 | 0.9999457 | 0.1997224 |  |  | 628446 | 0.9975972 | 0.9866385 | 0.001113154 | 0.9966443 | 0.00452654 | 0.9966489 | 0.003862048 |  |  | 523560 | 0.9895322 | 0.9670213 | 0.003508457 | 0.9915815 | 0.005222381 | 0.9915812 | 0.00880065 | [12 empty] | 971760 | 0.991272 | 0.8678712 | 0.01405906 | 0.9805222 | 0.004894554 | 0.9805164 | 0.009965565
|  |  | 404592 | 1.002234 | 0.9994305 | 0.0004811853 | 0.9999501 | 0.06853413 | 0.9999457 | 0.1997224 |  |  | 628746 | 0.9975972 | 0.9866385 | 0.001113154 | 0.9966447 | 0.004526543 | 0.9966493 | 0.003862051 |  |  | 523860 | 0.9906112 | 0.9670213 | 0.003508457 | 0.9915907 | 0.005222203 | 0.9915904 | 0.008800538 | [12 empty] | 972060 | 0.9979859 | 0.8678712 | 0.01405906 | 0.9805313 | 0.00489442 | 0.9805255 | 0.009965274
|  |  | 404892 | 1.004026 | 0.9994305 | 0.0004811853 | 0.9999501 | 0.06853413 | 0.9999457 | 0.1997224 |  |  | 629046 | 0.9966367 | 0.9866385 | 0.001113154 | 0.9966451 | 0.004526546 | 0.9966497 | 0.003862054 |  |  | 524160 | 0.9895322 | 0.9670213 | 0.003508457 | 0.9915999 | 0.005222027 | 0.9915996 | 0.008800427 | [12 empty] | 972360 | 0.99351 | 0.8678712 | 0.01405906 | 0.9805404 | 0.004894286 | 0.9805345 | 0.009964984
|  |  | 405192 | 1.004026 | 0.9994305 | 0.0004811853 | 0.9999501 | 0.06853413 | 0.9999457 | 0.1997224 |  |  | 629346 | 0.9975972 | 0.9866385 | 0.001113154 | 0.9966454 | 0.004526549 | 0.99665 | 0.003862057 |  |  | 524460 | 0.9895322 | 0.9670213 | 0.003508457 | 0.991609 | 0.00522185 | 0.9916087 | 0.008800316 | [12 empty] | 972660 | 0.991272 | 0.8678712 | 0.01405906 | 0.9805494 | 0.004894152 | 0.9805436 | 0.009964695
|  |  | 405492 | 1.004026 | 0.9994305 | 0.0004811853 | 0.9999501 | 0.06853413 | 0.9999457 | 0.1997224 |  |  | 629646 | 0.9966367 | 0.9866385 | 0.001113154 | 0.9966458 | 0.004526552 | 0.9966504 | 0.00386206 |  |  | 524760 | 0.9873741 | 0.9670213 | 0.003508457 | 0.9916182 | 0.005221674 | 0.9916179 | 0.008800205 | [12 empty] | 972960 | 0.9979859 | 0.8678712 | 0.01405906 | 0.9805584 | 0.004894018 | 0.9805526 | 0.009964406
|  |  | 405792 | 1.002234 | 0.9994305 | 0.0004811853 | 0.9999501 | 0.06853413 | 0.9999457 | 0.1997224 |  |  | 629946 | 0.9985577 | 0.9866385 | 0.001113154 | 0.9966462 | 0.004526555 | 0.9966508 | 0.003862063 |  |  | 525060 | 0.9873741 | 0.9670213 | 0.003508457 | 0.9916273 | 0.005221498 | 0.991627 | 0.008800094 | [12 empty] | 973260 | 0.9890341 | 0.8678712 | 0.01405906 | 0.9805674 | 0.004893884 | 0.9805616 | 0.009964117
|  |  | 406092 | 1.00313 | 0.9994305 | 0.0004811853 | 0.9999501 | 0.06853413 | 0.9999457 | 0.1997224 |  |  | 630246 | 0.9966367 | 0.9866385 | 0.001113154 | 0.9966465 | 0.004526558 | 0.9966511 | 0.003862066 |  |  | 525360 | 0.9895322 | 0.9670213 | 0.003508457 | 0.9916365 | 0.005221323 | 0.9916362 | 0.008799984 | [12 empty] | 973560 | 0.991272 | 0.8678712 | 0.01405906 | 0.9805764 | 0.004893751 | 0.9805706 | 0.009963829
|  |  | 406392 | 1.004922 | 0.9994305 | 0.0004811853 | 0.9999501 | 0.06853413 | 0.9999457 | 0.1997224 |  |  | 630546 | 0.9985577 | 0.9866385 | 0.001113154 | 0.9966469 | 0.004526561 | 0.9966515 | 0.003862069 |  |  | 525660 | 0.9884531 | 0.9670213 | 0.003508457 | 0.9916456 | 0.005221148 | 0.9916453 | 0.008799874 | [12 empty] | 973860 | 0.9957479 | 0.8678712 | 0.01405906 | 0.9805854 | 0.004893618 | 0.9805796 | 0.009963541
|  |  | 406692 | 1.00313 | 0.9994305 | 0.0004811853 | 0.9999501 | 0.06853413 | 0.9999457 | 0.1997224 |  |  | 630846 | 0.9975972 | 0.9866385 | 0.001113154 | 0.9966473 | 0.004526565 | 0.9966519 | 0.003862072 |  |  | 525960 | 0.9884531 | 0.9670213 | 0.003508457 | 0.9916547 | 0.005220973 | 0.9916544 | 0.008799765 | [12 empty] | 974160 | 0.9957479 | 0.8678712 | 0.01405906 | 0.9805944 | 0.004893485 | 0.9805886 | 0.009963254
|  |  | 406992 | 1.00313 | 0.9994305 | 0.0004811853 | 0.9999501 | 0.06853413 | 0.9999457 | 0.1997224 |  |  | 631146 | 0.9966367 | 0.9866385 | 0.001113154 | 0.9966476 | 0.004526568 | 0.9966523 | 0.003862075 |  |  | 526260 | 0.9895322 | 0.9670213 | 0.003508457 | 0.9916638 | 0.005220798 | 0.9916635 | 0.008799655 | [12 empty] | 974460 | 0.991272 | 0.8678712 | 0.01405906 | 0.9806034 | 0.004893352 | 0.9805976 | 0.009962967
|  |  | 407292 | 1.00313 | 0.9994305 | 0.0004811853 | 0.9999501 | 0.06853413 | 0.9999457 | 0.1997224 |  |  | 631446 | 0.9975972 | 0.9866385 | 0.001113154 | 0.996648 | 0.004526571 | 0.9966526 | 0.003862078 |  |  | 526560 | 0.9895322 | 0.9670213 | 0.003508457 | 0.9916728 | 0.005220624 | 0.9916726 | 0.008799546 | [12 empty] | 974760 | 0.9867961 | 0.8678712 | 0.01405906 | 0.9806124 | 0.00489322 | 0.9806065 | 0.009962681
|  |  | 407592 | 1.004922 | 0.9994305 | 0.0004811853 | 0.9999501 | 0.06853413 | 0.9999457 | 0.1997224 |  |  | 631746 | 0.9966367 | 0.9866385 | 0.001113154 | 0.9966484 | 0.004526574 | 0.996653 | 0.003862081 |  |  | 526860 | 0.9884531 | 0.9670213 | 0.003508457 | 0.9916819 | 0.005220451 | 0.9916816 | 0.008799438 | [12 empty] | 975060 | 0.99351 | 0.8678712 | 0.01405906 | 0.9806213 | 0.004893088 | 0.9806155 | 0.009962396
|  |  | 407892 | 1.002234 | 0.9994305 | 0.0004811853 | 0.9999501 | 0.06853413 | 0.9999457 | 0.1997224 |  |  | 632046 | 0.9975972 | 0.9866385 | 0.001113154 | 0.9966487 | 0.004526577 | 0.9966534 | 0.003862084 |  |  | 527160 | 0.9895322 | 0.9670213 | 0.003508457 | 0.9916909 | 0.005220277 | 0.9916907 | 0.008799329 | [12 empty] | 975360 | 0.9957479 | 0.8678712 | 0.01405906 | 0.9806303 | 0.004892956 | 0.9806244 | 0.00996211
|  |  | 408192 | 1.004026 | 0.9994305 | 0.0004811853 | 0.9999501 | 0.06853413 | 0.9999457 | 0.1997224 |  |  | 632346 | 0.9975972 | 0.9866385 | 0.001113154 | 0.9966491 | 0.004526581 | 0.9966537 | 0.003862087 |  |  | 527460 | 0.9873741 | 0.9670213 | 0.003508457 | 0.9917 | 0.005220104 | 0.9916997 | 0.008799221 | [12 empty] | 975660 | 0.9957479 | 0.8678712 | 0.01405906 | 0.9806392 | 0.004892824 | 0.9806333 | 0.009961825
|  |  | 408492 | 1.00313 | 0.9994305 | 0.0004811853 | 0.9999501 | 0.06853413 | 0.9999457 | 0.1997224 |  |  | 632646 | 0.9975972 | 0.9866385 | 0.001113154 | 0.9966494 | 0.004526584 | 0.9966541 | 0.00386209 |  |  | 527760 | 0.9895322 | 0.9670213 | 0.003508457 | 0.991709 | 0.005219932 | 0.9917087 | 0.008799113 | [12 empty] | 975960 | 0.99351 | 0.8678712 | 0.01405906 | 0.9806481 | 0.004892692 | 0.9806423 | 0.009961541
|  |  | 408792 | 1.002234 | 0.9994305 | 0.0004811853 | 0.9999501 | 0.06853413 | 0.9999457 | 0.1997224 |  |  | 632946 | 0.9975972 | 0.9866385 | 0.001113154 | 0.9966498 | 0.004526587 | 0.9966544 | 0.003862093 |  |  | 528060 | 0.9884531 | 0.9670213 | 0.003508457 | 0.991718 | 0.005219759 | 0.9917177 | 0.008799005 | [12 empty] | 976260 | 0.9867961 | 0.8678712 | 0.01405906 | 0.980657 | 0.004892561 | 0.9806512 | 0.009961257
|  |  | 409092 | 1.002234 | 0.9994305 | 0.0004811853 | 0.9999501 | 0.06853413 | 0.9999457 | 0.1997224 |  |  | 633246 | 0.9985577 | 0.9866385 | 0.001113154 | 0.9966502 | 0.00452659 | 0.9966548 | 0.003862096 |  |  | 528360 | 0.9873741 | 0.9670213 | 0.003508457 | 0.9917269 | 0.005219587 | 0.9917267 | 0.008798898 | [12 empty] | 976560 | 0.99351 | 0.8678712 | 0.01405906 | 0.9806659 | 0.00489243 | 0.9806601 | 0.009960974
|  |  | 409392 | 1.00313 | 0.9994305 | 0.0004811853 | 0.9999501 | 0.06853413 | 0.9999457 | 0.1997224 |  |  | 633546 | 0.9985577 | 0.9866385 | 0.001113154 | 0.9966505 | 0.004526594 | 0.9966552 | 0.003862099 |  |  | 528660 | 0.9884531 | 0.9670213 | 0.003508457 | 0.9917359 | 0.005219416 | 0.9917356 | 0.008798791 | [12 empty] | 976860 | 0.991272 | 0.8678712 | 0.01405906 | 0.9806748 | 0.004892299 | 0.9806689 | 0.009960691
|  |  | 409692 | 1.004922 | 0.9994305 | 0.0004811853 | 0.9999501 | 0.06853413 | 0.9999457 | 0.1997224 |  |  | 633846 | 0.9985577 | 0.9866385 | 0.001113154 | 0.9966509 | 0.004526597 | 0.9966555 | 0.003862102 |  |  | 528960 | 0.9884531 | 0.9670213 | 0.003508457 | 0.9917449 | 0.005219245 | 0.9917446 | 0.008798684 | [12 empty] | 977160 | 0.9979859 | 0.8678712 | 0.01405906 | 0.9806837 | 0.004892169 | 0.9806778 | 0.009960409
|  |  | 409992 | 1.00313 | 0.9994305 | 0.0004811853 | 0.9999501 | 0.06853413 | 0.9999457 | 0.1997224 |  |  | 634146 | 0.9975972 | 0.9866385 | 0.001113154 | 0.9966512 | 0.0045266 | 0.9966559 | 0.003862105 |  |  | 529260 | 0.9895322 | 0.9670213 | 0.003508457 | 0.9917538 | 0.005219074 | 0.9917535 | 0.008798578 | [12 empty] | 977460 | 0.9957479 | 0.8678712 | 0.01405906 | 0.9806926 | 0.004892038 | 0.9806867 | 0.009960127
|  |  | 410292 | 1.002234 | 0.9994305 | 0.0004811853 | 0.9999501 | 0.06853413 | 0.9999457 | 0.1997224 |  |  | 634446 | 0.9985577 | 0.9866385 | 0.001113154 | 0.9966516 | 0.004526603 | 0.9966562 | 0.003862108 |  |  | 529560 | 0.9906112 | 0.9670213 | 0.003508457 | 0.9917627 | 0.005218903 | 0.9917625 | 0.008798471 | [12 empty] | 977760 | 0.99351 | 0.8678712 | 0.01405906 | 0.9807015 | 0.004891908 | 0.9806956 | 0.009959845
|  |  | 410592 | 1.004026 | 0.9994305 | 0.0004811853 | 0.9999501 | 0.06853413 | 0.9999457 | 0.1997224 |  |  | 634746 | 0.9966367 | 0.9866385 | 0.001113154 | 0.9966519 | 0.004526607 | 0.9966566 | 0.003862111 |  |  | 529860 | 0.9884531 | 0.9670213 | 0.003508457 | 0.9917716 | 0.005218733 | 0.9917714 | 0.008798365 | [12 empty] | 978060 | 1.002462 | 0.8678712 | 0.01405906 | 0.9807103 | 0.004891778 | 0.9807044 | 0.009959564
|  |  | 410892 | 1.004026 | 0.9994305 | 0.0004811853 | 0.9999501 | 0.06853413 | 0.9999457 | 0.1997224 |  |  | 635046 | 0.9975972 | 0.9866385 | 0.001113154 | 0.9966523 | 0.00452661 | 0.9966569 | 0.003862114 |  |  | 530160 | 0.9873741 | 0.9670213 | 0.003508457 | 0.9917805 | 0.005218563 | 0.9917803 | 0.00879826 | [12 empty] | 978360 | 0.9957479 | 0.8678712 | 0.01405906 | 0.9807191 | 0.004891648 | 0.9807132 | 0.009959284
|  |  | 411192 | 1.00313 | 0.9994305 | 0.0004811853 | 0.9999501 | 0.06853413 | 0.9999457 | 0.1997224 |  |  | 635346 | 0.9985577 | 0.9866385 | 0.001113154 | 0.9966527 | 0.004526613 | 0.9966573 | 0.003862118 |  |  | 530460 | 0.9884531 | 0.9670213 | 0.003508457 | 0.9917894 | 0.005218394 | 0.9917892 | 0.008798154 | [12 empty] | 978660 | 0.9979859 | 0.8678712 | 0.01405906 | 0.980728 | 0.004891519 | 0.9807221 | 0.009959004
|  |  | 411492 | 1.00313 | 0.9994305 | 0.0004811853 | 0.9999501 | 0.06853413 | 0.9999457 | 0.1997224 |  |  | 635646 | 0.9975972 | 0.9866385 | 0.001113154 | 0.996653 | 0.004526617 | 0.9966577 | 0.003862121 |  |  | 530760 | 0.9895322 | 0.9670213 | 0.003508457 | 0.9917983 | 0.005218225 | 0.991798 | 0.008798049 | [12 empty] | 978960 | 1.000224 | 0.8678712 | 0.01405906 | 0.9807368 | 0.004891389 | 0.9807309 | 0.009958724
|  |  | 411792 | 1.002234 | 0.9994305 | 0.0004811853 | 0.9999501 | 0.06853413 | 0.9999457 | 0.1997224 |  |  | 635946 | 0.9975972 | 0.9866385 | 0.001113154 | 0.9966534 | 0.00452662 | 0.996658 | 0.003862124 |  |  | 531060 | 0.9906112 | 0.9670213 | 0.003508457 | 0.9918071 | 0.005218056 | 0.9918069 | 0.008797944 | [12 empty] | 979260 | 0.9957479 | 0.8678712 | 0.01405906 | 0.9807456 | 0.00489126 | 0.9807397 | 0.009958445
|  |  | 412092 | 1.004026 | 0.9994305 | 0.0004811853 | 0.9999501 | 0.06853413 | 0.9999457 | 0.1997224 |  |  | 636246 | 0.9985577 | 0.9866385 | 0.001113154 | 0.9966537 | 0.004526624 | 0.9966584 | 0.003862127 |  |  | 531360 | 0.9873741 | 0.9670213 | 0.003508457 | 0.991816 | 0.005217887 | 0.9918157 | 0.00879784 | [12 empty] | 979560 | 0.9957479 | 0.8678712 | 0.01405906 | 0.9807544 | 0.004891132 | 0.9807485 | 0.009958166
|  |  | 412392 | 1.004026 | 0.9994305 | 0.0004811853 | 0.9999501 | 0.06853413 | 0.9999457 | 0.1997224 |  |  | 636546 | 0.9975972 | 0.9866385 | 0.001113154 | 0.9966541 | 0.004526627 | 0.9966587 | 0.00386213 |  |  | 531660 | 0.9884531 | 0.9670213 | 0.003508457 | 0.9918248 | 0.005217719 | 0.9918245 | 0.008797735 | [12 empty] | 979860 | 0.9957479 | 0.8678712 | 0.01405906 | 0.9807632 | 0.004891003 | 0.9807573 | 0.009957888
|  |  | 412692 | 1.004026 | 0.9994305 | 0.0004811853 | 0.9999501 | 0.06853413 | 0.9999457 | 0.1997224 |  |  | 636846 | 0.9985577 | 0.9866385 | 0.001113154 | 0.9966544 | 0.00452663 | 0.9966591 | 0.003862133 |  |  | 531960 | 0.9884531 | 0.9670213 | 0.003508457 | 0.9918336 | 0.005217552 | 0.9918334 | 0.008797631 | [12 empty] | 980160 | 0.9957479 | 0.8678712 | 0.01405906 | 0.980772 | 0.004890875 | 0.9807661 | 0.00995761
|  |  | 412992 | 1.00313 | 0.9994305 | 0.0004811853 | 0.9999501 | 0.06853413 | 0.9999457 | 0.1997224 |  |  | 637146 | 0.9985577 | 0.9866385 | 0.001113154 | 0.9966547 | 0.004526634 | 0.9966594 | 0.003862137 |  |  | 532260 | 0.9906112 | 0.9670213 | 0.003508457 | 0.9918424 | 0.005217384 | 0.9918421 | 0.008797528 | [12 empty] | 980460 | 1.002462 | 0.8678712 | 0.01405906 | 0.9807808 | 0.004890746 | 0.9807748 | 0.009957333
|  |  | 413292 | 1.002234 | 0.9994305 | 0.0004811853 | 0.9999501 | 0.06853413 | 0.9999457 | 0.1997224 |  |  | 637446 | 0.9975972 | 0.9866385 | 0.001113154 | 0.9966551 | 0.004526637 | 0.9966598 | 0.00386214 |  |  | 532560 | 0.9906112 | 0.9670213 | 0.003508457 | 0.9918512 | 0.005217217 | 0.9918509 | 0.008797424 | [12 empty] | 980760 | 0.99351 | 0.8678712 | 0.01405906 | 0.9807895 | 0.004890618 | 0.9807836 | 0.009957056
|  |  | 413592 | 1.004026 | 0.9994305 | 0.0004811853 | 0.9999501 | 0.06853413 | 0.9999457 | 0.1997224 |  |  | 637746 | 0.9975972 | 0.9866385 | 0.001113154 | 0.9966554 | 0.004526641 | 0.9966601 | 0.003862143 |  |  | 532860 | 0.9906112 | 0.9670213 | 0.003508457 | 0.9918599 | 0.00521705 | 0.9918597 | 0.008797321 | [12 empty] | 981060 | 0.99351 | 0.8678712 | 0.01405906 | 0.9807983 | 0.004890491 | 0.9807923 | 0.00995678
|  |  | 413892 | 1.00313 | 0.9994305 | 0.0004811853 | 0.9999501 | 0.06853413 | 0.9999457 | 0.1997224 |  |  | 638046 | 0.9975972 | 0.9866385 | 0.001113154 | 0.9966558 | 0.004526644 | 0.9966604 | 0.003862146 |  |  | 533160 | 0.9884531 | 0.9670213 | 0.003508457 | 0.9918687 | 0.005216884 | 0.9918685 | 0.008797218 | [12 empty] | 981360 | 0.991272 | 0.8678712 | 0.01405906 | 0.980807 | 0.004890363 | 0.9808011 | 0.009956504
|  |  | 414192 | 1.004026 | 0.9994305 | 0.0004811853 | 0.9999501 | 0.06853413 | 0.9999457 | 0.1997224 |  |  | 638346 | 0.9995181 | 0.9866385 | 0.001113154 | 0.9966561 | 0.004526648 | 0.9966608 | 0.003862149 |  |  | 533460 | 0.9884531 | 0.9670213 | 0.003508457 | 0.9918774 | 0.005216718 | 0.9918772 | 0.008797116 | [12 empty] | 981660 | 0.9957479 | 0.8678712 | 0.01405906 | 0.9808158 | 0.004890236 | 0.9808098 | 0.009956228
|  |  | 414492 | 1.004026 | 0.9994305 | 0.0004811853 | 0.9999501 | 0.06853413 | 0.9999457 | 0.1997224 |  |  | 638646 | 0.9985577 | 0.9866385 | 0.001113154 | 0.9966565 | 0.004526651 | 0.9966611 | 0.003862153 |  |  | 533760 | 0.9895322 | 0.9670213 | 0.003508457 | 0.9918862 | 0.005216552 | 0.9918859 | 0.008797013 | [12 empty] | 981960 | 0.9957479 | 0.8678712 | 0.01405906 | 0.9808245 | 0.004890109 | 0.9808185 | 0.009955953
|  |  | 414792 | 1.004922 | 0.9994305 | 0.0004811853 | 0.9999501 | 0.06853413 | 0.9999457 | 0.1997224 |  |  | 638946 | 0.9975972 | 0.9866385 | 0.001113154 | 0.9966568 | 0.004526655 | 0.9966615 | 0.003862156 |  |  | 534060 | 0.9895322 | 0.9670213 | 0.003508457 | 0.9918949 | 0.005216387 | 0.9918946 | 0.008796911 | [12 empty] | 982260 | 0.99351 | 0.8678712 | 0.01405906 | 0.9808332 | 0.004889982 | 0.9808272 | 0.009955679
|  |  | 415092 | 1.004026 | 0.9994305 | 0.0004811853 | 0.9999501 | 0.06853413 | 0.9999457 | 0.1997224 |  |  | 639246 | 0.9975972 | 0.9866385 | 0.001113154 | 0.9966571 | 0.004526658 | 0.9966618 | 0.003862159 |  |  | 534360 | 0.9895322 | 0.9670213 | 0.003508457 | 0.9919036 | 0.005216222 | 0.9919033 | 0.008796809 | [12 empty] | 982560 | 0.9890341 | 0.8678712 | 0.01405906 | 0.9808419 | 0.004889855 | 0.9808359 | 0.009955405
|  |  | 415392 | 1.00313 | 0.9994305 | 0.0004811853 | 0.9999501 | 0.06853413 | 0.9999457 | 0.1997224 |  |  | 639546 | 0.9975972 | 0.9866385 | 0.001113154 | 0.9966575 | 0.004526662 | 0.9966622 | 0.003862162 |  |  | 534660 | 0.9884531 | 0.9670213 | 0.003508457 | 0.9919123 | 0.005216057 | 0.991912 | 0.008796708 | [12 empty] | 982860 | 0.99351 | 0.8678712 | 0.01405906 | 0.9808506 | 0.004889729 | 0.9808446 | 0.009955131
|  |  | 415692 | 1.004922 | 0.9994305 | 0.0004811853 | 0.9999501 | 0.06853413 | 0.9999457 | 0.1997224 |  |  | 639846 | 0.9985577 | 0.9866385 | 0.001113154 | 0.9966578 | 0.004526665 | 0.9966625 | 0.003862166 |  |  | 534960 | 0.9873741 | 0.9670213 | 0.003508457 | 0.9919209 | 0.005215893 | 0.9919207 | 0.008796607 | [12 empty] | 983160 | 0.9890341 | 0.8678712 | 0.01405906 | 0.9808593 | 0.004889603 | 0.9808533 | 0.009954858
|  |  | 415992 | 1.002234 | 0.9994305 | 0.0004811853 | 0.9999501 | 0.06853413 | 0.9999457 | 0.1997224 |  |  | 640146 | 0.9985577 | 0.9866385 | 0.001113154 | 0.9966582 | 0.004526669 | 0.9966628 | 0.003862169 |  |  | 535260 | 0.9862951 | 0.9670213 | 0.003508457 | 0.9919296 | 0.005215729 | 0.9919293 | 0.008796506 | [12 empty] | 983460 | 1.000224 | 0.8678712 | 0.01405906 | 0.9808679 | 0.004889477 | 0.9808619 | 0.009954585
|  |  | 416292 | 1.00313 | 0.9994305 | 0.0004811853 | 0.9999501 | 0.06853413 | 0.9999457 | 0.1997224 |  |  | 640446 | 0.9975972 | 0.9866385 | 0.001113154 | 0.9966585 | 0.004526673 | 0.9966632 | 0.003862172 |  |  | 535560 | 0.9884531 | 0.9670213 | 0.003508457 | 0.9919382 | 0.005215566 | 0.991938 | 0.008796405 | [12 empty] | 983760 | 0.9957479 | 0.8678712 | 0.01405906 | 0.9808766 | 0.004889351 | 0.9808706 | 0.009954313
|  |  | 416592 | 1.00313 | 0.9994305 | 0.0004811853 | 0.9999501 | 0.06853413 | 0.9999457 | 0.1997224 |  |  | 640746 | 0.9985577 | 0.9866385 | 0.001113154 | 0.9966588 | 0.004526676 | 0.9966635 | 0.003862175 |  |  | 535860 | 0.9884531 | 0.9670213 | 0.003508457 | 0.9919468 | 0.005215402 | 0.9919466 | 0.008796304 | [12 empty] | 984060 | 0.991272 | 0.8678712 | 0.01405906 | 0.9808853 | 0.004889225 | 0.9808793 | 0.009954041
|  |  | 416892 | 1.004026 | 0.9994305 | 0.0004811853 | 0.9999501 | 0.06853413 | 0.9999457 | 0.1997224 |  |  | 641046 | 0.9995181 | 0.9866385 | 0.001113154 | 0.9966592 | 0.00452668 | 0.9966639 | 0.003862179 |  |  | 536160 | 0.9895322 | 0.9670213 | 0.003508457 | 0.9919555 | 0.005215239 | 0.9919552 | 0.008796204 | [12 empty] | 984360 | 0.9957479 | 0.8678712 | 0.01405906 | 0.9808939 | 0.0048891 | 0.9808879 | 0.00995377
|  |  | 417192 | 1.004026 | 0.9994305 | 0.0004811853 | 0.9999501 | 0.06853413 | 0.9999457 | 0.1997224 |  |  | 641346 | 0.9985577 | 0.9866385 | 0.001113154 | 0.9966595 | 0.004526683 | 0.9966642 | 0.003862182 |  |  | 536460 | 0.9906112 | 0.9670213 | 0.003508457 | 0.9919641 | 0.005215077 | 0.9919638 | 0.008796104 | [12 empty] | 984660 | 0.99351 | 0.8678712 | 0.01405906 | 0.9809025 | 0.004888975 | 0.9808965 | 0.009953499
|  |  | 417492 | 1.004922 | 0.9994305 | 0.0004811853 | 0.9999501 | 0.06853413 | 0.9999457 | 0.1997224 |  |  | 641646 | 0.9985577 | 0.9866385 | 0.001113154 | 0.9966598 | 0.004526687 | 0.9966645 | 0.003862185 |  |  | 536760 | 0.9884531 | 0.9670213 | 0.003508457 | 0.9919726 | 0.005214915 | 0.9919724 | 0.008796005 | [12 empty] | 984960 | 0.9890341 | 0.8678712 | 0.01405906 | 0.9809112 | 0.00488885 | 0.9809051 | 0.009953228
|  |  | 417792 | 1.002234 | 0.9994305 | 0.0004811853 | 0.9999501 | 0.06853413 | 0.9999457 | 0.1997224 |  |  | 641946 | 0.9995181 | 0.9866385 | 0.001113154 | 0.9966602 | 0.004526691 | 0.9966649 | 0.003862189 |  |  | 537060 | 0.9873741 | 0.9670213 | 0.003508457 | 0.9919812 | 0.005214753 | 0.991981 | 0.008795905 | [12 empty] | 985260 | 0.99351 | 0.8678712 | 0.01405906 | 0.9809198 | 0.004888725 | 0.9809137 | 0.009952958
|  |  | 418092 | 1.004026 | 0.9994305 | 0.0004811853 | 0.9999501 | 0.06853413 | 0.9999457 | 0.1997224 |  |  | 642246 | 0.9985577 | 0.9866385 | 0.001113154 | 0.9966605 | 0.004526694 | 0.9966652 | 0.003862192 |  |  | 537360 | 0.9884531 | 0.9670213 | 0.003508457 | 0.9919898 | 0.005214591 | 0.9919895 | 0.008795806 | [12 empty] | 985560 | 0.9957479 | 0.8678712 | 0.01405906 | 0.9809284 | 0.004888601 | 0.9809223 | 0.009952689
|  |  | 418392 | 1.00313 | 0.9994305 | 0.0004811853 | 0.9999501 | 0.06853413 | 0.9999457 | 0.1997224 |  |  | 642546 | 0.9985577 | 0.9866385 | 0.001113154 | 0.9966608 | 0.004526698 | 0.9966655 | 0.003862195 |  |  | 537660 | 0.9895322 | 0.9670213 | 0.003508457 | 0.9919983 | 0.00521443 | 0.9919981 | 0.008795708 | [12 empty] | 985860 | 1.002462 | 0.8678712 | 0.01405906 | 0.980937 | 0.004888476 | 0.9809309 | 0.00995242
|  |  | 418692 | 1.002234 | 0.9994305 | 0.0004811853 | 0.9999501 | 0.06853413 | 0.9999457 | 0.1997224 |  |  | 642846 | 0.9995181 | 0.9866385 | 0.001113154 | 0.9966612 | 0.004526702 | 0.9966659 | 0.003862199 |  |  | 537960 | 0.9884531 | 0.9670213 | 0.003508457 | 0.9920068 | 0.005214269 | 0.9920066 | 0.008795609 | [12 empty] | 986160 | 0.9957479 | 0.8678712 | 0.01405906 | 0.9809455 | 0.004888352 | 0.9809395 | 0.009952151
|  |  | 418992 | 1.004026 | 0.9994305 | 0.0004811853 | 0.9999501 | 0.06853413 | 0.9999457 | 0.1997224 |  |  | 643146 | 0.9966367 | 0.9866385 | 0.001113154 | 0.9966615 | 0.004526705 | 0.9966662 | 0.003862202 |  |  | 538260 | 0.9884531 | 0.9670213 | 0.003508457 | 0.9920154 | 0.005214108 | 0.9920151 | 0.008795511 | [12 empty] | 986460 | 0.9890341 | 0.8678712 | 0.01405906 | 0.9809541 | 0.004888228 | 0.9809481 | 0.009951883
|  |  | 419292 | 1.00313 | 0.9994305 | 0.0004811853 | 0.9999501 | 0.06853413 | 0.9999457 | 0.1997224 |  |  | 643446 | 0.9985577 | 0.9866385 | 0.001113154 | 0.9966618 | 0.004526709 | 0.9966665 | 0.003862205 |  |  | 538560 | 0.9884531 | 0.9670213 | 0.003508457 | 0.9920239 | 0.005213948 | 0.9920236 | 0.008795413 | [12 empty] | 986760 | 0.9979859 | 0.8678712 | 0.01405906 | 0.9809627 | 0.004888105 | 0.9809566 | 0.009951615
|  |  | 419592 | 1.004026 | 0.9994305 | 0.0004811853 | 0.9999501 | 0.06853413 | 0.9999457 | 0.1997224 |  |  | 643746 | 0.9975972 | 0.9866385 | 0.001113154 | 0.9966621 | 0.004526713 | 0.9966668 | 0.003862209 |  |  | 538860 | 0.9895322 | 0.9670213 | 0.003508457 | 0.9920323 | 0.005213788 | 0.9920321 | 0.008795315 | [12 empty] | 987060 | 0.9979859 | 0.8678712 | 0.01405906 | 0.9809712 | 0.004887981 | 0.9809652 | 0.009951348
|  |  | 419892 | 1.004026 | 0.9994305 | 0.0004811853 | 0.9999501 | 0.06853413 | 0.9999457 | 0.1997224 |  |  | 644046 | 0.9985577 | 0.9866385 | 0.001113154 | 0.9966625 | 0.004526716 | 0.9966672 | 0.003862212 |  |  | 539160 | 0.9895322 | 0.9670213 | 0.003508457 | 0.9920408 | 0.005213629 | 0.9920406 | 0.008795218 | [12 empty] | 987360 | 0.99351 | 0.8678712 | 0.01405906 | 0.9809798 | 0.004887858 | 0.9809737 | 0.009951081
|  |  | 420192 | 1.004026 | 0.9994305 | 0.0004811853 | 0.9999501 | 0.06853413 | 0.9999457 | 0.1997224 |  |  | 644346 | 0.9985577 | 0.9866385 | 0.001113154 | 0.9966628 | 0.00452672 | 0.9966675 | 0.003862216 |  |  | 539460 | 0.9884531 | 0.9670213 | 0.003508457 | 0.9920493 | 0.00521347 | 0.9920491 | 0.008795121 | [12 empty] | 987660 | 0.9957479 | 0.8678712 | 0.01405906 | 0.9809883 | 0.004887735 | 0.9809823 | 0.009950815
|  |  | 420492 | 1.00313 | 0.9994305 | 0.0004811853 | 0.9999501 | 0.06853413 | 0.9999457 | 0.1997224 |  |  | 644646 | 0.9975972 | 0.9866385 | 0.001113154 | 0.9966631 | 0.004526724 | 0.9966678 | 0.003862219 |  |  | 539760 | 0.9884531 | 0.9670213 | 0.003508457 | 0.9920577 | 0.005213311 | 0.9920575 | 0.008795024 | [12 empty] | 987960 | 0.9957479 | 0.8678712 | 0.01405906 | 0.9809968 | 0.004887612 | 0.9809908 | 0.009950549
|  |  | 420792 | 1.00313 | 0.9994305 | 0.0004811853 | 0.9999501 | 0.06853413 | 0.9999457 | 0.1997224 |  |  | 644946 | 0.9985577 | 0.9866385 | 0.001113154 | 0.9966634 | 0.004526728 | 0.9966682 | 0.003862222 |  |  | 540060 | 0.9906112 | 0.9670213 | 0.003508457 | 0.9920662 | 0.005213152 | 0.9920659 | 0.008794927 | [12 empty] | 988260 | 0.9957479 | 0.8678712 | 0.01405906 | 0.9810054 | 0.00488749 | 0.9809993 | 0.009950283
|  |  | 421092 | 1.004026 | 0.9994305 | 0.0004811853 | 0.9999501 | 0.06853413 | 0.9999457 | 0.1997224 |  |  | 645246 | 0.9975972 | 0.9866385 | 0.001113154 | 0.9966638 | 0.004526731 | 0.9966685 | 0.003862226 |  |  | 540360 | 0.9906112 | 0.9670213 | 0.003508457 | 0.9920746 | 0.005212994 | 0.9920744 | 0.008794831 | [12 empty] | 988560 | 0.9979859 | 0.8678712 | 0.01405906 | 0.9810139 | 0.004887368 | 0.9810078 | 0.009950018
|  |  | 421392 | 1.004026 | 0.9994305 | 0.0004811853 | 0.9999501 | 0.06853413 | 0.9999457 | 0.1997224 |  |  | 645546 | 0.9975972 | 0.9866385 | 0.001113154 | 0.9966641 | 0.004526735 | 0.9966688 | 0.003862229 |  |  | 540660 | 0.9895322 | 0.9670213 | 0.003508457 | 0.992083 | 0.005212836 | 0.9920828 | 0.008794735 | [12 empty] | 988860 | 1.000224 | 0.8678712 | 0.01405906 | 0.9810224 | 0.004887245 | 0.9810163 | 0.009949754
|  |  | 421692 | 1.004026 | 0.9994305 | 0.0004811853 | 0.9999501 | 0.06853413 | 0.9999457 | 0.1997224 |  |  | 645846 | 0.9975972 | 0.9866385 | 0.001113154 | 0.9966644 | 0.004526739 | 0.9966691 | 0.003862233 |  |  | 540960 | 0.9895322 | 0.9670213 | 0.003508457 | 0.9920914 | 0.005212679 | 0.9920912 | 0.008794639 | [12 empty] | 989160 | 0.9957479 | 0.8678712 | 0.01405906 | 0.9810308 | 0.004887123 | 0.9810248 | 0.00994949
|  |  | 421992 | 1.004026 | 0.9994305 | 0.0004811853 | 0.9999501 | 0.06853413 | 0.9999457 | 0.1997224 |  |  | 646146 | 0.9995181 | 0.9866385 | 0.001113154 | 0.9966647 | 0.004526743 | 0.9966694 | 0.003862236 |  |  | 541260 | 0.9895322 | 0.9670213 | 0.003508457 | 0.9920997 | 0.005212522 | 0.9920995 | 0.008794543 | [12 empty] | 989460 | 0.9979859 | 0.8678712 | 0.01405906 | 0.9810393 | 0.004887002 | 0.9810332 | 0.009949226
|  |  | 422292 | 1.00313 | 0.9994305 | 0.0004811853 | 0.9999501 | 0.06853413 | 0.9999457 | 0.1997224 |  |  | 646446 | 0.9985577 | 0.9866385 | 0.001113154 | 0.996665 | 0.004526746 | 0.9966698 | 0.00386224 |  |  | 541560 | 0.9873741 | 0.9670213 | 0.003508457 | 0.9921081 | 0.005212365 | 0.9921079 | 0.008794448 | [12 empty] | 989760 | 1.002462 | 0.8678712 | 0.01405906 | 0.9810478 | 0.00488688 | 0.9810417 | 0.009948963
|  |  | 422592 | 1.004922 | 0.9994305 | 0.0004811853 | 0.9999501 | 0.06853413 | 0.9999457 | 0.1997224 |  |  | 646746 | 0.9995181 | 0.9866385 | 0.001113154 | 0.9966654 | 0.00452675 | 0.9966701 | 0.003862243 |  |  | 541860 | 0.9862951 | 0.9670213 | 0.003508457 | 0.9921165 | 0.005212208 | 0.9921163 | 0.008794353 | [12 empty] | 990060 | 0.9957479 | 0.8678712 | 0.01405906 | 0.9810562 | 0.004886759 | 0.9810501 | 0.0099487
|  |  | 422892 | 1.00313 | 0.9994305 | 0.0004811853 | 0.9999501 | 0.06853413 | 0.9999457 | 0.1997224 |  |  | 647046 | 0.9995181 | 0.9866385 | 0.001113154 | 0.9966657 | 0.004526754 | 0.9966704 | 0.003862246 |  |  | 542160 | 0.9884531 | 0.9670213 | 0.003508457 | 0.9921248 | 0.005212052 | 0.9921246 | 0.008794259 | [12 empty] | 990360 | 1.002462 | 0.8678712 | 0.01405906 | 0.9810647 | 0.004886638 | 0.9810586 | 0.009948437
|  |  | 423192 | 1.004026 | 0.9994305 | 0.0004811853 | 0.9999501 | 0.06853413 | 0.9999457 | 0.1997224 |  |  | 647346 | 0.9985577 | 0.9866385 | 0.001113154 | 0.996666 | 0.004526758 | 0.9966707 | 0.00386225 |  |  | 542460 | 0.9895322 | 0.9670213 | 0.003508457 | 0.9921331 | 0.005211896 | 0.9921329 | 0.008794164 | [12 empty] | 990660 | 0.9957479 | 0.8678712 | 0.01405906 | 0.9810731 | 0.004886517 | 0.981067 | 0.009948175
|  |  | 423492 | 1.004026 | 0.9994305 | 0.0004811853 | 0.9999501 | 0.06853413 | 0.9999457 | 0.1997224 |  |  | 647646 | 0.9985577 | 0.9866385 | 0.001113154 | 0.9966663 | 0.004526762 | 0.996671 | 0.003862253 |  |  | 542760 | 0.9884531 | 0.9670213 | 0.003508457 | 0.9921414 | 0.005211741 | 0.9921412 | 0.00879407 | [12 empty] | 990960 | 0.9957479 | 0.8678712 | 0.01405906 | 0.9810816 | 0.004886396 | 0.9810754 | 0.009947914
|  |  | 423792 | 1.004026 | 0.9994305 | 0.0004811853 | 0.9999501 | 0.06853413 | 0.9999457 | 0.1997224 |  |  | 647946 | 0.9985577 | 0.9866385 | 0.001113154 | 0.9966666 | 0.004526766 | 0.9966714 | 0.003862257 |  |  | 543060 | 0.9895322 | 0.9670213 | 0.003508457 | 0.9921497 | 0.005211586 | 0.9921495 | 0.008793976 | [12 empty] | 991260 | 0.9957479 | 0.8678712 | 0.01405906 | 0.98109 | 0.004886276 | 0.9810839 | 0.009947653
|  |  | 424092 | 1.004026 | 0.9994305 | 0.0004811853 | 0.9999501 | 0.06853413 | 0.9999457 | 0.1997224 |  |  | 648246 | 0.9975972 | 0.9866385 | 0.001113154 | 0.9966669 | 0.004526769 | 0.9966717 | 0.00386226 |  |  | 543360 | 0.9906112 | 0.9670213 | 0.003508457 | 0.992158 | 0.005211431 | 0.9921578 | 0.008793882 | [12 empty] | 991560 | 0.9979859 | 0.8678712 | 0.01405906 | 0.9810984 | 0.004886156 | 0.9810923 | 0.009947392
|  |  | 424392 | 1.00313 | 0.9994305 | 0.0004811853 | 0.9999501 | 0.06853413 | 0.9999457 | 0.1997224 |  |  | 648546 | 0.9975972 | 0.9866385 | 0.001113154 | 0.9966673 | 0.004526773 | 0.996672 | 0.003862264 |  |  | 543660 | 0.9895322 | 0.9670213 | 0.003508457 | 0.9921663 | 0.005211277 | 0.9921661 | 0.008793789 | [12 empty] | 991860 | 1.000224 | 0.8678712 | 0.01405906 | 0.9811068 | 0.004886036 | 0.9811007 | 0.009947132
|  |  | 424692 | 1.00313 | 0.9994305 | 0.0004811853 | 0.9999501 | 0.06853413 | 0.9999457 | 0.1997224 |  |  | 648846 | 0.9975972 | 0.9866385 | 0.001113154 | 0.9966676 | 0.004526777 | 0.9966723 | 0.003862267 |  |  | 543960 | 0.9895322 | 0.9670213 | 0.003508457 | 0.9921745 | 0.005211122 | 0.9921743 | 0.008793696 | [12 empty] | 992160 | 0.9957479 | 0.8678712 | 0.01405906 | 0.9811152 | 0.004885916 | 0.981109 | 0.009946872
|  |  | 424992 | 1.002234 | 0.9994305 | 0.0004811853 | 0.9999501 | 0.06853413 | 0.9999457 | 0.1997224 |  |  | 649146 | 0.9985577 | 0.9866385 | 0.001113154 | 0.9966679 | 0.004526781 | 0.9966726 | 0.003862271 |  |  | 544260 | 0.9884531 | 0.9670213 | 0.003508457 | 0.9921828 | 0.005210969 | 0.9921826 | 0.008793603 | [12 empty] | 992460 | 0.99351 | 0.8678712 | 0.01405906 | 0.9811236 | 0.004885796 | 0.9811174 | 0.009946613
|  |  | 425292 | 1.004922 | 0.9994305 | 0.0004811853 | 0.9999501 | 0.06853413 | 0.9999457 | 0.1997224 |  |  | 649446 | 0.9985577 | 0.9866385 | 0.001113154 | 0.9966682 | 0.004526785 | 0.9966729 | 0.003862274 |  |  | 544560 | 0.9895322 | 0.9670213 | 0.003508457 | 0.992191 | 0.005210815 | 0.9921908 | 0.00879351 | [12 empty] | 992760 | 1.000224 | 0.8678712 | 0.01405906 | 0.9811319 | 0.004885677 | 0.9811258 | 0.009946354
|  |  | 425592 | 1.004026 | 0.9994305 | 0.0004811853 | 0.9999501 | 0.06853413 | 0.9999457 | 0.1997224 |  |  | 649746 | 0.9995181 | 0.9866385 | 0.001113154 | 0.9966685 | 0.004526789 | 0.9966732 | 0.003862278 |  |  | 544860 | 0.9873741 | 0.9670213 | 0.003508457 | 0.9921992 | 0.005210662 | 0.992199 | 0.008793418 | [12 empty] | 993060 | 0.9979859 | 0.8678712 | 0.01405906 | 0.9811403 | 0.004885558 | 0.9811341 | 0.009946096
|  |  | 425892 | 1.00313 | 0.9994305 | 0.0004811853 | 0.9999501 | 0.06853413 | 0.9999457 | 0.1997224 |  |  | 650046 | 1.000479 | 0.9866385 | 0.001113154 | 0.9966688 | 0.004526793 | 0.9966736 | 0.003862281 |  |  | 545160 | 0.9895322 | 0.9670213 | 0.003508457 | 0.9922074 | 0.005210509 | 0.9922072 | 0.008793326 | [12 empty] | 993360 | 0.9979859 | 0.8678712 | 0.01405906 | 0.9811486 | 0.004885439 | 0.9811425 | 0.009945838
|  |  | 426192 | 1.004026 | 0.9994305 | 0.0004811853 | 0.9999501 | 0.06853413 | 0.9999457 | 0.1997224 |  |  | 650346 | 0.9995181 | 0.9866385 | 0.001113154 | 0.9966691 | 0.004526797 | 0.9966739 | 0.003862285 |  |  | 545460 | 0.9884531 | 0.9670213 | 0.003508457 | 0.9922156 | 0.005210357 | 0.9922154 | 0.008793234 | [12 empty] | 993660 | 0.9957479 | 0.8678712 | 0.01405906 | 0.981157 | 0.00488532 | 0.9811508 | 0.00994558
|  |  | 426492 | 1.004026 | 0.9994305 | 0.0004811853 | 0.9999501 | 0.06853413 | 0.9999457 | 0.1997224 |  |  | 650646 | 0.9985577 | 0.9866385 | 0.001113154 | 0.9966694 | 0.0045268 | 0.9966742 | 0.003862288 |  |  | 545760 | 0.9906112 | 0.9670213 | 0.003508457 | 0.9922238 | 0.005210204 | 0.9922236 | 0.008793143 | [12 empty] | 993960 | 0.99351 | 0.8678712 | 0.01405906 | 0.9811653 | 0.004885201 | 0.9811591 | 0.009945323
|  |  | 426792 | 1.00313 | 0.9994305 | 0.0004811853 | 0.9999501 | 0.06853413 | 0.9999457 | 0.1997224 |  |  | 650946 | 0.9985577 | 0.9866385 | 0.001113154 | 0.9966697 | 0.004526804 | 0.9966745 | 0.003862292 |  |  | 546060 | 0.9895322 | 0.9670213 | 0.003508457 | 0.992232 | 0.005210053 | 0.9922318 | 0.008793052 | [12 empty] | 994260 | 0.9957479 | 0.8678712 | 0.01405906 | 0.9811736 | 0.004885083 | 0.9811675 | 0.009945066
|  |  | 427092 | 1.004922 | 0.9994305 | 0.0004811853 | 0.9999501 | 0.06853413 | 0.9999457 | 0.1997224 |  |  | 651246 | 0.9995181 | 0.9866385 | 0.001113154 | 0.99667 | 0.004526808 | 0.9966748 | 0.003862295 |  |  | 546360 | 0.9895322 | 0.9670213 | 0.003508457 | 0.9922401 | 0.005209901 | 0.9922399 | 0.008792961 | [12 empty] | 994560 | 0.9979859 | 0.8678712 | 0.01405906 | 0.9811819 | 0.004884965 | 0.9811758 | 0.00994481
|  |  | 427392 | 1.004026 | 0.9994305 | 0.0004811853 | 0.9999501 | 0.06853413 | 0.9999457 | 0.1997224 |  |  | 651546 | 1.000479 | 0.9866385 | 0.001113154 | 0.9966703 | 0.004526812 | 0.9966751 | 0.003862299 |  |  | 546660 | 0.9895322 | 0.9670213 | 0.003508457 | 0.9922483 | 0.00520975 | 0.9922481 | 0.00879287 | [12 empty] | 994860 | 0.991272 | 0.8678712 | 0.01405906 | 0.9811902 | 0.004884847 | 0.9811841 | 0.009944554
|  |  | 427692 | 1.004922 | 0.9994305 | 0.0004811853 | 0.9999501 | 0.06853413 | 0.9999457 | 0.1997224 |  |  | 651846 | 0.9966367 | 0.9866385 | 0.001113154 | 0.9966706 | 0.004526816 | 0.9966754 | 0.003862302 |  |  | 546960 | 0.9906112 | 0.9670213 | 0.003508457 | 0.9922564 | 0.005209599 | 0.9922562 | 0.008792779 | [12 empty] | 995160 | 1.000224 | 0.8678712 | 0.01405906 | 0.9811985 | 0.004884729 | 0.9811924 | 0.009944299
|  |  | 427992 | 1.004922 | 0.9994305 | 0.0004811853 | 0.9999501 | 0.06853413 | 0.9999457 | 0.1997224 |  |  | 652146 | 0.9985577 | 0.9866385 | 0.001113154 | 0.9966709 | 0.00452682 | 0.9966757 | 0.003862306 |  |  | 547260 | 0.9895322 | 0.9670213 | 0.003508457 | 0.9922645 | 0.005209449 | 0.9922643 | 0.008792689 | [12 empty] | 995460 | 0.9979859 | 0.8678712 | 0.01405906 | 0.9812068 | 0.004884611 | 0.9812006 | 0.009944044
|  |  | 428292 | 1.00313 | 0.9994305 | 0.0004811853 | 0.9999501 | 0.06853413 | 0.9999457 | 0.1997224 |  |  | 652446 | 0.9995181 | 0.9866385 | 0.001113154 | 0.9966712 | 0.004526824 | 0.996676 | 0.00386231 |  |  | 547560 | 0.9895322 | 0.9670213 | 0.003508457 | 0.9922726 | 0.005209298 | 0.9922724 | 0.008792599 | [12 empty] | 995760 | 1.002462 | 0.8678712 | 0.01405906 | 0.9812151 | 0.004884494 | 0.9812089 | 0.009943789
|  |  | 428592 | 1.00313 | 0.9994305 | 0.0004811853 | 0.9999501 | 0.06853413 | 0.9999457 | 0.1997224 |  |  | 652746 | 1.000479 | 0.9866385 | 0.001113154 | 0.9966716 | 0.004526828 | 0.9966763 | 0.003862313 |  |  | 547860 | 0.9906112 | 0.9670213 | 0.003508457 | 0.9922807 | 0.005209149 | 0.9922805 | 0.00879251 | [12 empty] | 996060 | 1.002462 | 0.8678712 | 0.01405906 | 0.9812234 | 0.004884377 | 0.9812172 | 0.009943535
|  |  | 428892 | 1.004026 | 0.9994305 | 0.0004811853 | 0.9999501 | 0.06853413 | 0.9999457 | 0.1997224 |  |  | 653046 | 0.9985577 | 0.9866385 | 0.001113154 | 0.9966719 | 0.004526832 | 0.9966766 | 0.003862317 |  |  | 548160 | 0.9895322 | 0.9670213 | 0.003508457 | 0.9922888 | 0.005208999 | 0.9922886 | 0.00879242 | [12 empty] | 996360 | 0.9979859 | 0.8678712 | 0.01405906 | 0.9812316 | 0.00488426 | 0.9812254 | 0.009943282
[13 empty] | 653346 | 0.9985577 | 0.9866385 | 0.001113154 | 0.9966722 | 0.004526836 | 0.9966769 | 0.00386232 |  |  | 548460 | 0.9895322 | 0.9670213 | 0.003508457 | 0.9922968 | 0.00520885 | 0.9922966 | 0.008792331 | [12 empty] | 996660 | 0.9979859 | 0.8678712 | 0.01405906 | 0.9812399 | 0.004884143 | 0.9812337 | 0.009943028
[13 empty] | 653646 | 0.9975972 | 0.9866385 | 0.001113154 | 0.9966725 | 0.00452684 | 0.9966772 | 0.003862324 |  |  | 548760 | 0.9895322 | 0.9670213 | 0.003508457 | 0.9923049 | 0.005208701 | 0.9923047 | 0.008792242 | [12 empty] | 996960 | 0.9979859 | 0.8678712 | 0.01405906 | 0.9812481 | 0.004884027 | 0.9812419 | 0.009942775
[13 empty] | 653946 | 0.9985577 | 0.9866385 | 0.001113154 | 0.9966728 | 0.004526844 | 0.9966775 | 0.003862327 |  |  | 549060 | 0.9906112 | 0.9670213 | 0.003508457 | 0.9923129 | 0.005208552 | 0.9923127 | 0.008792154 | [12 empty] | 997260 | 0.9979859 | 0.8678712 | 0.01405906 | 0.9812563 | 0.00488391 | 0.9812501 | 0.009942523
[13 empty] | 654246 | 0.9995181 | 0.9866385 | 0.001113154 | 0.996673 | 0.004526848 | 0.9966778 | 0.003862331 |  |  | 549360 | 0.9895322 | 0.9670213 | 0.003508457 | 0.9923209 | 0.005208404 | 0.9923207 | 0.008792065 | [12 empty] | 997560 | 0.99351 | 0.8678712 | 0.01405906 | 0.9812645 | 0.004883794 | 0.9812583 | 0.009942271
[13 empty] | 654546 | 0.9995181 | 0.9866385 | 0.001113154 | 0.9966733 | 0.004526852 | 0.9966781 | 0.003862335 |  |  | 549660 | 0.9895322 | 0.9670213 | 0.003508457 | 0.9923289 | 0.005208256 | 0.9923287 | 0.008791977 | [12 empty] | 997860 | 0.9957479 | 0.8678712 | 0.01405906 | 0.9812728 | 0.004883678 | 0.9812665 | 0.00994202
[13 empty] | 654846 | 0.9985577 | 0.9866385 | 0.001113154 | 0.9966736 | 0.004526856 | 0.9966784 | 0.003862338 |  |  | 549960 | 0.9884531 | 0.9670213 | 0.003508457 | 0.9923369 | 0.005208109 | 0.9923367 | 0.008791889 | [12 empty] | 998160 | 0.99351 | 0.8678712 | 0.01405906 | 0.981281 | 0.004883563 | 0.9812747 | 0.009941768
[13 empty] | 655146 | 0.9985577 | 0.9866385 | 0.001113154 | 0.9966739 | 0.00452686 | 0.9966787 | 0.003862342 |  |  | 550260 | 0.9873741 | 0.9670213 | 0.003508457 | 0.9923449 | 0.005207961 | 0.9923447 | 0.008791802 | [12 empty] | 998460 | 0.9979859 | 0.8678712 | 0.01405906 | 0.9812891 | 0.004883447 | 0.9812829 | 0.009941518
[13 empty] | 655446 | 0.9985577 | 0.9866385 | 0.001113154 | 0.9966742 | 0.004526864 | 0.996679 | 0.003862345 |  |  | 550560 | 0.9895322 | 0.9670213 | 0.003508457 | 0.9923529 | 0.005207815 | 0.9923527 | 0.008791715 | [12 empty] | 998760 | 1.000224 | 0.8678712 | 0.01405906 | 0.9812973 | 0.004883332 | 0.9812911 | 0.009941268
[13 empty] | 655746 | 0.9985577 | 0.9866385 | 0.001113154 | 0.9966745 | 0.004526868 | 0.9966793 | 0.003862349 |  |  | 550860 | 0.9895322 | 0.9670213 | 0.003508457 | 0.9923608 | 0.005207668 | 0.9923606 | 0.008791628 | [12 empty] | 999060 | 0.9979859 | 0.8678712 | 0.01405906 | 0.9813055 | 0.004883217 | 0.9812993 | 0.009941018
[13 empty] | 656046 | 0.9995181 | 0.9866385 | 0.001113154 | 0.9966748 | 0.004526872 | 0.9966796 | 0.003862353 |  |  | 551160 | 0.9906112 | 0.9670213 | 0.003508457 | 0.9923688 | 0.005207522 | 0.9923686 | 0.008791541 | [12 empty] | 999360 | 0.9957479 | 0.8678712 | 0.01405906 | 0.9813137 | 0.004883102 | 0.9813074 | 0.009940768
[13 empty] | 656346 | 0.9985577 | 0.9866385 | 0.001113154 | 0.9966751 | 0.004526876 | 0.9966799 | 0.003862356 |  |  | 551460 | 0.9906112 | 0.9670213 | 0.003508457 | 0.9923767 | 0.005207376 | 0.9923765 | 0.008791454 | [12 empty] | 999660 | 1.000224 | 0.8678712 | 0.01405906 | 0.9813218 | 0.004882987 | 0.9813156 | 0.009940519
[13 empty] | 656646 | 0.9985577 | 0.9866385 | 0.001113154 | 0.9966754 | 0.00452688 | 0.9966802 | 0.00386236 |  |  | 551760 | 0.9916902 | 0.9670213 | 0.003508457 | 0.9923846 | 0.00520723 | 0.9923844 | 0.008791368 | [12 empty] | 999960 | 1.002462 | 0.8678712 | 0.01405906 | 0.98133 | 0.004882873 | 0.9813237 | 0.009940271
[13 empty] | 656946 | 1.000479 | 0.9866385 | 0.001113154 | 0.9966757 | 0.004526884 | 0.9966805 | 0.003862364 |  |  | 552060 | 0.9884531 | 0.9670213 | 0.003508457 | 0.9923925 | 0.005207085 | 0.9923923 | 0.008791282 | [12 empty] | 1000260 | 0.9979859 | 0.8678712 | 0.01405906 | 0.9813381 | 0.004882758 | 0.9813318 | 0.009940023
[13 empty] | 657246 | 0.9985577 | 0.9866385 | 0.001113154 | 0.996676 | 0.004526888 | 0.9966808 | 0.003862367 |  |  | 552360 | 0.9895322 | 0.9670213 | 0.003508457 | 0.9924004 | 0.00520694 | 0.9924002 | 0.008791196 | [12 empty] | 1000560 | 1.002462 | 0.8678712 | 0.01405906 | 0.9813462 | 0.004882644 | 0.98134 | 0.009939775
[13 empty] | 657546 | 1.000479 | 0.9866385 | 0.001113154 | 0.9966763 | 0.004526893 | 0.9966811 | 0.003862371 |  |  | 552660 | 0.9895322 | 0.9670213 | 0.003508457 | 0.9924083 | 0.005206795 | 0.9924081 | 0.008791111 | [12 empty] | 1000860 | 1.002462 | 0.8678712 | 0.01405906 | 0.9813543 | 0.00488253 | 0.9813481 | 0.009939528
[13 empty] | 657846 | 0.9995181 | 0.9866385 | 0.001113154 | 0.9966766 | 0.004526897 | 0.9966814 | 0.003862374 |  |  | 552960 | 0.9895322 | 0.9670213 | 0.003508457 | 0.9924162 | 0.005206651 | 0.992416 | 0.008791026 | [12 empty] | 1001160 | 0.9979859 | 0.8678712 | 0.01405906 | 0.9813624 | 0.004882417 | 0.9813562 | 0.009939281
[13 empty] | 658146 | 0.9995181 | 0.9866385 | 0.001113154 | 0.9966768 | 0.004526901 | 0.9966816 | 0.003862378 |  |  | 553260 | 0.9895322 | 0.9670213 | 0.003508457 | 0.992424 | 0.005206507 | 0.9924238 | 0.008790941 | [12 empty] | 1001460 | 1.000224 | 0.8678712 | 0.01405906 | 0.9813705 | 0.004882303 | 0.9813643 | 0.009939034
[13 empty] | 658446 | 0.9985577 | 0.9866385 | 0.001113154 | 0.9966771 | 0.004526905 | 0.9966819 | 0.003862382 |  |  | 553560 | 0.9895322 | 0.9670213 | 0.003508457 | 0.9924318 | 0.005206363 | 0.9924317 | 0.008790856 | [12 empty] | 1001760 | 1.0047 | 0.8678712 | 0.01405906 | 0.9813786 | 0.00488219 | 0.9813723 | 0.009938788
[13 empty] | 658746 | 0.9995181 | 0.9866385 | 0.001113154 | 0.9966774 | 0.004526909 | 0.9966822 | 0.003862385 |  |  | 553860 | 0.9895322 | 0.9670213 | 0.003508457 | 0.9924397 | 0.00520622 | 0.9924395 | 0.008790771 | [12 empty] | 1002060 | 0.9979859 | 0.8678712 | 0.01405906 | 0.9813867 | 0.004882077 | 0.9813804 | 0.009938543
[13 empty] | 659046 | 0.9995181 | 0.9866385 | 0.001113154 | 0.9966777 | 0.004526913 | 0.9966825 | 0.003862389 |  |  | 554160 | 0.9906112 | 0.9670213 | 0.003508457 | 0.9924475 | 0.005206077 | 0.9924473 | 0.008790687 | [12 empty] | 1002360 | 0.9957479 | 0.8678712 | 0.01405906 | 0.9813948 | 0.004881964 | 0.9813885 | 0.009938297
[13 empty] | 659346 | 0.9995181 | 0.9866385 | 0.001113154 | 0.996678 | 0.004526917 | 0.9966828 | 0.003862393 |  |  | 554460 | 0.9895322 | 0.9670213 | 0.003508457 | 0.9924553 | 0.005205934 | 0.9924551 | 0.008790603 | [12 empty] | 1002660 | 0.9957479 | 0.8678712 | 0.01405906 | 0.9814028 | 0.004881851 | 0.9813965 | 0.009938053
[13 empty] | 659646 | 0.9995181 | 0.9866385 | 0.001113154 | 0.9966783 | 0.004526921 | 0.9966831 | 0.003862396 |  |  | 554760 | 0.9906112 | 0.9670213 | 0.003508457 | 0.9924631 | 0.005205791 | 0.9924629 | 0.00879052 | [12 empty] | 1002960 | 0.9979859 | 0.8678712 | 0.01405906 | 0.9814109 | 0.004881739 | 0.9814046 | 0.009937808
[13 empty] | 659946 | 0.9995181 | 0.9866385 | 0.001113154 | 0.9966786 | 0.004526925 | 0.9966834 | 0.0038624 |  |  | 555060 | 0.9895322 | 0.9670213 | 0.003508457 | 0.9924709 | 0.005205649 | 0.9924707 | 0.008790436 | [12 empty] | 1003260 | 1.002462 | 0.8678712 | 0.01405906 | 0.9814189 | 0.004881626 | 0.9814126 | 0.009937564
[13 empty] | 660246 | 0.9985577 | 0.9866385 | 0.001113154 | 0.9966788 | 0.00452693 | 0.9966837 | 0.003862404 |  |  | 555360 | 0.9916902 | 0.9670213 | 0.003508457 | 0.9924786 | 0.005205508 | 0.9924785 | 0.008790353 | [12 empty] | 1003560 | 1.002462 | 0.8678712 | 0.01405906 | 0.981427 | 0.004881514 | 0.9814207 | 0.009937321
[13 empty] | 660546 | 0.9995181 | 0.9866385 | 0.001113154 | 0.9966791 | 0.004526934 | 0.9966839 | 0.003862407 |  |  | 555660 | 0.9906112 | 0.9670213 | 0.003508457 | 0.9924864 | 0.005205366 | 0.9924862 | 0.00879027 | [12 empty] | 1003860 | 0.9957479 | 0.8678712 | 0.01405906 | 0.981435 | 0.004881402 | 0.9814287 | 0.009937077
[13 empty] | 660846 | 0.9985577 | 0.9866385 | 0.001113154 | 0.9966794 | 0.004526938 | 0.9966842 | 0.003862411 |  |  | 555960 | 0.9895322 | 0.9670213 | 0.003508457 | 0.9924941 | 0.005205225 | 0.992494 | 0.008790188 | [12 empty] | 1004160 | 1.0047 | 0.8678712 | 0.01405906 | 0.981443 | 0.004881291 | 0.9814367 | 0.009936835
[13 empty] | 661146 | 0.9995181 | 0.9866385 | 0.001113154 | 0.9966797 | 0.004526942 | 0.9966845 | 0.003862415 |  |  | 556260 | 0.9906112 | 0.9670213 | 0.003508457 | 0.9925018 | 0.005205084 | 0.9925017 | 0.008790105 | [12 empty] | 1004460 | 1.000224 | 0.8678712 | 0.01405906 | 0.981451 | 0.004881179 | 0.9814447 | 0.009936592
[13 empty] | 661446 | 0.9995181 | 0.9866385 | 0.001113154 | 0.99668 | 0.004526946 | 0.9966848 | 0.003862418 |  |  | 556560 | 0.9884531 | 0.9670213 | 0.003508457 | 0.9925096 | 0.005204944 | 0.9925094 | 0.008790023 | [12 empty] | 1004760 | 0.9957479 | 0.8678712 | 0.01405906 | 0.981459 | 0.004881068 | 0.9814527 | 0.009936351
[13 empty] | 661746 | 0.9995181 | 0.9866385 | 0.001113154 | 0.9966802 | 0.00452695 | 0.9966851 | 0.003862422 |  |  | 556860 | 0.9906112 | 0.9670213 | 0.003508457 | 0.9925173 | 0.005204803 | 0.9925171 | 0.008789941 | [12 empty] | 1005060 | 0.99351 | 0.8678712 | 0.01405906 | 0.981467 | 0.004880957 | 0.9814607 | 0.009936109
[13 empty] | 662046 | 0.9995181 | 0.9866385 | 0.001113154 | 0.9966805 | 0.004526954 | 0.9966853 | 0.003862426 |  |  | 557160 | 0.9906112 | 0.9670213 | 0.003508457 | 0.9925249 | 0.005204663 | 0.9925248 | 0.008789859 | [12 empty] | 1005360 | 0.9979859 | 0.8678712 | 0.01405906 | 0.981475 | 0.004880846 | 0.9814686 | 0.009935868
[13 empty] | 662346 | 0.9995181 | 0.9866385 | 0.001113154 | 0.9966808 | 0.004526959 | 0.9966856 | 0.00386243 |  |  | 557460 | 0.9906112 | 0.9670213 | 0.003508457 | 0.9925326 | 0.005204524 | 0.9925325 | 0.008789778 | [12 empty] | 1005660 | 1.000224 | 0.8678712 | 0.01405906 | 0.9814829 | 0.004880735 | 0.9814766 | 0.009935627
[13 empty] | 662646 | 0.9995181 | 0.9866385 | 0.001113154 | 0.9966811 | 0.004526963 | 0.9966859 | 0.003862433 |  |  | 557760 | 0.9895322 | 0.9670213 | 0.003508457 | 0.9925403 | 0.005204385 | 0.9925401 | 0.008789697 | [12 empty] | 1005960 | 1.0047 | 0.8678712 | 0.01405906 | 0.9814909 | 0.004880624 | 0.9814845 | 0.009935387
[13 empty] | 662946 | 0.9985577 | 0.9866385 | 0.001113154 | 0.9966813 | 0.004526967 | 0.9966862 | 0.003862437 |  |  | 558060 | 0.9895322 | 0.9670213 | 0.003508457 | 0.9925479 | 0.005204246 | 0.9925478 | 0.008789616 | [12 empty] | 1006260 | 1.000224 | 0.8678712 | 0.01405906 | 0.9814988 | 0.004880514 | 0.9814925 | 0.009935147
[13 empty] | 663246 | 1.000479 | 0.9866385 | 0.001113154 | 0.9966816 | 0.004526971 | 0.9966865 | 0.003862441 |  |  | 558360 | 0.9906112 | 0.9670213 | 0.003508457 | 0.9925556 | 0.005204107 | 0.9925554 | 0.008789535 | [12 empty] | 1006560 | 1.006938 | 0.8678712 | 0.01405906 | 0.9815068 | 0.004880404 | 0.9815004 | 0.009934908
[13 empty] | 663546 | 1.000479 | 0.9866385 | 0.001113154 | 0.9966819 | 0.004526975 | 0.9966867 | 0.003862444 |  |  | 558660 | 0.9895322 | 0.9670213 | 0.003508457 | 0.9925632 | 0.005203969 | 0.9925631 | 0.008789455 | [12 empty] | 1006860 | 1.000224 | 0.8678712 | 0.01405906 | 0.9815147 | 0.004880294 | 0.9815084 | 0.009934669
[13 empty] | 663846 | 0.9995181 | 0.9866385 | 0.001113154 | 0.9966822 | 0.00452698 | 0.996687 | 0.003862448 |  |  | 558960 | 0.9884531 | 0.9670213 | 0.003508457 | 0.9925708 | 0.005203831 | 0.9925707 | 0.008789375 | [12 empty] | 1007160 | 0.9957479 | 0.8678712 | 0.01405906 | 0.9815226 | 0.004880184 | 0.9815163 | 0.00993443
[13 empty] | 664146 | 1.000479 | 0.9866385 | 0.001113154 | 0.9966824 | 0.004526984 | 0.9966873 | 0.003862452 |  |  | 559260 | 0.9906112 | 0.9670213 | 0.003508457 | 0.9925784 | 0.005203693 | 0.9925783 | 0.008789295 | [12 empty] | 1007460 | 0.9957479 | 0.8678712 | 0.01405906 | 0.9815305 | 0.004880075 | 0.9815242 | 0.009934192
[13 empty] | 664446 | 0.9995181 | 0.9866385 | 0.001113154 | 0.9966827 | 0.004526988 | 0.9966876 | 0.003862455 |  |  | 559560 | 0.9906112 | 0.9670213 | 0.003508457 | 0.992586 | 0.005203556 | 0.9925859 | 0.008789215 | [12 empty] | 1007760 | 1.000224 | 0.8678712 | 0.01405906 | 0.9815385 | 0.004879965 | 0.9815321 | 0.009933954
[13 empty] | 664746 | 0.9995181 | 0.9866385 | 0.001113154 | 0.996683 | 0.004526992 | 0.9966878 | 0.003862459 |  |  | 559860 | 0.9895322 | 0.9670213 | 0.003508457 | 0.9925936 | 0.005203419 | 0.9925935 | 0.008789136 | [12 empty] | 1008060 | 0.9979859 | 0.8678712 | 0.01405906 | 0.9815463 | 0.004879856 | 0.98154 | 0.009933717
[13 empty] | 665046 | 1.000479 | 0.9866385 | 0.001113154 | 0.9966833 | 0.004526996 | 0.9966881 | 0.003862463 |  |  | 560160 | 0.9895322 | 0.9670213 | 0.003508457 | 0.9926012 | 0.005203282 | 0.992601 | 0.008789057 | [12 empty] | 1008360 | 0.9979859 | 0.8678712 | 0.01405906 | 0.9815542 | 0.004879747 | 0.9815479 | 0.00993348
[13 empty] | 665346 | 1.000479 | 0.9866385 | 0.001113154 | 0.9966835 | 0.004527001 | 0.9966884 | 0.003862467 |  |  | 560460 | 0.9895322 | 0.9670213 | 0.003508457 | 0.9926087 | 0.005203145 | 0.9926086 | 0.008788978 | [12 empty] | 1008660 | 0.99351 | 0.8678712 | 0.01405906 | 0.9815621 | 0.004879638 | 0.9815557 | 0.009933243
[13 empty] | 665646 | 0.9995181 | 0.9866385 | 0.001113154 | 0.9966838 | 0.004527005 | 0.9966886 | 0.00386247 |  |  | 560760 | 0.9906112 | 0.9670213 | 0.003508457 | 0.9926163 | 0.005203009 | 0.9926161 | 0.008788899 | [12 empty] | 1008960 | 0.99351 | 0.8678712 | 0.01405906 | 0.98157 | 0.00487953 | 0.9815636 | 0.009933007
[13 empty] | 665946 | 0.9995181 | 0.9866385 | 0.001113154 | 0.9966841 | 0.004527009 | 0.9966889 | 0.003862474 |  |  | 561060 | 0.9884531 | 0.9670213 | 0.003508457 | 0.9926238 | 0.005202873 | 0.9926237 | 0.008788821 | [12 empty] | 1009260 | 0.9979859 | 0.8678712 | 0.01405906 | 0.9815778 | 0.004879421 | 0.9815714 | 0.009932771
[13 empty] | 666246 | 0.9985577 | 0.9866385 | 0.001113154 | 0.9966843 | 0.004527013 | 0.9966892 | 0.003862478 |  |  | 561360 | 0.9895322 | 0.9670213 | 0.003508457 | 0.9926313 | 0.005202738 | 0.9926312 | 0.008788743 | [12 empty] | 1009560 | 1.002462 | 0.8678712 | 0.01405906 | 0.9815857 | 0.004879313 | 0.9815793 | 0.009932536
[13 empty] | 666546 | 0.9985577 | 0.9866385 | 0.001113154 | 0.9966846 | 0.004527017 | 0.9966894 | 0.003862482 |  |  | 561660 | 0.9895322 | 0.9670213 | 0.003508457 | 0.9926388 | 0.005202603 | 0.9926387 | 0.008788665 | [12 empty] | 1009860 | 1.002462 | 0.8678712 | 0.01405906 | 0.9815935 | 0.004879205 | 0.9815871 | 0.009932301
[13 empty] | 666846 | 1.000479 | 0.9866385 | 0.001113154 | 0.9966849 | 0.004527022 | 0.9966897 | 0.003862485 |  |  | 561960 | 0.9906112 | 0.9670213 | 0.003508457 | 0.9926463 | 0.005202468 | 0.9926462 | 0.008788588 | [12 empty] | 1010160 | 1.002462 | 0.8678712 | 0.01405906 | 0.9816014 | 0.004879097 | 0.981595 | 0.009932066
[13 empty] | 667146 | 0.9995181 | 0.9866385 | 0.001113154 | 0.9966851 | 0.004527026 | 0.99669 | 0.003862489 |  |  | 562260 | 0.9906112 | 0.9670213 | 0.003508457 | 0.9926538 | 0.005202333 | 0.9926537 | 0.00878851 | [12 empty] | 1010460 | 0.9979859 | 0.8678712 | 0.01405906 | 0.9816092 | 0.004878989 | 0.9816028 | 0.009931832
[13 empty] | 667446 | 1.000479 | 0.9866385 | 0.001113154 | 0.9966854 | 0.00452703 | 0.9966903 | 0.003862493 |  |  | 562560 | 0.9906112 | 0.9670213 | 0.003508457 | 0.9926613 | 0.005202199 | 0.9926611 | 0.008788433 | [12 empty] | 1010760 | 0.991272 | 0.8678712 | 0.01405906 | 0.981617 | 0.004878882 | 0.9816106 | 0.009931598
[13 empty] | 667746 | 0.9995181 | 0.9866385 | 0.001113154 | 0.9966857 | 0.004527034 | 0.9966905 | 0.003862497 |  |  | 562860 | 0.9906112 | 0.9670213 | 0.003508457 | 0.9926687 | 0.005202065 | 0.9926686 | 0.008788356 | [12 empty] | 1011060 | 0.9957479 | 0.8678712 | 0.01405906 | 0.9816248 | 0.004878775 | 0.9816184 | 0.009931365
[13 empty] | 668046 | 0.9985577 | 0.9866385 | 0.001113154 | 0.9966859 | 0.004527039 | 0.9966908 | 0.0038625 |  |  | 563160 | 0.9895322 | 0.9670213 | 0.003508457 | 0.9926762 | 0.005201931 | 0.992676 | 0.00878828 | [12 empty] | 1011360 | 0.991272 | 0.8678712 | 0.01405906 | 0.9816326 | 0.004878668 | 0.9816262 | 0.009931132
[13 empty] | 668346 | 1.000479 | 0.9866385 | 0.001113154 | 0.9966862 | 0.004527043 | 0.996691 | 0.003862504 |  |  | 563460 | 0.9916902 | 0.9670213 | 0.003508457 | 0.9926836 | 0.005201798 | 0.9926835 | 0.008788203 | [12 empty] | 1011660 | 0.9979859 | 0.8678712 | 0.01405906 | 0.9816404 | 0.004878561 | 0.981634 | 0.0099309
[13 empty] | 668646 | 0.9995181 | 0.9866385 | 0.001113154 | 0.9966865 | 0.004527047 | 0.9966913 | 0.003862508 |  |  | 563760 | 0.9895322 | 0.9670213 | 0.003508457 | 0.992691 | 0.005201665 | 0.9926909 | 0.008788127 | [12 empty] | 1011960 | 0.9867961 | 0.8678712 | 0.01405906 | 0.9816482 | 0.004878454 | 0.9816417 | 0.009930667
[13 empty] | 668946 | 1.000479 | 0.9866385 | 0.001113154 | 0.9966867 | 0.004527051 | 0.9966916 | 0.003862511 |  |  | 564060 | 0.9906112 | 0.9670213 | 0.003508457 | 0.9926984 | 0.005201532 | 0.9926983 | 0.008788051 | [12 empty] | 1012260 | 0.99351 | 0.8678712 | 0.01405906 | 0.9816559 | 0.004878348 | 0.9816495 | 0.009930436
[13 empty] | 669246 | 0.9995181 | 0.9866385 | 0.001113154 | 0.996687 | 0.004527056 | 0.9966918 | 0.003862515 |  |  | 564360 | 0.9895322 | 0.9670213 | 0.003508457 | 0.9927058 | 0.0052014 | 0.9927057 | 0.008787975 | [12 empty] | 1012560 | 0.991272 | 0.8678712 | 0.01405906 | 0.9816637 | 0.004878241 | 0.9816573 | 0.009930204
[13 empty] | 669546 | 0.9995181 | 0.9866385 | 0.001113154 | 0.9966872 | 0.00452706 | 0.9966921 | 0.003862519 |  |  | 564660 | 0.9895322 | 0.9670213 | 0.003508457 | 0.9927132 | 0.005201267 | 0.9927131 | 0.0087879 | [12 empty] | 1012860 | 0.9979859 | 0.8678712 | 0.01405906 | 0.9816715 | 0.004878135 | 0.981665 | 0.009929973
[13 empty] | 669846 | 0.9995181 | 0.9866385 | 0.001113154 | 0.9966875 | 0.004527064 | 0.9966924 | 0.003862523 |  |  | 564960 | 0.9906112 | 0.9670213 | 0.003508457 | 0.9927206 | 0.005201136 | 0.9927205 | 0.008787825 | [12 empty] | 1013160 | 0.99351 | 0.8678712 | 0.01405906 | 0.9816792 | 0.004878029 | 0.9816727 | 0.009929743
[13 empty] | 670146 | 0.9985577 | 0.9866385 | 0.001113154 | 0.9966878 | 0.004527068 | 0.9966926 | 0.003862527 |  |  | 565260 | 0.9906112 | 0.9670213 | 0.003508457 | 0.9927279 | 0.005201004 | 0.9927278 | 0.00878775 | [12 empty] | 1013460 | 0.9979859 | 0.8678712 | 0.01405906 | 0.9816869 | 0.004877923 | 0.9816805 | 0.009929513
[13 empty] | 670446 | 1.000479 | 0.9866385 | 0.001113154 | 0.996688 | 0.004527073 | 0.9966929 | 0.00386253 |  |  | 565560 | 0.9906112 | 0.9670213 | 0.003508457 | 0.9927353 | 0.005200873 | 0.9927352 | 0.008787675 | [12 empty] | 1013760 | 0.99351 | 0.8678712 | 0.01405906 | 0.9816947 | 0.004877818 | 0.9816882 | 0.009929283
[13 empty] | 670746 | 1.000479 | 0.9866385 | 0.001113154 | 0.9966883 | 0.004527077 | 0.9966931 | 0.003862534 |  |  | 565860 | 0.9895322 | 0.9670213 | 0.003508457 | 0.9927426 | 0.005200742 | 0.9927425 | 0.008787601 | [12 empty] | 1014060 | 0.991272 | 0.8678712 | 0.01405906 | 0.9817024 | 0.004877712 | 0.9816959 | 0.009929053
[13 empty] | 671046 | 1.001439 | 0.9866385 | 0.001113154 | 0.9966885 | 0.004527081 | 0.9966934 | 0.003862538 |  |  | 566160 | 0.9895322 | 0.9670213 | 0.003508457 | 0.9927499 | 0.005200611 | 0.9927498 | 0.008787527 | [12 empty] | 1014360 | 0.99351 | 0.8678712 | 0.01405906 | 0.9817101 | 0.004877607 | 0.9817036 | 0.009928824
[13 empty] | 671346 | 1.001439 | 0.9866385 | 0.001113154 | 0.9966888 | 0.004527086 | 0.9966937 | 0.003862542 |  |  | 566460 | 0.9906112 | 0.9670213 | 0.003508457 | 0.9927573 | 0.005200481 | 0.9927571 | 0.008787453 | [12 empty] | 1014660 | 0.991272 | 0.8678712 | 0.01405906 | 0.9817178 | 0.004877502 | 0.9817113 | 0.009928596
[13 empty] | 671646 | 1.000479 | 0.9866385 | 0.001113154 | 0.996689 | 0.00452709 | 0.9966939 | 0.003862545 |  |  | 566760 | 0.9916902 | 0.9670213 | 0.003508457 | 0.9927646 | 0.005200351 | 0.9927644 | 0.008787379 | [12 empty] | 1014960 | 0.991272 | 0.8678712 | 0.01405906 | 0.9817255 | 0.004877397 | 0.981719 | 0.009928368
[13 empty] | 671946 | 1.001439 | 0.9866385 | 0.001113154 | 0.9966893 | 0.004527094 | 0.9966942 | 0.003862549 |  |  | 567060 | 0.9906112 | 0.9670213 | 0.003508457 | 0.9927718 | 0.005200221 | 0.9927717 | 0.008787306 | [12 empty] | 1015260 | 0.9890341 | 0.8678712 | 0.01405906 | 0.9817332 | 0.004877293 | 0.9817267 | 0.00992814
[13 empty] | 672246 | 1.000479 | 0.9866385 | 0.001113154 | 0.9966895 | 0.004527098 | 0.9966944 | 0.003862553 |  |  | 567360 | 0.9895322 | 0.9670213 | 0.003508457 | 0.9927791 | 0.005200092 | 0.992779 | 0.008787233 | [12 empty] | 1015560 | 1.000224 | 0.8678712 | 0.01405906 | 0.9817408 | 0.004877188 | 0.9817343 | 0.009927912
[13 empty] | 672546 | 1.001439 | 0.9866385 | 0.001113154 | 0.9966898 | 0.004527103 | 0.9966947 | 0.003862557 |  |  | 567660 | 0.9916902 | 0.9670213 | 0.003508457 | 0.9927864 | 0.005199963 | 0.9927863 | 0.00878716 | [12 empty] | 1015860 | 0.99351 | 0.8678712 | 0.01405906 | 0.9817485 | 0.004877084 | 0.981742 | 0.009927685
[13 empty] | 672846 | 0.9995181 | 0.9866385 | 0.001113154 | 0.99669 | 0.004527107 | 0.9966949 | 0.00386256 |  |  | 567960 | 0.9906112 | 0.9670213 | 0.003508457 | 0.9927936 | 0.005199834 | 0.9927935 | 0.008787087 | [12 empty] | 1016160 | 0.991272 | 0.8678712 | 0.01405906 | 0.9817562 | 0.00487698 | 0.9817497 | 0.009927459
[13 empty] | 673146 | 0.9995181 | 0.9866385 | 0.001113154 | 0.9966903 | 0.004527111 | 0.9966952 | 0.003862564 |  |  | 568260 | 0.9906112 | 0.9670213 | 0.003508457 | 0.9928009 | 0.005199705 | 0.9928008 | 0.008787014 | [12 empty] | 1016460 | 0.991272 | 0.8678712 | 0.01405906 | 0.9817638 | 0.004876876 | 0.9817573 | 0.009927232
[13 empty] | 673446 | 1.000479 | 0.9866385 | 0.001113154 | 0.9966906 | 0.004527116 | 0.9966954 | 0.003862568 |  |  | 568560 | 0.9895322 | 0.9670213 | 0.003508457 | 0.9928081 | 0.005199577 | 0.992808 | 0.008786942 | [12 empty] | 1016760 | 1.000224 | 0.8678712 | 0.01405906 | 0.9817714 | 0.004876772 | 0.9817649 | 0.009927007
[13 empty] | 673746 | 1.000479 | 0.9866385 | 0.001113154 | 0.9966908 | 0.00452712 | 0.9966957 | 0.003862572 |  |  | 568860 | 0.9916902 | 0.9670213 | 0.003508457 | 0.9928153 | 0.005199449 | 0.9928152 | 0.00878687 | [12 empty] | 1017060 | 0.99351 | 0.8678712 | 0.01405906 | 0.9817791 | 0.004876669 | 0.9817726 | 0.009926781
[13 empty] | 674046 | 1.000479 | 0.9866385 | 0.001113154 | 0.9966911 | 0.004527124 | 0.9966959 | 0.003862575 |  |  | 569160 | 0.9906112 | 0.9670213 | 0.003508457 | 0.9928225 | 0.005199322 | 0.9928224 | 0.008786798 | [12 empty] | 1017360 | 0.9890341 | 0.8678712 | 0.01405906 | 0.9817867 | 0.004876565 | 0.9817802 | 0.009926556
[13 empty] | 674346 | 1.000479 | 0.9866385 | 0.001113154 | 0.9966913 | 0.004527128 | 0.9966962 | 0.003862579 |  |  | 569460 | 0.9906112 | 0.9670213 | 0.003508457 | 0.9928297 | 0.005199194 | 0.9928296 | 0.008786727 | [12 empty] | 1017660 | 0.9979859 | 0.8678712 | 0.01405906 | 0.9817943 | 0.004876462 | 0.9817878 | 0.009926331
[13 empty] | 674646 | 0.9985577 | 0.9866385 | 0.001113154 | 0.9966915 | 0.004527133 | 0.9966964 | 0.003862583 |  |  | 569760 | 0.9916902 | 0.9670213 | 0.003508457 | 0.9928369 | 0.005199067 | 0.9928368 | 0.008786656 | [12 empty] | 1017960 | 0.991272 | 0.8678712 | 0.01405906 | 0.9818019 | 0.004876359 | 0.9817954 | 0.009926107
[13 empty] | 674946 | 1.000479 | 0.9866385 | 0.001113154 | 0.9966918 | 0.004527137 | 0.9966967 | 0.003862587 |  |  | 570060 | 0.9895322 | 0.9670213 | 0.003508457 | 0.9928441 | 0.00519894 | 0.992844 | 0.008786585 | [12 empty] | 1018260 | 0.9890341 | 0.8678712 | 0.01405906 | 0.9818095 | 0.004876257 | 0.981803 | 0.009925883
[13 empty] | 675246 | 1.000479 | 0.9866385 | 0.001113154 | 0.996692 | 0.004527141 | 0.9966969 | 0.003862591 |  |  | 570360 | 0.9895322 | 0.9670213 | 0.003508457 | 0.9928513 | 0.005198814 | 0.9928512 | 0.008786514 | [12 empty] | 1018560 | 0.991272 | 0.8678712 | 0.01405906 | 0.9818171 | 0.004876154 | 0.9818105 | 0.009925659
[13 empty] | 675546 | 0.9995181 | 0.9866385 | 0.001113154 | 0.9966923 | 0.004527146 | 0.9966972 | 0.003862594 |  |  | 570660 | 0.9916902 | 0.9670213 | 0.003508457 | 0.9928584 | 0.005198688 | 0.9928583 | 0.008786443 | [12 empty] | 1018860 | 0.991272 | 0.8678712 | 0.01405906 | 0.9818247 | 0.004876052 | 0.9818181 | 0.009925436
[13 empty] | 675846 | 0.9995181 | 0.9866385 | 0.001113154 | 0.9966925 | 0.00452715 | 0.9966974 | 0.003862598 |  |  | 570960 | 0.9906112 | 0.9670213 | 0.003508457 | 0.9928655 | 0.005198562 | 0.9928655 | 0.008786373 | [12 empty] | 1019160 | 0.9979859 | 0.8678712 | 0.01405906 | 0.9818322 | 0.004875949 | 0.9818257 | 0.009925214
[13 empty] | 676146 | 1.001439 | 0.9866385 | 0.001113154 | 0.9966928 | 0.004527154 | 0.9966977 | 0.003862602 |  |  | 571260 | 0.9906112 | 0.9670213 | 0.003508457 | 0.9928727 | 0.005198436 | 0.9928726 | 0.008786303 | [12 empty] | 1019460 | 0.99351 | 0.8678712 | 0.01405906 | 0.9818398 | 0.004875847 | 0.9818332 | 0.009924991
[13 empty] | 676446 | 1.000479 | 0.9866385 | 0.001113154 | 0.996693 | 0.004527159 | 0.9966979 | 0.003862606 |  |  | 571560 | 0.9906112 | 0.9670213 | 0.003508457 | 0.9928798 | 0.005198311 | 0.9928797 | 0.008786233 | [12 empty] | 1019760 | 0.99351 | 0.8678712 | 0.01405906 | 0.9818473 | 0.004875745 | 0.9818408 | 0.009924769
[13 empty] | 676746 | 1.000479 | 0.9866385 | 0.001113154 | 0.9966933 | 0.004527163 | 0.9966982 | 0.003862609 |  |  | 571860 | 0.9906112 | 0.9670213 | 0.003508457 | 0.9928869 | 0.005198186 | 0.9928868 | 0.008786163 | [12 empty] | 1020060 | 0.99351 | 0.8678712 | 0.01405906 | 0.9818549 | 0.004875644 | 0.9818483 | 0.009924548
[13 empty] | 677046 | 0.9995181 | 0.9866385 | 0.001113154 | 0.9966935 | 0.004527167 | 0.9966984 | 0.003862613 |  |  | 572160 | 0.9906112 | 0.9670213 | 0.003508457 | 0.992894 | 0.005198062 | 0.9928939 | 0.008786094 | [12 empty] | 1020360 | 0.9890341 | 0.8678712 | 0.01405906 | 0.9818624 | 0.004875542 | 0.9818559 | 0.009924326
[13 empty] | 677346 | 1.000479 | 0.9866385 | 0.001113154 | 0.9966938 | 0.004527172 | 0.9966987 | 0.003862617 |  |  | 572460 | 0.9927692 | 0.9670213 | 0.003508457 | 0.9929011 | 0.005197937 | 0.992901 | 0.008786025 | [12 empty] | 1020660 | 0.991272 | 0.8678712 | 0.01405906 | 0.9818699 | 0.004875441 | 0.9818634 | 0.009924105
[13 empty] | 677646 | 1.000479 | 0.9866385 | 0.001113154 | 0.996694 | 0.004527176 | 0.9966989 | 0.003862621 |  |  | 572760 | 0.9895322 | 0.9670213 | 0.003508457 | 0.9929081 | 0.005197813 | 0.992908 | 0.008785956 | [12 empty] | 1020960 | 1.0047 | 0.8678712 | 0.01405906 | 0.9818775 | 0.00487534 | 0.9818709 | 0.009923885
[13 empty] | 677946 | 0.9995181 | 0.9866385 | 0.001113154 | 0.9966942 | 0.00452718 | 0.9966992 | 0.003862625 |  |  | 573060 | 0.9916902 | 0.9670213 | 0.003508457 | 0.9929152 | 0.005197689 | 0.9929151 | 0.008785887 | [12 empty] | 1021260 | 0.99351 | 0.8678712 | 0.01405906 | 0.981885 | 0.004875239 | 0.9818784 | 0.009923665
[13 empty] | 678246 | 1.000479 | 0.9866385 | 0.001113154 | 0.9966945 | 0.004527185 | 0.9966994 | 0.003862628 |  |  | 573360 | 0.9927692 | 0.9670213 | 0.003508457 | 0.9929222 | 0.005197566 | 0.9929222 | 0.008785819 | [12 empty] | 1021560 | 1.002462 | 0.8678712 | 0.01405906 | 0.9818925 | 0.004875138 | 0.9818859 | 0.009923445
[13 empty] | 678546 | 1.000479 | 0.9866385 | 0.001113154 | 0.9966947 | 0.004527189 | 0.9966996 | 0.003862632 |  |  | 573660 | 0.9916902 | 0.9670213 | 0.003508457 | 0.9929293 | 0.005197443 | 0.9929292 | 0.008785751 | [12 empty] | 1021860 | 0.9957479 | 0.8678712 | 0.01405906 | 0.9819 | 0.004875037 | 0.9818934 | 0.009923226
[13 empty] | 678846 | 0.9985577 | 0.9866385 | 0.001113154 | 0.996695 | 0.004527193 | 0.9966999 | 0.003862636 |  |  | 573960 | 0.9906112 | 0.9670213 | 0.003508457 | 0.9929363 | 0.00519732 | 0.9929362 | 0.008785683 | [12 empty] | 1022160 | 0.99351 | 0.8678712 | 0.01405906 | 0.9819074 | 0.004874937 | 0.9819009 | 0.009923007
[13 empty] | 679146 | 1.001439 | 0.9866385 | 0.001113154 | 0.9966952 | 0.004527198 | 0.9967001 | 0.00386264 |  |  | 574260 | 0.9906112 | 0.9670213 | 0.003508457 | 0.9929433 | 0.005197197 | 0.9929432 | 0.008785615 | [12 empty] | 1022460 | 0.9845582 | 0.8678712 | 0.01405906 | 0.9819149 | 0.004874837 | 0.9819083 | 0.009922788
[13 empty] | 679446 | 1.000479 | 0.9866385 | 0.001113154 | 0.9966954 | 0.004527202 | 0.9967004 | 0.003862643 |  |  | 574560 | 0.9895322 | 0.9670213 | 0.003508457 | 0.9929503 | 0.005197075 | 0.9929502 | 0.008785547 | [12 empty] | 1022760 | 0.9957479 | 0.8678712 | 0.01405906 | 0.9819224 | 0.004874737 | 0.9819158 | 0.00992257
[13 empty] | 679746 | 1.000479 | 0.9866385 | 0.001113154 | 0.9966957 | 0.004527206 | 0.9967006 | 0.003862647 |  |  | 574860 | 0.9916902 | 0.9670213 | 0.003508457 | 0.9929573 | 0.005196953 | 0.9929572 | 0.00878548 | [12 empty] | 1023060 | 0.99351 | 0.8678712 | 0.01405906 | 0.9819298 | 0.004874637 | 0.9819232 | 0.009922352
[13 empty] | 680046 | 0.9995181 | 0.9866385 | 0.001113154 | 0.9966959 | 0.004527211 | 0.9967008 | 0.003862651 |  |  | 575160 | 0.9906112 | 0.9670213 | 0.003508457 | 0.9929643 | 0.005196831 | 0.9929642 | 0.008785413 | [12 empty] | 1023360 | 0.9957479 | 0.8678712 | 0.01405906 | 0.9819373 | 0.004874537 | 0.9819307 | 0.009922135
[13 empty] | 680346 | 1.001439 | 0.9866385 | 0.001113154 | 0.9966961 | 0.004527215 | 0.9967011 | 0.003862655 |  |  | 575460 | 0.9906112 | 0.9670213 | 0.003508457 | 0.9929712 | 0.00519671 | 0.9929712 | 0.008785346 | [12 empty] | 1023660 | 0.991272 | 0.8678712 | 0.01405906 | 0.9819447 | 0.004874437 | 0.9819381 | 0.009921918
[13 empty] | 680646 | 0.9995181 | 0.9866385 | 0.001113154 | 0.9966964 | 0.004527219 | 0.9967013 | 0.003862659 |  |  | 575760 | 0.9895322 | 0.9670213 | 0.003508457 | 0.9929782 | 0.005196589 | 0.9929781 | 0.00878528 | [12 empty] | 1023960 | 0.9957479 | 0.8678712 | 0.01405906 | 0.9819522 | 0.004874338 | 0.9819455 | 0.009921701
[13 empty] | 680946 | 0.9995181 | 0.9866385 | 0.001113154 | 0.9966966 | 0.004527224 | 0.9967015 | 0.003862662 |  |  | 576060 | 0.9895322 | 0.9670213 | 0.003508457 | 0.9929851 | 0.005196468 | 0.9929851 | 0.008785214 | [12 empty] | 1024260 | 0.991272 | 0.8678712 | 0.01405906 | 0.9819596 | 0.004874239 | 0.981953 | 0.009921485
[13 empty] | 681246 | 0.9985577 | 0.9866385 | 0.001113154 | 0.9966969 | 0.004527228 | 0.9967018 | 0.003862666 |  |  | 576360 | 0.9916902 | 0.9670213 | 0.003508457 | 0.9929921 | 0.005196347 | 0.992992 | 0.008785147 | [12 empty] | 1024560 | 0.991272 | 0.8678712 | 0.01405906 | 0.981967 | 0.00487414 | 0.9819604 | 0.009921269
[13 empty] | 681546 | 0.9995181 | 0.9866385 | 0.001113154 | 0.9966971 | 0.004527232 | 0.996702 | 0.00386267 |  |  | 576660 | 0.9906112 | 0.9670213 | 0.003508457 | 0.992999 | 0.005196227 | 0.9929989 | 0.008785082 | [12 empty] | 1024860 | 0.9890341 | 0.8678712 | 0.01405906 | 0.9819744 | 0.004874041 | 0.9819678 | 0.009921053
[13 empty] | 681846 | 0.9985577 | 0.9866385 | 0.001113154 | 0.9966973 | 0.004527237 | 0.9967023 | 0.003862674 |  |  | 576960 | 0.9927692 | 0.9670213 | 0.003508457 | 0.9930059 | 0.005196107 | 0.9930058 | 0.008785016 | [12 empty] | 1025160 | 0.9957479 | 0.8678712 | 0.01405906 | 0.9819818 | 0.004873943 | 0.9819752 | 0.009920838
[13 empty] | 682146 | 1.000479 | 0.9866385 | 0.001113154 | 0.9966976 | 0.004527241 | 0.9967025 | 0.003862678 |  |  | 577260 | 0.9916902 | 0.9670213 | 0.003508457 | 0.9930128 | 0.005195987 | 0.9930127 | 0.008784951 | [12 empty] | 1025460 | 0.99351 | 0.8678712 | 0.01405906 | 0.9819892 | 0.004873844 | 0.9819825 | 0.009920623
[13 empty] | 682446 | 0.9995181 | 0.9866385 | 0.001113154 | 0.9966978 | 0.004527245 | 0.9967027 | 0.003862681 |  |  | 577560 | 0.9927692 | 0.9670213 | 0.003508457 | 0.9930197 | 0.005195868 | 0.9930196 | 0.008784885 | [12 empty] | 1025760 | 0.99351 | 0.8678712 | 0.01405906 | 0.9819966 | 0.004873746 | 0.9819899 | 0.009920409
[13 empty] | 682746 | 1.000479 | 0.9866385 | 0.001113154 | 0.996698 | 0.00452725 | 0.996703 | 0.003862685 |  |  | 577860 | 0.9916902 | 0.9670213 | 0.003508457 | 0.9930266 | 0.005195749 | 0.9930265 | 0.00878482 | [12 empty] | 1026060 | 0.9957479 | 0.8678712 | 0.01405906 | 0.9820039 | 0.004873648 | 0.9819973 | 0.009920195
[13 empty] | 683046 | 0.9995181 | 0.9866385 | 0.001113154 | 0.9966982 | 0.004527254 | 0.9967032 | 0.003862689 |  |  | 578160 | 0.9916902 | 0.9670213 | 0.003508457 | 0.9930334 | 0.00519563 | 0.9930334 | 0.008784756 | [12 empty] | 1026360 | 0.9957479 | 0.8678712 | 0.01405906 | 0.9820113 | 0.00487355 | 0.9820046 | 0.009919981
[13 empty] | 683346 | 1.000479 | 0.9866385 | 0.001113154 | 0.9966985 | 0.004527258 | 0.9967034 | 0.003862693 |  |  | 578460 | 0.9895322 | 0.9670213 | 0.003508457 | 0.9930403 | 0.005195511 | 0.9930402 | 0.008784691 | [12 empty] | 1026660 | 0.99351 | 0.8678712 | 0.01405906 | 0.9820186 | 0.004873452 | 0.982012 | 0.009919768
[13 empty] | 683646 | 0.9995181 | 0.9866385 | 0.001113154 | 0.9966987 | 0.004527263 | 0.9967036 | 0.003862696 |  |  | 578760 | 0.9895322 | 0.9670213 | 0.003508457 | 0.9930471 | 0.005195393 | 0.9930471 | 0.008784627 | [12 empty] | 1026960 | 0.99351 | 0.8678712 | 0.01405906 | 0.982026 | 0.004873354 | 0.9820193 | 0.009919555
[13 empty] | 683946 | 1.001439 | 0.9866385 | 0.001113154 | 0.9966989 | 0.004527267 | 0.9967039 | 0.0038627 |  |  | 579060 | 0.9906112 | 0.9670213 | 0.003508457 | 0.993054 | 0.005195275 | 0.9930539 | 0.008784563 | [12 empty] | 1027260 | 0.991272 | 0.8678712 | 0.01405906 | 0.9820333 | 0.004873257 | 0.9820267 | 0.009919342
[13 empty] | 684246 | 1.001439 | 0.9866385 | 0.001113154 | 0.9966992 | 0.004527271 | 0.9967041 | 0.003862704 |  |  | 579360 | 0.9916902 | 0.9670213 | 0.003508457 | 0.9930608 | 0.005195157 | 0.9930607 | 0.008784499 | [12 empty] | 1027560 | 0.991272 | 0.8678712 | 0.01405906 | 0.9820407 | 0.00487316 | 0.982034 | 0.00991913
[13 empty] | 684546 | 1.000479 | 0.9866385 | 0.001113154 | 0.9966994 | 0.004527276 | 0.9967043 | 0.003862708 |  |  | 579660 | 0.9906112 | 0.9670213 | 0.003508457 | 0.9930676 | 0.00519504 | 0.9930675 | 0.008784436 | [12 empty] | 1027860 | 0.99351 | 0.8678712 | 0.01405906 | 0.982048 | 0.004873063 | 0.9820413 | 0.009918918
[13 empty] | 684846 | 0.9995181 | 0.9866385 | 0.001113154 | 0.9966996 | 0.00452728 | 0.9967046 | 0.003862712 |  |  | 579960 | 0.9895322 | 0.9670213 | 0.003508457 | 0.9930744 | 0.005194923 | 0.9930743 | 0.008784372 | [12 empty] | 1028160 | 0.991272 | 0.8678712 | 0.01405906 | 0.9820553 | 0.004872966 | 0.9820486 | 0.009918707
[13 empty] | 685146 | 1.000479 | 0.9866385 | 0.001113154 | 0.9966998 | 0.004527284 | 0.9967048 | 0.003862715 |  |  | 580260 | 0.9916902 | 0.9670213 | 0.003508457 | 0.9930812 | 0.005194806 | 0.9930811 | 0.008784309 | [12 empty] | 1028460 | 0.991272 | 0.8678712 | 0.01405906 | 0.9820626 | 0.004872869 | 0.9820559 | 0.009918495
[13 empty] | 685446 | 1.000479 | 0.9866385 | 0.001113154 | 0.9967001 | 0.004527289 | 0.996705 | 0.003862719 |  |  | 580560 | 0.9938482 | 0.9670213 | 0.003508457 | 0.993088 | 0.005194689 | 0.9930879 | 0.008784246 | [12 empty] | 1028760 | 0.9890341 | 0.8678712 | 0.01405906 | 0.9820699 | 0.004872773 | 0.9820632 | 0.009918285
[13 empty] | 685746 | 1.000479 | 0.9866385 | 0.001113154 | 0.9967003 | 0.004527293 | 0.9967052 | 0.003862723 |  |  | 580860 | 0.9906112 | 0.9670213 | 0.003508457 | 0.9930947 | 0.005194573 | 0.9930947 | 0.008784184 | [12 empty] | 1029060 | 0.99351 | 0.8678712 | 0.01405906 | 0.9820772 | 0.004872676 | 0.9820705 | 0.009918074
[13 empty] | 686046 | 0.9995181 | 0.9866385 | 0.001113154 | 0.9967005 | 0.004527297 | 0.9967055 | 0.003862727 |  |  | 581160 | 0.9906112 | 0.9670213 | 0.003508457 | 0.9931015 | 0.005194457 | 0.9931014 | 0.008784121 | [12 empty] | 1029360 | 0.9979859 | 0.8678712 | 0.01405906 | 0.9820845 | 0.00487258 | 0.9820778 | 0.009917864
[13 empty] | 686346 | 1.000479 | 0.9866385 | 0.001113154 | 0.9967007 | 0.004527302 | 0.9967057 | 0.00386273 |  |  | 581460 | 0.9906112 | 0.9670213 | 0.003508457 | 0.9931082 | 0.005194341 | 0.9931082 | 0.008784059 | [12 empty] | 1029660 | 0.991272 | 0.8678712 | 0.01405906 | 0.9820917 | 0.004872484 | 0.982085 | 0.009917655
[13 empty] | 686646 | 0.9985577 | 0.9866385 | 0.001113154 | 0.996701 | 0.004527306 | 0.9967059 | 0.003862734 |  |  | 581760 | 0.9916902 | 0.9670213 | 0.003508457 | 0.993115 | 0.005194226 | 0.9931149 | 0.008783997 | [12 empty] | 1029960 | 0.9867961 | 0.8678712 | 0.01405906 | 0.982099 | 0.004872388 | 0.9820923 | 0.009917445
[13 empty] | 686946 | 0.9995181 | 0.9866385 | 0.001113154 | 0.9967012 | 0.00452731 | 0.9967061 | 0.003862738 |  |  | 582060 | 0.9906112 | 0.9670213 | 0.003508457 | 0.9931217 | 0.00519411 | 0.9931216 | 0.008783935 | [12 empty] | 1030260 | 1.000224 | 0.8678712 | 0.01405906 | 0.9821063 | 0.004872293 | 0.9820996 | 0.009917236
[13 empty] | 687246 | 0.9995181 | 0.9866385 | 0.001113154 | 0.9967014 | 0.004527315 | 0.9967064 | 0.003862742 |  |  | 582360 | 0.9906112 | 0.9670213 | 0.003508457 | 0.9931284 | 0.005193995 | 0.9931284 | 0.008783874 | [12 empty] | 1030560 | 0.9957479 | 0.8678712 | 0.01405906 | 0.9821135 | 0.004872197 | 0.9821068 | 0.009917028
[13 empty] | 687546 | 0.9995181 | 0.9866385 | 0.001113154 | 0.9967016 | 0.004527319 | 0.9967066 | 0.003862746 |  |  | 582660 | 0.9895322 | 0.9670213 | 0.003508457 | 0.9931351 | 0.005193881 | 0.9931351 | 0.008783812 | [12 empty] | 1030860 | 0.99351 | 0.8678712 | 0.01405906 | 0.9821207 | 0.004872102 | 0.982114 | 0.00991682
[13 empty] | 687846 | 1.000479 | 0.9866385 | 0.001113154 | 0.9967019 | 0.004527323 | 0.9967068 | 0.003862749 |  |  | 582960 | 0.9916902 | 0.9670213 | 0.003508457 | 0.9931418 | 0.005193767 | 0.9931417 | 0.008783751 | [12 empty] | 1031160 | 0.991272 | 0.8678712 | 0.01405906 | 0.982128 | 0.004872007 | 0.9821213 | 0.009916612
[13 empty] | 688146 | 1.002399 | 0.9866385 | 0.001113154 | 0.9967021 | 0.004527328 | 0.996707 | 0.003862753 |  |  | 583260 | 0.9938482 | 0.9670213 | 0.003508457 | 0.9931485 | 0.005193652 | 0.9931484 | 0.00878369 | [12 empty] | 1031460 | 1.002462 | 0.8678712 | 0.01405906 | 0.9821352 | 0.004871912 | 0.9821285 | 0.009916404
[13 empty] | 688446 | 1.000479 | 0.9866385 | 0.001113154 | 0.9967023 | 0.004527332 | 0.9967073 | 0.003862757 |  |  | 583560 | 0.9916902 | 0.9670213 | 0.003508457 | 0.9931551 | 0.005193539 | 0.9931551 | 0.00878363 | [12 empty] | 1031760 | 0.991272 | 0.8678712 | 0.01405906 | 0.9821424 | 0.004871817 | 0.9821357 | 0.009916197
[13 empty] | 688746 | 1.000479 | 0.9866385 | 0.001113154 | 0.9967025 | 0.004527337 | 0.9967075 | 0.003862761 |  |  | 583860 | 0.9916902 | 0.9670213 | 0.003508457 | 0.9931618 | 0.005193425 | 0.9931618 | 0.008783569 | [12 empty] | 1032060 | 0.99351 | 0.8678712 | 0.01405906 | 0.9821496 | 0.004871722 | 0.9821429 | 0.009915991
[13 empty] | 689046 | 1.001439 | 0.9866385 | 0.001113154 | 0.9967027 | 0.004527341 | 0.9967077 | 0.003862764 |  |  | 584160 | 0.9916902 | 0.9670213 | 0.003508457 | 0.9931684 | 0.005193312 | 0.9931684 | 0.008783509 | [12 empty] | 1032360 | 0.9845582 | 0.8678712 | 0.01405906 | 0.9821568 | 0.004871628 | 0.9821501 | 0.009915784
[13 empty] | 689346 | 1.000479 | 0.9866385 | 0.001113154 | 0.996703 | 0.004527345 | 0.9967079 | 0.003862768 |  |  | 584460 | 0.9906112 | 0.9670213 | 0.003508457 | 0.9931751 | 0.005193199 | 0.993175 | 0.008783449 | [12 empty] | 1032660 | 0.9957479 | 0.8678712 | 0.01405906 | 0.982164 | 0.004871533 | 0.9821573 | 0.009915578
[13 empty] | 689646 | 0.9995181 | 0.9866385 | 0.001113154 | 0.9967032 | 0.00452735 | 0.9967081 | 0.003862772 |  |  | 584760 | 0.9916902 | 0.9670213 | 0.003508457 | 0.9931817 | 0.005193086 | 0.9931817 | 0.008783389 | [12 empty] | 1032960 | 0.9867961 | 0.8678712 | 0.01405906 | 0.9821712 | 0.004871439 | 0.9821644 | 0.009915372
[13 empty] | 689946 | 1.000479 | 0.9866385 | 0.001113154 | 0.9967034 | 0.004527354 | 0.9967084 | 0.003862776 |  |  | 585060 | 0.9927692 | 0.9670213 | 0.003508457 | 0.9931883 | 0.005192974 | 0.9931883 | 0.00878333 | [12 empty] | 1033260 | 0.99351 | 0.8678712 | 0.01405906 | 0.9821783 | 0.004871345 | 0.9821716 | 0.009915167
[13 empty] | 690246 | 1.000479 | 0.9866385 | 0.001113154 | 0.9967036 | 0.004527358 | 0.9967086 | 0.00386278 |  |  | 585360 | 0.9916902 | 0.9670213 | 0.003508457 | 0.9931949 | 0.005192862 | 0.9931949 | 0.008783271 | [12 empty] | 1033560 | 0.991272 | 0.8678712 | 0.01405906 | 0.9821855 | 0.004871252 | 0.9821788 | 0.009914962
[13 empty] | 690546 | 0.9995181 | 0.9866385 | 0.001113154 | 0.9967038 | 0.004527363 | 0.9967088 | 0.003862783 |  |  | 585660 | 0.9927692 | 0.9670213 | 0.003508457 | 0.9932015 | 0.00519275 | 0.9932015 | 0.008783211 | [12 empty] | 1033860 | 0.9957479 | 0.8678712 | 0.01405906 | 0.9821927 | 0.004871158 | 0.9821859 | 0.009914758
[13 empty] | 690846 | 1.000479 | 0.9866385 | 0.001113154 | 0.996704 | 0.004527367 | 0.996709 | 0.003862787 |  |  | 585960 | 0.9916902 | 0.9670213 | 0.003508457 | 0.9932081 | 0.005192638 | 0.9932081 | 0.008783153 | [12 empty] | 1034160 | 0.991272 | 0.8678712 | 0.01405906 | 0.9821998 | 0.004871065 | 0.9821931 | 0.009914553
[13 empty] | 691146 | 0.9985577 | 0.9866385 | 0.001113154 | 0.9967042 | 0.004527371 | 0.9967092 | 0.003862791 |  |  | 586260 | 0.9916902 | 0.9670213 | 0.003508457 | 0.9932147 | 0.005192527 | 0.9932146 | 0.008783094 | [12 empty] | 1034460 | 0.9979859 | 0.8678712 | 0.01405906 | 0.982207 | 0.004870971 | 0.9822002 | 0.009914349
[13 empty] | 691446 | 0.9985577 | 0.9866385 | 0.001113154 | 0.9967045 | 0.004527376 | 0.9967094 | 0.003862795 |  |  | 586560 | 0.9906112 | 0.9670213 | 0.003508457 | 0.9932212 | 0.005192416 | 0.9932212 | 0.008783036 | [12 empty] | 1034760 | 0.99351 | 0.8678712 | 0.01405906 | 0.9822141 | 0.004870878 | 0.9822073 | 0.009914146
[13 empty] | 691746 | 1.000479 | 0.9866385 | 0.001113154 | 0.9967047 | 0.00452738 | 0.9967097 | 0.003862798 |  |  | 586860 | 0.9916902 | 0.9670213 | 0.003508457 | 0.9932278 | 0.005192305 | 0.9932278 | 0.008782977 | [12 empty] | 1035060 | 0.991272 | 0.8678712 | 0.01405906 | 0.9822212 | 0.004870785 | 0.9822144 | 0.009913943
[13 empty] | 692046 | 0.9995181 | 0.9866385 | 0.001113154 | 0.9967049 | 0.004527384 | 0.9967099 | 0.003862802 |  |  | 587160 | 0.9906112 | 0.9670213 | 0.003508457 | 0.9932343 | 0.005192195 | 0.9932343 | 0.008782919 | [12 empty] | 1035360 | 0.9867961 | 0.8678712 | 0.01405906 | 0.9822283 | 0.004870693 | 0.9822215 | 0.00991374
[13 empty] | 692346 | 1.000479 | 0.9866385 | 0.001113154 | 0.9967051 | 0.004527389 | 0.9967101 | 0.003862806 |  |  | 587460 | 0.9916902 | 0.9670213 | 0.003508457 | 0.9932409 | 0.005192085 | 0.9932408 | 0.008782862 | [12 empty] | 1035660 | 0.9979859 | 0.8678712 | 0.01405906 | 0.9822354 | 0.0048706 | 0.9822286 | 0.009913538
[13 empty] | 692646 | 1.000479 | 0.9866385 | 0.001113154 | 0.9967053 | 0.004527393 | 0.9967103 | 0.00386281 |  |  | 587760 | 0.9906112 | 0.9670213 | 0.003508457 | 0.9932474 | 0.005191975 | 0.9932474 | 0.008782804 | [12 empty] | 1035960 | 0.9979859 | 0.8678712 | 0.01405906 | 0.9822425 | 0.004870507 | 0.9822357 | 0.009913335
[13 empty] | 692946 | 1.000479 | 0.9866385 | 0.001113154 | 0.9967055 | 0.004527397 | 0.9967105 | 0.003862813 |  |  | 588060 | 0.9906112 | 0.9670213 | 0.003508457 | 0.9932539 | 0.005191865 | 0.9932539 | 0.008782747 | [12 empty] | 1036260 | 1.000224 | 0.8678712 | 0.01405906 | 0.9822496 | 0.004870415 | 0.9822428 | 0.009913134
[13 empty] | 693246 | 0.9995181 | 0.9866385 | 0.001113154 | 0.9967057 | 0.004527402 | 0.9967107 | 0.003862817 |  |  | 588360 | 0.9927692 | 0.9670213 | 0.003508457 | 0.9932604 | 0.005191756 | 0.9932604 | 0.00878269 | [12 empty] | 1036560 | 0.9957479 | 0.8678712 | 0.01405906 | 0.9822567 | 0.004870323 | 0.9822499 | 0.009912932
[13 empty] | 693546 | 0.9985577 | 0.9866385 | 0.001113154 | 0.9967059 | 0.004527406 | 0.9967109 | 0.003862821 |  |  | 588660 | 0.9916902 | 0.9670213 | 0.003508457 | 0.9932669 | 0.005191646 | 0.9932669 | 0.008782633 | [12 empty] | 1036860 | 0.9957479 | 0.8678712 | 0.01405906 | 0.9822638 | 0.004870231 | 0.982257 | 0.009912731
[13 empty] | 693846 | 1.001439 | 0.9866385 | 0.001113154 | 0.9967062 | 0.00452741 | 0.9967111 | 0.003862825 |  |  | 588960 | 0.9916902 | 0.9670213 | 0.003508457 | 0.9932734 | 0.005191538 | 0.9932733 | 0.008782576 | [12 empty] | 1037160 | 0.99351 | 0.8678712 | 0.01405906 | 0.9822708 | 0.004870139 | 0.982264 | 0.009912531
[13 empty] | 694146 | 0.9995181 | 0.9866385 | 0.001113154 | 0.9967064 | 0.004527415 | 0.9967114 | 0.003862828 |  |  | 589260 | 0.9916902 | 0.9670213 | 0.003508457 | 0.9932798 | 0.005191429 | 0.9932798 | 0.008782519 | [12 empty] | 1037460 | 0.9867961 | 0.8678712 | 0.01405906 | 0.9822779 | 0.004870048 | 0.9822711 | 0.00991233
[13 empty] | 694446 | 0.9995181 | 0.9866385 | 0.001113154 | 0.9967066 | 0.004527419 | 0.9967116 | 0.003862832 |  |  | 589560 | 0.9927692 | 0.9670213 | 0.003508457 | 0.9932863 | 0.005191321 | 0.9932863 | 0.008782463 | [12 empty] | 1037760 | 0.99351 | 0.8678712 | 0.01405906 | 0.982285 | 0.004869956 | 0.9822781 | 0.00991213
[13 empty] | 694746 | 0.9995181 | 0.9866385 | 0.001113154 | 0.9967068 | 0.004527423 | 0.9967118 | 0.003862836 |  |  | 589860 | 0.9949272 | 0.9670213 | 0.003508457 | 0.9932927 | 0.005191213 | 0.9932927 | 0.008782407 | [12 empty] | 1038060 | 0.991272 | 0.8678712 | 0.01405906 | 0.982292 | 0.004869865 | 0.9822852 | 0.009911931
[13 empty] | 695046 | 0.9995181 | 0.9866385 | 0.001113154 | 0.996707 | 0.004527428 | 0.996712 | 0.00386284 |  |  | 590160 | 0.9927692 | 0.9670213 | 0.003508457 | 0.9932992 | 0.005191105 | 0.9932991 | 0.008782351 | [12 empty] | 1038360 | 0.991272 | 0.8678712 | 0.01405906 | 0.982299 | 0.004869774 | 0.9822922 | 0.009911731
[13 empty] | 695346 | 0.9995181 | 0.9866385 | 0.001113154 | 0.9967072 | 0.004527432 | 0.9967122 | 0.003862843 |  |  | 590460 | 0.9927692 | 0.9670213 | 0.003508457 | 0.9933056 | 0.005190997 | 0.9933056 | 0.008782296 | [12 empty] | 1038660 | 0.9890341 | 0.8678712 | 0.01405906 | 0.9823061 | 0.004869683 | 0.9822992 | 0.009911532
[13 empty] | 695646 | 0.9995181 | 0.9866385 | 0.001113154 | 0.9967074 | 0.004527436 | 0.9967124 | 0.003862847 |  |  | 590760 | 0.9895322 | 0.9670213 | 0.003508457 | 0.993312 | 0.00519089 | 0.993312 | 0.00878224 | [12 empty] | 1038960 | 0.9890341 | 0.8678712 | 0.01405906 | 0.9823131 | 0.004869592 | 0.9823062 | 0.009911334
[13 empty] | 695946 | 1.001439 | 0.9866385 | 0.001113154 | 0.9967076 | 0.004527441 | 0.9967126 | 0.003862851 |  |  | 591060 | 0.9916902 | 0.9670213 | 0.003508457 | 0.9933184 | 0.005190783 | 0.9933184 | 0.008782185 | [12 empty] | 1039260 | 0.9957479 | 0.8678712 | 0.01405906 | 0.9823201 | 0.004869502 | 0.9823132 | 0.009911135
[13 empty] | 696246 | 1.000479 | 0.9866385 | 0.001113154 | 0.9967078 | 0.004527445 | 0.9967128 | 0.003862855 |  |  | 591360 | 0.9916902 | 0.9670213 | 0.003508457 | 0.9933248 | 0.005190676 | 0.9933248 | 0.00878213 | [12 empty] | 1039560 | 0.9979859 | 0.8678712 | 0.01405906 | 0.9823271 | 0.004869411 | 0.9823202 | 0.009910938
[13 empty] | 696546 | 0.9995181 | 0.9866385 | 0.001113154 | 0.996708 | 0.004527449 | 0.996713 | 0.003862858 |  |  | 591660 | 0.9916902 | 0.9670213 | 0.003508457 | 0.9933312 | 0.00519057 | 0.9933312 | 0.008782075 | [12 empty] | 1039860 | 0.99351 | 0.8678712 | 0.01405906 | 0.9823341 | 0.004869321 | 0.9823272 | 0.00991074
[13 empty] | 696846 | 1.000479 | 0.9866385 | 0.001113154 | 0.9967082 | 0.004527453 | 0.9967132 | 0.003862862 |  |  | 591960 | 0.9906112 | 0.9670213 | 0.003508457 | 0.9933376 | 0.005190464 | 0.9933375 | 0.008782021 | [12 empty] | 1040160 | 1.002462 | 0.8678712 | 0.01405906 | 0.9823411 | 0.004869231 | 0.9823342 | 0.009910543
[13 empty] | 697146 | 0.9995181 | 0.9866385 | 0.001113154 | 0.9967084 | 0.004527458 | 0.9967134 | 0.003862866 |  |  | 592260 | 0.9916902 | 0.9670213 | 0.003508457 | 0.9933439 | 0.005190358 | 0.9933439 | 0.008781966 | [12 empty] | 1040460 | 0.9890341 | 0.8678712 | 0.01405906 | 0.982348 | 0.004869141 | 0.9823412 | 0.009910346
[13 empty] | 697446 | 0.9995181 | 0.9866385 | 0.001113154 | 0.9967086 | 0.004527462 | 0.9967136 | 0.003862869 |  |  | 592560 | 0.9906112 | 0.9670213 | 0.003508457 | 0.9933503 | 0.005190252 | 0.9933503 | 0.008781912 | [12 empty] | 1040760 | 0.9957479 | 0.8678712 | 0.01405906 | 0.982355 | 0.004869051 | 0.9823482 | 0.009910149
[13 empty] | 697746 | 0.9995181 | 0.9866385 | 0.001113154 | 0.9967088 | 0.004527466 | 0.9967138 | 0.003862873 |  |  | 592860 | 0.9895322 | 0.9670213 | 0.003508457 | 0.9933566 | 0.005190147 | 0.9933566 | 0.008781858 | [12 empty] | 1041060 | 0.991272 | 0.8678712 | 0.01405906 | 0.982362 | 0.004868962 | 0.9823551 | 0.009909953
[13 empty] | 698046 | 0.9995181 | 0.9866385 | 0.001113154 | 0.996709 | 0.004527471 | 0.996714 | 0.003862877 |  |  | 593160 | 0.9927692 | 0.9670213 | 0.003508457 | 0.9933629 | 0.005190042 | 0.9933629 | 0.008781805 | [12 empty] | 1041360 | 0.99351 | 0.8678712 | 0.01405906 | 0.9823689 | 0.004868872 | 0.9823621 | 0.009909757
[13 empty] | 698346 | 0.9995181 | 0.9866385 | 0.001113154 | 0.9967092 | 0.004527475 | 0.9967142 | 0.003862881 |  |  | 593460 | 0.9916902 | 0.9670213 | 0.003508457 | 0.9933693 | 0.005189937 | 0.9933693 | 0.008781751 | [12 empty] | 1041660 | 0.99351 | 0.8678712 | 0.01405906 | 0.9823759 | 0.004868783 | 0.982369 | 0.009909562
[13 empty] | 698646 | 0.9995181 | 0.9866385 | 0.001113154 | 0.9967094 | 0.004527479 | 0.9967145 | 0.003862884 |  |  | 593760 | 0.9906112 | 0.9670213 | 0.003508457 | 0.9933756 | 0.005189832 | 0.9933756 | 0.008781698 | [12 empty] | 1041960 | 0.99351 | 0.8678712 | 0.01405906 | 0.9823828 | 0.004868694 | 0.9823759 | 0.009909367
[13 empty] | 698946 | 0.9995181 | 0.9866385 | 0.001113154 | 0.9967096 | 0.004527484 | 0.9967147 | 0.003862888 |  |  | 594060 | 0.9927692 | 0.9670213 | 0.003508457 | 0.9933819 | 0.005189728 | 0.9933819 | 0.008781645 | [12 empty] | 1042260 | 0.9979859 | 0.8678712 | 0.01405906 | 0.9823897 | 0.004868605 | 0.9823829 | 0.009909172
[13 empty] | 699246 | 0.9995181 | 0.9866385 | 0.001113154 | 0.9967098 | 0.004527488 | 0.9967149 | 0.003862892 |  |  | 594360 | 0.9949272 | 0.9670213 | 0.003508457 | 0.9933882 | 0.005189624 | 0.9933882 | 0.008781592 | [12 empty] | 1042560 | 0.9890341 | 0.8678712 | 0.01405906 | 0.9823967 | 0.004868516 | 0.9823898 | 0.009908978
[13 empty] | 699546 | 0.9995181 | 0.9866385 | 0.001113154 | 0.99671 | 0.004527492 | 0.9967151 | 0.003862895 |  |  | 594660 | 0.9916902 | 0.9670213 | 0.003508457 | 0.9933945 | 0.00518952 | 0.9933944 | 0.008781539 | [12 empty] | 1042860 | 0.99351 | 0.8678712 | 0.01405906 | 0.9824036 | 0.004868427 | 0.9823967 | 0.009908784
[13 empty] | 699846 | 0.9995181 | 0.9866385 | 0.001113154 | 0.9967102 | 0.004527497 | 0.9967153 | 0.003862899 |  |  | 594960 | 0.9916902 | 0.9670213 | 0.003508457 | 0.9934007 | 0.005189417 | 0.9934007 | 0.008781487 | [12 empty] | 1043160 | 0.991272 | 0.8678712 | 0.01405906 | 0.9824105 | 0.004868339 | 0.9824036 | 0.00990859
[13 empty] | 700146 | 1.000479 | 0.9866385 | 0.001113154 | 0.9967104 | 0.004527501 | 0.9967155 | 0.003862903 |  |  | 595260 | 0.9916902 | 0.9670213 | 0.003508457 | 0.993407 | 0.005189313 | 0.993407 | 0.008781435 | [12 empty] | 1043460 | 0.99351 | 0.8678712 | 0.01405906 | 0.9824174 | 0.004868251 | 0.9824105 | 0.009908396
[13 empty] | 700446 | 0.9985577 | 0.9866385 | 0.001113154 | 0.9967106 | 0.004527505 | 0.9967157 | 0.003862907 |  |  | 595560 | 0.9927692 | 0.9670213 | 0.003508457 | 0.9934132 | 0.00518921 | 0.9934132 | 0.008781383 | [12 empty] | 1043760 | 0.991272 | 0.8678712 | 0.01405906 | 0.9824243 | 0.004868163 | 0.9824174 | 0.009908203
[13 empty] | 700746 | 0.9995181 | 0.9866385 | 0.001113154 | 0.9967108 | 0.004527509 | 0.9967159 | 0.00386291 |  |  | 595860 | 0.9916902 | 0.9670213 | 0.003508457 | 0.9934195 | 0.005189108 | 0.9934195 | 0.008781331 | [12 empty] | 1044060 | 0.99351 | 0.8678712 | 0.01405906 | 0.9824312 | 0.004868075 | 0.9824243 | 0.009908011
[13 empty] | 701046 | 0.9995181 | 0.9866385 | 0.001113154 | 0.996711 | 0.004527514 | 0.9967161 | 0.003862914 |  |  | 596160 | 0.9906112 | 0.9670213 | 0.003508457 | 0.9934257 | 0.005189005 | 0.9934257 | 0.008781279 | [12 empty] | 1044360 | 0.9890341 | 0.8678712 | 0.01405906 | 0.982438 | 0.004867987 | 0.9824311 | 0.009907818
[13 empty] | 701346 | 1.001439 | 0.9866385 | 0.001113154 | 0.9967112 | 0.004527518 | 0.9967162 | 0.003862918 |  |  | 596460 | 0.9916902 | 0.9670213 | 0.003508457 | 0.9934319 | 0.005188903 | 0.9934319 | 0.008781228 | [12 empty] | 1044660 | 0.99351 | 0.8678712 | 0.01405906 | 0.9824449 | 0.004867899 | 0.982438 | 0.009907626
[13 empty] | 701646 | 0.9995181 | 0.9866385 | 0.001113154 | 0.9967114 | 0.004527522 | 0.9967164 | 0.003862921 |  |  | 596760 | 0.9927692 | 0.9670213 | 0.003508457 | 0.9934381 | 0.005188801 | 0.9934381 | 0.008781177 | [12 empty] | 1044960 | 0.9890341 | 0.8678712 | 0.01405906 | 0.9824518 | 0.004867812 | 0.9824448 | 0.009907434
[13 empty] | 701946 | 0.9995181 | 0.9866385 | 0.001113154 | 0.9967116 | 0.004527527 | 0.9967166 | 0.003862925 |  |  | 597060 | 0.9927692 | 0.9670213 | 0.003508457 | 0.9934443 | 0.005188699 | 0.9934443 | 0.008781126 | [12 empty] | 1045260 | 0.9957479 | 0.8678712 | 0.01405906 | 0.9824586 | 0.004867724 | 0.9824517 | 0.009907243
[13 empty] | 702246 | 1.000479 | 0.9866385 | 0.001113154 | 0.9967118 | 0.004527531 | 0.9967168 | 0.003862929 |  |  | 597360 | 0.9927692 | 0.9670213 | 0.003508457 | 0.9934505 | 0.005188598 | 0.9934505 | 0.008781075 | [12 empty] | 1045560 | 0.9957479 | 0.8678712 | 0.01405906 | 0.9824654 | 0.004867637 | 0.9824585 | 0.009907052
[13 empty] | 702546 | 0.9995181 | 0.9866385 | 0.001113154 | 0.996712 | 0.004527535 | 0.996717 | 0.003862933 |  |  | 597660 | 0.9916902 | 0.9670213 | 0.003508457 | 0.9934567 | 0.005188497 | 0.9934567 | 0.008781024 | [12 empty] | 1045860 | 0.99351 | 0.8678712 | 0.01405906 | 0.9824723 | 0.00486755 | 0.9824654 | 0.009906861
[13 empty] | 702846 | 0.9995181 | 0.9866385 | 0.001113154 | 0.9967122 | 0.004527539 | 0.9967172 | 0.003862936 |  |  | 597960 | 0.9906112 | 0.9670213 | 0.003508457 | 0.9934629 | 0.005188396 | 0.9934629 | 0.008780974 | [12 empty] | 1046160 | 0.9845582 | 0.8678712 | 0.01405906 | 0.9824791 | 0.004867463 | 0.9824722 | 0.009906671
[13 empty] | 703146 | 1.000479 | 0.9866385 | 0.001113154 | 0.9967124 | 0.004527544 | 0.9967174 | 0.00386294 |  |  | 598260 | 0.9938482 | 0.9670213 | 0.003508457 | 0.993469 | 0.005188295 | 0.993469 | 0.008780924 | [12 empty] | 1046460 | 1.000224 | 0.8678712 | 0.01405906 | 0.9824859 | 0.004867376 | 0.982479 | 0.009906481
[13 empty] | 703446 | 1.000479 | 0.9866385 | 0.001113154 | 0.9967126 | 0.004527548 | 0.9967176 | 0.003862944 |  |  | 598560 | 0.9927692 | 0.9670213 | 0.003508457 | 0.9934752 | 0.005188194 | 0.9934752 | 0.008780874 | [12 empty] | 1046760 | 0.991272 | 0.8678712 | 0.01405906 | 0.9824927 | 0.00486729 | 0.9824858 | 0.009906291
[13 empty] | 703746 | 1.000479 | 0.9866385 | 0.001113154 | 0.9967128 | 0.004527552 | 0.9967178 | 0.003862947 |  |  | 598860 | 0.9916902 | 0.9670213 | 0.003508457 | 0.9934813 | 0.005188094 | 0.9934813 | 0.008780824 | [12 empty] | 1047060 | 0.9957479 | 0.8678712 | 0.01405906 | 0.9824995 | 0.004867203 | 0.9824926 | 0.009906102
[13 empty] | 704046 | 0.9995181 | 0.9866385 | 0.001113154 | 0.996713 | 0.004527557 | 0.996718 | 0.003862951 |  |  | 599160 | 0.9916902 | 0.9670213 | 0.003508457 | 0.9934875 | 0.005187994 | 0.9934875 | 0.008780774 | [12 empty] | 1047360 | 0.9867961 | 0.8678712 | 0.01405906 | 0.9825063 | 0.004867117 | 0.9824994 | 0.009905913
[13 empty] | 704346 | 0.9985577 | 0.9866385 | 0.001113154 | 0.9967132 | 0.004527561 | 0.9967182 | 0.003862955 |  |  | 599460 | 0.9916902 | 0.9670213 | 0.003508457 | 0.9934936 | 0.005187895 | 0.9934936 | 0.008780725 | [12 empty] | 1047660 | 0.9979859 | 0.8678712 | 0.01405906 | 0.9825131 | 0.004867031 | 0.9825062 | 0.009905724
[13 empty] | 704646 | 0.9985577 | 0.9866385 | 0.001113154 | 0.9967133 | 0.004527565 | 0.9967184 | 0.003862958 |  |  | 599760 | 0.9906112 | 0.9670213 | 0.003508457 | 0.9934997 | 0.005187795 | 0.9934997 | 0.008780676 | [12 empty] | 1047960 | 1.000224 | 0.8678712 | 0.01405906 | 0.9825199 | 0.004866945 | 0.982513 | 0.009905536
[13 empty] | 704946 | 0.9975972 | 0.9866385 | 0.001113154 | 0.9967135 | 0.004527569 | 0.9967186 | 0.003862962 |  |  | 600060 | 0.9938482 | 0.9670213 | 0.003508457 | 0.9935058 | 0.005187696 | 0.9935058 | 0.008780627 | [12 empty] | 1048260 | 0.9979859 | 0.8678712 | 0.01405906 | 0.9825267 | 0.00486686 | 0.9825197 | 0.009905348
[13 empty] | 705246 | 0.9985577 | 0.9866385 | 0.001113154 | 0.9967137 | 0.004527574 | 0.9967188 | 0.003862966 |  |  | 600360 | 0.9916902 | 0.9670213 | 0.003508457 | 0.9935119 | 0.005187597 | 0.9935119 | 0.008780578 | [12 empty] | 1048560 | 0.99351 | 0.8678712 | 0.01405906 | 0.9825335 | 0.004866774 | 0.9825265 | 0.00990516
[13 empty] | 705546 | 0.9995181 | 0.9866385 | 0.001113154 | 0.9967139 | 0.004527578 | 0.996719 | 0.003862969 |  |  | 600660 | 0.9916902 | 0.9670213 | 0.003508457 | 0.993518 | 0.005187499 | 0.993518 | 0.008780529 | [12 empty] | 1048860 | 0.9979859 | 0.8678712 | 0.01405906 | 0.9825402 | 0.004866688 | 0.9825332 | 0.009904973
[13 empty] | 705846 | 0.9995181 | 0.9866385 | 0.001113154 | 0.9967141 | 0.004527582 | 0.9967191 | 0.003862973 |  |  | 600960 | 0.9916902 | 0.9670213 | 0.003508457 | 0.993524 | 0.0051874 | 0.9935241 | 0.008780481 | [12 empty] | 1049160 | 0.9979859 | 0.8678712 | 0.01405906 | 0.982547 | 0.004866603 | 0.98254 | 0.009904785
[13 empty] | 706146 | 1.000479 | 0.9866385 | 0.001113154 | 0.9967143 | 0.004527586 | 0.9967193 | 0.003862977 |  |  | 601260 | 0.9916902 | 0.9670213 | 0.003508457 | 0.9935301 | 0.005187302 | 0.9935301 | 0.008780433 | [12 empty] | 1049460 | 0.9890341 | 0.8678712 | 0.01405906 | 0.9825537 | 0.004866518 | 0.9825467 | 0.009904599
[13 empty] | 706446 | 0.9995181 | 0.9866385 | 0.001113154 | 0.9967145 | 0.004527591 | 0.9967195 | 0.00386298 |  |  | 601560 | 0.9916902 | 0.9670213 | 0.003508457 | 0.9935361 | 0.005187204 | 0.9935362 | 0.008780385 | [12 empty] | 1049760 | 1.002462 | 0.8678712 | 0.01405906 | 0.9825604 | 0.004866433 | 0.9825535 | 0.009904412
[13 empty] | 706746 | 1.000479 | 0.9866385 | 0.001113154 | 0.9967147 | 0.004527595 | 0.9967197 | 0.003862984 |  |  | 601860 | 0.9916902 | 0.9670213 | 0.003508457 | 0.9935422 | 0.005187107 | 0.9935422 | 0.008780337 | [12 empty] | 1050060 | 0.9890341 | 0.8678712 | 0.01405906 | 0.9825672 | 0.004866348 | 0.9825602 | 0.009904226
[13 empty] | 707046 | 1.000479 | 0.9866385 | 0.001113154 | 0.9967149 | 0.004527599 | 0.9967199 | 0.003862988 |  |  | 602160 | 0.9916902 | 0.9670213 | 0.003508457 | 0.9935482 | 0.005187009 | 0.9935482 | 0.00878029 | [12 empty] | 1050360 | 0.9979859 | 0.8678712 | 0.01405906 | 0.9825739 | 0.004866264 | 0.9825669 | 0.009904041
[13 empty] | 707346 | 0.9995181 | 0.9866385 | 0.001113154 | 0.996715 | 0.004527603 | 0.9967201 | 0.003862991 |  |  | 602460 | 0.9916902 | 0.9670213 | 0.003508457 | 0.9935542 | 0.005186912 | 0.9935543 | 0.008780242 | [12 empty] | 1050660 | 0.9979859 | 0.8678712 | 0.01405906 | 0.9825806 | 0.004866179 | 0.9825736 | 0.009903855
[13 empty] | 707646 | 1.000479 | 0.9866385 | 0.001113154 | 0.9967152 | 0.004527608 | 0.9967203 | 0.003862995 |  |  | 602760 | 0.9906112 | 0.9670213 | 0.003508457 | 0.9935603 | 0.005186815 | 0.9935603 | 0.008780195 | [12 empty] | 1050960 | 0.9979859 | 0.8678712 | 0.01405906 | 0.9825873 | 0.004866095 | 0.9825803 | 0.00990367
[13 empty] | 707946 | 0.9995181 | 0.9866385 | 0.001113154 | 0.9967154 | 0.004527612 | 0.9967205 | 0.003862999 |  |  | 603060 | 0.9906112 | 0.9670213 | 0.003508457 | 0.9935663 | 0.005186719 | 0.9935663 | 0.008780148 | [12 empty] | 1051260 | 0.991272 | 0.8678712 | 0.01405906 | 0.982594 | 0.004866011 | 0.982587 | 0.009903485
[13 empty] | 708246 | 0.9985577 | 0.9866385 | 0.001113154 | 0.9967156 | 0.004527616 | 0.9967206 | 0.003863002 |  |  | 603360 | 0.9916902 | 0.9670213 | 0.003508457 | 0.9935723 | 0.005186622 | 0.9935723 | 0.008780102 | [12 empty] | 1051560 | 0.991272 | 0.8678712 | 0.01405906 | 0.9826007 | 0.004865927 | 0.9825937 | 0.009903301
[13 empty] | 708546 | 0.9995181 | 0.9866385 | 0.001113154 | 0.9967158 | 0.00452762 | 0.9967208 | 0.003863006 |  |  | 603660 | 0.9916902 | 0.9670213 | 0.003508457 | 0.9935782 | 0.005186526 | 0.9935783 | 0.008780055 | [12 empty] | 1051860 | 0.991272 | 0.8678712 | 0.01405906 | 0.9826074 | 0.004865843 | 0.9826004 | 0.009903117
[13 empty] | 708846 | 1.000479 | 0.9866385 | 0.001113154 | 0.996716 | 0.004527625 | 0.996721 | 0.003863009 |  |  | 603960 | 0.9916902 | 0.9670213 | 0.003508457 | 0.9935842 | 0.00518643 | 0.9935842 | 0.008780009 | [12 empty] | 1052160 | 0.9979859 | 0.8678712 | 0.01405906 | 0.982614 | 0.004865759 | 0.982607 | 0.009902933
[13 empty] | 709146 | 0.9995181 | 0.9866385 | 0.001113154 | 0.9967161 | 0.004527629 | 0.9967212 | 0.003863013 |  |  | 604260 | 0.9906112 | 0.9670213 | 0.003508457 | 0.9935902 | 0.005186334 | 0.9935902 | 0.008779962 | [12 empty] | 1052460 | 0.9979859 | 0.8678712 | 0.01405906 | 0.9826207 | 0.004865675 | 0.9826137 | 0.00990275
[13 empty] | 709446 | 0.9995181 | 0.9866385 | 0.001113154 | 0.9967163 | 0.004527633 | 0.9967214 | 0.003863017 |  |  | 604560 | 0.9916902 | 0.9670213 | 0.003508457 | 0.9935961 | 0.005186239 | 0.9935962 | 0.008779916 | [12 empty] | 1052760 | 0.9867961 | 0.8678712 | 0.01405906 | 0.9826274 | 0.004865592 | 0.9826203 | 0.009902567
[13 empty] | 709746 | 0.9995181 | 0.9866385 | 0.001113154 | 0.9967165 | 0.004527637 | 0.9967216 | 0.00386302 |  |  | 604860 | 0.9906112 | 0.9670213 | 0.003508457 | 0.9936021 | 0.005186144 | 0.9936021 | 0.008779871 | [12 empty] | 1053060 | 0.991272 | 0.8678712 | 0.01405906 | 0.982634 | 0.004865509 | 0.982627 | 0.009902384
[13 empty] | 710046 | 1.000479 | 0.9866385 | 0.001113154 | 0.9967167 | 0.004527641 | 0.9967218 | 0.003863024 |  |  | 605160 | 0.9927692 | 0.9670213 | 0.003508457 | 0.993608 | 0.005186049 | 0.993608 | 0.008779825 | [12 empty] | 1053360 | 0.991272 | 0.8678712 | 0.01405906 | 0.9826407 | 0.004865426 | 0.9826336 | 0.009902201
[13 empty] | 710346 | 1.000479 | 0.9866385 | 0.001113154 | 0.9967169 | 0.004527646 | 0.9967219 | 0.003863028 |  |  | 605460 | 0.9916902 | 0.9670213 | 0.003508457 | 0.9936139 | 0.005185954 | 0.993614 | 0.00877978 | [12 empty] | 1053660 | 0.99351 | 0.8678712 | 0.01405906 | 0.9826473 | 0.004865343 | 0.9826403 | 0.009902019
[13 empty] | 710646 | 0.9995181 | 0.9866385 | 0.001113154 | 0.996717 | 0.00452765 | 0.9967221 | 0.003863031 |  |  | 605760 | 0.9916902 | 0.9670213 | 0.003508457 | 0.9936198 | 0.00518586 | 0.9936199 | 0.008779735 | [12 empty] | 1053960 | 0.991272 | 0.8678712 | 0.01405906 | 0.9826539 | 0.00486526 | 0.9826469 | 0.009901838
[13 empty] | 710946 | 0.9985577 | 0.9866385 | 0.001113154 | 0.9967172 | 0.004527654 | 0.9967223 | 0.003863035 |  |  | 606060 | 0.9906112 | 0.9670213 | 0.003508457 | 0.9936258 | 0.005185766 | 0.9936258 | 0.00877969 | [12 empty] | 1054260 | 0.991272 | 0.8678712 | 0.01405906 | 0.9826605 | 0.004865177 | 0.9826535 | 0.009901656
[13 empty] | 711246 | 0.9995181 | 0.9866385 | 0.001113154 | 0.9967174 | 0.004527658 | 0.9967225 | 0.003863038 |  |  | 606360 | 0.9916902 | 0.9670213 | 0.003508457 | 0.9936317 | 0.005185672 | 0.9936317 | 0.008779645 | [12 empty] | 1054560 | 0.9979859 | 0.8678712 | 0.01405906 | 0.9826672 | 0.004865095 | 0.9826601 | 0.009901475
[13 empty] | 711546 | 0.9995181 | 0.9866385 | 0.001113154 | 0.9967176 | 0.004527662 | 0.9967227 | 0.003863042 |  |  | 606660 | 0.9916902 | 0.9670213 | 0.003508457 | 0.9936375 | 0.005185578 | 0.9936376 | 0.0087796 | [12 empty] | 1054860 | 1.000224 | 0.8678712 | 0.01405906 | 0.9826738 | 0.004865012 | 0.9826667 | 0.009901294
[13 empty] | 711846 | 1.000479 | 0.9866385 | 0.001113154 | 0.9967178 | 0.004527667 | 0.9967228 | 0.003863046 |  |  | 606960 | 0.9906112 | 0.9670213 | 0.003508457 | 0.9936434 | 0.005185485 | 0.9936435 | 0.008779556 | [12 empty] | 1055160 | 0.9979859 | 0.8678712 | 0.01405906 | 0.9826804 | 0.00486493 | 0.9826733 | 0.009901114
[13 empty] | 712146 | 1.000479 | 0.9866385 | 0.001113154 | 0.9967179 | 0.004527671 | 0.996723 | 0.003863049 |  |  | 607260 | 0.9927692 | 0.9670213 | 0.003508457 | 0.9936493 | 0.005185392 | 0.9936493 | 0.008779511 | [12 empty] | 1055460 | 0.9890341 | 0.8678712 | 0.01405906 | 0.9826869 | 0.004864848 | 0.9826799 | 0.009900933
[13 empty] | 712446 | 0.9985577 | 0.9866385 | 0.001113154 | 0.9967181 | 0.004527675 | 0.9967232 | 0.003863053 |  |  | 607560 | 0.9916902 | 0.9670213 | 0.003508457 | 0.9936551 | 0.005185299 | 0.9936552 | 0.008779467 | [12 empty] | 1055760 | 0.99351 | 0.8678712 | 0.01405906 | 0.9826935 | 0.004864766 | 0.9826865 | 0.009900754
[13 empty] | 712746 | 1.000479 | 0.9866385 | 0.001113154 | 0.9967183 | 0.004527679 | 0.9967234 | 0.003863056 |  |  | 607860 | 0.9938482 | 0.9670213 | 0.003508457 | 0.993661 | 0.005185206 | 0.993661 | 0.008779424 | [12 empty] | 1056060 | 0.9979859 | 0.8678712 | 0.01405906 | 0.9827001 | 0.004864684 | 0.982693 | 0.009900574
[13 empty] | 713046 | 0.9985577 | 0.9866385 | 0.001113154 | 0.9967185 | 0.004527683 | 0.9967236 | 0.00386306 |  |  | 608160 | 0.9906112 | 0.9670213 | 0.003508457 | 0.9936668 | 0.005185114 | 0.9936669 | 0.00877938 | [12 empty] | 1056360 | 0.9957479 | 0.8678712 | 0.01405906 | 0.9827067 | 0.004864603 | 0.9826996 | 0.009900395
[13 empty] | 713346 | 0.9995181 | 0.9866385 | 0.001113154 | 0.9967187 | 0.004527688 | 0.9967237 | 0.003863064 |  |  | 608460 | 0.9916902 | 0.9670213 | 0.003508457 | 0.9936727 | 0.005185021 | 0.9936727 | 0.008779337 | [12 empty] | 1056660 | 1.000224 | 0.8678712 | 0.01405906 | 0.9827132 | 0.004864521 | 0.9827062 | 0.009900216
[13 empty] | 713646 | 1.000479 | 0.9866385 | 0.001113154 | 0.9967188 | 0.004527692 | 0.9967239 | 0.003863067 |  |  | 608760 | 0.9906112 | 0.9670213 | 0.003508457 | 0.9936785 | 0.005184929 | 0.9936785 | 0.008779293 | [12 empty] | 1056960 | 1.002462 | 0.8678712 | 0.01405906 | 0.9827198 | 0.00486444 | 0.9827127 | 0.009900037
[13 empty] | 713946 | 1.000479 | 0.9866385 | 0.001113154 | 0.996719 | 0.004527696 | 0.9967241 | 0.003863071 |  |  | 609060 | 0.9916902 | 0.9670213 | 0.003508457 | 0.9936843 | 0.005184838 | 0.9936843 | 0.00877925 | [12 empty] | 1057260 | 1.000224 | 0.8678712 | 0.01405906 | 0.9827263 | 0.004864359 | 0.9827192 | 0.009899859
[13 empty] | 714246 | 1.000479 | 0.9866385 | 0.001113154 | 0.9967192 | 0.0045277 | 0.9967243 | 0.003863074 |  |  | 609360 | 0.9927692 | 0.9670213 | 0.003508457 | 0.9936901 | 0.005184746 | 0.9936901 | 0.008779207 | [12 empty] | 1057560 | 1.000224 | 0.8678712 | 0.01405906 | 0.9827329 | 0.004864278 | 0.9827258 | 0.009899681
[13 empty] | 714546 | 0.9995181 | 0.9866385 | 0.001113154 | 0.9967194 | 0.004527704 | 0.9967244 | 0.003863078 |  |  | 609660 | 0.9895322 | 0.9670213 | 0.003508457 | 0.9936959 | 0.005184655 | 0.9936959 | 0.008779165 | [12 empty] | 1057860 | 0.9979859 | 0.8678712 | 0.01405906 | 0.9827394 | 0.004864197 | 0.9827323 | 0.009899503
[13 empty] | 714846 | 1.000479 | 0.9866385 | 0.001113154 | 0.9967195 | 0.004527708 | 0.9967246 | 0.003863082 |  |  | 609960 | 0.9906112 | 0.9670213 | 0.003508457 | 0.9937017 | 0.005184564 | 0.9937017 | 0.008779122 | [12 empty] | 1058160 | 0.9957479 | 0.8678712 | 0.01405906 | 0.9827459 | 0.004864116 | 0.9827388 | 0.009899326
[13 empty] | 715146 | 0.9995181 | 0.9866385 | 0.001113154 | 0.9967197 | 0.004527713 | 0.9967248 | 0.003863085 |  |  | 610260 | 0.9916902 | 0.9670213 | 0.003508457 | 0.9937074 | 0.005184473 | 0.9937075 | 0.00877908 | [12 empty] | 1058460 | 1.002462 | 0.8678712 | 0.01405906 | 0.9827524 | 0.004864036 | 0.9827453 | 0.009899149
[13 empty] | 715446 | 0.9995181 | 0.9866385 | 0.001113154 | 0.9967199 | 0.004527717 | 0.996725 | 0.003863089 |  |  | 610560 | 0.9916902 | 0.9670213 | 0.003508457 | 0.9937132 | 0.005184383 | 0.9937133 | 0.008779038 | [12 empty] | 1058760 | 0.9957479 | 0.8678712 | 0.01405906 | 0.9827589 | 0.004863956 | 0.9827518 | 0.009898972
[13 empty] | 715746 | 0.9985577 | 0.9866385 | 0.001113154 | 0.99672 | 0.004527721 | 0.9967251 | 0.003863092 |  |  | 610860 | 0.9906112 | 0.9670213 | 0.003508457 | 0.993719 | 0.005184292 | 0.993719 | 0.008778996 | [12 empty] | 1059060 | 0.9867961 | 0.8678712 | 0.01405906 | 0.9827654 | 0.004863875 | 0.9827583 | 0.009898796
[13 empty] | 716046 | 1.000479 | 0.9866385 | 0.001113154 | 0.9967202 | 0.004527725 | 0.9967253 | 0.003863096 |  |  | 611160 | 0.9906112 | 0.9670213 | 0.003508457 | 0.9937247 | 0.005184202 | 0.9937248 | 0.008778954 | [12 empty] | 1059360 | 0.9890341 | 0.8678712 | 0.01405906 | 0.9827719 | 0.004863795 | 0.9827648 | 0.00989862
[13 empty] | 716346 | 1.000479 | 0.9866385 | 0.001113154 | 0.9967204 | 0.004527729 | 0.9967255 | 0.003863099 |  |  | 611460 | 0.9906112 | 0.9670213 | 0.003508457 | 0.9937305 | 0.005184113 | 0.9937305 | 0.008778913 | [12 empty] | 1059660 | 0.9867961 | 0.8678712 | 0.01405906 | 0.9827784 | 0.004863715 | 0.9827713 | 0.009898444
[13 empty] | 716646 | 0.9985577 | 0.9866385 | 0.001113154 | 0.9967206 | 0.004527733 | 0.9967257 | 0.003863103 |  |  | 611760 | 0.9906112 | 0.9670213 | 0.003508457 | 0.9937362 | 0.005184023 | 0.9937362 | 0.008778871 | [12 empty] | 1059960 | 0.99351 | 0.8678712 | 0.01405906 | 0.9827849 | 0.004863635 | 0.9827778 | 0.009898269
[13 empty] | 716946 | 0.9995181 | 0.9866385 | 0.001113154 | 0.9967207 | 0.004527738 | 0.9967258 | 0.003863107 |  |  | 612060 | 0.9906112 | 0.9670213 | 0.003508457 | 0.9937419 | 0.005183934 | 0.993742 | 0.00877883 | [12 empty] | 1060260 | 0.9979859 | 0.8678712 | 0.01405906 | 0.9827914 | 0.004863556 | 0.9827842 | 0.009898094
[13 empty] | 717246 | 0.9995181 | 0.9866385 | 0.001113154 | 0.9967209 | 0.004527742 | 0.996726 | 0.00386311 |  |  | 612360 | 0.9884531 | 0.9670213 | 0.003508457 | 0.9937476 | 0.005183845 | 0.9937477 | 0.008778789 | [12 empty] | 1060560 | 1.0047 | 0.8678712 | 0.01405906 | 0.9827978 | 0.004863476 | 0.9827907 | 0.009897919
[13 empty] | 717546 | 1.000479 | 0.9866385 | 0.001113154 | 0.9967211 | 0.004527746 | 0.9967262 | 0.003863114 |  |  | 612660 | 0.9906112 | 0.9670213 | 0.003508457 | 0.9937533 | 0.005183756 | 0.9937534 | 0.008778748 | [12 empty] | 1060860 | 1.000224 | 0.8678712 | 0.01405906 | 0.9828043 | 0.004863397 | 0.9827972 | 0.009897744
[13 empty] | 717846 | 0.9995181 | 0.9866385 | 0.001113154 | 0.9967212 | 0.00452775 | 0.9967263 | 0.003863117 |  |  | 612960 | 0.9916902 | 0.9670213 | 0.003508457 | 0.993759 | 0.005183667 | 0.9937591 | 0.008778708 | [12 empty] | 1061160 | 0.9957479 | 0.8678712 | 0.01405906 | 0.9828107 | 0.004863318 | 0.9828036 | 0.00989757
[13 empty] | 718146 | 0.9985577 | 0.9866385 | 0.001113154 | 0.9967214 | 0.004527754 | 0.9967265 | 0.003863121 |  |  | 613260 | 0.9916902 | 0.9670213 | 0.003508457 | 0.9937647 | 0.005183579 | 0.9937647 | 0.008778667 | [12 empty] | 1061460 | 0.9957479 | 0.8678712 | 0.01405906 | 0.9828172 | 0.004863239 | 0.98281 | 0.009897396
[13 empty] | 718446 | 1.000479 | 0.9866385 | 0.001113154 | 0.9967216 | 0.004527758 | 0.9967267 | 0.003863124 |  |  | 613560 | 0.9906112 | 0.9670213 | 0.003508457 | 0.9937704 | 0.005183491 | 0.9937704 | 0.008778627 | [12 empty] | 1061760 | 0.9979859 | 0.8678712 | 0.01405906 | 0.9828236 | 0.00486316 | 0.9828165 | 0.009897223
[13 empty] | 718746 | 0.9995181 | 0.9866385 | 0.001113154 | 0.9967218 | 0.004527762 | 0.9967269 | 0.003863128 |  |  | 613860 | 0.9906112 | 0.9670213 | 0.003508457 | 0.993776 | 0.005183403 | 0.9937761 | 0.008778587 | [12 empty] | 1062060 | 1.002462 | 0.8678712 | 0.01405906 | 0.98283 | 0.004863081 | 0.9828229 | 0.009897049
[13 empty] | 719046 | 0.9995181 | 0.9866385 | 0.001113154 | 0.9967219 | 0.004527766 | 0.996727 | 0.003863131 |  |  | 614160 | 0.9906112 | 0.9670213 | 0.003508457 | 0.9937817 | 0.005183315 | 0.9937817 | 0.008778547 | [12 empty] | 1062360 | 0.9979859 | 0.8678712 | 0.01405906 | 0.9828364 | 0.004863002 | 0.9828293 | 0.009896876
[13 empty] | 719346 | 0.9995181 | 0.9866385 | 0.001113154 | 0.9967221 | 0.004527771 | 0.9967272 | 0.003863135 |  |  | 614460 | 0.9916902 | 0.9670213 | 0.003508457 | 0.9937873 | 0.005183228 | 0.9937874 | 0.008778507 | [12 empty] | 1062660 | 1.000224 | 0.8678712 | 0.01405906 | 0.9828429 | 0.004862924 | 0.9828357 | 0.009896704
[13 empty] | 719646 | 1.000479 | 0.9866385 | 0.001113154 | 0.9967223 | 0.004527775 | 0.9967274 | 0.003863138 |  |  | 614760 | 0.9906112 | 0.9670213 | 0.003508457 | 0.9937929 | 0.00518314 | 0.993793 | 0.008778468 | [12 empty] | 1062960 | 0.9957479 | 0.8678712 | 0.01405906 | 0.9828493 | 0.004862846 | 0.9828421 | 0.009896531
[13 empty] | 719946 | 1.000479 | 0.9866385 | 0.001113154 | 0.9967224 | 0.004527779 | 0.9967275 | 0.003863142 |  |  | 615060 | 0.9895322 | 0.9670213 | 0.003508457 | 0.9937986 | 0.005183053 | 0.9937986 | 0.008778428 | [12 empty] | 1063260 | 0.9979859 | 0.8678712 | 0.01405906 | 0.9828557 | 0.004862767 | 0.9828485 | 0.009896359
[13 empty] | 720246 | 1.000479 | 0.9866385 | 0.001113154 | 0.9967226 | 0.004527783 | 0.9967277 | 0.003863145 |  |  | 615360 | 0.9895322 | 0.9670213 | 0.003508457 | 0.9938042 | 0.005182967 | 0.9938043 | 0.008778389 | [12 empty] | 1063560 | 0.99351 | 0.8678712 | 0.01405906 | 0.982862 | 0.004862689 | 0.9828549 | 0.009896188
[13 empty] | 720546 | 1.000479 | 0.9866385 | 0.001113154 | 0.9967227 | 0.004527787 | 0.9967279 | 0.003863149 |  |  | 615660 | 0.9895322 | 0.9670213 | 0.003508457 | 0.9938098 | 0.00518288 | 0.9938099 | 0.00877835 | [12 empty] | 1063860 | 0.99351 | 0.8678712 | 0.01405906 | 0.9828684 | 0.004862612 | 0.9828613 | 0.009896016
[13 empty] | 720846 | 0.9995181 | 0.9866385 | 0.001113154 | 0.9967229 | 0.004527791 | 0.996728 | 0.003863152 |  |  | 615960 | 0.9916902 | 0.9670213 | 0.003508457 | 0.9938154 | 0.005182794 | 0.9938155 | 0.008778312 | [12 empty] | 1064160 | 0.991272 | 0.8678712 | 0.01405906 | 0.9828748 | 0.004862534 | 0.9828676 | 0.009895845
[13 empty] | 721146 | 0.9995181 | 0.9866385 | 0.001113154 | 0.9967231 | 0.004527795 | 0.9967282 | 0.003863156 |  |  | 616260 | 0.9916902 | 0.9670213 | 0.003508457 | 0.993821 | 0.005182708 | 0.9938211 | 0.008778273 | [12 empty] | 1064460 | 0.99351 | 0.8678712 | 0.01405906 | 0.9828812 | 0.004862456 | 0.982874 | 0.009895674
[13 empty] | 721446 | 0.9995181 | 0.9866385 | 0.001113154 | 0.9967232 | 0.004527799 | 0.9967284 | 0.003863159 |  |  | 616560 | 0.9906112 | 0.9670213 | 0.003508457 | 0.9938266 | 0.005182622 | 0.9938266 | 0.008778235 | [12 empty] | 1064760 | 0.991272 | 0.8678712 | 0.01405906 | 0.9828875 | 0.004862379 | 0.9828804 | 0.009895504
[13 empty] | 721746 | 1.001439 | 0.9866385 | 0.001113154 | 0.9967234 | 0.004527803 | 0.9967285 | 0.003863163 |  |  | 616860 | 0.9916902 | 0.9670213 | 0.003508457 | 0.9938321 | 0.005182536 | 0.9938322 | 0.008778196 | [12 empty] | 1065060 | 0.9957479 | 0.8678712 | 0.01405906 | 0.9828939 | 0.004862301 | 0.9828867 | 0.009895334
[13 empty] | 722046 | 0.9995181 | 0.9866385 | 0.001113154 | 0.9967236 | 0.004527807 | 0.9967287 | 0.003863166 |  |  | 617160 | 0.9906112 | 0.9670213 | 0.003508457 | 0.9938377 | 0.005182451 | 0.9938378 | 0.008778158 | [12 empty] | 1065360 | 0.99351 | 0.8678712 | 0.01405906 | 0.9829002 | 0.004862224 | 0.982893 | 0.009895164
[13 empty] | 722346 | 1.000479 | 0.9866385 | 0.001113154 | 0.9967237 | 0.004527812 | 0.9967288 | 0.00386317 |  |  | 617460 | 0.9906112 | 0.9670213 | 0.003508457 | 0.9938433 | 0.005182366 | 0.9938433 | 0.00877812 | [12 empty] | 1065660 | 0.9890341 | 0.8678712 | 0.01405906 | 0.9829066 | 0.004862147 | 0.9828994 | 0.009894994
[13 empty] | 722646 | 0.9995181 | 0.9866385 | 0.001113154 | 0.9967239 | 0.004527816 | 0.996729 | 0.003863173 |  |  | 617760 | 0.9895322 | 0.9670213 | 0.003508457 | 0.9938488 | 0.005182281 | 0.9938489 | 0.008778083 | [12 empty] | 1065960 | 0.99351 | 0.8678712 | 0.01405906 | 0.9829129 | 0.00486207 | 0.9829057 | 0.009894825
[13 empty] | 722946 | 1.000479 | 0.9866385 | 0.001113154 | 0.9967241 | 0.00452782 | 0.9967292 | 0.003863177 |  |  | 618060 | 0.9906112 | 0.9670213 | 0.003508457 | 0.9938543 | 0.005182196 | 0.9938544 | 0.008778045 | [12 empty] | 1066260 | 0.9957479 | 0.8678712 | 0.01405906 | 0.9829192 | 0.004861994 | 0.982912 | 0.009894656
[13 empty] | 723246 | 0.9985577 | 0.9866385 | 0.001113154 | 0.9967242 | 0.004527824 | 0.9967293 | 0.00386318 |  |  | 618360 | 0.9916902 | 0.9670213 | 0.003508457 | 0.9938599 | 0.005182112 | 0.9938599 | 0.008778008 | [12 empty] | 1066560 | 0.9979859 | 0.8678712 | 0.01405906 | 0.9829255 | 0.004861917 | 0.9829183 | 0.009894487
[13 empty] | 723546 | 1.000479 | 0.9866385 | 0.001113154 | 0.9967244 | 0.004527828 | 0.9967295 | 0.003863184 |  |  | 618660 | 0.9906112 | 0.9670213 | 0.003508457 | 0.9938654 | 0.005182028 | 0.9938655 | 0.008777971 | [12 empty] | 1066860 | 0.991272 | 0.8678712 | 0.01405906 | 0.9829319 | 0.004861841 | 0.9829246 | 0.009894319
[13 empty] | 723846 | 0.9995181 | 0.9866385 | 0.001113154 | 0.9967245 | 0.004527832 | 0.9967297 | 0.003863187 |  |  | 618960 | 0.9895322 | 0.9670213 | 0.003508457 | 0.9938709 | 0.005181944 | 0.993871 | 0.008777934 | [12 empty] | 1067160 | 0.9979859 | 0.8678712 | 0.01405906 | 0.9829382 | 0.004861764 | 0.9829309 | 0.009894151
[13 empty] | 724146 | 0.9995181 | 0.9866385 | 0.001113154 | 0.9967247 | 0.004527836 | 0.9967298 | 0.003863191 |  |  | 619260 | 0.9906112 | 0.9670213 | 0.003508457 | 0.9938764 | 0.00518186 | 0.9938765 | 0.008777897 | [12 empty] | 1067460 | 1.002462 | 0.8678712 | 0.01405906 | 0.9829444 | 0.004861688 | 0.9829372 | 0.009893983
[13 empty] | 724446 | 1.000479 | 0.9866385 | 0.001113154 | 0.9967249 | 0.00452784 | 0.99673 | 0.003863194 |  |  | 619560 | 0.9906112 | 0.9670213 | 0.003508457 | 0.9938819 | 0.005181776 | 0.993882 | 0.00877786 | [12 empty] | 1067760 | 0.9979859 | 0.8678712 | 0.01405906 | 0.9829507 | 0.004861612 | 0.9829435 | 0.009893816
[13 empty] | 724746 | 1.000479 | 0.9866385 | 0.001113154 | 0.996725 | 0.004527844 | 0.9967301 | 0.003863198 |  |  | 619860 | 0.9884531 | 0.9670213 | 0.003508457 | 0.9938874 | 0.005181693 | 0.9938875 | 0.008777824 | [12 empty] | 1068060 | 0.9957479 | 0.8678712 | 0.01405906 | 0.982957 | 0.004861536 | 0.9829498 | 0.009893649
[13 empty] | 725046 | 0.9995181 | 0.9866385 | 0.001113154 | 0.9967252 | 0.004527848 | 0.9967303 | 0.003863201 |  |  | 620160 | 0.9906112 | 0.9670213 | 0.003508457 | 0.9938928 | 0.00518161 | 0.9938929 | 0.008777788 | [12 empty] | 1068360 | 0.99351 | 0.8678712 | 0.01405906 | 0.9829633 | 0.004861461 | 0.9829561 | 0.009893482
[13 empty] | 725346 | 0.9995181 | 0.9866385 | 0.001113154 | 0.9967253 | 0.004527852 | 0.9967305 | 0.003863205 |  |  | 620460 | 0.9873741 | 0.9670213 | 0.003508457 | 0.9938983 | 0.005181527 | 0.9938984 | 0.008777751 | [12 empty] | 1068660 | 0.99351 | 0.8678712 | 0.01405906 | 0.9829696 | 0.004861385 | 0.9829623 | 0.009893315
[13 empty] | 725646 | 0.9985577 | 0.9866385 | 0.001113154 | 0.9967255 | 0.004527856 | 0.9967306 | 0.003863208 |  |  | 620760 | 0.9906112 | 0.9670213 | 0.003508457 | 0.9939038 | 0.005181444 | 0.9939039 | 0.008777716 | [12 empty] | 1068960 | 1.002462 | 0.8678712 | 0.01405906 | 0.9829758 | 0.00486131 | 0.9829686 | 0.009893149
[13 empty] | 725946 | 0.9995181 | 0.9866385 | 0.001113154 | 0.9967257 | 0.00452786 | 0.9967308 | 0.003863212 |  |  | 621060 | 0.9906112 | 0.9670213 | 0.003508457 | 0.9939092 | 0.005181362 | 0.9939093 | 0.00877768 | [12 empty] | 1069260 | 0.991272 | 0.8678712 | 0.01405906 | 0.9829821 | 0.004861234 | 0.9829748 | 0.009892983
[13 empty] | 726246 | 0.9995181 | 0.9866385 | 0.001113154 | 0.9967258 | 0.004527864 | 0.9967309 | 0.003863215 |  |  | 621360 | 0.9895322 | 0.9670213 | 0.003508457 | 0.9939147 | 0.00518128 | 0.9939147 | 0.008777644 | [12 empty] | 1069560 | 0.9890341 | 0.8678712 | 0.01405906 | 0.9829883 | 0.004861159 | 0.9829811 | 0.009892817
[13 empty] | 726546 | 0.9995181 | 0.9866385 | 0.001113154 | 0.996726 | 0.004527868 | 0.9967311 | 0.003863218 |  |  | 621660 | 0.9895322 | 0.9670213 | 0.003508457 | 0.9939201 | 0.005181198 | 0.9939202 | 0.008777609 | [12 empty] | 1069860 | 0.9867961 | 0.8678712 | 0.01405906 | 0.9829945 | 0.004861084 | 0.9829873 | 0.009892652
[13 empty] | 726846 | 0.9995181 | 0.9866385 | 0.001113154 | 0.9967261 | 0.004527872 | 0.9967313 | 0.003863222 |  |  | 621960 | 0.9906112 | 0.9670213 | 0.003508457 | 0.9939255 | 0.005181116 | 0.9939256 | 0.008777574 | [12 empty] | 1070160 | 0.9890341 | 0.8678712 | 0.01405906 | 0.9830008 | 0.004861009 | 0.9829935 | 0.009892487
[13 empty] | 727146 | 1.000479 | 0.9866385 | 0.001113154 | 0.9967263 | 0.004527876 | 0.9967314 | 0.003863225 |  |  | 622260 | 0.9927692 | 0.9670213 | 0.003508457 | 0.9939309 | 0.005181035 | 0.993931 | 0.008777539 | [12 empty] | 1070460 | 0.9890341 | 0.8678712 | 0.01405906 | 0.983007 | 0.004860934 | 0.9829997 | 0.009892322
[13 empty] | 727446 | 1.000479 | 0.9866385 | 0.001113154 | 0.9967264 | 0.00452788 | 0.9967316 | 0.003863229 |  |  | 622560 | 0.9916902 | 0.9670213 | 0.003508457 | 0.9939363 | 0.005180953 | 0.9939364 | 0.008777504 | [12 empty] | 1070760 | 0.99351 | 0.8678712 | 0.01405906 | 0.9830132 | 0.00486086 | 0.983006 | 0.009892158
[13 empty] | 727746 | 1.001439 | 0.9866385 | 0.001113154 | 0.9967266 | 0.004527884 | 0.9967317 | 0.003863232 |  |  | 622860 | 0.9906112 | 0.9670213 | 0.003508457 | 0.9939417 | 0.005180872 | 0.9939418 | 0.008777469 | [12 empty] | 1071060 | 0.9957479 | 0.8678712 | 0.01405906 | 0.9830194 | 0.004860785 | 0.9830122 | 0.009891994
[13 empty] | 728046 | 0.9995181 | 0.9866385 | 0.001113154 | 0.9967267 | 0.004527888 | 0.9967319 | 0.003863236 |  |  | 623160 | 0.9927692 | 0.9670213 | 0.003508457 | 0.9939471 | 0.005180791 | 0.9939472 | 0.008777435 | [12 empty] | 1071360 | 0.991272 | 0.8678712 | 0.01405906 | 0.9830256 | 0.004860711 | 0.9830184 | 0.00989183
[13 empty] | 728346 | 0.9995181 | 0.9866385 | 0.001113154 | 0.9967269 | 0.004527892 | 0.996732 | 0.003863239 |  |  | 623460 | 0.9895322 | 0.9670213 | 0.003508457 | 0.9939525 | 0.005180711 | 0.9939526 | 0.0087774 | [12 empty] | 1071660 | 0.991272 | 0.8678712 | 0.01405906 | 0.9830318 | 0.004860637 | 0.9830246 | 0.009891666
[13 empty] | 728646 | 0.9985577 | 0.9866385 | 0.001113154 | 0.9967271 | 0.004527896 | 0.9967322 | 0.003863242 |  |  | 623760 | 0.9906112 | 0.9670213 | 0.003508457 | 0.9939578 | 0.00518063 | 0.9939579 | 0.008777366 | [12 empty] | 1071960 | 0.9979859 | 0.8678712 | 0.01405906 | 0.983038 | 0.004860563 | 0.9830307 | 0.009891503
[13 empty] | 728946 | 1.000479 | 0.9866385 | 0.001113154 | 0.9967272 | 0.0045279 | 0.9967324 | 0.003863246 |  |  | 624060 | 0.9906112 | 0.9670213 | 0.003508457 | 0.9939632 | 0.00518055 | 0.9939633 | 0.008777332 | [12 empty] | 1072260 | 1.000224 | 0.8678712 | 0.01405906 | 0.9830442 | 0.004860489 | 0.9830369 | 0.00989134
[13 empty] | 729246 | 0.9995181 | 0.9866385 | 0.001113154 | 0.9967274 | 0.004527904 | 0.9967325 | 0.003863249 |  |  | 624360 | 0.9895322 | 0.9670213 | 0.003508457 | 0.9939686 | 0.00518047 | 0.9939687 | 0.008777298 | [12 empty] | 1072560 | 0.9867961 | 0.8678712 | 0.01405906 | 0.9830504 | 0.004860415 | 0.9830431 | 0.009891177
[13 empty] | 729546 | 1.000479 | 0.9866385 | 0.001113154 | 0.9967275 | 0.004527908 | 0.9967327 | 0.003863253 |  |  | 624660 | 0.9895322 | 0.9670213 | 0.003508457 | 0.9939739 | 0.00518039 | 0.993974 | 0.008777265 | [12 empty] | 1072860 | 0.9957479 | 0.8678712 | 0.01405906 | 0.9830565 | 0.004860341 | 0.9830492 | 0.009891015
[13 empty] | 729846 | 1.000479 | 0.9866385 | 0.001113154 | 0.9967277 | 0.004527912 | 0.9967328 | 0.003863256 |  |  | 624960 | 0.9895322 | 0.9670213 | 0.003508457 | 0.9939792 | 0.005180311 | 0.9939793 | 0.008777231 | [12 empty] | 1073160 | 0.991272 | 0.8678712 | 0.01405906 | 0.9830627 | 0.004860268 | 0.9830554 | 0.009890853
[13 empty] | 730146 | 1.001439 | 0.9866385 | 0.001113154 | 0.9967278 | 0.004527916 | 0.996733 | 0.003863259 |  |  | 625260 | 0.9906112 | 0.9670213 | 0.003508457 | 0.9939846 | 0.005180232 | 0.9939847 | 0.008777198 | [12 empty] | 1073460 | 0.9979859 | 0.8678712 | 0.01405906 | 0.9830688 | 0.004860195 | 0.9830616 | 0.009890691
[13 empty] | 730446 | 0.9995181 | 0.9866385 | 0.001113154 | 0.996728 | 0.00452792 | 0.9967331 | 0.003863263 |  |  | 625560 | 0.9906112 | 0.9670213 | 0.003508457 | 0.9939899 | 0.005180152 | 0.99399 | 0.008777165 | [12 empty] | 1073760 | 1.000224 | 0.8678712 | 0.01405906 | 0.983075 | 0.004860121 | 0.9830677 | 0.009890529
[13 empty] | 730746 | 1.001439 | 0.9866385 | 0.001113154 | 0.9967281 | 0.004527924 | 0.9967333 | 0.003863266 |  |  | 625860 | 0.9884531 | 0.9670213 | 0.003508457 | 0.9939952 | 0.005180074 | 0.9939953 | 0.008777132 | [12 empty] | 1074060 | 0.9979859 | 0.8678712 | 0.01405906 | 0.9830811 | 0.004860048 | 0.9830738 | 0.009890368
[13 empty] | 731046 | 1.000479 | 0.9866385 | 0.001113154 | 0.9967283 | 0.004527928 | 0.9967334 | 0.00386327 |  |  | 626160 | 0.9884531 | 0.9670213 | 0.003508457 | 0.9940005 | 0.005179995 | 0.9940006 | 0.008777099 | [12 empty] | 1074360 | 1.000224 | 0.8678712 | 0.01405906 | 0.9830873 | 0.004859975 | 0.98308 | 0.009890207
[13 empty] | 731346 | 1.000479 | 0.9866385 | 0.001113154 | 0.9967284 | 0.004527932 | 0.9967336 | 0.003863273 |  |  | 626460 | 0.9895322 | 0.9670213 | 0.003508457 | 0.9940058 | 0.005179917 | 0.9940059 | 0.008777066 | [12 empty] | 1074660 | 0.9957479 | 0.8678712 | 0.01405906 | 0.9830934 | 0.004859903 | 0.9830861 | 0.009890046
[13 empty] | 731646 | 1.001439 | 0.9866385 | 0.001113154 | 0.9967286 | 0.004527936 | 0.9967337 | 0.003863276 |  |  | 626760 | 0.9906112 | 0.9670213 | 0.003508457 | 0.9940111 | 0.005179838 | 0.9940112 | 0.008777034 | [12 empty] | 1074960 | 1.000224 | 0.8678712 | 0.01405906 | 0.9830995 | 0.00485983 | 0.9830922 | 0.009889886
[13 empty] | 731946 | 1.001439 | 0.9866385 | 0.001113154 | 0.9967287 | 0.00452794 | 0.9967339 | 0.00386328 |  |  | 627060 | 0.9906112 | 0.9670213 | 0.003508457 | 0.9940163 | 0.00517976 | 0.9940164 | 0.008777001 | [12 empty] | 1075260 | 0.99351 | 0.8678712 | 0.01405906 | 0.9831056 | 0.004859757 | 0.9830983 | 0.009889726
[13 empty] | 732246 | 1.001439 | 0.9866385 | 0.001113154 | 0.9967289 | 0.004527944 | 0.996734 | 0.003863283 |  |  | 627360 | 0.9895322 | 0.9670213 | 0.003508457 | 0.9940216 | 0.005179682 | 0.9940217 | 0.008776969 | [12 empty] | 1075560 | 0.991272 | 0.8678712 | 0.01405906 | 0.9831117 | 0.004859685 | 0.9831044 | 0.009889566
[13 empty] | 732546 | 1.001439 | 0.9866385 | 0.001113154 | 0.996729 | 0.004527948 | 0.9967342 | 0.003863287 |  |  | 627660 | 0.9906112 | 0.9670213 | 0.003508457 | 0.9940268 | 0.005179605 | 0.994027 | 0.008776937 | [12 empty] | 1075860 | 0.9979859 | 0.8678712 | 0.01405906 | 0.9831178 | 0.004859613 | 0.9831105 | 0.009889407
[13 empty] | 732846 | 1.001439 | 0.9866385 | 0.001113154 | 0.9967292 | 0.004527952 | 0.9967343 | 0.00386329 |  |  | 627960 | 0.9895322 | 0.9670213 | 0.003508457 | 0.9940321 | 0.005179528 | 0.9940322 | 0.008776906 | [12 empty] | 1076160 | 0.991272 | 0.8678712 | 0.01405906 | 0.9831239 | 0.004859541 | 0.9831166 | 0.009889248
[13 empty] | 733146 | 0.9995181 | 0.9866385 | 0.001113154 | 0.9967293 | 0.004527956 | 0.9967345 | 0.003863293 |  |  | 628260 | 0.9906112 | 0.9670213 | 0.003508457 | 0.9940373 | 0.00517945 | 0.9940375 | 0.008776874 | [12 empty] | 1076460 | 0.9957479 | 0.8678712 | 0.01405906 | 0.98313 | 0.004859469 | 0.9831227 | 0.009889089
[13 empty] | 733446 | 1.000479 | 0.9866385 | 0.001113154 | 0.9967295 | 0.00452796 | 0.9967346 | 0.003863297 |  |  | 628560 | 0.9906112 | 0.9670213 | 0.003508457 | 0.9940426 | 0.005179373 | 0.9940427 | 0.008776842 | [12 empty] | 1076760 | 0.9979859 | 0.8678712 | 0.01405906 | 0.9831361 | 0.004859397 | 0.9831287 | 0.00988893
[13 empty] | 733746 | 1.001439 | 0.9866385 | 0.001113154 | 0.9967296 | 0.004527964 | 0.9967348 | 0.0038633 |  |  | 628860 | 0.9906112 | 0.9670213 | 0.003508457 | 0.9940478 | 0.005179297 | 0.9940479 | 0.008776811 | [12 empty] | 1077060 | 1.000224 | 0.8678712 | 0.01405906 | 0.9831421 | 0.004859325 | 0.9831348 | 0.009888772
[13 empty] | 734046 | 1.001439 | 0.9866385 | 0.001113154 | 0.9967298 | 0.004527967 | 0.9967349 | 0.003863303 |  |  | 629160 | 0.9906112 | 0.9670213 | 0.003508457 | 0.994053 | 0.00517922 | 0.9940531 | 0.00877678 | [12 empty] | 1077360 | 0.9979859 | 0.8678712 | 0.01405906 | 0.9831482 | 0.004859254 | 0.9831408 | 0.009888614
[13 empty] | 734346 | 1.000479 | 0.9866385 | 0.001113154 | 0.9967299 | 0.004527971 | 0.9967351 | 0.003863307 |  |  | 629460 | 0.9906112 | 0.9670213 | 0.003508457 | 0.9940582 | 0.005179144 | 0.9940583 | 0.008776749 | [12 empty] | 1077660 | 0.9957479 | 0.8678712 | 0.01405906 | 0.9831542 | 0.004859182 | 0.9831469 | 0.009888456
[13 empty] | 734646 | 1.001439 | 0.9866385 | 0.001113154 | 0.9967301 | 0.004527975 | 0.9967352 | 0.00386331 |  |  | 629760 | 0.9906112 | 0.9670213 | 0.003508457 | 0.9940634 | 0.005179068 | 0.9940635 | 0.008776718 | [12 empty] | 1077960 | 0.9957479 | 0.8678712 | 0.01405906 | 0.9831603 | 0.004859111 | 0.9831529 | 0.009888298
[13 empty] | 734946 | 0.9995181 | 0.9866385 | 0.001113154 | 0.9967302 | 0.004527979 | 0.9967354 | 0.003863313 |  |  | 630060 | 0.9906112 | 0.9670213 | 0.003508457 | 0.9940686 | 0.005178992 | 0.9940687 | 0.008776688 | [12 empty] | 1078260 | 0.991272 | 0.8678712 | 0.01405906 | 0.9831663 | 0.00485904 | 0.983159 | 0.009888141
[13 empty] | 735246 | 0.9995181 | 0.9866385 | 0.001113154 | 0.9967303 | 0.004527983 | 0.9967355 | 0.003863317 |  |  | 630360 | 0.9884531 | 0.9670213 | 0.003508457 | 0.9940738 | 0.005178916 | 0.9940739 | 0.008776657 | [12 empty] | 1078560 | 0.99351 | 0.8678712 | 0.01405906 | 0.9831724 | 0.004858969 | 0.983165 | 0.009887984
[13 empty] | 735546 | 1.000479 | 0.9866385 | 0.001113154 | 0.9967305 | 0.004527987 | 0.9967357 | 0.00386332 |  |  | 630660 | 0.9895322 | 0.9670213 | 0.003508457 | 0.994079 | 0.005178841 | 0.9940791 | 0.008776627 | [12 empty] | 1078860 | 0.9979859 | 0.8678712 | 0.01405906 | 0.9831784 | 0.004858898 | 0.983171 | 0.009887828
[13 empty] | 735846 | 1.000479 | 0.9866385 | 0.001113154 | 0.9967306 | 0.004527991 | 0.9967358 | 0.003863323 |  |  | 630960 | 0.9895322 | 0.9670213 | 0.003508457 | 0.9940841 | 0.005178766 | 0.9940842 | 0.008776597 | [12 empty] | 1079160 | 0.9979859 | 0.8678712 | 0.01405906 | 0.9831844 | 0.004858827 | 0.9831771 | 0.009887671
[13 empty] | 736146 | 1.000479 | 0.9866385 | 0.001113154 | 0.9967308 | 0.004527995 | 0.9967359 | 0.003863327 |  |  | 631260 | 0.9906112 | 0.9670213 | 0.003508457 | 0.9940893 | 0.005178691 | 0.9940894 | 0.008776567 | [12 empty] | 1079460 | 1.002462 | 0.8678712 | 0.01405906 | 0.9831904 | 0.004858756 | 0.9831831 | 0.009887515
[13 empty] | 736446 | 1.001439 | 0.9866385 | 0.001113154 | 0.9967309 | 0.004527999 | 0.9967361 | 0.00386333 |  |  | 631560 | 0.9895322 | 0.9670213 | 0.003508457 | 0.9940944 | 0.005178616 | 0.9940945 | 0.008776537 | [12 empty] | 1079760 | 0.9979859 | 0.8678712 | 0.01405906 | 0.9831964 | 0.004858686 | 0.9831891 | 0.009887359
[13 empty] | 736746 | 0.9985577 | 0.9866385 | 0.001113154 | 0.9967311 | 0.004528002 | 0.9967362 | 0.003863333 |  |  | 631860 | 0.9906112 | 0.9670213 | 0.003508457 | 0.9940996 | 0.005178541 | 0.9940997 | 0.008776507 | [12 empty] | 1080060 | 1.000224 | 0.8678712 | 0.01405906 | 0.9832024 | 0.004858615 | 0.9831951 | 0.009887204
[13 empty] | 737046 | 0.9995181 | 0.9866385 | 0.001113154 | 0.9967312 | 0.004528006 | 0.9967364 | 0.003863336 |  |  | 632160 | 0.9906112 | 0.9670213 | 0.003508457 | 0.9941047 | 0.005178467 | 0.9941048 | 0.008776478 | [12 empty] | 1080360 | 1.000224 | 0.8678712 | 0.01405906 | 0.9832084 | 0.004858545 | 0.983201 | 0.009887049
[13 empty] | 737346 | 1.001439 | 0.9866385 | 0.001113154 | 0.9967313 | 0.00452801 | 0.9967365 | 0.00386334 |  |  | 632460 | 0.9906112 | 0.9670213 | 0.003508457 | 0.9941098 | 0.005178393 | 0.9941099 | 0.008776449 | [12 empty] | 1080660 | 1.000224 | 0.8678712 | 0.01405906 | 0.9832144 | 0.004858475 | 0.983207 | 0.009886894
[13 empty] | 737646 | 1.001439 | 0.9866385 | 0.001113154 | 0.9967315 | 0.004528014 | 0.9967367 | 0.003863343 |  |  | 632760 | 0.9916902 | 0.9670213 | 0.003508457 | 0.9941149 | 0.005178319 | 0.9941151 | 0.008776419 | [12 empty] | 1080960 | 0.9957479 | 0.8678712 | 0.01405906 | 0.9832204 | 0.004858405 | 0.983213 | 0.009886739
[13 empty] | 737946 | 1.001439 | 0.9866385 | 0.001113154 | 0.9967316 | 0.004528018 | 0.9967368 | 0.003863346 |  |  | 633060 | 0.9884531 | 0.9670213 | 0.003508457 | 0.99412 | 0.005178245 | 0.9941202 | 0.00877639 | [12 empty] | 1081260 | 0.9890341 | 0.8678712 | 0.01405906 | 0.9832264 | 0.004858335 | 0.983219 | 0.009886585
[13 empty] | 738246 | 1.000479 | 0.9866385 | 0.001113154 | 0.9967318 | 0.004528022 | 0.9967369 | 0.00386335 |  |  | 633360 | 0.9906112 | 0.9670213 | 0.003508457 | 0.9941251 | 0.005178171 | 0.9941253 | 0.008776362 | [12 empty] | 1081560 | 0.9957479 | 0.8678712 | 0.01405906 | 0.9832323 | 0.004858266 | 0.9832249 | 0.009886431
[13 empty] | 738546 | 0.9995181 | 0.9866385 | 0.001113154 | 0.9967319 | 0.004528026 | 0.9967371 | 0.003863353 |  |  | 633660 | 0.9906112 | 0.9670213 | 0.003508457 | 0.9941302 | 0.005178098 | 0.9941303 | 0.008776333 | [12 empty] | 1081860 | 1.000224 | 0.8678712 | 0.01405906 | 0.9832383 | 0.004858196 | 0.9832309 | 0.009886277
[13 empty] | 738846 | 0.9995181 | 0.9866385 | 0.001113154 | 0.9967321 | 0.004528029 | 0.9967372 | 0.003863356 |  |  | 633960 | 0.9906112 | 0.9670213 | 0.003508457 | 0.9941353 | 0.005178025 | 0.9941354 | 0.008776304 | [12 empty] | 1082160 | 0.9979859 | 0.8678712 | 0.01405906 | 0.9832442 | 0.004858127 | 0.9832368 | 0.009886123
[13 empty] | 739146 | 0.9995181 | 0.9866385 | 0.001113154 | 0.9967322 | 0.004528033 | 0.9967374 | 0.003863359 |  |  | 634260 | 0.9916902 | 0.9670213 | 0.003508457 | 0.9941404 | 0.005177952 | 0.9941405 | 0.008776276 | [12 empty] | 1082460 | 1.0047 | 0.8678712 | 0.01405906 | 0.9832502 | 0.004858057 | 0.9832428 | 0.00988597
[13 empty] | 739446 | 1.000479 | 0.9866385 | 0.001113154 | 0.9967323 | 0.004528037 | 0.9967375 | 0.003863363 |  |  | 634560 | 0.9916902 | 0.9670213 | 0.003508457 | 0.9941454 | 0.005177879 | 0.9941456 | 0.008776248 | [12 empty] | 1082760 | 0.9957479 | 0.8678712 | 0.01405906 | 0.9832561 | 0.004857988 | 0.9832487 | 0.009885817
[13 empty] | 739746 | 1.000479 | 0.9866385 | 0.001113154 | 0.9967325 | 0.004528041 | 0.9967377 | 0.003863366 |  |  | 634860 | 0.9916902 | 0.9670213 | 0.003508457 | 0.9941505 | 0.005177807 | 0.9941506 | 0.00877622 | [12 empty] | 1083060 | 1.000224 | 0.8678712 | 0.01405906 | 0.9832621 | 0.004857919 | 0.9832546 | 0.009885664
[13 empty] | 740046 | 1.002399 | 0.9866385 | 0.001113154 | 0.9967326 | 0.004528045 | 0.9967378 | 0.003863369 |  |  | 635160 | 0.9906112 | 0.9670213 | 0.003508457 | 0.9941555 | 0.005177734 | 0.9941557 | 0.008776192 | [12 empty] | 1083360 | 1.000224 | 0.8678712 | 0.01405906 | 0.983268 | 0.00485785 | 0.9832606 | 0.009885512
[13 empty] | 740346 | 1.001439 | 0.9866385 | 0.001113154 | 0.9967328 | 0.004528049 | 0.9967379 | 0.003863373 |  |  | 635460 | 0.9916902 | 0.9670213 | 0.003508457 | 0.9941606 | 0.005177662 | 0.9941607 | 0.008776164 | [12 empty] | 1083660 | 0.9890341 | 0.8678712 | 0.01405906 | 0.9832739 | 0.004857781 | 0.9832665 | 0.00988536
[13 empty] | 740646 | 1.000479 | 0.9866385 | 0.001113154 | 0.9967329 | 0.004528052 | 0.9967381 | 0.003863376 |  |  | 635760 | 0.9895322 | 0.9670213 | 0.003508457 | 0.9941656 | 0.00517759 | 0.9941657 | 0.008776137 | [12 empty] | 1083960 | 0.9979859 | 0.8678712 | 0.01405906 | 0.9832798 | 0.004857713 | 0.9832724 | 0.009885208
[13 empty] | 740946 | 1.001439 | 0.9866385 | 0.001113154 | 0.996733 | 0.004528056 | 0.9967382 | 0.003863379 |  |  | 636060 | 0.9916902 | 0.9670213 | 0.003508457 | 0.9941706 | 0.005177519 | 0.9941708 | 0.008776109 | [12 empty] | 1084260 | 1.0047 | 0.8678712 | 0.01405906 | 0.9832857 | 0.004857644 | 0.9832783 | 0.009885056
[13 empty] | 741246 | 0.9985577 | 0.9866385 | 0.001113154 | 0.9967332 | 0.00452806 | 0.9967384 | 0.003863382 |  |  | 636360 | 0.9906112 | 0.9670213 | 0.003508457 | 0.9941756 | 0.005177447 | 0.9941758 | 0.008776082 | [12 empty] | 1084560 | 0.9979859 | 0.8678712 | 0.01405906 | 0.9832916 | 0.004857576 | 0.9832842 | 0.009884905
[13 empty] | 741546 | 0.9995181 | 0.9866385 | 0.001113154 | 0.9967333 | 0.004528064 | 0.9967385 | 0.003863385 |  |  | 636660 | 0.9906112 | 0.9670213 | 0.003508457 | 0.9941807 | 0.005177376 | 0.9941808 | 0.008776055 | [12 empty] | 1084860 | 0.9979859 | 0.8678712 | 0.01405906 | 0.9832975 | 0.004857507 | 0.9832901 | 0.009884754
[13 empty] | 741846 | 0.9995181 | 0.9866385 | 0.001113154 | 0.9967334 | 0.004528068 | 0.9967386 | 0.003863389 |  |  | 636960 | 0.9906112 | 0.9670213 | 0.003508457 | 0.9941857 | 0.005177305 | 0.9941858 | 0.008776028 | [12 empty] | 1085160 | 1.0047 | 0.8678712 | 0.01405906 | 0.9833034 | 0.004857439 | 0.9832959 | 0.009884603
[13 empty] | 742146 | 1.000479 | 0.9866385 | 0.001113154 | 0.9967336 | 0.004528071 | 0.9967388 | 0.003863392 |  |  | 637260 | 0.9916902 | 0.9670213 | 0.003508457 | 0.9941906 | 0.005177234 | 0.9941908 | 0.008776001 | [12 empty] | 1085460 | 0.9957479 | 0.8678712 | 0.01405906 | 0.9833093 | 0.004857371 | 0.9833018 | 0.009884453
[13 empty] | 742446 | 1.001439 | 0.9866385 | 0.001113154 | 0.9967337 | 0.004528075 | 0.9967389 | 0.003863395 |  |  | 637560 | 0.9927692 | 0.9670213 | 0.003508457 | 0.9941956 | 0.005177163 | 0.9941958 | 0.008775974 | [12 empty] | 1085760 | 0.9957479 | 0.8678712 | 0.01405906 | 0.9833151 | 0.004857303 | 0.9833077 | 0.009884303
[13 empty] | 742746 | 1.000479 | 0.9866385 | 0.001113154 | 0.9967339 | 0.004528079 | 0.996739 | 0.003863398 |  |  | 637860 | 0.9938482 | 0.9670213 | 0.003508457 | 0.9942006 | 0.005177093 | 0.9942008 | 0.008775948 | [12 empty] | 1086060 | 0.9890341 | 0.8678712 | 0.01405906 | 0.983321 | 0.004857236 | 0.9833135 | 0.009884153
[13 empty] | 743046 | 0.9995181 | 0.9866385 | 0.001113154 | 0.996734 | 0.004528083 | 0.9967392 | 0.003863402 |  |  | 638160 | 0.9916902 | 0.9670213 | 0.003508457 | 0.9942056 | 0.005177022 | 0.9942057 | 0.008775922 | [12 empty] | 1086360 | 0.9979859 | 0.8678712 | 0.01405906 | 0.9833269 | 0.004857168 | 0.9833194 | 0.009884003
[13 empty] | 743346 | 1.000479 | 0.9866385 | 0.001113154 | 0.9967341 | 0.004528087 | 0.9967393 | 0.003863405 |  |  | 638460 | 0.9895322 | 0.9670213 | 0.003508457 | 0.9942105 | 0.005176952 | 0.9942107 | 0.008775895 | [12 empty] | 1086660 | 0.9979859 | 0.8678712 | 0.01405906 | 0.9833327 | 0.004857101 | 0.9833252 | 0.009883854
[13 empty] | 743646 | 1.001439 | 0.9866385 | 0.001113154 | 0.9967343 | 0.00452809 | 0.9967395 | 0.003863408 |  |  | 638760 | 0.9906112 | 0.9670213 | 0.003508457 | 0.9942155 | 0.005176882 | 0.9942156 | 0.008775869 | [12 empty] | 1086960 | 1.002462 | 0.8678712 | 0.01405906 | 0.9833386 | 0.004857033 | 0.9833311 | 0.009883704
[13 empty] | 743946 | 1.002399 | 0.9866385 | 0.001113154 | 0.9967344 | 0.004528094 | 0.9967396 | 0.003863411 |  |  | 639060 | 0.9906112 | 0.9670213 | 0.003508457 | 0.9942204 | 0.005176813 | 0.9942206 | 0.008775844 | [12 empty] | 1087260 | 1.006938 | 0.8678712 | 0.01405906 | 0.9833444 | 0.004856966 | 0.9833369 | 0.009883556
[13 empty] | 744246 | 1.000479 | 0.9866385 | 0.001113154 | 0.9967345 | 0.004528098 | 0.9967397 | 0.003863414 |  |  | 639360 | 0.9906112 | 0.9670213 | 0.003508457 | 0.9942254 | 0.005176743 | 0.9942255 | 0.008775818 | [12 empty] | 1087560 | 1.000224 | 0.8678712 | 0.01405906 | 0.9833502 | 0.004856899 | 0.9833427 | 0.009883407
[13 empty] | 744546 | 1.000479 | 0.9866385 | 0.001113154 | 0.9967347 | 0.004528102 | 0.9967399 | 0.003863418 |  |  | 639660 | 0.9906112 | 0.9670213 | 0.003508457 | 0.9942303 | 0.005176674 | 0.9942304 | 0.008775792 | [12 empty] | 1087860 | 0.99351 | 0.8678712 | 0.01405906 | 0.983356 | 0.004856832 | 0.9833486 | 0.009883259
[13 empty] | 744846 | 1.001439 | 0.9866385 | 0.001113154 | 0.9967348 | 0.004528105 | 0.99674 | 0.003863421 |  |  | 639960 | 0.9916902 | 0.9670213 | 0.003508457 | 0.9942352 | 0.005176605 | 0.9942354 | 0.008775767 | [12 empty] | 1088160 | 1.000224 | 0.8678712 | 0.01405906 | 0.9833619 | 0.004856765 | 0.9833544 | 0.009883111
[13 empty] | 745146 | 0.9995181 | 0.9866385 | 0.001113154 | 0.9967349 | 0.004528109 | 0.9967401 | 0.003863424 |  |  | 640260 | 0.9916902 | 0.9670213 | 0.003508457 | 0.9942401 | 0.005176536 | 0.9942403 | 0.008775742 | [12 empty] | 1088460 | 1.002462 | 0.8678712 | 0.01405906 | 0.9833677 | 0.004856698 | 0.9833602 | 0.009882963
[13 empty] | 745446 | 1.000479 | 0.9866385 | 0.001113154 | 0.9967351 | 0.004528113 | 0.9967403 | 0.003863427 |  |  | 640560 | 0.9916902 | 0.9670213 | 0.003508457 | 0.994245 | 0.005176467 | 0.9942452 | 0.008775717 | [12 empty] | 1088760 | 0.9979859 | 0.8678712 | 0.01405906 | 0.9833735 | 0.004856632 | 0.983366 | 0.009882815
[13 empty] | 745746 | 1.000479 | 0.9866385 | 0.001113154 | 0.9967352 | 0.004528117 | 0.9967404 | 0.00386343 |  |  | 640860 | 0.9916902 | 0.9670213 | 0.003508457 | 0.9942499 | 0.005176399 | 0.9942501 | 0.008775692 | [12 empty] | 1089060 | 0.9979859 | 0.8678712 | 0.01405906 | 0.9833793 | 0.004856565 | 0.9833718 | 0.009882668
[13 empty] | 746046 | 1.000479 | 0.9866385 | 0.001113154 | 0.9967353 | 0.00452812 | 0.9967405 | 0.003863434 |  |  | 641160 | 0.9916902 | 0.9670213 | 0.003508457 | 0.9942548 | 0.005176331 | 0.994255 | 0.008775667 | [12 empty] | 1089360 | 0.99351 | 0.8678712 | 0.01405906 | 0.9833851 | 0.004856499 | 0.9833776 | 0.009882521
[13 empty] | 746346 | 1.000479 | 0.9866385 | 0.001113154 | 0.9967355 | 0.004528124 | 0.9967407 | 0.003863437 |  |  | 641460 | 0.9895322 | 0.9670213 | 0.003508457 | 0.9942597 | 0.005176262 | 0.9942598 | 0.008775642 | [12 empty] | 1089660 | 0.9957479 | 0.8678712 | 0.01405906 | 0.9833908 | 0.004856433 | 0.9833833 | 0.009882375
[13 empty] | 746646 | 1.002399 | 0.9866385 | 0.001113154 | 0.9967356 | 0.004528128 | 0.9967408 | 0.00386344 |  |  | 641760 | 0.9906112 | 0.9670213 | 0.003508457 | 0.9942646 | 0.005176195 | 0.9942647 | 0.008775618 | [12 empty] | 1089960 | 1.011414 | 0.8678712 | 0.01405906 | 0.9833966 | 0.004856367 | 0.9833891 | 0.009882228
[13 empty] | 746946 | 1.000479 | 0.9866385 | 0.001113154 | 0.9967357 | 0.004528131 | 0.9967409 | 0.003863443 |  |  | 642060 | 0.9916902 | 0.9670213 | 0.003508457 | 0.9942694 | 0.005176127 | 0.9942696 | 0.008775593 | [12 empty] | 1090260 | 1.0047 | 0.8678712 | 0.01405906 | 0.9834024 | 0.004856301 | 0.9833949 | 0.009882082
[13 empty] | 747246 | 1.001439 | 0.9866385 | 0.001113154 | 0.9967358 | 0.004528135 | 0.9967411 | 0.003863446 |  |  | 642360 | 0.9916902 | 0.9670213 | 0.003508457 | 0.9942743 | 0.005176059 | 0.9942744 | 0.008775569 | [12 empty] | 1090560 | 0.991272 | 0.8678712 | 0.01405906 | 0.9834082 | 0.004856235 | 0.9834006 | 0.009881936
[13 empty] | 747546 | 1.001439 | 0.9866385 | 0.001113154 | 0.996736 | 0.004528139 | 0.9967412 | 0.003863449 |  |  | 642660 | 0.9906112 | 0.9670213 | 0.003508457 | 0.9942791 | 0.005175992 | 0.9942793 | 0.008775545 | [12 empty] | 1090860 | 1.002462 | 0.8678712 | 0.01405906 | 0.9834139 | 0.004856169 | 0.9834064 | 0.00988179
[13 empty] | 747846 | 1.002399 | 0.9866385 | 0.001113154 | 0.9967361 | 0.004528143 | 0.9967413 | 0.003863453 |  |  | 642960 | 0.9906112 | 0.9670213 | 0.003508457 | 0.994284 | 0.005175925 | 0.9942841 | 0.008775521 | [12 empty] | 1091160 | 0.9979859 | 0.8678712 | 0.01405906 | 0.9834197 | 0.004856104 | 0.9834121 | 0.009881645
[13 empty] | 748146 | 1.001439 | 0.9866385 | 0.001113154 | 0.9967362 | 0.004528146 | 0.9967414 | 0.003863456 |  |  | 643260 | 0.9906112 | 0.9670213 | 0.003508457 | 0.9942888 | 0.005175858 | 0.994289 | 0.008775498 | [12 empty] | 1091460 | 0.9957479 | 0.8678712 | 0.01405906 | 0.9834254 | 0.004856038 | 0.9834179 | 0.0098815
[13 empty] | 748446 | 1.002399 | 0.9866385 | 0.001113154 | 0.9967364 | 0.00452815 | 0.9967416 | 0.003863459 |  |  | 643560 | 0.9895322 | 0.9670213 | 0.003508457 | 0.9942936 | 0.005175791 | 0.9942938 | 0.008775474 | [12 empty] | 1091760 | 1.0047 | 0.8678712 | 0.01405906 | 0.9834311 | 0.004855973 | 0.9834236 | 0.009881355
[13 empty] | 748746 | 1.000479 | 0.9866385 | 0.001113154 | 0.9967365 | 0.004528154 | 0.9967417 | 0.003863462 |  |  | 643860 | 0.9895322 | 0.9670213 | 0.003508457 | 0.9942984 | 0.005175725 | 0.9942986 | 0.008775451 | [12 empty] | 1092060 | 0.991272 | 0.8678712 | 0.01405906 | 0.9834369 | 0.004855908 | 0.9834293 | 0.009881211
[13 empty] | 749046 | 1.000479 | 0.9866385 | 0.001113154 | 0.9967366 | 0.004528157 | 0.9967418 | 0.003863465 |  |  | 644160 | 0.9916902 | 0.9670213 | 0.003508457 | 0.9943032 | 0.005175658 | 0.9943034 | 0.008775427 | [12 empty] | 1092360 | 0.9979859 | 0.8678712 | 0.01405906 | 0.9834426 | 0.004855843 | 0.9834351 | 0.009881066
[13 empty] | 749346 | 1.000479 | 0.9866385 | 0.001113154 | 0.9967368 | 0.004528161 | 0.996742 | 0.003863468 |  |  | 644460 | 0.9916902 | 0.9670213 | 0.003508457 | 0.994308 | 0.005175592 | 0.9943082 | 0.008775404 | [12 empty] | 1092660 | 0.9957479 | 0.8678712 | 0.01405906 | 0.9834483 | 0.004855778 | 0.9834408 | 0.009880922
[13 empty] | 749646 | 1.000479 | 0.9866385 | 0.001113154 | 0.9967369 | 0.004528165 | 0.9967421 | 0.003863471 |  |  | 644760 | 0.9895322 | 0.9670213 | 0.003508457 | 0.9943128 | 0.005175526 | 0.994313 | 0.008775381 | [12 empty] | 1092960 | 0.9957479 | 0.8678712 | 0.01405906 | 0.983454 | 0.004855713 | 0.9834465 | 0.009880779
[13 empty] | 749946 | 1.000479 | 0.9866385 | 0.001113154 | 0.996737 | 0.004528168 | 0.9967422 | 0.003863474 |  |  | 645060 | 0.9906112 | 0.9670213 | 0.003508457 | 0.9943176 | 0.00517546 | 0.9943178 | 0.008775358 | [12 empty] | 1093260 | 1.000224 | 0.8678712 | 0.01405906 | 0.9834597 | 0.004855648 | 0.9834522 | 0.009880635
[13 empty] | 750246 | 1.001439 | 0.9866385 | 0.001113154 | 0.9967371 | 0.004528172 | 0.9967423 | 0.003863478 |  |  | 645360 | 0.9916902 | 0.9670213 | 0.003508457 | 0.9943224 | 0.005175395 | 0.9943226 | 0.008775336 | [12 empty] | 1093560 | 1.000224 | 0.8678712 | 0.01405906 | 0.9834654 | 0.004855583 | 0.9834579 | 0.009880492
[13 empty] | 750546 | 1.000479 | 0.9866385 | 0.001113154 | 0.9967373 | 0.004528176 | 0.9967425 | 0.003863481 |  |  | 645660 | 0.9906112 | 0.9670213 | 0.003508457 | 0.9943272 | 0.00517533 | 0.9943273 | 0.008775313 | [12 empty] | 1093860 | 0.9979859 | 0.8678712 | 0.01405906 | 0.9834711 | 0.004855519 | 0.9834636 | 0.009880349
[13 empty] | 750846 | 1.000479 | 0.9866385 | 0.001113154 | 0.9967374 | 0.004528179 | 0.9967426 | 0.003863484 |  |  | 645960 | 0.9927692 | 0.9670213 | 0.003508457 | 0.9943319 | 0.005175264 | 0.9943321 | 0.008775291 | [12 empty] | 1094160 | 0.99351 | 0.8678712 | 0.01405906 | 0.9834768 | 0.004855455 | 0.9834693 | 0.009880206
[13 empty] | 751146 | 1.000479 | 0.9866385 | 0.001113154 | 0.9967375 | 0.004528183 | 0.9967427 | 0.003863487 |  |  | 646260 | 0.9916902 | 0.9670213 | 0.003508457 | 0.9943367 | 0.005175199 | 0.9943369 | 0.008775268 | [12 empty] | 1094460 | 0.9979859 | 0.8678712 | 0.01405906 | 0.9834825 | 0.00485539 | 0.9834749 | 0.009880064
[13 empty] | 751446 | 1.000479 | 0.9866385 | 0.001113154 | 0.9967376 | 0.004528187 | 0.9967429 | 0.00386349 |  |  | 646560 | 0.9916902 | 0.9670213 | 0.003508457 | 0.9943414 | 0.005175135 | 0.9943416 | 0.008775246 | [12 empty] | 1094760 | 1.002462 | 0.8678712 | 0.01405906 | 0.9834882 | 0.004855326 | 0.9834806 | 0.009879922
[13 empty] | 751746 | 1.001439 | 0.9866385 | 0.001113154 | 0.9967378 | 0.00452819 | 0.996743 | 0.003863493 |  |  | 646860 | 0.9916902 | 0.9670213 | 0.003508457 | 0.9943462 | 0.00517507 | 0.9943464 | 0.008775224 | [12 empty] | 1095060 | 0.99351 | 0.8678712 | 0.01405906 | 0.9834938 | 0.004855262 | 0.9834863 | 0.00987978
[13 empty] | 752046 | 1.001439 | 0.9866385 | 0.001113154 | 0.9967379 | 0.004528194 | 0.9967431 | 0.003863496 |  |  | 647160 | 0.9916902 | 0.9670213 | 0.003508457 | 0.9943509 | 0.005175005 | 0.9943511 | 0.008775202 | [12 empty] | 1095360 | 1.0047 | 0.8678712 | 0.01405906 | 0.9834995 | 0.004855199 | 0.9834919 | 0.009879638
[13 empty] | 752346 | 1.001439 | 0.9866385 | 0.001113154 | 0.996738 | 0.004528197 | 0.9967432 | 0.003863499 |  |  | 647460 | 0.9916902 | 0.9670213 | 0.003508457 | 0.9943556 | 0.005174941 | 0.9943558 | 0.008775181 | [12 empty] | 1095660 | 0.99351 | 0.8678712 | 0.01405906 | 0.9835051 | 0.004855135 | 0.9834976 | 0.009879497
[13 empty] | 752646 | 1.000479 | 0.9866385 | 0.001113154 | 0.9967381 | 0.004528201 | 0.9967434 | 0.003863502 |  |  | 647760 | 0.9906112 | 0.9670213 | 0.003508457 | 0.9943604 | 0.005174877 | 0.9943605 | 0.008775159 | [12 empty] | 1095960 | 0.9979859 | 0.8678712 | 0.01405906 | 0.9835108 | 0.004855071 | 0.9835032 | 0.009879355
[13 empty] | 752946 | 1.001439 | 0.9866385 | 0.001113154 | 0.9967383 | 0.004528205 | 0.9967435 | 0.003863505 |  |  | 648060 | 0.9916902 | 0.9670213 | 0.003508457 | 0.9943651 | 0.005174813 | 0.9943652 | 0.008775138 | [12 empty] | 1096260 | 1.000224 | 0.8678712 | 0.01405906 | 0.9835164 | 0.004855008 | 0.9835088 | 0.009879215
[13 empty] | 753246 | 0.9995181 | 0.9866385 | 0.001113154 | 0.9967384 | 0.004528208 | 0.9967436 | 0.003863508 |  |  | 648360 | 0.9927692 | 0.9670213 | 0.003508457 | 0.9943698 | 0.00517475 | 0.9943699 | 0.008775117 | [12 empty] | 1096560 | 1.000224 | 0.8678712 | 0.01405906 | 0.9835221 | 0.004854944 | 0.9835145 | 0.009879074
[13 empty] | 753546 | 0.9995181 | 0.9866385 | 0.001113154 | 0.9967385 | 0.004528212 | 0.9967437 | 0.003863512 |  |  | 648660 | 0.9916902 | 0.9670213 | 0.003508457 | 0.9943745 | 0.005174686 | 0.9943746 | 0.008775095 | [12 empty] | 1096860 | 1.000224 | 0.8678712 | 0.01405906 | 0.9835277 | 0.004854881 | 0.9835201 | 0.009878934
[13 empty] | 753846 | 1.001439 | 0.9866385 | 0.001113154 | 0.9967386 | 0.004528215 | 0.9967439 | 0.003863515 |  |  | 648960 | 0.9916902 | 0.9670213 | 0.003508457 | 0.9943791 | 0.005174623 | 0.9943793 | 0.008775074 | [12 empty] | 1097160 | 0.99351 | 0.8678712 | 0.01405906 | 0.9835333 | 0.004854818 | 0.9835257 | 0.009878793
[13 empty] | 754146 | 1.000479 | 0.9866385 | 0.001113154 | 0.9967388 | 0.004528219 | 0.996744 | 0.003863518 |  |  | 649260 | 0.9906112 | 0.9670213 | 0.003508457 | 0.9943838 | 0.00517456 | 0.994384 | 0.008775054 | [12 empty] | 1097460 | 0.9979859 | 0.8678712 | 0.01405906 | 0.9835389 | 0.004854755 | 0.9835313 | 0.009878654
[13 empty] | 754446 | 0.9995181 | 0.9866385 | 0.001113154 | 0.9967389 | 0.004528223 | 0.9967441 | 0.003863521 |  |  | 649560 | 0.9916902 | 0.9670213 | 0.003508457 | 0.9943885 | 0.005174497 | 0.9943887 | 0.008775033 | [12 empty] | 1097760 | 1.000224 | 0.8678712 | 0.01405906 | 0.9835445 | 0.004854692 | 0.9835369 | 0.009878514
[13 empty] | 754746 | 1.000479 | 0.9866385 | 0.001113154 | 0.996739 | 0.004528226 | 0.9967442 | 0.003863524 |  |  | 649860 | 0.9916902 | 0.9670213 | 0.003508457 | 0.9943932 | 0.005174434 | 0.9943933 | 0.008775012 | [12 empty] | 1098060 | 1.002462 | 0.8678712 | 0.01405906 | 0.9835501 | 0.00485463 | 0.9835425 | 0.009878375
[13 empty] | 755046 | 1.001439 | 0.9866385 | 0.001113154 | 0.9967391 | 0.00452823 | 0.9967444 | 0.003863527 |  |  | 650160 | 0.9916902 | 0.9670213 | 0.003508457 | 0.9943978 | 0.005174372 | 0.994398 | 0.008774992 | [12 empty] | 1098360 | 1.002462 | 0.8678712 | 0.01405906 | 0.9835557 | 0.004854567 | 0.9835481 | 0.009878236
[13 empty] | 755346 | 1.001439 | 0.9866385 | 0.001113154 | 0.9967392 | 0.004528233 | 0.9967445 | 0.00386353 |  |  | 650460 | 0.9927692 | 0.9670213 | 0.003508457 | 0.9944025 | 0.005174309 | 0.9944026 | 0.008774972 | [12 empty] | 1098660 | 1.000224 | 0.8678712 | 0.01405906 | 0.9835613 | 0.004854504 | 0.9835537 | 0.009878097
[13 empty] | 755646 | 1.001439 | 0.9866385 | 0.001113154 | 0.9967394 | 0.004528237 | 0.9967446 | 0.003863533 |  |  | 650760 | 0.9906112 | 0.9670213 | 0.003508457 | 0.9944071 | 0.005174247 | 0.9944073 | 0.008774952 | [12 empty] | 1098960 | 0.9979859 | 0.8678712 | 0.01405906 | 0.9835669 | 0.004854442 | 0.9835593 | 0.009877958
[13 empty] | 755946 | 1.001439 | 0.9866385 | 0.001113154 | 0.9967395 | 0.004528241 | 0.9967447 | 0.003863536 |  |  | 651060 | 0.9895322 | 0.9670213 | 0.003508457 | 0.9944117 | 0.005174185 | 0.9944119 | 0.008774932 | [12 empty] | 1099260 | 1.000224 | 0.8678712 | 0.01405906 | 0.9835725 | 0.00485438 | 0.9835649 | 0.00987782
[13 empty] | 756246 | 1.000479 | 0.9866385 | 0.001113154 | 0.9967396 | 0.004528244 | 0.9967448 | 0.003863539 |  |  | 651360 | 0.9906112 | 0.9670213 | 0.003508457 | 0.9944164 | 0.005174123 | 0.9944165 | 0.008774912 | [12 empty] | 1099560 | 0.9979859 | 0.8678712 | 0.01405906 | 0.983578 | 0.004854318 | 0.9835704 | 0.009877682
[13 empty] | 756546 | 1.000479 | 0.9866385 | 0.001113154 | 0.9967397 | 0.004528248 | 0.996745 | 0.003863542 |  |  | 651660 | 0.9927692 | 0.9670213 | 0.003508457 | 0.994421 | 0.005174062 | 0.9944212 | 0.008774892 | [12 empty] | 1099860 | 0.9957479 | 0.8678712 | 0.01405906 | 0.9835836 | 0.004854256 | 0.983576 | 0.009877544
[13 empty] | 756846 | 1.000479 | 0.9866385 | 0.001113154 | 0.9967398 | 0.004528251 | 0.9967451 | 0.003863545 |  |  | 651960 | 0.9927692 | 0.9670213 | 0.003508457 | 0.9944256 | 0.005174 | 0.9944258 | 0.008774873 | [12 empty] | 1100160 | 0.9979859 | 0.8678712 | 0.01405906 | 0.9835892 | 0.004854194 | 0.9835815 | 0.009877406
[13 empty] | 757146 | 1.002399 | 0.9866385 | 0.001113154 | 0.99674 | 0.004528255 | 0.9967452 | 0.003863548 |  |  | 652260 | 0.9916902 | 0.9670213 | 0.003508457 | 0.9944302 | 0.005173939 | 0.9944304 | 0.008774853 | [12 empty] | 1100460 | 0.9957479 | 0.8678712 | 0.01405906 | 0.9835947 | 0.004854132 | 0.9835871 | 0.009877269
[13 empty] | 757446 | 1.002399 | 0.9866385 | 0.001113154 | 0.9967401 | 0.004528258 | 0.9967453 | 0.003863551 |  |  | 652560 | 0.9906112 | 0.9670213 | 0.003508457 | 0.9944348 | 0.005173878 | 0.994435 | 0.008774834 | [12 empty] | 1100760 | 0.991272 | 0.8678712 | 0.01405906 | 0.9836003 | 0.00485407 | 0.9835926 | 0.009877132
[13 empty] | 757746 | 1.002399 | 0.9866385 | 0.001113154 | 0.9967402 | 0.004528262 | 0.9967454 | 0.003863554 |  |  | 652860 | 0.9927692 | 0.9670213 | 0.003508457 | 0.9944394 | 0.005173817 | 0.9944396 | 0.008774815 | [12 empty] | 1101060 | 0.9957479 | 0.8678712 | 0.01405906 | 0.9836058 | 0.004854009 | 0.9835982 | 0.009876995
[13 empty] | 758046 | 1.002399 | 0.9866385 | 0.001113154 | 0.9967403 | 0.004528265 | 0.9967456 | 0.003863557 |  |  | 653160 | 0.9906112 | 0.9670213 | 0.003508457 | 0.994444 | 0.005173756 | 0.9944441 | 0.008774796 | [12 empty] | 1101360 | 1.0047 | 0.8678712 | 0.01405906 | 0.9836113 | 0.004853947 | 0.9836037 | 0.009876859
[13 empty] | 758346 | 1.001439 | 0.9866385 | 0.001113154 | 0.9967404 | 0.004528269 | 0.9967457 | 0.00386356 |  |  | 653460 | 0.9916902 | 0.9670213 | 0.003508457 | 0.9944485 | 0.005173696 | 0.9944487 | 0.008774777 | [12 empty] | 1101660 | 0.99351 | 0.8678712 | 0.01405906 | 0.9836169 | 0.004853886 | 0.9836092 | 0.009876723
[13 empty] | 758646 | 1.002399 | 0.9866385 | 0.001113154 | 0.9967406 | 0.004528272 | 0.9967458 | 0.003863563 |  |  | 653760 | 0.9916902 | 0.9670213 | 0.003508457 | 0.9944531 | 0.005173635 | 0.9944533 | 0.008774758 | [12 empty] | 1101960 | 1.002462 | 0.8678712 | 0.01405906 | 0.9836224 | 0.004853825 | 0.9836147 | 0.009876587
[13 empty] | 758946 | 1.001439 | 0.9866385 | 0.001113154 | 0.9967407 | 0.004528276 | 0.9967459 | 0.003863566 |  |  | 654060 | 0.9895322 | 0.9670213 | 0.003508457 | 0.9944577 | 0.005173575 | 0.9944579 | 0.008774739 | [12 empty] | 1102260 | 0.99351 | 0.8678712 | 0.01405906 | 0.9836279 | 0.004853764 | 0.9836202 | 0.009876451
[13 empty] | 759246 | 1.002399 | 0.9866385 | 0.001113154 | 0.9967408 | 0.004528279 | 0.996746 | 0.003863569 |  |  | 654360 | 0.9906112 | 0.9670213 | 0.003508457 | 0.9944622 | 0.005173515 | 0.9944624 | 0.008774721 | [12 empty] | 1102560 | 1.002462 | 0.8678712 | 0.01405906 | 0.9836334 | 0.004853703 | 0.9836257 | 0.009876315
[13 empty] | 759546 | 1.002399 | 0.9866385 | 0.001113154 | 0.9967409 | 0.004528283 | 0.9967462 | 0.003863572 |  |  | 654660 | 0.9916902 | 0.9670213 | 0.003508457 | 0.9944667 | 0.005173455 | 0.9944669 | 0.008774703 | [12 empty] | 1102860 | 1.000224 | 0.8678712 | 0.01405906 | 0.9836389 | 0.004853642 | 0.9836312 | 0.00987618
[13 empty] | 759846 | 1.001439 | 0.9866385 | 0.001113154 | 0.996741 | 0.004528286 | 0.9967463 | 0.003863575 |  |  | 654960 | 0.9927692 | 0.9670213 | 0.003508457 | 0.9944713 | 0.005173396 | 0.9944715 | 0.008774684 | [12 empty] | 1103160 | 0.9957479 | 0.8678712 | 0.01405906 | 0.9836444 | 0.004853581 | 0.9836367 | 0.009876045
[13 empty] | 760146 | 1.001439 | 0.9866385 | 0.001113154 | 0.9967411 | 0.00452829 | 0.9967464 | 0.003863578 |  |  | 655260 | 0.9916902 | 0.9670213 | 0.003508457 | 0.9944758 | 0.005173336 | 0.994476 | 0.008774666 | [12 empty] | 1103460 | 0.99351 | 0.8678712 | 0.01405906 | 0.9836499 | 0.004853521 | 0.9836422 | 0.00987591
[13 empty] | 760446 | 1.002399 | 0.9866385 | 0.001113154 | 0.9967413 | 0.004528293 | 0.9967465 | 0.003863581 |  |  | 655560 | 0.9906112 | 0.9670213 | 0.003508457 | 0.9944803 | 0.005173277 | 0.9944805 | 0.008774648 | [12 empty] | 1103760 | 1.000224 | 0.8678712 | 0.01405906 | 0.9836554 | 0.00485346 | 0.9836477 | 0.009875776
[13 empty] | 760746 | 1.001439 | 0.9866385 | 0.001113154 | 0.9967414 | 0.004528297 | 0.9967466 | 0.003863584 |  |  | 655860 | 0.9906112 | 0.9670213 | 0.003508457 | 0.9944849 | 0.005173218 | 0.9944851 | 0.008774631 | [12 empty] | 1104060 | 0.9957479 | 0.8678712 | 0.01405906 | 0.9836608 | 0.0048534 | 0.9836532 | 0.009875641
[13 empty] | 761046 | 1.000479 | 0.9866385 | 0.001113154 | 0.9967415 | 0.0045283 | 0.9967467 | 0.003863587 |  |  | 656160 | 0.9906112 | 0.9670213 | 0.003508457 | 0.9944894 | 0.005173159 | 0.9944896 | 0.008774613 | [12 empty] | 1104360 | 1.000224 | 0.8678712 | 0.01405906 | 0.9836663 | 0.004853339 | 0.9836586 | 0.009875507
[13 empty] | 761346 | 1.001439 | 0.9866385 | 0.001113154 | 0.9967416 | 0.004528304 | 0.9967469 | 0.00386359 |  |  | 656460 | 0.9906112 | 0.9670213 | 0.003508457 | 0.9944939 | 0.0051731 | 0.9944941 | 0.008774596 | [12 empty] | 1104660 | 1.002462 | 0.8678712 | 0.01405906 | 0.9836718 | 0.004853279 | 0.9836641 | 0.009875373
[13 empty] | 761646 | 1.000479 | 0.9866385 | 0.001113154 | 0.9967417 | 0.004528307 | 0.996747 | 0.003863593 |  |  | 656760 | 0.9906112 | 0.9670213 | 0.003508457 | 0.9944984 | 0.005173042 | 0.9944986 | 0.008774578 | [12 empty] | 1104960 | 0.991272 | 0.8678712 | 0.01405906 | 0.9836772 | 0.004853219 | 0.9836695 | 0.00987524
[13 empty] | 761946 | 1.000479 | 0.9866385 | 0.001113154 | 0.9967418 | 0.004528311 | 0.9967471 | 0.003863595 |  |  | 657060 | 0.9895322 | 0.9670213 | 0.003508457 | 0.9945028 | 0.005172983 | 0.994503 | 0.008774561 | [12 empty] | 1105260 | 0.9979859 | 0.8678712 | 0.01405906 | 0.9836827 | 0.004853159 | 0.983675 | 0.009875107
[13 empty] | 762246 | 1.001439 | 0.9866385 | 0.001113154 | 0.996742 | 0.004528314 | 0.9967472 | 0.003863598 |  |  | 657360 | 0.9906112 | 0.9670213 | 0.003508457 | 0.9945073 | 0.005172925 | 0.9945075 | 0.008774544 | [12 empty] | 1105560 | 0.9979859 | 0.8678712 | 0.01405906 | 0.9836881 | 0.0048531 | 0.9836804 | 0.009874974
[13 empty] | 762546 | 1.001439 | 0.9866385 | 0.001113154 | 0.9967421 | 0.004528318 | 0.9967473 | 0.003863601 |  |  | 657660 | 0.9916902 | 0.9670213 | 0.003508457 | 0.9945118 | 0.005172867 | 0.994512 | 0.008774527 | [12 empty] | 1105860 | 0.9979859 | 0.8678712 | 0.01405906 | 0.9836935 | 0.00485304 | 0.9836859 | 0.009874841
[13 empty] | 762846 | 1.002399 | 0.9866385 | 0.001113154 | 0.9967422 | 0.004528321 | 0.9967474 | 0.003863604 |  |  | 657960 | 0.9916902 | 0.9670213 | 0.003508457 | 0.9945163 | 0.005172809 | 0.9945165 | 0.00877451 | [12 empty] | 1106160 | 1.002462 | 0.8678712 | 0.01405906 | 0.983699 | 0.00485298 | 0.9836913 | 0.009874708
[13 empty] | 763146 | 1.001439 | 0.9866385 | 0.001113154 | 0.9967423 | 0.004528325 | 0.9967476 | 0.003863607 |  |  | 658260 | 0.9927692 | 0.9670213 | 0.003508457 | 0.9945207 | 0.005172751 | 0.9945209 | 0.008774493 | [12 empty] | 1106460 | 0.99351 | 0.8678712 | 0.01405906 | 0.9837044 | 0.004852921 | 0.9836967 | 0.009874576
[13 empty] | 763446 | 1.000479 | 0.9866385 | 0.001113154 | 0.9967424 | 0.004528328 | 0.9967477 | 0.00386361 |  |  | 658560 | 0.9927692 | 0.9670213 | 0.003508457 | 0.9945252 | 0.005172694 | 0.9945254 | 0.008774477 | [12 empty] | 1106760 | 1.000224 | 0.8678712 | 0.01405906 | 0.9837098 | 0.004852862 | 0.9837021 | 0.009874444
[13 empty] | 763746 | 1.001439 | 0.9866385 | 0.001113154 | 0.9967425 | 0.004528331 | 0.9967478 | 0.003863613 |  |  | 658860 | 0.9895322 | 0.9670213 | 0.003508457 | 0.9945296 | 0.005172637 | 0.9945298 | 0.00877446 | [12 empty] | 1107060 | 0.9957479 | 0.8678712 | 0.01405906 | 0.9837152 | 0.004852802 | 0.9837075 | 0.009874312
[13 empty] | 764046 | 1.000479 | 0.9866385 | 0.001113154 | 0.9967426 | 0.004528335 | 0.9967479 | 0.003863616 |  |  | 659160 | 0.9916902 | 0.9670213 | 0.003508457 | 0.994534 | 0.005172579 | 0.9945342 | 0.008774444 | [12 empty] | 1107360 | 1.000224 | 0.8678712 | 0.01405906 | 0.9837206 | 0.004852743 | 0.9837129 | 0.00987418
[13 empty] | 764346 | 1.001439 | 0.9866385 | 0.001113154 | 0.9967427 | 0.004528338 | 0.996748 | 0.003863619 |  |  | 659460 | 0.9927692 | 0.9670213 | 0.003508457 | 0.9945385 | 0.005172522 | 0.9945387 | 0.008774428 | [12 empty] | 1107660 | 0.991272 | 0.8678712 | 0.01405906 | 0.983726 | 0.004852684 | 0.9837183 | 0.009874049
[13 empty] | 764646 | 1.002399 | 0.9866385 | 0.001113154 | 0.9967429 | 0.004528342 | 0.9967481 | 0.003863622 |  |  | 659760 | 0.9927692 | 0.9670213 | 0.003508457 | 0.9945429 | 0.005172466 | 0.9945431 | 0.008774412 | [12 empty] | 1107960 | 0.9957479 | 0.8678712 | 0.01405906 | 0.9837314 | 0.004852626 | 0.9837237 | 0.009873918
[13 empty] | 764946 | 1.001439 | 0.9866385 | 0.001113154 | 0.996743 | 0.004528345 | 0.9967482 | 0.003863625 |  |  | 660060 | 0.9927692 | 0.9670213 | 0.003508457 | 0.9945473 | 0.005172409 | 0.9945475 | 0.008774396 | [12 empty] | 1108260 | 1.002462 | 0.8678712 | 0.01405906 | 0.9837368 | 0.004852567 | 0.9837291 | 0.009873787
[13 empty] | 765246 | 1.001439 | 0.9866385 | 0.001113154 | 0.9967431 | 0.004528348 | 0.9967483 | 0.003863627 |  |  | 660360 | 0.9916902 | 0.9670213 | 0.003508457 | 0.9945517 | 0.005172352 | 0.9945519 | 0.00877438 | [12 empty] | 1108560 | 0.99351 | 0.8678712 | 0.01405906 | 0.9837422 | 0.004852508 | 0.9837345 | 0.009873657
[13 empty] | 765546 | 1.001439 | 0.9866385 | 0.001113154 | 0.9967432 | 0.004528352 | 0.9967485 | 0.00386363 |  |  | 660660 | 0.9916902 | 0.9670213 | 0.003508457 | 0.9945561 | 0.005172296 | 0.9945563 | 0.008774364 | [12 empty] | 1108860 | 0.9979859 | 0.8678712 | 0.01405906 | 0.9837476 | 0.00485245 | 0.9837398 | 0.009873526
[13 empty] | 765846 | 1.001439 | 0.9866385 | 0.001113154 | 0.9967433 | 0.004528355 | 0.9967486 | 0.003863633 |  |  | 660960 | 0.9927692 | 0.9670213 | 0.003508457 | 0.9945605 | 0.00517224 | 0.9945607 | 0.008774349 | [12 empty] | 1109160 | 1.002462 | 0.8678712 | 0.01405906 | 0.9837529 | 0.004852391 | 0.9837452 | 0.009873396
[13 empty] | 766146 | 1.002399 | 0.9866385 | 0.001113154 | 0.9967434 | 0.004528359 | 0.9967487 | 0.003863636 |  |  | 661260 | 0.9927692 | 0.9670213 | 0.003508457 | 0.9945649 | 0.005172184 | 0.9945651 | 0.008774333 | [12 empty] | 1109460 | 1.0047 | 0.8678712 | 0.01405906 | 0.9837583 | 0.004852333 | 0.9837506 | 0.009873266
[13 empty] | 766446 | 1.001439 | 0.9866385 | 0.001113154 | 0.9967435 | 0.004528362 | 0.9967488 | 0.003863639 |  |  | 661560 | 0.9916902 | 0.9670213 | 0.003508457 | 0.9945693 | 0.005172128 | 0.9945695 | 0.008774318 | [12 empty] | 1109760 | 0.99351 | 0.8678712 | 0.01405906 | 0.9837637 | 0.004852275 | 0.9837559 | 0.009873137
[13 empty] | 766746 | 0.9995181 | 0.9866385 | 0.001113154 | 0.9967436 | 0.004528365 | 0.9967489 | 0.003863642 |  |  | 661860 | 0.9916902 | 0.9670213 | 0.003508457 | 0.9945736 | 0.005172073 | 0.9945739 | 0.008774303 | [12 empty] | 1110060 | 0.9957479 | 0.8678712 | 0.01405906 | 0.983769 | 0.004852217 | 0.9837613 | 0.009873007
[13 empty] | 767046 | 1.001439 | 0.9866385 | 0.001113154 | 0.9967437 | 0.004528369 | 0.996749 | 0.003863645 |  |  | 662160 | 0.9906112 | 0.9670213 | 0.003508457 | 0.994578 | 0.005172017 | 0.9945782 | 0.008774288 | [12 empty] | 1110360 | 1.002462 | 0.8678712 | 0.01405906 | 0.9837744 | 0.004852159 | 0.9837666 | 0.009872878
[13 empty] | 767346 | 0.9995181 | 0.9866385 | 0.001113154 | 0.9967439 | 0.004528372 | 0.9967491 | 0.003863648 |  |  | 662460 | 0.9927692 | 0.9670213 | 0.003508457 | 0.9945823 | 0.005171962 | 0.9945826 | 0.008774273 | [12 empty] | 1110660 | 1.000224 | 0.8678712 | 0.01405906 | 0.9837797 | 0.004852101 | 0.9837719 | 0.009872749
[13 empty] | 767646 | 1.000479 | 0.9866385 | 0.001113154 | 0.996744 | 0.004528376 | 0.9967492 | 0.00386365 |  |  | 662760 | 0.9938482 | 0.9670213 | 0.003508457 | 0.9945867 | 0.005171907 | 0.9945869 | 0.008774258 | [12 empty] | 1110960 | 0.9957479 | 0.8678712 | 0.01405906 | 0.983785 | 0.004852043 | 0.9837773 | 0.00987262
[13 empty] | 767946 | 1.000479 | 0.9866385 | 0.001113154 | 0.9967441 | 0.004528379 | 0.9967493 | 0.003863653 |  |  | 663060 | 0.9927692 | 0.9670213 | 0.003508457 | 0.994591 | 0.005171852 | 0.9945913 | 0.008774243 | [12 empty] | 1111260 | 0.9957479 | 0.8678712 | 0.01405906 | 0.9837904 | 0.004851986 | 0.9837826 | 0.009872492
[13 empty] | 768246 | 1.001439 | 0.9866385 | 0.001113154 | 0.9967442 | 0.004528382 | 0.9967494 | 0.003863656 |  |  | 663360 | 0.9906112 | 0.9670213 | 0.003508457 | 0.9945954 | 0.005171797 | 0.9945956 | 0.008774229 | [12 empty] | 1111560 | 0.991272 | 0.8678712 | 0.01405906 | 0.9837957 | 0.004851928 | 0.9837879 | 0.009872364
[13 empty] | 768546 | 1.000479 | 0.9866385 | 0.001113154 | 0.9967443 | 0.004528386 | 0.9967496 | 0.003863659 |  |  | 663660 | 0.9906112 | 0.9670213 | 0.003508457 | 0.9945997 | 0.005171743 | 0.9945999 | 0.008774214 | [12 empty] | 1111860 | 0.9890341 | 0.8678712 | 0.01405906 | 0.983801 | 0.004851871 | 0.9837932 | 0.009872236
[13 empty] | 768846 | 1.001439 | 0.9866385 | 0.001113154 | 0.9967444 | 0.004528389 | 0.9967497 | 0.003863662 |  |  | 663960 | 0.9927692 | 0.9670213 | 0.003508457 | 0.994604 | 0.005171688 | 0.9946043 | 0.0087742 | [12 empty] | 1112160 | 0.99351 | 0.8678712 | 0.01405906 | 0.9838063 | 0.004851813 | 0.9837985 | 0.009872108
[13 empty] | 769146 | 1.001439 | 0.9866385 | 0.001113154 | 0.9967445 | 0.004528392 | 0.9967498 | 0.003863665 |  |  | 664260 | 0.9927692 | 0.9670213 | 0.003508457 | 0.9946083 | 0.005171634 | 0.9946086 | 0.008774186 | [12 empty] | 1112460 | 0.9979859 | 0.8678712 | 0.01405906 | 0.9838116 | 0.004851756 | 0.9838038 | 0.009871981
[13 empty] | 769446 | 1.001439 | 0.9866385 | 0.001113154 | 0.9967446 | 0.004528396 | 0.9967499 | 0.003863667 |  |  | 664560 | 0.9916902 | 0.9670213 | 0.003508457 | 0.9946127 | 0.00517158 | 0.9946129 | 0.008774172 | [12 empty] | 1112760 | 0.9957479 | 0.8678712 | 0.01405906 | 0.9838169 | 0.004851699 | 0.9838091 | 0.009871853
[13 empty] | 769746 | 1.002399 | 0.9866385 | 0.001113154 | 0.9967447 | 0.004528399 | 0.99675 | 0.00386367 |  |  | 664860 | 0.9916902 | 0.9670213 | 0.003508457 | 0.994617 | 0.005171526 | 0.9946172 | 0.008774158 | [12 empty] | 1113060 | 0.9979859 | 0.8678712 | 0.01405906 | 0.9838222 | 0.004851642 | 0.9838144 | 0.009871726
[13 empty] | 770046 | 1.001439 | 0.9866385 | 0.001113154 | 0.9967448 | 0.004528402 | 0.9967501 | 0.003863673 |  |  | 665160 | 0.9927692 | 0.9670213 | 0.003508457 | 0.9946212 | 0.005171472 | 0.9946215 | 0.008774144 | [12 empty] | 1113360 | 0.9890341 | 0.8678712 | 0.01405906 | 0.9838275 | 0.004851585 | 0.9838197 | 0.0098716
[13 empty] | 770346 | 1.001439 | 0.9866385 | 0.001113154 | 0.9967449 | 0.004528406 | 0.9967502 | 0.003863676 |  |  | 665460 | 0.9916902 | 0.9670213 | 0.003508457 | 0.9946255 | 0.005171419 | 0.9946258 | 0.00877413 | [12 empty] | 1113660 | 1.002462 | 0.8678712 | 0.01405906 | 0.9838328 | 0.004851529 | 0.983825 | 0.009871473
[13 empty] | 770646 | 1.001439 | 0.9866385 | 0.001113154 | 0.996745 | 0.004528409 | 0.9967503 | 0.003863679 |  |  | 665760 | 0.9927692 | 0.9670213 | 0.003508457 | 0.9946298 | 0.005171365 | 0.99463 | 0.008774117 | [12 empty] | 1113960 | 0.9979859 | 0.8678712 | 0.01405906 | 0.983838 | 0.004851472 | 0.9838302 | 0.009871347
[13 empty] | 770946 | 1.000479 | 0.9866385 | 0.001113154 | 0.9967451 | 0.004528412 | 0.9967504 | 0.003863682 |  |  | 666060 | 0.9916902 | 0.9670213 | 0.003508457 | 0.9946341 | 0.005171312 | 0.9946343 | 0.008774104 | [12 empty] | 1114260 | 0.99351 | 0.8678712 | 0.01405906 | 0.9838433 | 0.004851416 | 0.9838355 | 0.009871221
[13 empty] | 771246 | 1.001439 | 0.9866385 | 0.001113154 | 0.9967452 | 0.004528415 | 0.9967505 | 0.003863684 |  |  | 666360 | 0.9916902 | 0.9670213 | 0.003508457 | 0.9946384 | 0.005171259 | 0.9946386 | 0.00877409 | [12 empty] | 1114560 | 0.991272 | 0.8678712 | 0.01405906 | 0.9838486 | 0.004851359 | 0.9838408 | 0.009871095
[13 empty] | 771546 | 1.000479 | 0.9866385 | 0.001113154 | 0.9967454 | 0.004528419 | 0.9967506 | 0.003863687 |  |  | 666660 | 0.9927692 | 0.9670213 | 0.003508457 | 0.9946426 | 0.005171206 | 0.9946428 | 0.008774077 | [12 empty] | 1114860 | 0.991272 | 0.8678712 | 0.01405906 | 0.9838538 | 0.004851303 | 0.983846 | 0.009870969
[13 empty] | 771846 | 1.002399 | 0.9866385 | 0.001113154 | 0.9967455 | 0.004528422 | 0.9967507 | 0.00386369 |  |  | 666960 | 0.9906112 | 0.9670213 | 0.003508457 | 0.9946469 | 0.005171153 | 0.9946471 | 0.008774064 | [12 empty] | 1115160 | 1.000224 | 0.8678712 | 0.01405906 | 0.9838591 | 0.004851247 | 0.9838512 | 0.009870844
[13 empty] | 772146 | 0.9995181 | 0.9866385 | 0.001113154 | 0.9967456 | 0.004528425 | 0.9967508 | 0.003863693 |  |  | 667260 | 0.9906112 | 0.9670213 | 0.003508457 | 0.9946511 | 0.005171101 | 0.9946513 | 0.008774051 | [12 empty] | 1115460 | 1.002462 | 0.8678712 | 0.01405906 | 0.9838643 | 0.004851191 | 0.9838565 | 0.009870719
[13 empty] | 772446 | 1.001439 | 0.9866385 | 0.001113154 | 0.9967457 | 0.004528429 | 0.9967509 | 0.003863695 |  |  | 667560 | 0.9916902 | 0.9670213 | 0.003508457 | 0.9946553 | 0.005171048 | 0.9946556 | 0.008774038 | [12 empty] | 1115760 | 0.9979859 | 0.8678712 | 0.01405906 | 0.9838695 | 0.004851135 | 0.9838617 | 0.009870594
[13 empty] | 772746 | 1.002399 | 0.9866385 | 0.001113154 | 0.9967458 | 0.004528432 | 0.9967511 | 0.003863698 |  |  | 667860 | 0.9916902 | 0.9670213 | 0.003508457 | 0.9946596 | 0.005170996 | 0.9946598 | 0.008774026 | [12 empty] | 1116060 | 1.000224 | 0.8678712 | 0.01405906 | 0.9838748 | 0.004851079 | 0.9838669 | 0.009870469
[13 empty] | 773046 | 1.000479 | 0.9866385 | 0.001113154 | 0.9967459 | 0.004528435 | 0.9967512 | 0.003863701 |  |  | 668160 | 0.9916902 | 0.9670213 | 0.003508457 | 0.9946638 | 0.005170944 | 0.994664 | 0.008774013 | [12 empty] | 1116360 | 0.99351 | 0.8678712 | 0.01405906 | 0.98388 | 0.004851023 | 0.9838722 | 0.009870345
[13 empty] | 773346 | 1.000479 | 0.9866385 | 0.001113154 | 0.996746 | 0.004528438 | 0.9967513 | 0.003863704 |  |  | 668460 | 0.9927692 | 0.9670213 | 0.003508457 | 0.994668 | 0.005170892 | 0.9946683 | 0.008774001 | [12 empty] | 1116660 | 0.99351 | 0.8678712 | 0.01405906 | 0.9838852 | 0.004850968 | 0.9838774 | 0.009870221
[13 empty] | 773646 | 1.001439 | 0.9866385 | 0.001113154 | 0.9967461 | 0.004528442 | 0.9967514 | 0.003863707 |  |  | 668760 | 0.9916902 | 0.9670213 | 0.003508457 | 0.9946722 | 0.00517084 | 0.9946725 | 0.008773988 | [12 empty] | 1116960 | 0.9979859 | 0.8678712 | 0.01405906 | 0.9838904 | 0.004850912 | 0.9838826 | 0.009870097
[13 empty] | 773946 | 1.002399 | 0.9866385 | 0.001113154 | 0.9967462 | 0.004528445 | 0.9967515 | 0.003863709 |  |  | 669060 | 0.9916902 | 0.9670213 | 0.003508457 | 0.9946764 | 0.005170789 | 0.9946767 | 0.008773976 | [12 empty] | 1117260 | 0.991272 | 0.8678712 | 0.01405906 | 0.9838956 | 0.004850857 | 0.9838878 | 0.009869973
[13 empty] | 774246 | 1.001439 | 0.9866385 | 0.001113154 | 0.9967463 | 0.004528448 | 0.9967516 | 0.003863712 |  |  | 669360 | 0.9938482 | 0.9670213 | 0.003508457 | 0.9946806 | 0.005170737 | 0.9946809 | 0.008773964 | [12 empty] | 1117560 | 0.9957479 | 0.8678712 | 0.01405906 | 0.9839008 | 0.004850801 | 0.983893 | 0.00986985
[13 empty] | 774546 | 1.000479 | 0.9866385 | 0.001113154 | 0.9967464 | 0.004528451 | 0.9967517 | 0.003863715 |  |  | 669660 | 0.9927692 | 0.9670213 | 0.003508457 | 0.9946848 | 0.005170686 | 0.9946851 | 0.008773952 | [12 empty] | 1117860 | 0.9957479 | 0.8678712 | 0.01405906 | 0.983906 | 0.004850746 | 0.9838982 | 0.009869726
[13 empty] | 774846 | 1.001439 | 0.9866385 | 0.001113154 | 0.9967465 | 0.004528455 | 0.9967518 | 0.003863717 |  |  | 669960 | 0.9938482 | 0.9670213 | 0.003508457 | 0.994689 | 0.005170635 | 0.9946893 | 0.00877394 | [12 empty] | 1118160 | 0.991272 | 0.8678712 | 0.01405906 | 0.9839112 | 0.004850691 | 0.9839034 | 0.009869603
[13 empty] | 775146 | 1.000479 | 0.9866385 | 0.001113154 | 0.9967466 | 0.004528458 | 0.9967519 | 0.00386372 |  |  | 670260 | 0.9916902 | 0.9670213 | 0.003508457 | 0.9946932 | 0.005170584 | 0.9946934 | 0.008773929 | [12 empty] | 1118460 | 0.9957479 | 0.8678712 | 0.01405906 | 0.9839164 | 0.004850636 | 0.9839085 | 0.00986948
[13 empty] | 775446 | 1.001439 | 0.9866385 | 0.001113154 | 0.9967467 | 0.004528461 | 0.996752 | 0.003863723 |  |  | 670560 | 0.9927692 | 0.9670213 | 0.003508457 | 0.9946974 | 0.005170533 | 0.9946976 | 0.008773917 | [12 empty] | 1118760 | 0.99351 | 0.8678712 | 0.01405906 | 0.9839216 | 0.004850581 | 0.9839137 | 0.009869358
[13 empty] | 775746 | 1.001439 | 0.9866385 | 0.001113154 | 0.9967468 | 0.004528464 | 0.9967521 | 0.003863726 |  |  | 670860 | 0.9938482 | 0.9670213 | 0.003508457 | 0.9947015 | 0.005170482 | 0.9947018 | 0.008773905 | [12 empty] | 1119060 | 0.991272 | 0.8678712 | 0.01405906 | 0.9839267 | 0.004850527 | 0.9839189 | 0.009869236
[13 empty] | 776046 | 1.002399 | 0.9866385 | 0.001113154 | 0.9967469 | 0.004528467 | 0.9967522 | 0.003863728 |  |  | 671160 | 0.9927692 | 0.9670213 | 0.003508457 | 0.9947057 | 0.005170432 | 0.9947059 | 0.008773894 | [12 empty] | 1119360 | 0.9979859 | 0.8678712 | 0.01405906 | 0.9839319 | 0.004850472 | 0.983924 | 0.009869113
[13 empty] | 776346 | 1.000479 | 0.9866385 | 0.001113154 | 0.996747 | 0.004528471 | 0.9967523 | 0.003863731 |  |  | 671460 | 0.9916902 | 0.9670213 | 0.003508457 | 0.9947098 | 0.005170382 | 0.9947101 | 0.008773883 | [12 empty] | 1119660 | 0.99351 | 0.8678712 | 0.01405906 | 0.9839371 | 0.004850417 | 0.9839292 | 0.009868992
[13 empty] | 776646 | 1.001439 | 0.9866385 | 0.001113154 | 0.9967471 | 0.004528474 | 0.9967524 | 0.003863734 |  |  | 671760 | 0.9938482 | 0.9670213 | 0.003508457 | 0.994714 | 0.005170331 | 0.9947142 | 0.008773872 | [12 empty] | 1119960 | 0.9957479 | 0.8678712 | 0.01405906 | 0.9839422 | 0.004850363 | 0.9839343 | 0.00986887
[13 empty] | 776946 | 1.000479 | 0.9866385 | 0.001113154 | 0.9967472 | 0.004528477 | 0.9967525 | 0.003863737 |  |  | 672060 | 0.9949272 | 0.9670213 | 0.003508457 | 0.9947181 | 0.005170281 | 0.9947184 | 0.008773861 | [12 empty] | 1120260 | 0.99351 | 0.8678712 | 0.01405906 | 0.9839474 | 0.004850309 | 0.9839395 | 0.009868748
[13 empty] | 777246 | 1.000479 | 0.9866385 | 0.001113154 | 0.9967473 | 0.00452848 | 0.9967526 | 0.003863739 |  |  | 672360 | 0.9927692 | 0.9670213 | 0.003508457 | 0.9947222 | 0.005170232 | 0.9947225 | 0.00877385 | [12 empty] | 1120560 | 0.99351 | 0.8678712 | 0.01405906 | 0.9839525 | 0.004850254 | 0.9839446 | 0.009868627
[13 empty] | 777546 | 1.000479 | 0.9866385 | 0.001113154 | 0.9967474 | 0.004528483 | 0.9967527 | 0.003863742 |  |  | 672660 | 0.9916902 | 0.9670213 | 0.003508457 | 0.9947264 | 0.005170182 | 0.9947266 | 0.008773839 | [12 empty] | 1120860 | 0.9867961 | 0.8678712 | 0.01405906 | 0.9839576 | 0.0048502 | 0.9839498 | 0.009868506
[13 empty] | 777846 | 0.9995181 | 0.9866385 | 0.001113154 | 0.9967475 | 0.004528487 | 0.9967528 | 0.003863745 |  |  | 672960 | 0.9927692 | 0.9670213 | 0.003508457 | 0.9947305 | 0.005170132 | 0.9947307 | 0.008773828 | [12 empty] | 1121160 | 0.99351 | 0.8678712 | 0.01405906 | 0.9839628 | 0.004850146 | 0.9839549 | 0.009868386
[13 empty] | 778146 | 0.9995181 | 0.9866385 | 0.001113154 | 0.9967476 | 0.00452849 | 0.9967529 | 0.003863747 |  |  | 673260 | 0.9916902 | 0.9670213 | 0.003508457 | 0.9947346 | 0.005170083 | 0.9947348 | 0.008773818 | [12 empty] | 1121460 | 1.000224 | 0.8678712 | 0.01405906 | 0.9839679 | 0.004850092 | 0.98396 | 0.009868265
[13 empty] | 778446 | 1.000479 | 0.9866385 | 0.001113154 | 0.9967477 | 0.004528493 | 0.996753 | 0.00386375 |  |  | 673560 | 0.9927692 | 0.9670213 | 0.003508457 | 0.9947387 | 0.005170034 | 0.9947389 | 0.008773807 | [12 empty] | 1121760 | 0.991272 | 0.8678712 | 0.01405906 | 0.983973 | 0.004850039 | 0.9839651 | 0.009868145
[13 empty] | 778746 | 1.000479 | 0.9866385 | 0.001113154 | 0.9967478 | 0.004528496 | 0.9967531 | 0.003863753 |  |  | 673860 | 0.9927692 | 0.9670213 | 0.003508457 | 0.9947428 | 0.005169985 | 0.994743 | 0.008773797 | [12 empty] | 1122060 | 0.9957479 | 0.8678712 | 0.01405906 | 0.9839781 | 0.004849985 | 0.9839702 | 0.009868025
[13 empty] | 779046 | 1.000479 | 0.9866385 | 0.001113154 | 0.9967479 | 0.004528499 | 0.9967532 | 0.003863755 |  |  | 674160 | 0.9927692 | 0.9670213 | 0.003508457 | 0.9947469 | 0.005169936 | 0.9947471 | 0.008773787 | [12 empty] | 1122360 | 0.9890341 | 0.8678712 | 0.01405906 | 0.9839832 | 0.004849931 | 0.9839753 | 0.009867905
[13 empty] | 779346 | 1.001439 | 0.9866385 | 0.001113154 | 0.996748 | 0.004528503 | 0.9967533 | 0.003863758 |  |  | 674460 | 0.9916902 | 0.9670213 | 0.003508457 | 0.994751 | 0.005169887 | 0.9947512 | 0.008773777 | [12 empty] | 1122660 | 0.9957479 | 0.8678712 | 0.01405906 | 0.9839883 | 0.004849878 | 0.9839804 | 0.009867785
[13 empty] | 779646 | 1.002399 | 0.9866385 | 0.001113154 | 0.9967481 | 0.004528506 | 0.9967534 | 0.003863761 |  |  | 674760 | 0.9916902 | 0.9670213 | 0.003508457 | 0.994755 | 0.005169838 | 0.9947553 | 0.008773767 | [12 empty] | 1122960 | 0.9890341 | 0.8678712 | 0.01405906 | 0.9839934 | 0.004849825 | 0.9839855 | 0.009867666
[13 empty] | 779946 | 1.002399 | 0.9866385 | 0.001113154 | 0.9967482 | 0.004528509 | 0.9967535 | 0.003863763 |  |  | 675060 | 0.9916902 | 0.9670213 | 0.003508457 | 0.9947591 | 0.00516979 | 0.9947594 | 0.008773757 | [12 empty] | 1123260 | 1.000224 | 0.8678712 | 0.01405906 | 0.9839985 | 0.004849771 | 0.9839906 | 0.009867547
[13 empty] | 780246 | 1.001439 | 0.9866385 | 0.001113154 | 0.9967483 | 0.004528512 | 0.9967536 | 0.003863766 |  |  | 675360 | 0.9927692 | 0.9670213 | 0.003508457 | 0.9947632 | 0.005169742 | 0.9947634 | 0.008773747 | [12 empty] | 1123560 | 0.991272 | 0.8678712 | 0.01405906 | 0.9840036 | 0.004849718 | 0.9839957 | 0.009867428
[13 empty] | 780546 | 1.001439 | 0.9866385 | 0.001113154 | 0.9967484 | 0.004528515 | 0.9967537 | 0.003863769 |  |  | 675660 | 0.9949272 | 0.9670213 | 0.003508457 | 0.9947672 | 0.005169694 | 0.9947675 | 0.008773738 | [12 empty] | 1123860 | 0.9890341 | 0.8678712 | 0.01405906 | 0.9840087 | 0.004849665 | 0.9840008 | 0.009867309
[13 empty] | 780846 | 1.000479 | 0.9866385 | 0.001113154 | 0.9967485 | 0.004528518 | 0.9967538 | 0.003863771 |  |  | 675960 | 0.9927692 | 0.9670213 | 0.003508457 | 0.9947713 | 0.005169646 | 0.9947715 | 0.008773728 | [12 empty] | 1124160 | 0.991272 | 0.8678712 | 0.01405906 | 0.9840137 | 0.004849612 | 0.9840058 | 0.00986719
[13 empty] | 781146 | 1.000479 | 0.9866385 | 0.001113154 | 0.9967486 | 0.004528521 | 0.9967539 | 0.003863774 |  |  | 676260 | 0.9916902 | 0.9670213 | 0.003508457 | 0.9947753 | 0.005169598 | 0.9947756 | 0.008773719 | [12 empty] | 1124460 | 0.99351 | 0.8678712 | 0.01405906 | 0.9840188 | 0.004849559 | 0.9840109 | 0.009867072
[13 empty] | 781446 | 1.000479 | 0.9866385 | 0.001113154 | 0.9967487 | 0.004528524 | 0.996754 | 0.003863777 |  |  | 676560 | 0.9927692 | 0.9670213 | 0.003508457 | 0.9947794 | 0.00516955 | 0.9947796 | 0.008773709 | [12 empty] | 1124760 | 0.99351 | 0.8678712 | 0.01405906 | 0.9840239 | 0.004849507 | 0.9840159 | 0.009866954
[13 empty] | 781746 | 1.001439 | 0.9866385 | 0.001113154 | 0.9967488 | 0.004528528 | 0.9967541 | 0.003863779 |  |  | 676860 | 0.9927692 | 0.9670213 | 0.003508457 | 0.9947834 | 0.005169503 | 0.9947837 | 0.0087737 | [12 empty] | 1125060 | 0.99351 | 0.8678712 | 0.01405906 | 0.9840289 | 0.004849454 | 0.984021 | 0.009866836
[13 empty] | 782046 | 1.001439 | 0.9866385 | 0.001113154 | 0.9967489 | 0.004528531 | 0.9967542 | 0.003863782 |  |  | 677160 | 0.9927692 | 0.9670213 | 0.003508457 | 0.9947874 | 0.005169455 | 0.9947877 | 0.008773691 | [12 empty] | 1125360 | 1.002462 | 0.8678712 | 0.01405906 | 0.984034 | 0.004849401 | 0.984026 | 0.009866719
[13 empty] | 782346 | 1.001439 | 0.9866385 | 0.001113154 | 0.996749 | 0.004528534 | 0.9967543 | 0.003863785 |  |  | 677460 | 0.9949272 | 0.9670213 | 0.003508457 | 0.9947914 | 0.005169408 | 0.9947917 | 0.008773682 | [12 empty] | 1125660 | 1.002462 | 0.8678712 | 0.01405906 | 0.984039 | 0.004849349 | 0.9840311 | 0.009866601
[13 empty] | 782646 | 1.000479 | 0.9866385 | 0.001113154 | 0.9967491 | 0.004528537 | 0.9967544 | 0.003863787 |  |  | 677760 | 0.9938482 | 0.9670213 | 0.003508457 | 0.9947955 | 0.005169361 | 0.9947957 | 0.008773673 | [12 empty] | 1125960 | 0.991272 | 0.8678712 | 0.01405906 | 0.984044 | 0.004849297 | 0.9840361 | 0.009866484
[13 empty] | 782946 | 1.000479 | 0.9866385 | 0.001113154 | 0.9967492 | 0.00452854 | 0.9967545 | 0.00386379 |  |  | 678060 | 0.9927692 | 0.9670213 | 0.003508457 | 0.9947995 | 0.005169314 | 0.9947997 | 0.008773665 | [12 empty] | 1126260 | 0.9845582 | 0.8678712 | 0.01405906 | 0.9840491 | 0.004849244 | 0.9840411 | 0.009866367
[13 empty] | 783246 | 1.000479 | 0.9866385 | 0.001113154 | 0.9967492 | 0.004528543 | 0.9967546 | 0.003863792 |  |  | 678360 | 0.9927692 | 0.9670213 | 0.003508457 | 0.9948035 | 0.005169267 | 0.9948037 | 0.008773656 | [12 empty] | 1126560 | 0.9890341 | 0.8678712 | 0.01405906 | 0.9840541 | 0.004849192 | 0.9840461 | 0.00986625
[13 empty] | 783546 | 0.9995181 | 0.9866385 | 0.001113154 | 0.9967493 | 0.004528546 | 0.9967547 | 0.003863795 |  |  | 678660 | 0.9927692 | 0.9670213 | 0.003508457 | 0.9948074 | 0.005169221 | 0.9948077 | 0.008773647 | [12 empty] | 1126860 | 0.9890341 | 0.8678712 | 0.01405906 | 0.9840591 | 0.00484914 | 0.9840512 | 0.009866134
[13 empty] | 783846 | 1.000479 | 0.9866385 | 0.001113154 | 0.9967494 | 0.004528549 | 0.9967547 | 0.003863798 |  |  | 678960 | 0.9927692 | 0.9670213 | 0.003508457 | 0.9948114 | 0.005169174 | 0.9948117 | 0.008773639 | [12 empty] | 1127160 | 0.99351 | 0.8678712 | 0.01405906 | 0.9840641 | 0.004849088 | 0.9840562 | 0.009866018
[13 empty] | 784146 | 0.9995181 | 0.9866385 | 0.001113154 | 0.9967495 | 0.004528552 | 0.9967548 | 0.0038638 |  |  | 679260 | 0.9916902 | 0.9670213 | 0.003508457 | 0.9948154 | 0.005169128 | 0.9948157 | 0.008773631 | [12 empty] | 1127460 | 0.991272 | 0.8678712 | 0.01405906 | 0.9840691 | 0.004849037 | 0.9840612 | 0.009865902
[13 empty] | 784446 | 1.001439 | 0.9866385 | 0.001113154 | 0.9967496 | 0.004528555 | 0.9967549 | 0.003863803 |  |  | 679560 | 0.9927692 | 0.9670213 | 0.003508457 | 0.9948194 | 0.005169082 | 0.9948197 | 0.008773622 | [12 empty] | 1127760 | 1.000224 | 0.8678712 | 0.01405906 | 0.9840741 | 0.004848985 | 0.9840662 | 0.009865786
[13 empty] | 784746 | 1.001439 | 0.9866385 | 0.001113154 | 0.9967497 | 0.004528558 | 0.996755 | 0.003863805 |  |  | 679860 | 0.9916902 | 0.9670213 | 0.003508457 | 0.9948234 | 0.005169036 | 0.9948236 | 0.008773614 | [12 empty] | 1128060 | 0.9957479 | 0.8678712 | 0.01405906 | 0.9840791 | 0.004848933 | 0.9840712 | 0.00986567
[13 empty] | 785046 | 1.001439 | 0.9866385 | 0.001113154 | 0.9967498 | 0.004528561 | 0.9967551 | 0.003863808 |  |  | 680160 | 0.9927692 | 0.9670213 | 0.003508457 | 0.9948273 | 0.00516899 | 0.9948276 | 0.008773606 | [12 empty] | 1128360 | 0.991272 | 0.8678712 | 0.01405906 | 0.9840841 | 0.004848882 | 0.9840762 | 0.009865555
[13 empty] | 785346 | 1.002399 | 0.9866385 | 0.001113154 | 0.9967499 | 0.004528565 | 0.9967552 | 0.003863811 |  |  | 680460 | 0.9949272 | 0.9670213 | 0.003508457 | 0.9948313 | 0.005168944 | 0.9948315 | 0.008773599 | [12 empty] | 1128660 | 1.006938 | 0.8678712 | 0.01405906 | 0.9840891 | 0.00484883 | 0.9840811 | 0.009865439
[13 empty] | 785646 | 1.001439 | 0.9866385 | 0.001113154 | 0.99675 | 0.004528568 | 0.9967553 | 0.003863813 |  |  | 680760 | 0.9927692 | 0.9670213 | 0.003508457 | 0.9948352 | 0.005168899 | 0.9948355 | 0.008773591 | [12 empty] | 1128960 | 0.9957479 | 0.8678712 | 0.01405906 | 0.9840941 | 0.004848779 | 0.9840861 | 0.009865324
[13 empty] | 785946 | 1.002399 | 0.9866385 | 0.001113154 | 0.9967501 | 0.004528571 | 0.9967554 | 0.003863816 |  |  | 681060 | 0.9938482 | 0.9670213 | 0.003508457 | 0.9948392 | 0.005168854 | 0.9948394 | 0.008773583 | [12 empty] | 1129260 | 0.991272 | 0.8678712 | 0.01405906 | 0.984099 | 0.004848728 | 0.9840911 | 0.00986521
[13 empty] | 786246 | 1.000479 | 0.9866385 | 0.001113154 | 0.9967502 | 0.004528574 | 0.9967555 | 0.003863818 |  |  | 681360 | 0.9938482 | 0.9670213 | 0.003508457 | 0.9948431 | 0.005168808 | 0.9948434 | 0.008773576 | [12 empty] | 1129560 | 0.9979859 | 0.8678712 | 0.01405906 | 0.984104 | 0.004848677 | 0.984096 | 0.009865095
[13 empty] | 786546 | 1.000479 | 0.9866385 | 0.001113154 | 0.9967503 | 0.004528577 | 0.9967556 | 0.003863821 |  |  | 681660 | 0.9927692 | 0.9670213 | 0.003508457 | 0.994847 | 0.005168763 | 0.9948473 | 0.008773568 | [12 empty] | 1129860 | 0.99351 | 0.8678712 | 0.01405906 | 0.984109 | 0.004848626 | 0.984101 | 0.009864981
[13 empty] | 786846 | 1.000479 | 0.9866385 | 0.001113154 | 0.9967504 | 0.00452858 | 0.9967557 | 0.003863823 |  |  | 681960 | 0.9916902 | 0.9670213 | 0.003508457 | 0.9948509 | 0.005168718 | 0.9948512 | 0.008773561 | [12 empty] | 1130160 | 1.000224 | 0.8678712 | 0.01405906 | 0.9841139 | 0.004848575 | 0.984106 | 0.009864867
[13 empty] | 787146 | 1.000479 | 0.9866385 | 0.001113154 | 0.9967505 | 0.004528583 | 0.9967558 | 0.003863826 |  |  | 682260 | 0.9949272 | 0.9670213 | 0.003508457 | 0.9948549 | 0.005168673 | 0.9948551 | 0.008773554 | [12 empty] | 1130460 | 0.9957479 | 0.8678712 | 0.01405906 | 0.9841189 | 0.004848524 | 0.9841109 | 0.009864753
[13 empty] | 787446 | 1.001439 | 0.9866385 | 0.001113154 | 0.9967506 | 0.004528586 | 0.9967559 | 0.003863829 |  |  | 682560 | 0.9927692 | 0.9670213 | 0.003508457 | 0.9948588 | 0.005168629 | 0.994859 | 0.008773546 | [12 empty] | 1130760 | 0.991272 | 0.8678712 | 0.01405906 | 0.9841238 | 0.004848473 | 0.9841158 | 0.009864639
[13 empty] | 787746 | 1.001439 | 0.9866385 | 0.001113154 | 0.9967506 | 0.004528589 | 0.996756 | 0.003863831 |  |  | 682860 | 0.9927692 | 0.9670213 | 0.003508457 | 0.9948627 | 0.005168584 | 0.9948629 | 0.008773539 | [12 empty] | 1131060 | 1.000224 | 0.8678712 | 0.01405906 | 0.9841288 | 0.004848423 | 0.9841208 | 0.009864526
[13 empty] | 788046 | 1.000479 | 0.9866385 | 0.001113154 | 0.9967507 | 0.004528592 | 0.9967561 | 0.003863834 |  |  | 683160 | 0.9916902 | 0.9670213 | 0.003508457 | 0.9948666 | 0.00516854 | 0.9948668 | 0.008773533 | [12 empty] | 1131360 | 0.99351 | 0.8678712 | 0.01405906 | 0.9841337 | 0.004848372 | 0.9841257 | 0.009864412
[13 empty] | 788346 | 0.9995181 | 0.9866385 | 0.001113154 | 0.9967508 | 0.004528595 | 0.9967561 | 0.003863836 |  |  | 683460 | 0.9927692 | 0.9670213 | 0.003508457 | 0.9948704 | 0.005168496 | 0.9948707 | 0.008773526 | [12 empty] | 1131660 | 0.99351 | 0.8678712 | 0.01405906 | 0.9841386 | 0.004848322 | 0.9841306 | 0.009864299
[13 empty] | 788646 | 1.000479 | 0.9866385 | 0.001113154 | 0.9967509 | 0.004528598 | 0.9967562 | 0.003863839 |  |  | 683760 | 0.9938482 | 0.9670213 | 0.003508457 | 0.9948743 | 0.005168452 | 0.9948746 | 0.008773519 | [12 empty] | 1131960 | 0.99351 | 0.8678712 | 0.01405906 | 0.9841436 | 0.004848272 | 0.9841356 | 0.009864187
[13 empty] | 788946 | 1.001439 | 0.9866385 | 0.001113154 | 0.996751 | 0.004528601 | 0.9967563 | 0.003863841 |  |  | 684060 | 0.9916902 | 0.9670213 | 0.003508457 | 0.9948782 | 0.005168408 | 0.9948785 | 0.008773512 | [12 empty] | 1132260 | 1.000224 | 0.8678712 | 0.01405906 | 0.9841485 | 0.004848222 | 0.9841405 | 0.009864074
[13 empty] | 789246 | 1.000479 | 0.9866385 | 0.001113154 | 0.9967511 | 0.004528604 | 0.9967564 | 0.003863844 |  |  | 684360 | 0.9927692 | 0.9670213 | 0.003508457 | 0.9948821 | 0.005168364 | 0.9948824 | 0.008773506 | [12 empty] | 1132560 | 0.9957479 | 0.8678712 | 0.01405906 | 0.9841534 | 0.004848171 | 0.9841454 | 0.009863961
[13 empty] | 789546 | 1.001439 | 0.9866385 | 0.001113154 | 0.9967512 | 0.004528607 | 0.9967565 | 0.003863846 |  |  | 684660 | 0.9927692 | 0.9670213 | 0.003508457 | 0.9948859 | 0.00516832 | 0.9948862 | 0.0087735 | [12 empty] | 1132860 | 0.9979859 | 0.8678712 | 0.01405906 | 0.9841583 | 0.004848121 | 0.9841503 | 0.009863849
[13 empty] | 789846 | 0.9985577 | 0.9866385 | 0.001113154 | 0.9967513 | 0.00452861 | 0.9967566 | 0.003863849 |  |  | 684960 | 0.9916902 | 0.9670213 | 0.003508457 | 0.9948898 | 0.005168277 | 0.9948901 | 0.008773493 | [12 empty] | 1133160 | 0.9979859 | 0.8678712 | 0.01405906 | 0.9841632 | 0.004848072 | 0.9841552 | 0.009863737
[13 empty] | 790146 | 0.9995181 | 0.9866385 | 0.001113154 | 0.9967514 | 0.004528613 | 0.9967567 | 0.003863851 |  |  | 685260 | 0.9927692 | 0.9670213 | 0.003508457 | 0.9948937 | 0.005168233 | 0.9948939 | 0.008773487 | [12 empty] | 1133460 | 0.9979859 | 0.8678712 | 0.01405906 | 0.9841681 | 0.004848022 | 0.9841601 | 0.009863626
[13 empty] | 790446 | 1.000479 | 0.9866385 | 0.001113154 | 0.9967515 | 0.004528616 | 0.9967568 | 0.003863854 |  |  | 685560 | 0.9938482 | 0.9670213 | 0.003508457 | 0.9948975 | 0.00516819 | 0.9948978 | 0.008773481 | [12 empty] | 1133760 | 0.9957479 | 0.8678712 | 0.01405906 | 0.984173 | 0.004847972 | 0.9841649 | 0.009863514
[13 empty] | 790746 | 1.001439 | 0.9866385 | 0.001113154 | 0.9967515 | 0.004528619 | 0.9967569 | 0.003863856 |  |  | 685860 | 0.9938482 | 0.9670213 | 0.003508457 | 0.9949013 | 0.005168147 | 0.9949016 | 0.008773475 | [12 empty] | 1134060 | 0.99351 | 0.8678712 | 0.01405906 | 0.9841778 | 0.004847923 | 0.9841698 | 0.009863403
[13 empty] | 791046 | 1.002399 | 0.9866385 | 0.001113154 | 0.9967516 | 0.004528622 | 0.996757 | 0.003863859 |  |  | 686160 | 0.9916902 | 0.9670213 | 0.003508457 | 0.9949052 | 0.005168104 | 0.9949055 | 0.008773469 | [12 empty] | 1134360 | 1.000224 | 0.8678712 | 0.01405906 | 0.9841827 | 0.004847873 | 0.9841747 | 0.009863292
[13 empty] | 791346 | 1.001439 | 0.9866385 | 0.001113154 | 0.9967517 | 0.004528624 | 0.996757 | 0.003863861 |  |  | 686460 | 0.9927692 | 0.9670213 | 0.003508457 | 0.994909 | 0.005168061 | 0.9949093 | 0.008773464 | [12 empty] | 1134660 | 0.9979859 | 0.8678712 | 0.01405906 | 0.9841876 | 0.004847824 | 0.9841796 | 0.009863181
[13 empty] | 791646 | 1.001439 | 0.9866385 | 0.001113154 | 0.9967518 | 0.004528627 | 0.9967571 | 0.003863864 |  |  | 686760 | 0.9938482 | 0.9670213 | 0.003508457 | 0.9949128 | 0.005168019 | 0.9949131 | 0.008773458 | [12 empty] | 1134960 | 1.002462 | 0.8678712 | 0.01405906 | 0.9841925 | 0.004847774 | 0.9841844 | 0.00986307
[13 empty] | 791946 | 1.000479 | 0.9866385 | 0.001113154 | 0.9967519 | 0.00452863 | 0.9967572 | 0.003863866 |  |  | 687060 | 0.9927692 | 0.9670213 | 0.003508457 | 0.9949166 | 0.005167976 | 0.9949169 | 0.008773452 | [12 empty] | 1135260 | 0.991272 | 0.8678712 | 0.01405906 | 0.9841973 | 0.004847725 | 0.9841893 | 0.009862959
[13 empty] | 792246 | 1.000479 | 0.9866385 | 0.001113154 | 0.996752 | 0.004528633 | 0.9967573 | 0.003863869 |  |  | 687360 | 0.9938482 | 0.9670213 | 0.003508457 | 0.9949205 | 0.005167934 | 0.9949207 | 0.008773447 | [12 empty] | 1135560 | 0.9890341 | 0.8678712 | 0.01405906 | 0.9842022 | 0.004847676 | 0.9841941 | 0.009862849
[13 empty] | 792546 | 0.9995181 | 0.9866385 | 0.001113154 | 0.9967521 | 0.004528636 | 0.9967574 | 0.003863871 |  |  | 687660 | 0.9938482 | 0.9670213 | 0.003508457 | 0.9949243 | 0.005167892 | 0.9949246 | 0.008773441 | [12 empty] | 1135860 | 0.9867961 | 0.8678712 | 0.01405906 | 0.984207 | 0.004847627 | 0.984199 | 0.009862739
[13 empty] | 792846 | 0.9985577 | 0.9866385 | 0.001113154 | 0.9967522 | 0.004528639 | 0.9967575 | 0.003863874 |  |  | 687960 | 0.9916902 | 0.9670213 | 0.003508457 | 0.9949281 | 0.00516785 | 0.9949284 | 0.008773436 | [12 empty] | 1136160 | 0.9957479 | 0.8678712 | 0.01405906 | 0.9842119 | 0.004847578 | 0.9842038 | 0.009862629
[13 empty] | 793146 | 0.9995181 | 0.9866385 | 0.001113154 | 0.9967522 | 0.004528642 | 0.9967576 | 0.003863876 |  |  | 688260 | 0.9916902 | 0.9670213 | 0.003508457 | 0.9949318 | 0.005167808 | 0.9949321 | 0.008773431 | [12 empty] | 1136460 | 1.000224 | 0.8678712 | 0.01405906 | 0.9842167 | 0.004847529 | 0.9842087 | 0.009862519
[13 empty] | 793446 | 1.000479 | 0.9866385 | 0.001113154 | 0.9967523 | 0.004528645 | 0.9967577 | 0.003863879 |  |  | 688560 | 0.9927692 | 0.9670213 | 0.003508457 | 0.9949356 | 0.005167766 | 0.9949359 | 0.008773426 | [12 empty] | 1136760 | 1.002462 | 0.8678712 | 0.01405906 | 0.9842215 | 0.004847481 | 0.9842135 | 0.00986241
[13 empty] | 793746 | 1.000479 | 0.9866385 | 0.001113154 | 0.9967524 | 0.004528648 | 0.9967578 | 0.003863881 |  |  | 688860 | 0.9927692 | 0.9670213 | 0.003508457 | 0.9949394 | 0.005167724 | 0.9949397 | 0.008773421 | [12 empty] | 1137060 | 0.9890341 | 0.8678712 | 0.01405906 | 0.9842264 | 0.004847432 | 0.9842183 | 0.009862301
[13 empty] | 794046 | 1.000479 | 0.9866385 | 0.001113154 | 0.9967525 | 0.004528651 | 0.9967578 | 0.003863884 |  |  | 689160 | 0.9916902 | 0.9670213 | 0.003508457 | 0.9949432 | 0.005167683 | 0.9949435 | 0.008773416 | [12 empty] | 1137360 | 1.002462 | 0.8678712 | 0.01405906 | 0.9842312 | 0.004847384 | 0.9842231 | 0.009862192
[13 empty] | 794346 | 1.00336 | 0.9866385 | 0.001113154 | 0.9967526 | 0.004528654 | 0.9967579 | 0.003863886 |  |  | 689460 | 0.9906112 | 0.9670213 | 0.003508457 | 0.9949469 | 0.005167642 | 0.9949472 | 0.008773411 | [12 empty] | 1137660 | 0.9957479 | 0.8678712 | 0.01405906 | 0.984236 | 0.004847335 | 0.9842279 | 0.009862083
[13 empty] | 794646 | 1.001439 | 0.9866385 | 0.001113154 | 0.9967527 | 0.004528657 | 0.996758 | 0.003863888 |  |  | 689760 | 0.9927692 | 0.9670213 | 0.003508457 | 0.9949507 | 0.0051676 | 0.994951 | 0.008773407 | [12 empty] | 1137960 | 0.99351 | 0.8678712 | 0.01405906 | 0.9842408 | 0.004847287 | 0.9842328 | 0.009861974
[13 empty] | 794946 | 1.001439 | 0.9866385 | 0.001113154 | 0.9967528 | 0.004528659 | 0.9967581 | 0.003863891 |  |  | 690060 | 0.9916902 | 0.9670213 | 0.003508457 | 0.9949545 | 0.005167559 | 0.9949548 | 0.008773402 | [12 empty] | 1138260 | 0.99351 | 0.8678712 | 0.01405906 | 0.9842456 | 0.004847239 | 0.9842376 | 0.009861866
[13 empty] | 795246 | 1.001439 | 0.9866385 | 0.001113154 | 0.9967528 | 0.004528662 | 0.9967582 | 0.003863893 |  |  | 690360 | 0.9927692 | 0.9670213 | 0.003508457 | 0.9949582 | 0.005167518 | 0.9949585 | 0.008773398 | [12 empty] | 1138560 | 1.000224 | 0.8678712 | 0.01405906 | 0.9842504 | 0.004847191 | 0.9842424 | 0.009861758
[13 empty] | 795546 | 1.000479 | 0.9866385 | 0.001113154 | 0.9967529 | 0.004528665 | 0.9967583 | 0.003863896 |  |  | 690660 | 0.9938482 | 0.9670213 | 0.003508457 | 0.9949619 | 0.005167477 | 0.9949623 | 0.008773393 | [12 empty] | 1138860 | 0.9979859 | 0.8678712 | 0.01405906 | 0.9842552 | 0.004847143 | 0.9842471 | 0.00986165
[13 empty] | 795846 | 0.9985577 | 0.9866385 | 0.001113154 | 0.996753 | 0.004528668 | 0.9967584 | 0.003863898 |  |  | 690960 | 0.9906112 | 0.9670213 | 0.003508457 | 0.9949657 | 0.005167437 | 0.994966 | 0.008773389 | [12 empty] | 1139160 | 0.9957479 | 0.8678712 | 0.01405906 | 0.98426 | 0.004847095 | 0.9842519 | 0.009861542
[13 empty] | 796146 | 1.000479 | 0.9866385 | 0.001113154 | 0.9967531 | 0.004528671 | 0.9967584 | 0.003863901 |  |  | 691260 | 0.9927692 | 0.9670213 | 0.003508457 | 0.9949694 | 0.005167396 | 0.9949697 | 0.008773385 | [12 empty] | 1139460 | 0.9979859 | 0.8678712 | 0.01405906 | 0.9842648 | 0.004847047 | 0.9842567 | 0.009861434
[13 empty] | 796446 | 1.001439 | 0.9866385 | 0.001113154 | 0.9967532 | 0.004528674 | 0.9967585 | 0.003863903 |  |  | 691560 | 0.9906112 | 0.9670213 | 0.003508457 | 0.9949731 | 0.005167356 | 0.9949734 | 0.008773381 | [12 empty] | 1139760 | 0.991272 | 0.8678712 | 0.01405906 | 0.9842696 | 0.004846999 | 0.9842615 | 0.009861327
[13 empty] | 796746 | 1.002399 | 0.9866385 | 0.001113154 | 0.9967533 | 0.004528677 | 0.9967586 | 0.003863905 |  |  | 691860 | 0.9906112 | 0.9670213 | 0.003508457 | 0.9949769 | 0.005167316 | 0.9949772 | 0.008773377 | [12 empty] | 1140060 | 0.9957479 | 0.8678712 | 0.01405906 | 0.9842743 | 0.004846951 | 0.9842663 | 0.00986122
[13 empty] | 797046 | 1.000479 | 0.9866385 | 0.001113154 | 0.9967534 | 0.004528679 | 0.9967587 | 0.003863908 |  |  | 692160 | 0.9927692 | 0.9670213 | 0.003508457 | 0.9949806 | 0.005167275 | 0.9949809 | 0.008773373 | [12 empty] | 1140360 | 0.99351 | 0.8678712 | 0.01405906 | 0.9842791 | 0.004846904 | 0.984271 | 0.009861113
[13 empty] | 797346 | 1.001439 | 0.9866385 | 0.001113154 | 0.9967534 | 0.004528682 | 0.9967588 | 0.00386391 |  |  | 692460 | 0.9927692 | 0.9670213 | 0.003508457 | 0.9949843 | 0.005167235 | 0.9949846 | 0.008773369 | [12 empty] | 1140660 | 1.000224 | 0.8678712 | 0.01405906 | 0.9842839 | 0.004846856 | 0.9842758 | 0.009861006
[13 empty] | 797646 | 1.001439 | 0.9866385 | 0.001113154 | 0.9967535 | 0.004528685 | 0.9967589 | 0.003863913 |  |  | 692760 | 0.9916902 | 0.9670213 | 0.003508457 | 0.994988 | 0.005167196 | 0.9949883 | 0.008773366 | [12 empty] | 1140960 | 0.9979859 | 0.8678712 | 0.01405906 | 0.9842886 | 0.004846809 | 0.9842805 | 0.009860899
[13 empty] | 797946 | 1.000479 | 0.9866385 | 0.001113154 | 0.9967536 | 0.004528688 | 0.9967589 | 0.003863915 |  |  | 693060 | 0.9938482 | 0.9670213 | 0.003508457 | 0.9949917 | 0.005167156 | 0.994992 | 0.008773362 | [12 empty] | 1141260 | 0.9890341 | 0.8678712 | 0.01405906 | 0.9842934 | 0.004846762 | 0.9842853 | 0.009860793
[13 empty] | 798246 | 1.000479 | 0.9866385 | 0.001113154 | 0.9967537 | 0.004528691 | 0.996759 | 0.003863917 |  |  | 693360 | 0.9916902 | 0.9670213 | 0.003508457 | 0.9949954 | 0.005167116 | 0.9949957 | 0.008773359 | [12 empty] | 1141560 | 0.9957479 | 0.8678712 | 0.01405906 | 0.9842981 | 0.004846715 | 0.98429 | 0.009860687
[13 empty] | 798546 | 1.001439 | 0.9866385 | 0.001113154 | 0.9967538 | 0.004528694 | 0.9967591 | 0.00386392 |  |  | 693660 | 0.9916902 | 0.9670213 | 0.003508457 | 0.994999 | 0.005167077 | 0.9949994 | 0.008773355 | [12 empty] | 1141860 | 0.991272 | 0.8678712 | 0.01405906 | 0.9843029 | 0.004846668 | 0.9842948 | 0.009860581
[13 empty] | 798846 | 1.000479 | 0.9866385 | 0.001113154 | 0.9967539 | 0.004528696 | 0.9967592 | 0.003863922 |  |  | 693960 | 0.9906112 | 0.9670213 | 0.003508457 | 0.9950027 | 0.005167038 | 0.995003 | 0.008773352 | [12 empty] | 1142160 | 0.9957479 | 0.8678712 | 0.01405906 | 0.9843076 | 0.004846621 | 0.9842995 | 0.009860475
[13 empty] | 799146 | 1.000479 | 0.9866385 | 0.001113154 | 0.9967539 | 0.004528699 | 0.9967593 | 0.003863925 |  |  | 694260 | 0.9916902 | 0.9670213 | 0.003508457 | 0.9950064 | 0.005166998 | 0.9950067 | 0.008773349 | [12 empty] | 1142460 | 0.991272 | 0.8678712 | 0.01405906 | 0.9843123 | 0.004846574 | 0.9843042 | 0.009860369
[13 empty] | 799446 | 1.000479 | 0.9866385 | 0.001113154 | 0.996754 | 0.004528702 | 0.9967594 | 0.003863927 |  |  | 694560 | 0.9916902 | 0.9670213 | 0.003508457 | 0.99501 | 0.005166959 | 0.9950104 | 0.008773346 | [12 empty] | 1142760 | 1.002462 | 0.8678712 | 0.01405906 | 0.984317 | 0.004846527 | 0.9843089 | 0.009860264
[13 empty] | 799746 | 1.000479 | 0.9866385 | 0.001113154 | 0.9967541 | 0.004528705 | 0.9967594 | 0.003863929 |  |  | 694860 | 0.9916902 | 0.9670213 | 0.003508457 | 0.9950137 | 0.00516692 | 0.995014 | 0.008773343 | [12 empty] | 1143060 | 0.9957479 | 0.8678712 | 0.01405906 | 0.9843218 | 0.00484648 | 0.9843136 | 0.009860159
[13 empty] | 800046 | 1.001439 | 0.9866385 | 0.001113154 | 0.9967542 | 0.004528708 | 0.9967595 | 0.003863932 |  |  | 695160 | 0.9916902 | 0.9670213 | 0.003508457 | 0.9950174 | 0.005166882 | 0.9950177 | 0.00877334 | [12 empty] | 1143360 | 0.9890341 | 0.8678712 | 0.01405906 | 0.9843265 | 0.004846434 | 0.9843184 | 0.009860054
[13 empty] | 800346 | 0.9985577 | 0.9866385 | 0.001113154 | 0.9967543 | 0.00452871 | 0.9967596 | 0.003863934 |  |  | 695460 | 0.9949272 | 0.9670213 | 0.003508457 | 0.995021 | 0.005166843 | 0.9950213 | 0.008773337 | [12 empty] | 1143660 | 0.99351 | 0.8678712 | 0.01405906 | 0.9843312 | 0.004846387 | 0.9843231 | 0.009859949
[13 empty] | 800646 | 1.002399 | 0.9866385 | 0.001113154 | 0.9967543 | 0.004528713 | 0.9967597 | 0.003863936 |  |  | 695760 | 0.9916902 | 0.9670213 | 0.003508457 | 0.9950246 | 0.005166805 | 0.995025 | 0.008773334 | [12 empty] | 1143960 | 0.9979859 | 0.8678712 | 0.01405906 | 0.9843359 | 0.004846341 | 0.9843278 | 0.009859845
[13 empty] | 800946 | 1.001439 | 0.9866385 | 0.001113154 | 0.9967544 | 0.004528716 | 0.9967598 | 0.003863939 |  |  | 696060 | 0.9916902 | 0.9670213 | 0.003508457 | 0.9950283 | 0.005166766 | 0.9950286 | 0.008773331 | [12 empty] | 1144260 | 0.9979859 | 0.8678712 | 0.01405906 | 0.9843406 | 0.004846294 | 0.9843325 | 0.00985974
[13 empty] | 801246 | 1.002399 | 0.9866385 | 0.001113154 | 0.9967545 | 0.004528719 | 0.9967599 | 0.003863941 |  |  | 696360 | 0.9895322 | 0.9670213 | 0.003508457 | 0.9950319 | 0.005166728 | 0.9950322 | 0.008773329 | [12 empty] | 1144560 | 0.9957479 | 0.8678712 | 0.01405906 | 0.9843453 | 0.004846248 | 0.9843371 | 0.009859636
[13 empty] | 801546 | 1.000479 | 0.9866385 | 0.001113154 | 0.9967546 | 0.004528722 | 0.9967599 | 0.003863943 |  |  | 696660 | 0.9949272 | 0.9670213 | 0.003508457 | 0.9950355 | 0.00516669 | 0.9950359 | 0.008773326 | [12 empty] | 1144860 | 0.9957479 | 0.8678712 | 0.01405906 | 0.98435 | 0.004846202 | 0.9843418 | 0.009859532
[13 empty] | 801846 | 1.000479 | 0.9866385 | 0.001113154 | 0.9967547 | 0.004528724 | 0.99676 | 0.003863946 |  |  | 696960 | 0.9916902 | 0.9670213 | 0.003508457 | 0.9950391 | 0.005166652 | 0.9950395 | 0.008773324 | [12 empty] | 1145160 | 0.9979859 | 0.8678712 | 0.01405906 | 0.9843546 | 0.004846156 | 0.9843465 | 0.009859428
[13 empty] | 802146 | 1.000479 | 0.9866385 | 0.001113154 | 0.9967547 | 0.004528727 | 0.9967601 | 0.003863948 |  |  | 697260 | 0.9927692 | 0.9670213 | 0.003508457 | 0.9950428 | 0.005166614 | 0.9950431 | 0.008773322 | [12 empty] | 1145460 | 0.99351 | 0.8678712 | 0.01405906 | 0.9843593 | 0.00484611 | 0.9843512 | 0.009859325
[13 empty] | 802446 | 0.9995181 | 0.9866385 | 0.001113154 | 0.9967548 | 0.00452873 | 0.9967602 | 0.00386395 |  |  | 697560 | 0.9927692 | 0.9670213 | 0.003508457 | 0.9950464 | 0.005166576 | 0.9950467 | 0.00877332 | [12 empty] | 1145760 | 1.006938 | 0.8678712 | 0.01405906 | 0.984364 | 0.004846064 | 0.9843558 | 0.009859221
[13 empty] | 802746 | 1.000479 | 0.9866385 | 0.001113154 | 0.9967549 | 0.004528733 | 0.9967603 | 0.003863953 |  |  | 697860 | 0.9916902 | 0.9670213 | 0.003508457 | 0.99505 | 0.005166539 | 0.9950503 | 0.008773317 | [12 empty] | 1146060 | 1.000224 | 0.8678712 | 0.01405906 | 0.9843687 | 0.004846018 | 0.9843605 | 0.009859118
[13 empty] | 803046 | 1.001439 | 0.9866385 | 0.001113154 | 0.996755 | 0.004528735 | 0.9967603 | 0.003863955 |  |  | 698160 | 0.9927692 | 0.9670213 | 0.003508457 | 0.9950536 | 0.005166501 | 0.9950539 | 0.008773315 | [12 empty] | 1146360 | 0.99351 | 0.8678712 | 0.01405906 | 0.9843733 | 0.004845973 | 0.9843652 | 0.009859015
[13 empty] | 803346 | 1.000479 | 0.9866385 | 0.001113154 | 0.9967551 | 0.004528738 | 0.9967604 | 0.003863957 |  |  | 698460 | 0.9927692 | 0.9670213 | 0.003508457 | 0.9950571 | 0.005166464 | 0.9950575 | 0.008773314 | [12 empty] | 1146660 | 1.000224 | 0.8678712 | 0.01405906 | 0.984378 | 0.004845927 | 0.9843698 | 0.009858913
[13 empty] | 803646 | 1.000479 | 0.9866385 | 0.001113154 | 0.9967551 | 0.004528741 | 0.9967605 | 0.00386396 |  |  | 698760 | 0.9927692 | 0.9670213 | 0.003508457 | 0.9950607 | 0.005166427 | 0.9950611 | 0.008773312 | [12 empty] | 1146960 | 0.99351 | 0.8678712 | 0.01405906 | 0.9843826 | 0.004845882 | 0.9843744 | 0.00985881
[13 empty] | 803946 | 1.001439 | 0.9866385 | 0.001113154 | 0.9967552 | 0.004528744 | 0.9967606 | 0.003863962 |  |  | 699060 | 0.9927692 | 0.9670213 | 0.003508457 | 0.9950643 | 0.00516639 | 0.9950646 | 0.00877331 | [12 empty] | 1147260 | 0.9957479 | 0.8678712 | 0.01405906 | 0.9843873 | 0.004845836 | 0.9843791 | 0.009858708
[13 empty] | 804246 | 1.002399 | 0.9866385 | 0.001113154 | 0.9967553 | 0.004528746 | 0.9967607 | 0.003863964 |  |  | 699360 | 0.9916902 | 0.9670213 | 0.003508457 | 0.9950679 | 0.005166353 | 0.9950682 | 0.008773308 | [12 empty] | 1147560 | 1.000224 | 0.8678712 | 0.01405906 | 0.9843919 | 0.004845791 | 0.9843837 | 0.009858605
[13 empty] | 804546 | 1.001439 | 0.9866385 | 0.001113154 | 0.9967554 | 0.004528749 | 0.9967607 | 0.003863967 |  |  | 699660 | 0.9916902 | 0.9670213 | 0.003508457 | 0.9950714 | 0.005166316 | 0.9950718 | 0.008773307 | [12 empty] | 1147860 | 1.0047 | 0.8678712 | 0.01405906 | 0.9843965 | 0.004845746 | 0.9843884 | 0.009858503
[13 empty] | 804846 | 1.000479 | 0.9866385 | 0.001113154 | 0.9967555 | 0.004528752 | 0.9967608 | 0.003863969 |  |  | 699960 | 0.9927692 | 0.9670213 | 0.003508457 | 0.995075 | 0.005166279 | 0.9950753 | 0.008773305 | [12 empty] | 1148160 | 0.9957479 | 0.8678712 | 0.01405906 | 0.9844012 | 0.004845701 | 0.984393 | 0.009858402
[13 empty] | 805146 | 1.001439 | 0.9866385 | 0.001113154 | 0.9967555 | 0.004528754 | 0.9967609 | 0.003863971 |  |  | 700260 | 0.9916902 | 0.9670213 | 0.003508457 | 0.9950785 | 0.005166243 | 0.9950789 | 0.008773304 | [12 empty] | 1148460 | 1.002462 | 0.8678712 | 0.01405906 | 0.9844058 | 0.004845656 | 0.9843976 | 0.0098583
[13 empty] | 805446 | 1.002399 | 0.9866385 | 0.001113154 | 0.9967556 | 0.004528757 | 0.996761 | 0.003863973 |  |  | 700560 | 0.9916902 | 0.9670213 | 0.003508457 | 0.9950821 | 0.005166206 | 0.9950824 | 0.008773303 | [12 empty] | 1148760 | 0.9979859 | 0.8678712 | 0.01405906 | 0.9844104 | 0.004845611 | 0.9844022 | 0.009858199
[13 empty] | 805746 | 1.000479 | 0.9866385 | 0.001113154 | 0.9967557 | 0.00452876 | 0.9967611 | 0.003863976 |  |  | 700860 | 0.9916902 | 0.9670213 | 0.003508457 | 0.9950856 | 0.00516617 | 0.995086 | 0.008773302 | [12 empty] | 1149060 | 0.9957479 | 0.8678712 | 0.01405906 | 0.984415 | 0.004845566 | 0.9844068 | 0.009858097
[13 empty] | 806046 | 1.001439 | 0.9866385 | 0.001113154 | 0.9967558 | 0.004528763 | 0.9967611 | 0.003863978 |  |  | 701160 | 0.9916902 | 0.9670213 | 0.003508457 | 0.9950892 | 0.005166134 | 0.9950895 | 0.0087733 | [12 empty] | 1149360 | 0.9957479 | 0.8678712 | 0.01405906 | 0.9844196 | 0.004845521 | 0.9844114 | 0.009857996
[13 empty] | 806346 | 1.000479 | 0.9866385 | 0.001113154 | 0.9967559 | 0.004528765 | 0.9967612 | 0.00386398 |  |  | 701460 | 0.9906112 | 0.9670213 | 0.003508457 | 0.9950927 | 0.005166098 | 0.995093 | 0.008773299 | [12 empty] | 1149660 | 0.9957479 | 0.8678712 | 0.01405906 | 0.9844242 | 0.004845477 | 0.984416 | 0.009857896
[13 empty] | 806646 | 1.000479 | 0.9866385 | 0.001113154 | 0.9967559 | 0.004528768 | 0.9967613 | 0.003863983 |  |  | 701760 | 0.9916902 | 0.9670213 | 0.003508457 | 0.9950962 | 0.005166062 | 0.9950966 | 0.008773299 | [12 empty] | 1149960 | 0.9979859 | 0.8678712 | 0.01405906 | 0.9844288 | 0.004845432 | 0.9844206 | 0.009857795
[13 empty] | 806946 | 1.002399 | 0.9866385 | 0.001113154 | 0.996756 | 0.004528771 | 0.9967614 | 0.003863985 |  |  | 702060 | 0.9906112 | 0.9670213 | 0.003508457 | 0.9950997 | 0.005166026 | 0.9951001 | 0.008773298 | [12 empty] | 1150260 | 0.99351 | 0.8678712 | 0.01405906 | 0.9844334 | 0.004845387 | 0.9844252 | 0.009857694
[13 empty] | 807246 | 1.000479 | 0.9866385 | 0.001113154 | 0.9967561 | 0.004528773 | 0.9967614 | 0.003863987 |  |  | 702360 | 0.9916902 | 0.9670213 | 0.003508457 | 0.9951033 | 0.00516599 | 0.9951036 | 0.008773297 | [12 empty] | 1150560 | 0.9979859 | 0.8678712 | 0.01405906 | 0.984438 | 0.004845343 | 0.9844298 | 0.009857594
[13 empty] | 807546 | 1.000479 | 0.9866385 | 0.001113154 | 0.9967562 | 0.004528776 | 0.9967615 | 0.003863989 |  |  | 702660 | 0.9906112 | 0.9670213 | 0.003508457 | 0.9951068 | 0.005165955 | 0.9951071 | 0.008773296 | [12 empty] | 1150860 | 1.000224 | 0.8678712 | 0.01405906 | 0.9844426 | 0.004845299 | 0.9844344 | 0.009857494
[13 empty] | 807846 | 0.9995181 | 0.9866385 | 0.001113154 | 0.9967562 | 0.004528779 | 0.9967616 | 0.003863992 |  |  | 702960 | 0.9916902 | 0.9670213 | 0.003508457 | 0.9951103 | 0.005165919 | 0.9951106 | 0.008773296 | [12 empty] | 1151160 | 1.002462 | 0.8678712 | 0.01405906 | 0.9844471 | 0.004845255 | 0.9844389 | 0.009857394
[13 empty] | 808146 | 1.000479 | 0.9866385 | 0.001113154 | 0.9967563 | 0.004528781 | 0.9967617 | 0.003863994 |  |  | 703260 | 0.9916902 | 0.9670213 | 0.003508457 | 0.9951138 | 0.005165884 | 0.9951141 | 0.008773295 | [12 empty] | 1151460 | 1.002462 | 0.8678712 | 0.01405906 | 0.9844517 | 0.00484521 | 0.9844435 | 0.009857295
[13 empty] | 808446 | 1.000479 | 0.9866385 | 0.001113154 | 0.9967564 | 0.004528784 | 0.9967618 | 0.003863996 |  |  | 703560 | 0.9916902 | 0.9670213 | 0.003508457 | 0.9951173 | 0.005165849 | 0.9951176 | 0.008773295 | [12 empty] | 1151760 | 0.9957479 | 0.8678712 | 0.01405906 | 0.9844563 | 0.004845166 | 0.9844481 | 0.009857195
[13 empty] | 808746 | 1.000479 | 0.9866385 | 0.001113154 | 0.9967565 | 0.004528787 | 0.9967618 | 0.003863998 |  |  | 703860 | 0.9916902 | 0.9670213 | 0.003508457 | 0.9951207 | 0.005165814 | 0.9951211 | 0.008773295 | [12 empty] | 1152060 | 1.002462 | 0.8678712 | 0.01405906 | 0.9844608 | 0.004845122 | 0.9844526 | 0.009857096
[13 empty] | 809046 | 1.001439 | 0.9866385 | 0.001113154 | 0.9967565 | 0.004528789 | 0.9967619 | 0.003864001 |  |  | 704160 | 0.9916902 | 0.9670213 | 0.003508457 | 0.9951242 | 0.005165779 | 0.9951246 | 0.008773294 | [12 empty] | 1152360 | 0.9957479 | 0.8678712 | 0.01405906 | 0.9844654 | 0.004845079 | 0.9844572 | 0.009856997
[13 empty] | 809346 | 1.001439 | 0.9866385 | 0.001113154 | 0.9967566 | 0.004528792 | 0.996762 | 0.003864003 |  |  | 704460 | 0.9938482 | 0.9670213 | 0.003508457 | 0.9951277 | 0.005165744 | 0.995128 | 0.008773294 | [12 empty] | 1152660 | 0.9957479 | 0.8678712 | 0.01405906 | 0.9844699 | 0.004845035 | 0.9844617 | 0.009856898
[13 empty] | 809646 | 1.000479 | 0.9866385 | 0.001113154 | 0.9967567 | 0.004528795 | 0.9967621 | 0.003864005 |  |  | 704760 | 0.9927692 | 0.9670213 | 0.003508457 | 0.9951312 | 0.00516571 | 0.9951315 | 0.008773294 | [12 empty] | 1152960 | 1.002462 | 0.8678712 | 0.01405906 | 0.9844745 | 0.004844991 | 0.9844662 | 0.009856799
[13 empty] | 809946 | 0.9995181 | 0.9866385 | 0.001113154 | 0.9967568 | 0.004528797 | 0.9967621 | 0.003864007 |  |  | 705060 | 0.9938482 | 0.9670213 | 0.003508457 | 0.9951346 | 0.005165675 | 0.995135 | 0.008773294 | [12 empty] | 1153260 | 0.9957479 | 0.8678712 | 0.01405906 | 0.984479 | 0.004844948 | 0.9844708 | 0.009856701
[13 empty] | 810246 | 1.001439 | 0.9866385 | 0.001113154 | 0.9967568 | 0.0045288 | 0.9967622 | 0.003864009 |  |  | 705360 | 0.9916902 | 0.9670213 | 0.003508457 | 0.9951381 | 0.005165641 | 0.9951384 | 0.008773294 | [12 empty] | 1153560 | 0.99351 | 0.8678712 | 0.01405906 | 0.9844835 | 0.004844904 | 0.9844753 | 0.009856602
[13 empty] | 810546 | 0.9995181 | 0.9866385 | 0.001113154 | 0.9967569 | 0.004528802 | 0.9967623 | 0.003864012 |  |  | 705660 | 0.9906112 | 0.9670213 | 0.003508457 | 0.9951415 | 0.005165606 | 0.9951419 | 0.008773294 | [12 empty] | 1153860 | 0.9979859 | 0.8678712 | 0.01405906 | 0.9844881 | 0.004844861 | 0.9844798 | 0.009856504
[13 empty] | 810846 | 1.000479 | 0.9866385 | 0.001113154 | 0.996757 | 0.004528805 | 0.9967624 | 0.003864014 |  |  | 705960 | 0.9916902 | 0.9670213 | 0.003508457 | 0.995145 | 0.005165572 | 0.9951453 | 0.008773295 | [12 empty] | 1154160 | 0.9890341 | 0.8678712 | 0.01405906 | 0.9844926 | 0.004844817 | 0.9844844 | 0.009856406
[13 empty] | 811146 | 0.9995181 | 0.9866385 | 0.001113154 | 0.9967571 | 0.004528808 | 0.9967624 | 0.003864016 |  |  | 706260 | 0.9938482 | 0.9670213 | 0.003508457 | 0.9951484 | 0.005165538 | 0.9951488 | 0.008773295 | [12 empty] | 1154460 | 0.9979859 | 0.8678712 | 0.01405906 | 0.9844971 | 0.004844774 | 0.9844889 | 0.009856308
[13 empty] | 811446 | 1.000479 | 0.9866385 | 0.001113154 | 0.9967571 | 0.00452881 | 0.9967625 | 0.003864018 |  |  | 706560 | 0.9927692 | 0.9670213 | 0.003508457 | 0.9951518 | 0.005165504 | 0.9951522 | 0.008773296 | [12 empty] | 1154760 | 1.002462 | 0.8678712 | 0.01405906 | 0.9845016 | 0.004844731 | 0.9844934 | 0.009856211
[13 empty] | 811746 | 1.001439 | 0.9866385 | 0.001113154 | 0.9967572 | 0.004528813 | 0.9967626 | 0.00386402 |  |  | 706860 | 0.9906112 | 0.9670213 | 0.003508457 | 0.9951553 | 0.00516547 | 0.9951556 | 0.008773296 | [12 empty] | 1155060 | 1.000224 | 0.8678712 | 0.01405906 | 0.9845061 | 0.004844688 | 0.9844979 | 0.009856113
[13 empty] | 812046 | 1.000479 | 0.9866385 | 0.001113154 | 0.9967573 | 0.004528815 | 0.9967627 | 0.003864023 |  |  | 707160 | 0.9927692 | 0.9670213 | 0.003508457 | 0.9951587 | 0.005165437 | 0.995159 | 0.008773297 | [12 empty] | 1155360 | 0.99351 | 0.8678712 | 0.01405906 | 0.9845106 | 0.004844645 | 0.9845024 | 0.009856016
[13 empty] | 812346 | 1.001439 | 0.9866385 | 0.001113154 | 0.9967574 | 0.004528818 | 0.9967627 | 0.003864025 |  |  | 707460 | 0.9895322 | 0.9670213 | 0.003508457 | 0.9951621 | 0.005165403 | 0.9951625 | 0.008773297 | [12 empty] | 1155660 | 0.99351 | 0.8678712 | 0.01405906 | 0.9845151 | 0.004844602 | 0.9845069 | 0.009855919
[13 empty] | 812646 | 1.000479 | 0.9866385 | 0.001113154 | 0.9967574 | 0.004528821 | 0.9967628 | 0.003864027 |  |  | 707760 | 0.9916902 | 0.9670213 | 0.003508457 | 0.9951655 | 0.00516537 | 0.9951659 | 0.008773298 | [12 empty] | 1155960 | 1.011414 | 0.8678712 | 0.01405906 | 0.9845196181 | 0.004844559 | 0.9845114 | 0.009855822
[13 empty] | 812946 | 0.9995181 | 0.9866385 | 0.001113154 | 0.9967575 | 0.004528823 | 0.9967629 | 0.003864029 |  |  | 708060 | 0.9927692 | 0.9670213 | 0.003508457 | 0.9951689 | 0.005165336 | 0.9951693 | 0.008773299 | [12 empty] | 1156260 | 1.002462 | 0.8678712 | 0.01405906 | 0.9845241 | 0.004844517 | 0.9845158 | 0.009855726
[13 empty] | 813246 | 1.001439 | 0.9866385 | 0.001113154 | 0.9967576 | 0.004528826 | 0.996763 | 0.003864031 |  |  | 708360 | 0.9927692 | 0.9670213 | 0.003508457 | 0.9951723 | 0.005165303 | 0.9951727 | 0.0087733 | [12 empty] | 1156560 | 0.9979859 | 0.8678712 | 0.01405906 | 0.9845286 | 0.004844474 | 0.9845203 | 0.009855629
[13 empty] | 813546 | 1.000479 | 0.9866385 | 0.001113154 | 0.9967576 | 0.004528828 | 0.996763 | 0.003864034 |  |  | 708660 | 0.9916902 | 0.9670213 | 0.003508457 | 0.9951757 | 0.00516527 | 0.9951761 | 0.008773301 | [12 empty] | 1156860 | 1.002462 | 0.8678712 | 0.01405906 | 0.9845331 | 0.004844431 | 0.9845248 | 0.009855533
[13 empty] | 813846 | 1.000479 | 0.9866385 | 0.001113154 | 0.9967577 | 0.004528831 | 0.9967631 | 0.003864036 |  |  | 708960 | 0.9916902 | 0.9670213 | 0.003508457 | 0.9951791 | 0.005165237 | 0.9951795 | 0.008773302 | [12 empty] | 1157160 | 0.9957479 | 0.8678712 | 0.01405906 | 0.9845375 | 0.004844389 | 0.9845293 | 0.009855437
[13 empty] | 814146 | 1.001439 | 0.9866385 | 0.001113154 | 0.9967578 | 0.004528833 | 0.9967632 | 0.003864038 |  |  | 709260 | 0.9916902 | 0.9670213 | 0.003508457 | 0.9951825 | 0.005165204 | 0.9951829 | 0.008773303 | [12 empty] | 1157460 | 1.000224 | 0.8678712 | 0.01405906 | 0.984542 | 0.004844347 | 0.9845337 | 0.009855341
[13 empty] | 814446 | 1.000479 | 0.9866385 | 0.001113154 | 0.9967579 | 0.004528836 | 0.9967632 | 0.00386404 |  |  | 709560 | 0.9906112 | 0.9670213 | 0.003508457 | 0.9951859 | 0.005165171 | 0.9951862 | 0.008773305 | [12 empty] | 1157760 | 1.009176 | 0.8678712 | 0.01405906 | 0.9845465 | 0.004844304 | 0.9845382 | 0.009855245
[13 empty] | 814746 | 1.000479 | 0.9866385 | 0.001113154 | 0.9967579 | 0.004528839 | 0.9967633 | 0.003864042 |  |  | 709860 | 0.9927692 | 0.9670213 | 0.003508457 | 0.9951893 | 0.005165139 | 0.9951896 | 0.008773306 | [12 empty] | 1158060 | 0.9979859 | 0.8678712 | 0.01405906 | 0.9845509 | 0.004844262 | 0.9845426 | 0.00985515
[13 empty] | 815046 | 1.001439 | 0.9866385 | 0.001113154 | 0.996758 | 0.004528841 | 0.9967634 | 0.003864044 |  |  | 710160 | 0.9927692 | 0.9670213 | 0.003508457 | 0.9951926 | 0.005165106 | 0.995193 | 0.008773307 | [12 empty] | 1158360 | 0.9957479 | 0.8678712 | 0.01405906 | 0.9845554 | 0.00484422 | 0.9845471 | 0.009855054
[13 empty] | 815346 | 1.001439 | 0.9866385 | 0.001113154 | 0.9967581 | 0.004528844 | 0.9967635 | 0.003864046 |  |  | 710460 | 0.9938482 | 0.9670213 | 0.003508457 | 0.995196 | 0.005165074 | 0.9951963 | 0.008773309 | [12 empty] | 1158660 | 1.002462 | 0.8678712 | 0.01405906 | 0.9845598 | 0.004844178 | 0.9845515 | 0.009854959
[13 empty] | 815646 | 0.9995181 | 0.9866385 | 0.001113154 | 0.9967581 | 0.004528846 | 0.9967635 | 0.003864049 |  |  | 710760 | 0.9916902 | 0.9670213 | 0.003508457 | 0.9951993 | 0.005165042 | 0.9951997 | 0.00877331 | [12 empty] | 1158960 | 1.000224 | 0.8678712 | 0.01405906 | 0.9845643 | 0.004844136 | 0.984556 | 0.009854864
[13 empty] | 815946 | 1.001439 | 0.9866385 | 0.001113154 | 0.9967582 | 0.004528849 | 0.9967636 | 0.003864051 |  |  | 711060 | 0.9916902 | 0.9670213 | 0.003508457 | 0.9952027 | 0.00516501 | 0.9952031 | 0.008773312 | [12 empty] | 1159260 | 1.000224 | 0.8678712 | 0.01405906 | 0.9845687 | 0.004844094 | 0.9845604 | 0.00985477
[13 empty] | 816246 | 1.001439 | 0.9866385 | 0.001113154 | 0.9967583 | 0.004528851 | 0.9967637 | 0.003864053 |  |  | 711360 | 0.9927692 | 0.9670213 | 0.003508457 | 0.995206 | 0.005164978 | 0.9952064 | 0.008773314 | [12 empty] | 1159560 | 0.9957479 | 0.8678712 | 0.01405906 | 0.9845731 | 0.004844053 | 0.9845648 | 0.009854675
[13 empty] | 816546 | 1.001439 | 0.9866385 | 0.001113154 | 0.9967584 | 0.004528854 | 0.9967637 | 0.003864055 |  |  | 711660 | 0.9927692 | 0.9670213 | 0.003508457 | 0.9952094 | 0.005164946 | 0.9952097 | 0.008773316 | [12 empty] | 1159860 | 0.9890341 | 0.8678712 | 0.01405906 | 0.9845775 | 0.004844011 | 0.9845692 | 0.00985458
[13 empty] | 816846 | 1.000479 | 0.9866385 | 0.001113154 | 0.9967584 | 0.004528856 | 0.9967638 | 0.003864057 |  |  | 711960 | 0.9927692 | 0.9670213 | 0.003508457 | 0.9952127 | 0.005164914 | 0.9952131 | 0.008773318 | [12 empty] | 1160160 | 1.000224 | 0.8678712 | 0.01405906 | 0.984582 | 0.004843969 | 0.9845737 | 0.009854486
[13 empty] | 817146 | 1.000479 | 0.9866385 | 0.001113154 | 0.9967585 | 0.004528859 | 0.9967639 | 0.003864059 |  |  | 712260 | 0.9916902 | 0.9670213 | 0.003508457 | 0.9952161 | 0.005164882 | 0.9952164 | 0.00877332 | [12 empty] | 1160460 | 1.0047 | 0.8678712 | 0.01405906 | 0.9845864 | 0.004843928 | 0.9845781 | 0.009854392
[13 empty] | 817446 | 1.000479 | 0.9866385 | 0.001113154 | 0.9967586 | 0.004528861 | 0.996764 | 0.003864061 |  |  | 712560 | 0.9927692 | 0.9670213 | 0.003508457 | 0.9952194 | 0.005164851 | 0.9952197 | 0.008773322 | [12 empty] | 1160760 | 1.000224 | 0.8678712 | 0.01405906 | 0.9845908 | 0.004843886 | 0.9845825 | 0.009854298
[13 empty] | 817746 | 0.9995181 | 0.9866385 | 0.001113154 | 0.9967586 | 0.004528864 | 0.996764 | 0.003864063 |  |  | 712860 | 0.9906112 | 0.9670213 | 0.003508457 | 0.9952227 | 0.005164819 | 0.9952231 | 0.008773324 | [12 empty] | 1161060 | 0.9979859 | 0.8678712 | 0.01405906 | 0.9845952 | 0.004843845 | 0.9845869 | 0.009854205
[13 empty] | 818046 | 1.001439 | 0.9866385 | 0.001113154 | 0.9967587 | 0.004528866 | 0.9967641 | 0.003864066 |  |  | 713160 | 0.9916902 | 0.9670213 | 0.003508457 | 0.995226 | 0.005164788 | 0.9952264 | 0.008773326 | [12 empty] | 1161360 | 0.9979859 | 0.8678712 | 0.01405906 | 0.9845996 | 0.004843804 | 0.9845913 | 0.009854111
[13 empty] | 818346 | 1.002399 | 0.9866385 | 0.001113154 | 0.9967588 | 0.004528869 | 0.9967642 | 0.003864068 |  |  | 713460 | 0.9916902 | 0.9670213 | 0.003508457 | 0.9952293 | 0.005164757 | 0.9952297 | 0.008773328 | [12 empty] | 1161660 | 0.99351 | 0.8678712 | 0.01405906 | 0.984604 | 0.004843763 | 0.9845957 | 0.009854018
[13 empty] | 818646 | 1.001439 | 0.9866385 | 0.001113154 | 0.9967589 | 0.004528871 | 0.9967642 | 0.00386407 |  |  | 713760 | 0.9927692 | 0.9670213 | 0.003508457 | 0.9952326 | 0.005164726 | 0.995233 | 0.008773331 | [12 empty] | 1161960 | 0.9979859 | 0.8678712 | 0.01405906 | 0.9846084 | 0.004843722 | 0.9846001 | 0.009853925
[13 empty] | 818946 | 1.001439 | 0.9866385 | 0.001113154 | 0.9967589 | 0.004528874 | 0.9967643 | 0.003864072 |  |  | 714060 | 0.9927692 | 0.9670213 | 0.003508457 | 0.9952359 | 0.005164695 | 0.9952363 | 0.008773333 | [12 empty] | 1162260 | 1.009176 | 0.8678712 | 0.01405906 | 0.9846128 | 0.004843681 | 0.9846044 | 0.009853832
[13 empty] | 819246 | 1.000479 | 0.9866385 | 0.001113154 | 0.996759 | 0.004528876 | 0.9967644 | 0.003864074 |  |  | 714360 | 0.9916902 | 0.9670213 | 0.003508457 | 0.9952392 | 0.005164664 | 0.9952396 | 0.008773336 | [12 empty] | 1162560 | 0.9979859 | 0.8678712 | 0.01405906 | 0.9846171 | 0.00484364 | 0.9846088 | 0.009853739
[13 empty] | 819546 | 1.000479 | 0.9866385 | 0.001113154 | 0.9967591 | 0.004528879 | 0.9967644 | 0.003864076 |  |  | 714660 | 0.9927692 | 0.9670213 | 0.003508457 | 0.9952425 | 0.005164633 | 0.9952429 | 0.008773338 | [12 empty] | 1162860 | 0.99351 | 0.8678712 | 0.01405906 | 0.9846215 | 0.004843599 | 0.9846132 | 0.009853646
[13 empty] | 819846 | 1.000479 | 0.9866385 | 0.001113154 | 0.9967591 | 0.004528881 | 0.9967645 | 0.003864078 |  |  | 714960 | 0.9927692 | 0.9670213 | 0.003508457 | 0.9952458 | 0.005164602 | 0.9952462 | 0.008773341 | [12 empty] | 1163160 | 0.99351 | 0.8678712 | 0.01405906 | 0.9846259 | 0.004843558 | 0.9846176 | 0.009853554
[13 empty] | 820146 | 0.9995181 | 0.9866385 | 0.001113154 | 0.9967592 | 0.004528884 | 0.9967646 | 0.00386408 |  |  | 715260 | 0.9916902 | 0.9670213 | 0.003508457 | 0.9952491 | 0.005164572 | 0.9952494 | 0.008773344 | [12 empty] | 1163460 | 0.9979859 | 0.8678712 | 0.01405906 | 0.9846303 | 0.004843518 | 0.9846219 | 0.009853462
[13 empty] | 820446 | 1.000479 | 0.9866385 | 0.001113154 | 0.9967593 | 0.004528886 | 0.9967647 | 0.003864082 |  |  | 715560 | 0.9927692 | 0.9670213 | 0.003508457 | 0.9952523 | 0.005164541 | 0.9952527 | 0.008773347 | [12 empty] | 1163760 | 1.002462 | 0.8678712 | 0.01405906 | 0.9846346 | 0.004843477 | 0.9846263 | 0.009853369
[13 empty] | 820746 | 0.9995181 | 0.9866385 | 0.001113154 | 0.9967593 | 0.004528889 | 0.9967647 | 0.003864084 |  |  | 715860 | 0.9927692 | 0.9670213 | 0.003508457 | 0.9952556 | 0.005164511 | 0.995256 | 0.008773349 | [12 empty] | 1164060 | 1.002462 | 0.8678712 | 0.01405906 | 0.984639 | 0.004843436 | 0.9846306 | 0.009853278
[13 empty] | 821046 | 1.002399 | 0.9866385 | 0.001113154 | 0.9967594 | 0.004528891 | 0.9967648 | 0.003864086 |  |  | 716160 | 0.9927692 | 0.9670213 | 0.003508457 | 0.9952589 | 0.005164481 | 0.9952592 | 0.008773352 | [12 empty] | 1164360 | 1.002462 | 0.8678712 | 0.01405906 | 0.9846433 | 0.004843396 | 0.984635 | 0.009853186
[13 empty] | 821346 | 1.001439 | 0.9866385 | 0.001113154 | 0.9967595 | 0.004528893 | 0.9967649 | 0.003864088 |  |  | 716460 | 0.9927692 | 0.9670213 | 0.003508457 | 0.9952621 | 0.005164451 | 0.9952625 | 0.008773356 | [12 empty] | 1164660 | 0.99351 | 0.8678712 | 0.01405906 | 0.9846477 | 0.004843356 | 0.9846393 | 0.009853094
[13 empty] | 821646 | 1.000479 | 0.9866385 | 0.001113154 | 0.9967595 | 0.004528896 | 0.9967649 | 0.003864091 |  |  | 716760 | 0.9927692 | 0.9670213 | 0.003508457 | 0.9952654 | 0.005164421 | 0.9952657 | 0.008773359 | [12 empty] | 1164960 | 0.9979859 | 0.8678712 | 0.01405906 | 0.984652 | 0.004843315 | 0.9846436 | 0.009853003
[13 empty] | 821946 | 1.000479 | 0.9866385 | 0.001113154 | 0.9967596 | 0.004528898 | 0.996765 | 0.003864093 |  |  | 717060 | 0.9927692 | 0.9670213 | 0.003508457 | 0.9952686 | 0.005164391 | 0.995269 | 0.008773362 | [12 empty] | 1165260 | 1.0047 | 0.8678712 | 0.01405906 | 0.9846563 | 0.004843275 | 0.984648 | 0.009852912
[13 empty] | 822246 | 1.001439 | 0.9866385 | 0.001113154 | 0.9967597 | 0.004528901 | 0.9967651 | 0.003864095 |  |  | 717360 | 0.9916902 | 0.9670213 | 0.003508457 | 0.9952718 | 0.005164361 | 0.9952722 | 0.008773365 | [12 empty] | 1165560 | 0.9957479 | 0.8678712 | 0.01405906 | 0.9846607 | 0.004843235 | 0.9846523 | 0.009852821
[13 empty] | 822546 | 1.000479 | 0.9866385 | 0.001113154 | 0.9967597 | 0.004528903 | 0.9967651 | 0.003864097 |  |  | 717660 | 0.9916902 | 0.9670213 | 0.003508457 | 0.9952751 | 0.005164332 | 0.9952755 | 0.008773369 | [12 empty] | 1165860 | 0.991272 | 0.8678712 | 0.01405906 | 0.984665 | 0.004843195 | 0.9846566 | 0.00985273
[13 empty] | 822846 | 1.002399 | 0.9866385 | 0.001113154 | 0.9967598 | 0.004528906 | 0.9967652 | 0.003864099 |  |  | 717960 | 0.9927692 | 0.9670213 | 0.003508457 | 0.9952783 | 0.005164302 | 0.9952787 | 0.008773372 | [12 empty] | 1166160 | 0.991272 | 0.8678712 | 0.01405906 | 0.9846693 | 0.004843155 | 0.9846609 | 0.009852639
[13 empty] | 823146 | 1.002399 | 0.9866385 | 0.001113154 | 0.9967599 | 0.004528908 | 0.9967653 | 0.003864101 |  |  | 718260 | 0.9916902 | 0.9670213 | 0.003508457 | 0.9952815 | 0.005164273 | 0.9952819 | 0.008773375 | [12 empty] | 1166460 | 0.9957479 | 0.8678712 | 0.01405906 | 0.9846736 | 0.004843116 | 0.9846653 | 0.009852549
[13 empty] | 823446 | 1.001439 | 0.9866385 | 0.001113154 | 0.9967599 | 0.00452891 | 0.9967653 | 0.003864103 |  |  | 718560 | 0.9927692 | 0.9670213 | 0.003508457 | 0.9952848 | 0.005164243 | 0.9952851 | 0.008773379 | [12 empty] | 1166760 | 0.99351 | 0.8678712 | 0.01405906 | 0.9846779 | 0.004843076 | 0.9846696 | 0.009852458
[13 empty] | 823746 | 1.001439 | 0.9866385 | 0.001113154 | 0.99676 | 0.004528913 | 0.9967654 | 0.003864105 |  |  | 718860 | 0.9938482 | 0.9670213 | 0.003508457 | 0.995288 | 0.005164214 | 0.9952884 | 0.008773383 | [12 empty] | 1167060 | 1.006938 | 0.8678712 | 0.01405906 | 0.9846822 | 0.004843036 | 0.9846739 | 0.009852368
[13 empty] | 824046 | 1.000479 | 0.9866385 | 0.001113154 | 0.9967601 | 0.004528915 | 0.9967655 | 0.003864107 |  |  | 719160 | 0.9927692 | 0.9670213 | 0.003508457 | 0.9952912 | 0.005164185 | 0.9952916 | 0.008773386 | [12 empty] | 1167360 | 0.9979859 | 0.8678712 | 0.01405906 | 0.9846865 | 0.004842997 | 0.9846782 | 0.009852278
[13 empty] | 824346 | 1.000479 | 0.9866385 | 0.001113154 | 0.9967601 | 0.004528918 | 0.9967655 | 0.003864109 |  |  | 719460 | 0.9927692 | 0.9670213 | 0.003508457 | 0.9952944 | 0.005164156 | 0.9952948 | 0.00877339 | [12 empty] | 1167660 | 1.000224 | 0.8678712 | 0.01405906 | 0.9846908 | 0.004842957 | 0.9846825 | 0.009852189
[13 empty] | 824646 | 1.001439 | 0.9866385 | 0.001113154 | 0.9967602 | 0.00452892 | 0.9967656 | 0.003864111 |  |  | 719760 | 0.9927692 | 0.9670213 | 0.003508457 | 0.9952976 | 0.005164127 | 0.995298 | 0.008773394 | [12 empty] | 1167960 | 0.9957479 | 0.8678712 | 0.01405906 | 0.9846951 | 0.004842918 | 0.9846867 | 0.009852099
[13 empty] | 824946 | 1.001439 | 0.9866385 | 0.001113154 | 0.9967603 | 0.004528922 | 0.9967657 | 0.003864113 |  |  | 720060 | 0.9916902 | 0.9670213 | 0.003508457 | 0.9953008 | 0.005164099 | 0.9953012 | 0.008773398 | [12 empty] | 1168260 | 1.002462 | 0.8678712 | 0.01405906 | 0.9846994 | 0.004842878 | 0.984691 | 0.00985201
[13 empty] | 825246 | 1.001439 | 0.9866385 | 0.001113154 | 0.9967603 | 0.004528925 | 0.9967657 | 0.003864115 |  |  | 720360 | 0.9916902 | 0.9670213 | 0.003508457 | 0.995304 | 0.00516407 | 0.9953043 | 0.008773402 | [12 empty] | 1168560 | 1.000224 | 0.8678712 | 0.01405906 | 0.9847037 | 0.004842839 | 0.9846953 | 0.00985192
[13 empty] | 825546 | 1.002399 | 0.9866385 | 0.001113154 | 0.9967604 | 0.004528927 | 0.9967658 | 0.003864117 |  |  | 720660 | 0.9916902 | 0.9670213 | 0.003508457 | 0.9953071 | 0.005164042 | 0.9953075 | 0.008773406 | [12 empty] | 1168860 | 1.0047 | 0.8678712 | 0.01405906 | 0.984708 | 0.0048428 | 0.9846996 | 0.009851831
[13 empty] | 825846 | 1.002399 | 0.9866385 | 0.001113154 | 0.9967605 | 0.00452893 | 0.9967659 | 0.003864119 |  |  | 720960 | 0.9927692 | 0.9670213 | 0.003508457 | 0.9953103 | 0.005164013 | 0.9953107 | 0.00877341 | [12 empty] | 1169160 | 1.000224 | 0.8678712 | 0.01405906 | 0.9847122 | 0.004842761 | 0.9847038 | 0.009851742
[13 empty] | 826146 | 1.001439 | 0.9866385 | 0.001113154 | 0.9967605 | 0.004528932 | 0.9967659 | 0.003864121 |  |  | 721260 | 0.9916902 | 0.9670213 | 0.003508457 | 0.9953135 | 0.005163985 | 0.9953139 | 0.008773415 | [12 empty] | 1169460 | 0.991272 | 0.8678712 | 0.01405906 | 0.9847165 | 0.004842722 | 0.9847081 | 0.009851654
[13 empty] | 826446 | 1.000479 | 0.9866385 | 0.001113154 | 0.9967606 | 0.004528934 | 0.996766 | 0.003864123 |  |  | 721560 | 0.9938482 | 0.9670213 | 0.003508457 | 0.9953167 | 0.005163957 | 0.995317 | 0.008773419 | [12 empty] | 1169760 | 0.9957479 | 0.8678712 | 0.01405906 | 0.9847208 | 0.004842683 | 0.9847124 | 0.009851565
[13 empty] | 826746 | 1.002399 | 0.9866385 | 0.001113154 | 0.9967607 | 0.004528937 | 0.9967661 | 0.003864125 |  |  | 721860 | 0.9938482 | 0.9670213 | 0.003508457 | 0.9953198 | 0.005163928 | 0.9953202 | 0.008773423 | [12 empty] | 1170060 | 0.9979859 | 0.8678712 | 0.01405906 | 0.984725 | 0.004842644 | 0.9847166 | 0.009851477
[13 empty] | 827046 | 1.001439 | 0.9866385 | 0.001113154 | 0.9967607 | 0.004528939 | 0.9967661 | 0.003864127 |  |  | 722160 | 0.9927692 | 0.9670213 | 0.003508457 | 0.995323 | 0.0051639 | 0.9953234 | 0.008773428 | [12 empty] | 1170360 | 0.9979859 | 0.8678712 | 0.01405906 | 0.9847293 | 0.004842605 | 0.9847209 | 0.009851388
[13 empty] | 827346 | 1.000479 | 0.9866385 | 0.001113154 | 0.9967608 | 0.004528941 | 0.9967662 | 0.003864129 |  |  | 722460 | 0.9906112 | 0.9670213 | 0.003508457 | 0.9953261 | 0.005163873 | 0.9953265 | 0.008773432 | [12 empty] | 1170660 | 0.9957479 | 0.8678712 | 0.01405906 | 0.9847335 | 0.004842567 | 0.9847251 | 0.0098513
[13 empty] | 827646 | 1.001439 | 0.9866385 | 0.001113154 | 0.9967608 | 0.004528944 | 0.9967663 | 0.003864131 |  |  | 722760 | 0.9916902 | 0.9670213 | 0.003508457 | 0.9953293 | 0.005163845 | 0.9953297 | 0.008773437 | [12 empty] | 1170960 | 0.9957479 | 0.8678712 | 0.01405906 | 0.9847378 | 0.004842528 | 0.9847294 | 0.009851212
[13 empty] | 827946 | 1.000479 | 0.9866385 | 0.001113154 | 0.9967609 | 0.004528946 | 0.9967663 | 0.003864133 |  |  | 723060 | 0.9916902 | 0.9670213 | 0.003508457 | 0.9953324 | 0.005163817 | 0.9953328 | 0.008773441 | [12 empty] | 1171260 | 1.002462 | 0.8678712 | 0.01405906 | 0.984742 | 0.004842489 | 0.9847336 | 0.009851125
[13 empty] | 828246 | 0.9995181 | 0.9866385 | 0.001113154 | 0.996761 | 0.004528948 | 0.9967664 | 0.003864135 |  |  | 723360 | 0.9938482 | 0.9670213 | 0.003508457 | 0.9953356 | 0.00516379 | 0.995336 | 0.008773446 | [12 empty] | 1171560 | 1.002462 | 0.8678712 | 0.01405906 | 0.9847462 | 0.004842451 | 0.9847378 | 0.009851037
[13 empty] | 828546 | 1.000479 | 0.9866385 | 0.001113154 | 0.996761 | 0.004528951 | 0.9967664 | 0.003864137 |  |  | 723660 | 0.9927692 | 0.9670213 | 0.003508457 | 0.9953387 | 0.005163762 | 0.9953391 | 0.008773451 | [12 empty] | 1171860 | 0.9979859 | 0.8678712 | 0.01405906 | 0.9847505 | 0.004842413 | 0.984742 | 0.00985095
[13 empty] | 828846 | 1.002399 | 0.9866385 | 0.001113154 | 0.9967611 | 0.004528953 | 0.9967665 | 0.003864139 |  |  | 723960 | 0.9927692 | 0.9670213 | 0.003508457 | 0.9953418 | 0.005163735 | 0.9953422 | 0.008773456 | [12 empty] | 1172160 | 0.9979859 | 0.8678712 | 0.01405906 | 0.9847547 | 0.004842374 | 0.9847463 | 0.009850863
[13 empty] | 829146 | 1.002399 | 0.9866385 | 0.001113154 | 0.9967612 | 0.004528955 | 0.9967666 | 0.003864141 |  |  | 724260 | 0.9927692 | 0.9670213 | 0.003508457 | 0.9953449 | 0.005163708 | 0.9953453 | 0.008773461 | [12 empty] | 1172460 | 1.000224 | 0.8678712 | 0.01405906 | 0.9847589 | 0.004842336 | 0.9847505 | 0.009850776
[13 empty] | 829446 | 1.001439 | 0.9866385 | 0.001113154 | 0.9967612 | 0.004528958 | 0.9967666 | 0.003864143 |  |  | 724560 | 0.9916902 | 0.9670213 | 0.003508457 | 0.9953481 | 0.00516368 | 0.9953484 | 0.008773466 | [12 empty] | 1172760 | 1.0047 | 0.8678712 | 0.01405906 | 0.9847631 | 0.004842298 | 0.9847547 | 0.009850689
[13 empty] | 829746 | 1.001439 | 0.9866385 | 0.001113154 | 0.9967613 | 0.00452896 | 0.9967667 | 0.003864145 |  |  | 724860 | 0.9927692 | 0.9670213 | 0.003508457 | 0.9953512 | 0.005163653 | 0.9953516 | 0.008773471 | [12 empty] | 1173060 | 1.000224 | 0.8678712 | 0.01405906 | 0.9847673 | 0.00484226 | 0.9847589 | 0.009850602
[13 empty] | 830046 | 0.9995181 | 0.9866385 | 0.001113154 | 0.9967614 | 0.004528962 | 0.9967668 | 0.003864147 |  |  | 725160 | 0.9938482 | 0.9670213 | 0.003508457 | 0.9953543 | 0.005163626 | 0.9953547 | 0.008773476 | [12 empty] | 1173360 | 1.002462 | 0.8678712 | 0.01405906 | 0.9847715 | 0.004842222 | 0.9847631 | 0.009850516
[13 empty] | 830346 | 1.001439 | 0.9866385 | 0.001113154 | 0.9967614 | 0.004528965 | 0.9967668 | 0.003864148 |  |  | 725460 | 0.9960063 | 0.9670213 | 0.003508457 | 0.9953574 | 0.0051636 | 0.9953578 | 0.008773481 | [12 empty] | 1173660 | 0.99351 | 0.8678712 | 0.01405906 | 0.9847757 | 0.004842184 | 0.9847673 | 0.009850429
[13 empty] | 830646 | 1.001439 | 0.9866385 | 0.001113154 | 0.9967615 | 0.004528967 | 0.9967669 | 0.00386415 |  |  | 725760 | 0.9916902 | 0.9670213 | 0.003508457 | 0.9953605 | 0.005163573 | 0.9953609 | 0.008773486 | [12 empty] | 1173960 | 1.0047 | 0.8678712 | 0.01405906 | 0.9847799 | 0.004842146 | 0.9847715 | 0.009850343
[13 empty] | 830946 | 1.001439 | 0.9866385 | 0.001113154 | 0.9967615 | 0.004528969 | 0.996767 | 0.003864152 |  |  | 726060 | 0.9927692 | 0.9670213 | 0.003508457 | 0.9953636 | 0.005163546 | 0.995364 | 0.008773492 | [12 empty] | 1174260 | 1.013651 | 0.8678712 | 0.01405906 | 0.9847841 | 0.004842108 | 0.9847757 | 0.009850257
[13 empty] | 831246 | 1.000479 | 0.9866385 | 0.001113154 | 0.9967616 | 0.004528972 | 0.996767 | 0.003864154 |  |  | 726360 | 0.9906112 | 0.9670213 | 0.003508457 | 0.9953666 | 0.00516352 | 0.995367 | 0.008773497 | [12 empty] | 1174560 | 1.009176 | 0.8678712 | 0.01405906 | 0.9847883 | 0.004842071 | 0.9847798 | 0.009850171
[13 empty] | 831546 | 1.000479 | 0.9866385 | 0.001113154 | 0.9967617 | 0.004528974 | 0.9967671 | 0.003864156 |  |  | 726660 | 0.9895322 | 0.9670213 | 0.003508457 | 0.9953697 | 0.005163493 | 0.9953701 | 0.008773503 | [12 empty] | 1174860 | 1.002462 | 0.8678712 | 0.01405906 | 0.9847925 | 0.004842033 | 0.984784 | 0.009850086
[13 empty] | 831846 | 1.001439 | 0.9866385 | 0.001113154 | 0.9967617 | 0.004528976 | 0.9967671 | 0.003864158 |  |  | 726960 | 0.9927692 | 0.9670213 | 0.003508457 | 0.9953728 | 0.005163467 | 0.9953732 | 0.008773508 | [12 empty] | 1175160 | 1.0047 | 0.8678712 | 0.01405906 | 0.9847966 | 0.004841996 | 0.9847882 | 0.00985
[13 empty] | 832146 | 1.001439 | 0.9866385 | 0.001113154 | 0.9967618 | 0.004528978 | 0.9967672 | 0.00386416 |  |  | 727260 | 0.9927692 | 0.9670213 | 0.003508457 | 0.9953759 | 0.005163441 | 0.9953763 | 0.008773514 | [12 empty] | 1175460 | 0.9957479 | 0.8678712 | 0.01405906 | 0.9848008 | 0.004841958 | 0.9847924 | 0.009849915
[13 empty] | 832446 | 1.001439 | 0.9866385 | 0.001113154 | 0.9967619 | 0.004528981 | 0.9967673 | 0.003864162 |  |  | 727560 | 0.9916902 | 0.9670213 | 0.003508457 | 0.9953789 | 0.005163415 | 0.9953793 | 0.00877352 | [12 empty] | 1175760 | 0.99351 | 0.8678712 | 0.01405906 | 0.984805 | 0.004841921 | 0.9847965 | 0.00984983
[13 empty] | 832746 | 1.000479 | 0.9866385 | 0.001113154 | 0.9967619 | 0.004528983 | 0.9967673 | 0.003864164 |  |  | 727860 | 0.9927692 | 0.9670213 | 0.003508457 | 0.995382 | 0.005163389 | 0.9953824 | 0.008773525 | [12 empty] | 1176060 | 1.002462 | 0.8678712 | 0.01405906 | 0.9848091 | 0.004841884 | 0.9848007 | 0.009849745
[13 empty] | 833046 | 1.001439 | 0.9866385 | 0.001113154 | 0.996762 | 0.004528985 | 0.9967674 | 0.003864166 |  |  | 728160 | 0.9927692 | 0.9670213 | 0.003508457 | 0.9953851 | 0.005163363 | 0.9953855 | 0.008773531 | [12 empty] | 1176360 | 1.0047 | 0.8678712 | 0.01405906 | 0.9848133 | 0.004841846 | 0.9848048 | 0.00984966
[13 empty] | 833346 | 1.001439 | 0.9866385 | 0.001113154 | 0.996762 | 0.004528987 | 0.9967674 | 0.003864168 |  |  | 728460 | 0.9927692 | 0.9670213 | 0.003508457 | 0.9953881 | 0.005163337 | 0.9953885 | 0.008773537 | [12 empty] | 1176660 | 1.0047 | 0.8678712 | 0.01405906 | 0.9848174 | 0.004841809 | 0.984809 | 0.009849575
[13 empty] | 833646 | 1.000479 | 0.9866385 | 0.001113154 | 0.9967621 | 0.00452899 | 0.9967675 | 0.00386417 |  |  | 728760 | 0.9927692 | 0.9670213 | 0.003508457 | 0.9953912 | 0.005163311 | 0.9953916 | 0.008773543 | [12 empty] | 1176960 | 1.0047 | 0.8678712 | 0.01405906 | 0.9848216 | 0.004841772 | 0.9848131 | 0.009849491
[13 empty] | 833946 | 0.9995181 | 0.9866385 | 0.001113154 | 0.9967622 | 0.004528992 | 0.9967676 | 0.003864171 |  |  | 729060 | 0.9916902 | 0.9670213 | 0.003508457 | 0.9953942 | 0.005163286 | 0.9953946 | 0.008773549 | [12 empty] | 1177260 | 0.9979859 | 0.8678712 | 0.01405906 | 0.9848257 | 0.004841735 | 0.9848173 | 0.009849406
[13 empty] | 834246 | 1.001439 | 0.9866385 | 0.001113154 | 0.9967622 | 0.004528994 | 0.9967676 | 0.003864173 |  |  | 729360 | 0.9927692 | 0.9670213 | 0.003508457 | 0.9953972 | 0.00516326 | 0.9953976 | 0.008773555 | [12 empty] | 1177560 | 1.000224 | 0.8678712 | 0.01405906 | 0.9848299 | 0.004841698 | 0.9848214 | 0.009849322
[13 empty] | 834546 | 1.001439 | 0.9866385 | 0.001113154 | 0.9967623 | 0.004528996 | 0.9967677 | 0.003864175 |  |  | 729660 | 0.9949272 | 0.9670213 | 0.003508457 | 0.9954003 | 0.005163235 | 0.9954007 | 0.008773561 | [12 empty] | 1177860 | 1.002462 | 0.8678712 | 0.01405906 | 0.984834 | 0.004841662 | 0.9848255 | 0.009849238
[13 empty] | 834846 | 1.001439 | 0.9866385 | 0.001113154 | 0.9967623 | 0.004528999 | 0.9967678 | 0.003864177 |  |  | 729960 | 0.9938482 | 0.9670213 | 0.003508457 | 0.9954033 | 0.00516321 | 0.9954037 | 0.008773567 | [12 empty] | 1178160 | 1.000224 | 0.8678712 | 0.01405906 | 0.9848381 | 0.004841625 | 0.9848296 | 0.009849154
[13 empty] | 835146 | 1.001439 | 0.9866385 | 0.001113154 | 0.9967624 | 0.004529001 | 0.9967678 | 0.003864179 |  |  | 730260 | 0.9927692 | 0.9670213 | 0.003508457 | 0.9954063 | 0.005163184 | 0.9954067 | 0.008773574 | [12 empty] | 1178460 | 0.9979859 | 0.8678712 | 0.01405906 | 0.9848422 | 0.004841588 | 0.9848338 | 0.009849071
[13 empty] | 835446 | 0.9995181 | 0.9866385 | 0.001113154 | 0.9967625 | 0.004529003 | 0.9967679 | 0.003864181 |  |  | 730560 | 0.9916902 | 0.9670213 | 0.003508457 | 0.9954093 | 0.005163159 | 0.9954097 | 0.00877358 | [12 empty] | 1178760 | 1.009176 | 0.8678712 | 0.01405906 | 0.9848464 | 0.004841552 | 0.9848379 | 0.009848987
[13 empty] | 835746 | 1.002399 | 0.9866385 | 0.001113154 | 0.9967625 | 0.004529005 | 0.9967679 | 0.003864183 |  |  | 730860 | 0.9906112 | 0.9670213 | 0.003508457 | 0.9954123 | 0.005163134 | 0.9954128 | 0.008773586 | [12 empty] | 1179060 | 1.0047 | 0.8678712 | 0.01405906 | 0.9848505 | 0.004841515 | 0.984842 | 0.009848904
[13 empty] | 836046 | 1.002399 | 0.9866385 | 0.001113154 | 0.9967626 | 0.004529008 | 0.996768 | 0.003864185 |  |  | 731160 | 0.9927692 | 0.9670213 | 0.003508457 | 0.9954154 | 0.005163109 | 0.9954158 | 0.008773593 | [12 empty] | 1179360 | 1.000224 | 0.8678712 | 0.01405906 | 0.9848546 | 0.004841479 | 0.9848461 | 0.009848821
[13 empty] | 836346 | 1.002399 | 0.9866385 | 0.001113154 | 0.9967626 | 0.00452901 | 0.9967681 | 0.003864187 |  |  | 731460 | 0.9938482 | 0.9670213 | 0.003508457 | 0.9954184 | 0.005163085 | 0.9954188 | 0.008773599 | [12 empty] | 1179660 | 0.9979859 | 0.8678712 | 0.01405906 | 0.9848587 | 0.004841442 | 0.9848502 | 0.009848738
[13 empty] | 836646 | 1.001439 | 0.9866385 | 0.001113154 | 0.9967627 | 0.004529012 | 0.9967681 | 0.003864188 |  |  | 731760 | 0.9960063 | 0.9670213 | 0.003508457 | 0.9954214 | 0.00516306 | 0.9954218 | 0.008773606 | [12 empty] | 1179960 | 1.006938 | 0.8678712 | 0.01405906 | 0.9848628 | 0.004841406 | 0.9848543 | 0.009848655
[13 empty] | 836946 | 1.001439 | 0.9866385 | 0.001113154 | 0.9967628 | 0.004529014 | 0.9967682 | 0.00386419 |  |  | 732060 | 0.9938482 | 0.9670213 | 0.003508457 | 0.9954243 | 0.005163035 | 0.9954248 | 0.008773613 | [12 empty] | 1180260 | 1.0047 | 0.8678712 | 0.01405906 | 0.9848669 | 0.00484137 | 0.9848584 | 0.009848572
[13 empty] | 837246 | 1.001439 | 0.9866385 | 0.001113154 | 0.9967628 | 0.004529016 | 0.9967682 | 0.003864192 |  |  | 732360 | 0.9927692 | 0.9670213 | 0.003508457 | 0.9954273 | 0.005163011 | 0.9954277 | 0.008773619 | [12 empty] | 1180560 | 1.006938 | 0.8678712 | 0.01405906 | 0.984871 | 0.004841334 | 0.9848625 | 0.00984849
[13 empty] | 837546 | 1.000479 | 0.9866385 | 0.001113154 | 0.9967629 | 0.004529019 | 0.9967683 | 0.003864194 |  |  | 732660 | 0.9938482 | 0.9670213 | 0.003508457 | 0.9954303 | 0.005162986 | 0.9954307 | 0.008773626 | [12 empty] | 1180860 | 1.002462 | 0.8678712 | 0.01405906 | 0.9848751 | 0.004841298 | 0.9848665 | 0.009848407
[13 empty] | 837846 | 1.002399 | 0.9866385 | 0.001113154 | 0.9967629 | 0.004529021 | 0.9967684 | 0.003864196 |  |  | 732960 | 0.9927692 | 0.9670213 | 0.003508457 | 0.9954333 | 0.005162962 | 0.9954337 | 0.008773633 | [12 empty] | 1181160 | 0.99351 | 0.8678712 | 0.01405906 | 0.9848791 | 0.004841262 | 0.9848706 | 0.009848325
[13 empty] | 838146 | 1.000479 | 0.9866385 | 0.001113154 | 0.996763 | 0.004529023 | 0.9967684 | 0.003864198 |  |  | 733260 | 0.9927692 | 0.9670213 | 0.003508457 | 0.9954363 | 0.005162938 | 0.9954367 | 0.00877364 | [12 empty] | 1181460 | 1.002462 | 0.8678712 | 0.01405906 | 0.9848832 | 0.004841226 | 0.9848747 | 0.009848243
[13 empty] | 838446 | 1.000479 | 0.9866385 | 0.001113154 | 0.996763 | 0.004529025 | 0.9967685 | 0.003864199 |  |  | 733560 | 0.9906112 | 0.9670213 | 0.003508457 | 0.9954392 | 0.005162914 | 0.9954397 | 0.008773647 | [12 empty] | 1181760 | 1.006938 | 0.8678712 | 0.01405906 | 0.9848873 | 0.00484119 | 0.9848788 | 0.009848161
[13 empty] | 838746 | 1.001439 | 0.9866385 | 0.001113154 | 0.9967631 | 0.004529027 | 0.9967685 | 0.003864201 |  |  | 733860 | 0.9906112 | 0.9670213 | 0.003508457 | 0.9954422 | 0.00516289 | 0.9954426 | 0.008773654 | [12 empty] | 1182060 | 1.002462 | 0.8678712 | 0.01405906 | 0.9848913 | 0.004841154 | 0.9848828 | 0.009848079
[13 empty] | 839046 | 1.002399 | 0.9866385 | 0.001113154 | 0.9967632 | 0.004529029 | 0.9967686 | 0.003864203 |  |  | 734160 | 0.9938482 | 0.9670213 | 0.003508457 | 0.9954452 | 0.005162866 | 0.9954456 | 0.008773661 | [12 empty] | 1182360 | 0.9979859 | 0.8678712 | 0.01405906 | 0.9848954 | 0.004841119 | 0.9848869 | 0.009847998
[13 empty] | 839346 | 1.002399 | 0.9866385 | 0.001113154 | 0.9967632 | 0.004529032 | 0.9967686 | 0.003864205 |  |  | 734460 | 0.9916902 | 0.9670213 | 0.003508457 | 0.9954481 | 0.005162842 | 0.9954485 | 0.008773668 | [12 empty] | 1182660 | 1.002462 | 0.8678712 | 0.01405906 | 0.9848995 | 0.004841083 | 0.9848909 | 0.009847916
[13 empty] | 839646 | 1.00336 | 0.9866385 | 0.001113154 | 0.9967633 | 0.004529034 | 0.9967687 | 0.003864207 |  |  | 734760 | 0.9938482 | 0.9670213 | 0.003508457 | 0.9954511 | 0.005162818 | 0.9954515 | 0.008773675 | [12 empty] | 1182960 | 1.002462 | 0.8678712 | 0.01405906 | 0.9849035 | 0.004841048 | 0.984895 | 0.009847835
[13 empty] | 839946 | 1.001439 | 0.9866385 | 0.001113154 | 0.9967633 | 0.004529036 | 0.9967688 | 0.003864209 |  |  | 735060 | 0.9938482 | 0.9670213 | 0.003508457 | 0.995454 | 0.005162795 | 0.9954544 | 0.008773682 | [12 empty] | 1183260 | 0.9979859 | 0.8678712 | 0.01405906 | 0.9849076 | 0.004841012 | 0.984899 | 0.009847754
[13 empty] | 840246 | 1.002399 | 0.9866385 | 0.001113154 | 0.9967634 | 0.004529038 | 0.9967688 | 0.00386421 |  |  | 735360 | 0.9938482 | 0.9670213 | 0.003508457 | 0.9954569 | 0.005162771 | 0.9954574 | 0.00877369 | [12 empty] | 1183560 | 0.9979859 | 0.8678712 | 0.01405906 | 0.9849116 | 0.004840977 | 0.9849031 | 0.009847673
[13 empty] | 840546 | 1.000479 | 0.9866385 | 0.001113154 | 0.9967634 | 0.00452904 | 0.9967689 | 0.003864212 |  |  | 735660 | 0.9916902 | 0.9670213 | 0.003508457 | 0.9954599 | 0.005162748 | 0.9954603 | 0.008773697 | [12 empty] | 1183860 | 1.002462 | 0.8678712 | 0.01405906 | 0.9849156 | 0.004840942 | 0.9849071 | 0.009847592
[13 empty] | 840846 | 1.001439 | 0.9866385 | 0.001113154 | 0.9967635 | 0.004529042 | 0.9967689 | 0.003864214 |  |  | 735960 | 0.9938482 | 0.9670213 | 0.003508457 | 0.9954628 | 0.005162724 | 0.9954632 | 0.008773705 | [12 empty] | 1184160 | 0.9957479 | 0.8678712 | 0.01405906 | 0.9849197 | 0.004840906 | 0.9849111 | 0.009847512
[13 empty] | 841146 | 1.001439 | 0.9866385 | 0.001113154 | 0.9967636 | 0.004529045 | 0.996769 | 0.003864216 |  |  | 736260 | 0.9916902 | 0.9670213 | 0.003508457 | 0.9954657 | 0.005162701 | 0.9954662 | 0.008773712 | [12 empty] | 1184460 | 0.99351 | 0.8678712 | 0.01405906 | 0.9849237 | 0.004840871 | 0.9849152 | 0.009847431
[13 empty] | 841446 | 1.002399 | 0.9866385 | 0.001113154 | 0.9967636 | 0.004529047 | 0.996769 | 0.003864218 |  |  | 736560 | 0.9927692 | 0.9670213 | 0.003508457 | 0.9954687 | 0.005162678 | 0.9954691 | 0.00877372 | [12 empty] | 1184760 | 0.99351 | 0.8678712 | 0.01405906 | 0.9849277 | 0.004840836 | 0.9849192 | 0.009847351
[13 empty] | 841746 | 1.002399 | 0.9866385 | 0.001113154 | 0.9967637 | 0.004529049 | 0.9967691 | 0.003864219 |  |  | 736860 | 0.9938482 | 0.9670213 | 0.003508457 | 0.9954716 | 0.005162655 | 0.995472 | 0.008773727 | [12 empty] | 1185060 | 1.0047 | 0.8678712 | 0.01405906 | 0.9849318 | 0.004840801 | 0.9849232 | 0.009847271
[13 empty] | 842046 | 1.001439 | 0.9866385 | 0.001113154 | 0.9967637 | 0.004529051 | 0.9967692 | 0.003864221 |  |  | 737160 | 0.9927692 | 0.9670213 | 0.003508457 | 0.9954745 | 0.005162632 | 0.9954749 | 0.008773735 | [12 empty] | 1185360 | 1.009176 | 0.8678712 | 0.01405906 | 0.9849358 | 0.004840766 | 0.9849272 | 0.009847191
[13 empty] | 842346 | 1.002399 | 0.9866385 | 0.001113154 | 0.9967638 | 0.004529053 | 0.9967692 | 0.003864223 |  |  | 737460 | 0.9927692 | 0.9670213 | 0.003508457 | 0.9954774 | 0.005162609 | 0.9954778 | 0.008773743 | [12 empty] | 1185660 | 0.9979859 | 0.8678712 | 0.01405906 | 0.9849398 | 0.004840731 | 0.9849312 | 0.009847111
[13 empty] | 842646 | 1.002399 | 0.9866385 | 0.001113154 | 0.9967638 | 0.004529055 | 0.9967693 | 0.003864225 |  |  | 737760 | 0.9927692 | 0.9670213 | 0.003508457 | 0.9954803 | 0.005162586 | 0.9954807 | 0.00877375 | [12 empty] | 1185960 | 1.000224 | 0.8678712 | 0.01405906 | 0.9849438 | 0.004840697 | 0.9849352 | 0.009847032
[13 empty] | 842946 | 1.002399 | 0.9866385 | 0.001113154 | 0.9967639 | 0.004529057 | 0.9967693 | 0.003864227 |  |  | 738060 | 0.9938482 | 0.9670213 | 0.003508457 | 0.9954832 | 0.005162564 | 0.9954836 | 0.008773758 | [12 empty] | 1186260 | 1.006938 | 0.8678712 | 0.01405906 | 0.9849478 | 0.004840662 | 0.9849392 | 0.009846952
[13 empty] | 843246 | 1.002399 | 0.9866385 | 0.001113154 | 0.996764 | 0.004529059 | 0.9967694 | 0.003864228 |  |  | 738360 | 0.9938482 | 0.9670213 | 0.003508457 | 0.9954861 | 0.005162541 | 0.9954865 | 0.008773766 | [12 empty] | 1186560 | 0.9957479 | 0.8678712 | 0.01405906 | 0.9849518 | 0.004840627 | 0.9849432 | 0.009846873
[13 empty] | 843546 | 1.002399 | 0.9866385 | 0.001113154 | 0.996764 | 0.004529062 | 0.9967694 | 0.00386423 |  |  | 738660 | 0.9938482 | 0.9670213 | 0.003508457 | 0.995489 | 0.005162519 | 0.9954894 | 0.008773774 | [12 empty] | 1186860 | 1.002462 | 0.8678712 | 0.01405906 | 0.9849558 | 0.004840593 | 0.9849472 | 0.009846794
[13 empty] | 843846 | 1.002399 | 0.9866385 | 0.001113154 | 0.9967641 | 0.004529064 | 0.9967695 | 0.003864232 |  |  | 738960 | 0.9916902 | 0.9670213 | 0.003508457 | 0.9954919 | 0.005162496 | 0.9954923 | 0.008773782 | [12 empty] | 1187160 | 0.9979859 | 0.8678712 | 0.01405906 | 0.9849598 | 0.004840558 | 0.9849512 | 0.009846715
[13 empty] | 844146 | 1.002399 | 0.9866385 | 0.001113154 | 0.9967641 | 0.004529066 | 0.9967696 | 0.003864234 |  |  | 739260 | 0.9938482 | 0.9670213 | 0.003508457 | 0.9954947 | 0.005162474 | 0.9954952 | 0.00877379 | [12 empty] | 1187460 | 1.000224 | 0.8678712 | 0.01405906 | 0.9849637 | 0.004840524 | 0.9849552 | 0.009846636
[13 empty] | 844446 | 1.002399 | 0.9866385 | 0.001113154 | 0.9967642 | 0.004529068 | 0.9967696 | 0.003864235 |  |  | 739560 | 0.9938482 | 0.9670213 | 0.003508457 | 0.9954976 | 0.005162452 | 0.995498 | 0.008773799 | [12 empty] | 1187760 | 1.002462 | 0.8678712 | 0.01405906 | 0.9849677 | 0.004840489 | 0.9849591 | 0.009846557
[13 empty] | 844746 | 1.000479 | 0.9866385 | 0.001113154 | 0.9967642 | 0.00452907 | 0.9967697 | 0.003864237 |  |  | 739860 | 0.9927692 | 0.9670213 | 0.003508457 | 0.9955005 | 0.00516243 | 0.9955009 | 0.008773807 | [12 empty] | 1188060 | 1.006938 | 0.8678712 | 0.01405906 | 0.9849717 | 0.004840455 | 0.9849631 | 0.009846479
[13 empty] | 845046 | 1.00336 | 0.9866385 | 0.001113154 | 0.9967643 | 0.004529072 | 0.9967697 | 0.003864239 |  |  | 740160 | 0.9927692 | 0.9670213 | 0.003508457 | 0.9955033 | 0.005162408 | 0.9955038 | 0.008773815 | [12 empty] | 1188360 | 0.9979859 | 0.8678712 | 0.01405906 | 0.9849757 | 0.004840421 | 0.9849671 | 0.0098464
[13 empty] | 845346 | 1.001439 | 0.9866385 | 0.001113154 | 0.9967643 | 0.004529074 | 0.9967698 | 0.003864241 |  |  | 740460 | 0.9938482 | 0.9670213 | 0.003508457 | 0.9955062 | 0.005162386 | 0.9955066 | 0.008773823 | [12 empty] | 1188660 | 0.99351 | 0.8678712 | 0.01405906 | 0.9849796 | 0.004840387 | 0.984971 | 0.009846322
[13 empty] | 845646 | 1.002399 | 0.9866385 | 0.001113154 | 0.9967644 | 0.004529076 | 0.9967698 | 0.003864242 |  |  | 740760 | 0.9938482 | 0.9670213 | 0.003508457 | 0.9955091 | 0.005162364 | 0.9955095 | 0.008773832 | [12 empty] | 1188960 | 1.000224 | 0.8678712 | 0.01405906 | 0.9849836 | 0.004840353 | 0.984975 | 0.009846244
[13 empty] | 845946 | 1.001439 | 0.9866385 | 0.001113154 | 0.9967645 | 0.004529078 | 0.9967699 | 0.003864244 |  |  | 741060 | 0.9960063 | 0.9670213 | 0.003508457 | 0.9955119 | 0.005162342 | 0.9955124 | 0.00877384 | [12 empty] | 1189260 | 0.9979859 | 0.8678712 | 0.01405906 | 0.9849875 | 0.004840319 | 0.984979 | 0.009846166
[13 empty] | 846246 | 1.002399 | 0.9866385 | 0.001113154 | 0.9967645 | 0.00452908 | 0.9967699 | 0.003864246 |  |  | 741360 | 0.9949272 | 0.9670213 | 0.003508457 | 0.9955148 | 0.00516232 | 0.9955152 | 0.008773849 | [12 empty] | 1189560 | 1.002462 | 0.8678712 | 0.01405906 | 0.9849915 | 0.004840285 | 0.9849829 | 0.009846088
[13 empty] | 846546 | 1.002399 | 0.9866385 | 0.001113154 | 0.9967646 | 0.004529082 | 0.99677 | 0.003864248 |  |  | 741660 | 0.9949272 | 0.9670213 | 0.003508457 | 0.9955176 | 0.005162299 | 0.995518 | 0.008773857 | [12 empty] | 1189860 | 1.000224 | 0.8678712 | 0.01405906 | 0.9849954 | 0.004840251 | 0.9849868 | 0.00984601
[13 empty] | 846846 | 1.00336 | 0.9866385 | 0.001113154 | 0.9967646 | 0.004529084 | 0.9967701 | 0.003864249 |  |  | 741960 | 0.9938482 | 0.9670213 | 0.003508457 | 0.9955204 | 0.005162277 | 0.9955209 | 0.008773866 | [12 empty] | 1190160 | 0.9979859 | 0.8678712 | 0.01405906 | 0.9849994 | 0.004840217 | 0.9849908 | 0.009845933
[13 empty] | 847146 | 1.001439 | 0.9866385 | 0.001113154 | 0.9967647 | 0.004529086 | 0.9967701 | 0.003864251 |  |  | 742260 | 0.9938482 | 0.9670213 | 0.003508457 | 0.9955233 | 0.005162256 | 0.9955237 | 0.008773874 | [12 empty] | 1190460 | 0.99351 | 0.8678712 | 0.01405906 | 0.9850033 | 0.004840184 | 0.9849947 | 0.009845856
[13 empty] | 847446 | 1.001439 | 0.9866385 | 0.001113154 | 0.9967647 | 0.004529088 | 0.9967702 | 0.003864253 |  |  | 742560 | 0.9949272 | 0.9670213 | 0.003508457 | 0.9955261 | 0.005162235 | 0.9955265 | 0.008773883 | [12 empty] | 1190760 | 1.002462 | 0.8678712 | 0.01405906 | 0.9850073 | 0.00484015 | 0.9849986 | 0.009845779
[13 empty] | 847746 | 1.001439 | 0.9866385 | 0.001113154 | 0.9967648 | 0.004529091 | 0.9967702 | 0.003864255 |  |  | 742860 | 0.9927692 | 0.9670213 | 0.003508457 | 0.9955289 | 0.005162214 | 0.9955294 | 0.008773892 | [12 empty] | 1191060 | 0.9957479 | 0.8678712 | 0.01405906 | 0.9850112 | 0.004840116 | 0.9850026 | 0.009845702
[13 empty] | 848046 | 1.001439 | 0.9866385 | 0.001113154 | 0.9967648 | 0.004529093 | 0.9967703 | 0.003864256 |  |  | 743160 | 0.9949272 | 0.9670213 | 0.003508457 | 0.9955317 | 0.005162192 | 0.9955322 | 0.008773901 | [12 empty] | 1191360 | 0.9979859 | 0.8678712 | 0.01405906 | 0.9850151 | 0.004840083 | 0.9850065 | 0.009845625
[13 empty] | 848346 | 1.001439 | 0.9866385 | 0.001113154 | 0.9967649 | 0.004529095 | 0.9967703 | 0.003864258 |  |  | 743460 | 0.9927692 | 0.9670213 | 0.003508457 | 0.9955346 | 0.005162171 | 0.995535 | 0.00877391 | [12 empty] | 1191660 | 0.9979859 | 0.8678712 | 0.01405906 | 0.985019 | 0.00484005 | 0.9850104 | 0.009845548
[13 empty] | 848646 | 1.001439 | 0.9866385 | 0.001113154 | 0.9967649 | 0.004529097 | 0.9967704 | 0.00386426 |  |  | 743760 | 0.9949272 | 0.9670213 | 0.003508457 | 0.9955374 | 0.00516215 | 0.9955378 | 0.008773919 | [12 empty] | 1191960 | 0.9957479 | 0.8678712 | 0.01405906 | 0.9850229 | 0.004840016 | 0.9850143 | 0.009845471
[13 empty] | 848946 | 1.002399 | 0.9866385 | 0.001113154 | 0.996765 | 0.004529099 | 0.9967704 | 0.003864261 |  |  | 744060 | 0.9949272 | 0.9670213 | 0.003508457 | 0.9955402 | 0.00516213 | 0.9955406 | 0.008773928 | [12 empty] | 1192260 | 1.000224 | 0.8678712 | 0.01405906 | 0.9850269 | 0.004839983 | 0.9850182 | 0.009845395
[13 empty] | 849246 | 1.002399 | 0.9866385 | 0.001113154 | 0.996765 | 0.004529101 | 0.9967705 | 0.003864263 |  |  | 744360 | 0.9938482 | 0.9670213 | 0.003508457 | 0.995543 | 0.005162109 | 0.9955434 | 0.008773937 | [12 empty] | 1192560 | 1.002462 | 0.8678712 | 0.01405906 | 0.9850308 | 0.00483995 | 0.9850221 | 0.009845319
[13 empty] | 849546 | 1.001439 | 0.9866385 | 0.001113154 | 0.9967651 | 0.004529103 | 0.9967705 | 0.003864265 |  |  | 744660 | 0.9949272 | 0.9670213 | 0.003508457 | 0.9955458 | 0.005162088 | 0.9955462 | 0.008773946 | [12 empty] | 1192860 | 0.9979859 | 0.8678712 | 0.01405906 | 0.9850347 | 0.004839917 | 0.985026 | 0.009845243
[13 empty] | 849846 | 1.001439 | 0.9866385 | 0.001113154 | 0.9967651 | 0.004529105 | 0.9967706 | 0.003864267 |  |  | 744960 | 0.9949272 | 0.9670213 | 0.003508457 | 0.9955486 | 0.005162068 | 0.995549 | 0.008773955 | [12 empty] | 1193160 | 0.9957479 | 0.8678712 | 0.01405906 | 0.9850386 | 0.004839884 | 0.9850299 | 0.009845167
[13 empty] | 850146 | 1.000479 | 0.9866385 | 0.001113154 | 0.9967652 | 0.004529107 | 0.9967706 | 0.003864268 |  |  | 745260 | 0.9949272 | 0.9670213 | 0.003508457 | 0.9955513 | 0.005162047 | 0.9955518 | 0.008773964 | [12 empty] | 1193460 | 1.002462 | 0.8678712 | 0.01405906 | 0.9850425 | 0.004839851 | 0.9850338 | 0.009845091
[13 empty] | 850446 | 1.002399 | 0.9866385 | 0.001113154 | 0.9967653 | 0.004529109 | 0.9967707 | 0.00386427 |  |  | 745560 | 0.9938482 | 0.9670213 | 0.003508457 | 0.9955541 | 0.005162027 | 0.9955546 | 0.008773973 | [12 empty] | 1193760 | 0.99351 | 0.8678712 | 0.01405906 | 0.9850463 | 0.004839818 | 0.9850377 | 0.009845015
[13 empty] | 850746 | 1.001439 | 0.9866385 | 0.001113154 | 0.9967653 | 0.004529111 | 0.9967707 | 0.003864272 |  |  | 745860 | 0.9949272 | 0.9670213 | 0.003508457 | 0.9955569 | 0.005162006 | 0.9955574 | 0.008773983 | [12 empty] | 1194060 | 1.002462 | 0.8678712 | 0.01405906 | 0.9850502 | 0.004839785 | 0.9850416 | 0.00984494
[13 empty] | 851046 | 1.000479 | 0.9866385 | 0.001113154 | 0.9967654 | 0.004529113 | 0.9967708 | 0.003864273 |  |  | 746160 | 0.9960063 | 0.9670213 | 0.003508457 | 0.9955597 | 0.005161986 | 0.9955601 | 0.008773992 | [12 empty] | 1194360 | 1.006938 | 0.8678712 | 0.01405906 | 0.9850541 | 0.004839752 | 0.9850455 | 0.009844864
[13 empty] | 851346 | 1.000479 | 0.9866385 | 0.001113154 | 0.9967654 | 0.004529115 | 0.9967709 | 0.003864275 |  |  | 746460 | 0.9949272 | 0.9670213 | 0.003508457 | 0.9955625 | 0.005161966 | 0.9955629 | 0.008774001 | [12 empty] | 1194660 | 0.9957479 | 0.8678712 | 0.01405906 | 0.985058 | 0.004839719 | 0.9850493 | 0.009844789
[13 empty] | 851646 | 1.002399 | 0.9866385 | 0.001113154 | 0.9967655 | 0.004529117 | 0.9967709 | 0.003864277 |  |  | 746760 | 0.9927692 | 0.9670213 | 0.003508457 | 0.9955652 | 0.005161946 | 0.9955657 | 0.008774011 | [12 empty] | 1194960 | 1.0047 | 0.8678712 | 0.01405906 | 0.9850619 | 0.004839687 | 0.9850532 | 0.009844714
[13 empty] | 851946 | 1.000479 | 0.9866385 | 0.001113154 | 0.9967655 | 0.004529119 | 0.996771 | 0.003864278 |  |  | 747060 | 0.9927692 | 0.9670213 | 0.003508457 | 0.995568 | 0.005161926 | 0.9955684 | 0.00877402 | [12 empty] | 1195260 | 1.002462 | 0.8678712 | 0.01405906 | 0.9850657 | 0.004839654 | 0.9850571 | 0.009844639
[13 empty] | 852246 | 1.002399 | 0.9866385 | 0.001113154 | 0.9967656 | 0.004529121 | 0.996771 | 0.00386428 |  |  | 747360 | 0.9938482 | 0.9670213 | 0.003508457 | 0.9955707 | 0.005161906 | 0.9955712 | 0.00877403 | [12 empty] | 1195560 | 1.000224 | 0.8678712 | 0.01405906 | 0.9850696 | 0.004839622 | 0.9850609 | 0.009844565
[13 empty] | 852546 | 1.002399 | 0.9866385 | 0.001113154 | 0.9967656 | 0.004529123 | 0.9967711 | 0.003864282 |  |  | 747660 | 0.9960063 | 0.9670213 | 0.003508457 | 0.9955735 | 0.005161886 | 0.9955739 | 0.00877404 | [12 empty] | 1195860 | 1.002462 | 0.8678712 | 0.01405906 | 0.9850734 | 0.004839589 | 0.9850648 | 0.00984449
[13 empty] | 852846 | 1.001439 | 0.9866385 | 0.001113154 | 0.9967657 | 0.004529125 | 0.9967711 | 0.003864283 |  |  | 747960 | 0.9949272 | 0.9670213 | 0.003508457 | 0.9955762 | 0.005161866 | 0.9955767 | 0.008774049 | [12 empty] | 1196160 | 1.006938 | 0.8678712 | 0.01405906 | 0.9850773 | 0.004839557 | 0.9850686 | 0.009844416
[13 empty] | 853146 | 1.000479 | 0.9866385 | 0.001113154 | 0.9967657 | 0.004529127 | 0.9967712 | 0.003864285 |  |  | 748260 | 0.9938482 | 0.9670213 | 0.003508457 | 0.995579 | 0.005161847 | 0.9955794 | 0.008774059 | [12 empty] | 1196460 | 1.002462 | 0.8678712 | 0.01405906 | 0.9850811 | 0.004839525 | 0.9850725 | 0.009844341
[13 empty] | 853446 | 1.002399 | 0.9866385 | 0.001113154 | 0.9967658 | 0.004529129 | 0.9967712 | 0.003864287 |  |  | 748560 | 0.9938482 | 0.9670213 | 0.003508457 | 0.9955817 | 0.005161827 | 0.9955822 | 0.008774069 | [12 empty] | 1196760 | 1.000224 | 0.8678712 | 0.01405906 | 0.985085 | 0.004839492 | 0.9850763 | 0.009844267
[13 empty] | 853746 | 1.001439 | 0.9866385 | 0.001113154 | 0.9967658 | 0.004529131 | 0.9967713 | 0.003864288 |  |  | 748860 | 0.9938482 | 0.9670213 | 0.003508457 | 0.9955844 | 0.005161808 | 0.9955849 | 0.008774079 | [12 empty] | 1197060 | 1.000224 | 0.8678712 | 0.01405906 | 0.9850888 | 0.00483946 | 0.9850802 | 0.009844193
[13 empty] | 854046 | 1.001439 | 0.9866385 | 0.001113154 | 0.9967659 | 0.004529133 | 0.9967713 | 0.00386429 |  |  | 749160 | 0.9949272 | 0.9670213 | 0.003508457 | 0.9955872 | 0.005161788 | 0.9955876 | 0.008774088 | [12 empty] | 1197360 | 1.0047 | 0.8678712 | 0.01405906 | 0.9850927 | 0.004839428 | 0.985084 | 0.009844119
[13 empty] | 854346 | 1.001439 | 0.9866385 | 0.001113154 | 0.9967659 | 0.004529134 | 0.9967714 | 0.003864292 |  |  | 749460 | 0.9927692 | 0.9670213 | 0.003508457 | 0.9955899 | 0.005161769 | 0.9955904 | 0.008774098 | [12 empty] | 1197660 | 1.002462 | 0.8678712 | 0.01405906 | 0.9850965 | 0.004839396 | 0.9850878 | 0.009844046
[13 empty] | 854646 | 1.000479 | 0.9866385 | 0.001113154 | 0.996766 | 0.004529136 | 0.9967714 | 0.003864293 |  |  | 749760 | 0.9949272 | 0.9670213 | 0.003508457 | 0.9955926 | 0.00516175 | 0.9955931 | 0.008774108 | [12 empty] | 1197960 | 0.9979859 | 0.8678712 | 0.01405906 | 0.9851003 | 0.004839364 | 0.9850916 | 0.009843972
[13 empty] | 854946 | 0.9995181 | 0.9866385 | 0.001113154 | 0.996766 | 0.004529138 | 0.9967715 | 0.003864295 |  |  | 750060 | 0.9949272 | 0.9670213 | 0.003508457 | 0.9955953 | 0.005161731 | 0.9955958 | 0.008774118 | [12 empty] | 1198260 | 0.9979859 | 0.8678712 | 0.01405906 | 0.9851041 | 0.004839332 | 0.9850955 | 0.009843899
[13 empty] | 855246 | 1.00336 | 0.9866385 | 0.001113154 | 0.9967661 | 0.00452914 | 0.9967715 | 0.003864296 |  |  | 750360 | 0.9949272 | 0.9670213 | 0.003508457 | 0.995598 | 0.005161712 | 0.9955985 | 0.008774129 | [12 empty] | 1198560 | 0.99351 | 0.8678712 | 0.01405906 | 0.985108 | 0.0048393 | 0.9850993 | 0.009843825
[13 empty] | 855546 | 1.002399 | 0.9866385 | 0.001113154 | 0.9967661 | 0.004529142 | 0.9967716 | 0.003864298 |  |  | 750660 | 0.9927692 | 0.9670213 | 0.003508457 | 0.9956008 | 0.005161693 | 0.9956012 | 0.008774139 | [12 empty] | 1198860 | 0.991272 | 0.8678712 | 0.01405906 | 0.9851118 | 0.004839269 | 0.9851031 | 0.009843752
[13 empty] | 855846 | 1.001439 | 0.9866385 | 0.001113154 | 0.9967662 | 0.004529144 | 0.9967716 | 0.0038643 |  |  | 750960 | 0.9938482 | 0.9670213 | 0.003508457 | 0.9956035 | 0.005161674 | 0.9956039 | 0.008774149 | [12 empty] | 1199160 | 1.000224 | 0.8678712 | 0.01405906 | 0.9851156 | 0.004839237 | 0.9851069 | 0.009843679
[13 empty] | 856146 | 1.002399 | 0.9866385 | 0.001113154 | 0.9967662 | 0.004529146 | 0.9967717 | 0.003864301 |  |  | 751260 | 0.9938482 | 0.9670213 | 0.003508457 | 0.9956062 | 0.005161655 | 0.9956066 | 0.008774159 | [12 empty] | 1199460 | 0.991272 | 0.8678712 | 0.01405906 | 0.9851194 | 0.004839205 | 0.9851107 | 0.009843606
[13 empty] | 856446 | 1.002399 | 0.9866385 | 0.001113154 | 0.9967663 | 0.004529148 | 0.9967717 | 0.003864303 |  |  | 751560 | 0.9927692 | 0.9670213 | 0.003508457 | 0.9956088 | 0.005161636 | 0.9956093 | 0.008774169 | [12 empty] | 1199760 | 1.002462 | 0.8678712 | 0.01405906 | 0.9851232 | 0.004839174 | 0.9851145 | 0.009843534
[13 empty] | 856746 | 1.001439 | 0.9866385 | 0.001113154 | 0.9967663 | 0.00452915 | 0.9967718 | 0.003864305 |  |  | 751860 | 0.9938482 | 0.9670213 | 0.003508457 | 0.9956115 | 0.005161618 | 0.995612 | 0.00877418 | [12 empty] | 1200060 | 0.9979859 | 0.8678712 | 0.01405906 | 0.985127 | 0.004839142 | 0.9851183 | 0.009843461
[13 empty] | 857046 | 1.001439 | 0.9866385 | 0.001113154 | 0.9967664 | 0.004529152 | 0.9967718 | 0.003864306 |  |  | 752160 | 0.9938482 | 0.9670213 | 0.003508457 | 0.9956142 | 0.005161599 | 0.9956147 | 0.00877419 | [12 empty] | 1200360 | 0.99351 | 0.8678712 | 0.01405906 | 0.9851308 | 0.004839111 | 0.9851221 | 0.009843389
[13 empty] | 857346 | 1.001439 | 0.9866385 | 0.001113154 | 0.9967664 | 0.004529154 | 0.9967719 | 0.003864308 |  |  | 752460 | 0.9949272 | 0.9670213 | 0.003508457 | 0.9956169 | 0.005161581 | 0.9956174 | 0.008774201
[13 empty] | 857646 | 1.000479 | 0.9866385 | 0.001113154 | 0.9967665 | 0.004529156 | 0.9967719 | 0.003864309 |  |  | 752760 | 0.9960063 | 0.9670213 | 0.003508457 | 0.9956196 | 0.005161562 | 0.99562 | 0.008774211
[13 empty] | 857946 | 1.000479 | 0.9866385 | 0.001113154 | 0.9967665 | 0.004529158 | 0.996772 | 0.003864311 |  |  | 753060 | 0.9960063 | 0.9670213 | 0.003508457 | 0.9956223 | 0.005161544 | 0.9956227 | 0.008774222
[13 empty] | 858246 | 1.002399 | 0.9866385 | 0.001113154 | 0.9967666 | 0.004529159 | 0.996772 | 0.003864313 |  |  | 753360 | 0.9960063 | 0.9670213 | 0.003508457 | 0.9956249 | 0.005161526 | 0.9956254 | 0.008774232
[13 empty] | 858546 | 1.00336 | 0.9866385 | 0.001113154 | 0.9967666 | 0.004529161 | 0.9967721 | 0.003864314 |  |  | 753660 | 0.9949272 | 0.9670213 | 0.003508457 | 0.9956276 | 0.005161508 | 0.995628 | 0.008774243
[13 empty] | 858846 | 1.002399 | 0.9866385 | 0.001113154 | 0.9967667 | 0.004529163 | 0.9967721 | 0.003864316 |  |  | 753960 | 0.9927692 | 0.9670213 | 0.003508457 | 0.9956302 | 0.00516149 | 0.9956307 | 0.008774253
[13 empty] | 859146 | 1.002399 | 0.9866385 | 0.001113154 | 0.9967667 | 0.004529165 | 0.9967722 | 0.003864317 |  |  | 754260 | 0.9938482 | 0.9670213 | 0.003508457 | 0.9956329 | 0.005161472 | 0.9956334 | 0.008774264
[13 empty] | 859446 | 1.002399 | 0.9866385 | 0.001113154 | 0.9967668 | 0.004529167 | 0.9967722 | 0.003864319 |  |  | 754560 | 0.9949272 | 0.9670213 | 0.003508457 | 0.9956355 | 0.005161454 | 0.995636 | 0.008774275
[23 empty] | 754860 | 0.9960063 | 0.9670213 | 0.003508457 | 0.9956382 | 0.005161436 | 0.9956387 | 0.008774286
[23 empty] | 755160 | 0.9960063 | 0.9670213 | 0.003508457 | 0.9956408 | 0.005161418 | 0.9956413 | 0.008774297
[23 empty] | 755460 | 0.9927692 | 0.9670213 | 0.003508457 | 0.9956435 | 0.005161401 | 0.9956439 | 0.008774307
[23 empty] | 755760 | 0.9960063 | 0.9670213 | 0.003508457 | 0.9956461 | 0.005161383 | 0.9956466 | 0.008774318
[23 empty] | 756060 | 0.9960063 | 0.9670213 | 0.003508457 | 0.9956487 | 0.005161366 | 0.9956492 | 0.008774329
[23 empty] | 756360 | 0.9949272 | 0.9670213 | 0.003508457 | 0.9956514 | 0.005161348 | 0.9956518 | 0.00877434
[23 empty] | 756660 | 0.9927692 | 0.9670213 | 0.003508457 | 0.995654 | 0.005161331 | 0.9956545 | 0.008774352
[23 empty] | 756960 | 0.9938482 | 0.9670213 | 0.003508457 | 0.9956566 | 0.005161314 | 0.9956571 | 0.008774363
[23 empty] | 757260 | 0.9949272 | 0.9670213 | 0.003508457 | 0.9956592 | 0.005161296 | 0.9956597 | 0.008774374
[23 empty] | 757560 | 0.9938482 | 0.9670213 | 0.003508457 | 0.9956618 | 0.005161279 | 0.9956623 | 0.008774385
[23 empty] | 757860 | 0.9960063 | 0.9670213 | 0.003508457 | 0.9956644 | 0.005161262 | 0.9956649 | 0.008774396
[23 empty] | 758160 | 0.9949272 | 0.9670213 | 0.003508457 | 0.995667 | 0.005161245 | 0.9956675 | 0.008774408
[23 empty] | 758460 | 0.9938482 | 0.9670213 | 0.003508457 | 0.9956696 | 0.005161229 | 0.9956701 | 0.008774419
[23 empty] | 758760 | 0.9949272 | 0.9670213 | 0.003508457 | 0.9956722 | 0.005161212 | 0.9956727 | 0.008774431
[23 empty] | 759060 | 0.9927692 | 0.9670213 | 0.003508457 | 0.9956748 | 0.005161195 | 0.9956753 | 0.008774442
[23 empty] | 759360 | 0.9949272 | 0.9670213 | 0.003508457 | 0.9956774 | 0.005161178 | 0.9956779 | 0.008774453
[23 empty] | 759660 | 0.9949272 | 0.9670213 | 0.003508457 | 0.99568 | 0.005161162 | 0.9956804 | 0.008774465
[23 empty] | 759960 | 0.9949272 | 0.9670213 | 0.003508457 | 0.9956825 | 0.005161145 | 0.995683 | 0.008774477
[23 empty] | 760260 | 0.9949272 | 0.9670213 | 0.003508457 | 0.9956851 | 0.005161129 | 0.9956856 | 0.008774488
[23 empty] | 760560 | 0.9938482 | 0.9670213 | 0.003508457 | 0.9956877 | 0.005161113 | 0.9956882 | 0.0087745
[23 empty] | 760860 | 0.9949272 | 0.9670213 | 0.003508457 | 0.9956902 | 0.005161096 | 0.9956907 | 0.008774512
[23 empty] | 761160 | 0.9938482 | 0.9670213 | 0.003508457 | 0.9956928 | 0.00516108 | 0.9956933 | 0.008774523
[23 empty] | 761460 | 0.9949272 | 0.9670213 | 0.003508457 | 0.9956953 | 0.005161064 | 0.9956958 | 0.008774535
[23 empty] | 761760 | 0.9938482 | 0.9670213 | 0.003508457 | 0.9956979 | 0.005161048 | 0.9956984 | 0.008774547
[23 empty] | 762060 | 0.9949272 | 0.9670213 | 0.003508457 | 0.9957004 | 0.005161032 | 0.9957009 | 0.008774559
[23 empty] | 762360 | 0.9949272 | 0.9670213 | 0.003508457 | 0.995703 | 0.005161016 | 0.9957035 | 0.008774571
[23 empty] | 762660 | 0.9960063 | 0.9670213 | 0.003508457 | 0.9957055 | 0.005161001 | 0.995706 | 0.008774583
[23 empty] | 762960 | 0.9938482 | 0.9670213 | 0.003508457 | 0.9957081 | 0.005160985 | 0.9957085 | 0.008774595
[23 empty] | 763260 | 0.9960063 | 0.9670213 | 0.003508457 | 0.9957106 | 0.005160969 | 0.9957111 | 0.008774607
[23 empty] | 763560 | 0.9970853 | 0.9670213 | 0.003508457 | 0.9957131 | 0.005160954 | 0.9957136 | 0.008774619
[23 empty] | 763860 | 0.9960063 | 0.9670213 | 0.003508457 | 0.9957156 | 0.005160938 | 0.9957161 | 0.008774631
[23 empty] | 764160 | 0.9960063 | 0.9670213 | 0.003508457 | 0.9957181 | 0.005160923 | 0.9957186 | 0.008774643
[23 empty] | 764460 | 0.9960063 | 0.9670213 | 0.003508457 | 0.9957207 | 0.005160907 | 0.9957211 | 0.008774656
[23 empty] | 764760 | 0.9949272 | 0.9670213 | 0.003508457 | 0.9957232 | 0.005160892 | 0.9957237 | 0.008774668
[23 empty] | 765060 | 0.9949272 | 0.9670213 | 0.003508457 | 0.9957257 | 0.005160877 | 0.9957262 | 0.00877468
[23 empty] | 765360 | 0.9949272 | 0.9670213 | 0.003508457 | 0.9957282 | 0.005160862 | 0.9957287 | 0.008774693
[23 empty] | 765660 | 0.9960063 | 0.9670213 | 0.003508457 | 0.9957307 | 0.005160847 | 0.9957312 | 0.008774705
[23 empty] | 765960 | 0.9960063 | 0.9670213 | 0.003508457 | 0.9957332 | 0.005160832 | 0.9957337 | 0.008774717
[23 empty] | 766260 | 0.9970853 | 0.9670213 | 0.003508457 | 0.9957356 | 0.005160817 | 0.9957361 | 0.00877473
[23 empty] | 766560 | 0.9992433 | 0.9670213 | 0.003508457 | 0.9957381 | 0.005160802 | 0.9957386 | 0.008774742
[23 empty] | 766860 | 0.9949272 | 0.9670213 | 0.003508457 | 0.9957406 | 0.005160787 | 0.9957411 | 0.008774755
[23 empty] | 767160 | 0.9949272 | 0.9670213 | 0.003508457 | 0.9957431 | 0.005160773 | 0.9957436 | 0.008774768
[23 empty] | 767460 | 0.9938482 | 0.9670213 | 0.003508457 | 0.9957456 | 0.005160758 | 0.9957461 | 0.00877478
[23 empty] | 767760 | 0.9960063 | 0.9670213 | 0.003508457 | 0.995748 | 0.005160743 | 0.9957485 | 0.008774793
[23 empty] | 768060 | 0.9970853 | 0.9670213 | 0.003508457 | 0.9957505 | 0.005160729 | 0.995751 | 0.008774806
[23 empty] | 768360 | 0.9949272 | 0.9670213 | 0.003508457 | 0.995753 | 0.005160715 | 0.9957535 | 0.008774818
[23 empty] | 768660 | 0.9927692 | 0.9670213 | 0.003508457 | 0.9957554 | 0.0051607 | 0.9957559 | 0.008774831
[23 empty] | 768960 | 0.9960063 | 0.9670213 | 0.003508457 | 0.9957579 | 0.005160686 | 0.9957584 | 0.008774844
[23 empty] | 769260 | 0.9949272 | 0.9670213 | 0.003508457 | 0.9957603 | 0.005160672 | 0.9957608 | 0.008774857
[23 empty] | 769560 | 0.9960063 | 0.9670213 | 0.003508457 | 0.9957628 | 0.005160658 | 0.9957633 | 0.00877487
[23 empty] | 769860 | 0.9960063 | 0.9670213 | 0.003508457 | 0.9957652 | 0.005160644 | 0.9957657 | 0.008774883
[23 empty] | 770160 | 0.9960063 | 0.9670213 | 0.003508457 | 0.9957676 | 0.00516063 | 0.9957681 | 0.008774896
[23 empty] | 770460 | 0.9960063 | 0.9670213 | 0.003508457 | 0.9957701 | 0.005160616 | 0.9957706 | 0.008774909
[23 empty] | 770760 | 0.9960063 | 0.9670213 | 0.003508457 | 0.9957725 | 0.005160602 | 0.995773 | 0.008774922
[23 empty] | 771060 | 0.9949272 | 0.9670213 | 0.003508457 | 0.9957749 | 0.005160588 | 0.9957754 | 0.008774935
[23 empty] | 771360 | 0.9970853 | 0.9670213 | 0.003508457 | 0.9957773 | 0.005160574 | 0.9957778 | 0.008774948
[23 empty] | 771660 | 0.9949272 | 0.9670213 | 0.003508457 | 0.9957798 | 0.005160561 | 0.9957803 | 0.008774961
[23 empty] | 771960 | 0.9949272 | 0.9670213 | 0.003508457 | 0.9957822 | 0.005160547 | 0.9957827 | 0.008774974
[23 empty] | 772260 | 0.9960063 | 0.9670213 | 0.003508457 | 0.9957846 | 0.005160534 | 0.9957851 | 0.008774988
[23 empty] | 772560 | 0.9960063 | 0.9670213 | 0.003508457 | 0.995787 | 0.00516052 | 0.9957875 | 0.008775001
[23 empty] | 772860 | 0.9960063 | 0.9670213 | 0.003508457 | 0.9957894 | 0.005160507 | 0.9957899 | 0.008775014
[23 empty] | 773160 | 0.9960063 | 0.9670213 | 0.003508457 | 0.9957918 | 0.005160494 | 0.9957923 | 0.008775028
[23 empty] | 773460 | 0.9960063 | 0.9670213 | 0.003508457 | 0.9957942 | 0.00516048 | 0.9957947 | 0.008775041
[23 empty] | 773760 | 0.9970853 | 0.9670213 | 0.003508457 | 0.9957966 | 0.005160467 | 0.9957971 | 0.008775054
[23 empty] | 774060 | 0.9970853 | 0.9670213 | 0.003508457 | 0.995799 | 0.005160454 | 0.9957995 | 0.008775068
[23 empty] | 774360 | 0.9970853 | 0.9670213 | 0.003508457 | 0.9958013 | 0.005160441 | 0.9958019 | 0.008775081
[23 empty] | 774660 | 0.9960063 | 0.9670213 | 0.003508457 | 0.9958037 | 0.005160428 | 0.9958042 | 0.008775095
[23 empty] | 774960 | 0.9949272 | 0.9670213 | 0.003508457 | 0.9958061 | 0.005160415 | 0.9958066 | 0.008775108
[23 empty] | 775260 | 0.9960063 | 0.9670213 | 0.003508457 | 0.9958085 | 0.005160403 | 0.995809 | 0.008775122
[23 empty] | 775560 | 0.9960063 | 0.9670213 | 0.003508457 | 0.9958108 | 0.00516039 | 0.9958113 | 0.008775136
[23 empty] | 775860 | 0.9960063 | 0.9670213 | 0.003508457 | 0.9958132 | 0.005160377 | 0.9958137 | 0.008775149
[23 empty] | 776160 | 0.9960063 | 0.9670213 | 0.003508457 | 0.9958156 | 0.005160364 | 0.9958161 | 0.008775163
[23 empty] | 776460 | 0.9949272 | 0.9670213 | 0.003508457 | 0.9958179 | 0.005160352 | 0.9958184 | 0.008775177
[23 empty] | 776760 | 0.9949272 | 0.9670213 | 0.003508457 | 0.9958203 | 0.005160339 | 0.9958208 | 0.008775191
[23 empty] | 777060 | 0.9960063 | 0.9670213 | 0.003508457 | 0.9958226 | 0.005160327 | 0.9958231 | 0.008775204
[23 empty] | 777360 | 0.9949272 | 0.9670213 | 0.003508457 | 0.9958249 | 0.005160315 | 0.9958255 | 0.008775218
[23 empty] | 777660 | 0.9981643 | 0.9670213 | 0.003508457 | 0.9958273 | 0.005160302 | 0.9958278 | 0.008775232
[23 empty] | 777960 | 0.9970853 | 0.9670213 | 0.003508457 | 0.9958296 | 0.00516029 | 0.9958301 | 0.008775246
[23 empty] | 778260 | 0.9949272 | 0.9670213 | 0.003508457 | 0.995832 | 0.005160278 | 0.9958325 | 0.00877526
[23 empty] | 778560 | 0.9949272 | 0.9670213 | 0.003508457 | 0.9958343 | 0.005160266 | 0.9958348 | 0.008775274
[23 empty] | 778860 | 0.9949272 | 0.9670213 | 0.003508457 | 0.9958366 | 0.005160254 | 0.9958371 | 0.008775288
[23 empty] | 779160 | 0.9938482 | 0.9670213 | 0.003508457 | 0.9958389 | 0.005160242 | 0.9958395 | 0.008775302
[23 empty] | 779460 | 0.9970853 | 0.9670213 | 0.003508457 | 0.9958413 | 0.00516023 | 0.9958418 | 0.008775316
[23 empty] | 779760 | 0.9981643 | 0.9670213 | 0.003508457 | 0.9958436 | 0.005160218 | 0.9958441 | 0.00877533
[23 empty] | 780060 | 0.9970853 | 0.9670213 | 0.003508457 | 0.9958459 | 0.005160206 | 0.9958464 | 0.008775344
[23 empty] | 780360 | 0.9970853 | 0.9670213 | 0.003508457 | 0.9958482 | 0.005160195 | 0.9958487 | 0.008775359
[23 empty] | 780660 | 0.9949272 | 0.9670213 | 0.003508457 | 0.9958505 | 0.005160183 | 0.995851 | 0.008775373
[23 empty] | 780960 | 0.9949272 | 0.9670213 | 0.003508457 | 0.9958528 | 0.005160171 | 0.9958533 | 0.008775387
[23 empty] | 781260 | 0.9938482 | 0.9670213 | 0.003508457 | 0.9958551 | 0.00516016 | 0.9958556 | 0.008775401
[23 empty] | 781560 | 0.9960063 | 0.9670213 | 0.003508457 | 0.9958574 | 0.005160148 | 0.9958579 | 0.008775416
[23 empty] | 781860 | 0.9970853 | 0.9670213 | 0.003508457 | 0.9958597 | 0.005160137 | 0.9958602 | 0.00877543
[23 empty] | 782160 | 0.9960063 | 0.9670213 | 0.003508457 | 0.9958619 | 0.005160126 | 0.9958625 | 0.008775444
[23 empty] | 782460 | 0.9960063 | 0.9670213 | 0.003508457 | 0.9958642 | 0.005160114 | 0.9958647 | 0.008775459
[23 empty] | 782760 | 0.9960063 | 0.9670213 | 0.003508457 | 0.9958665 | 0.005160103 | 0.995867 | 0.008775473
[23 empty] | 783060 | 0.9960063 | 0.9670213 | 0.003508457 | 0.9958688 | 0.005160092 | 0.9958693 | 0.008775488
[23 empty] | 783360 | 0.9960063 | 0.9670213 | 0.003508457 | 0.995871 | 0.005160081 | 0.9958716 | 0.008775502
[23 empty] | 783660 | 0.9938482 | 0.9670213 | 0.003508457 | 0.9958733 | 0.00516007 | 0.9958738 | 0.008775517
[23 empty] | 783960 | 0.9960063 | 0.9670213 | 0.003508457 | 0.9958756 | 0.005160059 | 0.9958761 | 0.008775531
[23 empty] | 784260 | 0.9960063 | 0.9670213 | 0.003508457 | 0.9958778 | 0.005160048 | 0.9958784 | 0.008775546
[23 empty] | 784560 | 0.9960063 | 0.9670213 | 0.003508457 | 0.9958801 | 0.005160037 | 0.9958806 | 0.00877556
[23 empty] | 784860 | 0.9960063 | 0.9670213 | 0.003508457 | 0.9958823 | 0.005160026 | 0.9958829 | 0.008775575
[23 empty] | 785160 | 0.9949272 | 0.9670213 | 0.003508457 | 0.9958846 | 0.005160016 | 0.9958851 | 0.00877559
[23 empty] | 785460 | 0.9949272 | 0.9670213 | 0.003508457 | 0.9958868 | 0.005160005 | 0.9958874 | 0.008775605
[23 empty] | 785760 | 0.9960063 | 0.9670213 | 0.003508457 | 0.9958891 | 0.005159994 | 0.9958896 | 0.008775619
[23 empty] | 786060 | 0.9960063 | 0.9670213 | 0.003508457 | 0.9958913 | 0.005159984 | 0.9958918 | 0.008775634
[23 empty] | 786360 | 0.9960063 | 0.9670213 | 0.003508457 | 0.9958935 | 0.005159973 | 0.9958941 | 0.008775649
[23 empty] | 786660 | 0.9949272 | 0.9670213 | 0.003508457 | 0.9958958 | 0.005159963 | 0.9958963 | 0.008775664
[23 empty] | 786960 | 0.9970853 | 0.9670213 | 0.003508457 | 0.995898 | 0.005159953 | 0.9958985 | 0.008775679
[23 empty] | 787260 | 0.9960063 | 0.9670213 | 0.003508457 | 0.9959002 | 0.005159942 | 0.9959007 | 0.008775693
[23 empty] | 787560 | 0.9970853 | 0.9670213 | 0.003508457 | 0.9959024 | 0.005159932 | 0.995903 | 0.008775708
[23 empty] | 787860 | 0.9970853 | 0.9670213 | 0.003508457 | 0.9959046 | 0.005159922 | 0.9959052 | 0.008775723
[23 empty] | 788160 | 0.9949272 | 0.9670213 | 0.003508457 | 0.9959069 | 0.005159912 | 0.9959074 | 0.008775738
[23 empty] | 788460 | 0.9938482 | 0.9670213 | 0.003508457 | 0.9959091 | 0.005159902 | 0.9959096 | 0.008775753
[23 empty] | 788760 | 0.9938482 | 0.9670213 | 0.003508457 | 0.9959113 | 0.005159892 | 0.9959118 | 0.008775768
[23 empty] | 789060 | 0.9960063 | 0.9670213 | 0.003508457 | 0.9959135 | 0.005159882 | 0.995914 | 0.008775783
[23 empty] | 789360 | 0.9949272 | 0.9670213 | 0.003508457 | 0.9959157 | 0.005159872 | 0.9959162 | 0.008775798
[23 empty] | 789660 | 0.9949272 | 0.9670213 | 0.003508457 | 0.9959179 | 0.005159862 | 0.9959184 | 0.008775814
[23 empty] | 789960 | 0.9970853 | 0.9670213 | 0.003508457 | 0.99592 | 0.005159852 | 0.9959206 | 0.008775829
[23 empty] | 790260 | 0.9970853 | 0.9670213 | 0.003508457 | 0.9959222 | 0.005159843 | 0.9959228 | 0.008775844
[23 empty] | 790560 | 0.9927692 | 0.9670213 | 0.003508457 | 0.9959244 | 0.005159833 | 0.995925 | 0.008775859
[23 empty] | 790860 | 0.9938482 | 0.9670213 | 0.003508457 | 0.9959266 | 0.005159823 | 0.9959271 | 0.008775874
[23 empty] | 791160 | 0.9960063 | 0.9670213 | 0.003508457 | 0.9959288 | 0.005159814 | 0.9959293 | 0.00877589
[23 empty] | 791460 | 0.9970853 | 0.9670213 | 0.003508457 | 0.9959309 | 0.005159804 | 0.9959315 | 0.008775905
[23 empty] | 791760 | 0.9960063 | 0.9670213 | 0.003508457 | 0.9959331 | 0.005159795 | 0.9959337 | 0.00877592
[23 empty] | 792060 | 0.9970853 | 0.9670213 | 0.003508457 | 0.9959353 | 0.005159785 | 0.9959358 | 0.008775936
[23 empty] | 792360 | 0.9960063 | 0.9670213 | 0.003508457 | 0.9959374 | 0.005159776 | 0.995938 | 0.008775951
[23 empty] | 792660 | 0.9949272 | 0.9670213 | 0.003508457 | 0.9959396 | 0.005159767 | 0.9959401 | 0.008775966
[23 empty] | 792960 | 0.9960063 | 0.9670213 | 0.003508457 | 0.9959417 | 0.005159758 | 0.9959423 | 0.008775982
[23 empty] | 793260 | 0.9960063 | 0.9670213 | 0.003508457 | 0.9959439 | 0.005159749 | 0.9959444 | 0.008775997
[23 empty] | 793560 | 0.9970853 | 0.9670213 | 0.003508457 | 0.995946 | 0.005159739 | 0.9959466 | 0.008776013
[23 empty] | 793860 | 0.9938482 | 0.9670213 | 0.003508457 | 0.9959482 | 0.00515973 | 0.9959487 | 0.008776028
[23 empty] | 794160 | 0.9960063 | 0.9670213 | 0.003508457 | 0.9959503 | 0.005159721 | 0.9959509 | 0.008776044
[23 empty] | 794460 | 0.9960063 | 0.9670213 | 0.003508457 | 0.9959525 | 0.005159712 | 0.995953 | 0.008776059
[23 empty] | 794760 | 0.9949272 | 0.9670213 | 0.003508457 | 0.9959546 | 0.005159704 | 0.9959552 | 0.008776075
[23 empty] | 795060 | 0.9970853 | 0.9670213 | 0.003508457 | 0.9959567 | 0.005159695 | 0.9959573 | 0.00877609
[23 empty] | 795360 | 0.9970853 | 0.9670213 | 0.003508457 | 0.9959589 | 0.005159686 | 0.9959594 | 0.008776106
[23 empty] | 795660 | 0.9960063 | 0.9670213 | 0.003508457 | 0.995961 | 0.005159677 | 0.9959615 | 0.008776122
[23 empty] | 795960 | 0.9949272 | 0.9670213 | 0.003508457 | 0.9959631 | 0.005159669 | 0.9959637 | 0.008776137
[23 empty] | 796260 | 0.9949272 | 0.9670213 | 0.003508457 | 0.9959652 | 0.00515966 | 0.9959658 | 0.008776153
[23 empty] | 796560 | 0.9960063 | 0.9670213 | 0.003508457 | 0.9959673 | 0.005159652 | 0.9959679 | 0.008776169
[23 empty] | 796860 | 0.9949272 | 0.9670213 | 0.003508457 | 0.9959694 | 0.005159643 | 0.99597 | 0.008776184
[23 empty] | 797160 | 0.9960063 | 0.9670213 | 0.003508457 | 0.9959715 | 0.005159635 | 0.9959721 | 0.0087762
[23 empty] | 797460 | 0.9949272 | 0.9670213 | 0.003508457 | 0.9959737 | 0.005159626 | 0.9959742 | 0.008776216
[23 empty] | 797760 | 0.9949272 | 0.9670213 | 0.003508457 | 0.9959758 | 0.005159618 | 0.9959763 | 0.008776232
[23 empty] | 798060 | 0.9960063 | 0.9670213 | 0.003508457 | 0.9959778 | 0.00515961 | 0.9959784 | 0.008776248
[23 empty] | 798360 | 0.9970853 | 0.9670213 | 0.003508457 | 0.9959799 | 0.005159601 | 0.9959805 | 0.008776264
[23 empty] | 798660 | 0.9938482 | 0.9670213 | 0.003508457 | 0.995982 | 0.005159593 | 0.9959826 | 0.008776279
[23 empty] | 798960 | 0.9949272 | 0.9670213 | 0.003508457 | 0.9959841 | 0.005159585 | 0.9959847 | 0.008776295
[23 empty] | 799260 | 0.9960063 | 0.9670213 | 0.003508457 | 0.9959862 | 0.005159577 | 0.9959868 | 0.008776311
[23 empty] | 799560 | 0.9960063 | 0.9670213 | 0.003508457 | 0.9959883 | 0.005159569 | 0.9959888 | 0.008776327
[23 empty] | 799860 | 0.9949272 | 0.9670213 | 0.003508457 | 0.9959904 | 0.005159561 | 0.9959909 | 0.008776343
[23 empty] | 800160 | 0.9960063 | 0.9670213 | 0.003508457 | 0.9959924 | 0.005159553 | 0.995993 | 0.008776359
[23 empty] | 800460 | 0.9970853 | 0.9670213 | 0.003508457 | 0.9959945 | 0.005159545 | 0.9959951 | 0.008776375
[23 empty] | 800760 | 0.9960063 | 0.9670213 | 0.003508457 | 0.9959966 | 0.005159537 | 0.9959971 | 0.008776391
[23 empty] | 801060 | 0.9949272 | 0.9670213 | 0.003508457 | 0.9959986 | 0.00515953 | 0.9959992 | 0.008776407
[23 empty] | 801360 | 0.9949272 | 0.9670213 | 0.003508457 | 0.9960007 | 0.005159522 | 0.9960013 | 0.008776424
[23 empty] | 801660 | 0.9960063 | 0.9670213 | 0.003508457 | 0.9960027 | 0.005159514 | 0.9960033 | 0.00877644
[23 empty] | 801960 | 0.9949272 | 0.9670213 | 0.003508457 | 0.9960048 | 0.005159507 | 0.9960054 | 0.008776456
[23 empty] | 802260 | 0.9927692 | 0.9670213 | 0.003508457 | 0.9960068 | 0.005159499 | 0.9960074 | 0.008776472
[23 empty] | 802560 | 0.9970853 | 0.9670213 | 0.003508457 | 0.9960089 | 0.005159492 | 0.9960095 | 0.008776488
[23 empty] | 802860 | 0.9960063 | 0.9670213 | 0.003508457 | 0.9960109 | 0.005159484 | 0.9960115 | 0.008776504
[23 empty] | 803160 | 0.9970853 | 0.9670213 | 0.003508457 | 0.996013 | 0.005159477 | 0.9960135 | 0.008776521
[23 empty] | 803460 | 0.9981643 | 0.9670213 | 0.003508457 | 0.996015 | 0.00515947 | 0.9960156 | 0.008776537
[23 empty] | 803760 | 0.9960063 | 0.9670213 | 0.003508457 | 0.996017 | 0.005159462 | 0.9960176 | 0.008776553
[23 empty] | 804060 | 0.9970853 | 0.9670213 | 0.003508457 | 0.9960191 | 0.005159455 | 0.9960196 | 0.008776569
[23 empty] | 804360 | 0.9970853 | 0.9670213 | 0.003508457 | 0.9960211 | 0.005159448 | 0.9960217 | 0.008776586
[23 empty] | 804660 | 0.9970853 | 0.9670213 | 0.003508457 | 0.9960231 | 0.005159441 | 0.9960237 | 0.008776602
[23 empty] | 804960 | 0.9949272 | 0.9670213 | 0.003508457 | 0.9960251 | 0.005159434 | 0.9960257 | 0.008776618
[23 empty] | 805260 | 0.9970853 | 0.9670213 | 0.003508457 | 0.9960272 | 0.005159427 | 0.9960277 | 0.008776635
[23 empty] | 805560 | 0.9949272 | 0.9670213 | 0.003508457 | 0.9960292 | 0.00515942 | 0.9960297 | 0.008776651
[23 empty] | 805860 | 0.9949272 | 0.9670213 | 0.003508457 | 0.9960312 | 0.005159413 | 0.9960318 | 0.008776668
[23 empty] | 806160 | 0.9938482 | 0.9670213 | 0.003508457 | 0.9960332 | 0.005159406 | 0.9960338 | 0.008776684
[23 empty] | 806460 | 0.9970853 | 0.9670213 | 0.003508457 | 0.9960352 | 0.005159399 | 0.9960358 | 0.008776701
[23 empty] | 806760 | 0.9970853 | 0.9670213 | 0.003508457 | 0.9960372 | 0.005159392 | 0.9960378 | 0.008776717
[23 empty] | 807060 | 0.9981643 | 0.9670213 | 0.003508457 | 0.9960392 | 0.005159385 | 0.9960398 | 0.008776734
[23 empty] | 807360 | 0.9960063 | 0.9670213 | 0.003508457 | 0.9960412 | 0.005159379 | 0.9960418 | 0.00877675
[23 empty] | 807660 | 0.9949272 | 0.9670213 | 0.003508457 | 0.9960432 | 0.005159372 | 0.9960437 | 0.008776767
[23 empty] | 807960 | 0.9949272 | 0.9670213 | 0.003508457 | 0.9960452 | 0.005159365 | 0.9960457 | 0.008776783
[23 empty] | 808260 | 0.9960063 | 0.9670213 | 0.003508457 | 0.9960471 | 0.005159359 | 0.9960477 | 0.0087768
[23 empty] | 808560 | 0.9938482 | 0.9670213 | 0.003508457 | 0.9960491 | 0.005159352 | 0.9960497 | 0.008776816
[23 empty] | 808860 | 0.9970853 | 0.9670213 | 0.003508457 | 0.9960511 | 0.005159346 | 0.9960517 | 0.008776833
[23 empty] | 809160 | 0.9938482 | 0.9670213 | 0.003508457 | 0.9960531 | 0.005159339 | 0.9960537 | 0.00877685
[23 empty] | 809460 | 0.9970853 | 0.9670213 | 0.003508457 | 0.996055 | 0.005159333 | 0.9960556 | 0.008776866
[23 empty] | 809760 | 0.9970853 | 0.9670213 | 0.003508457 | 0.996057 | 0.005159327 | 0.9960576 | 0.008776883
[23 empty] | 810060 | 0.9981643 | 0.9670213 | 0.003508457 | 0.996059 | 0.00515932 | 0.9960596 | 0.0087769
[23 empty] | 810360 | 0.9960063 | 0.9670213 | 0.003508457 | 0.9960609 | 0.005159314 | 0.9960615 | 0.008776916
[23 empty] | 810660 | 0.9981643 | 0.9670213 | 0.003508457 | 0.9960629 | 0.005159308 | 0.9960635 | 0.008776933
[23 empty] | 810960 | 0.9970853 | 0.9670213 | 0.003508457 | 0.9960648 | 0.005159302 | 0.9960654 | 0.00877695
[23 empty] | 811260 | 0.9938482 | 0.9670213 | 0.003508457 | 0.9960668 | 0.005159296 | 0.9960674 | 0.008776967
[23 empty] | 811560 | 0.9970853 | 0.9670213 | 0.003508457 | 0.9960687 | 0.00515929 | 0.9960693 | 0.008776983
[23 empty] | 811860 | 0.9960063 | 0.9670213 | 0.003508457 | 0.9960707 | 0.005159284 | 0.9960713 | 0.008777
[23 empty] | 812160 | 0.9960063 | 0.9670213 | 0.003508457 | 0.9960726 | 0.005159278 | 0.9960732 | 0.008777017
[23 empty] | 812460 | 0.9960063 | 0.9670213 | 0.003508457 | 0.9960746 | 0.005159272 | 0.9960752 | 0.008777034
[23 empty] | 812760 | 0.9938482 | 0.9670213 | 0.003508457 | 0.9960765 | 0.005159266 | 0.9960771 | 0.008777051
[23 empty] | 813060 | 0.9970853 | 0.9670213 | 0.003508457 | 0.9960784 | 0.00515926 | 0.996079 | 0.008777068
[23 empty] | 813360 | 0.9970853 | 0.9670213 | 0.003508457 | 0.9960804 | 0.005159254 | 0.996081 | 0.008777085
[23 empty] | 813660 | 0.9981643 | 0.9670213 | 0.003508457 | 0.9960823 | 0.005159249 | 0.9960829 | 0.008777102
[23 empty] | 813960 | 0.9960063 | 0.9670213 | 0.003508457 | 0.9960842 | 0.005159243 | 0.9960848 | 0.008777118
[23 empty] | 814260 | 0.9960063 | 0.9670213 | 0.003508457 | 0.9960861 | 0.005159237 | 0.9960867 | 0.008777135
[23 empty] | 814560 | 0.9981643 | 0.9670213 | 0.003508457 | 0.9960881 | 0.005159232 | 0.9960887 | 0.008777152
[23 empty] | 814860 | 0.9960063 | 0.9670213 | 0.003508457 | 0.99609 | 0.005159226 | 0.9960906 | 0.008777169
[23 empty] | 815160 | 0.9970853 | 0.9670213 | 0.003508457 | 0.9960919 | 0.005159221 | 0.9960925 | 0.008777186
[23 empty] | 815460 | 0.9960063 | 0.9670213 | 0.003508457 | 0.9960938 | 0.005159215 | 0.9960944 | 0.008777203
[23 empty] | 815760 | 0.9970853 | 0.9670213 | 0.003508457 | 0.9960957 | 0.00515921 | 0.9960963 | 0.00877722
[23 empty] | 816060 | 0.9981643 | 0.9670213 | 0.003508457 | 0.9960976 | 0.005159205 | 0.9960982 | 0.008777237
[23 empty] | 816360 | 0.9960063 | 0.9670213 | 0.003508457 | 0.9960995 | 0.005159199 | 0.9961001 | 0.008777255
[23 empty] | 816660 | 0.9949272 | 0.9670213 | 0.003508457 | 0.9961014 | 0.005159194 | 0.996102 | 0.008777272
[23 empty] | 816960 | 0.9970853 | 0.9670213 | 0.003508457 | 0.9961033 | 0.005159189 | 0.9961039 | 0.008777289
[23 empty] | 817260 | 0.9981643 | 0.9670213 | 0.003508457 | 0.9961052 | 0.005159184 | 0.9961058 | 0.008777306
[23 empty] | 817560 | 0.9960063 | 0.9670213 | 0.003508457 | 0.9961071 | 0.005159178 | 0.9961077 | 0.008777323
[23 empty] | 817860 | 0.9970853 | 0.9670213 | 0.003508457 | 0.996109 | 0.005159173 | 0.9961096 | 0.00877734
[23 empty] | 818160 | 0.9981643 | 0.9670213 | 0.003508457 | 0.9961108 | 0.005159168 | 0.9961114 | 0.008777357
[23 empty] | 818460 | 0.9981643 | 0.9670213 | 0.003508457 | 0.9961127 | 0.005159163 | 0.9961133 | 0.008777375
[23 empty] | 818760 | 0.9981643 | 0.9670213 | 0.003508457 | 0.9961146 | 0.005159158 | 0.9961152 | 0.008777392
[23 empty] | 819060 | 0.9970853 | 0.9670213 | 0.003508457 | 0.9961165 | 0.005159153 | 0.9961171 | 0.008777409
[23 empty] | 819360 | 0.9981643 | 0.9670213 | 0.003508457 | 0.9961183 | 0.005159149 | 0.9961189 | 0.008777426
[23 empty] | 819660 | 0.9981643 | 0.9670213 | 0.003508457 | 0.9961202 | 0.005159144 | 0.9961208 | 0.008777443
[23 empty] | 819960 | 0.9960063 | 0.9670213 | 0.003508457 | 0.9961221 | 0.005159139 | 0.9961227 | 0.008777461
[23 empty] | 820260 | 0.9960063 | 0.9670213 | 0.003508457 | 0.9961239 | 0.005159134 | 0.9961245 | 0.008777478
[23 empty] | 820560 | 0.9949272 | 0.9670213 | 0.003508457 | 0.9961258 | 0.005159129 | 0.9961264 | 0.008777495
[23 empty] | 820860 | 0.9981643 | 0.9670213 | 0.003508457 | 0.9961276 | 0.005159125 | 0.9961282 | 0.008777513
[23 empty] | 821160 | 0.9970853 | 0.9670213 | 0.003508457 | 0.9961295 | 0.00515912 | 0.9961301 | 0.00877753
[23 empty] | 821460 | 0.9981643 | 0.9670213 | 0.003508457 | 0.9961313 | 0.005159115 | 0.9961319 | 0.008777547
[23 empty] | 821760 | 0.9992433 | 0.9670213 | 0.003508457 | 0.9961332 | 0.005159111 | 0.9961338 | 0.008777565
[23 empty] | 822060 | 0.9960063 | 0.9670213 | 0.003508457 | 0.996135 | 0.005159106 | 0.9961356 | 0.008777582
[23 empty] | 822360 | 0.9992433 | 0.9670213 | 0.003508457 | 0.9961369 | 0.005159102 | 0.9961375 | 0.008777599
[23 empty] | 822660 | 0.9970853 | 0.9670213 | 0.003508457 | 0.9961387 | 0.005159098 | 0.9961393 | 0.008777617
[23 empty] | 822960 | 0.9960063 | 0.9670213 | 0.003508457 | 0.9961405 | 0.005159093 | 0.9961411 | 0.008777634
[23 empty] | 823260 | 0.9981643 | 0.9670213 | 0.003508457 | 0.9961423 | 0.005159089 | 0.996143 | 0.008777652
[23 empty] | 823560 | 0.9970853 | 0.9670213 | 0.003508457 | 0.9961442 | 0.005159085 | 0.9961448 | 0.008777669
[23 empty] | 823860 | 0.9981643 | 0.9670213 | 0.003508457 | 0.996146 | 0.00515908 | 0.9961466 | 0.008777686
[23 empty] | 824160 | 0.9981643 | 0.9670213 | 0.003508457 | 0.9961478 | 0.005159076 | 0.9961484 | 0.008777704
[23 empty] | 824460 | 0.9970853 | 0.9670213 | 0.003508457 | 0.9961496 | 0.005159072 | 0.9961502 | 0.008777721
[23 empty] | 824760 | 0.9960063 | 0.9670213 | 0.003508457 | 0.9961515 | 0.005159068 | 0.9961521 | 0.008777739
[23 empty] | 825060 | 0.9970853 | 0.9670213 | 0.003508457 | 0.9961533 | 0.005159064 | 0.9961539 | 0.008777756
[23 empty] | 825360 | 0.9981643 | 0.9670213 | 0.003508457 | 0.9961551 | 0.00515906 | 0.9961557 | 0.008777774
[23 empty] | 825660 | 0.9981643 | 0.9670213 | 0.003508457 | 0.9961569 | 0.005159056 | 0.9961575 | 0.008777791
[23 empty] | 825960 | 0.9992433 | 0.9670213 | 0.003508457 | 0.9961587 | 0.005159052 | 0.9961593 | 0.008777809
[23 empty] | 826260 | 0.9960063 | 0.9670213 | 0.003508457 | 0.9961605 | 0.005159048 | 0.9961611 | 0.008777826
[23 empty] | 826560 | 0.9970853 | 0.9670213 | 0.003508457 | 0.9961623 | 0.005159044 | 0.9961629 | 0.008777844
[23 empty] | 826860 | 0.9981643 | 0.9670213 | 0.003508457 | 0.9961641 | 0.00515904 | 0.9961647 | 0.008777862
[23 empty] | 827160 | 0.9970853 | 0.9670213 | 0.003508457 | 0.9961659 | 0.005159036 | 0.9961665 | 0.008777879
[23 empty] | 827460 | 0.9981643 | 0.9670213 | 0.003508457 | 0.9961677 | 0.005159032 | 0.9961683 | 0.008777897
[23 empty] | 827760 | 0.9992433 | 0.9670213 | 0.003508457 | 0.9961694 | 0.005159029 | 0.9961701 | 0.008777914
[23 empty] | 828060 | 0.9981643 | 0.9670213 | 0.003508457 | 0.9961712 | 0.005159025 | 0.9961718 | 0.008777932
[23 empty] | 828360 | 0.9970853 | 0.9670213 | 0.003508457 | 0.996173 | 0.005159021 | 0.9961736 | 0.00877795
[23 empty] | 828660 | 0.9960063 | 0.9670213 | 0.003508457 | 0.9961748 | 0.005159018 | 0.9961754 | 0.008777967
[23 empty] | 828960 | 0.9970853 | 0.9670213 | 0.003508457 | 0.9961766 | 0.005159014 | 0.9961772 | 0.008777985
[23 empty] | 829260 | 0.9970853 | 0.9670213 | 0.003508457 | 0.9961783 | 0.00515901 | 0.9961789 | 0.008778003
[23 empty] | 829560 | 0.9981643 | 0.9670213 | 0.003508457 | 0.9961801 | 0.005159007 | 0.9961807 | 0.00877802
[23 empty] | 829860 | 0.9992433 | 0.9670213 | 0.003508457 | 0.9961819 | 0.005159003 | 0.9961825 | 0.008778038
[23 empty] | 830160 | 0.9992433 | 0.9670213 | 0.003508457 | 0.9961836 | 0.005159 | 0.9961842 | 0.008778056
[23 empty] | 830460 | 0.9992433 | 0.9670213 | 0.003508457 | 0.9961854 | 0.005158997 | 0.996186 | 0.008778074
[23 empty] | 830760 | 0.9981643 | 0.9670213 | 0.003508457 | 0.9961871 | 0.005158993 | 0.9961878 | 0.008778091
[23 empty] | 831060 | 0.9960063 | 0.9670213 | 0.003508457 | 0.9961889 | 0.00515899 | 0.9961895 | 0.008778109
[23 empty] | 831360 | 0.9949272 | 0.9670213 | 0.003508457 | 0.9961906 | 0.005158987 | 0.9961913 | 0.008778127
[23 empty] | 831660 | 0.9981643 | 0.9670213 | 0.003508457 | 0.9961924 | 0.005158983 | 0.996193 | 0.008778145
[23 empty] | 831960 | 0.9981643 | 0.9670213 | 0.003508457 | 0.9961941 | 0.00515898 | 0.9961948 | 0.008778162
[23 empty] | 832260 | 0.9970853 | 0.9670213 | 0.003508457 | 0.9961959 | 0.005158977 | 0.9961965 | 0.00877818
[23 empty] | 832560 | 0.9981643 | 0.9670213 | 0.003508457 | 0.9961976 | 0.005158974 | 0.9961982 | 0.008778198
[23 empty] | 832860 | 0.9970853 | 0.9670213 | 0.003508457 | 0.9961994 | 0.005158971 | 0.9962 | 0.008778216
[23 empty] | 833160 | 0.9981643 | 0.9670213 | 0.003508457 | 0.9962011 | 0.005158968 | 0.9962017 | 0.008778234
[23 empty] | 833460 | 0.9981643 | 0.9670213 | 0.003508457 | 0.9962028 | 0.005158965 | 0.9962035 | 0.008778251
[23 empty] | 833760 | 0.9970853 | 0.9670213 | 0.003508457 | 0.9962046 | 0.005158962 | 0.9962052 | 0.008778269
[23 empty] | 834060 | 0.9981643 | 0.9670213 | 0.003508457 | 0.9962063 | 0.005158959 | 0.9962069 | 0.008778287
[23 empty] | 834360 | 0.9992433 | 0.9670213 | 0.003508457 | 0.996208 | 0.005158956 | 0.9962086 | 0.008778305
[23 empty] | 834660 | 0.9981643 | 0.9670213 | 0.003508457 | 0.9962097 | 0.005158953 | 0.9962104 | 0.008778323
[23 empty] | 834960 | 0.9981643 | 0.9670213 | 0.003508457 | 0.9962114 | 0.00515895 | 0.9962121 | 0.008778341
[23 empty] | 835260 | 0.9981643 | 0.9670213 | 0.003508457 | 0.9962132 | 0.005158947 | 0.9962138 | 0.008778359
[23 empty] | 835560 | 1.000322 | 0.9670213 | 0.003508457 | 0.9962149 | 0.005158945 | 0.9962155 | 0.008778377
[23 empty] | 835860 | 0.9992433 | 0.9670213 | 0.003508457 | 0.9962166 | 0.005158942 | 0.9962172 | 0.008778394
[23 empty] | 836160 | 0.9981643 | 0.9670213 | 0.003508457 | 0.9962183 | 0.005158939 | 0.9962189 | 0.008778412
[23 empty] | 836460 | 0.9970853 | 0.9670213 | 0.003508457 | 0.99622 | 0.005158936 | 0.9962206 | 0.00877843
[23 empty] | 836760 | 0.9981643 | 0.9670213 | 0.003508457 | 0.9962217 | 0.005158934 | 0.9962223 | 0.008778448
[23 empty] | 837060 | 0.9970853 | 0.9670213 | 0.003508457 | 0.9962234 | 0.005158931 | 0.996224 | 0.008778466
[23 empty] | 837360 | 0.9981643 | 0.9670213 | 0.003508457 | 0.9962251 | 0.005158929 | 0.9962257 | 0.008778484
[23 empty] | 837660 | 1.000322 | 0.9670213 | 0.003508457 | 0.9962268 | 0.005158926 | 0.9962274 | 0.008778502
[23 empty] | 837960 | 0.9992433 | 0.9670213 | 0.003508457 | 0.9962285 | 0.005158924 | 0.9962291 | 0.00877852
[23 empty] | 838260 | 0.9981643 | 0.9670213 | 0.003508457 | 0.9962302 | 0.005158921 | 0.9962308 | 0.008778538
[23 empty] | 838560 | 0.9992433 | 0.9670213 | 0.003508457 | 0.9962318 | 0.005158919 | 0.9962325 | 0.008778556
[23 empty] | 838860 | 0.9981643 | 0.9670213 | 0.003508457 | 0.9962335 | 0.005158916 | 0.9962342 | 0.008778574
[23 empty] | 839160 | 0.9981643 | 0.9670213 | 0.003508457 | 0.9962352 | 0.005158914 | 0.9962358 | 0.008778592
[23 empty] | 839460 | 0.9970853 | 0.9670213 | 0.003508457 | 0.9962369 | 0.005158912 | 0.9962375 | 0.00877861
[23 empty] | 839760 | 0.9970853 | 0.9670213 | 0.003508457 | 0.9962386 | 0.005158909 | 0.9962392 | 0.008778628
[23 empty] | 840060 | 0.9981643 | 0.9670213 | 0.003508457 | 0.9962402 | 0.005158907 | 0.9962409 | 0.008778646
[23 empty] | 840360 | 0.9981643 | 0.9670213 | 0.003508457 | 0.9962419 | 0.005158905 | 0.9962425 | 0.008778664
[23 empty] | 840660 | 0.9970853 | 0.9670213 | 0.003508457 | 0.9962436 | 0.005158903 | 0.9962442 | 0.008778682
[23 empty] | 840960 | 0.9992433 | 0.9670213 | 0.003508457 | 0.9962452 | 0.005158901 | 0.9962459 | 0.0087787
[23 empty] | 841260 | 0.9970853 | 0.9670213 | 0.003508457 | 0.9962469 | 0.005158898 | 0.9962475 | 0.008778718
[23 empty] | 841560 | 0.9992433 | 0.9670213 | 0.003508457 | 0.9962485 | 0.005158896 | 0.9962492 | 0.008778737
[23 empty] | 841860 | 0.9981643 | 0.9670213 | 0.003508457 | 0.9962502 | 0.005158894 | 0.9962508 | 0.008778755
[23 empty] | 842160 | 0.9981643 | 0.9670213 | 0.003508457 | 0.9962518 | 0.005158892 | 0.9962525 | 0.008778773
[23 empty] | 842460 | 0.9981643 | 0.9670213 | 0.003508457 | 0.9962535 | 0.00515889 | 0.9962541 | 0.008778791
[23 empty] | 842760 | 0.9981643 | 0.9670213 | 0.003508457 | 0.9962551 | 0.005158888 | 0.9962558 | 0.008778809
[23 empty] | 843060 | 0.9981643 | 0.9670213 | 0.003508457 | 0.9962568 | 0.005158886 | 0.9962574 | 0.008778827
[23 empty] | 843360 | 0.9981643 | 0.9670213 | 0.003508457 | 0.9962584 | 0.005158885 | 0.9962591 | 0.008778845
[23 empty] | 843660 | 0.9992433 | 0.9670213 | 0.003508457 | 0.9962601 | 0.005158883 | 0.9962607 | 0.008778863
[23 empty] | 843960 | 0.9981643 | 0.9670213 | 0.003508457 | 0.9962617 | 0.005158881 | 0.9962624 | 0.008778881
[23 empty] | 844260 | 0.9981643 | 0.9670213 | 0.003508457 | 0.9962633 | 0.005158879 | 0.996264 | 0.0087789
[23 empty] | 844560 | 0.9992433 | 0.9670213 | 0.003508457 | 0.996265 | 0.005158877 | 0.9962656 | 0.008778918
[23 empty] | 844860 | 0.9960063 | 0.9670213 | 0.003508457 | 0.9962666 | 0.005158876 | 0.9962672 | 0.008778936
[23 empty] | 845160 | 0.9992433 | 0.9670213 | 0.003508457 | 0.9962682 | 0.005158874 | 0.9962689 | 0.008778954
[23 empty] | 845460 | 0.9981643 | 0.9670213 | 0.003508457 | 0.9962699 | 0.005158872 | 0.9962705 | 0.008778972
[23 empty] | 845760 | 0.9992433 | 0.9670213 | 0.003508457 | 0.9962715 | 0.005158871 | 0.9962721 | 0.00877899
[23 empty] | 846060 | 0.9992433 | 0.9670213 | 0.003508457 | 0.9962731 | 0.005158869 | 0.9962737 | 0.008779009
[23 empty] | 846360 | 0.9992433 | 0.9670213 | 0.003508457 | 0.9962747 | 0.005158867 | 0.9962754 | 0.008779027
[23 empty] | 846660 | 0.9981643 | 0.9670213 | 0.003508457 | 0.9962763 | 0.005158866 | 0.996277 | 0.008779045
[23 empty] | 846960 | 0.9981643 | 0.9670213 | 0.003508457 | 0.9962779 | 0.005158864 | 0.9962786 | 0.008779063
[23 empty] | 847260 | 0.9981643 | 0.9670213 | 0.003508457 | 0.9962795 | 0.005158863 | 0.9962802 | 0.008779082
[23 empty] | 847560 | 0.9981643 | 0.9670213 | 0.003508457 | 0.9962811 | 0.005158862 | 0.9962818 | 0.0087791
[23 empty] | 847860 | 0.9981643 | 0.9670213 | 0.003508457 | 0.9962827 | 0.00515886 | 0.9962834 | 0.008779118
[23 empty] | 848160 | 0.9970853 | 0.9670213 | 0.003508457 | 0.9962843 | 0.005158859 | 0.996285 | 0.008779136
[23 empty] | 848460 | 0.9981643 | 0.9670213 | 0.003508457 | 0.9962859 | 0.005158857 | 0.9962866 | 0.008779154
[23 empty] | 848760 | 0.9970853 | 0.9670213 | 0.003508457 | 0.9962875 | 0.005158856 | 0.9962882 | 0.008779173
[23 empty] | 849060 | 0.9981643 | 0.9670213 | 0.003508457 | 0.9962891 | 0.005158855 | 0.9962898 | 0.008779191
[23 empty] | 849360 | 0.9981643 | 0.9670213 | 0.003508457 | 0.9962907 | 0.005158854 | 0.9962914 | 0.008779209
[23 empty] | 849660 | 0.9981643 | 0.9670213 | 0.003508457 | 0.9962923 | 0.005158852 | 0.996293 | 0.008779227
[23 empty] | 849960 | 0.9981643 | 0.9670213 | 0.003508457 | 0.9962939 | 0.005158851 | 0.9962945 | 0.008779246
[23 empty] | 850260 | 0.9981643 | 0.9670213 | 0.003508457 | 0.9962955 | 0.00515885 | 0.9962961 | 0.008779264
[23 empty] | 850560 | 0.9992433 | 0.9670213 | 0.003508457 | 0.996297 | 0.005158849 | 0.9962977 | 0.008779282
[23 empty] | 850860 | 0.9981643 | 0.9670213 | 0.003508457 | 0.9962986 | 0.005158848 | 0.9962993 | 0.008779301
[23 empty] | 851160 | 0.9981643 | 0.9670213 | 0.003508457 | 0.9963002 | 0.005158847 | 0.9963009 | 0.008779319
[23 empty] | 851460 | 0.9970853 | 0.9670213 | 0.003508457 | 0.9963018 | 0.005158846 | 0.9963024 | 0.008779337
[23 empty] | 851760 | 0.9992433 | 0.9670213 | 0.003508457 | 0.9963033 | 0.005158845 | 0.996304 | 0.008779355
[23 empty] | 852060 | 0.9970853 | 0.9670213 | 0.003508457 | 0.9963049 | 0.005158844 | 0.9963056 | 0.008779374
[23 empty] | 852360 | 0.9970853 | 0.9670213 | 0.003508457 | 0.9963065 | 0.005158843 | 0.9963071 | 0.008779392
[23 empty] | 852660 | 0.9970853 | 0.9670213 | 0.003508457 | 0.996308 | 0.005158842 | 0.9963087 | 0.00877941
[23 empty] | 852960 | 0.9960063 | 0.9670213 | 0.003508457 | 0.9963096 | 0.005158841 | 0.9963102 | 0.008779429
[23 empty] | 853260 | 0.9992433 | 0.9670213 | 0.003508457 | 0.9963111 | 0.00515884 | 0.9963118 | 0.008779447
[23 empty] | 853560 | 0.9992433 | 0.9670213 | 0.003508457 | 0.9963127 | 0.005158839 | 0.9963134 | 0.008779465
[23 empty] | 853860 | 0.9981643 | 0.9670213 | 0.003508457 | 0.9963142 | 0.005158838 | 0.9963149 | 0.008779484
[23 empty] | 854160 | 0.9970853 | 0.9670213 | 0.003508457 | 0.9963158 | 0.005158838 | 0.9963165 | 0.008779502
[23 empty] | 854460 | 0.9981643 | 0.9670213 | 0.003508457 | 0.9963173 | 0.005158837 | 0.996318 | 0.00877952
[23 empty] | 854760 | 0.9970853 | 0.9670213 | 0.003508457 | 0.9963189 | 0.005158836 | 0.9963195 | 0.008779539
[23 empty] | 855060 | 0.9970853 | 0.9670213 | 0.003508457 | 0.9963204 | 0.005158835 | 0.9963211 | 0.008779557
[23 empty] | 855360 | 0.9960063 | 0.9670213 | 0.003508457 | 0.996322 | 0.005158835 | 0.9963226 | 0.008779576
[23 empty] | 855660 | 0.9981643 | 0.9670213 | 0.003508457 | 0.9963235 | 0.005158834 | 0.9963242 | 0.008779594
[23 empty] | 855960 | 0.9981643 | 0.9670213 | 0.003508457 | 0.996325 | 0.005158833 | 0.9963257 | 0.008779612
[23 empty] | 856260 | 0.9981643 | 0.9670213 | 0.003508457 | 0.9963266 | 0.005158833 | 0.9963272 | 0.008779631
[23 empty] | 856560 | 0.9981643 | 0.9670213 | 0.003508457 | 0.9963281 | 0.005158832 | 0.9963288 | 0.008779649
[23 empty] | 856860 | 1.000322 | 0.9670213 | 0.003508457 | 0.9963296 | 0.005158832 | 0.9963303 | 0.008779667
[23 empty] | 857160 | 0.9970853 | 0.9670213 | 0.003508457 | 0.9963311 | 0.005158831 | 0.9963318 | 0.008779686
[23 empty] | 857460 | 0.9981643 | 0.9670213 | 0.003508457 | 0.9963327 | 0.005158831 | 0.9963333 | 0.008779704
[23 empty] | 857760 | 0.9992433 | 0.9670213 | 0.003508457 | 0.9963342 | 0.00515883 | 0.9963349 | 0.008779723
[23 empty] | 858060 | 0.9981643 | 0.9670213 | 0.003508457 | 0.9963357 | 0.00515883 | 0.9963364 | 0.008779741
[23 empty] | 858360 | 0.9981643 | 0.9670213 | 0.003508457 | 0.9963372 | 0.00515883 | 0.9963379 | 0.008779759
[23 empty] | 858660 | 0.9992433 | 0.9670213 | 0.003508457 | 0.9963387 | 0.005158829 | 0.9963394 | 0.008779778
[23 empty] | 858960 | 0.9981643 | 0.9670213 | 0.003508457 | 0.9963402 | 0.005158829 | 0.9963409 | 0.008779796
[23 empty] | 859260 | 0.9981643 | 0.9670213 | 0.003508457 | 0.9963417 | 0.005158829 | 0.9963424 | 0.008779815
[23 empty] | 859560 | 0.9992433 | 0.9670213 | 0.003508457 | 0.9963432 | 0.005158828 | 0.9963439 | 0.008779833
[23 empty] | 859860 | 1.000322 | 0.9670213 | 0.003508457 | 0.9963448 | 0.005158828 | 0.9963454 | 0.008779851
[23 empty] | 860160 | 0.9992433 | 0.9670213 | 0.003508457 | 0.9963463 | 0.005158828 | 0.9963469 | 0.00877987
[23 empty] | 860460 | 0.9970853 | 0.9670213 | 0.003508457 | 0.9963477 | 0.005158828 | 0.9963484 | 0.008779888
[23 empty] | 860760 | 0.9981643 | 0.9670213 | 0.003508457 | 0.9963492 | 0.005158827 | 0.9963499 | 0.008779907
[23 empty] | 861060 | 0.9981643 | 0.9670213 | 0.003508457 | 0.9963507 | 0.005158827 | 0.9963514 | 0.008779925
[23 empty] | 861360 | 0.9970853 | 0.9670213 | 0.003508457 | 0.9963522 | 0.005158827 | 0.9963529 | 0.008779943
[23 empty] | 861660 | 0.9949272 | 0.9670213 | 0.003508457 | 0.9963537 | 0.005158827 | 0.9963544 | 0.008779962
[23 empty] | 861960 | 0.9981643 | 0.9670213 | 0.003508457 | 0.9963552 | 0.005158827 | 0.9963559 | 0.00877998
[23 empty] | 862260 | 0.9992433 | 0.9670213 | 0.003508457 | 0.9963567 | 0.005158827 | 0.9963574 | 0.008779999
[23 empty] | 862560 | 0.9970853 | 0.9670213 | 0.003508457 | 0.9963582 | 0.005158827 | 0.9963588 | 0.008780017
[23 empty] | 862860 | 0.9981643 | 0.9670213 | 0.003508457 | 0.9963596 | 0.005158827 | 0.9963603 | 0.008780036
[23 empty] | 863160 | 0.9981643 | 0.9670213 | 0.003508457 | 0.9963611 | 0.005158827 | 0.9963618 | 0.008780054
[23 empty] | 863460 | 0.9992433 | 0.9670213 | 0.003508457 | 0.9963626 | 0.005158827 | 0.9963633 | 0.008780072
[23 empty] | 863760 | 0.9981643 | 0.9670213 | 0.003508457 | 0.9963641 | 0.005158827 | 0.9963647 | 0.008780091
[23 empty] | 864060 | 0.9981643 | 0.9670213 | 0.003508457 | 0.9963655 | 0.005158827 | 0.9963662 | 0.008780109
[23 empty] | 864360 | 0.9981643 | 0.9670213 | 0.003508457 | 0.996367 | 0.005158827 | 0.9963677 | 0.008780128
[23 empty] | 864660 | 0.9970853 | 0.9670213 | 0.003508457 | 0.9963685 | 0.005158828 | 0.9963691 | 0.008780146
[23 empty] | 864960 | 0.9981643 | 0.9670213 | 0.003508457 | 0.9963699 | 0.005158828 | 0.9963706 | 0.008780165
[23 empty] | 865260 | 0.9981643 | 0.9670213 | 0.003508457 | 0.9963714 | 0.005158828 | 0.996372 | 0.008780183
[23 empty] | 865560 | 0.9981643 | 0.9670213 | 0.003508457 | 0.9963728 | 0.005158828 | 0.9963735 | 0.008780202
[23 empty] | 865860 | 0.9981643 | 0.9670213 | 0.003508457 | 0.9963743 | 0.005158829 | 0.996375 | 0.00878022
[23 empty] | 866160 | 0.9970853 | 0.9670213 | 0.003508457 | 0.9963757 | 0.005158829 | 0.9963764 | 0.008780239
[23 empty] | 866460 | 0.9992433 | 0.9670213 | 0.003508457 | 0.9963772 | 0.005158829 | 0.9963779 | 0.008780257
[23 empty] | 866760 | 0.9970853 | 0.9670213 | 0.003508457 | 0.9963786 | 0.005158829 | 0.9963793 | 0.008780275
[23 empty] | 867060 | 0.9970853 | 0.9670213 | 0.003508457 | 0.9963801 | 0.00515883 | 0.9963808 | 0.008780294
[23 empty] | 867360 | 0.9949272 | 0.9670213 | 0.003508457 | 0.9963815 | 0.00515883 | 0.9963822 | 0.008780312
[23 empty] | 867660 | 0.9981643 | 0.9670213 | 0.003508457 | 0.996383 | 0.005158831 | 0.9963836 | 0.008780331
[23 empty] | 867960 | 0.9970853 | 0.9670213 | 0.003508457 | 0.9963844 | 0.005158831 | 0.9963851 | 0.008780349
[23 empty] | 868260 | 0.9960063 | 0.9670213 | 0.003508457 | 0.9963858 | 0.005158832 | 0.9963865 | 0.008780368
[23 empty] | 868560 | 0.9981643 | 0.9670213 | 0.003508457 | 0.9963873 | 0.005158832 | 0.9963879 | 0.008780386
[23 empty] | 868860 | 0.9970853 | 0.9670213 | 0.003508457 | 0.9963887 | 0.005158833 | 0.9963894 | 0.008780405
[23 empty] | 869160 | 0.9970853 | 0.9670213 | 0.003508457 | 0.9963901 | 0.005158833 | 0.9963908 | 0.008780423
[23 empty] | 869460 | 0.9970853 | 0.9670213 | 0.003508457 | 0.9963915 | 0.005158834 | 0.9963922 | 0.008780442
[23 empty] | 869760 | 0.9981643 | 0.9670213 | 0.003508457 | 0.996393 | 0.005158834 | 0.9963937 | 0.00878046
[23 empty] | 870060 | 0.9960063 | 0.9670213 | 0.003508457 | 0.9963944 | 0.005158835 | 0.9963951 | 0.008780479
[23 empty] | 870360 | 0.9970853 | 0.9670213 | 0.003508457 | 0.9963958 | 0.005158835 | 0.9963965 | 0.008780497
[23 empty] | 870660 | 0.9970853 | 0.9670213 | 0.003508457 | 0.9963972 | 0.005158836 | 0.9963979 | 0.008780516
[23 empty] | 870960 | 0.9960063 | 0.9670213 | 0.003508457 | 0.9963986 | 0.005158837 | 0.9963993 | 0.008780534
[23 empty] | 871260 | 0.9970853 | 0.9670213 | 0.003508457 | 0.9964001 | 0.005158837 | 0.9964007 | 0.008780553
[23 empty] | 871560 | 0.9981643 | 0.9670213 | 0.003508457 | 0.9964015 | 0.005158838 | 0.9964022 | 0.008780571
[23 empty] | 871860 | 0.9992433 | 0.9670213 | 0.003508457 | 0.9964029 | 0.005158839 | 0.9964036 | 0.00878059
[23 empty] | 872160 | 0.9981643 | 0.9670213 | 0.003508457 | 0.9964043 | 0.00515884 | 0.996405 | 0.008780608
[23 empty] | 872460 | 0.9970853 | 0.9670213 | 0.003508457 | 0.9964057 | 0.005158841 | 0.9964064 | 0.008780626
[23 empty] | 872760 | 0.9981643 | 0.9670213 | 0.003508457 | 0.9964071 | 0.005158841 | 0.9964078 | 0.008780645
[23 empty] | 873060 | 0.9960063 | 0.9670213 | 0.003508457 | 0.9964085 | 0.005158842 | 0.9964092 | 0.008780663
[23 empty] | 873360 | 0.9970853 | 0.9670213 | 0.003508457 | 0.9964099 | 0.005158843 | 0.9964106 | 0.008780682
[23 empty] | 873660 | 0.9981643 | 0.9670213 | 0.003508457 | 0.9964113 | 0.005158844 | 0.996412 | 0.0087807
[23 empty] | 873960 | 0.9970853 | 0.9670213 | 0.003508457 | 0.9964127 | 0.005158845 | 0.9964134 | 0.008780719
[23 empty] | 874260 | 0.9970853 | 0.9670213 | 0.003508457 | 0.9964141 | 0.005158846 | 0.9964147 | 0.008780737
[23 empty] | 874560 | 0.9970853 | 0.9670213 | 0.003508457 | 0.9964154 | 0.005158847 | 0.9964161 | 0.008780756
[23 empty] | 874860 | 0.9949272 | 0.9670213 | 0.003508457 | 0.9964168 | 0.005158848 | 0.9964175 | 0.008780774
[23 empty] | 875160 | 0.9960063 | 0.9670213 | 0.003508457 | 0.9964182 | 0.005158849 | 0.9964189 | 0.008780793
[23 empty] | 875460 | 0.9970853 | 0.9670213 | 0.003508457 | 0.9964196 | 0.00515885 | 0.9964203 | 0.008780811
[23 empty] | 875760 | 0.9981643 | 0.9670213 | 0.003508457 | 0.996421 | 0.005158851 | 0.9964217 | 0.00878083
[23 empty] | 876060 | 0.9981643 | 0.9670213 | 0.003508457 | 0.9964223 | 0.005158852 | 0.996423 | 0.008780848
[23 empty] | 876360 | 0.9992433 | 0.9670213 | 0.003508457 | 0.9964237 | 0.005158853 | 0.9964244 | 0.008780867
[23 empty] | 876660 | 0.9981643 | 0.9670213 | 0.003508457 | 0.9964251 | 0.005158854 | 0.9964258 | 0.008780885
[23 empty] | 876960 | 0.9960063 | 0.9670213 | 0.003508457 | 0.9964265 | 0.005158855 | 0.9964272 | 0.008780904
[23 empty] | 877260 | 0.9949272 | 0.9670213 | 0.003508457 | 0.9964278 | 0.005158856 | 0.9964285 | 0.008780922
[23 empty] | 877560 | 0.9970853 | 0.9670213 | 0.003508457 | 0.9964292 | 0.005158857 | 0.9964299 | 0.008780941
[23 empty] | 877860 | 0.9981643 | 0.9670213 | 0.003508457 | 0.9964306 | 0.005158859 | 0.9964312 | 0.008780959
[23 empty] | 878160 | 0.9981643 | 0.9670213 | 0.003508457 | 0.9964319 | 0.00515886 | 0.9964326 | 0.008780977
[23 empty] | 878460 | 0.9970853 | 0.9670213 | 0.003508457 | 0.9964333 | 0.005158861 | 0.996434 | 0.008780996
[23 empty] | 878760 | 0.9981643 | 0.9670213 | 0.003508457 | 0.9964346 | 0.005158862 | 0.9964353 | 0.008781014
[23 empty] | 879060 | 0.9970853 | 0.9670213 | 0.003508457 | 0.996436 | 0.005158864 | 0.9964367 | 0.008781033
[23 empty] | 879360 | 0.9981643 | 0.9670213 | 0.003508457 | 0.9964373 | 0.005158865 | 0.996438 | 0.008781051
[23 empty] | 879660 | 0.9981643 | 0.9670213 | 0.003508457 | 0.9964387 | 0.005158866 | 0.9964394 | 0.00878107
[23 empty] | 879960 | 0.9970853 | 0.9670213 | 0.003508457 | 0.99644 | 0.005158868 | 0.9964407 | 0.008781088
[23 empty] | 880260 | 0.9981643 | 0.9670213 | 0.003508457 | 0.9964414 | 0.005158869 | 0.9964421 | 0.008781107
[23 empty] | 880560 | 0.9970853 | 0.9670213 | 0.003508457 | 0.9964427 | 0.00515887 | 0.9964434 | 0.008781125
[23 empty] | 880860 | 0.9960063 | 0.9670213 | 0.003508457 | 0.9964441 | 0.005158872 | 0.9964448 | 0.008781144
[23 empty] | 881160 | 0.9960063 | 0.9670213 | 0.003508457 | 0.9964454 | 0.005158873 | 0.9964461 | 0.008781162
[23 empty] | 881460 | 0.9960063 | 0.9670213 | 0.003508457 | 0.9964467 | 0.005158875 | 0.9964474 | 0.008781181
[23 empty] | 881760 | 0.9992433 | 0.9670213 | 0.003508457 | 0.9964481 | 0.005158876 | 0.9964488 | 0.008781199
[23 empty] | 882060 | 0.9970853 | 0.9670213 | 0.003508457 | 0.9964494 | 0.005158877 | 0.9964501 | 0.008781217
[23 empty] | 882360 | 0.9970853 | 0.9670213 | 0.003508457 | 0.9964507 | 0.005158879 | 0.9964514 | 0.008781236
[23 empty] | 882660 | 0.9981643 | 0.9670213 | 0.003508457 | 0.9964521 | 0.00515888 | 0.9964528 | 0.008781254
[23 empty] | 882960 | 0.9970853 | 0.9670213 | 0.003508457 | 0.9964534 | 0.005158882 | 0.9964541 | 0.008781273
[23 empty] | 883260 | 0.9992433 | 0.9670213 | 0.003508457 | 0.9964547 | 0.005158884 | 0.9964554 | 0.008781291
[23 empty] | 883560 | 0.9970853 | 0.9670213 | 0.003508457 | 0.996456 | 0.005158885 | 0.9964567 | 0.00878131
[23 empty] | 883860 | 0.9970853 | 0.9670213 | 0.003508457 | 0.9964574 | 0.005158887 | 0.9964581 | 0.008781328
[23 empty] | 884160 | 0.9992433 | 0.9670213 | 0.003508457 | 0.9964587 | 0.005158888 | 0.9964594 | 0.008781347
[23 empty] | 884460 | 0.9981643 | 0.9670213 | 0.003508457 | 0.99646 | 0.00515889 | 0.9964607 | 0.008781365
[23 empty] | 884760 | 0.9970853 | 0.9670213 | 0.003508457 | 0.9964613 | 0.005158892 | 0.996462 | 0.008781383
[23 empty] | 885060 | 1.000322 | 0.9670213 | 0.003508457 | 0.9964626 | 0.005158893 | 0.9964633 | 0.008781402
[23 empty] | 885360 | 0.9981643 | 0.9670213 | 0.003508457 | 0.9964639 | 0.005158895 | 0.9964646 | 0.00878142
[23 empty] | 885660 | 0.9970853 | 0.9670213 | 0.003508457 | 0.9964652 | 0.005158897 | 0.9964659 | 0.008781439
[23 empty] | 885960 | 0.9992433 | 0.9670213 | 0.003508457 | 0.9964665 | 0.005158899 | 0.9964672 | 0.008781457
[23 empty] | 886260 | 0.9960063 | 0.9670213 | 0.003508457 | 0.9964678 | 0.0051589 | 0.9964685 | 0.008781476
[23 empty] | 886560 | 0.9981643 | 0.9670213 | 0.003508457 | 0.9964691 | 0.005158902 | 0.9964698 | 0.008781494
[23 empty] | 886860 | 0.9981643 | 0.9670213 | 0.003508457 | 0.9964704 | 0.005158904 | 0.9964711 | 0.008781512
[23 empty] | 887160 | 0.9981643 | 0.9670213 | 0.003508457 | 0.9964717 | 0.005158906 | 0.9964724 | 0.008781531
[23 empty] | 887460 | 0.9981643 | 0.9670213 | 0.003508457 | 0.996473 | 0.005158908 | 0.9964737 | 0.008781549
[23 empty] | 887760 | 0.9981643 | 0.9670213 | 0.003508457 | 0.9964743 | 0.005158909 | 0.996475 | 0.008781568
[23 empty] | 888060 | 0.9949272 | 0.9670213 | 0.003508457 | 0.9964756 | 0.005158911 | 0.9964763 | 0.008781586
[23 empty] | 888360 | 0.9981643 | 0.9670213 | 0.003508457 | 0.9964769 | 0.005158913 | 0.9964776 | 0.008781604
[23 empty] | 888660 | 0.9981643 | 0.9670213 | 0.003508457 | 0.9964782 | 0.005158915 | 0.9964789 | 0.008781623
[23 empty] | 888960 | 0.9970853 | 0.9670213 | 0.003508457 | 0.9964795 | 0.005158917 | 0.9964802 | 0.008781641
[23 empty] | 889260 | 0.9992433 | 0.9670213 | 0.003508457 | 0.9964807 | 0.005158919 | 0.9964815 | 0.00878166
[23 empty] | 889560 | 0.9992433 | 0.9670213 | 0.003508457 | 0.996482 | 0.005158921 | 0.9964827 | 0.008781678
[23 empty] | 889860 | 0.9960063 | 0.9670213 | 0.003508457 | 0.9964833 | 0.005158923 | 0.996484 | 0.008781696
[23 empty] | 890160 | 0.9970853 | 0.9670213 | 0.003508457 | 0.9964846 | 0.005158925 | 0.9964853 | 0.008781715
[23 empty] | 890460 | 0.9970853 | 0.9670213 | 0.003508457 | 0.9964858 | 0.005158927 | 0.9964866 | 0.008781733
[23 empty] | 890760 | 1.000322 | 0.9670213 | 0.003508457 | 0.9964871 | 0.005158929 | 0.9964878 | 0.008781751
[23 empty] | 891060 | 0.9981643 | 0.9670213 | 0.003508457 | 0.9964884 | 0.005158931 | 0.9964891 | 0.00878177
[23 empty] | 891360 | 0.9981643 | 0.9670213 | 0.003508457 | 0.9964897 | 0.005158933 | 0.9964904 | 0.008781788
[23 empty] | 891660 | 0.9981643 | 0.9670213 | 0.003508457 | 0.9964909 | 0.005158935 | 0.9964916 | 0.008781807
[23 empty] | 891960 | 0.9970853 | 0.9670213 | 0.003508457 | 0.9964922 | 0.005158937 | 0.9964929 | 0.008781825
[23 empty] | 892260 | 0.9981643 | 0.9670213 | 0.003508457 | 0.9964934 | 0.005158939 | 0.9964942 | 0.008781843
[23 empty] | 892560 | 0.9970853 | 0.9670213 | 0.003508457 | 0.9964947 | 0.005158941 | 0.9964954 | 0.008781862
[23 empty] | 892860 | 0.9970853 | 0.9670213 | 0.003508457 | 0.996496 | 0.005158944 | 0.9964967 | 0.00878188
[23 empty] | 893160 | 0.9960063 | 0.9670213 | 0.003508457 | 0.9964972 | 0.005158946 | 0.9964979 | 0.008781898
[23 empty] | 893460 | 0.9970853 | 0.9670213 | 0.003508457 | 0.9964985 | 0.005158948 | 0.9964992 | 0.008781917
[23 empty] | 893760 | 0.9981643 | 0.9670213 | 0.003508457 | 0.9964997 | 0.00515895 | 0.9965004 | 0.008781935
[23 empty] | 894060 | 0.9981643 | 0.9670213 | 0.003508457 | 0.996501 | 0.005158952 | 0.9965017 | 0.008781953
[23 empty] | 894360 | 0.9970853 | 0.9670213 | 0.003508457 | 0.9965022 | 0.005158955 | 0.9965029 | 0.008781972
[23 empty] | 894660 | 0.9970853 | 0.9670213 | 0.003508457 | 0.9965035 | 0.005158957 | 0.9965042 | 0.00878199
[23 empty] | 894960 | 0.9992433 | 0.9670213 | 0.003508457 | 0.9965047 | 0.005158959 | 0.9965054 | 0.008782008
[23 empty] | 895260 | 0.9981643 | 0.9670213 | 0.003508457 | 0.9965059 | 0.005158962 | 0.9965067 | 0.008782027
[23 empty] | 895560 | 0.9981643 | 0.9670213 | 0.003508457 | 0.9965072 | 0.005158964 | 0.9965079 | 0.008782045
[23 empty] | 895860 | 0.9970853 | 0.9670213 | 0.003508457 | 0.9965084 | 0.005158966 | 0.9965091 | 0.008782063
[23 empty] | 896160 | 0.9970853 | 0.9670213 | 0.003508457 | 0.9965097 | 0.005158969 | 0.9965104 | 0.008782082
[23 empty] | 896460 | 0.9981643 | 0.9670213 | 0.003508457 | 0.9965109 | 0.005158971 | 0.9965116 | 0.0087821
[23 empty] | 896760 | 0.9970853 | 0.9670213 | 0.003508457 | 0.9965121 | 0.005158973 | 0.9965128 | 0.008782118
[23 empty] | 897060 | 0.9970853 | 0.9670213 | 0.003508457 | 0.9965133 | 0.005158976 | 0.9965141 | 0.008782136
[23 empty] | 897360 | 0.9981643 | 0.9670213 | 0.003508457 | 0.9965146 | 0.005158978 | 0.9965153 | 0.008782155
[23 empty] | 897660 | 0.9981643 | 0.9670213 | 0.003508457 | 0.9965158 | 0.005158981 | 0.9965165 | 0.008782173
[23 empty] | 897960 | 0.9970853 | 0.9670213 | 0.003508457 | 0.996517 | 0.005158983 | 0.9965177 | 0.008782191
[23 empty] | 898260 | 0.9981643 | 0.9670213 | 0.003508457 | 0.9965182 | 0.005158985 | 0.996519 | 0.00878221
[23 empty] | 898560 | 0.9992433 | 0.9670213 | 0.003508457 | 0.9965195 | 0.005158988 | 0.9965202 | 0.008782228
[23 empty] | 898860 | 0.9992433 | 0.9670213 | 0.003508457 | 0.9965207 | 0.00515899 | 0.9965214 | 0.008782246
[23 empty] | 899160 | 0.9981643 | 0.9670213 | 0.003508457 | 0.9965219 | 0.005158993 | 0.9965226 | 0.008782264
[23 empty] | 899460 | 0.9970853 | 0.9670213 | 0.003508457 | 0.9965231 | 0.005158995 | 0.9965238 | 0.008782283
[23 empty] | 899760 | 0.9970853 | 0.9670213 | 0.003508457 | 0.9965243 | 0.005158998 | 0.996525 | 0.008782301
[23 empty] | 900060 | 0.9960063 | 0.9670213 | 0.003508457 | 0.9965255 | 0.005159001 | 0.9965262 | 0.008782319
[23 empty] | 900360 | 0.9960063 | 0.9670213 | 0.003508457 | 0.9965267 | 0.005159003 | 0.9965275 | 0.008782337
[23 empty] | 900660 | 0.9970853 | 0.9670213 | 0.003508457 | 0.9965279 | 0.005159006 | 0.9965287 | 0.008782356
[23 empty] | 900960 | 0.9970853 | 0.9670213 | 0.003508457 | 0.9965291 | 0.005159008 | 0.9965299 | 0.008782374
[23 empty] | 901260 | 0.9981643 | 0.9670213 | 0.003508457 | 0.9965303 | 0.005159011 | 0.9965311 | 0.008782392
[23 empty] | 901560 | 0.9981643 | 0.9670213 | 0.003508457 | 0.9965315 | 0.005159014 | 0.9965323 | 0.00878241
[23 empty] | 901860 | 0.9992433 | 0.9670213 | 0.003508457 | 0.9965327 | 0.005159016 | 0.9965335 | 0.008782428
[23 empty] | 902160 | 0.9970853 | 0.9670213 | 0.003508457 | 0.9965339 | 0.005159019 | 0.9965347 | 0.008782447
[23 empty] | 902460 | 0.9981643 | 0.9670213 | 0.003508457 | 0.9965351 | 0.005159022 | 0.9965359 | 0.008782465
[23 empty] | 902760 | 0.9981643 | 0.9670213 | 0.003508457 | 0.9965363 | 0.005159024 | 0.996537 | 0.008782483
[23 empty] | 903060 | 1.000322 | 0.9670213 | 0.003508457 | 0.9965375 | 0.005159027 | 0.9965382 | 0.008782501
[23 empty] | 903360 | 0.9992433 | 0.9670213 | 0.003508457 | 0.9965387 | 0.00515903 | 0.9965394 | 0.008782519
[23 empty] | 903660 | 0.9981643 | 0.9670213 | 0.003508457 | 0.9965399 | 0.005159032 | 0.9965406 | 0.008782538
[23 empty] | 903960 | 0.9981643 | 0.9670213 | 0.003508457 | 0.9965411 | 0.005159035 | 0.9965418 | 0.008782556
[23 empty] | 904260 | 0.9960063 | 0.9670213 | 0.003508457 | 0.9965422 | 0.005159038 | 0.996543 | 0.008782574
[23 empty] | 904560 | 0.9981643 | 0.9670213 | 0.003508457 | 0.9965434 | 0.005159041 | 0.9965442 | 0.008782592
[23 empty] | 904860 | 0.9992433 | 0.9670213 | 0.003508457 | 0.9965446 | 0.005159044 | 0.9965453 | 0.00878261
[23 empty] | 905160 | 0.9970853 | 0.9670213 | 0.003508457 | 0.9965458 | 0.005159046 | 0.9965465 | 0.008782628
[23 empty] | 905460 | 0.9970853 | 0.9670213 | 0.003508457 | 0.996547 | 0.005159049 | 0.9965477 | 0.008782647
[23 empty] | 905760 | 0.9970853 | 0.9670213 | 0.003508457 | 0.9965481 | 0.005159052 | 0.9965489 | 0.008782665
[23 empty] | 906060 | 0.9981643 | 0.9670213 | 0.003508457 | 0.9965493 | 0.005159055 | 0.99655 | 0.008782683
[23 empty] | 906360 | 0.9970853 | 0.9670213 | 0.003508457 | 0.9965505 | 0.005159058 | 0.9965512 | 0.008782701
[23 empty] | 906660 | 0.9981643 | 0.9670213 | 0.003508457 | 0.9965516 | 0.005159061 | 0.9965524 | 0.008782719
[23 empty] | 906960 | 0.9970853 | 0.9670213 | 0.003508457 | 0.9965528 | 0.005159064 | 0.9965535 | 0.008782737
[23 empty] | 907260 | 0.9981643 | 0.9670213 | 0.003508457 | 0.996554 | 0.005159066 | 0.9965547 | 0.008782755
[23 empty] | 907560 | 0.9981643 | 0.9670213 | 0.003508457 | 0.9965551 | 0.005159069 | 0.9965559 | 0.008782773
[23 empty] | 907860 | 1.000322 | 0.9670213 | 0.003508457 | 0.9965563 | 0.005159072 | 0.996557 | 0.008782792
[23 empty] | 908160 | 1.000322 | 0.9670213 | 0.003508457 | 0.9965574 | 0.005159075 | 0.9965582 | 0.00878281
[23 empty] | 908460 | 0.9981643 | 0.9670213 | 0.003508457 | 0.9965586 | 0.005159078 | 0.9965593 | 0.008782828
[23 empty] | 908760 | 0.9970853 | 0.9670213 | 0.003508457 | 0.9965597 | 0.005159081 | 0.9965605 | 0.008782846
[23 empty] | 909060 | 0.9981643 | 0.9670213 | 0.003508457 | 0.9965609 | 0.005159084 | 0.9965616 | 0.008782864
[23 empty] | 909360 | 0.9992433 | 0.9670213 | 0.003508457 | 0.996562 | 0.005159087 | 0.9965628 | 0.008782882
[23 empty] | 909660 | 0.9970853 | 0.9670213 | 0.003508457 | 0.9965632 | 0.00515909 | 0.9965639 | 0.0087829
[23 empty] | 909960 | 0.9970853 | 0.9670213 | 0.003508457 | 0.9965643 | 0.005159093 | 0.9965651 | 0.008782918
[23 empty] | 910260 | 0.9992433 | 0.9670213 | 0.003508457 | 0.9965655 | 0.005159096 | 0.9965662 | 0.008782936
[23 empty] | 910560 | 0.9992433 | 0.9670213 | 0.003508457 | 0.9965666 | 0.005159099 | 0.9965674 | 0.008782954
[23 empty] | 910860 | 0.9970853 | 0.9670213 | 0.003508457 | 0.9965678 | 0.005159103 | 0.9965685 | 0.008782972
[23 empty] | 911160 | 0.9992433 | 0.9670213 | 0.003508457 | 0.9965689 | 0.005159106 | 0.9965696 | 0.00878299
[23 empty] | 911460 | 0.9992433 | 0.9670213 | 0.003508457 | 0.99657 | 0.005159109 | 0.9965708 | 0.008783008
[23 empty] | 911760 | 0.9981643 | 0.9670213 | 0.003508457 | 0.9965712 | 0.005159112 | 0.9965719 | 0.008783026
[23 empty] | 912060 | 0.9981643 | 0.9670213 | 0.003508457 | 0.9965723 | 0.005159115 | 0.9965731 | 0.008783044
[23 empty] | 912360 | 0.9981643 | 0.9670213 | 0.003508457 | 0.9965734 | 0.005159118 | 0.9965742 | 0.008783062
[23 empty] | 912660 | 0.9981643 | 0.9670213 | 0.003508457 | 0.9965746 | 0.005159121 | 0.9965753 | 0.00878308
[23 empty] | 912960 | 0.9992433 | 0.9670213 | 0.003508457 | 0.9965757 | 0.005159124 | 0.9965764 | 0.008783098
[23 empty] | 913260 | 0.9992433 | 0.9670213 | 0.003508457 | 0.9965768 | 0.005159128 | 0.9965776 | 0.008783116
[23 empty] | 913560 | 0.9981643 | 0.9670213 | 0.003508457 | 0.9965779 | 0.005159131 | 0.9965787 | 0.008783134
[23 empty] | 913860 | 0.9981643 | 0.9670213 | 0.003508457 | 0.9965791 | 0.005159134 | 0.9965798 | 0.008783152
[23 empty] | 914160 | 0.9992433 | 0.9670213 | 0.003508457 | 0.9965802 | 0.005159137 | 0.9965809 | 0.00878317
[23 empty] | 914460 | 1.000322 | 0.9670213 | 0.003508457 | 0.9965813 | 0.005159141 | 0.9965821 | 0.008783188
[23 empty] | 914760 | 0.9981643 | 0.9670213 | 0.003508457 | 0.9965824 | 0.005159144 | 0.9965832 | 0.008783206
[23 empty] | 915060 | 1.000322 | 0.9670213 | 0.003508457 | 0.9965835 | 0.005159147 | 0.9965843 | 0.008783224
[23 empty] | 915360 | 0.9960063 | 0.9670213 | 0.003508457 | 0.9965847 | 0.00515915 | 0.9965854 | 0.008783242
[23 empty] | 915660 | 0.9981643 | 0.9670213 | 0.003508457 | 0.9965858 | 0.005159154 | 0.9965865 | 0.00878326
[23 empty] | 915960 | 1.000322 | 0.9670213 | 0.003508457 | 0.9965869 | 0.005159157 | 0.9965876 | 0.008783278
[23 empty] | 916260 | 0.9992433 | 0.9670213 | 0.003508457 | 0.996588 | 0.00515916 | 0.9965887 | 0.008783296
[23 empty] | 916560 | 0.9981643 | 0.9670213 | 0.003508457 | 0.9965891 | 0.005159164 | 0.9965898 | 0.008783314
[23 empty] | 916860 | 0.9981643 | 0.9670213 | 0.003508457 | 0.9965902 | 0.005159167 | 0.9965909 | 0.008783332
[23 empty] | 917160 | 0.9981643 | 0.9670213 | 0.003508457 | 0.9965913 | 0.00515917 | 0.996592 | 0.00878335
[23 empty] | 917460 | 0.9981643 | 0.9670213 | 0.003508457 | 0.9965924 | 0.005159174 | 0.9965931 | 0.008783367
[23 empty] | 917760 | 0.9992433 | 0.9670213 | 0.003508457 | 0.9965935 | 0.005159177 | 0.9965942 | 0.008783385
[23 empty] | 918060 | 1.000322 | 0.9670213 | 0.003508457 | 0.9965946 | 0.00515918 | 0.9965953 | 0.008783403
[23 empty] | 918360 | 1.001401 | 0.9670213 | 0.003508457 | 0.9965957 | 0.005159184 | 0.9965964 | 0.008783421
[23 empty] | 918660 | 0.9981643 | 0.9670213 | 0.003508457 | 0.9965968 | 0.005159187 | 0.9965975 | 0.008783439
[23 empty] | 918960 | 0.9981643 | 0.9670213 | 0.003508457 | 0.9965979 | 0.005159191 | 0.9965986 | 0.008783457
[23 empty] | 919260 | 0.9970853 | 0.9670213 | 0.003508457 | 0.996599 | 0.005159194 | 0.9965997 | 0.008783475
[23 empty] | 919560 | 0.9981643 | 0.9670213 | 0.003508457 | 0.9966001 | 0.005159197 | 0.9966008 | 0.008783492
[23 empty] | 919860 | 1.001401 | 0.9670213 | 0.003508457 | 0.9966011 | 0.005159201 | 0.9966019 | 0.00878351
[23 empty] | 920160 | 0.9992433 | 0.9670213 | 0.003508457 | 0.9966022 | 0.005159204 | 0.996603 | 0.008783528
[23 empty] | 920460 | 1.000322 | 0.9670213 | 0.003508457 | 0.9966033 | 0.005159208 | 0.9966041 | 0.008783546
[23 empty] | 920760 | 0.9981643 | 0.9670213 | 0.003508457 | 0.9966044 | 0.005159211 | 0.9966051 | 0.008783564
[23 empty] | 921060 | 1.000322 | 0.9670213 | 0.003508457 | 0.9966055 | 0.005159215 | 0.9966062 | 0.008783582
[23 empty] | 921360 | 0.9981643 | 0.9670213 | 0.003508457 | 0.9966065 | 0.005159218 | 0.9966073 | 0.008783599
[23 empty] | 921660 | 0.9981643 | 0.9670213 | 0.003508457 | 0.9966076 | 0.005159222 | 0.9966084 | 0.008783617
[23 empty] | 921960 | 0.9981643 | 0.9670213 | 0.003508457 | 0.9966087 | 0.005159225 | 0.9966095 | 0.008783635
[23 empty] | 922260 | 0.9992433 | 0.9670213 | 0.003508457 | 0.9966098 | 0.005159229 | 0.9966105 | 0.008783653
[23 empty] | 922560 | 0.9981643 | 0.9670213 | 0.003508457 | 0.9966108 | 0.005159233 | 0.9966116 | 0.00878367
[23 empty] | 922860 | 0.9981643 | 0.9670213 | 0.003508457 | 0.9966119 | 0.005159236 | 0.9966127 | 0.008783688
[23 empty] | 923160 | 0.9992433 | 0.9670213 | 0.003508457 | 0.996613 | 0.00515924 | 0.9966137 | 0.008783706
[23 empty] | 923460 | 0.9992433 | 0.9670213 | 0.003508457 | 0.996614 | 0.005159243 | 0.9966148 | 0.008783724
[23 empty] | 923760 | 0.9970853 | 0.9670213 | 0.003508457 | 0.9966151 | 0.005159247 | 0.9966159 | 0.008783741
[23 empty] | 924060 | 0.9992433 | 0.9670213 | 0.003508457 | 0.9966162 | 0.00515925 | 0.9966169 | 0.008783759
[23 empty] | 924360 | 1.000322 | 0.9670213 | 0.003508457 | 0.9966172 | 0.005159254 | 0.996618 | 0.008783777
[23 empty] | 924660 | 0.9992433 | 0.9670213 | 0.003508457 | 0.9966183 | 0.005159258 | 0.996619 | 0.008783795
[23 empty] | 924960 | 0.9992433 | 0.9670213 | 0.003508457 | 0.9966193 | 0.005159261 | 0.9966201 | 0.008783812
[23 empty] | 925260 | 0.9992433 | 0.9670213 | 0.003508457 | 0.9966204 | 0.005159265 | 0.9966212 | 0.00878383
[23 empty] | 925560 | 0.9970853 | 0.9670213 | 0.003508457 | 0.9966215 | 0.005159269 | 0.9966222 | 0.008783848
[23 empty] | 925860 | 0.9992433 | 0.9670213 | 0.003508457 | 0.9966225 | 0.005159272 | 0.9966233 | 0.008783865
[23 empty] | 926160 | 0.9981643 | 0.9670213 | 0.003508457 | 0.9966236 | 0.005159276 | 0.9966243 | 0.008783883
[23 empty] | 926460 | 0.9981643 | 0.9670213 | 0.003508457 | 0.9966246 | 0.00515928 | 0.9966254 | 0.008783901
[23 empty] | 926760 | 0.9981643 | 0.9670213 | 0.003508457 | 0.9966256 | 0.005159283 | 0.9966264 | 0.008783918
[23 empty] | 927060 | 1.000322 | 0.9670213 | 0.003508457 | 0.9966267 | 0.005159287 | 0.9966275 | 0.008783936
[23 empty] | 927360 | 1.000322 | 0.9670213 | 0.003508457 | 0.9966277 | 0.005159291 | 0.9966285 | 0.008783954
[23 empty] | 927660 | 0.9981643 | 0.9670213 | 0.003508457 | 0.9966288 | 0.005159295 | 0.9966295 | 0.008783971
[23 empty] | 927960 | 0.9981643 | 0.9670213 | 0.003508457 | 0.9966298 | 0.005159298 | 0.9966306 | 0.008783989
[23 empty] | 928260 | 1.000322 | 0.9670213 | 0.003508457 | 0.9966309 | 0.005159302 | 0.9966316 | 0.008784006
[23 empty] | 928560 | 1.001401 | 0.9670213 | 0.003508457 | 0.9966319 | 0.005159306 | 0.9966327 | 0.008784024
[23 empty] | 928860 | 0.9992433 | 0.9670213 | 0.003508457 | 0.9966329 | 0.00515931 | 0.9966337 | 0.008784042
[23 empty] | 929160 | 0.9981643 | 0.9670213 | 0.003508457 | 0.996634 | 0.005159314 | 0.9966347 | 0.008784059
[23 empty] | 929460 | 0.9992433 | 0.9670213 | 0.003508457 | 0.996635 | 0.005159317 | 0.9966358 | 0.008784077
[23 empty] | 929760 | 1.000322 | 0.9670213 | 0.003508457 | 0.996636 | 0.005159321 | 0.9966368 | 0.008784094
[23 empty] | 930060 | 0.9992433 | 0.9670213 | 0.003508457 | 0.9966371 | 0.005159325 | 0.9966378 | 0.008784112
[23 empty] | 930360 | 1.000322 | 0.9670213 | 0.003508457 | 0.9966381 | 0.005159329 | 0.9966388 | 0.008784129
[23 empty] | 930660 | 0.9981643 | 0.9670213 | 0.003508457 | 0.9966391 | 0.005159333 | 0.9966399 | 0.008784147
[23 empty] | 930960 | 1.000322 | 0.9670213 | 0.003508457 | 0.9966401 | 0.005159336 | 0.9966409 | 0.008784164
[23 empty] | 931260 | 1.001401 | 0.9670213 | 0.003508457 | 0.9966412 | 0.00515934 | 0.9966419 | 0.008784182
[23 empty] | 931560 | 0.9992433 | 0.9670213 | 0.003508457 | 0.9966422 | 0.005159344 | 0.9966429 | 0.008784199
[23 empty] | 931860 | 0.9981643 | 0.9670213 | 0.003508457 | 0.9966432 | 0.005159348 | 0.996644 | 0.008784217
[23 empty] | 932160 | 0.9992433 | 0.9670213 | 0.003508457 | 0.9966442 | 0.005159352 | 0.996645 | 0.008784234
[23 empty] | 932460 | 0.9981643 | 0.9670213 | 0.003508457 | 0.9966452 | 0.005159356 | 0.996646 | 0.008784252
[23 empty] | 932760 | 0.9992433 | 0.9670213 | 0.003508457 | 0.9966462 | 0.00515936 | 0.996647 | 0.008784269
[23 empty] | 933060 | 0.9992433 | 0.9670213 | 0.003508457 | 0.9966472 | 0.005159364 | 0.996648 | 0.008784287
[23 empty] | 933360 | 1.000322 | 0.9670213 | 0.003508457 | 0.9966483 | 0.005159368 | 0.996649 | 0.008784304
[23 empty] | 933660 | 1.000322 | 0.9670213 | 0.003508457 | 0.9966493 | 0.005159372 | 0.99665 | 0.008784322
[23 empty] | 933960 | 0.9981643 | 0.9670213 | 0.003508457 | 0.9966503 | 0.005159375 | 0.996651 | 0.008784339
[23 empty] | 934260 | 1.000322 | 0.9670213 | 0.003508457 | 0.9966513 | 0.005159379 | 0.996652 | 0.008784357
[23 empty] | 934560 | 0.9992433 | 0.9670213 | 0.003508457 | 0.9966523 | 0.005159383 | 0.996653 | 0.008784374
[23 empty] | 934860 | 0.9981643 | 0.9670213 | 0.003508457 | 0.9966533 | 0.005159387 | 0.9966541 | 0.008784391
[23 empty] | 935160 | 0.9970853 | 0.9670213 | 0.003508457 | 0.9966543 | 0.005159391 | 0.9966551 | 0.008784409
[23 empty] | 935460 | 0.9981643 | 0.9670213 | 0.003508457 | 0.9966553 | 0.005159395 | 0.9966561 | 0.008784426
[23 empty] | 935760 | 1.000322 | 0.9670213 | 0.003508457 | 0.9966563 | 0.005159399 | 0.996657 | 0.008784444
[23 empty] | 936060 | 1.000322 | 0.9670213 | 0.003508457 | 0.9966573 | 0.005159403 | 0.996658 | 0.008784461
[23 empty] | 936360 | 0.9992433 | 0.9670213 | 0.003508457 | 0.9966583 | 0.005159407 | 0.996659 | 0.008784478
[23 empty] | 936660 | 0.9970853 | 0.9670213 | 0.003508457 | 0.9966593 | 0.005159411 | 0.99666 | 0.008784496
[23 empty] | 936960 | 0.9992433 | 0.9670213 | 0.003508457 | 0.9966603 | 0.005159415 | 0.996661 | 0.008784513
[23 empty] | 937260 | 0.9992433 | 0.9670213 | 0.003508457 | 0.9966612 | 0.005159419 | 0.996662 | 0.00878453
[23 empty] | 937560 | 0.9992433 | 0.9670213 | 0.003508457 | 0.9966622 | 0.005159423 | 0.996663 | 0.008784548
[23 empty] | 937860 | 0.9981643 | 0.9670213 | 0.003508457 | 0.9966632 | 0.005159427 | 0.996664 | 0.008784565
[23 empty] | 938160 | 0.9981643 | 0.9670213 | 0.003508457 | 0.9966642 | 0.005159432 | 0.996665 | 0.008784582
[23 empty] | 938460 | 0.9992433 | 0.9670213 | 0.003508457 | 0.9966652 | 0.005159436 | 0.996666 | 0.0087846
[23 empty] | 938760 | 0.9981643 | 0.9670213 | 0.003508457 | 0.9966662 | 0.00515944 | 0.9966669 | 0.008784617
[23 empty] | 939060 | 0.9992433 | 0.9670213 | 0.003508457 | 0.9966671 | 0.005159444 | 0.9966679 | 0.008784634
[23 empty] | 939360 | 0.9992433 | 0.9670213 | 0.003508457 | 0.9966681 | 0.005159448 | 0.9966689 | 0.008784652
[23 empty] | 939660 | 0.9960063 | 0.9670213 | 0.003508457 | 0.9966691 | 0.005159452 | 0.9966699 | 0.008784669
[23 empty] | 939960 | 0.9927692 | 0.9670213 | 0.003508457 | 0.9966701 | 0.005159456 | 0.9966708 | 0.008784686
[23 empty] | 940260 | 0.9906112 | 0.9670213 | 0.003508457 | 0.996671 | 0.00515946 | 0.9966718 | 0.008784703
[23 empty] | 940560 | 0.9927692 | 0.9670213 | 0.003508457 | 0.996672 | 0.005159464 | 0.9966728 | 0.008784721
[23 empty] | 940860 | 0.9938482 | 0.9670213 | 0.003508457 | 0.996673 | 0.005159469 | 0.9966738 | 0.008784738
[23 empty] | 941160 | 0.9938482 | 0.9670213 | 0.003508457 | 0.996674 | 0.005159473 | 0.9966747 | 0.008784755
[23 empty] | 941460 | 0.9916902 | 0.9670213 | 0.003508457 | 0.9966749 | 0.005159477 | 0.9966757 | 0.008784772
[23 empty] | 941760 | 0.9949272 | 0.9670213 | 0.003508457 | 0.9966759 | 0.005159481 | 0.9966767 | 0.008784789
[23 empty] | 942060 | 0.9938482 | 0.9670213 | 0.003508457 | 0.9966769 | 0.005159485 | 0.9966776 | 0.008784807
[23 empty] | 942360 | 0.9960063 | 0.9670213 | 0.003508457 | 0.9966778 | 0.005159489 | 0.9966786 | 0.008784824
[23 empty] | 942660 | 0.9960063 | 0.9670213 | 0.003508457 | 0.9966788 | 0.005159494 | 0.9966796 | 0.008784841
[23 empty] | 942960 | 0.9970853 | 0.9670213 | 0.003508457 | 0.9966797 | 0.005159498 | 0.9966805 | 0.008784858
[23 empty] | 943260 | 0.9970853 | 0.9670213 | 0.003508457 | 0.9966807 | 0.005159502 | 0.9966815 | 0.008784875
[23 empty] | 943560 | 0.9992433 | 0.9670213 | 0.003508457 | 0.9966816 | 0.005159506 | 0.9966824 | 0.008784892
[23 empty] | 943860 | 0.9981643 | 0.9670213 | 0.003508457 | 0.9966826 | 0.00515951 | 0.9966834 | 0.008784909
[23 empty] | 944160 | 1.001401 | 0.9670213 | 0.003508457 | 0.9966836 | 0.005159515 | 0.9966843 | 0.008784927
[23 empty] | 944460 | 0.9992433 | 0.9670213 | 0.003508457 | 0.9966845 | 0.005159519 | 0.9966853 | 0.008784944
[23 empty] | 944760 | 1.000322 | 0.9670213 | 0.003508457 | 0.9966855 | 0.005159523 | 0.9966862 | 0.008784961
[23 empty] | 945060 | 0.9992433 | 0.9670213 | 0.003508457 | 0.9966864 | 0.005159527 | 0.9966872 | 0.008784978
[23 empty] | 945360 | 1.000322 | 0.9670213 | 0.003508457 | 0.9966874 | 0.005159532 | 0.9966881 | 0.008784995
[23 empty] | 945660 | 1.001401 | 0.9670213 | 0.003508457 | 0.9966883 | 0.005159536 | 0.9966891 | 0.008785012
[23 empty] | 945960 | 1.001401 | 0.9670213 | 0.003508457 | 0.9966892 | 0.00515954 | 0.99669 | 0.008785029
[23 empty] | 946260 | 1.00248 | 0.9670213 | 0.003508457 | 0.9966902 | 0.005159544 | 0.996691 | 0.008785046
[23 empty] | 946560 | 1.004638 | 0.9670213 | 0.003508457 | 0.9966911 | 0.005159549 | 0.9966919 | 0.008785063
[23 empty] | 946860 | 1.00248 | 0.9670213 | 0.003508457 | 0.9966921 | 0.005159553 | 0.9966928 | 0.00878508
[23 empty] | 947160 | 1.005717 | 0.9670213 | 0.003508457 | 0.996693 | 0.005159557 | 0.9966938 | 0.008785097
[23 empty] | 947460 | 1.005717 | 0.9670213 | 0.003508457 | 0.9966939 | 0.005159562 | 0.9966947 | 0.008785114
[23 empty] | 947760 | 1.006796 | 0.9670213 | 0.003508457 | 0.9966949 | 0.005159566 | 0.9966957 | 0.008785131
[23 empty] | 948060 | 1.004638 | 0.9670213 | 0.003508457 | 0.9966958 | 0.00515957 | 0.9966966 | 0.008785148
[23 empty] | 948360 | 1.000322 | 0.9670213 | 0.003508457 | 0.9966967 | 0.005159574 | 0.9966975 | 0.008785165
[23 empty] | 948660 | 0.9970853 | 0.9670213 | 0.003508457 | 0.9966977 | 0.005159579 | 0.9966985 | 0.008785182
[23 empty] | 948960 | 0.9970853 | 0.9670213 | 0.003508457 | 0.9966986 | 0.005159583 | 0.9966994 | 0.008785199
[23 empty] | 949260 | 0.9981643 | 0.9670213 | 0.003508457 | 0.9966995 | 0.005159587 | 0.9967003 | 0.008785216
[23 empty] | 949560 | 0.9992433 | 0.9670213 | 0.003508457 | 0.9967004 | 0.005159592 | 0.9967012 | 0.008785233
[23 empty] | 949860 | 1.000322 | 0.9670213 | 0.003508457 | 0.9967014 | 0.005159596 | 0.9967022 | 0.00878525
[23 empty] | 950160 | 0.9992433 | 0.9670213 | 0.003508457 | 0.9967023 | 0.005159601 | 0.9967031 | 0.008785267
[23 empty] | 950460 | 1.000322 | 0.9670213 | 0.003508457 | 0.9967032 | 0.005159605 | 0.996704 | 0.008785284
[23 empty] | 950760 | 1.00248 | 0.9670213 | 0.003508457 | 0.9967041 | 0.005159609 | 0.9967049 | 0.008785301
[23 empty] | 951060 | 1.001401 | 0.9670213 | 0.003508457 | 0.9967051 | 0.005159614 | 0.9967058 | 0.008785317
[23 empty] | 951360 | 1.000322 | 0.9670213 | 0.003508457 | 0.996706 | 0.005159618 | 0.9967068 | 0.008785334
[23 empty] | 951660 | 0.9992433 | 0.9670213 | 0.003508457 | 0.9967069 | 0.005159622 | 0.9967077 | 0.008785351
[23 empty] | 951960 | 1.000322 | 0.9670213 | 0.003508457 | 0.9967078 | 0.005159627 | 0.9967086 | 0.008785368
[23 empty] | 952260 | 1.000322 | 0.9670213 | 0.003508457 | 0.9967087 | 0.005159631 | 0.9967095 | 0.008785385
[23 empty] | 952560 | 0.9992433 | 0.9670213 | 0.003508457 | 0.9967096 | 0.005159636 | 0.9967104 | 0.008785402
[23 empty] | 952860 | 0.9992433 | 0.9670213 | 0.003508457 | 0.9967105 | 0.00515964 | 0.9967113 | 0.008785419
[23 empty] | 953160 | 0.9981643 | 0.9670213 | 0.003508457 | 0.9967114 | 0.005159645 | 0.9967122 | 0.008785435
[23 empty] | 953460 | 1.001401 | 0.9670213 | 0.003508457 | 0.9967123 | 0.005159649 | 0.9967131 | 0.008785452
[23 empty] | 953760 | 0.9992433 | 0.9670213 | 0.003508457 | 0.9967132 | 0.005159653 | 0.996714 | 0.008785469
[23 empty] | 954060 | 1.001401 | 0.9670213 | 0.003508457 | 0.9967142 | 0.005159658 | 0.9967149 | 0.008785486
[23 empty] | 954360 | 1.000322 | 0.9670213 | 0.003508457 | 0.9967151 | 0.005159662 | 0.9967158 | 0.008785502
[23 empty] | 954660 | 1.000322 | 0.9670213 | 0.003508457 | 0.996716 | 0.005159667 | 0.9967167 | 0.008785519
[23 empty] | 954960 | 1.001401 | 0.9670213 | 0.003508457 | 0.9967169 | 0.005159671 | 0.9967176 | 0.008785536
[23 empty] | 955260 | 0.9992433 | 0.9670213 | 0.003508457 | 0.9967178 | 0.005159676 | 0.9967185 | 0.008785553
[23 empty] | 955560 | 1.00248 | 0.9670213 | 0.003508457 | 0.9967186 | 0.00515968 | 0.9967194 | 0.008785569
[23 empty] | 955860 | 1.000322 | 0.9670213 | 0.003508457 | 0.9967195 | 0.005159685 | 0.9967203 | 0.008785586
[23 empty] | 956160 | 1.001401 | 0.9670213 | 0.003508457 | 0.9967204 | 0.005159689 | 0.9967212 | 0.008785603
[23 empty] | 956460 | 1.000322 | 0.9670213 | 0.003508457 | 0.9967213 | 0.005159694 | 0.9967221 | 0.008785619
[23 empty] | 956760 | 1.001401 | 0.9670213 | 0.003508457 | 0.9967222 | 0.005159698 | 0.996723 | 0.008785636
[23 empty] | 957060 | 1.001401 | 0.9670213 | 0.003508457 | 0.9967231 | 0.005159703 | 0.9967239 | 0.008785653
[23 empty] | 957360 | 0.9992433 | 0.9670213 | 0.003508457 | 0.996724 | 0.005159707 | 0.9967248 | 0.008785669
[23 empty] | 957660 | 1.000322 | 0.9670213 | 0.003508457 | 0.9967249 | 0.005159712 | 0.9967257 | 0.008785686
[23 empty] | 957960 | 1.000322 | 0.9670213 | 0.003508457 | 0.9967258 | 0.005159716 | 0.9967266 | 0.008785703
[23 empty] | 958260 | 1.001401 | 0.9670213 | 0.003508457 | 0.9967266 | 0.005159721 | 0.9967274 | 0.008785719
[23 empty] | 958560 | 1.000322 | 0.9670213 | 0.003508457 | 0.9967275 | 0.005159725 | 0.9967283 | 0.008785736
[23 empty] | 958860 | 1.000322 | 0.9670213 | 0.003508457 | 0.9967284 | 0.00515973 | 0.9967292 | 0.008785753
[23 empty] | 959160 | 1.000322 | 0.9670213 | 0.003508457 | 0.9967293 | 0.005159734 | 0.9967301 | 0.008785769
[23 empty] | 959460 | 1.000322 | 0.9670213 | 0.003508457 | 0.9967302 | 0.005159739 | 0.996731 | 0.008785786
[23 empty] | 959760 | 1.001401 | 0.9670213 | 0.003508457 | 0.996731 | 0.005159744 | 0.9967318 | 0.008785802
[23 empty] | 960060 | 1.001401 | 0.9670213 | 0.003508457 | 0.9967319 | 0.005159748 | 0.9967327 | 0.008785819
[23 empty] | 960360 | 1.000322 | 0.9670213 | 0.003508457 | 0.9967328 | 0.005159753 | 0.9967336 | 0.008785835
[23 empty] | 960660 | 1.001401 | 0.9670213 | 0.003508457 | 0.9967337 | 0.005159757 | 0.9967345 | 0.008785852
[23 empty] | 960960 | 1.001401 | 0.9670213 | 0.003508457 | 0.9967345 | 0.005159762 | 0.9967353 | 0.008785869
[23 empty] | 961260 | 1.000322 | 0.9670213 | 0.003508457 | 0.9967354 | 0.005159766 | 0.9967362 | 0.008785885
[23 empty] | 961560 | 0.9992433 | 0.9670213 | 0.003508457 | 0.9967363 | 0.005159771 | 0.9967371 | 0.008785902
[23 empty] | 961860 | 1.000322 | 0.9670213 | 0.003508457 | 0.9967371 | 0.005159776 | 0.9967379 | 0.008785918
[23 empty] | 962160 | 1.001401 | 0.9670213 | 0.003508457 | 0.996738 | 0.00515978 | 0.9967388 | 0.008785935
[23 empty] | 962460 | 1.000322 | 0.9670213 | 0.003508457 | 0.9967389 | 0.005159785 | 0.9967397 | 0.008785951
[23 empty] | 962760 | 1.00248 | 0.9670213 | 0.003508457 | 0.9967397 | 0.005159789 | 0.9967405 | 0.008785967
[23 empty] | 963060 | 1.001401 | 0.9670213 | 0.003508457 | 0.9967406 | 0.005159794 | 0.9967414 | 0.008785984
[23 empty] | 963360 | 1.001401 | 0.9670213 | 0.003508457 | 0.9967414 | 0.005159799 | 0.9967422 | 0.008786
[23 empty] | 963660 | 1.001401 | 0.9670213 | 0.003508457 | 0.9967423 | 0.005159803 | 0.9967431 | 0.008786017
[23 empty] | 963960 | 1.001401 | 0.9670213 | 0.003508457 | 0.9967432 | 0.005159808 | 0.996744 | 0.008786033
[23 empty] | 964260 | 1.001401 | 0.9670213 | 0.003508457 | 0.996744 | 0.005159813 | 0.9967448 | 0.00878605
[23 empty] | 964560 | 1.003559 | 0.9670213 | 0.003508457 | 0.9967449 | 0.005159817 | 0.9967457 | 0.008786066
[23 empty] | 964860 | 1.00248 | 0.9670213 | 0.003508457 | 0.9967457 | 0.005159822 | 0.9967465 | 0.008786082
[23 empty] | 965160 | 1.001401 | 0.9670213 | 0.003508457 | 0.9967466 | 0.005159826 | 0.9967474 | 0.008786099
[23 empty] | 965460 | 1.000322 | 0.9670213 | 0.003508457 | 0.9967474 | 0.005159831 | 0.9967482 | 0.008786115
[23 empty] | 965760 | 0.9992433 | 0.9670213 | 0.003508457 | 0.9967483 | 0.005159836 | 0.9967491 | 0.008786131
[23 empty] | 966060 | 1.000322 | 0.9670213 | 0.003508457 | 0.9967491 | 0.00515984 | 0.9967499 | 0.008786148
[23 empty] | 966360 | 1.000322 | 0.9670213 | 0.003508457 | 0.99675 | 0.005159845 | 0.9967508 | 0.008786164
[23 empty] | 966660 | 1.000322 | 0.9670213 | 0.003508457 | 0.9967508 | 0.00515985 | 0.9967516 | 0.00878618
[23 empty] | 966960 | 1.001401 | 0.9670213 | 0.003508457 | 0.9967516 | 0.005159854 | 0.9967525 | 0.008786197
[23 empty] | 967260 | 1.001401 | 0.9670213 | 0.003508457 | 0.9967525 | 0.005159859 | 0.9967533 | 0.008786213
[23 empty] | 967560 | 1.000322 | 0.9670213 | 0.003508457 | 0.9967533 | 0.005159864 | 0.9967541 | 0.008786229
[23 empty] | 967860 | 0.9992433 | 0.9670213 | 0.003508457 | 0.9967542 | 0.005159869 | 0.996755 | 0.008786245
[23 empty] | 968160 | 1.00248 | 0.9670213 | 0.003508457 | 0.996755 | 0.005159873 | 0.9967558 | 0.008786262
[23 empty] | 968460 | 1.000322 | 0.9670213 | 0.003508457 | 0.9967558 | 0.005159878 | 0.9967566 | 0.008786278
[23 empty] | 968760 | 0.9992433 | 0.9670213 | 0.003508457 | 0.9967567 | 0.005159883 | 0.9967575 | 0.008786294
[23 empty] | 969060 | 1.000322 | 0.9670213 | 0.003508457 | 0.9967575 | 0.005159887 | 0.9967583 | 0.00878631
[23 empty] | 969360 | 0.9981643 | 0.9670213 | 0.003508457 | 0.9967583 | 0.005159892 | 0.9967591 | 0.008786327
[23 empty] | 969660 | 1.000322 | 0.9670213 | 0.003508457 | 0.9967592 | 0.005159897 | 0.99676 | 0.008786343
[23 empty] | 969960 | 1.000322 | 0.9670213 | 0.003508457 | 0.99676 | 0.005159901 | 0.9967608 | 0.008786359
[23 empty] | 970260 | 1.000322 | 0.9670213 | 0.003508457 | 0.9967608 | 0.005159906 | 0.9967616 | 0.008786375
[23 empty] | 970560 | 1.000322 | 0.9670213 | 0.003508457 | 0.9967617 | 0.005159911 | 0.9967625 | 0.008786391
[23 empty] | 970860 | 1.001401 | 0.9670213 | 0.003508457 | 0.9967625 | 0.005159916 | 0.9967633 | 0.008786408
[23 empty] | 971160 | 1.001401 | 0.9670213 | 0.003508457 | 0.9967633 | 0.00515992 | 0.9967641 | 0.008786424
[23 empty] | 971460 | 0.9992433 | 0.9670213 | 0.003508457 | 0.9967641 | 0.005159925 | 0.9967649 | 0.00878644
[23 empty] | 971760 | 0.9992433 | 0.9670213 | 0.003508457 | 0.9967649 | 0.00515993 | 0.9967658 | 0.008786456
[23 empty] | 972060 | 1.001401 | 0.9670213 | 0.003508457 | 0.9967658 | 0.005159935 | 0.9967666 | 0.008786472
[23 empty] | 972360 | 0.9992433 | 0.9670213 | 0.003508457 | 0.9967666 | 0.005159939 | 0.9967674 | 0.008786488
[23 empty] | 972660 | 0.9992433 | 0.9670213 | 0.003508457 | 0.9967674 | 0.005159944 | 0.9967682 | 0.008786504
[23 empty] | 972960 | 0.9992433 | 0.9670213 | 0.003508457 | 0.9967682 | 0.005159949 | 0.996769 | 0.00878652
[23 empty] | 973260 | 0.9992433 | 0.9670213 | 0.003508457 | 0.996769 | 0.005159954 | 0.9967698 | 0.008786536
[23 empty] | 973560 | 0.9992433 | 0.9670213 | 0.003508457 | 0.9967698 | 0.005159958 | 0.9967707 | 0.008786552
[23 empty] | 973860 | 1.000322 | 0.9670213 | 0.003508457 | 0.9967707 | 0.005159963 | 0.9967715 | 0.008786568
[23 empty] | 974160 | 1.000322 | 0.9670213 | 0.003508457 | 0.9967715 | 0.005159968 | 0.9967723 | 0.008786584
[23 empty] | 974460 | 1.001401 | 0.9670213 | 0.003508457 | 0.9967723 | 0.005159973 | 0.9967731 | 0.0087866
[23 empty] | 974760 | 1.00248 | 0.9670213 | 0.003508457 | 0.9967731 | 0.005159978 | 0.9967739 | 0.008786616
[23 empty] | 975060 | 1.00248 | 0.9670213 | 0.003508457 | 0.9967739 | 0.005159982 | 0.9967747 | 0.008786632
[23 empty] | 975360 | 1.000322 | 0.9670213 | 0.003508457 | 0.9967747 | 0.005159987 | 0.9967755 | 0.008786648
[23 empty] | 975660 | 1.000322 | 0.9670213 | 0.003508457 | 0.9967755 | 0.005159992 | 0.9967763 | 0.008786664
[23 empty] | 975960 | 0.9992433 | 0.9670213 | 0.003508457 | 0.9967763 | 0.005159997 | 0.9967771 | 0.00878668
[23 empty] | 976260 | 0.9992433 | 0.9670213 | 0.003508457 | 0.9967771 | 0.005160002 | 0.9967779 | 0.008786696
[23 empty] | 976560 | 0.9981643 | 0.9670213 | 0.003508457 | 0.9967779 | 0.005160006 | 0.9967787 | 0.008786712
[23 empty] | 976860 | 0.9992433 | 0.9670213 | 0.003508457 | 0.9967787 | 0.005160011 | 0.9967795 | 0.008786728
[23 empty] | 977160 | 0.9992433 | 0.9670213 | 0.003508457 | 0.9967795 | 0.005160016 | 0.9967803 | 0.008786744
[23 empty] | 977460 | 0.9981643 | 0.9670213 | 0.003508457 | 0.9967803 | 0.005160021 | 0.9967811 | 0.00878676
[23 empty] | 977760 | 1.000322 | 0.9670213 | 0.003508457 | 0.9967811 | 0.005160026 | 0.9967819 | 0.008786776
[23 empty] | 978060 | 1.000322 | 0.9670213 | 0.003508457 | 0.9967819 | 0.00516003 | 0.9967827 | 0.008786792
[23 empty] | 978360 | 1.001401 | 0.9670213 | 0.003508457 | 0.9967827 | 0.005160035 | 0.9967835 | 0.008786807
[23 empty] | 978660 | 1.001401 | 0.9670213 | 0.003508457 | 0.9967835 | 0.00516004 | 0.9967843 | 0.008786823
[23 empty] | 978960 | 1.000322 | 0.9670213 | 0.003508457 | 0.9967843 | 0.005160045 | 0.9967851 | 0.008786839
[23 empty] | 979260 | 1.001401 | 0.9670213 | 0.003508457 | 0.9967851 | 0.00516005 | 0.9967859 | 0.008786855
[23 empty] | 979560 | 0.9992433 | 0.9670213 | 0.003508457 | 0.9967858 | 0.005160055 | 0.9967867 | 0.008786871
[23 empty] | 979860 | 1.000322 | 0.9670213 | 0.003508457 | 0.9967866 | 0.005160059 | 0.9967874 | 0.008786887
[23 empty] | 980160 | 1.000322 | 0.9670213 | 0.003508457 | 0.9967874 | 0.005160064 | 0.9967882 | 0.008786902
[23 empty] | 980460 | 0.9992433 | 0.9670213 | 0.003508457 | 0.9967882 | 0.005160069 | 0.996789 | 0.008786918
[23 empty] | 980760 | 0.9992433 | 0.9670213 | 0.003508457 | 0.996789 | 0.005160074 | 0.9967898 | 0.008786934
[23 empty] | 981060 | 1.00248 | 0.9670213 | 0.003508457 | 0.9967898 | 0.005160079 | 0.9967906 | 0.00878695
[23 empty] | 981360 | 1.000322 | 0.9670213 | 0.003508457 | 0.9967905 | 0.005160084 | 0.9967914 | 0.008786965
[23 empty] | 981660 | 1.001401 | 0.9670213 | 0.003508457 | 0.9967913 | 0.005160088 | 0.9967921 | 0.008786981
[23 empty] | 981960 | 1.000322 | 0.9670213 | 0.003508457 | 0.9967921 | 0.005160093 | 0.9967929 | 0.008786997
[23 empty] | 982260 | 1.001401 | 0.9670213 | 0.003508457 | 0.9967929 | 0.005160098 | 0.9967937 | 0.008787012
[23 empty] | 982560 | 0.9992433 | 0.9670213 | 0.003508457 | 0.9967936 | 0.005160103 | 0.9967945 | 0.008787028
[23 empty] | 982860 | 1.000322 | 0.9670213 | 0.003508457 | 0.9967944 | 0.005160108 | 0.9967952 | 0.008787044
[23 empty] | 983160 | 1.000322 | 0.9670213 | 0.003508457 | 0.9967952 | 0.005160113 | 0.996796 | 0.008787059
[23 empty] | 983460 | 1.000322 | 0.9670213 | 0.003508457 | 0.996796 | 0.005160118 | 0.9967968 | 0.008787075
[23 empty] | 983760 | 1.001401 | 0.9670213 | 0.003508457 | 0.9967967 | 0.005160123 | 0.9967975 | 0.008787091
[23 empty] | 984060 | 1.00248 | 0.9670213 | 0.003508457 | 0.9967975 | 0.005160127 | 0.9967983 | 0.008787106
[23 empty] | 984360 | 1.001401 | 0.9670213 | 0.003508457 | 0.9967983 | 0.005160132 | 0.9967991 | 0.008787122
[23 empty] | 984660 | 1.001401 | 0.9670213 | 0.003508457 | 0.996799 | 0.005160137 | 0.9967999 | 0.008787138
[23 empty] | 984960 | 1.00248 | 0.9670213 | 0.003508457 | 0.9967998 | 0.005160142 | 0.9968006 | 0.008787153
[23 empty] | 985260 | 1.00248 | 0.9670213 | 0.003508457 | 0.9968006 | 0.005160147 | 0.9968014 | 0.008787169
[23 empty] | 985560 | 1.000322 | 0.9670213 | 0.003508457 | 0.9968013 | 0.005160152 | 0.9968021 | 0.008787184
[23 empty] | 985860 | 1.001401 | 0.9670213 | 0.003508457 | 0.9968021 | 0.005160157 | 0.9968029 | 0.0087872
[23 empty] | 986160 | 0.9981643 | 0.9670213 | 0.003508457 | 0.9968028 | 0.005160162 | 0.9968037 | 0.008787215
[23 empty] | 986460 | 0.9992433 | 0.9670213 | 0.003508457 | 0.9968036 | 0.005160167 | 0.9968044 | 0.008787231
[23 empty] | 986760 | 1.000322 | 0.9670213 | 0.003508457 | 0.9968044 | 0.005160171 | 0.9968052 | 0.008787246
[23 empty] | 987060 | 1.001401 | 0.9670213 | 0.003508457 | 0.9968051 | 0.005160176 | 0.9968059 | 0.008787262
[23 empty] | 987360 | 1.000322 | 0.9670213 | 0.003508457 | 0.9968059 | 0.005160181 | 0.9968067 | 0.008787277
[23 empty] | 987660 | 0.9992433 | 0.9670213 | 0.003508457 | 0.9968066 | 0.005160186 | 0.9968074 | 0.008787293
[23 empty] | 987960 | 0.9992433 | 0.9670213 | 0.003508457 | 0.9968074 | 0.005160191 | 0.9968082 | 0.008787308
[23 empty] | 988260 | 1.001401 | 0.9670213 | 0.003508457 | 0.9968081 | 0.005160196 | 0.9968089 | 0.008787324
[23 empty] | 988560 | 1.001401 | 0.9670213 | 0.003508457 | 0.9968089 | 0.005160201 | 0.9968097 | 0.008787339
[23 empty] | 988860 | 1.000322 | 0.9670213 | 0.003508457 | 0.9968096 | 0.005160206 | 0.9968104 | 0.008787355
[23 empty] | 989160 | 1.001401 | 0.9670213 | 0.003508457 | 0.9968104 | 0.005160211 | 0.9968112 | 0.00878737
[23 empty] | 989460 | 0.9992433 | 0.9670213 | 0.003508457 | 0.9968111 | 0.005160216 | 0.9968119 | 0.008787385
[23 empty] | 989760 | 1.001401 | 0.9670213 | 0.003508457 | 0.9968119 | 0.005160221 | 0.9968127 | 0.008787401
[23 empty] | 990060 | 1.000322 | 0.9670213 | 0.003508457 | 0.9968126 | 0.005160226 | 0.9968134 | 0.008787416
[23 empty] | 990360 | 0.9992433 | 0.9670213 | 0.003508457 | 0.9968133 | 0.005160231 | 0.9968142 | 0.008787432
[23 empty] | 990660 | 0.9992433 | 0.9670213 | 0.003508457 | 0.9968141 | 0.005160235 | 0.9968149 | 0.008787447
[23 empty] | 990960 | 1.00248 | 0.9670213 | 0.003508457 | 0.9968148 | 0.00516024 | 0.9968157 | 0.008787462
[23 empty] | 991260 | 1.003559 | 0.9670213 | 0.003508457 | 0.9968156 | 0.005160245 | 0.9968164 | 0.008787478
[23 empty] | 991560 | 1.001401 | 0.9670213 | 0.003508457 | 0.9968163 | 0.00516025 | 0.9968171 | 0.008787493
[23 empty] | 991860 | 1.001401 | 0.9670213 | 0.003508457 | 0.996817 | 0.005160255 | 0.9968179 | 0.008787508
[23 empty] | 992160 | 1.001401 | 0.9670213 | 0.003508457 | 0.9968178 | 0.00516026 | 0.9968186 | 0.008787524
[23 empty] | 992460 | 1.00248 | 0.9670213 | 0.003508457 | 0.9968185 | 0.005160265 | 0.9968193 | 0.008787539
[23 empty] | 992760 | 1.001401 | 0.9670213 | 0.003508457 | 0.9968192 | 0.00516027 | 0.9968201 | 0.008787554
[23 empty] | 993060 | 1.00248 | 0.9670213 | 0.003508457 | 0.99682 | 0.005160275 | 0.9968208 | 0.008787569
[23 empty] | 993360 | 1.00248 | 0.9670213 | 0.003508457 | 0.9968207 | 0.00516028 | 0.9968215 | 0.008787585
[23 empty] | 993660 | 1.001401 | 0.9670213 | 0.003508457 | 0.9968214 | 0.005160285 | 0.9968223 | 0.0087876
[23 empty] | 993960 | 1.001401 | 0.9670213 | 0.003508457 | 0.9968222 | 0.00516029 | 0.996823 | 0.008787615
[23 empty] | 994260 | 1.001401 | 0.9670213 | 0.003508457 | 0.9968229 | 0.005160295 | 0.9968237 | 0.00878763
[23 empty] | 994560 | 1.000322 | 0.9670213 | 0.003508457 | 0.9968236 | 0.0051603 | 0.9968245 | 0.008787645
[23 empty] | 994860 | 1.001401 | 0.9670213 | 0.003508457 | 0.9968243 | 0.005160305 | 0.9968252 | 0.008787661
[23 empty] | 995160 | 1.000322 | 0.9670213 | 0.003508457 | 0.9968251 | 0.00516031 | 0.9968259 | 0.008787676
[23 empty] | 995460 | 1.000322 | 0.9670213 | 0.003508457 | 0.9968258 | 0.005160315 | 0.9968266 | 0.008787691
[23 empty] | 995760 | 1.001401 | 0.9670213 | 0.003508457 | 0.9968265 | 0.00516032 | 0.9968273 | 0.008787706
[23 empty] | 996060 | 1.001401 | 0.9670213 | 0.003508457 | 0.9968272 | 0.005160325 | 0.9968281 | 0.008787721
[23 empty] | 996360 | 1.000322 | 0.9670213 | 0.003508457 | 0.996828 | 0.00516033 | 0.9968288 | 0.008787736
[23 empty] | 996660 | 1.000322 | 0.9670213 | 0.003508457 | 0.9968287 | 0.005160335 | 0.9968295 | 0.008787751
[23 empty] | 996960 | 1.001401 | 0.9670213 | 0.003508457 | 0.9968294 | 0.005160339 | 0.9968302 | 0.008787767
[23 empty] | 997260 | 1.001401 | 0.9670213 | 0.003508457 | 0.9968301 | 0.005160344 | 0.9968309 | 0.008787782
[23 empty] | 997560 | 1.001401 | 0.9670213 | 0.003508457 | 0.9968308 | 0.005160349 | 0.9968317 | 0.008787797
[23 empty] | 997860 | 1.00248 | 0.9670213 | 0.003508457 | 0.9968315 | 0.005160354 | 0.9968324 | 0.008787812
[23 empty] | 998160 | 1.000322 | 0.9670213 | 0.003508457 | 0.9968322 | 0.005160359 | 0.9968331 | 0.008787827
[23 empty] | 998460 | 1.001401 | 0.9670213 | 0.003508457 | 0.996833 | 0.005160364 | 0.9968338 | 0.008787842
[23 empty] | 998760 | 1.000322 | 0.9670213 | 0.003508457 | 0.9968337 | 0.005160369 | 0.9968345 | 0.008787857
[23 empty] | 999060 | 1.001401 | 0.9670213 | 0.003508457 | 0.9968344 | 0.005160374 | 0.9968352 | 0.008787872
[23 empty] | 999360 | 1.000322 | 0.9670213 | 0.003508457 | 0.9968351 | 0.005160379 | 0.9968359 | 0.008787887
[23 empty] | 999660 | 1.00248 | 0.9670213 | 0.003508457 | 0.9968358 | 0.005160384 | 0.9968366 | 0.008787902
[23 empty] | 999960 | 1.000322 | 0.9670213 | 0.003508457 | 0.9968365 | 0.005160389 | 0.9968373 | 0.008787917
[23 empty] | 1000260 | 1.001401 | 0.9670213 | 0.003508457 | 0.9968372 | 0.005160394 | 0.996838 | 0.008787932
[23 empty] | 1000560 | 1.001401 | 0.9670213 | 0.003508457 | 0.9968379 | 0.005160399 | 0.9968387 | 0.008787947
[23 empty] | 1000860 | 1.003559 | 0.9670213 | 0.003508457 | 0.9968386 | 0.005160404 | 0.9968394 | 0.008787962
[23 empty] | 1001160 | 1.001401 | 0.9670213 | 0.003508457 | 0.9968393 | 0.005160409 | 0.9968401 | 0.008787976
[23 empty] | 1001460 | 1.001401 | 0.9670213 | 0.003508457 | 0.99684 | 0.005160414 | 0.9968408 | 0.008787991
[23 empty] | 1001760 | 1.000322 | 0.9670213 | 0.003508457 | 0.9968407 | 0.005160419 | 0.9968415 | 0.008788006
[23 empty] | 1002060 | 1.000322 | 0.9670213 | 0.003508457 | 0.9968414 | 0.005160424 | 0.9968422 | 0.008788021
[23 empty] | 1002360 | 1.001401 | 0.9670213 | 0.003508457 | 0.9968421 | 0.005160429 | 0.9968429 | 0.008788036
[23 empty] | 1002660 | 1.000322 | 0.9670213 | 0.003508457 | 0.9968428 | 0.005160434 | 0.9968436 | 0.008788051
[23 empty] | 1002960 | 1.000322 | 0.9670213 | 0.003508457 | 0.9968435 | 0.005160439 | 0.9968443 | 0.008788066
[23 empty] | 1003260 | 1.00248 | 0.9670213 | 0.003508457 | 0.9968442 | 0.005160444 | 0.996845 | 0.008788081
[23 empty] | 1003560 | 1.001401 | 0.9670213 | 0.003508457 | 0.9968449 | 0.005160449 | 0.9968457 | 0.008788095
[23 empty] | 1003860 | 1.000322 | 0.9670213 | 0.003508457 | 0.9968456 | 0.005160454 | 0.9968464 | 0.00878811
[23 empty] | 1004160 | 1.001401 | 0.9670213 | 0.003508457 | 0.9968462 | 0.005160459 | 0.9968471 | 0.008788125
[23 empty] | 1004460 | 1.000322 | 0.9670213 | 0.003508457 | 0.9968469 | 0.005160464 | 0.9968478 | 0.00878814
[23 empty] | 1004760 | 1.001401 | 0.9670213 | 0.003508457 | 0.9968476 | 0.005160469 | 0.9968485 | 0.008788154
[23 empty] | 1005060 | 1.003559 | 0.9670213 | 0.003508457 | 0.9968483 | 0.005160474 | 0.9968491 | 0.008788169
[23 empty] | 1005360 | 1.003559 | 0.9670213 | 0.003508457 | 0.996849 | 0.005160479 | 0.9968498 | 0.008788184
[23 empty] | 1005660 | 1.003559 | 0.9670213 | 0.003508457 | 0.9968497 | 0.005160484 | 0.9968505 | 0.008788199
[23 empty] | 1005960 | 1.00248 | 0.9670213 | 0.003508457 | 0.9968504 | 0.005160489 | 0.9968512 | 0.008788213
[23 empty] | 1006260 | 1.001401 | 0.9670213 | 0.003508457 | 0.996851 | 0.005160494 | 0.9968519 | 0.008788228
[23 empty] | 1006560 | 1.001401 | 0.9670213 | 0.003508457 | 0.9968517 | 0.005160499 | 0.9968526 | 0.008788243
[23 empty] | 1006860 | 1.003559 | 0.9670213 | 0.003508457 | 0.9968524 | 0.005160504 | 0.9968532 | 0.008788257
[23 empty] | 1007160 | 1.001401 | 0.9670213 | 0.003508457 | 0.9968531 | 0.005160509 | 0.9968539 | 0.008788272
[23 empty] | 1007460 | 1.001401 | 0.9670213 | 0.003508457 | 0.9968538 | 0.005160514 | 0.9968546 | 0.008788287
[23 empty] | 1007760 | 1.000322 | 0.9670213 | 0.003508457 | 0.9968544 | 0.005160519 | 0.9968553 | 0.008788301
[23 empty] | 1008060 | 1.000322 | 0.9670213 | 0.003508457 | 0.9968551 | 0.005160524 | 0.996856 | 0.008788316
[23 empty] | 1008360 | 1.001401 | 0.9670213 | 0.003508457 | 0.9968558 | 0.005160529 | 0.9968566 | 0.008788331
[23 empty] | 1008660 | 1.000322 | 0.9670213 | 0.003508457 | 0.9968565 | 0.005160534 | 0.9968573 | 0.008788345
[23 empty] | 1008960 | 1.001401 | 0.9670213 | 0.003508457 | 0.9968571 | 0.005160539 | 0.996858 | 0.00878836
[23 empty] | 1009260 | 1.000322 | 0.9670213 | 0.003508457 | 0.9968578 | 0.005160544 | 0.9968586 | 0.008788374
[23 empty] | 1009560 | 1.001401 | 0.9670213 | 0.003508457 | 0.9968585 | 0.005160549 | 0.9968593 | 0.008788389
[23 empty] | 1009860 | 1.00248 | 0.9670213 | 0.003508457 | 0.9968591 | 0.005160554 | 0.99686 | 0.008788403
[23 empty] | 1010160 | 1.001401 | 0.9670213 | 0.003508457 | 0.9968598 | 0.005160559 | 0.9968606 | 0.008788418
[23 empty] | 1010460 | 1.000322 | 0.9670213 | 0.003508457 | 0.9968605 | 0.005160564 | 0.9968613 | 0.008788432
[23 empty] | 1010760 | 0.9992433 | 0.9670213 | 0.003508457 | 0.9968611 | 0.005160569 | 0.996862 | 0.008788447
[23 empty] | 1011060 | 1.001401 | 0.9670213 | 0.003508457 | 0.9968618 | 0.005160574 | 0.9968626 | 0.008788461
[23 empty] | 1011360 | 1.001401 | 0.9670213 | 0.003508457 | 0.9968625 | 0.005160579 | 0.9968633 | 0.008788476
[23 empty] | 1011660 | 1.001401 | 0.9670213 | 0.003508457 | 0.9968631 | 0.005160584 | 0.996864 | 0.00878849
[23 empty] | 1011960 | 1.001401 | 0.9670213 | 0.003508457 | 0.9968638 | 0.005160589 | 0.9968646 | 0.008788505
[23 empty] | 1012260 | 1.00248 | 0.9670213 | 0.003508457 | 0.9968644 | 0.005160594 | 0.9968653 | 0.008788519
[23 empty] | 1012560 | 1.003559 | 0.9670213 | 0.003508457 | 0.9968651 | 0.0051606 | 0.996866 | 0.008788534
[23 empty] | 1012860 | 1.00248 | 0.9670213 | 0.003508457 | 0.9968658 | 0.005160605 | 0.9968666 | 0.008788548
[23 empty] | 1013160 | 1.00248 | 0.9670213 | 0.003508457 | 0.9968664 | 0.00516061 | 0.9968673 | 0.008788563
[23 empty] | 1013460 | 1.001401 | 0.9670213 | 0.003508457 | 0.9968671 | 0.005160615 | 0.9968679 | 0.008788577
[23 empty] | 1013760 | 1.00248 | 0.9670213 | 0.003508457 | 0.9968677 | 0.00516062 | 0.9968686 | 0.008788591
[23 empty] | 1014060 | 1.001401 | 0.9670213 | 0.003508457 | 0.9968684 | 0.005160625 | 0.9968692 | 0.008788606
[23 empty] | 1014360 | 1.001401 | 0.9670213 | 0.003508457 | 0.996869 | 0.00516063 | 0.9968699 | 0.00878862
[23 empty] | 1014660 | 1.001401 | 0.9670213 | 0.003508457 | 0.9968697 | 0.005160635 | 0.9968705 | 0.008788634
[23 empty] | 1014960 | 1.000322 | 0.9670213 | 0.003508457 | 0.9968703 | 0.00516064 | 0.9968712 | 0.008788649
[23 empty] | 1015260 | 1.000322 | 0.9670213 | 0.003508457 | 0.996871 | 0.005160645 | 0.9968718 | 0.008788663
[23 empty] | 1015560 | 1.001401 | 0.9670213 | 0.003508457 | 0.9968716 | 0.00516065 | 0.9968725 | 0.008788677
[23 empty] | 1015860 | 1.001401 | 0.9670213 | 0.003508457 | 0.9968723 | 0.005160655 | 0.9968731 | 0.008788692
[23 empty] | 1016160 | 1.001401 | 0.9670213 | 0.003508457 | 0.9968729 | 0.00516066 | 0.9968738 | 0.008788706
[23 empty] | 1016460 | 0.9992433 | 0.9670213 | 0.003508457 | 0.9968736 | 0.005160665 | 0.9968744 | 0.00878872
[23 empty] | 1016760 | 1.000322 | 0.9670213 | 0.003508457 | 0.9968742 | 0.00516067 | 0.9968751 | 0.008788734
[23 empty] | 1017060 | 1.000322 | 0.9670213 | 0.003508457 | 0.9968749 | 0.005160675 | 0.9968757 | 0.008788749
[23 empty] | 1017360 | 1.001401 | 0.9670213 | 0.003508457 | 0.9968755 | 0.00516068 | 0.9968764 | 0.008788763
[23 empty] | 1017660 | 1.001401 | 0.9670213 | 0.003508457 | 0.9968761 | 0.005160685 | 0.996877 | 0.008788777
[23 empty] | 1017960 | 1.001401 | 0.9670213 | 0.003508457 | 0.9968768 | 0.00516069 | 0.9968776 | 0.008788791
[23 empty] | 1018260 | 1.003559 | 0.9670213 | 0.003508457 | 0.9968774 | 0.005160695 | 0.9968783 | 0.008788805
[23 empty] | 1018560 | 1.00248 | 0.9670213 | 0.003508457 | 0.9968781 | 0.0051607 | 0.9968789 | 0.00878882
[23 empty] | 1018860 | 1.001401 | 0.9670213 | 0.003508457 | 0.9968787 | 0.005160705 | 0.9968795 | 0.008788834
[23 empty] | 1019160 | 1.00248 | 0.9670213 | 0.003508457 | 0.9968793 | 0.00516071 | 0.9968802 | 0.008788848
[23 empty] | 1019460 | 1.000322 | 0.9670213 | 0.003508457 | 0.99688 | 0.005160715 | 0.9968808 | 0.008788862
[23 empty] | 1019760 | 1.00248 | 0.9670213 | 0.003508457 | 0.9968806 | 0.00516072 | 0.9968815 | 0.008788876
[23 empty] | 1020060 | 1.00248 | 0.9670213 | 0.003508457 | 0.9968812 | 0.005160725 | 0.9968821 | 0.00878889
[23 empty] | 1020360 | 1.00248 | 0.9670213 | 0.003508457 | 0.9968819 | 0.00516073 | 0.9968827 | 0.008788904
[23 empty] | 1020660 | 1.003559 | 0.9670213 | 0.003508457 | 0.9968825 | 0.005160735 | 0.9968834 | 0.008788918
[23 empty] | 1020960 | 1.003559 | 0.9670213 | 0.003508457 | 0.9968831 | 0.00516074 | 0.996884 | 0.008788932
[23 empty] | 1021260 | 1.00248 | 0.9670213 | 0.003508457 | 0.9968838 | 0.005160745 | 0.9968846 | 0.008788947
[23 empty] | 1021560 | 1.00248 | 0.9670213 | 0.003508457 | 0.9968844 | 0.00516075 | 0.9968852 | 0.008788961
[23 empty] | 1021860 | 1.003559 | 0.9670213 | 0.003508457 | 0.996885 | 0.005160755 | 0.9968859 | 0.008788975
[23 empty] | 1022160 | 1.003559 | 0.9670213 | 0.003508457 | 0.9968856 | 0.00516076 | 0.9968865 | 0.008788989
[23 empty] | 1022460 | 1.003559 | 0.9670213 | 0.003508457 | 0.9968863 | 0.005160765 | 0.9968871 | 0.008789003
[23 empty] | 1022760 | 1.001401 | 0.9670213 | 0.003508457 | 0.9968869 | 0.00516077 | 0.9968877 | 0.008789017
[23 empty] | 1023060 | 1.000322 | 0.9670213 | 0.003508457 | 0.9968875 | 0.005160775 | 0.9968884 | 0.008789031
[23 empty] | 1023360 | 1.00248 | 0.9670213 | 0.003508457 | 0.9968881 | 0.00516078 | 0.996889 | 0.008789045
[23 empty] | 1023660 | 1.00248 | 0.9670213 | 0.003508457 | 0.9968887 | 0.005160785 | 0.9968896 | 0.008789059
[23 empty] | 1023960 | 1.00248 | 0.9670213 | 0.003508457 | 0.9968894 | 0.00516079 | 0.9968902 | 0.008789072
[23 empty] | 1024260 | 1.00248 | 0.9670213 | 0.003508457 | 0.99689 | 0.005160795 | 0.9968908 | 0.008789086
[23 empty] | 1024560 | 1.001401 | 0.9670213 | 0.003508457 | 0.9968906 | 0.0051608 | 0.9968915 | 0.0087891
[23 empty] | 1024860 | 1.001401 | 0.9670213 | 0.003508457 | 0.9968912 | 0.005160805 | 0.9968921 | 0.008789114
[23 empty] | 1025160 | 1.00248 | 0.9670213 | 0.003508457 | 0.9968918 | 0.00516081 | 0.9968927 | 0.008789128
[23 empty] | 1025460 | 1.00248 | 0.9670213 | 0.003508457 | 0.9968925 | 0.005160815 | 0.9968933 | 0.008789142
[23 empty] | 1025760 | 1.001401 | 0.9670213 | 0.003508457 | 0.9968931 | 0.00516082 | 0.9968939 | 0.008789156
[23 empty] | 1026060 | 1.001401 | 0.9670213 | 0.003508457 | 0.9968937 | 0.005160825 | 0.9968945 | 0.00878917
[23 empty] | 1026360 | 1.001401 | 0.9670213 | 0.003508457 | 0.9968943 | 0.00516083 | 0.9968951 | 0.008789183
[23 empty] | 1026660 | 1.001401 | 0.9670213 | 0.003508457 | 0.9968949 | 0.005160835 | 0.9968958 | 0.008789197
[23 empty] | 1026960 | 1.00248 | 0.9670213 | 0.003508457 | 0.9968955 | 0.00516084 | 0.9968964 | 0.008789211
[23 empty] | 1027260 | 1.000322 | 0.9670213 | 0.003508457 | 0.9968961 | 0.005160845 | 0.996897 | 0.008789225
[23 empty] | 1027560 | 1.001401 | 0.9670213 | 0.003508457 | 0.9968967 | 0.00516085 | 0.9968976 | 0.008789239
[23 empty] | 1027860 | 1.001401 | 0.9670213 | 0.003508457 | 0.9968973 | 0.005160855 | 0.9968982 | 0.008789252
[23 empty] | 1028160 | 1.001401 | 0.9670213 | 0.003508457 | 0.9968979 | 0.005160861 | 0.9968988 | 0.008789266
[23 empty] | 1028460 | 1.001401 | 0.9670213 | 0.003508457 | 0.9968985 | 0.005160866 | 0.9968994 | 0.00878928
[23 empty] | 1028760 | 1.001401 | 0.9670213 | 0.003508457 | 0.9968991 | 0.005160871 | 0.9969 | 0.008789294
[23 empty] | 1029060 | 1.00248 | 0.9670213 | 0.003508457 | 0.9968997 | 0.005160876 | 0.9969006 | 0.008789307
[23 empty] | 1029360 | 1.000322 | 0.9670213 | 0.003508457 | 0.9969004 | 0.005160881 | 0.9969012 | 0.008789321
[23 empty] | 1029660 | 1.000322 | 0.9670213 | 0.003508457 | 0.996901 | 0.005160886 | 0.9969018 | 0.008789335
[23 empty] | 1029960 | 1.000322 | 0.9670213 | 0.003508457 | 0.9969016 | 0.005160891 | 0.9969024 | 0.008789348
[23 empty] | 1030260 | 1.000322 | 0.9670213 | 0.003508457 | 0.9969022 | 0.005160896 | 0.996903 | 0.008789362
[23 empty] | 1030560 | 1.00248 | 0.9670213 | 0.003508457 | 0.9969027 | 0.005160901 | 0.9969036 | 0.008789376
[23 empty] | 1030860 | 1.00248 | 0.9670213 | 0.003508457 | 0.9969033 | 0.005160906 | 0.9969042 | 0.008789389
[23 empty] | 1031160 | 1.003559 | 0.9670213 | 0.003508457 | 0.9969039 | 0.005160911 | 0.9969048 | 0.008789403
[23 empty] | 1031460 | 1.00248 | 0.9670213 | 0.003508457 | 0.9969045 | 0.005160916 | 0.9969054 | 0.008789417
[23 empty] | 1031760 | 1.000322 | 0.9670213 | 0.003508457 | 0.9969051 | 0.005160921 | 0.996906 | 0.00878943
[23 empty] | 1032060 | 1.000322 | 0.9670213 | 0.003508457 | 0.9969057 | 0.005160926 | 0.9969066 | 0.008789444
[23 empty] | 1032360 | 1.00248 | 0.9670213 | 0.003508457 | 0.9969063 | 0.005160931 | 0.9969072 | 0.008789457
[23 empty] | 1032660 | 1.000322 | 0.9670213 | 0.003508457 | 0.9969069 | 0.005160936 | 0.9969078 | 0.008789471
[23 empty] | 1032960 | 1.00248 | 0.9670213 | 0.003508457 | 0.9969075 | 0.005160941 | 0.9969084 | 0.008789484
[23 empty] | 1033260 | 1.00248 | 0.9670213 | 0.003508457 | 0.9969081 | 0.005160946 | 0.996909 | 0.008789498
[23 empty] | 1033560 | 1.003559 | 0.9670213 | 0.003508457 | 0.9969087 | 0.005160951 | 0.9969095 | 0.008789512
[23 empty] | 1033860 | 1.00248 | 0.9670213 | 0.003508457 | 0.9969093 | 0.005160956 | 0.9969101 | 0.008789525
[23 empty] | 1034160 | 1.003559 | 0.9670213 | 0.003508457 | 0.9969098 | 0.005160961 | 0.9969107 | 0.008789539
[23 empty] | 1034460 | 1.00248 | 0.9670213 | 0.003508457 | 0.9969104 | 0.005160966 | 0.9969113 | 0.008789552
[23 empty] | 1034760 | 1.001401 | 0.9670213 | 0.003508457 | 0.996911 | 0.005160971 | 0.9969119 | 0.008789565
[23 empty] | 1035060 | 1.000322 | 0.9670213 | 0.003508457 | 0.9969116 | 0.005160976 | 0.9969125 | 0.008789579
[23 empty] | 1035360 | 1.001401 | 0.9670213 | 0.003508457 | 0.9969122 | 0.005160981 | 0.996913 | 0.008789592
[23 empty] | 1035660 | 1.000322 | 0.9670213 | 0.003508457 | 0.9969128 | 0.005160986 | 0.9969136 | 0.008789606
[23 empty] | 1035960 | 1.00248 | 0.9670213 | 0.003508457 | 0.9969133 | 0.005160991 | 0.9969142 | 0.008789619
[23 empty] | 1036260 | 1.004638 | 0.9670213 | 0.003508457 | 0.9969139 | 0.005160996 | 0.9969148 | 0.008789633
[23 empty] | 1036560 | 1.003559 | 0.9670213 | 0.003508457 | 0.9969145 | 0.005161001 | 0.9969154 | 0.008789646
[23 empty] | 1036860 | 1.004638 | 0.9670213 | 0.003508457 | 0.9969151 | 0.005161005 | 0.996916 | 0.008789659
[23 empty] | 1037160 | 1.00248 | 0.9670213 | 0.003508457 | 0.9969157 | 0.00516101 | 0.9969165 | 0.008789673
[23 empty] | 1037460 | 1.001401 | 0.9670213 | 0.003508457 | 0.9969162 | 0.005161015 | 0.9969171 | 0.008789686
[23 empty] | 1037760 | 0.9981643 | 0.9670213 | 0.003508457 | 0.9969168 | 0.00516102 | 0.9969177 | 0.008789699
[23 empty] | 1038060 | 0.9992433 | 0.9670213 | 0.003508457 | 0.9969174 | 0.005161025 | 0.9969183 | 0.008789713
[23 empty] | 1038360 | 0.9992433 | 0.9670213 | 0.003508457 | 0.996918 | 0.00516103 | 0.9969188 | 0.008789726
[23 empty] | 1038660 | 1.000322 | 0.9670213 | 0.003508457 | 0.9969185 | 0.005161035 | 0.9969194 | 0.008789739
[23 empty] | 1038960 | 1.000322 | 0.9670213 | 0.003508457 | 0.9969191 | 0.00516104 | 0.99692 | 0.008789753
[23 empty] | 1039260 | 1.001401 | 0.9670213 | 0.003508457 | 0.9969197 | 0.005161045 | 0.9969205 | 0.008789766
[23 empty] | 1039560 | 1.001401 | 0.9670213 | 0.003508457 | 0.9969202 | 0.00516105 | 0.9969211 | 0.008789779
[23 empty] | 1039860 | 1.003559 | 0.9670213 | 0.003508457 | 0.9969208 | 0.005161055 | 0.9969217 | 0.008789792
[23 empty] | 1040160 | 1.00248 | 0.9670213 | 0.003508457 | 0.9969214 | 0.00516106 | 0.9969222 | 0.008789806
[23 empty] | 1040460 | 1.003559 | 0.9670213 | 0.003508457 | 0.9969219 | 0.005161065 | 0.9969228 | 0.008789819
[23 empty] | 1040760 | 1.00248 | 0.9670213 | 0.003508457 | 0.9969225 | 0.00516107 | 0.9969234 | 0.008789832
[23 empty] | 1041060 | 1.000322 | 0.9670213 | 0.003508457 | 0.9969231 | 0.005161075 | 0.9969239 | 0.008789845
[23 empty] | 1041360 | 1.000322 | 0.9670213 | 0.003508457 | 0.9969236 | 0.00516108 | 0.9969245 | 0.008789858
[23 empty] | 1041660 | 1.000322 | 0.9670213 | 0.003508457 | 0.9969242 | 0.005161085 | 0.9969251 | 0.008789872
[23 empty] | 1041960 | 1.001401 | 0.9670213 | 0.003508457 | 0.9969248 | 0.00516109 | 0.9969256 | 0.008789885
[23 empty] | 1042260 | 1.001401 | 0.9670213 | 0.003508457 | 0.9969253 | 0.005161095 | 0.9969262 | 0.008789898
[23 empty] | 1042560 | 1.00248 | 0.9670213 | 0.003508457 | 0.9969259 | 0.0051611 | 0.9969268 | 0.008789911
[23 empty] | 1042860 | 1.003559 | 0.9670213 | 0.003508457 | 0.9969264 | 0.005161105 | 0.9969273 | 0.008789924
[23 empty] | 1043160 | 1.001401 | 0.9670213 | 0.003508457 | 0.996927 | 0.00516111 | 0.9969279 | 0.008789937
[23 empty] | 1043460 | 1.000322 | 0.9670213 | 0.003508457 | 0.9969276 | 0.005161115 | 0.9969284 | 0.00878995
[23 empty] | 1043760 | 1.000322 | 0.9670213 | 0.003508457 | 0.9969281 | 0.00516112 | 0.996929 | 0.008789963
[23 empty] | 1044060 | 1.000322 | 0.9670213 | 0.003508457 | 0.9969287 | 0.005161125 | 0.9969295 | 0.008789977
[23 empty] | 1044360 | 1.001401 | 0.9670213 | 0.003508457 | 0.9969292 | 0.00516113 | 0.9969301 | 0.00878999
[23 empty] | 1044660 | 1.00248 | 0.9670213 | 0.003508457 | 0.9969298 | 0.005161135 | 0.9969307 | 0.008790003
[23 empty] | 1044960 | 1.003559 | 0.9670213 | 0.003508457 | 0.9969303 | 0.00516114 | 0.9969312 | 0.008790016
[23 empty] | 1045260 | 1.003559 | 0.9670213 | 0.003508457 | 0.9969309 | 0.005161145 | 0.9969318 | 0.008790029
[23 empty] | 1045560 | 1.001401 | 0.9670213 | 0.003508457 | 0.9969314 | 0.00516115 | 0.9969323 | 0.008790042
[23 empty] | 1045860 | 1.004638 | 0.9670213 | 0.003508457 | 0.996932 | 0.005161155 | 0.9969329 | 0.008790055
[23 empty] | 1046160 | 1.000322 | 0.9670213 | 0.003508457 | 0.9969325 | 0.005161159 | 0.9969334 | 0.008790068
[23 empty] | 1046460 | 1.001401 | 0.9670213 | 0.003508457 | 0.9969331 | 0.005161164 | 0.996934 | 0.008790081
[23 empty] | 1046760 | 1.00248 | 0.9670213 | 0.003508457 | 0.9969336 | 0.005161169 | 0.9969345 | 0.008790094
[23 empty] | 1047060 | 1.001401 | 0.9670213 | 0.003508457 | 0.9969342 | 0.005161174 | 0.9969351 | 0.008790106
[23 empty] | 1047360 | 1.001401 | 0.9670213 | 0.003508457 | 0.9969347 | 0.005161179 | 0.9969356 | 0.008790119
[23 empty] | 1047660 | 1.001401 | 0.9670213 | 0.003508457 | 0.9969353 | 0.005161184 | 0.9969362 | 0.008790132
[23 empty] | 1047960 | 1.001401 | 0.9670213 | 0.003508457 | 0.9969358 | 0.005161189 | 0.9969367 | 0.008790145
[23 empty] | 1048260 | 1.00248 | 0.9670213 | 0.003508457 | 0.9969364 | 0.005161194 | 0.9969372 | 0.008790158
[23 empty] | 1048560 | 1.003559 | 0.9670213 | 0.003508457 | 0.9969369 | 0.005161199 | 0.9969378 | 0.008790171
[23 empty] | 1048860 | 1.00248 | 0.9670213 | 0.003508457 | 0.9969374 | 0.005161204 | 0.9969383 | 0.008790184
[23 empty] | 1049160 | 1.003559 | 0.9670213 | 0.003508457 | 0.996938 | 0.005161209 | 0.9969389 | 0.008790197
[23 empty] | 1049460 | 1.00248 | 0.9670213 | 0.003508457 | 0.9969385 | 0.005161214 | 0.9969394 | 0.008790209
[23 empty] | 1049760 | 1.001401 | 0.9670213 | 0.003508457 | 0.9969391 | 0.005161219 | 0.9969399 | 0.008790222
[23 empty] | 1050060 | 1.000322 | 0.9670213 | 0.003508457 | 0.9969396 | 0.005161224 | 0.9969405 | 0.008790235
[23 empty] | 1050360 | 1.001401 | 0.9670213 | 0.003508457 | 0.9969401 | 0.005161229 | 0.996941 | 0.008790248
[23 empty] | 1050660 | 1.001401 | 0.9670213 | 0.003508457 | 0.9969407 | 0.005161233 | 0.9969416 | 0.008790261
[23 empty] | 1050960 | 1.00248 | 0.9670213 | 0.003508457 | 0.9969412 | 0.005161238 | 0.9969421 | 0.008790273
[23 empty] | 1051260 | 1.001401 | 0.9670213 | 0.003508457 | 0.9969418 | 0.005161243 | 0.9969426 | 0.008790286
[23 empty] | 1051560 | 1.003559 | 0.9670213 | 0.003508457 | 0.9969423 | 0.005161248 | 0.9969432 | 0.008790299
[23 empty] | 1051860 | 1.001401 | 0.9670213 | 0.003508457 | 0.9969428 | 0.005161253 | 0.9969437 | 0.008790312
[23 empty] | 1052160 | 1.001401 | 0.9670213 | 0.003508457 | 0.9969434 | 0.005161258 | 0.9969442 | 0.008790324
[23 empty] | 1052460 | 1.00248 | 0.9670213 | 0.003508457 | 0.9969439 | 0.005161263 | 0.9969448 | 0.008790337
[23 empty] | 1052760 | 1.00248 | 0.9670213 | 0.003508457 | 0.9969444 | 0.005161268 | 0.9969453 | 0.00879035
[23 empty] | 1053060 | 1.001401 | 0.9670213 | 0.003508457 | 0.9969449 | 0.005161273 | 0.9969458 | 0.008790362
[23 empty] | 1053360 | 1.000322 | 0.9670213 | 0.003508457 | 0.9969455 | 0.005161278 | 0.9969464 | 0.008790375
[23 empty] | 1053660 | 1.001401 | 0.9670213 | 0.003508457 | 0.996946 | 0.005161283 | 0.9969469 | 0.008790388
[23 empty] | 1053960 | 1.000322 | 0.9670213 | 0.003508457 | 0.9969465 | 0.005161287 | 0.9969474 | 0.0087904
[23 empty] | 1054260 | 1.000322 | 0.9670213 | 0.003508457 | 0.9969471 | 0.005161292 | 0.9969479 | 0.008790413
[23 empty] | 1054560 | 1.001401 | 0.9670213 | 0.003508457 | 0.9969476 | 0.005161297 | 0.9969485 | 0.008790426
[23 empty] | 1054860 | 1.000322 | 0.9670213 | 0.003508457 | 0.9969481 | 0.005161302 | 0.996949 | 0.008790438
[23 empty] | 1055160 | 1.000322 | 0.9670213 | 0.003508457 | 0.9969486 | 0.005161307 | 0.9969495 | 0.008790451
[23 empty] | 1055460 | 1.000322 | 0.9670213 | 0.003508457 | 0.9969491 | 0.005161312 | 0.99695 | 0.008790463
[23 empty] | 1055760 | 1.001401 | 0.9670213 | 0.003508457 | 0.9969497 | 0.005161317 | 0.9969506 | 0.008790476
[23 empty] | 1056060 | 0.9992433 | 0.9670213 | 0.003508457 | 0.9969502 | 0.005161322 | 0.9969511 | 0.008790489
[23 empty] | 1056360 | 1.000322 | 0.9670213 | 0.003508457 | 0.9969507 | 0.005161327 | 0.9969516 | 0.008790501
[23 empty] | 1056660 | 1.001401 | 0.9670213 | 0.003508457 | 0.9969512 | 0.005161332 | 0.9969521 | 0.008790514
[23 empty] | 1056960 | 1.00248 | 0.9670213 | 0.003508457 | 0.9969517 | 0.005161336 | 0.9969526 | 0.008790526
[23 empty] | 1057260 | 1.001401 | 0.9670213 | 0.003508457 | 0.9969523 | 0.005161341 | 0.9969531 | 0.008790539
[23 empty] | 1057560 | 1.00248 | 0.9670213 | 0.003508457 | 0.9969528 | 0.005161346 | 0.9969537 | 0.008790551
[23 empty] | 1057860 | 1.001401 | 0.9670213 | 0.003508457 | 0.9969533 | 0.005161351 | 0.9969542 | 0.008790564
[23 empty] | 1058160 | 1.001401 | 0.9670213 | 0.003508457 | 0.9969538 | 0.005161356 | 0.9969547 | 0.008790576
[23 empty] | 1058460 | 0.9992433 | 0.9670213 | 0.003508457 | 0.9969543 | 0.005161361 | 0.9969552 | 0.008790588
[23 empty] | 1058760 | 0.9992433 | 0.9670213 | 0.003508457 | 0.9969548 | 0.005161366 | 0.9969557 | 0.008790601
[23 empty] | 1059060 | 1.000322 | 0.9670213 | 0.003508457 | 0.9969554 | 0.005161371 | 0.9969562 | 0.008790613
[23 empty] | 1059360 | 0.9992433 | 0.9670213 | 0.003508457 | 0.9969559 | 0.005161375 | 0.9969568 | 0.008790626
[23 empty] | 1059660 | 1.000322 | 0.9670213 | 0.003508457 | 0.9969564 | 0.00516138 | 0.9969573 | 0.008790638
[23 empty] | 1059960 | 1.000322 | 0.9670213 | 0.003508457 | 0.9969569 | 0.005161385 | 0.9969578 | 0.00879065
[23 empty] | 1060260 | 1.000322 | 0.9670213 | 0.003508457 | 0.9969574 | 0.00516139 | 0.9969583 | 0.008790663
[23 empty] | 1060560 | 1.001401 | 0.9670213 | 0.003508457 | 0.9969579 | 0.005161395 | 0.9969588 | 0.008790675
[23 empty] | 1060860 | 1.001401 | 0.9670213 | 0.003508457 | 0.9969584 | 0.0051614 | 0.9969593 | 0.008790688
[23 empty] | 1061160 | 1.00248 | 0.9670213 | 0.003508457 | 0.9969589 | 0.005161405 | 0.9969598 | 0.0087907
[23 empty] | 1061460 | 1.003559 | 0.9670213 | 0.003508457 | 0.9969594 | 0.005161409 | 0.9969603 | 0.008790712
[23 empty] | 1061760 | 1.001401 | 0.9670213 | 0.003508457 | 0.9969599 | 0.005161414 | 0.9969608 | 0.008790724
[23 empty] | 1062060 | 1.00248 | 0.9670213 | 0.003508457 | 0.9969604 | 0.005161419 | 0.9969613 | 0.008790737
[23 empty] | 1062360 | 1.000322 | 0.9670213 | 0.003508457 | 0.9969609 | 0.005161424 | 0.9969618 | 0.008790749
[23 empty] | 1062660 | 1.000322 | 0.9670213 | 0.003508457 | 0.9969614 | 0.005161429 | 0.9969623 | 0.008790761
[23 empty] | 1062960 | 0.9981643 | 0.9670213 | 0.003508457 | 0.9969619 | 0.005161434 | 0.9969628 | 0.008790774
[23 empty] | 1063260 | 0.9981643 | 0.9670213 | 0.003508457 | 0.9969624 | 0.005161439 | 0.9969633 | 0.008790786
[23 empty] | 1063560 | 0.9992433 | 0.9670213 | 0.003508457 | 0.9969629 | 0.005161443 | 0.9969638 | 0.008790798
[23 empty] | 1063860 | 1.000322 | 0.9670213 | 0.003508457 | 0.9969634 | 0.005161448 | 0.9969643 | 0.00879081
[23 empty] | 1064160 | 1.001401 | 0.9670213 | 0.003508457 | 0.9969639 | 0.005161453 | 0.9969648 | 0.008790822
[23 empty] | 1064460 | 1.001401 | 0.9670213 | 0.003508457 | 0.9969644 | 0.005161458 | 0.9969653 | 0.008790835
[23 empty] | 1064760 | 1.00248 | 0.9670213 | 0.003508457 | 0.9969649 | 0.005161463 | 0.9969658 | 0.008790847
[23 empty] | 1065060 | 1.00248 | 0.9670213 | 0.003508457 | 0.9969654 | 0.005161467 | 0.9969663 | 0.008790859
[23 empty] | 1065360 | 1.003559 | 0.9670213 | 0.003508457 | 0.9969659 | 0.005161472 | 0.9969668 | 0.008790871
[23 empty] | 1065660 | 1.003559 | 0.9670213 | 0.003508457 | 0.9969664 | 0.005161477 | 0.9969673 | 0.008790883
[23 empty] | 1065960 | 1.00248 | 0.9670213 | 0.003508457 | 0.9969669 | 0.005161482 | 0.9969678 | 0.008790895
[23 empty] | 1066260 | 0.9992433 | 0.9670213 | 0.003508457 | 0.9969674 | 0.005161487 | 0.9969683 | 0.008790907
[23 empty] | 1066560 | 1.001401 | 0.9670213 | 0.003508457 | 0.9969679 | 0.005161492 | 0.9969688 | 0.00879092
[23 empty] | 1066860 | 0.9992433 | 0.9670213 | 0.003508457 | 0.9969684 | 0.005161496 | 0.9969693 | 0.008790932
[23 empty] | 1067160 | 0.9992433 | 0.9670213 | 0.003508457 | 0.9969689 | 0.005161501 | 0.9969698 | 0.008790944
[23 empty] | 1067460 | 1.000322 | 0.9670213 | 0.003508457 | 0.9969694 | 0.005161506 | 0.9969703 | 0.008790956
[23 empty] | 1067760 | 0.9992433 | 0.9670213 | 0.003508457 | 0.9969699 | 0.005161511 | 0.9969708 | 0.008790968
[23 empty] | 1068060 | 1.000322 | 0.9670213 | 0.003508457 | 0.9969704 | 0.005161516 | 0.9969712 | 0.00879098
[23 empty] | 1068360 | 1.00248 | 0.9670213 | 0.003508457 | 0.9969708 | 0.00516152 | 0.9969717 | 0.008790992
[23 empty] | 1068660 | 1.00248 | 0.9670213 | 0.003508457 | 0.9969713 | 0.005161525 | 0.9969722 | 0.008791004
[23 empty] | 1068960 | 1.001401 | 0.9670213 | 0.003508457 | 0.9969718 | 0.00516153 | 0.9969727 | 0.008791016
[23 empty] | 1069260 | 1.003559 | 0.9670213 | 0.003508457 | 0.9969723 | 0.005161535 | 0.9969732 | 0.008791028
[23 empty] | 1069560 | 1.00248 | 0.9670213 | 0.003508457 | 0.9969728 | 0.00516154 | 0.9969737 | 0.00879104
[23 empty] | 1069860 | 1.001401 | 0.9670213 | 0.003508457 | 0.9969733 | 0.005161544 | 0.9969742 | 0.008791052
[23 empty] | 1070160 | 1.001401 | 0.9670213 | 0.003508457 | 0.9969738 | 0.005161549 | 0.9969746 | 0.008791064
[23 empty] | 1070460 | 0.9970853 | 0.9670213 | 0.003508457 | 0.9969742 | 0.005161554 | 0.9969751 | 0.008791076
[23 empty] | 1070760 | 0.9981643 | 0.9670213 | 0.003508457 | 0.9969747 | 0.005161559 | 0.9969756 | 0.008791088
[23 empty] | 1071060 | 1.000322 | 0.9670213 | 0.003508457 | 0.9969752 | 0.005161564 | 0.9969761 | 0.008791099
[23 empty] | 1071360 | 0.9992433 | 0.9670213 | 0.003508457 | 0.9969757 | 0.005161568 | 0.9969766 | 0.008791111
[23 empty] | 1071660 | 1.001401 | 0.9670213 | 0.003508457 | 0.9969762 | 0.005161573 | 0.996977 | 0.008791123
[23 empty] | 1071960 | 1.00248 | 0.9670213 | 0.003508457 | 0.9969766 | 0.005161578 | 0.9969775 | 0.008791135
[23 empty] | 1072260 | 1.001401 | 0.9670213 | 0.003508457 | 0.9969771 | 0.005161583 | 0.996978 | 0.008791147
[23 empty] | 1072560 | 1.001401 | 0.9670213 | 0.003508457 | 0.9969776 | 0.005161587 | 0.9969785 | 0.008791159
[23 empty] | 1072860 | 1.003559 | 0.9670213 | 0.003508457 | 0.9969781 | 0.005161592 | 0.996979 | 0.008791171
[23 empty] | 1073160 | 1.00248 | 0.9670213 | 0.003508457 | 0.9969785 | 0.005161597 | 0.9969794 | 0.008791182
[23 empty] | 1073460 | 1.001401 | 0.9670213 | 0.003508457 | 0.996979 | 0.005161602 | 0.9969799 | 0.008791194
[23 empty] | 1073760 | 1.000322 | 0.9670213 | 0.003508457 | 0.9969795 | 0.005161606 | 0.9969804 | 0.008791206
[23 empty] | 1074060 | 1.000322 | 0.9670213 | 0.003508457 | 0.99698 | 0.005161611 | 0.9969809 | 0.008791218
[23 empty] | 1074360 | 0.9992433 | 0.9670213 | 0.003508457 | 0.9969804 | 0.005161616 | 0.9969813 | 0.00879123
[23 empty] | 1074660 | 1.000322 | 0.9670213 | 0.003508457 | 0.9969809 | 0.005161621 | 0.9969818 | 0.008791241
[23 empty] | 1074960 | 1.001401 | 0.9670213 | 0.003508457 | 0.9969814 | 0.005161625 | 0.9969823 | 0.008791253
[23 empty] | 1075260 | 1.001401 | 0.9670213 | 0.003508457 | 0.9969818 | 0.00516163 | 0.9969827 | 0.008791265
[23 empty] | 1075560 | 1.000322 | 0.9670213 | 0.003508457 | 0.9969823 | 0.005161635 | 0.9969832 | 0.008791277
[23 empty] | 1075860 | 1.001401 | 0.9670213 | 0.003508457 | 0.9969828 | 0.00516164 | 0.9969837 | 0.008791288
[23 empty] | 1076160 | 1.00248 | 0.9670213 | 0.003508457 | 0.9969832 | 0.005161644 | 0.9969841 | 0.0087913
[23 empty] | 1076460 | 1.001401 | 0.9670213 | 0.003508457 | 0.9969837 | 0.005161649 | 0.9969846 | 0.008791312
[23 empty] | 1076760 | 1.000322 | 0.9670213 | 0.003508457 | 0.9969842 | 0.005161654 | 0.9969851 | 0.008791323
[23 empty] | 1077060 | 0.9992433 | 0.9670213 | 0.003508457 | 0.9969846 | 0.005161659 | 0.9969855 | 0.008791335
[23 empty] | 1077360 | 1.000322 | 0.9670213 | 0.003508457 | 0.9969851 | 0.005161663 | 0.996986 | 0.008791347
[23 empty] | 1077660 | 1.000322 | 0.9670213 | 0.003508457 | 0.9969856 | 0.005161668 | 0.9969865 | 0.008791358
[23 empty] | 1077960 | 1.000322 | 0.9670213 | 0.003508457 | 0.996986 | 0.005161673 | 0.9969869 | 0.00879137
[23 empty] | 1078260 | 0.9992433 | 0.9670213 | 0.003508457 | 0.9969865 | 0.005161678 | 0.9969874 | 0.008791381
[23 empty] | 1078560 | 1.001401 | 0.9670213 | 0.003508457 | 0.996987 | 0.005161682 | 0.9969879 | 0.008791393
[23 empty] | 1078860 | 1.001401 | 0.9670213 | 0.003508457 | 0.9969874 | 0.005161687 | 0.9969883 | 0.008791405
[23 empty] | 1079160 | 1.001401 | 0.9670213 | 0.003508457 | 0.9969879 | 0.005161692 | 0.9969888 | 0.008791416
[23 empty] | 1079460 | 1.001401 | 0.9670213 | 0.003508457 | 0.9969883 | 0.005161696 | 0.9969892 | 0.008791428
[23 empty] | 1079760 | 1.00248 | 0.9670213 | 0.003508457 | 0.9969888 | 0.005161701 | 0.9969897 | 0.008791439
[23 empty] | 1080060 | 1.001401 | 0.9670213 | 0.003508457 | 0.9969893 | 0.005161706 | 0.9969902 | 0.008791451
[23 empty] | 1080360 | 1.000322 | 0.9670213 | 0.003508457 | 0.9969897 | 0.00516171 | 0.9969906 | 0.008791462
[23 empty] | 1080660 | 1.001401 | 0.9670213 | 0.003508457 | 0.9969902 | 0.005161715 | 0.9969911 | 0.008791474
[23 empty] | 1080960 | 1.000322 | 0.9670213 | 0.003508457 | 0.9969906 | 0.00516172 | 0.9969915 | 0.008791485
[23 empty] | 1081260 | 1.001401 | 0.9670213 | 0.003508457 | 0.9969911 | 0.005161725 | 0.996992 | 0.008791497
[23 empty] | 1081560 | 1.000322 | 0.9670213 | 0.003508457 | 0.9969915 | 0.005161729 | 0.9969924 | 0.008791508
[23 empty] | 1081860 | 1.00248 | 0.9670213 | 0.003508457 | 0.996992 | 0.005161734 | 0.9969929 | 0.00879152
[23 empty] | 1082160 | 1.00248 | 0.9670213 | 0.003508457 | 0.9969924 | 0.005161739 | 0.9969933 | 0.008791531
[23 empty] | 1082460 | 1.001401 | 0.9670213 | 0.003508457 | 0.9969929 | 0.005161743 | 0.9969938 | 0.008791543
[23 empty] | 1082760 | 1.001401 | 0.9670213 | 0.003508457 | 0.9969933 | 0.005161748 | 0.9969942 | 0.008791554
[23 empty] | 1083060 | 1.001401 | 0.9670213 | 0.003508457 | 0.9969938 | 0.005161753 | 0.9969947 | 0.008791565
[23 empty] | 1083360 | 1.00248 | 0.9670213 | 0.003508457 | 0.9969942 | 0.005161757 | 0.9969951 | 0.008791577
[23 empty] | 1083660 | 1.000322 | 0.9670213 | 0.003508457 | 0.9969947 | 0.005161762 | 0.9969956 | 0.008791588
[23 empty] | 1083960 | 1.001401 | 0.9670213 | 0.003508457 | 0.9969951 | 0.005161767 | 0.996996 | 0.008791599
[23 empty] | 1084260 | 1.000322 | 0.9670213 | 0.003508457 | 0.9969956 | 0.005161771 | 0.9969965 | 0.008791611
[23 empty] | 1084560 | 1.00248 | 0.9670213 | 0.003508457 | 0.996996 | 0.005161776 | 0.9969969 | 0.008791622
[23 empty] | 1084860 | 1.00248 | 0.9670213 | 0.003508457 | 0.9969965 | 0.005161781 | 0.9969974 | 0.008791633
[23 empty] | 1085160 | 1.00248 | 0.9670213 | 0.003508457 | 0.9969969 | 0.005161785 | 0.9969978 | 0.008791645
[23 empty] | 1085460 | 1.00248 | 0.9670213 | 0.003508457 | 0.9969974 | 0.00516179 | 0.9969983 | 0.008791656
[23 empty] | 1085760 | 1.003559 | 0.9670213 | 0.003508457 | 0.9969978 | 0.005161795 | 0.9969987 | 0.008791667
[23 empty] | 1086060 | 1.000322 | 0.9670213 | 0.003508457 | 0.9969983 | 0.005161799 | 0.9969992 | 0.008791679
[23 empty] | 1086360 | 1.000322 | 0.9670213 | 0.003508457 | 0.9969987 | 0.005161804 | 0.9969996 | 0.00879169
[23 empty] | 1086660 | 0.9992433 | 0.9670213 | 0.003508457 | 0.9969991 | 0.005161809 | 0.997 | 0.008791701
[23 empty] | 1086960 | 1.001401 | 0.9670213 | 0.003508457 | 0.9969996 | 0.005161813 | 0.9970005 | 0.008791712
[23 empty] | 1087260 | 1.000322 | 0.9670213 | 0.003508457 | 0.997 | 0.005161818 | 0.9970009 | 0.008791724
[23 empty] | 1087560 | 1.00248 | 0.9670213 | 0.003508457 | 0.9970005 | 0.005161822 | 0.9970014 | 0.008791735
[23 empty] | 1087860 | 1.00248 | 0.9670213 | 0.003508457 | 0.9970009 | 0.005161827 | 0.9970018 | 0.008791746
[23 empty] | 1088160 | 1.000322 | 0.9670213 | 0.003508457 | 0.9970013 | 0.005161832 | 0.9970022 | 0.008791757
[23 empty] | 1088460 | 1.000322 | 0.9670213 | 0.003508457 | 0.9970018 | 0.005161836 | 0.9970027 | 0.008791768
[23 empty] | 1088760 | 1.001401 | 0.9670213 | 0.003508457 | 0.9970022 | 0.005161841 | 0.9970031 | 0.00879178
[23 empty] | 1089060 | 1.001401 | 0.9670213 | 0.003508457 | 0.9970027 | 0.005161846 | 0.9970036 | 0.008791791
[23 empty] | 1089360 | 1.000322 | 0.9670213 | 0.003508457 | 0.9970031 | 0.00516185 | 0.997004 | 0.008791802
[23 empty] | 1089660 | 1.001401 | 0.9670213 | 0.003508457 | 0.9970035 | 0.005161855 | 0.9970044 | 0.008791813
[23 empty] | 1089960 | 1.00248 | 0.9670213 | 0.003508457 | 0.997004 | 0.005161859 | 0.9970049 | 0.008791824
[23 empty] | 1090260 | 1.000322 | 0.9670213 | 0.003508457 | 0.9970044 | 0.005161864 | 0.9970053 | 0.008791835
[23 empty] | 1090560 | 1.000322 | 0.9670213 | 0.003508457 | 0.9970048 | 0.005161869 | 0.9970057 | 0.008791846
[23 empty] | 1090860 | 1.000322 | 0.9670213 | 0.003508457 | 0.9970053 | 0.005161873 | 0.9970062 | 0.008791857
[23 empty] | 1091160 | 0.9992433 | 0.9670213 | 0.003508457 | 0.9970057 | 0.005161878 | 0.9970066 | 0.008791868
[23 empty] | 1091460 | 1.00248 | 0.9670213 | 0.003508457 | 0.9970061 | 0.005161882 | 0.997007 | 0.00879188
[23 empty] | 1091760 | 1.001401 | 0.9670213 | 0.003508457 | 0.9970065 | 0.005161887 | 0.9970074 | 0.008791891
[23 empty] | 1092060 | 1.00248 | 0.9670213 | 0.003508457 | 0.997007 | 0.005161892 | 0.9970079 | 0.008791902
[23 empty] | 1092360 | 1.001401 | 0.9670213 | 0.003508457 | 0.9970074 | 0.005161896 | 0.9970083 | 0.008791913
[23 empty] | 1092660 | 1.00248 | 0.9670213 | 0.003508457 | 0.9970078 | 0.005161901 | 0.9970087 | 0.008791924
[23 empty] | 1092960 | 1.000322 | 0.9670213 | 0.003508457 | 0.9970083 | 0.005161905 | 0.9970092 | 0.008791935
[23 empty] | 1093260 | 1.001401 | 0.9670213 | 0.003508457 | 0.9970087 | 0.00516191 | 0.9970096 | 0.008791946
[23 empty] | 1093560 | 1.001401 | 0.9670213 | 0.003508457 | 0.9970091 | 0.005161915 | 0.99701 | 0.008791957
[23 empty] | 1093860 | 1.00248 | 0.9670213 | 0.003508457 | 0.9970095 | 0.005161919 | 0.9970104 | 0.008791967
[23 empty] | 1094160 | 1.001401 | 0.9670213 | 0.003508457 | 0.99701 | 0.005161924 | 0.9970109 | 0.008791978
[23 empty] | 1094460 | 0.9992433 | 0.9670213 | 0.003508457 | 0.9970104 | 0.005161928 | 0.9970113 | 0.008791989
[23 empty] | 1094760 | 1.001401 | 0.9670213 | 0.003508457 | 0.9970108 | 0.005161933 | 0.9970117 | 0.008792
[23 empty] | 1095060 | 1.00248 | 0.9670213 | 0.003508457 | 0.9970112 | 0.005161937 | 0.9970121 | 0.008792011
[23 empty] | 1095360 | 1.001401 | 0.9670213 | 0.003508457 | 0.9970116 | 0.005161942 | 0.9970126 | 0.008792022
[23 empty] | 1095660 | 1.001401 | 0.9670213 | 0.003508457 | 0.9970121 | 0.005161947 | 0.997013 | 0.008792033
[23 empty] | 1095960 | 1.00248 | 0.9670213 | 0.003508457 | 0.9970125 | 0.005161951 | 0.9970134 | 0.008792044
[23 empty] | 1096260 | 1.001401 | 0.9670213 | 0.003508457 | 0.9970129 | 0.005161956 | 0.9970138 | 0.008792055
[23 empty] | 1096560 | 1.000322 | 0.9670213 | 0.003508457 | 0.9970133 | 0.00516196 | 0.9970142 | 0.008792066
[23 empty] | 1096860 | 1.000322 | 0.9670213 | 0.003508457 | 0.9970137 | 0.005161965 | 0.9970147 | 0.008792076
[23 empty] | 1097160 | 1.000322 | 0.9670213 | 0.003508457 | 0.9970142 | 0.005161969 | 0.9970151 | 0.008792087
[23 empty] | 1097460 | 1.001401 | 0.9670213 | 0.003508457 | 0.9970146 | 0.005161974 | 0.9970155 | 0.008792098
[23 empty] | 1097760 | 1.000322 | 0.9670213 | 0.003508457 | 0.997015 | 0.005161978 | 0.9970159 | 0.008792109
[23 empty] | 1098060 | 1.000322 | 0.9670213 | 0.003508457 | 0.9970154 | 0.005161983 | 0.9970163 | 0.00879212
[23 empty] | 1098360 | 1.001401 | 0.9670213 | 0.003508457 | 0.9970158 | 0.005161987 | 0.9970167 | 0.00879213
[23 empty] | 1098660 | 1.003559 | 0.9670213 | 0.003508457 | 0.9970162 | 0.005161992 | 0.9970171 | 0.008792141
[23 empty] | 1098960 | 1.003559 | 0.9670213 | 0.003508457 | 0.9970167 | 0.005161996 | 0.9970176 | 0.008792152
[23 empty] | 1099260 | 1.003559 | 0.9670213 | 0.003508457 | 0.9970171 | 0.005162001 | 0.997018 | 0.008792163
[23 empty] | 1099560 | 1.00248 | 0.9670213 | 0.003508457 | 0.9970175 | 0.005162005 | 0.9970184 | 0.008792173
[23 empty] | 1099860 | 1.003559 | 0.9670213 | 0.003508457 | 0.9970179 | 0.00516201 | 0.9970188 | 0.008792184
[23 empty] | 1100160 | 1.00248 | 0.9670213 | 0.003508457 | 0.9970183 | 0.005162014 | 0.9970192 | 0.008792195
[23 empty] | 1100460 | 1.00248 | 0.9670213 | 0.003508457 | 0.9970187 | 0.005162019 | 0.9970196 | 0.008792205
[23 empty] | 1100760 | 1.001401 | 0.9670213 | 0.003508457 | 0.9970191 | 0.005162023 | 0.99702 | 0.008792216
[23 empty] | 1101060 | 1.000322 | 0.9670213 | 0.003508457 | 0.9970195 | 0.005162028 | 0.9970204 | 0.008792227
[23 empty] | 1101360 | 1.00248 | 0.9670213 | 0.003508457 | 0.9970199 | 0.005162032 | 0.9970208 | 0.008792237
[23 empty] | 1101660 | 1.001401 | 0.9670213 | 0.003508457 | 0.9970203 | 0.005162037 | 0.9970213 | 0.008792248
[23 empty] | 1101960 | 1.003559 | 0.9670213 | 0.003508457 | 0.9970208 | 0.005162041 | 0.9970217 | 0.008792259
[23 empty] | 1102260 | 1.00248 | 0.9670213 | 0.003508457 | 0.9970212 | 0.005162046 | 0.9970221 | 0.008792269
[23 empty] | 1102560 | 1.004638 | 0.9670213 | 0.003508457 | 0.9970216 | 0.00516205 | 0.9970225 | 0.00879228
[23 empty] | 1102860 | 1.00248 | 0.9670213 | 0.003508457 | 0.997022 | 0.005162055 | 0.9970229 | 0.00879229
[23 empty] | 1103160 | 1.001401 | 0.9670213 | 0.003508457 | 0.9970224 | 0.005162059 | 0.9970233 | 0.008792301
[23 empty] | 1103460 | 1.001401 | 0.9670213 | 0.003508457 | 0.9970228 | 0.005162064 | 0.9970237 | 0.008792312
[23 empty] | 1103760 | 1.003559 | 0.9670213 | 0.003508457 | 0.9970232 | 0.005162068 | 0.9970241 | 0.008792322
[23 empty] | 1104060 | 1.001401 | 0.9670213 | 0.003508457 | 0.9970236 | 0.005162073 | 0.9970245 | 0.008792333
[23 empty] | 1104360 | 1.00248 | 0.9670213 | 0.003508457 | 0.997024 | 0.005162077 | 0.9970249 | 0.008792343
[23 empty] | 1104660 | 1.001401 | 0.9670213 | 0.003508457 | 0.9970244 | 0.005162082 | 0.9970253 | 0.008792354
[23 empty] | 1104960 | 1.00248 | 0.9670213 | 0.003508457 | 0.9970248 | 0.005162086 | 0.9970257 | 0.008792364
[23 empty] | 1105260 | 1.00248 | 0.9670213 | 0.003508457 | 0.9970252 | 0.005162091 | 0.9970261 | 0.008792375
[23 empty] | 1105560 | 1.003559 | 0.9670213 | 0.003508457 | 0.9970256 | 0.005162095 | 0.9970265 | 0.008792385
[23 empty] | 1105860 | 1.00248 | 0.9670213 | 0.003508457 | 0.997026 | 0.0051621 | 0.9970269 | 0.008792396
[23 empty] | 1106160 | 1.00248 | 0.9670213 | 0.003508457 | 0.9970264 | 0.005162104 | 0.9970273 | 0.008792406
[23 empty] | 1106460 | 1.003559 | 0.9670213 | 0.003508457 | 0.9970268 | 0.005162108 | 0.9970277 | 0.008792417
[23 empty] | 1106760 | 1.000322 | 0.9670213 | 0.003508457 | 0.9970272 | 0.005162113 | 0.9970281 | 0.008792427
[23 empty] | 1107060 | 1.001401 | 0.9670213 | 0.003508457 | 0.9970276 | 0.005162117 | 0.9970285 | 0.008792437
[23 empty] | 1107360 | 1.00248 | 0.9670213 | 0.003508457 | 0.997028 | 0.005162122 | 0.9970289 | 0.008792448
[23 empty] | 1107660 | 1.001401 | 0.9670213 | 0.003508457 | 0.9970284 | 0.005162126 | 0.9970293 | 0.008792458
[23 empty] | 1107960 | 1.001401 | 0.9670213 | 0.003508457 | 0.9970287 | 0.005162131 | 0.9970297 | 0.008792469
[23 empty] | 1108260 | 0.9992433 | 0.9670213 | 0.003508457 | 0.9970291 | 0.005162135 | 0.9970301 | 0.008792479
[23 empty] | 1108560 | 0.9992433 | 0.9670213 | 0.003508457 | 0.9970295 | 0.005162139 | 0.9970304 | 0.008792489
[23 empty] | 1108860 | 1.000322 | 0.9670213 | 0.003508457 | 0.9970299 | 0.005162144 | 0.9970308 | 0.0087925
[23 empty] | 1109160 | 1.00248 | 0.9670213 | 0.003508457 | 0.9970303 | 0.005162148 | 0.9970312 | 0.00879251
[23 empty] | 1109460 | 1.000322 | 0.9670213 | 0.003508457 | 0.9970307 | 0.005162153 | 0.9970316 | 0.00879252
[23 empty] | 1109760 | 1.001401 | 0.9670213 | 0.003508457 | 0.9970311 | 0.005162157 | 0.997032 | 0.008792531
[23 empty] | 1110060 | 1.001401 | 0.9670213 | 0.003508457 | 0.9970315 | 0.005162161 | 0.9970324 | 0.008792541
[23 empty] | 1110360 | 1.00248 | 0.9670213 | 0.003508457 | 0.9970319 | 0.005162166 | 0.9970328 | 0.008792551
[23 empty] | 1110660 | 1.003559 | 0.9670213 | 0.003508457 | 0.9970323 | 0.00516217 | 0.9970332 | 0.008792562
[23 empty] | 1110960 | 1.00248 | 0.9670213 | 0.003508457 | 0.9970327 | 0.005162175 | 0.9970336 | 0.008792572
[23 empty] | 1111260 | 1.001401 | 0.9670213 | 0.003508457 | 0.997033 | 0.005162179 | 0.997034 | 0.008792582
[23 empty] | 1111560 | 1.001401 | 0.9670213 | 0.003508457 | 0.9970334 | 0.005162183 | 0.9970343 | 0.008792592
[23 empty] | 1111860 | 1.001401 | 0.9670213 | 0.003508457 | 0.9970338 | 0.005162188 | 0.9970347 | 0.008792603
[23 empty] | 1112160 | 1.00248 | 0.9670213 | 0.003508457 | 0.9970342 | 0.005162192 | 0.9970351 | 0.008792613
[23 empty] | 1112460 | 1.00248 | 0.9670213 | 0.003508457 | 0.9970346 | 0.005162197 | 0.9970355 | 0.008792623
[23 empty] | 1112760 | 1.00248 | 0.9670213 | 0.003508457 | 0.997035 | 0.005162201 | 0.9970359 | 0.008792633
[23 empty] | 1113060 | 1.00248 | 0.9670213 | 0.003508457 | 0.9970353 | 0.005162205 | 0.9970363 | 0.008792643
[23 empty] | 1113360 | 1.00248 | 0.9670213 | 0.003508457 | 0.9970357 | 0.00516221 | 0.9970366 | 0.008792654
[23 empty] | 1113660 | 1.001401 | 0.9670213 | 0.003508457 | 0.9970361 | 0.005162214 | 0.997037 | 0.008792664
[23 empty] | 1113960 | 1.001401 | 0.9670213 | 0.003508457 | 0.9970365 | 0.005162218 | 0.9970374 | 0.008792674
[23 empty] | 1114260 | 1.000322 | 0.9670213 | 0.003508457 | 0.9970369 | 0.005162223 | 0.9970378 | 0.008792684
[23 empty] | 1114560 | 1.000322 | 0.9670213 | 0.003508457 | 0.9970373 | 0.005162227 | 0.9970382 | 0.008792694
[23 empty] | 1114860 | 1.000322 | 0.9670213 | 0.003508457 | 0.9970376 | 0.005162231 | 0.9970386 | 0.008792704
[23 empty] | 1115160 | 1.000322 | 0.9670213 | 0.003508457 | 0.997038 | 0.005162236 | 0.9970389 | 0.008792714
[23 empty] | 1115460 | 1.000322 | 0.9670213 | 0.003508457 | 0.9970384 | 0.00516224 | 0.9970393 | 0.008792724
[23 empty] | 1115760 | 0.9992433 | 0.9670213 | 0.003508457 | 0.9970388 | 0.005162245 | 0.9970397 | 0.008792734
[23 empty] | 1116060 | 1.000322 | 0.9670213 | 0.003508457 | 0.9970391 | 0.005162249 | 0.9970401 | 0.008792745
[23 empty] | 1116360 | 1.003559 | 0.9670213 | 0.003508457 | 0.9970395 | 0.005162253 | 0.9970404 | 0.008792755
[23 empty] | 1116660 | 1.001401 | 0.9670213 | 0.003508457 | 0.9970399 | 0.005162258 | 0.9970408 | 0.008792765
[23 empty] | 1116960 | 1.000322 | 0.9670213 | 0.003508457 | 0.9970403 | 0.005162262 | 0.9970412 | 0.008792775
[23 empty] | 1117260 | 1.00248 | 0.9670213 | 0.003508457 | 0.9970406 | 0.005162266 | 0.9970416 | 0.008792785
[23 empty] | 1117560 | 1.00248 | 0.9670213 | 0.003508457 | 0.997041 | 0.00516227 | 0.9970419 | 0.008792795
[23 empty] | 1117860 | 1.001401 | 0.9670213 | 0.003508457 | 0.9970414 | 0.005162275 | 0.9970423 | 0.008792805
[23 empty] | 1118160 | 1.001401 | 0.9670213 | 0.003508457 | 0.9970418 | 0.005162279 | 0.9970427 | 0.008792815
[23 empty] | 1118460 | 1.000322 | 0.9670213 | 0.003508457 | 0.9970421 | 0.005162283 | 0.9970431 | 0.008792825
[23 empty] | 1118760 | 1.001401 | 0.9670213 | 0.003508457 | 0.9970425 | 0.005162288 | 0.9970434 | 0.008792835
[23 empty] | 1119060 | 1.00248 | 0.9670213 | 0.003508457 | 0.9970429 | 0.005162292 | 0.9970438 | 0.008792845
[23 empty] | 1119360 | 1.003559 | 0.9670213 | 0.003508457 | 0.9970433 | 0.005162296 | 0.9970442 | 0.008792854
[23 empty] | 1119660 | 1.003559 | 0.9670213 | 0.003508457 | 0.9970436 | 0.005162301 | 0.9970445 | 0.008792864
[23 empty] | 1119960 | 1.004638 | 0.9670213 | 0.003508457 | 0.997044 | 0.005162305 | 0.9970449 | 0.008792874
[23 empty] | 1120260 | 1.00248 | 0.9670213 | 0.003508457 | 0.9970444 | 0.005162309 | 0.9970453 | 0.008792884
[23 empty] | 1120560 | 1.00248 | 0.9670213 | 0.003508457 | 0.9970447 | 0.005162314 | 0.9970456 | 0.008792894
[23 empty] | 1120860 | 1.00248 | 0.9670213 | 0.003508457 | 0.9970451 | 0.005162318 | 0.997046 | 0.008792904
[23 empty] | 1121160 | 1.001401 | 0.9670213 | 0.003508457 | 0.9970455 | 0.005162322 | 0.9970464 | 0.008792914
[23 empty] | 1121460 | 0.9992433 | 0.9670213 | 0.003508457 | 0.9970458 | 0.005162326 | 0.9970467 | 0.008792924
[23 empty] | 1121760 | 0.9992433 | 0.9670213 | 0.003508457 | 0.9970462 | 0.005162331 | 0.9970471 | 0.008792934
[23 empty] | 1122060 | 1.000322 | 0.9670213 | 0.003508457 | 0.9970466 | 0.005162335 | 0.9970475 | 0.008792943
[23 empty] | 1122360 | 1.000322 | 0.9670213 | 0.003508457 | 0.9970469 | 0.005162339 | 0.9970478 | 0.008792953
[23 empty] | 1122660 | 1.00248 | 0.9670213 | 0.003508457 | 0.9970473 | 0.005162343 | 0.9970482 | 0.008792963
[23 empty] | 1122960 | 1.003559 | 0.9670213 | 0.003508457 | 0.9970476 | 0.005162348 | 0.9970486 | 0.008792973
[23 empty] | 1123260 | 1.00248 | 0.9670213 | 0.003508457 | 0.997048 | 0.005162352 | 0.9970489 | 0.008792983
[23 empty] | 1123560 | 1.00248 | 0.9670213 | 0.003508457 | 0.9970484 | 0.005162356 | 0.9970493 | 0.008792992
[23 empty] | 1123860 | 1.003559 | 0.9670213 | 0.003508457 | 0.9970487 | 0.00516236 | 0.9970497 | 0.008793002
[23 empty] | 1124160 | 1.003559 | 0.9670213 | 0.003508457 | 0.9970491 | 0.005162365 | 0.99705 | 0.008793012
[23 empty] | 1124460 | 1.00248 | 0.9670213 | 0.003508457 | 0.9970495 | 0.005162369 | 0.9970504 | 0.008793022
[23 empty] | 1124760 | 1.000322 | 0.9670213 | 0.003508457 | 0.9970498 | 0.005162373 | 0.9970507 | 0.008793031
[23 empty] | 1125060 | 0.9992433 | 0.9670213 | 0.003508457 | 0.9970502 | 0.005162377 | 0.9970511 | 0.008793041
[23 empty] | 1125360 | 1.000322 | 0.9670213 | 0.003508457 | 0.9970505 | 0.005162382 | 0.9970515 | 0.008793051
[23 empty] | 1125660 | 1.000322 | 0.9670213 | 0.003508457 | 0.9970509 | 0.005162386 | 0.9970518 | 0.00879306
[23 empty] | 1125960 | 0.9992433 | 0.9670213 | 0.003508457 | 0.9970512 | 0.00516239 | 0.9970522 | 0.00879307
[23 empty] | 1126260 | 1.001401 | 0.9670213 | 0.003508457 | 0.9970516 | 0.005162394 | 0.9970525 | 0.00879308
[23 empty] | 1126560 | 1.001401 | 0.9670213 | 0.003508457 | 0.997052 | 0.005162399 | 0.9970529 | 0.008793089
[23 empty] | 1126860 | 1.001401 | 0.9670213 | 0.003508457 | 0.9970523 | 0.005162403 | 0.9970532 | 0.008793099
[23 empty] | 1127160 | 1.000322 | 0.9670213 | 0.003508457 | 0.9970527 | 0.005162407 | 0.9970536 | 0.008793109
[23 empty] | 1127460 | 1.00248 | 0.9670213 | 0.003508457 | 0.997053 | 0.005162411 | 0.997054 | 0.008793118
[23 empty] | 1127760 | 1.000322 | 0.9670213 | 0.003508457 | 0.9970534 | 0.005162415 | 0.9970543 | 0.008793128
[23 empty] | 1128060 | 1.000322 | 0.9670213 | 0.003508457 | 0.9970537 | 0.00516242 | 0.9970547 | 0.008793138
[23 empty] | 1128360 | 0.9992433 | 0.9670213 | 0.003508457 | 0.9970541 | 0.005162424 | 0.997055 | 0.008793147
[23 empty] | 1128660 | 1.00248 | 0.9670213 | 0.003508457 | 0.9970544 | 0.005162428 | 0.9970554 | 0.008793157
[23 empty] | 1128960 | 1.00248 | 0.9670213 | 0.003508457 | 0.9970548 | 0.005162432 | 0.9970557 | 0.008793166
[23 empty] | 1129260 | 1.001401 | 0.9670213 | 0.003508457 | 0.9970551 | 0.005162436 | 0.9970561 | 0.008793176
[23 empty] | 1129560 | 1.001401 | 0.9670213 | 0.003508457 | 0.9970555 | 0.005162441 | 0.9970564 | 0.008793185
[23 empty] | 1129860 | 1.001401 | 0.9670213 | 0.003508457 | 0.9970558 | 0.005162445 | 0.9970568 | 0.008793195
[23 empty] | 1130160 | 1.000322 | 0.9670213 | 0.003508457 | 0.9970562 | 0.005162449 | 0.9970571 | 0.008793204
[23 empty] | 1130460 | 0.9992433 | 0.9670213 | 0.003508457 | 0.9970565 | 0.005162453 | 0.9970575 | 0.008793214
[23 empty] | 1130760 | 1.000322 | 0.9670213 | 0.003508457 | 0.9970569 | 0.005162457 | 0.9970578 | 0.008793223
[23 empty] | 1131060 | 1.000322 | 0.9670213 | 0.003508457 | 0.9970572 | 0.005162461 | 0.9970582 | 0.008793233
[23 empty] | 1131360 | 1.001401 | 0.9670213 | 0.003508457 | 0.9970576 | 0.005162466 | 0.9970585 | 0.008793242
[23 empty] | 1131660 | 1.000322 | 0.9670213 | 0.003508457 | 0.9970579 | 0.00516247 | 0.9970589 | 0.008793252
[23 empty] | 1131960 | 1.000322 | 0.9670213 | 0.003508457 | 0.9970583 | 0.005162474 | 0.9970592 | 0.008793261
[23 empty] | 1132260 | 1.000322 | 0.9670213 | 0.003508457 | 0.9970586 | 0.005162478 | 0.9970595 | 0.008793271
[23 empty] | 1132560 | 1.000322 | 0.9670213 | 0.003508457 | 0.997059 | 0.005162482 | 0.9970599 | 0.00879328
[23 empty] | 1132860 | 1.000322 | 0.9670213 | 0.003508457 | 0.9970593 | 0.005162486 | 0.9970602 | 0.00879329
[23 empty] | 1133160 | 1.000322 | 0.9670213 | 0.003508457 | 0.9970597 | 0.00516249 | 0.9970606 | 0.008793299
[23 empty] | 1133460 | 1.000322 | 0.9670213 | 0.003508457 | 0.99706 | 0.005162495 | 0.9970609 | 0.008793308
[23 empty] | 1133760 | 0.9992433 | 0.9670213 | 0.003508457 | 0.9970603 | 0.005162499 | 0.9970613 | 0.008793318
[23 empty] | 1134060 | 0.9992433 | 0.9670213 | 0.003508457 | 0.9970607 | 0.005162503 | 0.9970616 | 0.008793327
[23 empty] | 1134360 | 0.9992433 | 0.9670213 | 0.003508457 | 0.997061 | 0.005162507 | 0.997062 | 0.008793337
[23 empty] | 1134660 | 0.9992433 | 0.9670213 | 0.003508457 | 0.9970614 | 0.005162511 | 0.9970623 | 0.008793346
[23 empty] | 1134960 | 1.00248 | 0.9670213 | 0.003508457 | 0.9970617 | 0.005162515 | 0.9970626 | 0.008793355
[23 empty] | 1135260 | 1.000322 | 0.9670213 | 0.003508457 | 0.997062 | 0.005162519 | 0.997063 | 0.008793365
[23 empty] | 1135560 | 1.001401 | 0.9670213 | 0.003508457 | 0.9970624 | 0.005162523 | 0.9970633 | 0.008793374
[23 empty] | 1135860 | 1.00248 | 0.9670213 | 0.003508457 | 0.9970627 | 0.005162528 | 0.9970637 | 0.008793383
[23 empty] | 1136160 | 1.001401 | 0.9670213 | 0.003508457 | 0.9970631 | 0.005162532 | 0.997064 | 0.008793392
[23 empty] | 1136460 | 1.000322 | 0.9670213 | 0.003508457 | 0.9970634 | 0.005162536 | 0.9970643 | 0.008793402
[23 empty] | 1136760 | 0.9992433 | 0.9670213 | 0.003508457 | 0.9970637 | 0.00516254 | 0.9970647 | 0.008793411
[23 empty] | 1137060 | 0.9992433 | 0.9670213 | 0.003508457 | 0.9970641 | 0.005162544 | 0.997065 | 0.00879342
[23 empty] | 1137360 | 0.9970853 | 0.9670213 | 0.003508457 | 0.9970644 | 0.005162548 | 0.9970653 | 0.00879343
[23 empty] | 1137660 | 0.9981643 | 0.9670213 | 0.003508457 | 0.9970647 | 0.005162552 | 0.9970657 | 0.008793439
[23 empty] | 1137960 | 0.9992433 | 0.9670213 | 0.003508457 | 0.9970651 | 0.005162556 | 0.997066 | 0.008793448
[23 empty] | 1138260 | 0.9981643 | 0.9670213 | 0.003508457 | 0.9970654 | 0.00516256 | 0.9970663 | 0.008793457
[23 empty] | 1138560 | 0.9992433 | 0.9670213 | 0.003508457 | 0.9970657 | 0.005162564 | 0.9970667 | 0.008793466
[23 empty] | 1138860 | 1.001401 | 0.9670213 | 0.003508457 | 0.9970661 | 0.005162568 | 0.997067 | 0.008793476
[23 empty] | 1139160 | 0.9992433 | 0.9670213 | 0.003508457 | 0.9970664 | 0.005162573 | 0.9970673 | 0.008793485
[23 empty] | 1139460 | 0.9992433 | 0.9670213 | 0.003508457 | 0.9970667 | 0.005162577 | 0.9970677 | 0.008793494
[23 empty] | 1139760 | 1.000322 | 0.9670213 | 0.003508457 | 0.9970671 | 0.005162581 | 0.997068 | 0.008793503124
[23 empty] | 1140060 | 1.000322 | 0.9670213 | 0.003508457 | 0.9970674 | 0.005162585 | 0.9970683 | 0.008793512
[23 empty] | 1140360 | 1.001401 | 0.9670213 | 0.003508457 | 0.9970677 | 0.005162589 | 0.9970687 | 0.008793521
[23 empty] | 1140660 | 1.00248 | 0.9670213 | 0.003508457 | 0.9970681 | 0.005162593 | 0.997069 | 0.008793531
[23 empty] | 1140960 | 1.00248 | 0.9670213 | 0.003508457 | 0.9970684 | 0.005162597 | 0.9970693 | 0.00879354
[23 empty] | 1141260 | 1.004638 | 0.9670213 | 0.003508457 | 0.9970687 | 0.005162601 | 0.9970697 | 0.008793549
[23 empty] | 1141560 | 1.00248 | 0.9670213 | 0.003508457 | 0.9970691 | 0.005162605 | 0.99707 | 0.008793558
[23 empty] | 1141860 | 1.00248 | 0.9670213 | 0.003508457 | 0.9970694 | 0.005162609 | 0.9970703 | 0.008793567
[23 empty] | 1142160 | 1.001401 | 0.9670213 | 0.003508457 | 0.9970697 | 0.005162613 | 0.9970706 | 0.008793576
[23 empty] | 1142460 | 1.000322 | 0.9670213 | 0.003508457 | 0.99707 | 0.005162617 | 0.997071 | 0.008793585
[23 empty] | 1142760 | 1.000322 | 0.9670213 | 0.003508457 | 0.9970704 | 0.005162621 | 0.9970713 | 0.008793594
[23 empty] | 1143060 | 0.9970853 | 0.9670213 | 0.003508457 | 0.9970707 | 0.005162625 | 0.9970716 | 0.008793603
[23 empty] | 1143360 | 1.001401 | 0.9670213 | 0.003508457 | 0.997071 | 0.005162629 | 0.9970719 | 0.008793612
[23 empty] | 1143660 | 0.9981643 | 0.9670213 | 0.003508457 | 0.9970713 | 0.005162633 | 0.9970723 | 0.008793621
[23 empty] | 1143960 | 1.000322 | 0.9670213 | 0.003508457 | 0.9970717 | 0.005162637 | 0.9970726 | 0.00879363
[23 empty] | 1144260 | 1.000322 | 0.9670213 | 0.003508457 | 0.997072 | 0.005162641 | 0.9970729 | 0.008793639
[23 empty] | 1144560 | 1.00248 | 0.9670213 | 0.003508457 | 0.9970723 | 0.005162645 | 0.9970732 | 0.008793648
[23 empty] | 1144860 | 1.001401 | 0.9670213 | 0.003508457 | 0.9970726 | 0.005162649 | 0.9970736 | 0.008793657
[23 empty] | 1145160 | 1.000322 | 0.9670213 | 0.003508457 | 0.997073 | 0.005162653 | 0.9970739 | 0.008793666
[23 empty] | 1145460 | 1.001401 | 0.9670213 | 0.003508457 | 0.9970733 | 0.005162657 | 0.9970742 | 0.008793675
[23 empty] | 1145760 | 1.001401 | 0.9670213 | 0.003508457 | 0.9970736 | 0.005162661 | 0.9970745 | 0.008793684
[23 empty] | 1146060 | 1.000322 | 0.9670213 | 0.003508457 | 0.9970739 | 0.005162665 | 0.9970749 | 0.008793693
[23 empty] | 1146360 | 0.9992433 | 0.9670213 | 0.003508457 | 0.9970742 | 0.005162669 | 0.9970752 | 0.008793702
[23 empty] | 1146660 | 1.001401 | 0.9670213 | 0.003508457 | 0.9970746 | 0.005162673 | 0.9970755 | 0.008793711
[23 empty] | 1146960 | 1.000322 | 0.9670213 | 0.003508457 | 0.9970749 | 0.005162677 | 0.9970758 | 0.00879372
[23 empty] | 1147260 | 1.001401 | 0.9670213 | 0.003508457 | 0.9970752 | 0.005162681 | 0.9970761 | 0.008793729
[23 empty] | 1147560 | 1.00248 | 0.9670213 | 0.003508457 | 0.9970755 | 0.005162685 | 0.9970764 | 0.008793737
[23 empty] | 1147860 | 1.00248 | 0.9670213 | 0.003508457 | 0.9970758 | 0.005162689 | 0.9970768 | 0.008793746
[23 empty] | 1148160 | 1.001401 | 0.9670213 | 0.003508457 | 0.9970761 | 0.005162693 | 0.9970771 | 0.008793755
[23 empty] | 1148460 | 1.000322 | 0.9670213 | 0.003508457 | 0.9970765 | 0.005162697 | 0.9970774 | 0.008793764
[23 empty] | 1148760 | 1.000322 | 0.9670213 | 0.003508457 | 0.9970768 | 0.005162701 | 0.9970777 | 0.008793773
[23 empty] | 1149060 | 0.9992433 | 0.9670213 | 0.003508457 | 0.9970771 | 0.005162705 | 0.997078 | 0.008793782
[23 empty] | 1149360 | 0.9992433 | 0.9670213 | 0.003508457 | 0.9970774 | 0.005162709 | 0.9970783 | 0.00879379
[23 empty] | 1149660 | 0.9992433 | 0.9670213 | 0.003508457 | 0.9970777 | 0.005162713 | 0.9970787 | 0.008793799
[23 empty] | 1149960 | 1.000322 | 0.9670213 | 0.003508457 | 0.997078 | 0.005162717 | 0.997079 | 0.008793808
[23 empty] | 1150260 | 1.000322 | 0.9670213 | 0.003508457 | 0.9970784 | 0.005162721 | 0.9970793 | 0.008793817
[23 empty] | 1150560 | 1.00248 | 0.9670213 | 0.003508457 | 0.9970787 | 0.005162725 | 0.9970796 | 0.008793826
[23 empty] | 1150860 | 1.001401 | 0.9670213 | 0.003508457 | 0.997079 | 0.005162728 | 0.9970799 | 0.008793834
[23 empty] | 1151160 | 1.001401 | 0.9670213 | 0.003508457 | 0.9970793 | 0.005162732 | 0.9970802 | 0.008793843
[23 empty] | 1151460 | 1.001401 | 0.9670213 | 0.003508457 | 0.9970796 | 0.005162736 | 0.9970805 | 0.008793852
[23 empty] | 1151760 | 1.001401 | 0.9670213 | 0.003508457 | 0.9970799 | 0.00516274 | 0.9970809 | 0.008793861
[23 empty] | 1152060 | 1.001401 | 0.9670213 | 0.003508457 | 0.9970802 | 0.005162744 | 0.9970812 | 0.008793869
[23 empty] | 1152360 | 1.000322 | 0.9670213 | 0.003508457 | 0.9970805 | 0.005162748 | 0.9970815 | 0.008793878
[23 empty] | 1152660 | 1.000322 | 0.9670213 | 0.003508457 | 0.9970808 | 0.005162752 | 0.9970818 | 0.008793887
[23 empty] | 1152960 | 1.000322 | 0.9670213 | 0.003508457 | 0.9970812 | 0.005162756 | 0.9970821 | 0.008793895
[23 empty] | 1153260 | 1.000322 | 0.9670213 | 0.003508457 | 0.9970815 | 0.00516276 | 0.9970824 | 0.008793904
[23 empty] | 1153560 | 1.000322 | 0.9670213 | 0.003508457 | 0.9970818 | 0.005162764 | 0.9970827 | 0.008793913
[23 empty] | 1153860 | 0.9981643 | 0.9670213 | 0.003508457 | 0.9970821 | 0.005162768 | 0.997083 | 0.008793921
[23 empty] | 1154160 | 1.000322 | 0.9670213 | 0.003508457 | 0.9970824 | 0.005162771 | 0.9970833 | 0.00879393
[23 empty] | 1154460 | 1.000322 | 0.9670213 | 0.003508457 | 0.9970827 | 0.005162775 | 0.9970836 | 0.008793939
[23 empty] | 1154760 | 1.000322 | 0.9670213 | 0.003508457 | 0.997083 | 0.005162779 | 0.9970839 | 0.008793947
[23 empty] | 1155060 | 1.001401 | 0.9670213 | 0.003508457 | 0.9970833 | 0.005162783 | 0.9970842 | 0.008793956
[23 empty] | 1155360 | 1.001401 | 0.9670213 | 0.003508457 | 0.9970836 | 0.005162787 | 0.9970845 | 0.008793964
[23 empty] | 1155660 | 1.001401 | 0.9670213 | 0.003508457 | 0.9970839 | 0.005162791 | 0.9970848 | 0.008793973
[23 empty] | 1155960 | 1.000322 | 0.9670213 | 0.003508457 | 0.9970842 | 0.005162795 | 0.9970852 | 0.008793982
[23 empty] | 1156260 | 1.000322 | 0.9670213 | 0.003508457 | 0.9970845 | 0.005162799 | 0.9970855 | 0.00879399
[23 empty] | 1156560 | 1.00248 | 0.9670213 | 0.003508457 | 0.9970848 | 0.005162802 | 0.9970858 | 0.008793999
[23 empty] | 1156860 | 0.9992433 | 0.9670213 | 0.003508457 | 0.9970851 | 0.005162806 | 0.9970861 | 0.008794007
[23 empty] | 1157160 | 1.000322 | 0.9670213 | 0.003508457 | 0.9970854 | 0.00516281 | 0.9970864 | 0.008794016
[23 empty] | 1157460 | 1.000322 | 0.9670213 | 0.003508457 | 0.9970857 | 0.005162814 | 0.9970867 | 0.008794024
[23 empty] | 1157760 | 1.001401 | 0.9670213 | 0.003508457 | 0.997086 | 0.005162818 | 0.997087 | 0.008794033
[23 empty] | 1158060 | 1.000322 | 0.9670213 | 0.003508457 | 0.9970863 | 0.005162822 | 0.9970873 | 0.008794041
[23 empty] | 1158360 | 1.000322 | 0.9670213 | 0.003508457 | 0.9970866 | 0.005162826 | 0.9970876 | 0.00879405
[23 empty] | 1158660 | 1.001401 | 0.9670213 | 0.003508457 | 0.9970869 | 0.005162829 | 0.9970879 | 0.008794058
[23 empty] | 1158960 | 1.001401 | 0.9670213 | 0.003508457 | 0.9970872 | 0.005162833 | 0.9970882 | 0.008794067
[23 empty] | 1159260 | 1.001401 | 0.9670213 | 0.003508457 | 0.9970875 | 0.005162837 | 0.9970885 | 0.008794075
[23 empty] | 1159560 | 1.00248 | 0.9670213 | 0.003508457 | 0.9970878 | 0.005162841 | 0.9970888 | 0.008794084
[23 empty] | 1159860 | 1.001401 | 0.9670213 | 0.003508457 | 0.9970881 | 0.005162845 | 0.9970891 | 0.008794092
[23 empty] | 1160160 | 1.000322 | 0.9670213 | 0.003508457 | 0.9970884 | 0.005162849 | 0.9970894 | 0.0087941
[23 empty] | 1160460 | 1.000322 | 0.9670213 | 0.003508457 | 0.9970887 | 0.005162852 | 0.9970897 | 0.008794109
[23 empty] | 1160760 | 0.9992433 | 0.9670213 | 0.003508457 | 0.997089 | 0.005162856 | 0.99709 | 0.008794117
[23 empty] | 1161060 | 1.000322 | 0.9670213 | 0.003508457 | 0.9970893 | 0.00516286 | 0.9970902 | 0.008794126
[23 empty] | 1161360 | 1.000322 | 0.9670213 | 0.003508457 | 0.9970896 | 0.005162864 | 0.9970905 | 0.008794134
[23 empty] | 1161660 | 1.00248 | 0.9670213 | 0.003508457 | 0.9970899 | 0.005162868 | 0.9970908 | 0.008794142
[23 empty] | 1161960 | 1.001401 | 0.9670213 | 0.003508457 | 0.9970902 | 0.005162871 | 0.9970911 | 0.008794151
[23 empty] | 1162260 | 1.001401 | 0.9670213 | 0.003508457 | 0.9970905 | 0.005162875 | 0.9970914 | 0.008794159
[23 empty] | 1162560 | 1.00248 | 0.9670213 | 0.003508457 | 0.9970908 | 0.005162879 | 0.9970917 | 0.008794168
[23 empty] | 1162860 | 1.00248 | 0.9670213 | 0.003508457 | 0.9970911 | 0.005162883 | 0.997092 | 0.008794176
[23 empty] | 1163160 | 1.00248 | 0.9670213 | 0.003508457 | 0.9970914 | 0.005162886 | 0.9970923 | 0.008794184
[23 empty] | 1163460 | 1.00248 | 0.9670213 | 0.003508457 | 0.9970917 | 0.00516289 | 0.9970926 | 0.008794192
[23 empty] | 1163760 | 1.003559 | 0.9670213 | 0.003508457 | 0.9970919 | 0.005162894 | 0.9970929 | 0.008794201
[23 empty] | 1164060 | 1.00248 | 0.9670213 | 0.003508457 | 0.9970922 | 0.005162898 | 0.9970932 | 0.008794209
[23 empty] | 1164360 | 1.001401 | 0.9670213 | 0.003508457 | 0.9970925 | 0.005162902 | 0.9970935 | 0.008794217
[23 empty] | 1164660 | 1.001401 | 0.9670213 | 0.003508457 | 0.9970928 | 0.005162905 | 0.9970938 | 0.008794226
[23 empty] | 1164960 | 0.9992433 | 0.9670213 | 0.003508457 | 0.9970931 | 0.005162909 | 0.9970941 | 0.008794234
[23 empty] | 1165260 | 1.000322 | 0.9670213 | 0.003508457 | 0.9970934 | 0.005162913 | 0.9970943 | 0.008794242
[23 empty] | 1165560 | 0.9992433 | 0.9670213 | 0.003508457 | 0.9970937 | 0.005162917 | 0.9970946 | 0.00879425
[23 empty] | 1165860 | 1.001401 | 0.9670213 | 0.003508457 | 0.997094 | 0.00516292 | 0.9970949 | 0.008794259
[23 empty] | 1166160 | 1.000322 | 0.9670213 | 0.003508457 | 0.9970943 | 0.005162924 | 0.9970952 | 0.008794267
[23 empty] | 1166460 | 1.001401 | 0.9670213 | 0.003508457 | 0.9970945 | 0.005162928 | 0.9970955 | 0.008794275
[23 empty] | 1166760 | 1.001401 | 0.9670213 | 0.003508457 | 0.9970948 | 0.005162932 | 0.9970958 | 0.008794283
[23 empty] | 1167060 | 1.00248 | 0.9670213 | 0.003508457 | 0.9970951 | 0.005162935 | 0.9970961 | 0.008794291
[23 empty] | 1167360 | 1.001401 | 0.9670213 | 0.003508457 | 0.9970954 | 0.005162939 | 0.9970964 | 0.0087943
[23 empty] | 1167660 | 1.00248 | 0.9670213 | 0.003508457 | 0.9970957 | 0.005162943 | 0.9970966 | 0.008794308
[23 empty] | 1167960 | 1.000322 | 0.9670213 | 0.003508457 | 0.997096 | 0.005162947 | 0.9970969 | 0.008794316
[23 empty] | 1168260 | 0.9992433 | 0.9670213 | 0.003508457 | 0.9970963 | 0.00516295 | 0.9970972 | 0.008794324
[23 empty] | 1168560 | 1.00248 | 0.9670213 | 0.003508457 | 0.9970965 | 0.005162954 | 0.9970975 | 0.008794332
[23 empty] | 1168860 | 1.001401 | 0.9670213 | 0.003508457 | 0.9970968 | 0.005162958 | 0.9970978 | 0.00879434
[23 empty] | 1169160 | 1.001401 | 0.9670213 | 0.003508457 | 0.9970971 | 0.005162961 | 0.9970981 | 0.008794348
[23 empty] | 1169460 | 1.00248 | 0.9670213 | 0.003508457 | 0.9970974 | 0.005162965 | 0.9970983 | 0.008794357
[23 empty] | 1169760 | 1.00248 | 0.9670213 | 0.003508457 | 0.9970977 | 0.005162969 | 0.9970986 | 0.008794365
[23 empty] | 1170060 | 0.9992433 | 0.9670213 | 0.003508457 | 0.997098 | 0.005162972 | 0.9970989 | 0.008794373
[23 empty] | 1170360 | 1.001401 | 0.9670213 | 0.003508457 | 0.9970982 | 0.005162976 | 0.9970992 | 0.008794381
[23 empty] | 1170660 | 1.001401 | 0.9670213 | 0.003508457 | 0.9970985 | 0.00516298 | 0.9970995 | 0.008794389
[23 empty] | 1170960 | 1.000322 | 0.9670213 | 0.003508457 | 0.9970988 | 0.005162984 | 0.9970997 | 0.008794397
[23 empty] | 1171260 | 1.000322 | 0.9670213 | 0.003508457 | 0.9970991 | 0.005162987 | 0.9971 | 0.008794405
[23 empty] | 1171560 | 1.001401 | 0.9670213 | 0.003508457 | 0.9970994 | 0.005162991 | 0.9971003 | 0.008794413
[23 empty] | 1171860 | 1.00248 | 0.9670213 | 0.003508457 | 0.9970996 | 0.005162995 | 0.9971006 | 0.008794421
[23 empty] | 1172160 | 1.000322 | 0.9670213 | 0.003508457 | 0.9970999 | 0.005162998 | 0.9971009 | 0.008794429
[23 empty] | 1172460 | 1.001401 | 0.9670213 | 0.003508457 | 0.9971002 | 0.005163002 | 0.9971011 | 0.008794437
[23 empty] | 1172760 | 1.00248 | 0.9670213 | 0.003508457 | 0.9971005 | 0.005163006 | 0.9971014 | 0.008794445
[23 empty] | 1173060 | 1.004638 | 0.9670213 | 0.003508457 | 0.9971008 | 0.005163009 | 0.9971017 | 0.008794453
[23 empty] | 1173360 | 1.001401 | 0.9670213 | 0.003508457 | 0.997101 | 0.005163013 | 0.997102 | 0.008794461
[23 empty] | 1173660 | 1.001401 | 0.9670213 | 0.003508457 | 0.9971013 | 0.005163017 | 0.9971023 | 0.008794469
[23 empty] | 1173960 | 1.001401 | 0.9670213 | 0.003508457 | 0.9971016 | 0.00516302 | 0.9971025 | 0.008794477
[23 empty] | 1174260 | 1.000322 | 0.9670213 | 0.003508457 | 0.9971019 | 0.005163024 | 0.9971028 | 0.008794485
[23 empty] | 1174560 | 1.000322 | 0.9670213 | 0.003508457 | 0.9971021 | 0.005163027 | 0.9971031 | 0.008794493
[23 empty] | 1174860 | 1.001401 | 0.9670213 | 0.003508457 | 0.9971024 | 0.005163031 | 0.9971034 | 0.008794501
[23 empty] | 1175160 | 1.00248 | 0.9670213 | 0.003508457 | 0.9971027 | 0.005163035 | 0.9971036 | 0.008794509
[23 empty] | 1175460 | 1.00248 | 0.9670213 | 0.003508457 | 0.997103 | 0.005163038 | 0.9971039 | 0.008794516
[23 empty] | 1175760 | 1.003559 | 0.9670213 | 0.003508457 | 0.9971032 | 0.005163042 | 0.9971042 | 0.008794524
[23 empty] | 1176060 | 1.000322 | 0.9670213 | 0.003508457 | 0.9971035 | 0.005163046 | 0.9971044 | 0.008794532
[23 empty] | 1176360 | 1.003559 | 0.9670213 | 0.003508457 | 0.9971038 | 0.005163049 | 0.9971047 | 0.00879454
[23 empty] | 1176660 | 1.003559 | 0.9670213 | 0.003508457 | 0.997104 | 0.005163053 | 0.997105 | 0.008794548
[23 empty] | 1176960 | 1.000322 | 0.9670213 | 0.003508457 | 0.9971043 | 0.005163057 | 0.9971053 | 0.008794556
[23 empty] | 1177260 | 1.000322 | 0.9670213 | 0.003508457 | 0.9971046 | 0.00516306 | 0.9971055 | 0.008794564
[23 empty] | 1177560 | 1.001401 | 0.9670213 | 0.003508457 | 0.9971049 | 0.005163064 | 0.9971058 | 0.008794572
[23 empty] | 1177860 | 1.001401 | 0.9670213 | 0.003508457 | 0.9971051 | 0.005163067 | 0.9971061 | 0.008794579
[23 empty] | 1178160 | 1.000322 | 0.9670213 | 0.003508457 | 0.9971054 | 0.005163071 | 0.9971063 | 0.008794587
[23 empty] | 1178460 | 1.001401 | 0.9670213 | 0.003508457 | 0.9971057 | 0.005163075 | 0.9971066 | 0.008794595
[23 empty] | 1178760 | 1.001401 | 0.9670213 | 0.003508457 | 0.9971059 | 0.005163078 | 0.9971069 | 0.008794603
[23 empty] | 1179060 | 1.00248 | 0.9670213 | 0.003508457 | 0.9971062 | 0.005163082 | 0.9971071 | 0.008794611
[23 empty] | 1179360 | 1.00248 | 0.9670213 | 0.003508457 | 0.9971065 | 0.005163085 | 0.9971074 | 0.008794618
[23 empty] | 1179660 | 1.001401 | 0.9670213 | 0.003508457 | 0.9971067 | 0.005163089 | 0.9971077 | 0.008794626
[23 empty] | 1179960 | 1.003559 | 0.9670213 | 0.003508457 | 0.997107 | 0.005163092 | 0.997108 | 0.008794634
[23 empty] | 1180260 | 1.00248 | 0.9670213 | 0.003508457 | 0.9971073 | 0.005163096 | 0.9971082 | 0.008794642
[23 empty] | 1180560 | 1.00248 | 0.9670213 | 0.003508457 | 0.9971075 | 0.0051631 | 0.9971085 | 0.008794649
[23 empty] | 1180860 | 1.001401 | 0.9670213 | 0.003508457 | 0.9971078 | 0.005163103 | 0.9971088 | 0.008794657
[23 empty] | 1181160 | 1.001401 | 0.9670213 | 0.003508457 | 0.9971081 | 0.005163107 | 0.997109 | 0.008794665
[23 empty] | 1181460 | 1.00248 | 0.9670213 | 0.003508457 | 0.9971083 | 0.00516311 | 0.9971093 | 0.008794672
[23 empty] | 1181760 | 1.00248 | 0.9670213 | 0.003508457 | 0.9971086 | 0.005163114 | 0.9971095 | 0.00879468
[23 empty] | 1182060 | 1.001401 | 0.9670213 | 0.003508457 | 0.9971089 | 0.005163117 | 0.9971098 | 0.008794688
[23 empty] | 1182360 | 0.9992433 | 0.9670213 | 0.003508457 | 0.9971091 | 0.005163121 | 0.9971101 | 0.008794695
[23 empty] | 1182660 | 1.00248 | 0.9670213 | 0.003508457 | 0.9971094 | 0.005163124 | 0.9971103 | 0.008794703
[23 empty] | 1182960 | 1.00248 | 0.9670213 | 0.003508457 | 0.9971096 | 0.005163128 | 0.9971106 | 0.008794711
[23 empty] | 1183260 | 1.003559 | 0.9670213 | 0.003508457 | 0.9971099 | 0.005163132 | 0.9971109 | 0.008794718
[23 empty] | 1183560 | 1.00248 | 0.9670213 | 0.003508457 | 0.9971102 | 0.005163135 | 0.9971111 | 0.008794726
[23 empty] | 1183860 | 1.003559 | 0.9670213 | 0.003508457 | 0.9971104 | 0.005163139 | 0.9971114 | 0.008794734
[23 empty] | 1184160 | 1.00248 | 0.9670213 | 0.003508457 | 0.9971107 | 0.005163142 | 0.9971116 | 0.008794741
[23 empty] | 1184460 | 1.001401 | 0.9670213 | 0.003508457 | 0.997111 | 0.005163146 | 0.9971119 | 0.008794749
[23 empty] | 1184760 | 1.001401 | 0.9670213 | 0.003508457 | 0.9971112 | 0.005163149 | 0.9971122 | 0.008794757
[23 empty] | 1185060 | 1.00248 | 0.9670213 | 0.003508457 | 0.9971115 | 0.005163153 | 0.9971124 | 0.008794764
[23 empty] | 1185360 | 1.003559 | 0.9670213 | 0.003508457 | 0.9971117 | 0.005163156 | 0.9971127 | 0.008794772
[23 empty] | 1185660 | 1.003559 | 0.9670213 | 0.003508457 | 0.997112 | 0.00516316 | 0.9971129 | 0.008794779
[23 empty] | 1185960 | 1.00248 | 0.9670213 | 0.003508457 | 0.9971123 | 0.005163163 | 0.9971132 | 0.008794787
[23 empty] | 1186260 | 1.003559 | 0.9670213 | 0.003508457 | 0.9971125 | 0.005163167 | 0.9971135 | 0.008794794
[23 empty] | 1186560 | 1.00248 | 0.9670213 | 0.003508457 | 0.9971128 | 0.00516317 | 0.9971137 | 0.008794802
[23 empty] | 1186860 | 1.00248 | 0.9670213 | 0.003508457 | 0.997113 | 0.005163174 | 0.997114 | 0.008794809
[23 empty] | 1187160 | 1.001401 | 0.9670213 | 0.003508457 | 0.9971133 | 0.005163177 | 0.9971142 | 0.008794817
[23 empty] | 1187460 | 1.001401 | 0.9670213 | 0.003508457 | 0.9971135 | 0.005163181 | 0.9971145 | 0.008794824
[23 empty] | 1187760 | 1.00248 | 0.9670213 | 0.003508457 | 0.9971138 | 0.005163184 | 0.9971147 | 0.008794832
[23 empty] | 1188060 | 1.001401 | 0.9670213 | 0.003508457 | 0.9971141 | 0.005163188 | 0.997115 | 0.008794839
[23 empty] | 1188360 | 1.003559 | 0.9670213 | 0.003508457 | 0.9971143 | 0.005163191 | 0.9971153 | 0.008794847
[23 empty] | 1188660 | 1.004638 | 0.9670213 | 0.003508457 | 0.9971146 | 0.005163195 | 0.9971155 | 0.008794854
[23 empty] | 1188960 | 1.003559 | 0.9670213 | 0.003508457 | 0.9971148 | 0.005163198 | 0.9971158 | 0.008794862
[23 empty] | 1189260 | 1.00248 | 0.9670213 | 0.003508457 | 0.9971151 | 0.005163202 | 0.997116 | 0.008794869
[23 empty] | 1189560 | 1.001401 | 0.9670213 | 0.003508457 | 0.9971153 | 0.005163205 | 0.9971163 | 0.008794877
[23 empty] | 1189860 | 1.00248 | 0.9670213 | 0.003508457 | 0.9971156 | 0.005163208 | 0.9971165 | 0.008794884
[23 empty] | 1190160 | 1.001401 | 0.9670213 | 0.003508457 | 0.9971158 | 0.005163212 | 0.9971168 | 0.008794892
[23 empty] | 1190460 | 1.001401 | 0.9670213 | 0.003508457 | 0.9971161 | 0.005163215 | 0.997117 | 0.008794899
[23 empty] | 1190760 | 1.003559 | 0.9670213 | 0.003508457 | 0.9971163 | 0.005163219 | 0.9971173 | 0.008794906
[23 empty] | 1191060 | 1.004638 | 0.9670213 | 0.003508457 | 0.9971166 | 0.005163222 | 0.9971175 | 0.008794914
[23 empty] | 1191360 | 1.004638 | 0.9670213 | 0.003508457 | 0.9971168 | 0.005163226 | 0.9971178 | 0.008794921
[23 empty] | 1191660 | 1.003559 | 0.9670213 | 0.003508457 | 0.9971171 | 0.005163229 | 0.997118 | 0.008794929
[23 empty] | 1191960 | 1.00248 | 0.9670213 | 0.003508457 | 0.9971173 | 0.005163233 | 0.9971183 | 0.008794936
[23 empty] | 1192260 | 1.004638 | 0.9670213 | 0.003508457 | 0.9971176 | 0.005163236 | 0.9971185 | 0.008794943
[23 empty] | 1192560 | 1.00248 | 0.9670213 | 0.003508457 | 0.9971178 | 0.005163239 | 0.9971188 | 0.008794951
[23 empty] | 1192860 | 1.001401 | 0.9670213 | 0.003508457 | 0.9971181 | 0.005163243 | 0.997119 | 0.008794958
[23 empty] | 1193160 | 1.00248 | 0.9670213 | 0.003508457 | 0.9971183 | 0.005163246 | 0.9971193 | 0.008794965
[23 empty] | 1193460 | 1.001401 | 0.9670213 | 0.003508457 | 0.9971186 | 0.00516325 | 0.9971195 | 0.008794973
[23 empty] | 1193760 | 1.00248 | 0.9670213 | 0.003508457 | 0.9971188 | 0.005163253 | 0.9971198 | 0.00879498
[23 empty] | 1194060 | 1.00248 | 0.9670213 | 0.003508457 | 0.9971191 | 0.005163256 | 0.99712 | 0.008794987
[23 empty] | 1194360 | 1.00248 | 0.9670213 | 0.003508457 | 0.9971193 | 0.00516326 | 0.9971203 | 0.008794994
[23 empty] | 1194660 | 1.00248 | 0.9670213 | 0.003508457 | 0.9971196 | 0.005163263 | 0.9971205 | 0.008795002
[23 empty] | 1194960 | 1.00248 | 0.9670213 | 0.003508457 | 0.9971198 | 0.005163267 | 0.9971208 | 0.008795009
[23 empty] | 1195260 | 1.00248 | 0.9670213 | 0.003508457 | 0.9971201 | 0.00516327 | 0.997121 | 0.008795016
[23 empty] | 1195560 | 1.00248 | 0.9670213 | 0.003508457 | 0.9971203 | 0.005163273 | 0.9971213 | 0.008795024
[23 empty] | 1195860 | 1.00248 | 0.9670213 | 0.003508457 | 0.9971206 | 0.005163277 | 0.9971215 | 0.008795031
[23 empty] | 1196160 | 1.003559 | 0.9670213 | 0.003508457 | 0.9971208 | 0.00516328 | 0.9971218 | 0.008795038
[23 empty] | 1196460 | 1.00248 | 0.9670213 | 0.003508457 | 0.997121 | 0.005163284 | 0.997122 | 0.008795045
[23 empty] | 1196760 | 1.001401 | 0.9670213 | 0.003508457 | 0.9971213 | 0.005163287 | 0.9971222 | 0.008795052
[23 empty] | 1197060 | 1.001401 | 0.9670213 | 0.003508457 | 0.9971215 | 0.00516329 | 0.9971225 | 0.00879506
[23 empty] | 1197360 | 1.000322 | 0.9670213 | 0.003508457 | 0.9971218 | 0.005163294 | 0.9971227 | 0.008795067
[23 empty] | 1197660 | 1.00248 | 0.9670213 | 0.003508457 | 0.997122 | 0.005163297 | 0.997123 | 0.008795074

## Uncertainty Analysis
Variable | Antoine A | Antoine B | Antoine C | Pen MW | Pol Dens | Pol Mass | Temp | Vc | Vs | ∑pi | ∑pf | ∑pcf
Value | 5.20409 | 1581.341 | -33.5 | 32 | 1.393 | 0.0234 | 298.15 | 29.47783133 | 7.630675074 | N/a | N/a | N/a
Uncertainty | 0 | 0 | 0 | 0 | 0.002 | 5e-05 | 0.005 | 0.098002 | 0.023176 | 0.25% | 0.25% | 0.25%
Units |  |  |  | g/mol | g/cm3 | g | K | cm3 | cm3
1 | 0 | 0 | 0 | 0 | 0.06098349 | 0.1350712 | 8.323289e-06 | 0.3877483 | 0.002159263 | 0.3794624 | 0.03456705 | 0
2 | 0 | 0 | 0 | 0 | 0.0596122 | 0.132034 | 8.137712e-06 | 0.4104164 | 0.004728866 | 0.3117695 | 0.07570311 | 0.005727786
3 | 0 | 0 | 0 | 0 | 0.04880587 | 0.1080992 | 6.664214e-06 | 0.3709292 | 0.00793048 | 0.3156224 | 0.1269569 | 0.02164929
4 | 0 | 0 | 0 | 0 | 0.03871344 | 0.08574568 | 5.287231e-06 | 0.3178729 | 0.009769664 | 0.3340029 | 0.1563999 | 0.05749031
5 | 0 | 0 | 0 | 0 | 0.03194426 | 0.07075277 | 4.363229e-06 | 0.2731756 | 0.009879147 | 0.3532387 | 0.1581525 | 0.1028526
6 | 0 | 0 | 0 | 0 | 0.02680921 | 0.05937923 | 3.662209e-06 | 0.2376993 | 0.009807168 | 0.3697672 | 0.1570003 | 0.139534

## Sorption Kinetics Analysis
W/ fickian model | Step | Activity | Activity err | Conc. (cc/cc) | Conc. err | Conc. (g) | Conc. err | ω | ω err | ln(Activity) | ln(a) err | ln(ω) | ln(ω) err | d(ln(a))/d(ln(ω)) | d(ln(a))/d(ln(ω)) err | D (cm^2/s) | D err (cm^2/s) | L (cm^2/s) | L err (cm^2/s) | α | α err
| 1 | 0.03797699 | 9.54543e-05 | 29.7083 | 0.1726894 | 0.0304479 | 0.0001715069 | 0.0201739 | 8.977057e-05 | -3.270775 | 0.002513477 | -3.903366 | 0.004449837 | 0.6203218 | 0.004940146 | 2.325771e-08 | 2.060979e-09 | 1.442726e-08 | 1.283623e-09 | 1.612067 | 0.01283825
| 2 | 0.1098395 | 0.0002760791 | 57.41084 | 0.3375032 | 0.0588401 | 0.000335437 | 0.03898575 | 0.0001677243 | -2.208735 | 0.002513477 | -3.244559 | 0.004302195 | 0.5712925 | 0.003482332 | 2.006808e-08 | 1.620479e-09 | 1.146474e-08 | 9.284015e-10 | 1.750417 | 0.01066973
| 3 | 0.2244254 | 0.0005640882 | 81.97084 | 0.5325006 | 0.08401153 | 0.0005322727 | 0.05566362 | 0.0002644765 | -1.494212 | 0.002513477 | -2.888429 | 0.004751335 | 0.4781026 | 0.005961492 | 2.723483e-08 | 5.830645e-09 | 1.302104e-08 | 2.792371e-09 | 2.091601 | 0.02608031
| 4 | 0.3327179 | 0.0008362787 | 97.52434 | 0.7112693 | 0.09995224 | 0.0007147267 | 0.06622547 | 0.000359238 | -1.10046 | 0.002513477 | -2.71469 | 0.005424468 | 0.4721635 | 0.01202948 | 3.923406e-08 | 1.262792e-08 | 1.852489e-08 | 5.981095e-09 | 2.11791 | 0.05395876
| 5 | 0.4127626 | 0.001037469 | 109.2967 | 0.8774823 | 0.1120177 | 0.0008848467 | 0.07421971 | 0.0004533578 | -0.8848827 | 0.002513477 | -2.600726 | 0.006108321 | 0.5374913 | 0.02047863 | 1.629764e-08 | 1.340469e-08 | 8.759839e-09 | 7.212631e-09 | 1.860495 | 0.0708856
| 6 | 0.4969218 | 0.001249002 | 120.9903 | 1.060264 | 0.1240024 | 0.001071994 | 0.08216038 | 0.0005674923 | -0.6993226 | 0.002513477 | -2.499082 | 0.006907128 | 0.5477659 | 0.04162605 | 5.360618e-08 | 5.735534e-08 | 2.936364e-08 | 3.149644e-08 | 1.825598 | 0.1387316
W/ BH model | Step | Activity | Activity err | Conc. (cc/cc) | Conc. err | Conc. (g) | Conc. err | ω | ω err | ln(Activity) | ln(a) err | ln(ω) | ln(ω) err | d(ln(a))/d(ln(ω)) | d(ln(a))/d(ln(ω)) err | D (cm^2/s) | D err (cm^2/s) | L (cm^2/s) | L err (cm^2/s) | α | α err
| 1 | 0.03797699 | 9.54543e-05 | 29.7083 | 0.1726894 | 0.0304479 | 0.0001715069 | 0.0201739 | 8.977057e-05 | -3.270775 | 0.002513477 | -3.903366 | 0.004449837 | 0.6203218 | 0.004940146 | 1.379716e-08 | 1.380841e-09 | 8.558679e-09 | 8.592732e-10 | 1.612067 | 0.01283825
| 2 | 0.1098395 | 0.0002760791 | 57.41084 | 0.3375032 | 0.0588401 | 0.000335437 | 0.03898575 | 0.0001677243 | -2.208735 | 0.002513477 | -3.244559 | 0.004302195 | 0.5712925 | 0.003482332 | 2.185524e-08 | 2.102787e-09 | 1.248573e-08 | 1.203715e-09 | 1.750417 | 0.01066973
| 3 | 0.2244254 | 0.0005640882 | 81.97084 | 0.5325006 | 0.08401153 | 0.0005322727 | 0.05566362 | 0.0002644765 | -1.494212 | 0.002513477 | -2.888429 | 0.004751335 | 0.4781026 | 0.005961492 | 3.520847e-08 | 5.230514e-09 | 1.683326e-08 | 2.509516e-09 | 2.091601 | 0.02608031
| 4 | 0.3327179 | 0.0008362787 | 97.52434 | 0.7112693 | 0.09995224 | 0.0007147267 | 0.06622547 | 0.000359238 | -1.10046 | 0.002513477 | -2.71469 | 0.005424468 | 0.4721635 | 0.01202948 | 8.126707e-08 | 5.875542e-09 | 3.837134e-08 | 2.941425e-09 | 2.11791 | 0.05395876
| 5 | 0.4127626 | 0.001037469 | 109.2967 | 0.8774823 | 0.1120177 | 0.0008848467 | 0.07421971 | 0.0004533578 | -0.8848827 | 0.002513477 | -2.600726 | 0.006108321 | 0.5374913 | 0.02047863 | 1.064426e-07 | 1.843776e-08 | 5.721198e-08 | 1.014704e-08 | 1.860495 | 0.0708856
| 6 | 0.4969218 | 0.001249002 | 120.9903 | 1.060264 | 0.1240024 | 0.001071994 | 0.08216038 | 0.0005674923 | -0.6993226 | 0.002513477 | -2.499082 | 0.006907128 | 0.5477659 | 0.04162605 | 2.186284e-07 | 2.410509e-08 | 1.197572e-07 | 1.603639e-08 | 1.825598 | 0.1387316
W/ MBH model | Step | Activity | Activity err | Conc. (cc/cc) | Conc. err | Conc. (g) | Conc. err | ω | ω err | ln(Activity) | ln(a) err | ln(ω) | ln(ω) err | d(ln(a))/d(ln(ω)) | d(ln(a))/d(ln(ω)) err | D (cm^2/s) | D err (cm^2/s) | L (cm^2/s) | L err (cm^2/s) | α | α err
| 1 | 0.03797699 | 9.54543e-05 | 29.7083 | 0.1726894 | 0.0304479 | 0.0001715069 | 0.0201739 | 8.977057e-05 | -3.270775 | 0.002513477 | -3.903366 | 0.004449837 | 0.6203218 | 0.004940146 | 1.388387e-08 | 1.448803e-08 | 8.612466e-09 | 8.987503e-09 | 1.612067 | 0.01283825
| 2 | 0.1098395 | 0.0002760791 | 57.41084 | 0.3375032 | 0.0588401 | 0.000335437 | 0.03898575 | 0.0001677243 | -2.208735 | 0.002513477 | -3.244559 | 0.004302195 | 0.5712925 | 0.003482332 | 2.186583e-08 | 2.872321e-09 | 1.249178e-08 | 1.642701e-09 | 1.750417 | 0.01066973
| 3 | 0.2244254 | 0.0005640882 | 81.97084 | 0.5325006 | 0.08401153 | 0.0005322727 | 0.05566362 | 0.0002644765 | -1.494212 | 0.002513477 | -2.888429 | 0.004751335 | 0.4781026 | 0.005961492 | 3.52376e-08 | 5.265873e-09 | 1.684719e-08 | 2.526377e-09 | 2.091601 | 0.02608031
| 4 | 0.3327179 | 0.0008362787 | 97.52434 | 0.7112693 | 0.09995224 | 0.0007147267 | 0.06622547 | 0.000359238 | -1.10046 | 0.002513477 | -2.71469 | 0.005424468 | 0.4721635 | 0.01202948 | 8.147424e-08 | 1.224137e-08 | 3.846916e-08 | 5.862437e-09 | 2.11791 | 0.05395876
| 5 | 0.4127626 | 0.001037469 | 109.2967 | 0.8774823 | 0.1120177 | 0.0008848467 | 0.07421971 | 0.0004533578 | -0.8848827 | 0.002513477 | -2.600726 | 0.006108321 | 0.5374913 | 0.02047863 | 1.071103e-07 | 1.837732e-07 | 5.757085e-08 | 9.880087e-08 | 1.860495 | 0.0708856
| 6 | 0.4969218 | 0.001249002 | 120.9903 | 1.060264 | 0.1240024 | 0.001071994 | 0.08216038 | 0.0005674923 | -0.6993226 | 0.002513477 | -2.499082 | 0.006907128 | 0.5477659 | 0.04162605 | 2.20012e-07 | 1.333972e-07 | 1.20515e-07 | 7.364213e-08 | 1.825598 | 0.1387316

## Zimm Lundberg Analysis
Step | Activity | Activity σ | Volume Fraction | Volume Fraction σ | a/φ | a/φ σ | ∂(a/φ)/∂(a) | ∂(a/φ)/∂(a) σ | Cluster Function | Cluster Function σ | Avg. Cluster Size | Avg. Cluster Size σ
1 | 0.03797699 | 9.54543e-05 | 0.05057234 | 0.0008704119 | 0.7509439 | 0.01287028 | 5.994182 | 0.05269609 | -6.691042 | 0.05326606 | 0.6616183 | 0.0045579
2 | 0.1098395 | 0.0002760791 | 0.09438161 | 0.001259469 | 1.163781 | 0.01554028 | 5.495454 | 0.04920559 | -5.976784 | 0.05037836 | 0.4359015 | 0.004203249
3 | 0.2244254 | 0.0005640882 | 0.1283956 | 0.001506271 | 1.747921 | 0.0206029 | 4.700224 | 0.04789919 | -5.096736 | 0.04854565 | 0.3456016 | 0.002316806
4 | 0.3327179 | 0.0008362787 | 0.1501281 | 0.001735476 | 2.216226 | 0.02573167 | 3.948671 | 0.05168998 | -4.355864 | 0.05045802 | 0.3460624 | 0.002169502
5 | 0.4127626 | 0.001037469 | 0.1644431 | 0.001942715 | 2.510064 | 0.02973139 | 3.393158 | 0.05711027 | -3.835176 | 0.05380226 | 0.3693318 | 0.003305151
6 | 0.4969218 | 0.001249002 | 0.1793261 | 0.002215232 | 2.771052 | 0.03423637 | 2.80909 | 0.06454784 | -3.305347 | 0.05853315 | 0.4072652 | 0.004979106