## Vapor Sorption Input
Penetrant Properties | Value | Uncertainty | Overall Properties | Value | Uncertainty | Parameters | Value | Uncertainty (Jackknife) | Units
Penetrant Name | Methanol | ----- | Temperature (K) | 298.15 | 0.005 | Dual Mode (CH') | 74.24036 | 3.003019 | (CC/CC)
Antoine A (K -> Bar) | 5.20409 | 0 | Pressure Transducer Err (%/100 e.g., 1% -> 0.01) | ----- | 0.0025 | Dual Mode (b) | 822.7283 | 62.27415 | 1 / MPa |  |  | 40.45455 | 0.1
Antoine B (K -> Bar) | 1581.341 | 0 | Charge Chamber Vol. (cm3) | 29.47783133 | 0.098002 | Dual Mode (kd) | 6615.265 | 287.0528 | (CC/CC) / MPa
Antoine C (K -> Bar) | -33.5 | 0 | Sampling Chamber Vol. (empty) (cm3) | 7.630675074 | 0.023176 | GAB (Cp) | 93.86986 | 0.9515007 | (CC/CC)
Pen. MW (g/mol) | 32 | 0 | Num steel beads | 0 | --- | GAB (k) | 0.6218608 | 0.01099088 | Unitless
Polymer Properties | Value | Uncertainty | Volume of steel bead (cm3) | 0.13399839 | 0 | GAB (a) | 18.31272 | 0.1832229 | Unitless
Polymer Name | TPBO-0.25 | -----
Pol. dens (g/cm3) | 1.393 | 0.002 | Vapor Pressure (MPa) | 0.01693845 | 4.402923e-06
Pol. mass (g) | 0.0234 | 5e-05
Step | Initial System Pressure (Pa) | Final System Pressure (Pa) | Final Charge Pressure (after valve is closed, Pa) |  | Pressure (MPa) | Pres. err (MPa) | Concentration (CC(STP)/CC(Pol)) | Conc. err (CC(STP)/CC(Pol)) | Concentration (g/g(Pol)) | Conc. err (g/g(Pol)) | Activity | act. err | Mass frac. | Mass frac. err | Dual Mode Pred (CC/CC) | Dual Mode Pred Err (CC/CC) | GAB Pred (CC/CC) | GAB Pred Err (CC/CC)
1 | 2681.815 | 643.2714 | 643.947 |  | 0.0006432714 | 1.608178e-06 | 29.7083 | 0.1726894 | 0.0304479 | 0.0001715069 | 0.03797699 | 9.54543e-05 |  |  | 29.94847 | 1.653558 | 29.51231 | 0.530002
2 | 3921.566 | 1860.511 | 1867.33 |  | 0.001860511 | 4.651278e-06 | 57.41084 | 0.3375032 | 0.0588401 | 0.000335437 | 0.1098395 | 0.0002760791 |  |  | 57.21218 | 2.322491 | 57.74231 | 0.8387849
3 | 5857.474 | 3801.419 | 3818.829 |  | 0.003801419 | 9.503547e-06 | 81.97084 | 0.5325006 | 0.08401153 | 0.0005322727 | 0.2244254 | 0.0005640882 |  |  | 81.40114 | 2.728014 | 81.6174 | 1.079856
4 | 7107.193 | 5635.725 | 5643.369 |  | 0.005635725 | 1.408931e-05 | 97.52434 | 0.7112693 | 0.09995224 | 0.0007147267 | 0.3327179 | 0.0008362787 |  |  | 98.35121 | 3.066963 | 97.87247 | 1.309095
5 | 8091.369 | 6991.558 | 7025.708 |  | 0.006991558 | 1.74789e-05 | 109.2967 | 0.8774823 | 0.1120177 | 0.0008848467 | 0.4127626 | 0.001037469 |  |  | 109.4963 | 3.330851 | 109.0414 | 1.517988
6 | 9556.431 | 8417.086 | 0 |  | 0.008417086 | 2.104271e-05 | 120.9903 | 1.060264 | 0.1240024 | 0.001071994 | 0.4969218 | 0.001249002 |  |  | 120.5537 | 3.62395 | 121.0667 | 1.797602

## Transient Sorption Input
Overall Properties | Value | Uncertainty | Step 1 |  | Fick. Model | Fick. err | BH Model | BH err | MBH Model | MBH err |  |  | Step 2 |  | Fick. Model | Fick. err | BH Model | BH err | MBH Model | MBH err |  |  | Step 3 |  | Fick. Model | Fick. err | BH Model | BH err | MBH Model | MBH err |  |  | Step 4 |  | Fick. Model | Fick. err | BH Model | BH err | MBH Model | MBH err |  |  | Step 5 |  | Fick. Model | Fick. err | BH Model | BH err | MBH Model | MBH err |  |  | Step 6 |  | Fick. Model | Fick. err | BH Model | BH err | MBH Model | MBH err |  |  | Step 7 |  | Fick. Model | Fick. err | BH Model | BH err | MBH Model | MBH err |  |  | Step 8 |  | Fick. Model | Fick. err | BH Model | BH err | MBH Model | MBH err |  |  | Step 9 |  | Fick. Model | Fick. err | BH Model | BH err | MBH Model | MBH err |  |  | -> Copy the step template pattern and adjust the "# steps" value accordingly to add steps. ->
|  |  | M (fick) |  | 0.9994305 | 0.0003851427 | 0.3869862 | 0.05161605 | 0.390923 | 0.07274492 |  |  | M (fick) |  | TBD | TBD | TBD | TBD | TBD | TBD |  |  | M (fick) |  | TBD | TBD | TBD | TBD | TBD | TBD |  |  | M (fick) |  | TBD | TBD | TBD | TBD | TBD | TBD |  |  | M (fick) |  | TBD | TBD | TBD | TBD | TBD | TBD |  |  | M (fick) |  | TBD | TBD | TBD | TBD | TBD | TBD |  |  | M (fick) |  | TBD | TBD | TBD | TBD | TBD | TBD |  |  | M (fick) |  | TBD | TBD | TBD | TBD | TBD | TBD |  |  | M (fick) |  | TBD | TBD | TBD | TBD | TBD | TBD
semi-thickness (cm) | 0.00703182 | 0.000224628 | kf (1/s) |  | 0.00116057 | 3.683182e-05 | 0.0006884842 | 6.039526e-05 | 0.000692811 | 8.356974e-05 |  |  | kf (1/s) |  | TBD | TBD | TBD | TBD | TBD | TBD |  |  | kf (1/s) |  | TBD | TBD | TBD | TBD | TBD | TBD |  |  | kf (1/s) |  | TBD | TBD | TBD | TBD | TBD | TBD |  |  | kf (1/s) |  | TBD | TBD | TBD | TBD | TBD | TBD |  |  | kf (1/s) |  | TBD | TBD | TBD | TBD | TBD | TBD |  |  | kf (1/s) |  | TBD | TBD | TBD | TBD | TBD | TBD |  |  | kf (1/s) |  | TBD | TBD | TBD | TBD | TBD | TBD |  |  | kf (1/s) |  | TBD | TBD | TBD | TBD | TBD | TBD
# steps | 1 | --- | M (relax) |  | --- | --- | 0.6129639 | 0.05200423 | 0.6090228 | 0.07272713 |  |  | M (relax) |  | --- | --- | TBD | TBD | TBD | TBD |  |  | M (relax) |  | --- | --- | TBD | TBD | TBD | TBD |  |  | M (relax) |  | --- | --- | TBD | TBD | TBD | TBD |  |  | M (relax) |  | --- | --- | TBD | TBD | TBD | TBD |  |  | M (relax) |  | --- | --- | TBD | TBD | TBD | TBD |  |  | M (relax) |  | --- | --- | TBD | TBD | TBD | TBD |  |  | M (relax) |  | --- | --- | TBD | TBD | TBD | TBD |  |  | M (relax) |  | --- | --- | TBD | TBD | TBD | TBD
| >Interpolation< Interpolate the input data to some size of points according to some interpolation function making the data easier to fit while losing little information in the process. It can also help the parameter optimization understand where the "valuable" information is. You almost always want 'root', as ideal fickian sorption is mostly linear with it. 'linear' is even interpolation (it will just reduce the data size) and 'log' will very heavily cut down long sorption steps (think on the order of months or years, not days). |  | kr (1/s) |  | --- | --- | 0.002111988 | 0.0001121748 | 0.002115979 | 9.107653e-05 |  |  | kr (1/s) |  | --- | --- | TBD | TBD | TBD | TBD |  |  | kr (1/s) |  | --- | --- | TBD | TBD | TBD | TBD |  |  | kr (1/s) |  | --- | --- | TBD | TBD | TBD | TBD |  |  | kr (1/s) |  | --- | --- | TBD | TBD | TBD | TBD |  |  | kr (1/s) |  | --- | --- | TBD | TBD | TBD | TBD |  |  | kr (1/s) |  | --- | --- | TBD | TBD | TBD | TBD |  |  | kr (1/s) |  | --- | --- | TBD | TBD | TBD | TBD |  |  | kr (1/s) |  | --- | --- | TBD | TBD | TBD | TBD
Interpolation method | root | >Options< "linear", "root", "log", "none" | beta |  | --- | --- | --- | --- | 2.71846 | 4.867315 |  |  | beta |  | --- | --- | --- | --- | TBD | TBD |  |  | beta |  | --- | --- | --- | --- | TBD | TBD |  |  | beta |  | --- | --- | --- | --- | TBD | TBD |  |  | beta |  | --- | --- | --- | --- | TBD | TBD |  |  | beta |  | --- | --- | --- | --- | TBD | TBD |  |  | beta |  | --- | --- | --- | --- | TBD | TBD |  |  | beta |  | --- | --- | --- | --- | TBD | TBD |  |  | beta |  | --- | --- | --- | --- | TBD | TBD
Interpolation size | 100 | --- | D (cm^2/s) |  | 2.325771e-08 | 1.659137e-09 | 1.379716e-08 | 1.497292e-09 | 1.388387e-08 | 1.895135e-09 |  |  | D (cm^2/s) |  | TBD | TBD | TBD | TBD | TBD | TBD |  |  | D (cm^2/s) |  | TBD | TBD | TBD | TBD | TBD | TBD |  |  | D (cm^2/s) |  | TBD | TBD | TBD | TBD | TBD | TBD |  |  | D (cm^2/s) |  | TBD | TBD | TBD | TBD | TBD | TBD |  |  | D (cm^2/s) |  | TBD | TBD | TBD | TBD | TBD | TBD |  |  | D (cm^2/s) |  | TBD | TBD | TBD | TBD | TBD | TBD |  |  | D (cm^2/s) |  | TBD | TBD | TBD | TBD | TBD | TBD |  |  | D (cm^2/s) |  | TBD | TBD | TBD | TBD | TBD | TBD
| Resampling This is the number of times the data is randomly resampled and fit. This is done to determine a histogram |  | Fit error |  | 0.3683688 | 0.01619238 | 0.05777886 | 0.1850491 | 0.05771745 | 0.2723426 |  |  | Fit error | [9 empty] | Fit error | [9 empty] | Fit error | [9 empty] | Fit error | [9 empty] | Fit error | [9 empty] | Fit error | [9 empty] | Fit error | [9 empty] | Fit error
Resampling count | 5 | --- | t - t0 | Dim.less sorption | [6 empty] | Resampled time | Resampled dim.less sorption | t - t0 | Dim.less sorption | [6 empty] | Resampled time | Resampled dim.less sorption | t - t0 | Dim.less sorption | [6 empty] | Resampled time | Resampled dim.less sorption | t - t0 | Dim.less sorption | [6 empty] | Resampled time | Resampled dim.less sorption | t - t0 | Dim.less sorption | [6 empty] | Resampled time | Resampled dim.less sorption | t - t0 | Dim.less sorption | [6 empty] | Resampled time | Resampled dim.less sorption | t - t0 | Dim.less sorption | [6 empty] | Resampled time | Resampled dim.less sorption | t - t0 | Dim.less sorption | [6 empty] | Resampled time | Resampled dim.less sorption | t - t0 | Dim.less sorption | [6 empty] | Resampled time | Resampled dim.less sorption
|  |  | 0 | 0 | 0.01265382 | 4.876304e-06 | 0.004899644 | 0.0006535124 | 1.196552e-06 | 1.216366 | 0 | 0
|  |  | 1 | 0.007720501 | 0.02530037 | 0.0003405044 | 0.00929326 | 0.001102378 | 0.00952841 | 0.0768397 | 43.76002 | 0.09552438
|  |  | 2 | 0.007720501 | 0.03475172 | 0.0005330491 | 0.01313457 | 0.001488504 | 0.01334552 | 0.004226647 | 175.0401 | 0.2932158
|  |  | 3 | 0.01488816 | 0.04239926 | 0.0006673643 | 0.01659426 | 0.001820117 | 0.01660158 | 0.002671192 | 393.8402 | 0.4935163
|  |  | 4 | 0.01936795 | 0.04892508 | 0.0007748693 | 0.01978056 | 0.002113216 | 0.01966679 | 0.003099039 | 700.1604 | 0.6620065
|  |  | 5 | 0.01936795 | 0.05469227 | 0.0008675982 | 0.02276399 | 0.002378903 | 0.02258994 | 0.003414485 | 1094.001 | 0.7855915
|  |  | 6 | 0.02205583 | 0.05991053 | 0.000950785 | 0.02559183 | 0.002624442 | 0.02539384 | 0.003716674 | 1575.361 | 0.8729222
|  |  | 7 | 0.02205583 | 0.0647103 | 0.001027079 | 0.02829674 | 0.002854657 | 0.02809584 | 0.004009704 | 2144.241 | 0.927375
|  |  | 8 | 0.02743158 | 0.0691781 | 0.001098027 | 0.0309019 | 0.003072843 | 0.03070998 | 0.004293474 | 2800.642 | 0.9576793
|  |  | 9 | 0.03011945 | 0.07337442 | 0.001164644 | 0.03342425 | 0.003281332 | 0.03324772 | 0.004568323 | 3544.562 | 0.9731263
|  |  | 10 | 0.03011945 | 0.07734342 | 0.001227645 | 0.0358765 | 0.003481821 | 0.03571854 | 0.004834871 | 4376.002 | 0.9818055
|  |  | 11.0000004 | 0.03370328 | 0.08111847 | 0.001287566 | 0.03826839 | 0.003675585 | 0.03813026 | 0.005093832 | 5294.963 | 0.9871685
|  |  | 12 | 0.03907903 | 0.08472547 | 0.001344819 | 0.04060756 | 0.003863604 | 0.04048944 | 0.00534591 | 6301.444 | 0.9878985
|  |  | 13 | 0.03907903 | 0.08818507 | 0.001399733 | 0.04290014 | 0.004046649 | 0.04280155 | 0.005591761 | 7395.444 | 0.9901127
|  |  | 14.0000004 | 0.0417669 | 0.09151397 | 0.001452571 | 0.0451511 | 0.004225337 | 0.04507126 | 0.005831979 | 8576.965 | 0.9911466
|  |  | 15 | 0.0417669 | 0.09472596 | 0.001503554 | 0.04736454 | 0.004400171 | 0.04730251 | 0.006067088 | 9846.006 | 0.9906311
|  |  | 16.0000002 | 0.04624669 | 0.09783255 | 0.001552864 | 0.0495439 | 0.004571566 | 0.04949868 | 0.006297552 | 11202.57 | 0.9917105
|  |  | 17 | 0.05072648 | 0.1008435 | 0.001600655 | 0.05169209 | 0.00473987 | 0.05166268 | 0.006523781 | 12646.65 | 0.9932742
|  |  | 18 | 0.05072648 | 0.1037671 | 0.001647061 | 0.0538116 | 0.004905375 | 0.05379705 | 0.006746132 | 14178.25 | 0.9932276
|  |  | 19.0000002 | 0.05431031 | 0.1066105 | 0.001692194 | 0.05590458 | 0.005068333 | 0.05590399 | 0.00696492 | 15797.37 | 0.9941702
|  |  | 20 | 0.0587901 | 0.1093801 | 0.001736155 | 0.05797289 | 0.005228957 | 0.05798543 | 0.007180423 | 17504.01 | 0.9939612
|  |  | 21 | 0.0587901 | 0.1120813 | 0.001779029 | 0.06001818 | 0.005387435 | 0.06004307 | 0.007392887 | 19298.17 | 0.9941702
|  |  | 22.0000002 | 0.06147798 | 0.1147188 | 0.001820894 | 0.06204189 | 0.005543929 | 0.06207842 | 0.00760253 | 21179.85 | 0.9945275
|  |  | 23.0000004 | 0.06147798 | 0.1172971 | 0.001861818 | 0.06404531 | 0.005698582 | 0.06409281 | 0.007809546 | 23149.05 | 0.9943415
|  |  | 24 | 0.06506181 | 0.1198199 | 0.001901862 | 0.06602958 | 0.00585152 | 0.06608745 | 0.008014109 | 25205.77 | 0.9951126
|  |  | 25.0000002 | 0.0695416 | 0.1222907 | 0.00194108 | 0.06799573 | 0.006002853 | 0.06806342 | 0.008216374 | 27350.02 | 0.9943343
|  |  | 26.0000004 | 0.0695416 | 0.1247125 | 0.001979521 | 0.0699447 | 0.006152683 | 0.07002169 | 0.008416482 | 29581.78 | 0.9950662
|  |  | 27 | 0.07222947 | 0.1270882 | 0.002017229 | 0.07187731 | 0.006301097 | 0.07196313 | 0.008614557 | 31901.06 | 0.9952972
|  |  | 28.0000002 | 0.07491735 | 0.1294203 | 0.002054246 | 0.07379434 | 0.006448175 | 0.07388854 | 0.008810715 | 34307.86 | 0.9959621
|  |  | 29.0000004 | 0.07491735 | 0.1317111 | 0.002090607 | 0.07569648 | 0.006593991 | 0.07579866 | 0.009005059 | 36802.18 | 0.9949141
|  |  | 30 | 0.07939714 | 0.1339627 | 0.002126346 | 0.07758437 | 0.006738608 | 0.07769414 | 0.009197683 | 39384.02 | 0.9968581
|  |  | 31.0000002 | 0.07939714 | 0.1361771 | 0.002161495 | 0.07945859 | 0.006882086 | 0.07957561 | 0.009388674 | 42053.38 | 0.9965801
|  |  | 32.0000004 | 0.08298097 | 0.1383561 | 0.002196081 | 0.08131968 | 0.007024479 | 0.08144362 | 0.00957811 | 44810.27 | 0.9968581
|  |  | 33 | 0.08746076 | 0.1405013 | 0.002230131 | 0.08316813 | 0.007165836 | 0.08329868 | 0.009766064 | 47654.67 | 0.9977142
|  |  | 34.0000002 | 0.08746076 | 0.1426142 | 0.002263669 | 0.08500442 | 0.007306203 | 0.08514129 | 0.009952602 | 50586.59 | 0.9976732
|  |  | 35.0000004 | 0.08925267 | 0.1446963 | 0.002296717 | 0.08682896 | 0.00744562 | 0.08697188 | 0.01013779 | 53606.03 | 0.997754
|  |  | 36 | 0.09283651 | 0.1467488 | 0.002329296 | 0.08864215 | 0.007584125 | 0.08879087 | 0.01032167 | 56712.99 | 0.9973135
|  |  | 37.0000002 | 0.09283651 | 0.148773 | 0.002361425 | 0.09044436 | 0.007721755 | 0.09059863 | 0.01050431 | 59907.47 | 0.9978696
|  |  | 42 | 0.09552438 | 0.1585068 | 0.002515927 | 0.0993021 | 0.008397807 | 0.09948099 | 0.0114004 | 63189.48 | 0.9986123
|  |  | 47.0000004 | 0.09552438 | 0.1676765 | 0.002661475 | 0.1079291 | 0.009055938 | 0.1081282 | 0.01227136 | 66559 | 0.9995459
|  |  | 52.0000002 | 0.1080678 | 0.1763701 | 0.002799465 | 0.1163521 | 0.009698482 | 0.1165681 | 0.01312075 | 70016.04 | 0.9989788
|  |  | 57 | 0.1170274 | 0.1846549 | 0.002930966 | 0.124592 | 0.01032716 | 0.124822 | 0.01395119 | 73560.6 | 0.9995459
|  |  | 62.0000004 | 0.1268829 | 0.1925836 | 0.003056816 | 0.1326651 | 0.01094326 | 0.1329068 | 0.0147647 | 77192.68 | 0.9995459
|  |  | 67.0000002 | 0.1358425 | 0.2001985 | 0.003177685 | 0.1405847 | 0.01154781 | 0.1408361 | 0.01556283 | 80912.29 | 1.00029
|  |  | 72 | 0.145698 | 0.2075342 | 0.003294122 | 0.1483617 | 0.01214162 | 0.1486212 | 0.01634683 | 84719.41 | 1.000442
|  |  | 77.0000004 | 0.1528657 | 0.2146193 | 0.003406581 | 0.1560052 | 0.01272534 | 0.1562714 | 0.01711771 | 88614.05 | 1.000442
|  |  | 82.0000002 | 0.1627212 | 0.2214778 | 0.003515445 | 0.163523 | 0.01329951 | 0.1637947 | 0.0178763 | 92596.21 | 1.000025
|  |  | 87 | 0.1689929 | 0.2281303 | 0.003621037 | 0.1709219 | 0.0138646 | 0.1711981 | 0.01862328 | 96665.89 | 1.000935
|  |  | 92.0000004 | 0.1788485 | 0.2345942 | 0.003723637 | 0.1782077 | 0.014421 | 0.1784873 | 0.01935926 | 100823.1 | 1.001172
|  |  | 97.0000002 | 0.1869121 | 0.2408847 | 0.003823484 | 0.1853855 | 0.01496905 | 0.1856677 | 0.02008473 | 105067.8 | 1.000442
|  |  | 102 | 0.1940798 | 0.2470151 | 0.003920789 | 0.1924599 | 0.01550905 | 0.192744 | 0.02080014 | 109400.1 | 0.9999337
|  |  | 107.0000004 | 0.2021434 | 0.2529969 | 0.004015737 | 0.1994348 | 0.01604126 | 0.1997201 | 0.02150586 | 113819.8 | 1.000226
|  |  | 112.0000002 | 0.2084151 | 0.2588406 | 0.004108491 | 0.206314 | 0.01656592 | 0.2066 | 0.02220224 | 118327.1 | 1.00095
|  |  | 117 | 0.2155827 | 0.2645552 | 0.004199198 | 0.2131008 | 0.01708326 | 0.2133868 | 0.02288958 | 122921.9 | 0.9996353
|  |  | 122.0000004 | 0.2236464 | 0.270149 | 0.004287985 | 0.2197981 | 0.01759345 | 0.2200837 | 0.02356816 | 127604.2 | 1.000442
|  |  | 127.0000002 | 0.2299181 | 0.2756292 | 0.004374971 | 0.2264088 | 0.0180967 | 0.2266935 | 0.02423822 | 132374.1 | 1.000986
|  |  | 132 | 0.2379817 | 0.2810026 | 0.004460261 | 0.2329353 | 0.01859315 | 0.2332188 | 0.02489998 | 137231.4 | 1.002949
|  |  | 137.0000004 | 0.2460453 | 0.2862752 | 0.00454395 | 0.23938 | 0.01908298 | 0.2396619 | 0.02555367 | 142176.3 | 1.002234
|  |  | 142.0000002 | 0.2514211 | 0.2914523 | 0.004626124 | 0.2457451 | 0.01956632 | 0.2460251 | 0.02619946 | 147208.7 | 1.000542
|  |  | 147 | 0.2576928 | 0.2965391 | 0.004706863 | 0.2520326 | 0.02004331 | 0.2523103 | 0.02683753 | 152328.6 | 1.002234
|  |  | 152.0000004 | 0.2648604 | 0.3015401 | 0.00478624 | 0.2582444 | 0.02051409 | 0.2585196 | 0.02746807 | 157536.1 | 1.001303
|  |  | 157.0000002 | 0.2702362 | 0.3064596 | 0.004864319 | 0.2643823 | 0.02097877 | 0.2646547 | 0.02809121 | 162831.1 | 1.00235
|  |  | 162 | 0.2765079 | 0.3113012 | 0.004941163 | 0.2704479 | 0.02143748 | 0.2707173 | 0.02870711 | 168213.5 | 1.001402
|  |  | 167.0000004 | 0.2818836 | 0.3160687 | 0.005016826 | 0.2764429 | 0.02189033 | 0.2767091 | 0.02931591 | 173683.5 | 1.002234
|  |  | 172.0000002 | 0.2899473 | 0.3207654 | 0.005091361 | 0.2823687 | 0.02233742 | 0.2826315 | 0.02991774 | 179241.1 | 1.003569
|  |  | 177 | 0.295323 | 0.3253942 | 0.005164815 | 0.2882268 | 0.02277886 | 0.2884859 | 0.03051272 | 184886.1 | 1.00255
|  |  | 182.0000004 | 0.3006987 | 0.3299581 | 0.005237231 | 0.2940184 | 0.02321476 | 0.2942738 | 0.03110098 | 190618.7 | 1.003807
|  |  | 187.0000002 | 0.3069705 | 0.3344597 | 0.005308651 | 0.299745 | 0.02364519 | 0.2999965 | 0.03168264 | 196438.7 | 1.002094
|  |  | 192 | 0.3132422 | 0.3389015 | 0.005379111 | 0.3054076 | 0.02407027 | 0.3056551 | 0.03225779 | 202346.4 | 1.001474
|  |  | 197.0000004 | 0.3186179 | 0.3432857 | 0.005448647 | 0.3110076 | 0.02449008 | 0.3112509 | 0.03282656 | 208341.5 | 1.002083
|  |  | 202.0000002 | 0.3239937 | 0.3476147 | 0.005517289 | 0.316546 | 0.02490471 | 0.316785 | 0.03338904 | 214424.1 | 1.001434
|  |  | 207 | 0.3293694 | 0.3518903 | 0.005585068 | 0.3220238 | 0.02531424 | 0.3222586 | 0.03394533 | 220594.3 | 1.001942
|  |  | 212.0000004 | 0.3356411 | 0.3561145 | 0.005652011 | 0.3274423 | 0.02571875 | 0.3276725 | 0.03449553 | 226852 | 1.002174
|  |  | 217.0000002 | 0.3410169 | 0.3602891 | 0.005718143 | 0.3328022 | 0.02611834 | 0.333028 | 0.03503973 | 233197.2 | 1.003743
|  |  | 222 | 0.3454966 | 0.3644157 | 0.005783486 | 0.3381047 | 0.02651307 | 0.3383258 | 0.03557802 | 239629.9 | 1.002347
|  |  | 227.0000004 | 0.3508724 | 0.3684961 | 0.005848062 | 0.3433506 | 0.02690302 | 0.3435671 | 0.03611049 | 246150.1 | 1.003005
|  |  | 232.0000002 | 0.3544562 | 0.3725315 | 0.005911891 | 0.3485409 | 0.02728827 | 0.3487526 | 0.03663722 | 252757.9 | 1.003924
|  |  | 237 | 0.3616239 | 0.3765236 | 0.00597499 | 0.3536764 | 0.02766889 | 0.3538833 | 0.0371583 | 259453.2 | 1.003495
|  |  | 242.0000004 | 0.3643118 | 0.3804736 | 0.006037376 | 0.3587579 | 0.02804496 | 0.35896 | 0.0376738 | 266236 | 1.002401
|  |  | 247.0000002 | 0.3696875 | 0.3843828 | 0.006099064 | 0.3637864 | 0.02841654 | 0.3639836 | 0.03818382 | 273106.3 | 1.00377
|  |  | 252 | 0.3759592 | 0.3882523 | 0.006160067 | 0.3687625 | 0.0287837 | 0.3689548 | 0.03868841 | 280064.2 | 1.002234
|  |  | 257.0000004 | 0.380439 | 0.3920834 | 0.006220397 | 0.3736871 | 0.02914652 | 0.3738744 | 0.03918767 | 287109.5 | 1.002585
|  |  | 262.0000002 | 0.3858148 | 0.395877 | 0.006280067 | 0.3785609 | 0.02950504 | 0.3787433 | 0.03968166 | 294242.4 | 1.003875
|  |  | 267 | 0.3885026 | 0.3996343 | 0.006339085 | 0.3833847 | 0.02985935 | 0.383562 | 0.04017046 | 301462.8 | 1.002918
|  |  | 272.0000004 | 0.3929824 | 0.4033562 | 0.006397462 | 0.3881591 | 0.0302095 | 0.3883314 | 0.04065413 | 308770.7 | 1.003664
|  |  | 277.0000002 | 0.3983582 | 0.4070436 | 0.006455206 | 0.3928848 | 0.03055556 | 0.3930522 | 0.04113274 | 316166.2 | 1.00313
|  |  | 282 | 0.402838 | 0.4106974 | 0.006512324 | 0.3975626 | 0.03089759 | 0.3977249 | 0.04160637 | 323649.1 | 1.0033
|  |  | 287.0000004 | 0.4073177 | 0.4143184 | 0.006568822 | 0.4021931 | 0.03123564 | 0.4023503 | 0.04207508 | 331219.6 | 1.002996
|  |  | 292.0000002 | 0.4135895 | 0.4179075 | 0.006624707 | 0.4067769 | 0.03156978 | 0.4069291 | 0.04253893 | 338877.6 | 1.00394
|  |  | 297 | 0.4171733 | 0.4214654 | 0.006679984 | 0.4113147 | 0.03190006 | 0.4114619 | 0.04299799 | 346623.2 | 1.002234
|  |  | 302.0000004 | 0.4216531 | 0.4249927 | 0.006734657 | 0.415807 | 0.03222654 | 0.4159492 | 0.04345232 | 354456.2 | 1.00313
|  |  | 307.0000002 | 0.4261329 | 0.4284903 | 0.006788731 | 0.4202546 | 0.03254927 | 0.4203917 | 0.04390198 | 362376.8 | 1.00313
|  |  | 312 | 0.4297167 | 0.4319587 | 0.00684221 | 0.4246579 | 0.03286832 | 0.4247901 | 0.04434704 | 370384.8 | 1.004004
|  |  | 317.0000004 | 0.4341965 | 0.4353986 | 0.006895096 | 0.4290176 | 0.03318373 | 0.4291447 | 0.04478755 | 378480.5 | 1.003991
|  |  | 322.0000002 | 0.4377803 | 0.4388106 | 0.006947392 | 0.4333342 | 0.03349555 | 0.4334564 | 0.04522357 | 386663.6 | 1.004708
|  |  | 327 | 0.4422601 | 0.4421953 | 0.006999101 | 0.4376083 | 0.03380385 | 0.4377255 | 0.04565516 | 394934.2 | 1.004749
|  |  | 332.0000004 | 0.4485318 | 0.4455532 | 0.007050224 | 0.4418404 | 0.03410866 | 0.4419527 | 0.04608237 | 403292.4 | 1.003725
|  |  | 337.0000002 | 0.4521156 | 0.4488848 | 0.007100765 | 0.4460311 | 0.03441005 | 0.4461384 | 0.04650527 | 411738.1 | 1.002395
|  |  | 342 | 0.4548035 | 0.4521907 | 0.007150723 | 0.4501808 | 0.03470805 | 0.4502833 | 0.0469239 | 420271.3 | 1.003789
|  |  | 347.0000004 | 0.4601793 | 0.4554713 | 0.0072001 | 0.4542901 | 0.03500272 | 0.4543877 | 0.04733832 | 428892 | 1.004026
|  |  | 352.0000002 | 0.4628671 | 0.4587271 | 0.007248898 | 0.4583596 | 0.03529411 | 0.4584523 | 0.04774858
|  |  | 357 | 0.4673469 | 0.4619585 | 0.007297117 | 0.4623896 | 0.03558226 | 0.4624775 | 0.04815474
|  |  | 362.0000004 | 0.4700348 | 0.465166 | 0.007344759 | 0.4663806 | 0.03586721 | 0.4664638 | 0.04855684
|  |  | 367.0000002 | 0.4745146 | 0.4683499 | 0.007391823 | 0.4703333 | 0.03614902 | 0.4704116 | 0.04895494
|  |  | 372 | 0.4789944 | 0.4715107 | 0.007438311 | 0.4742479 | 0.03642773 | 0.4743215 | 0.04934909
|  |  | 377.0000004 | 0.4825782 | 0.4746487 | 0.007484222 | 0.478125 | 0.03670338 | 0.478194 | 0.04973932
|  |  | 382.0000002 | 0.4852661 | 0.4777644 | 0.007529558 | 0.481965 | 0.03697602 | 0.4820293 | 0.05012571
|  |  | 387 | 0.4888499 | 0.4808579 | 0.007574319 | 0.4857684 | 0.03724568 | 0.4858281 | 0.05050828
|  |  | 392.0000004 | 0.4915378 | 0.4839297 | 0.007618505 | 0.4895356 | 0.03751241 | 0.4895907 | 0.05088709
|  |  | 397.0000002 | 0.4969135 | 0.4869801 | 0.007662116 | 0.4932671 | 0.03777625 | 0.4933176 | 0.05126218
|  |  | 402 | 0.5004974 | 0.4900094 | 0.007705153 | 0.4969632 | 0.03803724 | 0.4970092 | 0.0516336
|  |  | 407.0000004 | 0.5040812 | 0.4930179 | 0.007747617 | 0.5006244 | 0.03829543 | 0.500666 | 0.05200139
|  |  | 412.0000002 | 0.5067691 | 0.4960059 | 0.007789508 | 0.504251 | 0.03855084 | 0.5042882 | 0.0523656
|  |  | 417 | 0.5112489 | 0.4989737 | 0.007830826 | 0.5078436 | 0.03880352 | 0.5078764 | 0.05272627
|  |  | 422.0000004 | 0.5148327 | 0.5019215 | 0.007871571 | 0.5114024 | 0.03905351 | 0.5114309 | 0.05308344
|  |  | 427.0000002 | 0.5184165 | 0.5048496 | 0.007911746 | 0.5149279 | 0.03930084 | 0.5149521 | 0.05343715
|  |  | 432 | 0.5211044 | 0.5077582 | 0.007951349 | 0.5184205 | 0.03954555 | 0.5184404 | 0.05378746
|  |  | 437.0000004 | 0.5246882 | 0.5106476 | 0.007990382 | 0.5218805 | 0.03978767 | 0.5218961 | 0.05413439
|  |  | 442.0000002 | 0.5264802 | 0.513518 | 0.008028846 | 0.5253083 | 0.04002725 | 0.5253198 | 0.05447798
|  |  | 447 | 0.5309599 | 0.5163696 | 0.008066741 | 0.5287042 | 0.04026431 | 0.5287116 | 0.05481829
|  |  | 452.0000004 | 0.5354397 | 0.5192027 | 0.008104068 | 0.5320687 | 0.0404989 | 0.5320721 | 0.05515534
|  |  | 457.0000002 | 0.5372316 | 0.5220175 | 0.008140829 | 0.5354021 | 0.04073104 | 0.5354014 | 0.05548917
|  |  | 462 | 0.5417114 | 0.5248142 | 0.008177024 | 0.5387048 | 0.04096077 | 0.5387001 | 0.05581983
|  |  | 467.0000004 | 0.5443993 | 0.5275929 | 0.008212655 | 0.541977 | 0.04118812 | 0.5419684 | 0.05614735
|  |  | 472.0000002 | 0.5461912 | 0.5303539 | 0.008247723 | 0.5452192 | 0.04141312 | 0.5452067 | 0.05647177
|  |  | 477 | 0.5488791 | 0.5330973 | 0.008282229 | 0.5484316 | 0.04163581 | 0.5484152 | 0.05679312
|  |  | 482.0000004 | 0.551567 | 0.5358234 | 0.008316175 | 0.5516146 | 0.04185621 | 0.5515945 | 0.05711143
|  |  | 487.0000002 | 0.5569427 | 0.5385322 | 0.008349562 | 0.5547686 | 0.04207436 | 0.5547447 | 0.05742676
|  |  | 492 | 0.5578387 | 0.5412241 | 0.008382392 | 0.5578938 | 0.04229029 | 0.5578661 | 0.05773912
|  |  | 497.0000004 | 0.5614225 | 0.5438991 | 0.008414667 | 0.5609905 | 0.04250403 | 0.5609592 | 0.05804856
|  |  | 502.0000002 | 0.5650063 | 0.5465574 | 0.008446388 | 0.5640591 | 0.0427156 | 0.5640243 | 0.05835511
|  |  | 507 | 0.5685902 | 0.5491992 | 0.008477558 | 0.5670999 | 0.04292503 | 0.5670615 | 0.0586588
|  |  | 512.0000004 | 0.5694861 | 0.5518246 | 0.008508178 | 0.5701133 | 0.04313237 | 0.5700713 | 0.05895966
|  |  | 517.0000002 | 0.572174 | 0.5544338 | 0.008538251 | 0.5730993 | 0.04333762 | 0.573054 | 0.05925773
|  |  | 522 | 0.5757578 | 0.5570269 | 0.008567778 | 0.5760585 | 0.04354082 | 0.5760097 | 0.05955304
|  |  | 527.0000004 | 0.5766538 | 0.5596041 | 0.008596762 | 0.5789911 | 0.043742 | 0.5789389 | 0.05984562
|  |  | 532.0000002 | 0.5820295 | 0.5621655 | 0.008625205 | 0.5818973 | 0.04394118 | 0.5818418 | 0.06013551
|  |  | 537 | 0.5838215 | 0.5647112 | 0.00865311 | 0.5847775 | 0.04413839 | 0.5847187 | 0.06042272
|  |  | 542.0000004 | 0.5847174 | 0.5672413 | 0.008680479 | 0.5876319 | 0.04433366 | 0.5875699 | 0.0607073
|  |  | 547.0000002 | 0.5891972 | 0.5697561 | 0.008707314 | 0.5904608 | 0.04452701 | 0.5903957 | 0.06098928
|  |  | 552 | 0.592781 | 0.5722556 | 0.008733619 | 0.5932645 | 0.04471846 | 0.5931962 | 0.06126868
|  |  | 557.0000004 | 0.594573 | 0.57474 | 0.008759395 | 0.5960433 | 0.04490805 | 0.5959719 | 0.06154553
|  |  | 562.0000002 | 0.5963649 | 0.5772094 | 0.008784646 | 0.5987974 | 0.04509579 | 0.5987229 | 0.06181986
|  |  | 567 | 0.5990527 | 0.5796638 | 0.008809375 | 0.601527 | 0.04528171 | 0.6014496 | 0.0620917
|  |  | 572.0000004 | 0.6026366 | 0.5821035 | 0.008833583 | 0.6042325 | 0.04546583 | 0.6041522 | 0.06236108
|  |  | 577.0000002 | 0.6053245 | 0.5845285 | 0.008857275 | 0.6069141 | 0.04564817 | 0.6068309 | 0.06262803
|  |  | 582 | 0.6071164 | 0.5869389 | 0.008880453 | 0.6095721 | 0.04582877 | 0.609486 | 0.06289257
|  |  | 587.0000004 | 0.6098042 | 0.5893349 | 0.008903121 | 0.6122066 | 0.04600764 | 0.6121178 | 0.06315473
|  |  | 592.0000002 | 0.6124921 | 0.5917166 | 0.008925281 | 0.614818 | 0.0461848 | 0.6147264 | 0.06341453
|  |  | 597 | 0.61518 | 0.594084 | 0.008946936 | 0.6174065 | 0.04636027 | 0.6173122 | 0.06367201
|  |  | 602.0000004 | 0.6178679 | 0.5964373 | 0.00896809 | 0.6199724 | 0.04653409 | 0.6198754 | 0.06392718
|  |  | 607.0000002 | 0.6187638 | 0.5987766 | 0.008988746 | 0.6225158 | 0.04670626 | 0.6224161 | 0.06418008
|  |  | 612 | 0.6205557 | 0.6011019 | 0.009008907 | 0.625037 | 0.0468768 | 0.6249348 | 0.06443073
|  |  | 617.0000004 | 0.6250355 | 0.6034135 | 0.009028577 | 0.6275362 | 0.04704575 | 0.6274315 | 0.06467916
|  |  | 622.0000002 | 0.6268274 | 0.6057113 | 0.009047759 | 0.6300137 | 0.04721312 | 0.6299065 | 0.06492538
|  |  | 627 | 0.6295153 | 0.6079955 | 0.009066456 | 0.6324697 | 0.04737892 | 0.6323601 | 0.06516942
|  |  | 632.0000004 | 0.6313072 | 0.6102662 | 0.009084671 | 0.6349044 | 0.04754319 | 0.6347924 | 0.06541131
|  |  | 637.0000002 | 0.6330991 | 0.6125234 | 0.009102409 | 0.637318 | 0.04770593 | 0.6372037 | 0.06565108
|  |  | 642 | 0.635787 | 0.6147673 | 0.009119673 | 0.6397108 | 0.04786717 | 0.6395942 | 0.06588873
|  |  | 647.0000004 | 0.6402668 | 0.6169979 | 0.009136466 | 0.642083 | 0.04802693 | 0.6419641 | 0.06612431
|  |  | 652.0000002 | 0.6411628 | 0.6192154 | 0.009152791 | 0.6444347 | 0.04818522 | 0.6443136 | 0.06635782
|  |  | 657 | 0.6438506 | 0.6214199 | 0.009168653 | 0.6467663 | 0.04834206 | 0.6466429 | 0.06658929
|  |  | 662.0000004 | 0.6456426 | 0.6236113 | 0.009184055 | 0.6490778 | 0.04849748 | 0.6489523 | 0.06681875
|  |  | 667.0000002 | 0.6465385 | 0.6257898 | 0.009199 | 0.6513695 | 0.04865148 | 0.651242 | 0.06704622
|  |  | 672 | 0.6492264 | 0.6279556 | 0.009213493 | 0.6536416 | 0.04880408 | 0.6535121 | 0.06727171
|  |  | 677.0000004 | 0.6519143 | 0.6301086 | 0.009227536 | 0.6558944 | 0.04895531 | 0.6557628 | 0.06749525
|  |  | 682.0000002 | 0.6546021 | 0.6322489 | 0.009241134 | 0.6581279 | 0.04910518 | 0.6579944 | 0.06771686
|  |  | 687 | 0.6563941 | 0.6343767 | 0.00925429 | 0.6603425 | 0.0492537 | 0.660207 | 0.06793657
|  |  | 692.0000004 | 0.6563941 | 0.636492 | 0.009267007 | 0.6625382 | 0.0494009 | 0.6624008 | 0.06815438
|  |  | 697.0000002 | 0.6608738 | 0.638595 | 0.00927929 | 0.6647153 | 0.04954678 | 0.6645761 | 0.06837032
|  |  | 702 | 0.6626658 | 0.6406856 | 0.009291143 | 0.666874 | 0.04969137 | 0.666733 | 0.06858442
|  |  | 707.0000004 | 0.6644577 | 0.6427639 | 0.009302568 | 0.6690144 | 0.04983468 | 0.6688716 | 0.06879669
|  |  | 712.0000002 | 0.6653536 | 0.6448301 | 0.00931357 | 0.6711368 | 0.04997673 | 0.6709923 | 0.06900715
|  |  | 717 | 0.6689375 | 0.6468843 | 0.009324152 | 0.6732413 | 0.05011752 | 0.6730951 | 0.06921581
|  |  | 722.0000004 | 0.6698334 | 0.6489264 | 0.009334318 | 0.6753281 | 0.05025708 | 0.6751802 | 0.06942271
|  |  | 727.0000002 | 0.6725213 | 0.6509566 | 0.009344072 | 0.6773973 | 0.05039542 | 0.6772479 | 0.06962786
|  |  | 732 | 0.6716253 | 0.6529749 | 0.009353418 | 0.6794493 | 0.05053255 | 0.6792983 | 0.06983127
|  |  | 737.0000004 | 0.6743132 | 0.6549814 | 0.009362358 | 0.681484 | 0.05066849 | 0.6813315 | 0.07003296
|  |  | 742.0000002 | 0.677897 | 0.6569763 | 0.009370898 | 0.6835018 | 0.05080326 | 0.6833478 | 0.07023296
|  |  | 747 | 0.679689 | 0.6589595 | 0.00937904 | 0.6855027 | 0.05093686 | 0.6853472 | 0.07043128
|  |  | 752.0000004 | 0.6814809 | 0.6609311 | 0.009386788 | 0.687487 | 0.05106931 | 0.6873301 | 0.07062794
|  |  | 757.0000002 | 0.6832728 | 0.6628913 | 0.009394147 | 0.6894548 | 0.05120063 | 0.6892965 | 0.07082295
|  |  | 762 | 0.6859607 | 0.66484 | 0.009401119 | 0.6914062 | 0.05133082 | 0.6912466 | 0.07101634
|  |  | 767.0000004 | 0.6868566 | 0.6667774 | 0.009407708 | 0.6933415 | 0.05145991 | 0.6931805 | 0.07120811
|  |  | 772.0000002 | 0.6886485 | 0.6687035 | 0.009413919 | 0.6952607 | 0.0515879 | 0.6950985 | 0.0713983
|  |  | 777 | 0.6904405 | 0.6706183 | 0.009419755 | 0.6971642 | 0.0517148 | 0.6970007 | 0.0715869
|  |  | 782.0000004 | 0.6931283 | 0.6725221 | 0.009425219 | 0.6990519 | 0.05184063 | 0.6988872 | 0.07177395
|  |  | 787.0000002 | 0.6949202 | 0.6744147 | 0.009430314 | 0.7009241 | 0.0519654 | 0.7007582 | 0.07195945
|  |  | 792 | 0.6967122 | 0.6762964 | 0.009435046 | 0.7027808 | 0.05208913 | 0.7026139 | 0.07214342
|  |  | 797.0000004 | 0.6985041 | 0.6781671 | 0.009439417 | 0.7046224 | 0.05221182 | 0.7044543 | 0.07232588
|  |  | 802.0000002 | 0.700296 | 0.6800269 | 0.009443431 | 0.7064489 | 0.05233349 | 0.7062797 | 0.07250685
|  |  | 807 | 0.701192 | 0.6818759 | 0.009447092 | 0.7082604 | 0.05245414 | 0.7080902 | 0.07268633
|  |  | 812.0000004 | 0.7047758 | 0.6837142 | 0.009450402 | 0.7100571 | 0.0525738 | 0.709886 | 0.07286434
|  |  | 817.0000002 | 0.7065677 | 0.6855418 | 0.009453367 | 0.7118392 | 0.05269247 | 0.7116671 | 0.07304091
|  |  | 822 | 0.7083596 | 0.6873588 | 0.009455988 | 0.7136068 | 0.05281016 | 0.7134337 | 0.07321604
|  |  | 827.0000004 | 0.7083596 | 0.6891652 | 0.009458271 | 0.7153601 | 0.05292688 | 0.7151861 | 0.07338974
|  |  | 832.0000002 | 0.7101515 | 0.6909611 | 0.009460218 | 0.7170991 | 0.05304265 | 0.7169242 | 0.07356205
|  |  | 837 | 0.7128394 | 0.6927466 | 0.009461832 | 0.718824 | 0.05315747 | 0.7186483 | 0.07373295
|  |  | 842.0000004 | 0.7146313 | 0.6945218 | 0.009463118 | 0.720535 | 0.05327136 | 0.7203585 | 0.07390248
|  |  | 847.0000002 | 0.7164232 | 0.6962866 | 0.009464079 | 0.7222322 | 0.05338432 | 0.7220549 | 0.07407065
|  |  | 852 | 0.7173192 | 0.6980412 | 0.009464718 | 0.7239157 | 0.05349637 | 0.7237376 | 0.07423746
|  |  | 857.0000004 | 0.7200071 | 0.6997856 | 0.009465039 | 0.7255856 | 0.05360752 | 0.7254068 | 0.07440294
|  |  | 862.0000002 | 0.720903 | 0.7015199 | 0.009465045 | 0.7272422 | 0.05371777 | 0.7270627 | 0.07456709
|  |  | 867 | 0.721799 | 0.7032441 | 0.00946474 | 0.7288854 | 0.05382714 | 0.7287053 | 0.07472994
|  |  | 872.0000004 | 0.7235909 | 0.7049583 | 0.009464126 | 0.7305155 | 0.05393563 | 0.7303347 | 0.07489148
|  |  | 877.0000002 | 0.7262788 | 0.7066626 | 0.009463208 | 0.7321326 | 0.05404326 | 0.7319512 | 0.07505174
|  |  | 882 | 0.7271747 | 0.708357 | 0.009461989 | 0.7337368 | 0.05415004 | 0.7335548 | 0.07521074
|  |  | 887.0000004 | 0.7289666 | 0.7100415 | 0.009460471 | 0.7353282 | 0.05425597 | 0.7351456 | 0.07536847
|  |  | 892.0000002 | 0.7316545 | 0.7117163 | 0.009458659 | 0.7369069 | 0.05436106 | 0.7367239 | 0.07552496
|  |  | 897 | 0.7316545 | 0.7133814 | 0.009456555 | 0.7384731 | 0.05446532 | 0.7382896 | 0.07568021
|  |  | 902.0000004 | 0.7334464 | 0.7150369 | 0.009454163 | 0.7400269 | 0.05456877 | 0.7398429 | 0.07583425
|  |  | 907.0000002 | 0.7352384 | 0.7166827 | 0.009451486 | 0.7415684 | 0.0546714 | 0.7413839 | 0.07598707
|  |  | 912 | 0.7379262 | 0.718319 | 0.009448528 | 0.7430977 | 0.05477324 | 0.7429128 | 0.0761387
|  |  | 917.0000004 | 0.7397181 | 0.7199458 | 0.009445291 | 0.744615 | 0.05487428 | 0.7444297 | 0.07628914
|  |  | 922.0000002 | 0.7397181 | 0.7215632 | 0.009441778 | 0.7461203 | 0.05497454 | 0.7459347 | 0.07643841
|  |  | 927 | 0.7415101 | 0.7231713 | 0.009437994 | 0.7476138 | 0.05507402 | 0.7474278 | 0.07658652
|  |  | 932.0000004 | 0.742406 | 0.72477 | 0.00943394 | 0.7490956 | 0.05517274 | 0.7489092 | 0.07673348
|  |  | 937.0000002 | 0.7450939 | 0.7263594 | 0.009429621 | 0.7505657 | 0.05527069 | 0.7503791 | 0.0768793
|  |  | 942 | 0.7450939 | 0.7279396 | 0.009425039 | 0.7520244 | 0.05536789 | 0.7518375 | 0.07702399
|  |  | 947.0000004 | 0.7468858 | 0.7295107 | 0.009420197 | 0.7534716 | 0.05546435 | 0.7532845 | 0.07716757
|  |  | 952.0000002 | 0.7477818 | 0.7310727 | 0.009415098 | 0.7549076 | 0.05556008 | 0.7547203 | 0.07731004
|  |  | 957 | 0.7495737 | 0.7326256 | 0.009409746 | 0.7563324 | 0.05565507 | 0.7561449 | 0.07745142
|  |  | 962.0000004 | 0.7513656 | 0.7341695 | 0.009404143 | 0.7577462 | 0.05574935 | 0.7575585 | 0.07759171
|  |  | 967.0000002 | 0.7531575 | 0.7357045 | 0.009398292 | 0.7591489 | 0.05584291 | 0.7589611 | 0.07773093
|  |  | 972 | 0.7531575 | 0.7372306 | 0.009392196 | 0.7605408 | 0.05593576 | 0.7603529 | 0.07786908
|  |  | 977.0000004 | 0.7549494 | 0.7387479 | 0.009385859 | 0.761922 | 0.05602792 | 0.7617339 | 0.07800619
|  |  | 982.0000002 | 0.7567413 | 0.7402563 | 0.009379283 | 0.7632925 | 0.05611939 | 0.7631043 | 0.07814225
|  |  | 987 | 0.7576373 | 0.7417561 | 0.009372471 | 0.7646524 | 0.05621017 | 0.7644642 | 0.07827728
|  |  | 992.0000004 | 0.7594292 | 0.7432471 | 0.009365426 | 0.7660019 | 0.05630027 | 0.7658136 | 0.07841128
|  |  | 997.0000002 | 0.7603252 | 0.7447295 | 0.009358151 | 0.767341 | 0.05638971 | 0.7671527 | 0.07854428
|  |  | 1002 | 0.7621171 | 0.7462034 | 0.009350648 | 0.7686699 | 0.05647848 | 0.7684816 | 0.07867627
|  |  | 1007 | 0.763909 | 0.7476687 | 0.009342921 | 0.7699886 | 0.05656659 | 0.7698003 | 0.07880727
|  |  | 1012 | 0.764805 | 0.7491255 | 0.009334972 | 0.7712972 | 0.05665405 | 0.771109 | 0.07893728
|  |  | 1017 | 0.7657009 | 0.7505739 | 0.009326804 | 0.7725958 | 0.05674087 | 0.7724077 | 0.07906632
|  |  | 1022 | 0.7683888 | 0.7520139 | 0.00931842 | 0.7738846 | 0.05682706 | 0.7736965 | 0.0791944
|  |  | 1027 | 0.7683888 | 0.7534455 | 0.009309822 | 0.7751635 | 0.05691261 | 0.7749756 | 0.07932152
|  |  | 1032 | 0.7701807 | 0.7548689 | 0.009301013 | 0.7764328 | 0.05699754 | 0.776245 | 0.07944769
|  |  | 1037 | 0.7701807 | 0.756284 | 0.009291996 | 0.7776924 | 0.05708185 | 0.7775047 | 0.07957293
|  |  | 1042 | 0.7719726 | 0.757691 | 0.009282774 | 0.7789425 | 0.05716554 | 0.778755 | 0.07969724
|  |  | 1047 | 0.7737645 | 0.7590897 | 0.009273349 | 0.7801832 | 0.05724864 | 0.7799959 | 0.07982063
|  |  | 1052 | 0.7746605 | 0.7604804 | 0.009263723 | 0.7814145 | 0.05733113 | 0.7812274 | 0.07994311
|  |  | 1057 | 0.7773484 | 0.7618631 | 0.0092539 | 0.7826366 | 0.05741302 | 0.7824497 | 0.08006468
|  |  | 1062 | 0.7773484 | 0.7632377 | 0.009243881 | 0.7838495 | 0.05749433 | 0.7836628 | 0.08018536
|  |  | 1067 | 0.7782443 | 0.7646044 | 0.009233671 | 0.7850533 | 0.05757506 | 0.7848669 | 0.08030516
|  |  | 1072 | 0.7791403 | 0.7659632 | 0.00922327 | 0.7862481 | 0.05765521 | 0.786062 | 0.08042408
|  |  | 1077 | 0.7809322 | 0.7673141 | 0.009212681 | 0.787434 | 0.05773479 | 0.7872481 | 0.08054213
|  |  | 1082 | 0.7827241 | 0.7686572 | 0.009201908 | 0.788611 | 0.0578138 | 0.7884255 | 0.08065933
|  |  | 1087 | 0.7836201 | 0.7699925 | 0.009190951 | 0.7897793 | 0.05789226 | 0.789594 | 0.08077566
|  |  | 1092 | 0.784516 | 0.7713201 | 0.009179815 | 0.7909389 | 0.05797016 | 0.790754 | 0.08089116
|  |  | 1097 | 0.7872039 | 0.77264 | 0.009168501 | 0.7920899 | 0.0580475 | 0.7919053 | 0.08100582
|  |  | 1102 | 0.7889958 | 0.7739522 | 0.009157012 | 0.7932323 | 0.05812431 | 0.7930482 | 0.08111965
|  |  | 1107 | 0.7880999 | 0.7752569 | 0.00914535 | 0.7943663 | 0.05820058 | 0.7941826 | 0.08123266
|  |  | 1112 | 0.7889958 | 0.776554 | 0.009133517 | 0.795492 | 0.05827631 | 0.7953086 | 0.08134485
|  |  | 1117 | 0.7907877 | 0.7778436 | 0.009121516 | 0.7966094 | 0.05835151 | 0.7964264 | 0.08145624
|  |  | 1122 | 0.7907877 | 0.7791258 | 0.00910935 | 0.7977185 | 0.05842619 | 0.797536 | 0.08156683
|  |  | 1127 | 0.7916837 | 0.7804005 | 0.009097019 | 0.7988195 | 0.05850035 | 0.7986374 | 0.08167663
|  |  | 1132 | 0.7943716 | 0.7816679 | 0.009084527 | 0.7999124 | 0.058574 | 0.7997308 | 0.08178565
|  |  | 1137 | 0.7961635 | 0.7829279 | 0.009071877 | 0.8009974 | 0.05864714 | 0.8008162 | 0.08189389
|  |  | 1142 | 0.7961635 | 0.7841806 | 0.009059069 | 0.8020744 | 0.05871978 | 0.8018938 | 0.08200136
|  |  | 1147 | 0.7988514 | 0.7854261 | 0.009046107 | 0.8031436 | 0.05879191 | 0.8029634 | 0.08210807
|  |  | 1152 | 0.7997473 | 0.7866643 | 0.009032992 | 0.804205 | 0.05886355 | 0.8040254 | 0.08221403
|  |  | 1157 | 0.7997473 | 0.7878954 | 0.009019728 | 0.8052587 | 0.0589347 | 0.8050796 | 0.08231923
|  |  | 1162 | 0.8006433 | 0.7891194 | 0.009006315 | 0.8063047 | 0.05900537 | 0.8061262 | 0.0824237
|  |  | 1167 | 0.8015392 | 0.7903363 | 0.008992756 | 0.8073432 | 0.05907555 | 0.8071652 | 0.08252743
|  |  | 1172 | 0.8024352 | 0.7915461 | 0.008979054 | 0.8083742 | 0.05914526 | 0.8081968 | 0.08263043
|  |  | 1177 | 0.8051231 | 0.792749 | 0.008965209 | 0.8093977 | 0.05921449 | 0.8092209 | 0.08273271
|  |  | 1182 | 0.806019 | 0.7939449 | 0.008951226 | 0.8104139 | 0.05928326 | 0.8102377 | 0.08283428
|  |  | 1187 | 0.806019 | 0.7951338 | 0.008937104 | 0.8114228 | 0.05935156 | 0.8112472 | 0.08293514
|  |  | 1192 | 0.8078109 | 0.7963159 | 0.008922848 | 0.8124244 | 0.05941941 | 0.8122494 | 0.0830353
|  |  | 1197 | 0.8087069 | 0.7974912 | 0.008908458 | 0.8134189 | 0.0594868 | 0.8132445 | 0.08313476
|  |  | 1202 | 0.8096029 | 0.7986596 | 0.008893936 | 0.8144063 | 0.05955374 | 0.8142325 | 0.08323353
|  |  | 1207 | 0.8104988 | 0.7998213 | 0.008879285 | 0.8153866 | 0.05962023 | 0.8152135 | 0.08333162
|  |  | 1212 | 0.8122907 | 0.8009763 | 0.008864507 | 0.8163599 | 0.05968628 | 0.8161875 | 0.08342903
|  |  | 1217 | 0.8131867 | 0.8021245 | 0.008849603 | 0.8173264 | 0.05975189 | 0.8171546 | 0.08352578
|  |  | 1222 | 0.8149786 | 0.8032662 | 0.008834575 | 0.8182859 | 0.05981706 | 0.8181149 | 0.08362186
|  |  | 1227 | 0.8158746 | 0.8044012 | 0.008819426 | 0.8192387 | 0.0598818 | 0.8190684 | 0.08371727
|  |  | 1232 | 0.8158746 | 0.8055297 | 0.008804157 | 0.8201848 | 0.05994612 | 0.8200151 | 0.08381204
|  |  | 1237 | 0.8176665 | 0.8066516 | 0.008788771 | 0.8211241 | 0.06001001 | 0.8209552 | 0.08390616
|  |  | 1242 | 0.8176665 | 0.807767 | 0.008773268 | 0.8220569 | 0.06007349 | 0.8218887 | 0.08399964
|  |  | 1247 | 0.8185624 | 0.808876 | 0.008757651 | 0.8229831 | 0.06013654 | 0.8228156 | 0.08409248
|  |  | 1252 | 0.8203544 | 0.8099786 | 0.008741922 | 0.8239028 | 0.06019919 | 0.8237361 | 0.0841847
|  |  | 1257 | 0.8212503 | 0.8110748 | 0.008726083 | 0.824816 | 0.06026143 | 0.8246501 | 0.08427629
|  |  | 1262 | 0.8221463 | 0.8121646 | 0.008710135 | 0.8257229 | 0.06032326 | 0.8255577 | 0.08436726
|  |  | 1267 | 0.8239382 | 0.8132481 | 0.00869408 | 0.8266234 | 0.06038469 | 0.8264591 | 0.08445761
|  |  | 1272 | 0.8248341 | 0.8143254 | 0.00867792 | 0.8275177 | 0.06044572 | 0.8273541 | 0.08454736
|  |  | 1277 | 0.8248341 | 0.8153964 | 0.008661656 | 0.8284058 | 0.06050636 | 0.828243 | 0.08463651
|  |  | 1282 | 0.8248341 | 0.8164613 | 0.008645291 | 0.8292876 | 0.06056661 | 0.8291257 | 0.08472506
|  |  | 1287 | 0.8257301 | 0.8175199 | 0.008628826 | 0.8301634 | 0.06062647 | 0.8300023 | 0.08481302
|  |  | 1292 | 0.8266261 | 0.8185725 | 0.008612263 | 0.8310331 | 0.06068595 | 0.8308728 | 0.08490039
|  |  | 1297 | 0.8293139 | 0.819619 | 0.008595603 | 0.8318969 | 0.06074504 | 0.8317374 | 0.08498718
|  |  | 1302 | 0.8293139 | 0.8206594 | 0.008578848 | 0.8327546 | 0.06080376 | 0.832596 | 0.0850734
|  |  | 1307 | 0.8311059 | 0.8216937 | 0.008562001 | 0.8336065 | 0.06086211 | 0.8334487 | 0.08515904
|  |  | 1312 | 0.8302099 | 0.8227221 | 0.008545061 | 0.8344525 | 0.06092008 | 0.8342956 | 0.08524412
|  |  | 1317 | 0.8320018 | 0.8237446 | 0.008528032 | 0.8352928 | 0.06097769 | 0.8351367 | 0.08532863
|  |  | 1322 | 0.8337937 | 0.8247611 | 0.008510914 | 0.8361273 | 0.06103493 | 0.8359721 | 0.08541259
|  |  | 1327 | 0.8346897 | 0.8257718 | 0.00849371 | 0.8369561 | 0.06109181 | 0.8368017 | 0.085496
|  |  | 1332 | 0.8355856 | 0.8267766 | 0.00847642 | 0.8377792 | 0.06114833 | 0.8376258 | 0.08557886
|  |  | 1337 | 0.8346897 | 0.8277756 | 0.008459047 | 0.8385968 | 0.06120449 | 0.8384442 | 0.08566118
|  |  | 1342 | 0.8382735 | 0.8287688 | 0.008441592 | 0.8394088 | 0.0612603 | 0.8392571 | 0.08574296
|  |  | 1347 | 0.8382735 | 0.8297562 | 0.008424056 | 0.8402153 | 0.06131577 | 0.8400645 | 0.08582421
|  |  | 1352 | 0.8382735 | 0.830738 | 0.008406442 | 0.8410163 | 0.06137088 | 0.8408665 | 0.08590492
|  |  | 1357 | 0.8391695 | 0.831714 | 0.008388749 | 0.841812 | 0.06142566 | 0.8416631 | 0.08598512
|  |  | 1362 | 0.8409614 | 0.8326844 | 0.008370981 | 0.8426022 | 0.06148009 | 0.8424543 | 0.0860648
|  |  | 1367 | 0.8418573 | 0.8336492 | 0.008353138 | 0.8433872 | 0.06153419 | 0.8432402 | 0.08614396
|  |  | 1372 | 0.8418573 | 0.8346085 | 0.008335222 | 0.8441669 | 0.06158795 | 0.8440209 | 0.08622261
|  |  | 1377 | 0.8436493 | 0.8355621 | 0.008317235 | 0.8449414 | 0.06164137 | 0.8447963 | 0.08630075
|  |  | 1382 | 0.8445452 | 0.8365103 | 0.008299177 | 0.8457107 | 0.06169447 | 0.8455665 | 0.0863784
|  |  | 1387 | 0.8454412 | 0.837453 | 0.00828105 | 0.8464749 | 0.06174724 | 0.8463317 | 0.08645554
|  |  | 1392 | 0.8454412 | 0.8383902 | 0.008262856 | 0.847234 | 0.06179969 | 0.8470917 | 0.0865322
|  |  | 1397 | 0.8472331 | 0.839322 | 0.008244596 | 0.847988 | 0.06185182 | 0.8478467 | 0.08660836
|  |  | 1402 | 0.8472331 | 0.8402484 | 0.008226272 | 0.848737 | 0.06190363 | 0.8485967 | 0.08668404
|  |  | 1407 | 0.8472331 | 0.8411694 | 0.008207884 | 0.8494811 | 0.06195512 | 0.8493418 | 0.08675924
|  |  | 1412 | 0.849921 | 0.8420851 | 0.008189434 | 0.8502203 | 0.0620063 | 0.850082 | 0.08683396
|  |  | 1417 | 0.8508169 | 0.8429955 | 0.008170923 | 0.8509545 | 0.06205717 | 0.8508172 | 0.0869082
|  |  | 1422 | 0.849921 | 0.8439006 | 0.008152354 | 0.851684 | 0.06210772 | 0.8515477 | 0.08698198
|  |  | 1427 | 0.8508169 | 0.8448006 | 0.008133726 | 0.8524087 | 0.06215798 | 0.8522733 | 0.0870553
|  |  | 1432 | 0.8526088 | 0.8456952 | 0.008115042 | 0.8531286 | 0.06220793 | 0.8529942 | 0.08712815
|  |  | 1437 | 0.8517129 | 0.8465848 | 0.008096302 | 0.8538437 | 0.06225758 | 0.8537104 | 0.08720055
|  |  | 1442 | 0.8535048 | 0.8474691 | 0.008077508 | 0.8545543 | 0.06230693 | 0.854422 | 0.08727249
|  |  | 1447 | 0.8544008 | 0.8483484 | 0.008058661 | 0.8552601 | 0.06235598 | 0.8551289 | 0.08734399
|  |  | 1452 | 0.8552967 | 0.8492226 | 0.008039763 | 0.8559614 | 0.06240475 | 0.8558312 | 0.08741504
|  |  | 1457 | 0.8552967 | 0.8500917 | 0.008020814 | 0.8566582 | 0.06245322 | 0.8565289 | 0.08748564
|  |  | 1462 | 0.8570886 | 0.8509558 | 0.008001816 | 0.8573504 | 0.0625014 | 0.8572222 | 0.08755581
|  |  | 1467 | 0.8588805 | 0.8518148 | 0.00798277 | 0.8580381 | 0.06254929 | 0.8579109 | 0.08762554
|  |  | 1472 | 0.8588805 | 0.852669 | 0.007963677 | 0.8587214 | 0.0625969 | 0.8585953 | 0.08769485
|  |  | 1477 | 0.8579846 | 0.8535181 | 0.007944539 | 0.8594003 | 0.06264423 | 0.8592752 | 0.08776372
|  |  | 1482 | 0.8606725 | 0.8543624 | 0.007925356 | 0.8600748 | 0.06269128 | 0.8599508 | 0.08783217
|  |  | 1487 | 0.8606725 | 0.8552017 | 0.00790613 | 0.860745 | 0.06273805 | 0.860622 | 0.0879002
|  |  | 1492 | 0.8606725 | 0.8560363 | 0.007886862 | 0.8614109 | 0.06278455 | 0.861289 | 0.08796781
|  |  | 1497 | 0.8624644 | 0.8568659 | 0.007867553 | 0.8620725 | 0.06283077 | 0.8619516 | 0.08803501
|  |  | 1502 | 0.8624644 | 0.8576908 | 0.007848204 | 0.8627299 | 0.06287672 | 0.8626101 | 0.0881018
|  |  | 1507 | 0.8642563 | 0.8585109 | 0.007828816 | 0.8633831 | 0.0629224 | 0.8632644 | 0.08816818
|  |  | 1512 | 0.8651523 | 0.8593263 | 0.00780939 | 0.8640322 | 0.06296782 | 0.8639145 | 0.08823416
|  |  | 1517 | 0.8633603 | 0.860137 | 0.007789928 | 0.8646771 | 0.06301297 | 0.8645605 | 0.08829974
|  |  | 1522 | 0.8651523 | 0.8609429 | 0.007770431 | 0.865318 | 0.06305786 | 0.8652024 | 0.08836492
|  |  | 1527 | 0.8669442 | 0.8617442 | 0.007750899 | 0.8659548 | 0.06310248 | 0.8658403 | 0.08842971
|  |  | 1532 | 0.8669442 | 0.8625409 | 0.007731333 | 0.8665876 | 0.06314685 | 0.8664742 | 0.08849411
|  |  | 1537 | 0.8687361 | 0.8633329 | 0.007711736 | 0.8672164 | 0.06319097 | 0.8671041 | 0.08855812
|  |  | 1542 | 0.8678401 | 0.8641204 | 0.007692107 | 0.8678412 | 0.06323482 | 0.86773 | 0.08862174
|  |  | 1547 | 0.8687361 | 0.8649033 | 0.007672447 | 0.8684621 | 0.06327843 | 0.868352 | 0.08868498
|  |  | 1552 | 0.871424 | 0.8656817 | 0.007652759 | 0.8690792 | 0.06332179 | 0.8689701 | 0.08874785
|  |  | 1557 | 0.870528 | 0.8664556 | 0.007633042 | 0.8696924 | 0.06336489 | 0.8695844 | 0.08881034
|  |  | 1562 | 0.870528 | 0.867225 | 0.007613298 | 0.8703017 | 0.06340775 | 0.8701948 | 0.08887246
|  |  | 1567 | 0.8723199 | 0.8679899 | 0.007593527 | 0.8709073 | 0.06345037 | 0.8708015 | 0.08893421
|  |  | 1572 | 0.8723199 | 0.8687504 | 0.007573731 | 0.8715091 | 0.06349274 | 0.8714044 | 0.08899559
|  |  | 1577 | 0.8732159 | 0.8695066 | 0.007553911 | 0.8721071 | 0.06353487 | 0.8720035 | 0.08905661
|  |  | 1582 | 0.8732159 | 0.8702583 | 0.007534067 | 0.8727015 | 0.06357676 | 0.872599 | 0.08911727
|  |  | 1587 | 0.8750078 | 0.8710057 | 0.007514201 | 0.8732922 | 0.06361841 | 0.8731908 | 0.08917757
|  |  | 1592 | 0.8741118 | 0.8717488 | 0.007494314 | 0.8738792 | 0.06365983 | 0.8737789 | 0.08923752
|  |  | 1597 | 0.8759037 | 0.8724875 | 0.007474405 | 0.8744627 | 0.06370102 | 0.8743634 | 0.08929711
|  |  | 1602 | 0.8759037 | 0.873222 | 0.007454477 | 0.8750425 | 0.06374197 | 0.8749444 | 0.08935636
|  |  | 1607 | 0.8767997 | 0.8739523 | 0.00743453 | 0.8756188 | 0.06378269 | 0.8755218 | 0.08941526
|  |  | 1612 | 0.8776957 | 0.8746783 | 0.007414565 | 0.8761916 | 0.06382318 | 0.8760957 | 0.08947382
|  |  | 1617 | 0.8794876 | 0.8754001 | 0.007394583 | 0.8767608 | 0.06386345 | 0.876666 | 0.08953203
|  |  | 1622 | 0.8785916 | 0.8761178 | 0.007374585 | 0.8773266 | 0.06390349 | 0.8772329 | 0.08958991
|  |  | 1627 | 0.8803835 | 0.8768313 | 0.007354571 | 0.877889 | 0.06394331 | 0.8777964 | 0.08964745
|  |  | 1632 | 0.8794876 | 0.8775406 | 0.007334543 | 0.878448 | 0.0639829 | 0.8783565 | 0.08970466
|  |  | 1637 | 0.8821755 | 0.8782459 | 0.007314502 | 0.8790035 | 0.06402228 | 0.8789131 | 0.08976154
|  |  | 1642 | 0.8821755 | 0.8789471 | 0.007294447 | 0.8795557 | 0.06406144 | 0.8794664 | 0.08981809
|  |  | 1647 | 0.8821755 | 0.8796442 | 0.007274381 | 0.8801046 | 0.06410038 | 0.8800164 | 0.08987431
|  |  | 1652 | 0.8830714 | 0.8803373 | 0.007254303 | 0.8806501 | 0.0641391 | 0.8805631 | 0.08993021
|  |  | 1657 | 0.8830714 | 0.8810264 | 0.007234215 | 0.8811924 | 0.06417761 | 0.8811065 | 0.0899858
|  |  | 1662 | 0.8848633 | 0.8817115 | 0.007214117 | 0.8817315 | 0.06421591 | 0.8816466 | 0.09004106
|  |  | 1667 | 0.8848633 | 0.8823926 | 0.00719401 | 0.8822673 | 0.064254 | 0.8821835 | 0.09009601
|  |  | 1672 | 0.8857593 | 0.8830698 | 0.007173896 | 0.8827998 | 0.06429188 | 0.8827172 | 0.09015065
|  |  | 1677 | 0.8857593 | 0.883743 | 0.007153774 | 0.8833293 | 0.06432955 | 0.8832477 | 0.09020498
|  |  | 1682 | 0.8875512 | 0.8844124 | 0.007133646 | 0.8838555 | 0.06436702 | 0.8837751 | 0.09025899
|  |  | 1687 | 0.8875512 | 0.8850779 | 0.007113512 | 0.8843787 | 0.06440428 | 0.8842994 | 0.09031271
|  |  | 1692 | 0.8875512 | 0.8857396 | 0.007093373 | 0.8848987 | 0.06444134 | 0.8848205 | 0.09036612
|  |  | 1697 | 0.8884472 | 0.8863974 | 0.007073229 | 0.8854157 | 0.06447819 | 0.8853386 | 0.09041923
|  |  | 1702 | 0.8884472 | 0.8870514 | 0.007053083 | 0.8859296 | 0.06451485 | 0.8858536 | 0.09047204
|  |  | 1707 | 0.8893431 | 0.8877016 | 0.007032933 | 0.8864404 | 0.06455131 | 0.8863656 | 0.09052455
|  |  | 1712 | 0.8902391 | 0.8883481 | 0.007012781 | 0.8869483 | 0.06458757 | 0.8868745 | 0.09057677
|  |  | 1717 | 0.8902391 | 0.8889908 | 0.006992628 | 0.8874532 | 0.06462364 | 0.8873805 | 0.0906287
|  |  | 1722 | 0.8902391 | 0.8896298 | 0.006972474 | 0.8879551 | 0.06465951 | 0.8878836 | 0.09068033
|  |  | 1727 | 0.892031 | 0.8902651 | 0.00695232 | 0.8884541 | 0.06469519 | 0.8883837 | 0.09073168
|  |  | 1732 | 0.891135 | 0.8908968 | 0.006932167 | 0.8889502 | 0.06473067 | 0.8888808 | 0.09078275
|  |  | 1737 | 0.892927 | 0.8915248 | 0.006912015 | 0.8894434 | 0.06476597 | 0.8893751 | 0.09083353
|  |  | 1742 | 0.892927 | 0.8921491 | 0.006891865 | 0.8899337 | 0.06480108 | 0.8898665 | 0.09088403
|  |  | 1747 | 0.892927 | 0.8927698 | 0.006871718 | 0.8904211 | 0.064836 | 0.8903551 | 0.09093425
|  |  | 1752 | 0.8947189 | 0.893387 | 0.006851574 | 0.8909058 | 0.06487074 | 0.8908409 | 0.0909842
|  |  | 1757 | 0.8956148 | 0.8940006 | 0.006831434 | 0.8913876 | 0.06490529 | 0.8913238 | 0.09103387
|  |  | 1762 | 0.8947189 | 0.8946106 | 0.006811298 | 0.8918667 | 0.06493965 | 0.891804 | 0.09108327
|  |  | 1767 | 0.8947189 | 0.8952171 | 0.006791168 | 0.892343 | 0.06497384 | 0.8922814 | 0.0911324
|  |  | 1772 | 0.8956148 | 0.89582 | 0.006771043 | 0.8928165 | 0.06500784 | 0.892756 | 0.09118125
|  |  | 1777 | 0.8983027 | 0.8964195 | 0.006750925 | 0.8932874 | 0.06504167 | 0.893228 | 0.09122985
|  |  | 1782 | 0.8974067 | 0.8970156 | 0.006730814 | 0.8937555 | 0.06507531 | 0.8936972 | 0.09127817
|  |  | 1787 | 0.8974067 | 0.8976081 | 0.00671071 | 0.894221 | 0.06510878 | 0.8941638 | 0.09132624
|  |  | 1792 | 0.8983027 | 0.8981973 | 0.006690615 | 0.8946838 | 0.06514208 | 0.8946277 | 0.09137404
|  |  | 1797 | 0.9000946 | 0.898783 | 0.006670529 | 0.895144 | 0.0651752 | 0.8950889 | 0.09142159
|  |  | 1802 | 0.9009906 | 0.8993654 | 0.006650452 | 0.8956015 | 0.06520814 | 0.8955476 | 0.09146888
|  |  | 1807 | 0.9009906 | 0.8999444 | 0.006630384 | 0.8960565 | 0.06524092 | 0.8960036 | 0.09151591
|  |  | 1812 | 0.9000946 | 0.90052 | 0.006610328 | 0.8965089 | 0.06527352 | 0.8964571 | 0.09156269
|  |  | 1817 | 0.9009906 | 0.9010923 | 0.006590282 | 0.8969587 | 0.06530595 | 0.896908 | 0.09160922
|  |  | 1822 | 0.9027825 | 0.9016613 | 0.006570248 | 0.897406 | 0.06533822 | 0.8973564 | 0.0916555
|  |  | 1827 | 0.9018865 | 0.902227 | 0.006550226 | 0.8978508 | 0.06537032 | 0.8978023 | 0.09170153
|  |  | 1832 | 0.9027825 | 0.9027894 | 0.006530217 | 0.8982931 | 0.06540225 | 0.8982456 | 0.09174731
|  |  | 1837 | 0.9018865 | 0.9033486 | 0.006510221 | 0.8987329 | 0.06543401 | 0.8986865 | 0.09179285
|  |  | 1842 | 0.9036784 | 0.9039045 | 0.006490238 | 0.8991702 | 0.06546562 | 0.8991249 | 0.09183815
|  |  | 1847 | 0.9036784 | 0.9044572 | 0.00647027 | 0.8996051 | 0.06549706 | 0.8995609 | 0.09188321
|  |  | 1852 | 0.9036784 | 0.9050067 | 0.006450317 | 0.9000376 | 0.06552833 | 0.8999945 | 0.09192803
|  |  | 1857 | 0.9045744 | 0.9055531 | 0.006430379 | 0.9004676 | 0.06555945 | 0.9004256 | 0.09197262
|  |  | 1862 | 0.9045744 | 0.9060963 | 0.006410456 | 0.9008953 | 0.06559041 | 0.9008543 | 0.09201696
|  |  | 1867 | 0.9081582 | 0.9066363 | 0.00639055 | 0.9013206 | 0.06562121 | 0.9012807 | 0.09206108
|  |  | 1872 | 0.9072623 | 0.9071732 | 0.006370661 | 0.9017435 | 0.06565185 | 0.9017047 | 0.09210496
|  |  | 1877 | 0.9072623 | 0.907707 | 0.006350789 | 0.9021642 | 0.06568234 | 0.9021264 | 0.09214861
|  |  | 1882 | 0.9072623 | 0.9082377 | 0.006330934 | 0.9025824 | 0.06571267 | 0.9025457 | 0.09219203
|  |  | 1887 | 0.9081582 | 0.9087654 | 0.006311098 | 0.9029984 | 0.06574285 | 0.9029628 | 0.09223523
|  |  | 1892 | 0.9081582 | 0.90929 | 0.00629128 | 0.9034121 | 0.06577287 | 0.9033776 | 0.0922782
|  |  | 1897 | 0.9081582 | 0.9098115 | 0.006271481 | 0.9038236 | 0.06580275 | 0.9037901 | 0.09232095
|  |  | 1902 | 0.9090542 | 0.9103301 | 0.006251701 | 0.9042328 | 0.06583247 | 0.9042003 | 0.09236347
|  |  | 1907 | 0.9099502 | 0.9108456 | 0.006231942 | 0.9046397 | 0.06586204 | 0.9046083 | 0.09240578
|  |  | 1912 | 0.9108461 | 0.9113582 | 0.006212203 | 0.9050445 | 0.06589146 | 0.9050141 | 0.09244786
|  |  | 1917 | 0.9108461 | 0.9118678 | 0.006192485 | 0.905447 | 0.06592074 | 0.9054177 | 0.09248973
|  |  | 1922 | 0.9117421 | 0.9123744 | 0.006172788 | 0.9058473 | 0.06594987 | 0.9058191 | 0.09253138
|  |  | 1927 | 0.9108461 | 0.9128781 | 0.006153112 | 0.9062455 | 0.06597885 | 0.9062183 | 0.09257282
|  |  | 1932 | 0.912638 | 0.9133789 | 0.006133459 | 0.9066415 | 0.06600768 | 0.9066153 | 0.09261404
|  |  | 1937 | 0.913534 | 0.9138768 | 0.006113828 | 0.9070354 | 0.06603638 | 0.9070103 | 0.09265505
|  |  | 1942 | 0.913534 | 0.9143718 | 0.00609422 | 0.9074272 | 0.06606493 | 0.9074031 | 0.09269586
|  |  | 1947 | 0.913534 | 0.914864 | 0.006074635 | 0.9078168 | 0.06609334 | 0.9077938 | 0.09273645
|  |  | 1952 | 0.913534 | 0.9153533 | 0.006055074 | 0.9082044 | 0.0661216 | 0.9081823 | 0.09277684
|  |  | 1957 | 0.913534 | 0.9158398 | 0.006035537 | 0.9085899 | 0.06614973 | 0.9085689 | 0.09281702
|  |  | 1962 | 0.9144299 | 0.9163234 | 0.006016024 | 0.9089733 | 0.06617772 | 0.9089533 | 0.092857
|  |  | 1967 | 0.912638 | 0.9168043 | 0.005996536 | 0.9093547 | 0.06620557 | 0.9093357 | 0.09289677
|  |  | 1972 | 0.9144299 | 0.9172824 | 0.005977073 | 0.909734 | 0.06623328 | 0.9097161 | 0.09293634
|  |  | 1977 | 0.9153259 | 0.9177577 | 0.005957636 | 0.9101113 | 0.06626086 | 0.9100944 | 0.09297572
|  |  | 1982 | 0.9162219 | 0.9182302 | 0.005938225 | 0.9104867 | 0.0662883 | 0.9104707 | 0.09301489
|  |  | 1987 | 0.9153259 | 0.9187001 | 0.00591884 | 0.91086 | 0.0663156 | 0.9108451 | 0.09305387
|  |  | 1992 | 0.9180138 | 0.9191672 | 0.005899481 | 0.9112313 | 0.06634278 | 0.9112174 | 0.09309265
|  |  | 1997 | 0.9171178 | 0.9196316 | 0.00588015 | 0.9116007 | 0.06636982 | 0.9115878 | 0.09313124
|  |  | 2002 | 0.9189097 | 0.9200933 | 0.005860846 | 0.9119682 | 0.06639672 | 0.9119563 | 0.09316963
|  |  | 2007 | 0.9180138 | 0.9205523 | 0.005841569 | 0.9123337 | 0.0664235 | 0.9123228 | 0.09320783
|  |  | 2012 | 0.9189097 | 0.9210087 | 0.00582232 | 0.9126973 | 0.06645014 | 0.9126874 | 0.09324584
|  |  | 2017 | 0.9171178 | 0.9214625 | 0.0058031 | 0.913059 | 0.06647666 | 0.9130501 | 0.09328367
|  |  | 2022 | 0.9180138 | 0.9219136 | 0.005783908 | 0.9134188 | 0.06650305 | 0.9134109 | 0.0933213
|  |  | 2027 | 0.9198057 | 0.9223621 | 0.005764745 | 0.9137767 | 0.06652931 | 0.9137698 | 0.09335875
|  |  | 2032 | 0.9189097 | 0.922808 | 0.005745612 | 0.9141327 | 0.06655544 | 0.9141268 | 0.09339601
|  |  | 2037 | 0.9198057 | 0.9232514 | 0.005726508 | 0.9144869 | 0.06658144 | 0.914482 | 0.09343308
|  |  | 2042 | 0.9215976 | 0.9236922 | 0.005707433 | 0.9148393 | 0.06660732 | 0.9148353 | 0.09346998
|  |  | 2047 | 0.9224936 | 0.9241304 | 0.005688389 | 0.9151898 | 0.06663308 | 0.9151868 | 0.09350669
|  |  | 2052 | 0.9224936 | 0.9245661 | 0.005669375 | 0.9155385 | 0.06665871 | 0.9155365 | 0.09354322
|  |  | 2057 | 0.9215976 | 0.9249992 | 0.005650392 | 0.9158855 | 0.06668422 | 0.9158844 | 0.09357958
|  |  | 2062 | 0.9224936 | 0.9254299 | 0.005631441 | 0.9162306 | 0.06670961 | 0.9162305 | 0.09361575
|  |  | 2067 | 0.9224936 | 0.9258581 | 0.00561252 | 0.9165739 | 0.06673488 | 0.9165748 | 0.09365175
|  |  | 2072 | 0.9224936 | 0.9262838 | 0.005593631 | 0.9169155 | 0.06676002 | 0.9169174 | 0.09368757
|  |  | 2077 | 0.9233895 | 0.926707 | 0.005574774 | 0.9172553 | 0.06678505 | 0.9172582 | 0.09372322
|  |  | 2082 | 0.9233895 | 0.9271278 | 0.005555949 | 0.9175934 | 0.06680995 | 0.9175972 | 0.09375869
|  |  | 2087 | 0.9233895 | 0.9275461 | 0.005537156 | 0.9179298 | 0.06683474 | 0.9179345 | 0.093794
|  |  | 2092 | 0.9242855 | 0.9279621 | 0.005518396 | 0.9182644 | 0.06685941 | 0.9182701 | 0.09382913
|  |  | 2097 | 0.9233895 | 0.9283756 | 0.005499668 | 0.9185974 | 0.06688397 | 0.918604 | 0.09386409
|  |  | 2102 | 0.9260774 | 0.9287867 | 0.005480974 | 0.9189286 | 0.0669084 | 0.9189362 | 0.09389888
|  |  | 2107 | 0.9251814 | 0.9291955 | 0.005462314 | 0.9192582 | 0.06693273 | 0.9192667 | 0.0939335
|  |  | 2112 | 0.9251814 | 0.9296018 | 0.005443687 | 0.9195861 | 0.06695693 | 0.9195955 | 0.09396796
|  |  | 2117 | 0.9260774 | 0.9300059 | 0.005425094 | 0.9199123 | 0.06698103 | 0.9199227 | 0.09400225
|  |  | 2122 | 0.9269734 | 0.9304076 | 0.005406535 | 0.9202369 | 0.06700501 | 0.9202482 | 0.09403638
|  |  | 2127 | 0.9278693 | 0.9308069 | 0.00538801 | 0.9205599 | 0.06702888 | 0.9205721 | 0.09407034
|  |  | 2132 | 0.9269734 | 0.931204 | 0.00536952 | 0.9208812 | 0.06705263 | 0.9208944 | 0.09410414
|  |  | 2137 | 0.9269734 | 0.9315987 | 0.005351065 | 0.9212009 | 0.06707628 | 0.921215 | 0.09413778
|  |  | 2142 | 0.9269734 | 0.9319912 | 0.005332644 | 0.9215191 | 0.06709981 | 0.921534 | 0.09417126
|  |  | 2147 | 0.9278693 | 0.9323814 | 0.005314259 | 0.9218356 | 0.06712324 | 0.9218515 | 0.09420459
|  |  | 2152 | 0.9287653 | 0.9327694 | 0.00529591 | 0.9221505 | 0.06714655 | 0.9221673 | 0.09423775
|  |  | 2157 | 0.9296612 | 0.9331551 | 0.005277596 | 0.9224639 | 0.06716976 | 0.9224816 | 0.09427075
|  |  | 2162 | 0.9296612 | 0.9335386 | 0.005259318 | 0.9227757 | 0.06719286 | 0.9227943 | 0.0943036
|  |  | 2167 | 0.9296612 | 0.9339198 | 0.005241076 | 0.923086 | 0.06721586 | 0.9231055 | 0.0943363
|  |  | 2172 | 0.9296612 | 0.9342989 | 0.005222871 | 0.9233947 | 0.06723874 | 0.9234151 | 0.09436884
|  |  | 2177 | 0.9305572 | 0.9346757 | 0.005204701 | 0.9237019 | 0.06726152 | 0.9237232 | 0.09440122
|  |  | 2182 | 0.9305572 | 0.9350504 | 0.005186569 | 0.9240075 | 0.0672842 | 0.9240297 | 0.09443346
|  |  | 2187 | 0.9314531 | 0.9354229 | 0.005168473 | 0.9243117 | 0.06730677 | 0.9243348 | 0.09446554
|  |  | 2192 | 0.9323491 | 0.9357932 | 0.005150415 | 0.9246144 | 0.06732924 | 0.9246383 | 0.09449748
|  |  | 2197 | 0.9314531 | 0.9361615 | 0.005132393 | 0.9249155 | 0.0673516 | 0.9249404 | 0.09452926
|  |  | 2202 | 0.9323491 | 0.9365275 | 0.005114409 | 0.9252152 | 0.06737386 | 0.9252409 | 0.09456089
|  |  | 2207 | 0.9314531 | 0.9368915 | 0.005096463 | 0.9255135 | 0.06739602 | 0.92554 | 0.09459238
|  |  | 2212 | 0.9323491 | 0.9372533 | 0.005078555 | 0.9258102 | 0.06741808 | 0.9258377 | 0.09462372
|  |  | 2217 | 0.935037 | 0.9376131 | 0.005060684 | 0.9261056 | 0.06744004 | 0.9261339 | 0.09465492
|  |  | 2222 | 0.934141 | 0.9379708 | 0.005042851 | 0.9263994 | 0.0674619 | 0.9264286 | 0.09468597
|  |  | 2227 | 0.934141 | 0.9383264 | 0.005025057 | 0.9266919 | 0.06748366 | 0.9267219 | 0.09471688
|  |  | 2232 | 0.934141 | 0.9386799 | 0.005007301 | 0.9269829 | 0.06750532 | 0.9270138 | 0.09474764
|  |  | 2237 | 0.934141 | 0.9390314 | 0.004989584 | 0.9272725 | 0.06752688 | 0.9273042 | 0.09477827
|  |  | 2242 | 0.935037 | 0.9393809 | 0.004971905 | 0.9275607 | 0.06754834 | 0.9275933 | 0.09480875
|  |  | 2247 | 0.9359329 | 0.9397284 | 0.004954266 | 0.9278475 | 0.06756971 | 0.9278809 | 0.09483909
|  |  | 2252 | 0.934141 | 0.9400738 | 0.004936665 | 0.928133 | 0.06759098 | 0.9281672 | 0.09486929
|  |  | 2257 | 0.935037 | 0.9404172 | 0.004919103 | 0.928417 | 0.06761216 | 0.9284521 | 0.09489936
|  |  | 2262 | 0.9359329 | 0.9407587 | 0.004901581 | 0.9286997 | 0.06763324 | 0.9287356 | 0.09492928
|  |  | 2267 | 0.9368289 | 0.9410982 | 0.004884098 | 0.928981 | 0.06765422 | 0.9290178 | 0.09495907
|  |  | 2272 | 0.9359329 | 0.9414357 | 0.004866655 | 0.929261 | 0.06767511 | 0.9292986 | 0.09498873
|  |  | 2277 | 0.9368289 | 0.9417713 | 0.004849252 | 0.9295396 | 0.06769591 | 0.929578 | 0.09501824
|  |  | 2282 | 0.9368289 | 0.9421049 | 0.004831888 | 0.9298169 | 0.06771661 | 0.9298561 | 0.09504763
|  |  | 2287 | 0.9368289 | 0.9424366 | 0.004814565 | 0.9300929 | 0.06773722 | 0.9301329 | 0.09507688
|  |  | 2292 | 0.9368289 | 0.9427663 | 0.004797281 | 0.9303676 | 0.06775774 | 0.9304084 | 0.095106
|  |  | 2297 | 0.9377248 | 0.9430942 | 0.004780038 | 0.9306409 | 0.06777817 | 0.9306825 | 0.09513499
|  |  | 2302 | 0.9377248 | 0.9434202 | 0.004762835 | 0.930913 | 0.06779851 | 0.9309554 | 0.09516384
|  |  | 2307 | 0.9386208 | 0.9437442 | 0.004745673 | 0.9311837 | 0.06781875 | 0.931227 | 0.09519257
|  |  | 2312 | 0.9386208 | 0.9440664 | 0.004728551 | 0.9314532 | 0.06783891 | 0.9314972 | 0.09522116
|  |  | 2317 | 0.9386208 | 0.9443868 | 0.00471147 | 0.9317214 | 0.06785898 | 0.9317662 | 0.09524963
|  |  | 2322 | 0.9395168 | 0.9447053 | 0.004694429 | 0.9319884 | 0.06787896 | 0.932034 | 0.09527797
|  |  | 2327 | 0.9395168 | 0.9450219 | 0.00467743 | 0.9322541 | 0.06789885 | 0.9323004 | 0.09530618
|  |  | 2332 | 0.9386208 | 0.9453367 | 0.004660471 | 0.9325185 | 0.06791865 | 0.9325656 | 0.09533427
|  |  | 2337 | 0.9395168 | 0.9456497 | 0.004643554 | 0.9327817 | 0.06793836 | 0.9328296 | 0.09536223
|  |  | 2342 | 0.9404127 | 0.9459609 | 0.004626678 | 0.9330436 | 0.06795799 | 0.9330923 | 0.09539007
|  |  | 2347 | 0.9404127 | 0.9462703 | 0.004609843 | 0.9333044 | 0.06797753 | 0.9333538 | 0.09541778
|  |  | 2352 | 0.9413087 | 0.9465778 | 0.004593049 | 0.9335639 | 0.06799699 | 0.9336141 | 0.09544537
|  |  | 2357 | 0.9404127 | 0.9468837 | 0.004576298 | 0.9338222 | 0.06801636 | 0.9338732 | 0.09547283
|  |  | 2362 | 0.9413087 | 0.9471877 | 0.004559587 | 0.9340793 | 0.06803565 | 0.934131 | 0.09550018
|  |  | 2367 | 0.9422046 | 0.94749 | 0.004542918 | 0.9343352 | 0.06805485 | 0.9343877 | 0.0955274
|  |  | 2372 | 0.9413087 | 0.9477905 | 0.004526291 | 0.9345899 | 0.06807397 | 0.9346431 | 0.0955545
|  |  | 2377 | 0.9422046 | 0.9480893 | 0.004509706 | 0.9348434 | 0.06809301 | 0.9348974 | 0.09558149
|  |  | 2382 | 0.9422046 | 0.9483864 | 0.004493163 | 0.9350957 | 0.06811196 | 0.9351505 | 0.09560835
|  |  | 2387 | 0.9431006 | 0.9486817 | 0.004476662 | 0.9353469 | 0.06813083 | 0.9354024 | 0.0956351
|  |  | 2392 | 0.9422046 | 0.9489753 | 0.004460203 | 0.9355969 | 0.06814962 | 0.9356531 | 0.09566172
|  |  | 2397 | 0.9422046 | 0.9492673 | 0.004443786 | 0.9358458 | 0.06816832 | 0.9359027 | 0.09568824
|  |  | 2402 | 0.9422046 | 0.9495575 | 0.004427411 | 0.9360935 | 0.06818695 | 0.9361512 | 0.09571463
|  |  | 2407 | 0.9439966 | 0.9498461 | 0.004411078 | 0.9363401 | 0.0682055 | 0.9363985 | 0.09574091
|  |  | 2412 | 0.9422046 | 0.950133 | 0.004394788 | 0.9365855 | 0.06822396 | 0.9366447 | 0.09576708
|  |  | 2417 | 0.9439966 | 0.9504182 | 0.00437854 | 0.9368299 | 0.06824235 | 0.9368897 | 0.09579313
|  |  | 2422 | 0.9431006 | 0.9507018 | 0.004362335 | 0.9370731 | 0.06826065 | 0.9371336 | 0.09581906
|  |  | 2427 | 0.9448925 | 0.9509837 | 0.004346172 | 0.9373152 | 0.06827888 | 0.9373764 | 0.09584489
|  |  | 2432 | 0.9439966 | 0.9512641 | 0.004330051 | 0.9375561 | 0.06829703 | 0.9376181 | 0.0958706
|  |  | 2437 | 0.9448925 | 0.9515428 | 0.004313974 | 0.937796 | 0.06831511 | 0.9378587 | 0.0958962
|  |  | 2442 | 0.9448925 | 0.9518198 | 0.004297939 | 0.9380348 | 0.0683331 | 0.9380982 | 0.09592169
|  |  | 2447 | 0.9448925 | 0.9520953 | 0.004281947 | 0.9382725 | 0.06835102 | 0.9383366 | 0.09594707
|  |  | 2452 | 0.9457885 | 0.9523692 | 0.004265997 | 0.9385092 | 0.06836886 | 0.9385739 | 0.09597234
|  |  | 2457 | 0.9448925 | 0.9526415 | 0.004250091 | 0.9387447 | 0.06838663 | 0.9388102 | 0.0959975
|  |  | 2462 | 0.9457885 | 0.9529122 | 0.004234227 | 0.9389792 | 0.06840432 | 0.9390453 | 0.09602255
|  |  | 2467 | 0.9457885 | 0.9531814 | 0.004218406 | 0.9392127 | 0.06842193 | 0.9392794 | 0.0960475
|  |  | 2472 | 0.9457885 | 0.953449 | 0.004202628 | 0.939445 | 0.06843947 | 0.9395125 | 0.09607234
|  |  | 2477 | 0.9457885 | 0.953715 | 0.004186893 | 0.9396764 | 0.06845694 | 0.9397445 | 0.09609707
|  |  | 2482 | 0.9466844 | 0.9539795 | 0.004171202 | 0.9399067 | 0.06847433 | 0.9399755 | 0.09612169
|  |  | 2487 | 0.9466844 | 0.9542425 | 0.004155553 | 0.9401359 | 0.06849165 | 0.9402054 | 0.09614621
|  |  | 2492 | 0.9475804 | 0.954504 | 0.004139947 | 0.9403641 | 0.06850889 | 0.9404343 | 0.09617063
|  |  | 2497 | 0.9466844 | 0.9547639 | 0.004124385 | 0.9405914 | 0.06852606 | 0.9406621 | 0.09619494
|  |  | 2502 | 0.9475804 | 0.9550224 | 0.004108866 | 0.9408175 | 0.06854316 | 0.940889 | 0.09621915
|  |  | 2507 | 0.9484763 | 0.9552793 | 0.00409339 | 0.9410427 | 0.06856019 | 0.9411148 | 0.09624325
|  |  | 2512 | 0.9475804 | 0.9555348 | 0.004077957 | 0.9412669 | 0.06857715 | 0.9413396 | 0.09626726
|  |  | 2517 | 0.9484763 | 0.9557888 | 0.004062567 | 0.9414901 | 0.06859403 | 0.9415634 | 0.09629116
|  |  | 2522 | 0.9493723 | 0.9560413 | 0.004047221 | 0.9417123 | 0.06861085 | 0.9417863 | 0.09631496
|  |  | 2527 | 0.9493723 | 0.9562923 | 0.004031918 | 0.9419335 | 0.06862759 | 0.9420081 | 0.09633866
|  |  | 2532 | 0.9493723 | 0.9565419 | 0.004016658 | 0.9421537 | 0.06864426 | 0.9422289 | 0.09636225
|  |  | 2537 | 0.9484763 | 0.9567901 | 0.004001442 | 0.9423729 | 0.06866087 | 0.9424488 | 0.09638575
|  |  | 2542 | 0.9493723 | 0.9570368 | 0.003986269 | 0.9425912 | 0.0686774 | 0.9426677 | 0.09640915
|  |  | 2547 | 0.9493723 | 0.9572821 | 0.00397114 | 0.9428085 | 0.06869387 | 0.9428856 | 0.09643245
|  |  | 2552 | 0.9493723 | 0.957526 | 0.003956053 | 0.9430248 | 0.06871027 | 0.9431026 | 0.09645566
|  |  | 2557 | 0.9502683 | 0.9577684 | 0.003941011 | 0.9432402 | 0.0687266 | 0.9433186 | 0.09647876
|  |  | 2562 | 0.9502683 | 0.9580095 | 0.003926011 | 0.9434547 | 0.06874286 | 0.9435336 | 0.09650177
|  |  | 2567 | 0.9493723 | 0.9582491 | 0.003911055 | 0.9436682 | 0.06875905 | 0.9437477 | 0.09652469
|  |  | 2572 | 0.9511642 | 0.9584874 | 0.003896143 | 0.9438807 | 0.06877518 | 0.9439609 | 0.09654751
|  |  | 2577 | 0.9502683 | 0.9587243 | 0.003881274 | 0.9440924 | 0.06879124 | 0.9441731 | 0.09657023
|  |  | 2582 | 0.9511642 | 0.9589598 | 0.003866448 | 0.9443031 | 0.06880724 | 0.9443844 | 0.09659286
|  |  | 2587 | 0.9511642 | 0.959194 | 0.003851666 | 0.9445129 | 0.06882317 | 0.9445948 | 0.09661539
|  |  | 2592 | 0.9520602 | 0.9594268 | 0.003836927 | 0.9447217 | 0.06883903 | 0.9448043 | 0.09663783
|  |  | 2597 | 0.9520602 | 0.9596583 | 0.003822232 | 0.9449297 | 0.06885483 | 0.9450128 | 0.09666018
|  |  | 2602 | 0.9511642 | 0.9598884 | 0.00380758 | 0.9451367 | 0.06887056 | 0.9452204 | 0.09668243
|  |  | 2607 | 0.9520602 | 0.9601172 | 0.003792972 | 0.9453429 | 0.06888623 | 0.9454272 | 0.09670459
|  |  | 2612 | 0.9502683 | 0.9603447 | 0.003778407 | 0.9455481 | 0.06890183 | 0.945633 | 0.09672666
|  |  | 2617 | 0.9520602 | 0.9605708 | 0.003763885 | 0.9457525 | 0.06891737 | 0.9458379 | 0.09674864
|  |  | 2622 | 0.9511642 | 0.9607957 | 0.003749407 | 0.945956 | 0.06893285 | 0.946042 | 0.09677053
|  |  | 2627 | 0.9520602 | 0.9610192 | 0.003734973 | 0.9461586 | 0.06894826 | 0.9462452 | 0.09679233
|  |  | 2632 | 0.9520602 | 0.9612415 | 0.003720581 | 0.9463603 | 0.06896361 | 0.9464474 | 0.09681403
|  |  | 2637 | 0.9538521 | 0.9614624 | 0.003706234 | 0.9465612 | 0.0689789 | 0.9466489 | 0.09683565
|  |  | 2642 | 0.9529561 | 0.9616821 | 0.003691929 | 0.9467612 | 0.06899413 | 0.9468494 | 0.09685718
|  |  | 2647 | 0.9520602 | 0.9619005 | 0.003677668 | 0.9469603 | 0.06900929 | 0.9470491 | 0.09687863
|  |  | 2652 | 0.9520602 | 0.9621177 | 0.00366345 | 0.9471586 | 0.06902439 | 0.9472479 | 0.09689998
|  |  | 2657 | 0.954748 | 0.9623336 | 0.003649276 | 0.947356 | 0.06903943 | 0.9474459 | 0.09692125
|  |  | 2662 | 0.9529561 | 0.9625482 | 0.003635145 | 0.9475526 | 0.06905441 | 0.947643 | 0.09694243
|  |  | 2667 | 0.9538521 | 0.9627616 | 0.003621057 | 0.9477483 | 0.06906933 | 0.9478392 | 0.09696352
|  |  | 2672 | 0.9538521 | 0.9629738 | 0.003607013 | 0.9479432 | 0.06908419 | 0.9480347 | 0.09698453
|  |  | 2677 | 0.954748 | 0.9631847 | 0.003593012 | 0.9481373 | 0.06909899 | 0.9482292 | 0.09700545
|  |  | 2682 | 0.954748 | 0.9633944 | 0.003579054 | 0.9483305 | 0.06911373 | 0.948423 | 0.09702629
|  |  | 2687 | 0.955644 | 0.9636029 | 0.003565139 | 0.9485229 | 0.06912841 | 0.9486159 | 0.09704704
|  |  | 2692 | 0.955644 | 0.9638102 | 0.003551267 | 0.9487145 | 0.06914303 | 0.948808 | 0.09706771
|  |  | 2697 | 0.954748 | 0.9640163 | 0.003537439 | 0.9489053 | 0.0691576 | 0.9489993 | 0.09708829
|  |  | 2702 | 0.954748 | 0.9642213 | 0.003523654 | 0.9490953 | 0.0691721 | 0.9491898 | 0.0971088
|  |  | 2707 | 0.95654 | 0.964425 | 0.003509912 | 0.9492844 | 0.06918655 | 0.9493795 | 0.09712921
|  |  | 2712 | 0.955644 | 0.9646275 | 0.003496213 | 0.9494728 | 0.06920093 | 0.9495683 | 0.09714955
|  |  | 2717 | 0.9583319 | 0.9648289 | 0.003482557 | 0.9496604 | 0.06921526 | 0.9497564 | 0.09716981
|  |  | 2722 | 0.955644 | 0.9650291 | 0.003468944 | 0.9498471 | 0.06922954 | 0.9499437 | 0.09718998
|  |  | 2727 | 0.95654 | 0.9652281 | 0.003455374 | 0.9500331 | 0.06924375 | 0.9501302 | 0.09721007
|  |  | 2732 | 0.955644 | 0.965426 | 0.003441847 | 0.9502183 | 0.06925791 | 0.9503158 | 0.09723008
|  |  | 2737 | 0.95654 | 0.9656228 | 0.003428364 | 0.9504027 | 0.06927202 | 0.9505007 | 0.09725001
|  |  | 2742 | 0.955644 | 0.9658184 | 0.003414922 | 0.9505864 | 0.06928606 | 0.9506849 | 0.09726986
|  |  | 2747 | 0.9574359 | 0.9660129 | 0.003401524 | 0.9507693 | 0.06930005 | 0.9508682 | 0.09728963
|  |  | 2752 | 0.9574359 | 0.9662062 | 0.003388169 | 0.9509514 | 0.06931399 | 0.9510508 | 0.09730932
|  |  | 2757 | 0.9574359 | 0.9663985 | 0.003374856 | 0.9511327 | 0.06932787 | 0.9512326 | 0.09732894
|  |  | 2762 | 0.95654 | 0.9665896 | 0.003361587 | 0.9513133 | 0.0693417 | 0.9514137 | 0.09734847
|  |  | 2767 | 0.95654 | 0.9667796 | 0.00334836 | 0.9514931 | 0.06935547 | 0.9515939 | 0.09736793
|  |  | 2772 | 0.9583319 | 0.9669685 | 0.003335175 | 0.9516722 | 0.06936918 | 0.9517735 | 0.09738731
|  |  | 2777 | 0.9583319 | 0.9671564 | 0.003322033 | 0.9518505 | 0.06938285 | 0.9519523 | 0.09740661
|  |  | 2782 | 0.9574359 | 0.9673431 | 0.003308934 | 0.9520281 | 0.06939645 | 0.9521303 | 0.09742584
|  |  | 2787 | 0.9574359 | 0.9675288 | 0.003295878 | 0.952205 | 0.06941001 | 0.9523076 | 0.09744499
|  |  | 2792 | 0.9574359 | 0.9677133 | 0.003282863 | 0.9523811 | 0.06942351 | 0.9524842 | 0.09746406
|  |  | 2797 | 0.9583319 | 0.9678969 | 0.003269892 | 0.9525564 | 0.06943696 | 0.95266 | 0.09748306
|  |  | 2802 | 0.9574359 | 0.9680793 | 0.003256963 | 0.9527311 | 0.06945035 | 0.9528351 | 0.09750198
|  |  | 2807 | 0.9574359 | 0.9682607 | 0.003244076 | 0.952905 | 0.0694637 | 0.9530094 | 0.09752083
|  |  | 2812 | 0.9574359 | 0.9684411 | 0.003231231 | 0.9530782 | 0.06947699 | 0.9531831 | 0.09753961
|  |  | 2817 | 0.9592278 | 0.9686204 | 0.003218429 | 0.9532507 | 0.06949023 | 0.953356 | 0.09755831
|  |  | 2822 | 0.9592278 | 0.9687986 | 0.003205669 | 0.9534225 | 0.06950341 | 0.9535282 | 0.09757693
|  |  | 2827 | 0.9601238 | 0.9689759 | 0.003192951 | 0.9535936 | 0.06951655 | 0.9536997 | 0.09759549
|  |  | 2832 | 0.9592278 | 0.9691521 | 0.003180275 | 0.9537639 | 0.06952963 | 0.9538705 | 0.09761397
|  |  | 2837 | 0.9601238 | 0.9693273 | 0.003167641 | 0.9539336 | 0.06954266 | 0.9540406 | 0.09763238
|  |  | 2842 | 0.9592278 | 0.9695015 | 0.00315505 | 0.9541026 | 0.06955565 | 0.9542099 | 0.09765071
|  |  | 2847 | 0.9601238 | 0.9696746 | 0.0031425 | 0.9542708 | 0.06956858 | 0.9543786 | 0.09766898
|  |  | 2852 | 0.9592278 | 0.9698468 | 0.003129992 | 0.9544384 | 0.06958146 | 0.9545466 | 0.09768717
|  |  | 2857 | 0.9601238 | 0.970018 | 0.003117526 | 0.9546053 | 0.06959429 | 0.9547139 | 0.09770529
|  |  | 2862 | 0.9583319 | 0.9701882 | 0.003105102 | 0.9547715 | 0.06960707 | 0.9548805 | 0.09772334
|  |  | 2867 | 0.9601238 | 0.9703574 | 0.00309272 | 0.954937 | 0.06961981 | 0.9550464 | 0.09774132
|  |  | 2872 | 0.9601238 | 0.9705256 | 0.003080379 | 0.9551019 | 0.06963249 | 0.9552117 | 0.09775923
|  |  | 2877 | 0.9601238 | 0.9706928 | 0.00306808 | 0.9552661 | 0.06964512 | 0.9553762 | 0.09777707
|  |  | 2882 | 0.9601238 | 0.9708591 | 0.003055822 | 0.9554296 | 0.06965771 | 0.9555401 | 0.09779484
|  |  | 2887 | 0.9592278 | 0.9710244 | 0.003043606 | 0.9555924 | 0.06967024 | 0.9557034 | 0.09781254
|  |  | 2892 | 0.9619157 | 0.9711888 | 0.003031432 | 0.9557546 | 0.06968273 | 0.9558659 | 0.09783018
|  |  | 2897 | 0.9619157 | 0.9713522 | 0.003019299 | 0.9559161 | 0.06969517 | 0.9560278 | 0.09784774
|  |  | 2902 | 0.9619157 | 0.9715146 | 0.003007207 | 0.956077 | 0.06970756 | 0.9561891 | 0.09786524
|  |  | 2907 | 0.9610198 | 0.9716762 | 0.002995156 | 0.9562372 | 0.06971991 | 0.9563496 | 0.09788267
|  |  | 2912 | 0.9610198 | 0.9718367 | 0.002983147 | 0.9563967 | 0.0697322 | 0.9565096 | 0.09790003
|  |  | 2917 | 0.9610198 | 0.9719964 | 0.002971179 | 0.9565557 | 0.06974445 | 0.9566689 | 0.09791732
|  |  | 2922 | 0.9610198 | 0.9721551 | 0.002959252 | 0.9567139 | 0.06975666 | 0.9568275 | 0.09793455
|  |  | 2927 | 0.9610198 | 0.972313 | 0.002947366 | 0.9568716 | 0.06976881 | 0.9569855 | 0.09795171
|  |  | 2932 | 0.9610198 | 0.9724699 | 0.00293552 | 0.9570285 | 0.06978092 | 0.9571428 | 0.09796881
|  |  | 2937 | 0.9628117 | 0.9726259 | 0.002923716 | 0.9571849 | 0.06979298 | 0.9572995 | 0.09798584
|  |  | 2942 | 0.9619157 | 0.9727809 | 0.002911953 | 0.9573406 | 0.069805 | 0.9574556 | 0.0980028
|  |  | 2947 | 0.9619157 | 0.9729351 | 0.00290023 | 0.9574957 | 0.06981697 | 0.9576111 | 0.0980197
|  |  | 2952 | 0.9619157 | 0.9730884 | 0.002888548 | 0.9576502 | 0.0698289 | 0.9577659 | 0.09803653
|  |  | 2957 | 0.9619157 | 0.9732409 | 0.002876907 | 0.9578041 | 0.06984078 | 0.9579201 | 0.0980533
|  |  | 2962 | 0.9628117 | 0.9733924 | 0.002865306 | 0.9579573 | 0.06985261 | 0.9580737 | 0.09807001
|  |  | 2967 | 0.9619157 | 0.9735431 | 0.002853746 | 0.9581099 | 0.0698644 | 0.9582266 | 0.09808665
|  |  | 2972 | 0.9628117 | 0.9736928 | 0.002842226 | 0.9582619 | 0.06987615 | 0.958379 | 0.09810323
|  |  | 2977 | 0.9619157 | 0.9738418 | 0.002830747 | 0.9584134 | 0.06988785 | 0.9585307 | 0.09811974
|  |  | 2982 | 0.9619157 | 0.9739898 | 0.002819308 | 0.9585642 | 0.0698995 | 0.9586818 | 0.0981362
|  |  | 2987 | 0.9637076 | 0.974137 | 0.002807909 | 0.9587143 | 0.06991112 | 0.9588323 | 0.09815258
|  |  | 2992 | 0.9637076 | 0.9742834 | 0.00279655 | 0.9588639 | 0.06992268 | 0.9589823 | 0.09816891
|  |  | 2997 | 0.9637076 | 0.9744289 | 0.002785231 | 0.9590129 | 0.06993421 | 0.9591316 | 0.09818518
|  |  | 3002 | 0.9637076 | 0.9745735 | 0.002773952 | 0.9591613 | 0.06994569 | 0.9592803 | 0.09820138
|  |  | 3007 | 0.9637076 | 0.9747174 | 0.002762714 | 0.9593092 | 0.06995713 | 0.9594284 | 0.09821752
|  |  | 3012 | 0.9637076 | 0.9748603 | 0.002751515 | 0.9594564 | 0.06996852 | 0.9595759 | 0.0982336
|  |  | 3017 | 0.9637076 | 0.9750025 | 0.002740355 | 0.959603 | 0.06997987 | 0.9597229 | 0.09824962
|  |  | 3022 | 0.9646036 | 0.9751439 | 0.002729236 | 0.9597491 | 0.06999118 | 0.9598693 | 0.09826558
|  |  | 3027 | 0.9646036 | 0.9752844 | 0.002718156 | 0.9598946 | 0.07000245 | 0.960015 | 0.09828147
|  |  | 3032 | 0.9646036 | 0.9754241 | 0.002707116 | 0.9600395 | 0.07001367 | 0.9601602 | 0.09829731
|  |  | 3037 | 0.9646036 | 0.975563 | 0.002696115 | 0.9601838 | 0.07002485 | 0.9603048 | 0.09831309
|  |  | 3042 | 0.9637076 | 0.9757011 | 0.002685154 | 0.9603275 | 0.07003599 | 0.9604489 | 0.09832881
|  |  | 3047 | 0.9646036 | 0.9758384 | 0.002674232 | 0.9604707 | 0.07004709 | 0.9605924 | 0.09834447
|  |  | 3052 | 0.9654995 | 0.9759749 | 0.002663349 | 0.9606133 | 0.07005814 | 0.9607353 | 0.09836007
|  |  | 3057 | 0.9646036 | 0.9761106 | 0.002652506 | 0.9607554 | 0.07006916 | 0.9608776 | 0.09837561
|  |  | 3062 | 0.9654995 | 0.9762455 | 0.002641701 | 0.9608969 | 0.07008013 | 0.9610194 | 0.09839109
|  |  | 3067 | 0.9646036 | 0.9763797 | 0.002630936 | 0.9610378 | 0.07009107 | 0.9611606 | 0.09840652
|  |  | 3072 | 0.9654995 | 0.9765131 | 0.002620209 | 0.9611782 | 0.07010196 | 0.9613013 | 0.09842188
|  |  | 3077 | 0.9654995 | 0.9766457 | 0.002609522 | 0.9613181 | 0.07011281 | 0.9614414 | 0.09843719
|  |  | 3082 | 0.9654995 | 0.9767775 | 0.002598873 | 0.9614573 | 0.07012362 | 0.9615809 | 0.09845245
|  |  | 3087 | 0.9663955 | 0.9769086 | 0.002588263 | 0.9615961 | 0.07013439 | 0.9617199 | 0.09846764
|  |  | 3092 | 0.9663955 | 0.9770389 | 0.002577691 | 0.9617343 | 0.07014512 | 0.9618584 | 0.09848278
|  |  | 3097 | 0.9654995 | 0.9771684 | 0.002567159 | 0.9618719 | 0.07015581 | 0.9619963 | 0.09849786
|  |  | 3102 | 0.9663955 | 0.9772972 | 0.002556664 | 0.962009 | 0.07016646 | 0.9621336 | 0.09851288
|  |  | 3107 | 0.9663955 | 0.9774253 | 0.002546208 | 0.9621456 | 0.07017707 | 0.9622705 | 0.09852785
|  |  | 3112 | 0.9663955 | 0.9775526 | 0.002535791 | 0.9622816 | 0.07018764 | 0.9624068 | 0.09854277
|  |  | 3117 | 0.9654995 | 0.9776792 | 0.002525411 | 0.9624171 | 0.07019818 | 0.9625425 | 0.09855762
|  |  | 3122 | 0.9663955 | 0.9778051 | 0.00251507 | 0.9625521 | 0.07020867 | 0.9626777 | 0.09857243
|  |  | 3127 | 0.9672915 | 0.9779302 | 0.002504767 | 0.9626866 | 0.07021912 | 0.9628124 | 0.09858717
|  |  | 3132 | 0.9663955 | 0.9780546 | 0.002494502 | 0.9628205 | 0.07022954 | 0.9629466 | 0.09860187
|  |  | 3137 | 0.9654995 | 0.9781783 | 0.002484275 | 0.9629539 | 0.07023992 | 0.9630802 | 0.0986165
|  |  | 3142 | 0.9654995 | 0.9783012 | 0.002474085 | 0.9630868 | 0.07025026 | 0.9632134 | 0.09863109
|  |  | 3147 | 0.9672915 | 0.9784235 | 0.002463934 | 0.9632191 | 0.07026056 | 0.963346 | 0.09864562
|  |  | 3152 | 0.9672915 | 0.978545 | 0.00245382 | 0.963351 | 0.07027082 | 0.963478 | 0.09866009
|  |  | 3157 | 0.9663955 | 0.9786659 | 0.002443743 | 0.9634823 | 0.07028105 | 0.9636096 | 0.09867451
|  |  | 3162 | 0.9681874 | 0.978786 | 0.002433704 | 0.9636132 | 0.07029123 | 0.9637407 | 0.09868888
|  |  | 3167 | 0.9663955 | 0.9789055 | 0.002423703 | 0.9637435 | 0.07030138 | 0.9638712 | 0.0987032
|  |  | 3172 | 0.9681874 | 0.9790242 | 0.002413739 | 0.9638733 | 0.0703115 | 0.9640013 | 0.09871746
|  |  | 3177 | 0.9681874 | 0.9791423 | 0.002403812 | 0.9640026 | 0.07032157 | 0.9641308 | 0.09873167
|  |  | 3182 | 0.9672915 | 0.9792597 | 0.002393923 | 0.9641314 | 0.07033161 | 0.9642598 | 0.09874583
|  |  | 3187 | 0.9672915 | 0.9793764 | 0.00238407 | 0.9642597 | 0.07034161 | 0.9643883 | 0.09875993
|  |  | 3192 | 0.9672915 | 0.9794924 | 0.002374254 | 0.9643876 | 0.07035158 | 0.9645164 | 0.09877398
|  |  | 3197 | 0.9672915 | 0.9796078 | 0.002364476 | 0.9645149 | 0.07036151 | 0.9646439 | 0.09878799
|  |  | 3202 | 0.9690834 | 0.9797225 | 0.002354734 | 0.9646417 | 0.0703714 | 0.964771 | 0.09880194
|  |  | 3207 | 0.9681874 | 0.9798365 | 0.002345029 | 0.9647681 | 0.07038126 | 0.9648975 | 0.09881583
|  |  | 3212 | 0.9690834 | 0.9799499 | 0.002335361 | 0.9648939 | 0.07039108 | 0.9650236 | 0.09882968
|  |  | 3217 | 0.9681874 | 0.9800626 | 0.002325729 | 0.9650193 | 0.07040086 | 0.9651491 | 0.09884348
|  |  | 3222 | 0.9672915 | 0.9801747 | 0.002316134 | 0.9651442 | 0.07041061 | 0.9652742 | 0.09885723
|  |  | 3227 | 0.9681874 | 0.9802861 | 0.002306575 | 0.9652686 | 0.07042032 | 0.9653988 | 0.09887092
|  |  | 3232 | 0.9690834 | 0.9803969 | 0.002297052 | 0.9653926 | 0.07043 | 0.965523 | 0.09888457
|  |  | 3237 | 0.9690834 | 0.980507 | 0.002287566 | 0.965516 | 0.07043964 | 0.9656466 | 0.09889816
|  |  | 3242 | 0.9681874 | 0.9806165 | 0.002278116 | 0.965639 | 0.07044925 | 0.9657698 | 0.09891171
|  |  | 3247 | 0.9681874 | 0.9807254 | 0.002268702 | 0.9657615 | 0.07045882 | 0.9658925 | 0.0989252
|  |  | 3252 | 0.9690834 | 0.9808336 | 0.002259324 | 0.9658836 | 0.07046836 | 0.9660147 | 0.09893865
|  |  | 3257 | 0.9681874 | 0.9809412 | 0.002249982 | 0.9660051 | 0.07047786 | 0.9661364 | 0.09895205
|  |  | 3262 | 0.9681874 | 0.9810482 | 0.002240675 | 0.9661262 | 0.07048733 | 0.9662577 | 0.0989654
|  |  | 3267 | 0.9690834 | 0.9811545 | 0.002231405 | 0.9662469 | 0.07049677 | 0.9663786 | 0.0989787
|  |  | 3272 | 0.9681874 | 0.9812603 | 0.00222217 | 0.9663671 | 0.07050617 | 0.9664989 | 0.09899195
|  |  | 3277 | 0.9690834 | 0.9813654 | 0.00221297 | 0.9664868 | 0.07051553 | 0.9666188 | 0.09900516
|  |  | 3282 | 0.9690834 | 0.9814699 | 0.002203806 | 0.9666061 | 0.07052486 | 0.9667383 | 0.09901831
|  |  | 3287 | 0.9690834 | 0.9815738 | 0.002194678 | 0.9667249 | 0.07053416 | 0.9668572 | 0.09903142
|  |  | 3292 | 0.9672915 | 0.9816772 | 0.002185584 | 0.9668433 | 0.07054343 | 0.9669758 | 0.09904448
|  |  | 3297 | 0.9681874 | 0.9817799 | 0.002176526 | 0.9669612 | 0.07055266 | 0.9670938 | 0.09905749
|  |  | 3302 | 0.9699793 | 0.981882 | 0.002167503 | 0.9670786 | 0.07056186 | 0.9672115 | 0.09907046
|  |  | 3307 | 0.9699793 | 0.9819836 | 0.002158515 | 0.9671957 | 0.07057102 | 0.9673286 | 0.09908338
|  |  | 3312 | 0.9699793 | 0.9820845 | 0.002149562 | 0.9673122 | 0.07058015 | 0.9674454 | 0.09909625
|  |  | 3317 | 0.9699793 | 0.9821849 | 0.002140644 | 0.9674284 | 0.07058925 | 0.9675616 | 0.09910908
|  |  | 3322 | 0.9708753 | 0.9822846 | 0.002131761 | 0.9675441 | 0.07059832 | 0.9676775 | 0.09912186
|  |  | 3327 | 0.9717712 | 0.9823839 | 0.002122912 | 0.9676593 | 0.07060735 | 0.9677929 | 0.09913459
|  |  | 3332 | 0.9699793 | 0.9824825 | 0.002114098 | 0.9677741 | 0.07061635 | 0.9679078 | 0.09914728
|  |  | 3337 | 0.9690834 | 0.9825805 | 0.002105318 | 0.9678885 | 0.07062532 | 0.9680223 | 0.09915992
|  |  | 3342 | 0.9699793 | 0.982678 | 0.002096573 | 0.9680024 | 0.07063426 | 0.9681364 | 0.09917251
|  |  | 3347 | 0.9717712 | 0.982775 | 0.002087862 | 0.968116 | 0.07064316 | 0.9682501 | 0.09918506
|  |  | 3352 | 0.9690834 | 0.9828713 | 0.002079185 | 0.9682291 | 0.07065204 | 0.9683633 | 0.09919757
|  |  | 3357 | 0.9717712 | 0.9829672 | 0.002070543 | 0.9683417 | 0.07066088 | 0.9684761 | 0.09921003
|  |  | 3362 | 0.9699793 | 0.9830624 | 0.002061935 | 0.9684539 | 0.07066969 | 0.9685885 | 0.09922244
|  |  | 3367 | 0.9717712 | 0.9831571 | 0.00205336 | 0.9685658 | 0.07067846 | 0.9687004 | 0.09923481
|  |  | 3372 | 0.9717712 | 0.9832513 | 0.002044819 | 0.9686771 | 0.07068721 | 0.9688119 | 0.09924714
|  |  | 3377 | 0.9708753 | 0.9833449 | 0.002036313 | 0.9687881 | 0.07069593 | 0.968923 | 0.09925942
|  |  | 3382 | 0.9717712 | 0.983438 | 0.00202784 | 0.9688987 | 0.07070461 | 0.9690337 | 0.09927166
|  |  | 3387 | 0.9717712 | 0.9835305 | 0.0020194 | 0.9690088 | 0.07071326 | 0.9691439 | 0.09928385
|  |  | 3392 | 0.9717712 | 0.9836225 | 0.002010994 | 0.9691185 | 0.07072188 | 0.9692538 | 0.099296
|  |  | 3397 | 0.9717712 | 0.983714 | 0.002002622 | 0.9692278 | 0.07073048 | 0.9693632 | 0.09930811
|  |  | 3402 | 0.9717712 | 0.9838049 | 0.001994282 | 0.9693367 | 0.07073904 | 0.9694722 | 0.09932017
|  |  | 3407 | 0.9708753 | 0.9838953 | 0.001985976 | 0.9694452 | 0.07074757 | 0.9695808 | 0.09933219
|  |  | 3412 | 0.9708753 | 0.9839852 | 0.001977704 | 0.9695533 | 0.07075607 | 0.969689 | 0.09934417
|  |  | 3417 | 0.9708753 | 0.9840746 | 0.001969464 | 0.969661 | 0.07076454 | 0.9697967 | 0.0993561
|  |  | 3422 | 0.9708753 | 0.9841634 | 0.001961257 | 0.9697682 | 0.07077297 | 0.9699041 | 0.09936799
|  |  | 3427 | 0.9708753 | 0.9842517 | 0.001953084 | 0.9698751 | 0.07078138 | 0.9700111 | 0.09937984
|  |  | 3432 | 0.9717712 | 0.9843396 | 0.001944943 | 0.9699816 | 0.07078976 | 0.9701177 | 0.09939165
|  |  | 3437 | 0.9726672 | 0.9844269 | 0.001936834 | 0.9700876 | 0.07079811 | 0.9702238 | 0.09940341
|  |  | 3442 | 0.9708753 | 0.9845137 | 0.001928759 | 0.9701933 | 0.07080643 | 0.9703296 | 0.09941513
|  |  | 3447 | 0.9717712 | 0.9846 | 0.001920716 | 0.9702986 | 0.07081472 | 0.970435 | 0.09942681
|  |  | 3452 | 0.9726672 | 0.9846858 | 0.001912705 | 0.9704035 | 0.07082299 | 0.9705399 | 0.09943845
|  |  | 3457 | 0.9717712 | 0.9847711 | 0.001904727 | 0.970508 | 0.07083122 | 0.9706445 | 0.09945005
|  |  | 3462 | 0.9717712 | 0.984856 | 0.001896781 | 0.9706121 | 0.07083942 | 0.9707487 | 0.09946161
|  |  | 3467 | 0.9717712 | 0.9849403 | 0.001888867 | 0.9707158 | 0.07084759 | 0.9708525 | 0.09947312
|  |  | 3472 | 0.9726672 | 0.9850241 | 0.001880986 | 0.9708191 | 0.07085574 | 0.9709559 | 0.0994846
|  |  | 3477 | 0.9726672 | 0.9851075 | 0.001873136 | 0.970922 | 0.07086386 | 0.9710589 | 0.09949603
|  |  | 3482 | 0.9726672 | 0.9851904 | 0.001865319 | 0.9710246 | 0.07087194 | 0.9711616 | 0.09950742
|  |  | 3487 | 0.9735632 | 0.9852727 | 0.001857533 | 0.9711268 | 0.07088 | 0.9712638 | 0.09951877
|  |  | 3492 | 0.9717712 | 0.9853547 | 0.001849779 | 0.9712286 | 0.07088803 | 0.9713657 | 0.09953009
|  |  | 3497 | 0.9726672 | 0.9854361 | 0.001842056 | 0.97133 | 0.07089604 | 0.9714672 | 0.09954136
|  |  | 3502 | 0.9726672 | 0.9855171 | 0.001834366 | 0.971431 | 0.07090401 | 0.9715683 | 0.09955259
|  |  | 3507 | 0.9726672 | 0.9855976 | 0.001826706 | 0.9715317 | 0.07091196 | 0.971669 | 0.09956378
|  |  | 3512 | 0.9726672 | 0.9856776 | 0.001819078 | 0.971632 | 0.07091987 | 0.9717694 | 0.09957494
|  |  | 3517 | 0.9735632 | 0.9857572 | 0.001811482 | 0.9717319 | 0.07092776 | 0.9718694 | 0.09958605
|  |  | 3522 | 0.9735632 | 0.9858363 | 0.001803916 | 0.9718314 | 0.07093563 | 0.971969 | 0.09959712
|  |  | 3527 | 0.9735632 | 0.985915 | 0.001796382 | 0.9719306 | 0.07094346 | 0.9720682 | 0.09960816
|  |  | 3532 | 0.9726672 | 0.9859932 | 0.001788879 | 0.9720294 | 0.07095127 | 0.9721671 | 0.09961916
|  |  | 3537 | 0.9726672 | 0.9860709 | 0.001781406 | 0.9721279 | 0.07095905 | 0.9722656 | 0.09963011
|  |  | 3542 | 0.9726672 | 0.9861482 | 0.001773965 | 0.972226 | 0.0709668 | 0.9723638 | 0.09964103
|  |  | 3547 | 0.9735632 | 0.9862251 | 0.001766554 | 0.9723237 | 0.07097453 | 0.9724615 | 0.09965191
|  |  | 3552 | 0.9726672 | 0.9863015 | 0.001759174 | 0.972421 | 0.07098223 | 0.9725589 | 0.09966275
|  |  | 3557 | 0.9735632 | 0.9863774 | 0.001751825 | 0.972518 | 0.0709899 | 0.972656 | 0.09967356
|  |  | 3562 | 0.9735632 | 0.986453 | 0.001744506 | 0.9726147 | 0.07099754 | 0.9727527 | 0.09968432
|  |  | 3567 | 0.9735632 | 0.9865281 | 0.001737218 | 0.9727109 | 0.07100516 | 0.972849 | 0.09969505
|  |  | 3572 | 0.9735632 | 0.9866027 | 0.00172996 | 0.9728069 | 0.07101275 | 0.972945 | 0.09970574
|  |  | 3577 | 0.9726672 | 0.9866769 | 0.001722732 | 0.9729024 | 0.07102031 | 0.9730406 | 0.09971639
|  |  | 3582 | 0.9744591 | 0.9867507 | 0.001715534 | 0.9729977 | 0.07102785 | 0.9731359 | 0.09972701
|  |  | 3587 | 0.9753551 | 0.9868241 | 0.001708367 | 0.9730925 | 0.07103536 | 0.9732308 | 0.09973758
|  |  | 3592 | 0.9726672 | 0.986897 | 0.001701229 | 0.973187 | 0.07104285 | 0.9733253 | 0.09974813
|  |  | 3597 | 0.9744591 | 0.9869695 | 0.001694121 | 0.9732812 | 0.07105031 | 0.9734195 | 0.09975863
|  |  | 3602 | 0.9744591 | 0.9870416 | 0.001687044 | 0.973375 | 0.07105774 | 0.9735134 | 0.0997691
|  |  | 3607 | 0.9735632 | 0.9871133 | 0.001679995 | 0.9734685 | 0.07106515 | 0.9736069 | 0.09977953
|  |  | 3612 | 0.9744591 | 0.9871846 | 0.001672977 | 0.9735616 | 0.07107253 | 0.9737001 | 0.09978992
|  |  | 3617 | 0.9735632 | 0.9872555 | 0.001665988 | 0.9736544 | 0.07107989 | 0.9737929 | 0.09980028
|  |  | 3622 | 0.9744591 | 0.9873259 | 0.001659028 | 0.9737469 | 0.07108722 | 0.9738854 | 0.0998106
|  |  | 3627 | 0.9735632 | 0.9873959 | 0.001652098 | 0.973839 | 0.07109452 | 0.9739775 | 0.09982088
|  |  | 3632 | 0.9753551 | 0.9874656 | 0.001645198 | 0.9739308 | 0.0711018 | 0.9740693 | 0.09983113
|  |  | 3637 | 0.9753551 | 0.9875348 | 0.001638326 | 0.9740222 | 0.07110906 | 0.9741608 | 0.09984134
|  |  | 3642 | 0.9744591 | 0.9876036 | 0.001631483 | 0.9741133 | 0.07111629 | 0.9742519 | 0.09985152
|  |  | 3647 | 0.9753551 | 0.9876721 | 0.00162467 | 0.9742041 | 0.07112349 | 0.9743427 | 0.09986166
|  |  | 3652 | 0.9753551 | 0.9877401 | 0.001617885 | 0.9742945 | 0.07113067 | 0.9744331 | 0.09987177
|  |  | 3657 | 0.976251 | 0.9878077 | 0.00161113 | 0.9743846 | 0.07113782 | 0.9745232 | 0.09988184
|  |  | 3662 | 0.9753551 | 0.987875 | 0.001604403 | 0.9744744 | 0.07114495 | 0.974613 | 0.09989187
|  |  | 3667 | 0.9753551 | 0.9879418 | 0.001597705 | 0.9745638 | 0.07115206 | 0.9747025 | 0.09990188
|  |  | 3672 | 0.9753551 | 0.9880083 | 0.001591035 | 0.9746529 | 0.07115913 | 0.9747916 | 0.09991184
|  |  | 3677 | 0.976251 | 0.9880744 | 0.001584394 | 0.9747417 | 0.07116619 | 0.9748804 | 0.09992177
|  |  | 3682 | 0.9753551 | 0.9881401 | 0.001577781 | 0.9748302 | 0.07117322 | 0.9749689 | 0.09993167
|  |  | 3687 | 0.977147 | 0.9882054 | 0.001571197 | 0.9749183 | 0.07118023 | 0.975057 | 0.09994153
|  |  | 3692 | 0.9744591 | 0.9882704 | 0.001564641 | 0.9750062 | 0.07118721 | 0.9751449 | 0.09995136
|  |  | 3697 | 0.9744591 | 0.988335 | 0.001558113 | 0.9750937 | 0.07119417 | 0.9752324 | 0.09996115
|  |  | 3702 | 0.976251 | 0.9883992 | 0.001551613 | 0.9751808 | 0.0712011 | 0.9753196 | 0.09997091
|  |  | 3707 | 0.9753551 | 0.988463 | 0.001545142 | 0.9752677 | 0.07120801 | 0.9754064 | 0.09998064
|  |  | 3712 | 0.9753551 | 0.9885264 | 0.001538698 | 0.9753542 | 0.0712149 | 0.975493 | 0.09999033
|  |  | 3717 | 0.9753551 | 0.9885895 | 0.001532282 | 0.9754405 | 0.07122176 | 0.9755792 | 0.09999999
|  |  | 3722 | 0.976251 | 0.9886523 | 0.001525893 | 0.9755264 | 0.0712286 | 0.9756651 | 0.1000096
|  |  | 3727 | 0.976251 | 0.9887146 | 0.001519533 | 0.975612 | 0.07123541 | 0.9757507 | 0.1000192
|  |  | 3732 | 0.976251 | 0.9887766 | 0.0015132 | 0.9756973 | 0.0712422 | 0.975836 | 0.1000288
|  |  | 3737 | 0.9753551 | 0.9888383 | 0.001506894 | 0.9757823 | 0.07124897 | 0.975921 | 0.1000383
|  |  | 3742 | 0.976251 | 0.9888996 | 0.001500616 | 0.9758669 | 0.07125572 | 0.9760056 | 0.1000478
|  |  | 3747 | 0.9753551 | 0.9889605 | 0.001494365 | 0.9759513 | 0.07126244 | 0.97609 | 0.1000572
|  |  | 3752 | 0.9753551 | 0.9890211 | 0.001488141 | 0.9760354 | 0.07126914 | 0.976174 | 0.1000667
|  |  | 3757 | 0.9753551 | 0.9890813 | 0.001481945 | 0.9761191 | 0.07127581 | 0.9762578 | 0.1000761
|  |  | 3762 | 0.976251 | 0.9891412 | 0.001475775 | 0.9762026 | 0.07128247 | 0.9763412 | 0.1000854
|  |  | 3767 | 0.977147 | 0.9892007 | 0.001469633 | 0.9762857 | 0.07128909 | 0.9764243 | 0.1000947
|  |  | 3772 | 0.976251 | 0.9892599 | 0.001463518 | 0.9763685 | 0.0712957 | 0.9765072 | 0.100104
|  |  | 3777 | 0.976251 | 0.9893188 | 0.001457429 | 0.9764511 | 0.07130229 | 0.9765897 | 0.1001133
|  |  | 3782 | 0.976251 | 0.9893773 | 0.001451367 | 0.9765333 | 0.07130885 | 0.9766719 | 0.1001225
|  |  | 3787 | 0.976251 | 0.9894354 | 0.001445332 | 0.9766153 | 0.07131539 | 0.9767538 | 0.1001317
|  |  | 3792 | 0.978043 | 0.9894933 | 0.001439323 | 0.9766969 | 0.0713219 | 0.9768354 | 0.1001409
|  |  | 3797 | 0.977147 | 0.9895508 | 0.001433341 | 0.9767783 | 0.0713284 | 0.9769168 | 0.10015
|  |  | 3802 | 0.977147 | 0.9896079 | 0.001427385 | 0.9768593 | 0.07133487 | 0.9769978 | 0.1001592
|  |  | 3807 | 0.976251 | 0.9896648 | 0.001421456 | 0.9769401 | 0.07134132 | 0.9770785 | 0.1001682
|  |  | 3812 | 0.976251 | 0.9897213 | 0.001415552 | 0.9770205 | 0.07134775 | 0.977159 | 0.1001773
|  |  | 3817 | 0.977147 | 0.9897774 | 0.001409675 | 0.9771007 | 0.07135415 | 0.9772391 | 0.1001863
|  |  | 3822 | 0.976251 | 0.9898333 | 0.001403824 | 0.9771806 | 0.07136053 | 0.977319 | 0.1001953
|  |  | 3827 | 0.977147 | 0.9898888 | 0.001397999 | 0.9772602 | 0.0713669 | 0.9773986 | 0.1002042
|  |  | 3832 | 0.977147 | 0.989944 | 0.0013922 | 0.9773395 | 0.07137324 | 0.9774778 | 0.1002131
|  |  | 3837 | 0.977147 | 0.9899989 | 0.001386427 | 0.9774186 | 0.07137955 | 0.9775568 | 0.100222
|  |  | 3842 | 0.976251 | 0.9900535 | 0.001380679 | 0.9774973 | 0.07138585 | 0.9776355 | 0.1002309
|  |  | 3847 | 0.976251 | 0.9901077 | 0.001374957 | 0.9775758 | 0.07139213 | 0.9777139 | 0.1002397
|  |  | 3852 | 0.978043 | 0.9901617 | 0.001369261 | 0.9776539 | 0.07139838 | 0.9777921 | 0.1002485
|  |  | 3857 | 0.977147 | 0.9902153 | 0.00136359 | 0.9777318 | 0.07140461 | 0.9778699 | 0.1002573
|  |  | 3862 | 0.978043 | 0.9902686 | 0.001357945 | 0.9778094 | 0.07141082 | 0.9779475 | 0.100266
|  |  | 3867 | 0.9789389 | 0.9903216 | 0.001352325 | 0.9778868 | 0.07141701 | 0.9780248 | 0.1002747
|  |  | 3872 | 0.976251 | 0.9903744 | 0.00134673 | 0.9779638 | 0.07142318 | 0.9781018 | 0.1002834
|  |  | 3877 | 0.978043 | 0.9904268 | 0.001341161 | 0.9780406 | 0.07142933 | 0.9781785 | 0.100292
|  |  | 3882 | 0.978043 | 0.9904788 | 0.001335616 | 0.9781171 | 0.07143546 | 0.978255 | 0.1003007
|  |  | 3887 | 0.978043 | 0.9905306 | 0.001330097 | 0.9781933 | 0.07144156 | 0.9783311 | 0.1003092
|  |  | 3892 | 0.978043 | 0.9905821 | 0.001324603 | 0.9782692 | 0.07144765 | 0.978407 | 0.1003178
|  |  | 3897 | 0.978043 | 0.9906333 | 0.001319133 | 0.9783449 | 0.07145371 | 0.9784827 | 0.1003263
|  |  | 3902 | 0.9798349 | 0.9906842 | 0.001313688 | 0.9784203 | 0.07145975 | 0.978558 | 0.1003348
|  |  | 3907 | 0.977147 | 0.9907348 | 0.001308268 | 0.9784954 | 0.07146578 | 0.9786331 | 0.1003433
|  |  | 3912 | 0.978043 | 0.9907852 | 0.001302873 | 0.9785703 | 0.07147178 | 0.9787079 | 0.1003517
|  |  | 3917 | 0.9789389 | 0.9908352 | 0.001297502 | 0.9786449 | 0.07147776 | 0.9787824 | 0.1003602
|  |  | 3922 | 0.9789389 | 0.9908849 | 0.001292155 | 0.9787192 | 0.07148372 | 0.9788567 | 0.1003685
|  |  | 3927 | 0.978043 | 0.9909344 | 0.001286833 | 0.9787933 | 0.07148966 | 0.9789307 | 0.1003769
|  |  | 3932 | 0.9789389 | 0.9909835 | 0.001281535 | 0.9788671 | 0.07149559 | 0.9790044 | 0.1003852
|  |  | 3937 | 0.978043 | 0.9910324 | 0.001276262 | 0.9789406 | 0.07150149 | 0.9790779 | 0.1003935
|  |  | 3942 | 0.9789389 | 0.991081 | 0.001271012 | 0.9790138 | 0.07150737 | 0.9791511 | 0.1004018
|  |  | 3947 | 0.978043 | 0.9911293 | 0.001265787 | 0.9790868 | 0.07151323 | 0.979224 | 0.10041
|  |  | 3952 | 0.978043 | 0.9911773 | 0.001260586 | 0.9791596 | 0.07151907 | 0.9792967 | 0.1004182
|  |  | 3957 | 0.977147 | 0.9912251 | 0.001255408 | 0.979232 | 0.07152489 | 0.9793691 | 0.1004264
|  |  | 3962 | 0.9789389 | 0.9912725 | 0.001250255 | 0.9793043 | 0.07153069 | 0.9794413 | 0.1004346
|  |  | 3967 | 0.9789389 | 0.9913198 | 0.001245125 | 0.9793762 | 0.07153647 | 0.9795131 | 0.1004427
|  |  | 3972 | 0.978043 | 0.9913667 | 0.001240019 | 0.9794479 | 0.07154224 | 0.9795848 | 0.1004508
|  |  | 3977 | 0.9798349 | 0.9914133 | 0.001234936 | 0.9795194 | 0.07154798 | 0.9796562 | 0.1004589
|  |  | 3982 | 0.978043 | 0.9914597 | 0.001229877 | 0.9795905 | 0.0715537 | 0.9797273 | 0.1004669
|  |  | 3987 | 0.9798349 | 0.9915058 | 0.001224842 | 0.9796615 | 0.07155941 | 0.9797981 | 0.100475
|  |  | 3992 | 0.9789389 | 0.9915517 | 0.00121983 | 0.9797322 | 0.07156509 | 0.9798687 | 0.1004829
|  |  | 3997 | 0.9789389 | 0.9915973 | 0.001214841 | 0.9798026 | 0.07157076 | 0.9799391 | 0.1004909
|  |  | 4002 | 0.978043 | 0.9916426 | 0.001209875 | 0.9798727 | 0.0715764 | 0.9800092 | 0.1004988
|  |  | 4007 | 0.978043 | 0.9916877 | 0.001204933 | 0.9799427 | 0.07158203 | 0.980079 | 0.1005068
|  |  | 4012 | 0.9798349 | 0.9917325 | 0.001200013 | 0.9800123 | 0.07158764 | 0.9801486 | 0.1005146
|  |  | 4017 | 0.978043 | 0.991777 | 0.001195117 | 0.9800818 | 0.07159323 | 0.980218 | 0.1005225
|  |  | 4022 | 0.9807308 | 0.9918213 | 0.001190243 | 0.9801509 | 0.0715988 | 0.9802871 | 0.1005303
|  |  | 4027 | 0.9789389 | 0.9918653 | 0.001185393 | 0.9802199 | 0.07160435 | 0.9803559 | 0.1005381
|  |  | 4032 | 0.9789389 | 0.9919091 | 0.001180565 | 0.9802885 | 0.07160988 | 0.9804245 | 0.1005459
|  |  | 4037 | 0.9789389 | 0.9919526 | 0.00117576 | 0.980357 | 0.07161539 | 0.9804929 | 0.1005537
|  |  | 4042 | 0.9789389 | 0.9919959 | 0.001170977 | 0.9804252 | 0.07162089 | 0.980561 | 0.1005614
|  |  | 4047 | 0.9789389 | 0.9920389 | 0.001166217 | 0.9804931 | 0.07162637 | 0.9806288 | 0.1005691
|  |  | 4052 | 0.9798349 | 0.9920817 | 0.00116148 | 0.9805608 | 0.07163182 | 0.9806965 | 0.1005768
|  |  | 4057 | 0.9789389 | 0.9921242 | 0.001156765 | 0.9806283 | 0.07163726 | 0.9807638 | 0.1005844
|  |  | 4062 | 0.9789389 | 0.9921665 | 0.001152072 | 0.9806955 | 0.07164269 | 0.980831 | 0.100592
|  |  | 4067 | 0.9798349 | 0.9922085 | 0.001147401 | 0.9807625 | 0.07164809 | 0.9808979 | 0.1005996
|  |  | 4072 | 0.9798349 | 0.9922503 | 0.001142753 | 0.9808292 | 0.07165347 | 0.9809645 | 0.1006072
|  |  | 4077 | 0.9798349 | 0.9922918 | 0.001138127 | 0.9808957 | 0.07165884 | 0.9810309 | 0.1006147
|  |  | 4082 | 0.9807308 | 0.9923331 | 0.001133522 | 0.980962 | 0.07166419 | 0.9810971 | 0.1006222
|  |  | 4087 | 0.9798349 | 0.9923742 | 0.00112894 | 0.981028 | 0.07166952 | 0.9811631 | 0.1006297
|  |  | 4092 | 0.978043 | 0.992415 | 0.00112438 | 0.9810938 | 0.07167483 | 0.9812288 | 0.1006372
|  |  | 4097 | 0.9798349 | 0.9924556 | 0.001119841 | 0.9811594 | 0.07168013 | 0.9812942 | 0.1006446
|  |  | 4102 | 0.9807308 | 0.992496 | 0.001115324 | 0.9812247 | 0.0716854 | 0.9813595 | 0.1006521
|  |  | 4107 | 0.9789389 | 0.9925361 | 0.001110829 | 0.9812898 | 0.07169066 | 0.9814245 | 0.1006594
|  |  | 4112 | 0.9798349 | 0.992576 | 0.001106355 | 0.9813547 | 0.0716959 | 0.9814893 | 0.1006668
|  |  | 4117 | 0.9798349 | 0.9926156 | 0.001101903 | 0.9814193 | 0.07170113 | 0.9815538 | 0.1006741
|  |  | 4122 | 0.9807308 | 0.9926551 | 0.001097473 | 0.9814837 | 0.07170633 | 0.9816181 | 0.1006815
|  |  | 4127 | 0.9798349 | 0.9926943 | 0.001093063 | 0.9815479 | 0.07171152 | 0.9816822 | 0.1006888
|  |  | 4132 | 0.9798349 | 0.9927333 | 0.001088675 | 0.9816119 | 0.07171669 | 0.981746 | 0.100696
|  |  | 4137 | 0.9789389 | 0.992772 | 0.001084309 | 0.9816756 | 0.07172185 | 0.9818097 | 0.1007033
|  |  | 4142 | 0.9807308 | 0.9928105 | 0.001079963 | 0.9817391 | 0.07172698 | 0.9818731 | 0.1007105
|  |  | 4147 | 0.9816268 | 0.9928488 | 0.001075638 | 0.9818024 | 0.0717321 | 0.9819362 | 0.1007177
|  |  | 4152 | 0.9807308 | 0.9928869 | 0.001071335 | 0.9818654 | 0.07173721 | 0.9819992 | 0.1007248
|  |  | 4157 | 0.9825227 | 0.9929248 | 0.001067052 | 0.9819282 | 0.07174229 | 0.9820619 | 0.100732
|  |  | 4162 | 0.9816268 | 0.9929624 | 0.001062791 | 0.9819908 | 0.07174736 | 0.9821244 | 0.1007391
|  |  | 4167 | 0.9798349 | 0.9929998 | 0.00105855 | 0.9820532 | 0.07175241 | 0.9821866 | 0.1007462
|  |  | 4172 | 0.9807308 | 0.9930371 | 0.00105433 | 0.9821154 | 0.07175744 | 0.9822487 | 0.1007533
|  |  | 4177 | 0.9816268 | 0.993074 | 0.00105013 | 0.9821773 | 0.07176246 | 0.9823105 | 0.1007603
|  |  | 4182 | 0.9798349 | 0.9931108 | 0.001045951 | 0.982239 | 0.07176746 | 0.9823721 | 0.1007673
|  |  | 4187 | 0.9798349 | 0.9931474 | 0.001041793 | 0.9823005 | 0.07177244 | 0.9824335 | 0.1007743
|  |  | 4192 | 0.9807308 | 0.9931837 | 0.001037655 | 0.9823618 | 0.07177741 | 0.9824947 | 0.1007813
|  |  | 4197 | 0.9807308 | 0.9932199 | 0.001033537 | 0.9824228 | 0.07178236 | 0.9825556 | 0.1007883
|  |  | 4202 | 0.9807308 | 0.9932558 | 0.00102944 | 0.9824837 | 0.07178729 | 0.9826164 | 0.1007952
|  |  | 4207 | 0.9816268 | 0.9932915 | 0.001025363 | 0.9825443 | 0.07179221 | 0.9826769 | 0.1008021
|  |  | 4212 | 0.9807308 | 0.9933271 | 0.001021306 | 0.9826047 | 0.07179711 | 0.9827372 | 0.100809
|  |  | 4217 | 0.9807308 | 0.9933624 | 0.00101727 | 0.9826649 | 0.071802 | 0.9827973 | 0.1008159
|  |  | 4222 | 0.9807308 | 0.9933975 | 0.001013253 | 0.9827249 | 0.07180686 | 0.9828572 | 0.1008227
|  |  | 4227 | 0.9807308 | 0.9934324 | 0.001009256 | 0.9827847 | 0.07181172 | 0.9829168 | 0.1008295
|  |  | 4232 | 0.9807308 | 0.9934671 | 0.001005279 | 0.9828443 | 0.07181655 | 0.9829763 | 0.1008363
|  |  | 4237 | 0.9807308 | 0.9935016 | 0.001001322 | 0.9829036 | 0.07182137 | 0.9830355 | 0.1008431
|  |  | 4242 | 0.9807308 | 0.9935359 | 0.0009973851 | 0.9829628 | 0.07182617 | 0.9830945 | 0.1008498
|  |  | 4247 | 0.9807308 | 0.99357 | 0.0009934676 | 0.9830217 | 0.07183096 | 0.9831534 | 0.1008565
|  |  | 4252 | 0.9807308 | 0.9936039 | 0.0009895697 | 0.9830804 | 0.07183573 | 0.983212 | 0.1008632
|  |  | 4257 | 0.9816268 | 0.9936376 | 0.0009856913 | 0.9831389 | 0.07184048 | 0.9832704 | 0.1008699
|  |  | 4262 | 0.9816268 | 0.9936712 | 0.0009818324 | 0.9831972 | 0.07184522 | 0.9833285 | 0.1008766
|  |  | 4267 | 0.9807308 | 0.9937045 | 0.000977993 | 0.9832554 | 0.07184995 | 0.9833865 | 0.1008832
|  |  | 4272 | 0.9807308 | 0.9937376 | 0.0009741729 | 0.9833133 | 0.07185465 | 0.9834443 | 0.1008898
|  |  | 4277 | 0.9807308 | 0.9937706 | 0.0009703721 | 0.9833709 | 0.07185935 | 0.9835019 | 0.1008964
|  |  | 4282 | 0.9807308 | 0.9938033 | 0.0009665905 | 0.9834284 | 0.07186402 | 0.9835593 | 0.100903
|  |  | 4287 | 0.9807308 | 0.9938359 | 0.0009628281 | 0.9834857 | 0.07186868 | 0.9836164 | 0.1009095
|  |  | 4292 | 0.9816268 | 0.9938682 | 0.0009590848 | 0.9835428 | 0.07187333 | 0.9836734 | 0.100916
|  |  | 4297 | 0.9816268 | 0.9939004 | 0.0009553605 | 0.9835997 | 0.07187796 | 0.9837301 | 0.1009225
|  |  | 4302 | 0.9807308 | 0.9939324 | 0.0009516551 | 0.9836564 | 0.07188257 | 0.9837867 | 0.100929
|  |  | 4307 | 0.9816268 | 0.9939642 | 0.0009479686 | 0.9837129 | 0.07188717 | 0.9838431 | 0.1009355
|  |  | 4312 | 0.9816268 | 0.9939959 | 0.000944301 | 0.9837692 | 0.07189175 | 0.9838992 | 0.1009419
|  |  | 4317 | 0.9825227 | 0.9940273 | 0.0009406521 | 0.9838252 | 0.07189632 | 0.9839552 | 0.1009483
|  |  | 4322 | 0.9816268 | 0.9940586 | 0.0009370219 | 0.9838811 | 0.07190087 | 0.9840109 | 0.1009547
|  |  | 4327 | 0.9816268 | 0.9940896 | 0.0009334103 | 0.9839368 | 0.07190541 | 0.9840665 | 0.1009611
|  |  | 4332 | 0.9816268 | 0.9941205 | 0.0009298173 | 0.9839923 | 0.07190993 | 0.9841219 | 0.1009674
|  |  | 4337 | 0.9816268 | 0.9941513 | 0.0009262428 | 0.9840476 | 0.07191444 | 0.984177 | 0.1009737
|  |  | 4342 | 0.9825227 | 0.9941818 | 0.0009226867 | 0.9841027 | 0.07191893 | 0.984232 | 0.10098
|  |  | 4347 | 0.9825227 | 0.9942122 | 0.000919149 | 0.9841576 | 0.07192341 | 0.9842868 | 0.1009863
|  |  | 4352 | 0.9807308 | 0.9942424 | 0.0009156296 | 0.9842123 | 0.07192787 | 0.9843414 | 0.1009926
|  |  | 4357 | 0.9816268 | 0.9942724 | 0.0009121284 | 0.9842669 | 0.07193232 | 0.9843958 | 0.1009988
|  |  | 4362 | 0.9816268 | 0.9943022 | 0.0009086454 | 0.9843212 | 0.07193675 | 0.98445 | 0.1010051
|  |  | 4367 | 0.9825227 | 0.9943319 | 0.0009051804 | 0.9843753 | 0.07194117 | 0.984504 | 0.1010113
|  |  | 4372 | 0.9825227 | 0.9943614 | 0.0009017336 | 0.9844293 | 0.07194557 | 0.9845578 | 0.1010174
|  |  | 4377 | 0.9816268 | 0.9943907 | 0.0008983047 | 0.9844831 | 0.07194996 | 0.9846114 | 0.1010236
|  |  | 4382 | 0.9816268 | 0.9944199 | 0.0008948937 | 0.9845366 | 0.07195433 | 0.9846648 | 0.1010297
|  |  | 4387 | 0.9816268 | 0.9944489 | 0.0008915006 | 0.98459 | 0.07195869 | 0.9847181 | 0.1010359
|  |  | 4392 | 0.9834187 | 0.9944777 | 0.0008881253 | 0.9846432 | 0.07196303 | 0.9847712 | 0.101042
|  |  | 4397 | 0.9825227 | 0.9945064 | 0.0008847677 | 0.9846962 | 0.07196737 | 0.984824 | 0.101048
|  |  | 4402 | 0.9825227 | 0.9945349 | 0.0008814277 | 0.984749 | 0.07197168 | 0.9848767 | 0.1010541
|  |  | 4407 | 0.9816268 | 0.9945632 | 0.0008781054 | 0.9848017 | 0.07197598 | 0.9849292 | 0.1010601
|  |  | 4412 | 0.9816268 | 0.9945914 | 0.0008748006 | 0.9848541 | 0.07198027 | 0.9849815 | 0.1010661
|  |  | 4417 | 0.9825227 | 0.9946194 | 0.0008715133 | 0.9849064 | 0.07198454 | 0.9850336 | 0.1010721
|  |  | 4422 | 0.9825227 | 0.9946472 | 0.0008682433 | 0.9849585 | 0.0719888 | 0.9850856 | 0.1010781
|  |  | 4427 | 0.9816268 | 0.9946749 | 0.0008649907 | 0.9850104 | 0.07199305 | 0.9851373 | 0.1010841
|  |  | 4432 | 0.9825227 | 0.9947024 | 0.0008617555 | 0.9850621 | 0.07199728 | 0.9851889 | 0.10109
|  |  | 4437 | 0.9825227 | 0.9947297 | 0.0008585374 | 0.9851136 | 0.07200149 | 0.9852403 | 0.1010959
|  |  | 4442 | 0.9825227 | 0.9947569 | 0.0008553365 | 0.985165 | 0.07200569 | 0.9852915 | 0.1011018
|  |  | 4447 | 0.9816268 | 0.994784 | 0.0008521527 | 0.9852162 | 0.07200988 | 0.9853426 | 0.1011077
|  |  | 4452 | 0.9825227 | 0.9948109 | 0.0008489859 | 0.9852672 | 0.07201406 | 0.9853934 | 0.1011135
|  |  | 4457 | 0.9825227 | 0.9948376 | 0.0008458361 | 0.985318 | 0.07201822 | 0.9854441 | 0.1011194
|  |  | 4462 | 0.9834187 | 0.9948642 | 0.0008427032 | 0.9853686 | 0.07202236 | 0.9854946 | 0.1011252
|  |  | 4467 | 0.9825227 | 0.9948906 | 0.0008395872 | 0.9854191 | 0.0720265 | 0.9855449 | 0.101131
|  |  | 4472 | 0.9825227 | 0.9949169 | 0.0008364879 | 0.9854693 | 0.07203062 | 0.985595 | 0.1011368
|  |  | 4477 | 0.9843147 | 0.994943 | 0.0008334054 | 0.9855195 | 0.07203472 | 0.985645 | 0.1011425
|  |  | 4482 | 0.9825227 | 0.9949689 | 0.0008303396 | 0.9855694 | 0.07203881 | 0.9856948 | 0.1011483
|  |  | 4487 | 0.9825227 | 0.9949948 | 0.0008272903 | 0.9856191 | 0.07204289 | 0.9857444 | 0.101154
|  |  | 4492 | 0.9825227 | 0.9950204 | 0.0008242576 | 0.9856687 | 0.07204696 | 0.9857938 | 0.1011597
|  |  | 4497 | 0.9825227 | 0.9950459 | 0.0008212414 | 0.9857181 | 0.07205101 | 0.9858431 | 0.1011654
|  |  | 4502 | 0.9816268 | 0.9950713 | 0.0008182417 | 0.9857674 | 0.07205505 | 0.9858922 | 0.1011711
|  |  | 4507 | 0.9834187 | 0.9950965 | 0.0008152583 | 0.9858164 | 0.07205907 | 0.9859411 | 0.1011767
|  |  | 4512 | 0.9834187 | 0.9951216 | 0.0008122911 | 0.9858653 | 0.07206308 | 0.9859898 | 0.1011823
|  |  | 4517 | 0.9834187 | 0.9951465 | 0.0008093403 | 0.985914 | 0.07206708 | 0.9860384 | 0.1011879
|  |  | 4522 | 0.9834187 | 0.9951713 | 0.0008064056 | 0.9859626 | 0.07207106 | 0.9860868 | 0.1011935
|  |  | 4527 | 0.9825227 | 0.995196 | 0.0008034871 | 0.9860109 | 0.07207504 | 0.986135 | 0.1011991
|  |  | 4532 | 0.9825227 | 0.9952205 | 0.0008005846 | 0.9860592 | 0.07207899 | 0.9861831 | 0.1012046
|  |  | 4537 | 0.9834187 | 0.9952448 | 0.0007976981 | 0.9861072 | 0.07208294 | 0.9862309 | 0.1012102
|  |  | 4542 | 0.9825227 | 0.995269 | 0.0007948276 | 0.9861551 | 0.07208687 | 0.9862787 | 0.1012157
|  |  | 4547 | 0.9834187 | 0.9952931 | 0.0007919729 | 0.9862028 | 0.07209079 | 0.9863262 | 0.1012212
|  |  | 4552 | 0.9834187 | 0.9953171 | 0.0007891341 | 0.9862503 | 0.0720947 | 0.9863736 | 0.1012267
|  |  | 4557 | 0.9834187 | 0.9953409 | 0.0007863111 | 0.9862977 | 0.07209859 | 0.9864208 | 0.1012321
|  |  | 4562 | 0.9843147 | 0.9953645 | 0.0007835037 | 0.9863449 | 0.07210247 | 0.9864679 | 0.1012376
|  |  | 4567 | 0.9843147 | 0.9953881 | 0.0007807121 | 0.9863919 | 0.07210634 | 0.9865147 | 0.101243
|  |  | 4572 | 0.9825227 | 0.9954114 | 0.000777936 | 0.9864388 | 0.07211019 | 0.9865615 | 0.1012484
|  |  | 4577 | 0.9834187 | 0.9954347 | 0.0007751754 | 0.9864855 | 0.07211403 | 0.986608 | 0.1012538
|  |  | 4582 | 0.9843147 | 0.9954578 | 0.0007724303 | 0.986532 | 0.07211786 | 0.9866544 | 0.1012591
|  |  | 4587 | 0.9834187 | 0.9954808 | 0.0007697007 | 0.9865784 | 0.07212168 | 0.9867006 | 0.1012645
|  |  | 4592 | 0.9834187 | 0.9955037 | 0.0007669864 | 0.9866246 | 0.07212548 | 0.9867467 | 0.1012698
|  |  | 4597 | 0.9834187 | 0.9955264 | 0.0007642874 | 0.9866707 | 0.07212927 | 0.9867926 | 0.1012751
|  |  | 4602 | 0.9834187 | 0.995549 | 0.0007616036 | 0.9867166 | 0.07213305 | 0.9868383 | 0.1012804
|  |  | 4607 | 0.9834187 | 0.9955714 | 0.000758935 | 0.9867623 | 0.07213682 | 0.9868839 | 0.1012857
|  |  | 4612 | 0.9834187 | 0.9955938 | 0.0007562816 | 0.9868079 | 0.07214057 | 0.9869293 | 0.101291
|  |  | 4617 | 0.9825227 | 0.995616 | 0.0007536432 | 0.9868533 | 0.07214431 | 0.9869746 | 0.1012962
|  |  | 4622 | 0.9834187 | 0.995638 | 0.0007510198 | 0.9868986 | 0.07214804 | 0.9870197 | 0.1013015
|  |  | 4627 | 0.9834187 | 0.99566 | 0.0007484114 | 0.9869437 | 0.07215176 | 0.9870646 | 0.1013067
|  |  | 4632 | 0.9843147 | 0.9956818 | 0.0007458179 | 0.9869886 | 0.07215546 | 0.9871094 | 0.1013119
|  |  | 4637 | 0.9834187 | 0.9957035 | 0.0007432392 | 0.9870334 | 0.07215915 | 0.9871541 | 0.101317
|  |  | 4642 | 0.9825227 | 0.995725 | 0.0007406753 | 0.9870781 | 0.07216283 | 0.9871985 | 0.1013222
|  |  | 4647 | 0.9834187 | 0.9957465 | 0.0007381262 | 0.9871225 | 0.0721665 | 0.9872428 | 0.1013273
|  |  | 4652 | 0.9843147 | 0.9957678 | 0.0007355917 | 0.9871668 | 0.07217016 | 0.987287 | 0.1013325
|  |  | 4657 | 0.9843147 | 0.995789 | 0.0007330718 | 0.987211 | 0.0721738 | 0.987331 | 0.1013376
|  |  | 4662 | 0.9834187 | 0.9958101 | 0.0007305665 | 0.987255 | 0.07217743 | 0.9873748 | 0.1013427
|  |  | 4667 | 0.9834187 | 0.995831 | 0.0007280756 | 0.9872989 | 0.07218105 | 0.9874185 | 0.1013477
|  |  | 4672 | 0.9843147 | 0.9958518 | 0.0007255992 | 0.9873426 | 0.07218466 | 0.9874621 | 0.1013528
|  |  | 4677 | 0.9834187 | 0.9958725 | 0.0007231372 | 0.9873861 | 0.07218825 | 0.9875055 | 0.1013578
|  |  | 4682 | 0.9834187 | 0.9958931 | 0.0007206896 | 0.9874295 | 0.07219184 | 0.9875487 | 0.1013629
|  |  | 4687 | 0.9843147 | 0.9959136 | 0.0007182562 | 0.9874728 | 0.07219541 | 0.9875918 | 0.1013679
|  |  | 4692 | 0.9852106 | 0.9959339 | 0.000715837 | 0.9875159 | 0.07219897 | 0.9876347 | 0.1013728
|  |  | 4697 | 0.9843147 | 0.9959542 | 0.000713432 | 0.9875588 | 0.07220252 | 0.9876775 | 0.1013778
|  |  | 4702 | 0.9834187 | 0.9959743 | 0.000711041 | 0.9876016 | 0.07220605 | 0.9877201 | 0.1013828
|  |  | 4707 | 0.9843147 | 0.9959943 | 0.0007086642 | 0.9876443 | 0.07220958 | 0.9877626 | 0.1013877
|  |  | 4712 | 0.9834187 | 0.9960142 | 0.0007063013 | 0.9876868 | 0.07221309 | 0.987805 | 0.1013926
|  |  | 4717 | 0.9843147 | 0.9960339 | 0.0007039524 | 0.9877291 | 0.07221659 | 0.9878471 | 0.1013975
|  |  | 4722 | 0.9825227 | 0.9960536 | 0.0007016173 | 0.9877713 | 0.07222008 | 0.9878892 | 0.1014024
|  |  | 4727 | 0.9843147 | 0.9960731 | 0.0006992961 | 0.9878134 | 0.07222356 | 0.9879311 | 0.1014073
|  |  | 4732 | 0.9834187 | 0.9960925 | 0.0006969887 | 0.9878553 | 0.07222703 | 0.9879728 | 0.1014122
|  |  | 4737 | 0.9852106 | 0.9961119 | 0.0006946949 | 0.987897 | 0.07223048 | 0.9880144 | 0.101417
|  |  | 4742 | 0.9843147 | 0.9961311 | 0.0006924149 | 0.9879387 | 0.07223393 | 0.9880559 | 0.1014218
|  |  | 4747 | 0.9834187 | 0.9961502 | 0.0006901484 | 0.9879801 | 0.07223736 | 0.9880972 | 0.1014266
|  |  | 4752 | 0.9843147 | 0.9961691 | 0.0006878955 | 0.9880215 | 0.07224078 | 0.9881383 | 0.1014314
|  |  | 4757 | 0.9834187 | 0.996188 | 0.0006856561 | 0.9880626 | 0.07224419 | 0.9881793 | 0.1014362
|  |  | 4762 | 0.9843147 | 0.9962068 | 0.0006834301 | 0.9881037 | 0.07224759 | 0.9882202 | 0.101441
|  |  | 4767 | 0.9852106 | 0.9962254 | 0.0006812175 | 0.9881446 | 0.07225098 | 0.9882609 | 0.1014457
|  |  | 4772 | 0.9843147 | 0.996244 | 0.0006790183 | 0.9881853 | 0.07225435 | 0.9883015 | 0.1014505
|  |  | 4777 | 0.9852106 | 0.9962624 | 0.0006768323 | 0.9882259 | 0.07225772 | 0.988342 | 0.1014552
|  |  | 4782 | 0.9843147 | 0.9962807 | 0.0006746596 | 0.9882664 | 0.07226107 | 0.9883823 | 0.1014599
|  |  | 4787 | 0.9852106 | 0.996299 | 0.0006725 | 0.9883067 | 0.07226442 | 0.9884224 | 0.1014646
|  |  | 4792 | 0.9834187 | 0.9963171 | 0.0006703536 | 0.9883469 | 0.07226775 | 0.9884624 | 0.1014692
|  |  | 4797 | 0.9843147 | 0.9963351 | 0.0006682202 | 0.988387 | 0.07227107 | 0.9885023 | 0.1014739
|  |  | 4802 | 0.9834187 | 0.996353 | 0.0006660998 | 0.9884269 | 0.07227438 | 0.9885421 | 0.1014785
|  |  | 4807 | 0.9843147 | 0.9963708 | 0.0006639924 | 0.9884667 | 0.07227768 | 0.9885817 | 0.1014831
|  |  | 4812 | 0.9843147 | 0.9963885 | 0.0006618979 | 0.9885063 | 0.07228097 | 0.9886211 | 0.1014877
|  |  | 4817 | 0.9843147 | 0.9964061 | 0.0006598162 | 0.9885458 | 0.07228424 | 0.9886605 | 0.1014923
|  |  | 4822 | 0.9852106 | 0.9964236 | 0.0006577473 | 0.9885851 | 0.07228751 | 0.9886996 | 0.1014969
|  |  | 4827 | 0.9843147 | 0.996441 | 0.0006556912 | 0.9886244 | 0.07229077 | 0.9887387 | 0.1015015
|  |  | 4832 | 0.9843147 | 0.9964583 | 0.0006536477 | 0.9886634 | 0.07229401 | 0.9887776 | 0.101506
|  |  | 4837 | 0.9843147 | 0.9964755 | 0.0006516169 | 0.9887024 | 0.07229725 | 0.9888164 | 0.1015105
|  |  | 4842 | 0.9843147 | 0.9964926 | 0.0006495987 | 0.9887412 | 0.07230047 | 0.988855 | 0.1015151
|  |  | 4847 | 0.9843147 | 0.9965096 | 0.0006475929 | 0.9887799 | 0.07230368 | 0.9888935 | 0.1015196
|  |  | 4852 | 0.9843147 | 0.9965265 | 0.0006455997 | 0.9888184 | 0.07230689 | 0.9889319 | 0.101524
|  |  | 4857 | 0.9843147 | 0.9965433 | 0.0006436189 | 0.9888568 | 0.07231008 | 0.9889701 | 0.1015285
|  |  | 4862 | 0.9843147 | 0.99656 | 0.0006416504 | 0.9888951 | 0.07231326 | 0.9890082 | 0.101533
|  |  | 4867 | 0.9852106 | 0.9965766 | 0.0006396943 | 0.9889332 | 0.07231643 | 0.9890462 | 0.1015374
|  |  | 4872 | 0.9852106 | 0.9965931 | 0.0006377504 | 0.9889712 | 0.07231959 | 0.989084 | 0.1015418
|  |  | 4877 | 0.9852106 | 0.9966095 | 0.0006358188 | 0.9890091 | 0.07232274 | 0.9891217 | 0.1015462
|  |  | 4882 | 0.9852106 | 0.9966259 | 0.0006338993 | 0.9890469 | 0.07232588 | 0.9891593 | 0.1015506
|  |  | 4887 | 0.9843147 | 0.9966421 | 0.0006319919 | 0.9890845 | 0.07232901 | 0.9891968 | 0.101555
|  |  | 4892 | 0.9834187 | 0.9966582 | 0.0006300966 | 0.989122 | 0.07233213 | 0.9892341 | 0.1015594
|  |  | 4897 | 0.9852106 | 0.9966743 | 0.0006282132 | 0.9891593 | 0.07233524 | 0.9892712 | 0.1015637
|  |  | 4902 | 0.9852106 | 0.9966902 | 0.0006263418 | 0.9891965 | 0.07233834 | 0.9893083 | 0.1015681
|  |  | 4907 | 0.9852106 | 0.9967061 | 0.0006244823 | 0.9892336 | 0.07234143 | 0.9893452 | 0.1015724
|  |  | 4912 | 0.9861066 | 0.9967218 | 0.0006226347 | 0.9892706 | 0.0723445 | 0.989382 | 0.1015767
|  |  | 4917 | 0.9852106 | 0.9967375 | 0.0006207988 | 0.9893074 | 0.07234757 | 0.9894187 | 0.101581
|  |  | 4922 | 0.9852106 | 0.9967531 | 0.0006189747 | 0.9893441 | 0.07235063 | 0.9894552 | 0.1015853
|  |  | 4927 | 0.9852106 | 0.9967686 | 0.0006171623 | 0.9893807 | 0.07235368 | 0.9894916 | 0.1015896
|  |  | 4932 | 0.9843147 | 0.996784 | 0.0006153615 | 0.9894172 | 0.07235672 | 0.9895279 | 0.1015938
|  |  | 4937 | 0.9852106 | 0.9967993 | 0.0006135722 | 0.9894535 | 0.07235974 | 0.989564 | 0.101598
|  |  | 4942 | 0.9852106 | 0.9968145 | 0.0006117946 | 0.9894897 | 0.07236276 | 0.9896001 | 0.1016023
|  |  | 4947 | 0.9861066 | 0.9968297 | 0.0006100284 | 0.9895258 | 0.07236577 | 0.989636 | 0.1016065
|  |  | 4952 | 0.9843147 | 0.9968447 | 0.0006082736 | 0.9895617 | 0.07236877 | 0.9896717 | 0.1016107
|  |  | 4957 | 0.9861066 | 0.9968597 | 0.0006065302 | 0.9895975 | 0.07237176 | 0.9897074 | 0.1016149
|  |  | 4962 | 0.9843147 | 0.9968745 | 0.0006047982 | 0.9896332 | 0.07237473 | 0.9897429 | 0.101619
|  |  | 4967 | 0.9852106 | 0.9968893 | 0.0006030774 | 0.9896688 | 0.0723777 | 0.9897783 | 0.1016232
|  |  | 4972 | 0.9852106 | 0.996904 | 0.0006013678 | 0.9897043 | 0.07238066 | 0.9898136 | 0.1016273
|  |  | 4977 | 0.9861066 | 0.9969186 | 0.0005996694 | 0.9897396 | 0.07238361 | 0.9898487 | 0.1016314
|  |  | 4982 | 0.9852106 | 0.9969332 | 0.0005979822 | 0.9897748 | 0.07238655 | 0.9898838 | 0.1016356
|  |  | 4987 | 0.9852106 | 0.9969476 | 0.000596306 | 0.9898099 | 0.07238948 | 0.9899187 | 0.1016397
|  |  | 4992 | 0.9852106 | 0.996962 | 0.0005946408 | 0.9898449 | 0.0723924 | 0.9899535 | 0.1016437
|  |  | 4997 | 0.9843147 | 0.9969763 | 0.0005929866 | 0.9898797 | 0.07239531 | 0.9899881 | 0.1016478
|  |  | 5002 | 0.9861066 | 0.9969905 | 0.0005913433 | 0.9899144 | 0.07239821 | 0.9900227 | 0.1016519
|  |  | 5007 | 0.9861066 | 0.9970046 | 0.0005897109 | 0.989949 | 0.0724011 | 0.9900571 | 0.1016559
|  |  | 5012 | 0.9861066 | 0.9970186 | 0.0005880893 | 0.9899835 | 0.07240398 | 0.9900914 | 0.10166
|  |  | 5017 | 0.9852106 | 0.9970326 | 0.0005864785 | 0.9900179 | 0.07240686 | 0.9901256 | 0.101664
|  |  | 5022 | 0.9861066 | 0.9970465 | 0.0005848784 | 0.9900521 | 0.07240972 | 0.9901596 | 0.101668
|  |  | 5027 | 0.9843147 | 0.9970603 | 0.000583289 | 0.9900862 | 0.07241257 | 0.9901936 | 0.101672
|  |  | 5032 | 0.9861066 | 0.997074 | 0.0005817102 | 0.9901202 | 0.07241542 | 0.9902274 | 0.101676
|  |  | 5037 | 0.9870025 | 0.9970876 | 0.0005801419 | 0.9901541 | 0.07241825 | 0.9902611 | 0.1016799
|  |  | 5042 | 0.9852106 | 0.9971012 | 0.0005785842 | 0.9901879 | 0.07242108 | 0.9902947 | 0.1016839
|  |  | 5047 | 0.9852106 | 0.9971146 | 0.0005770369 | 0.9902215 | 0.07242389 | 0.9903282 | 0.1016878
|  |  | 5052 | 0.9852106 | 0.997128 | 0.0005755001 | 0.9902551 | 0.0724267 | 0.9903616 | 0.1016917
|  |  | 5057 | 0.9861066 | 0.9971414 | 0.0005739736 | 0.9902885 | 0.0724295 | 0.9903948 | 0.1016957
|  |  | 5062 | 0.9852106 | 0.9971546 | 0.0005724575 | 0.9903218 | 0.07243229 | 0.9904279 | 0.1016996
|  |  | 5067 | 0.9852106 | 0.9971678 | 0.0005709516 | 0.990355 | 0.07243507 | 0.9904609 | 0.1017034
|  |  | 5072 | 0.9852106 | 0.9971809 | 0.0005694559 | 0.990388 | 0.07243784 | 0.9904938 | 0.1017073
|  |  | 5077 | 0.9843147 | 0.9971939 | 0.0005679704 | 0.990421 | 0.0724406 | 0.9905266 | 0.1017112
|  |  | 5082 | 0.9861066 | 0.9972068 | 0.000566495 | 0.9904538 | 0.07244335 | 0.9905593 | 0.101715
|  |  | 5087 | 0.9861066 | 0.9972197 | 0.0005650297 | 0.9904866 | 0.07244609 | 0.9905918 | 0.1017189
|  |  | 5092 | 0.9852106 | 0.9972325 | 0.0005635745 | 0.9905192 | 0.07244882 | 0.9906243 | 0.1017227
|  |  | 5097 | 0.9861066 | 0.9972452 | 0.0005621292 | 0.9905517 | 0.07245155 | 0.9906566 | 0.1017265
|  |  | 5102 | 0.9870025 | 0.9972578 | 0.0005606938 | 0.9905841 | 0.07245427 | 0.9906888 | 0.1017303
|  |  | 5107 | 0.9870025 | 0.9972704 | 0.0005592683 | 0.9906163 | 0.07245697 | 0.9907209 | 0.1017341
|  |  | 5112 | 0.9861066 | 0.9972829 | 0.0005578526 | 0.9906485 | 0.07245967 | 0.9907529 | 0.1017379
|  |  | 5117 | 0.9852106 | 0.9972953 | 0.0005564467 | 0.9906806 | 0.07246236 | 0.9907848 | 0.1017416
|  |  | 5122 | 0.9852106 | 0.9973077 | 0.0005550505 | 0.9907125 | 0.07246504 | 0.9908165 | 0.1017454
|  |  | 5127 | 0.9852106 | 0.99732 | 0.000553664 | 0.9907443 | 0.07246771 | 0.9908482 | 0.1017491
|  |  | 5132 | 0.9852106 | 0.9973322 | 0.0005522872 | 0.9907761 | 0.07247037 | 0.9908797 | 0.1017528
|  |  | 5137 | 0.9861066 | 0.9973443 | 0.0005509199 | 0.9908077 | 0.07247303 | 0.9909111 | 0.1017565
|  |  | 5142 | 0.9852106 | 0.9973564 | 0.0005495621 | 0.9908392 | 0.07247567 | 0.9909425 | 0.1017602
|  |  | 5147 | 0.9870025 | 0.9973684 | 0.0005482139 | 0.9908706 | 0.07247831 | 0.9909737 | 0.1017639
|  |  | 5152 | 0.9852106 | 0.9973803 | 0.0005468751 | 0.9909019 | 0.07248094 | 0.9910048 | 0.1017676
|  |  | 5157 | 0.9861066 | 0.9973922 | 0.0005455457 | 0.990933 | 0.07248356 | 0.9910358 | 0.1017713
|  |  | 5162 | 0.9861066 | 0.997404 | 0.0005442256 | 0.9909641 | 0.07248617 | 0.9910667 | 0.1017749
|  |  | 5167 | 0.9861066 | 0.9974157 | 0.0005429148 | 0.9909951 | 0.07248877 | 0.9910975 | 0.1017786
|  |  | 5172 | 0.9861066 | 0.9974274 | 0.0005416133 | 0.9910259 | 0.07249136 | 0.9911281 | 0.1017822
|  |  | 5177 | 0.9852106 | 0.997439 | 0.0005403209 | 0.9910567 | 0.07249395 | 0.9911587 | 0.1017858
|  |  | 5182 | 0.9870025 | 0.9974505 | 0.0005390377 | 0.9910873 | 0.07249652 | 0.9911892 | 0.1017894
|  |  | 5187 | 0.9861066 | 0.9974619 | 0.0005377636 | 0.9911178 | 0.07249909 | 0.9912195 | 0.101793
|  |  | 5192 | 0.9852106 | 0.9974733 | 0.0005364986 | 0.9911483 | 0.07250165 | 0.9912498 | 0.1017966
|  |  | 5197 | 0.9852106 | 0.9974847 | 0.0005352426 | 0.9911786 | 0.0725042 | 0.9912799 | 0.1018001
|  |  | 5202 | 0.9852106 | 0.9974959 | 0.0005339956 | 0.9912088 | 0.07250675 | 0.99131 | 0.1018037
|  |  | 5207 | 0.9870025 | 0.9975071 | 0.0005327574 | 0.9912389 | 0.07250928 | 0.9913399 | 0.1018072
|  |  | 5212 | 0.9870025 | 0.9975182 | 0.0005315282 | 0.9912689 | 0.07251181 | 0.9913697 | 0.1018108
|  |  | 5217 | 0.9861066 | 0.9975293 | 0.0005303077 | 0.9912988 | 0.07251432 | 0.9913994 | 0.1018143
|  |  | 5222 | 0.9861066 | 0.9975403 | 0.000529096 | 0.9913286 | 0.07251683 | 0.9914291 | 0.1018178
|  |  | 5227 | 0.9870025 | 0.9975512 | 0.0005278931 | 0.9913583 | 0.07251934 | 0.9914586 | 0.1018213
|  |  | 5232 | 0.9870025 | 0.9975621 | 0.0005266988 | 0.9913879 | 0.07252183 | 0.991488 | 0.1018248
|  |  | 5237 | 0.9852106 | 0.9975729 | 0.0005255132 | 0.9914174 | 0.07252431 | 0.9915173 | 0.1018282
|  |  | 5242 | 0.9870025 | 0.9975837 | 0.0005243362 | 0.9914468 | 0.07252679 | 0.9915465 | 0.1018317
|  |  | 5247 | 0.9852106 | 0.9975944 | 0.0005231677 | 0.9914761 | 0.07252926 | 0.9915756 | 0.1018352
|  |  | 5252 | 0.9861066 | 0.997605 | 0.0005220077 | 0.9915053 | 0.07253172 | 0.9916047 | 0.1018386
|  |  | 5257 | 0.9870025 | 0.9976155 | 0.0005208561 | 0.9915344 | 0.07253417 | 0.9916336 | 0.101842
|  |  | 5262 | 0.9861066 | 0.997626 | 0.0005197129 | 0.9915634 | 0.07253662 | 0.9916624 | 0.1018454
|  |  | 5267 | 0.9870025 | 0.9976365 | 0.0005185782 | 0.9915922 | 0.07253905 | 0.9916911 | 0.1018488
|  |  | 5272 | 0.9861066 | 0.9976469 | 0.0005174517 | 0.991621 | 0.07254148 | 0.9917197 | 0.1018522
|  |  | 5277 | 0.9870025 | 0.9976572 | 0.0005163335 | 0.9916497 | 0.0725439 | 0.9917482 | 0.1018556
|  |  | 5282 | 0.9861066 | 0.9976674 | 0.0005152235 | 0.9916783 | 0.07254631 | 0.9917766 | 0.101859
|  |  | 5287 | 0.9870025 | 0.9976776 | 0.0005141216 | 0.9917068 | 0.07254872 | 0.9918049 | 0.1018624
|  |  | 5292 | 0.9861066 | 0.9976878 | 0.0005130279 | 0.9917352 | 0.07255111 | 0.9918331 | 0.1018657
|  |  | 5297 | 0.9878985 | 0.9976979 | 0.0005119423 | 0.9917635 | 0.0725535 | 0.9918612 | 0.101869
|  |  | 5302 | 0.9870025 | 0.9977079 | 0.0005108648 | 0.9917917 | 0.07255588 | 0.9918892 | 0.1018724
|  |  | 5307 | 0.9861066 | 0.9977179 | 0.0005097952 | 0.9918198 | 0.07255826 | 0.9919172 | 0.1018757
|  |  | 5312 | 0.9852106 | 0.9977278 | 0.0005087335 | 0.9918478 | 0.07256062 | 0.991945 | 0.101879
|  |  | 5317 | 0.9861066 | 0.9977376 | 0.0005076798 | 0.9918757 | 0.07256298 | 0.9919727 | 0.1018823
|  |  | 5322 | 0.9861066 | 0.9977474 | 0.0005066339 | 0.9919035 | 0.07256533 | 0.9920003 | 0.1018856
|  |  | 5327 | 0.9870025 | 0.9977572 | 0.0005055959 | 0.9919312 | 0.07256767 | 0.9920279 | 0.1018888
|  |  | 5332 | 0.9852106 | 0.9977668 | 0.0005045656 | 0.9919588 | 0.07257 | 0.9920553 | 0.1018921
|  |  | 5337 | 0.9861066 | 0.9977765 | 0.000503543 | 0.9919863 | 0.07257233 | 0.9920826 | 0.1018953
|  |  | 5342 | 0.9861066 | 0.997786 | 0.0005025281 | 0.9920137 | 0.07257465 | 0.9921099 | 0.1018986
|  |  | 5347 | 0.9861066 | 0.9977955 | 0.0005015209 | 0.9920411 | 0.07257696 | 0.992137 | 0.1019018
|  |  | 5352 | 0.9878985 | 0.997805 | 0.0005005212 | 0.9920683 | 0.07257926 | 0.9921641 | 0.101905
|  |  | 5357 | 0.9870025 | 0.9978144 | 0.0004995291 | 0.9920954 | 0.07258156 | 0.9921911 | 0.1019082
|  |  | 5362 | 0.9861066 | 0.9978238 | 0.0004985445 | 0.9921225 | 0.07258385 | 0.9922179 | 0.1019114
|  |  | 5367 | 0.9870025 | 0.9978331 | 0.0004975674 | 0.9921494 | 0.07258613 | 0.9922447 | 0.1019146
|  |  | 5372 | 0.9887945 | 0.9978423 | 0.0004965976 | 0.9921763 | 0.0725884 | 0.9922714 | 0.1019178
|  |  | 5377 | 0.9861066 | 0.9978515 | 0.0004956353 | 0.9922031 | 0.07259067 | 0.992298 | 0.101921
|  |  | 5382 | 0.9870025 | 0.9978606 | 0.0004946803 | 0.9922297 | 0.07259293 | 0.9923245 | 0.1019241
|  |  | 5387 | 0.9870025 | 0.9978697 | 0.0004937325 | 0.9922563 | 0.07259518 | 0.9923509 | 0.1019273
|  |  | 5392 | 0.9861066 | 0.9978787 | 0.000492792 | 0.9922828 | 0.07259742 | 0.9923772 | 0.1019304
|  |  | 5397 | 0.9861066 | 0.9978877 | 0.0004918587 | 0.9923092 | 0.07259966 | 0.9924034 | 0.1019335
|  |  | 5402 | 0.9870025 | 0.9978966 | 0.0004909326 | 0.9923355 | 0.07260189 | 0.9924295 | 0.1019366
|  |  | 5407 | 0.9870025 | 0.9979055 | 0.0004900136 | 0.9923617 | 0.07260411 | 0.9924556 | 0.1019397
|  |  | 5412 | 0.9861066 | 0.9979143 | 0.0004891016 | 0.9923878 | 0.07260632 | 0.9924815 | 0.1019428
|  |  | 5417 | 0.9870025 | 0.9979231 | 0.0004881967 | 0.9924139 | 0.07260853 | 0.9925074 | 0.1019459
|  |  | 5422 | 0.9870025 | 0.9979318 | 0.0004872987 | 0.9924398 | 0.07261073 | 0.9925331 | 0.101949
|  |  | 5427 | 0.9861066 | 0.9979405 | 0.0004864077 | 0.9924657 | 0.07261292 | 0.9925588 | 0.101952
|  |  | 5432 | 0.9861066 | 0.9979491 | 0.0004855236 | 0.9924914 | 0.07261511 | 0.9925844 | 0.1019551
|  |  | 5437 | 0.9870025 | 0.9979577 | 0.0004846464 | 0.9925171 | 0.07261729 | 0.9926099 | 0.1019581
|  |  | 5442 | 0.9878985 | 0.9979662 | 0.000483776 | 0.9925427 | 0.07261946 | 0.9926353 | 0.1019612
|  |  | 5447 | 0.9878985 | 0.9979747 | 0.0004829123 | 0.9925682 | 0.07262162 | 0.9926606 | 0.1019642
|  |  | 5452 | 0.9870025 | 0.9979831 | 0.0004820554 | 0.9925936 | 0.07262378 | 0.9926859 | 0.1019672
|  |  | 5457 | 0.9878985 | 0.9979915 | 0.0004812052 | 0.9926189 | 0.07262593 | 0.992711 | 0.1019702
|  |  | 5462 | 0.9870025 | 0.9979998 | 0.0004803616 | 0.9926442 | 0.07262807 | 0.9927361 | 0.1019732
|  |  | 5467 | 0.9870025 | 0.9980081 | 0.0004795246 | 0.9926693 | 0.07263021 | 0.992761 | 0.1019762
|  |  | 5472 | 0.9861066 | 0.9980163 | 0.0004786942 | 0.9926944 | 0.07263234 | 0.9927859 | 0.1019791
|  |  | 5477 | 0.9878985 | 0.9980245 | 0.0004778704 | 0.9927194 | 0.07263446 | 0.9928107 | 0.1019821
|  |  | 5482 | 0.9870025 | 0.9980326 | 0.000477053 | 0.9927443 | 0.07263657 | 0.9928354 | 0.1019851
|  |  | 5487 | 0.9861066 | 0.9980407 | 0.0004762421 | 0.9927691 | 0.07263868 | 0.9928601 | 0.101988
|  |  | 5492 | 0.9870025 | 0.9980488 | 0.0004754375 | 0.9927938 | 0.07264078 | 0.9928846 | 0.1019909
|  |  | 5497 | 0.9870025 | 0.9980568 | 0.0004746394 | 0.9928184 | 0.07264288 | 0.9929091 | 0.1019939
|  |  | 5502 | 0.9861066 | 0.9980647 | 0.0004738475 | 0.992843 | 0.07264496 | 0.9929334 | 0.1019968
|  |  | 5507 | 0.9870025 | 0.9980726 | 0.000473062 | 0.9928674 | 0.07264704 | 0.9929577 | 0.1019997
|  |  | 5512 | 0.9878985 | 0.9980805 | 0.0004722827 | 0.9928918 | 0.07264912 | 0.9929819 | 0.1020026
|  |  | 5517 | 0.9870025 | 0.9980883 | 0.0004715095 | 0.9929161 | 0.07265118 | 0.9930061 | 0.1020055
|  |  | 5522 | 0.9861066 | 0.9980961 | 0.0004707426 | 0.9929403 | 0.07265324 | 0.9930301 | 0.1020083
|  |  | 5527 | 0.9878985 | 0.9981038 | 0.0004699818 | 0.9929644 | 0.0726553 | 0.993054 | 0.1020112
|  |  | 5532 | 0.9861066 | 0.9981115 | 0.000469227 | 0.9929885 | 0.07265734 | 0.9930779 | 0.1020141
|  |  | 5537 | 0.9878985 | 0.9981191 | 0.0004684783 | 0.9930124 | 0.07265938 | 0.9931017 | 0.1020169
|  |  | 5542 | 0.9861066 | 0.9981267 | 0.0004677356 | 0.9930363 | 0.07266141 | 0.9931254 | 0.1020197
|  |  | 5547 | 0.9861066 | 0.9981342 | 0.0004669989 | 0.9930601 | 0.07266344 | 0.993149 | 0.1020226
|  |  | 5552 | 0.9870025 | 0.9981417 | 0.0004662681 | 0.9930838 | 0.07266546 | 0.9931726 | 0.1020254
|  |  | 5557 | 0.9870025 | 0.9981492 | 0.0004655432 | 0.9931075 | 0.07266747 | 0.993196 | 0.1020282
|  |  | 5562 | 0.9870025 | 0.9981566 | 0.0004648242 | 0.993131 | 0.07266948 | 0.9932194 | 0.102031
|  |  | 5567 | 0.9878985 | 0.998164 | 0.0004641109 | 0.9931545 | 0.07267148 | 0.9932427 | 0.1020338
|  |  | 5572 | 0.9870025 | 0.9981713 | 0.0004634034 | 0.9931779 | 0.07267347 | 0.9932659 | 0.1020366
|  |  | 5577 | 0.9870025 | 0.9981786 | 0.0004627017 | 0.9932012 | 0.07267546 | 0.993289 | 0.1020393
|  |  | 5582 | 0.9878985 | 0.9981858 | 0.0004620057 | 0.9932244 | 0.07267744 | 0.9933121 | 0.1020421
|  |  | 5587 | 0.9870025 | 0.998193 | 0.0004613153 | 0.9932475 | 0.07267941 | 0.993335 | 0.1020448
|  |  | 5592 | 0.9878985 | 0.9982002 | 0.0004606305 | 0.9932706 | 0.07268138 | 0.9933579 | 0.1020476
|  |  | 5597 | 0.9870025 | 0.9982073 | 0.0004599513 | 0.9932936 | 0.07268334 | 0.9933807 | 0.1020503
|  |  | 5602 | 0.9887945 | 0.9982144 | 0.0004592777 | 0.9933165 | 0.07268529 | 0.9934035 | 0.1020531
|  |  | 5607 | 0.9878985 | 0.9982214 | 0.0004586096 | 0.9933393 | 0.07268724 | 0.9934261 | 0.1020558
|  |  | 5612 | 0.9878985 | 0.9982284 | 0.0004579469 | 0.9933621 | 0.07268918 | 0.9934487 | 0.1020585
|  |  | 5617 | 0.9870025 | 0.9982354 | 0.0004572897 | 0.9933847 | 0.07269112 | 0.9934712 | 0.1020612
|  |  | 5622 | 0.9887945 | 0.9982423 | 0.0004566379 | 0.9934073 | 0.07269304 | 0.9934936 | 0.1020639
|  |  | 5627 | 0.9870025 | 0.9982491 | 0.0004559914 | 0.9934299 | 0.07269497 | 0.993516 | 0.1020666
|  |  | 5632 | 0.9870025 | 0.998256 | 0.0004553503 | 0.9934523 | 0.07269688 | 0.9935382 | 0.1020692
|  |  | 5637 | 0.9887945 | 0.9982628 | 0.0004547145 | 0.9934746 | 0.07269879 | 0.9935604 | 0.1020719
|  |  | 5642 | 0.9870025 | 0.9982695 | 0.0004540839 | 0.9934969 | 0.0727007 | 0.9935825 | 0.1020745
|  |  | 5647 | 0.9870025 | 0.9982763 | 0.0004534585 | 0.9935191 | 0.07270259 | 0.9936046 | 0.1020772
|  |  | 5652 | 0.9870025 | 0.9982829 | 0.0004528383 | 0.9935413 | 0.07270448 | 0.9936265 | 0.1020798
|  |  | 5657 | 0.9870025 | 0.9982896 | 0.0004522232 | 0.9935633 | 0.07270637 | 0.9936484 | 0.1020825
|  |  | 5662 | 0.9870025 | 0.9982962 | 0.0004516133 | 0.9935853 | 0.07270825 | 0.9936702 | 0.1020851
|  |  | 5667 | 0.9870025 | 0.9983027 | 0.0004510084 | 0.9936072 | 0.07271012 | 0.9936919 | 0.1020877
|  |  | 5672 | 0.9861066 | 0.9983093 | 0.0004504085 | 0.993629 | 0.07271198 | 0.9937136 | 0.1020903
|  |  | 5677 | 0.9870025 | 0.9983157 | 0.0004498137 | 0.9936508 | 0.07271384 | 0.9937352 | 0.1020929
|  |  | 5682 | 0.9878985 | 0.9983222 | 0.0004492238 | 0.9936724 | 0.0727157 | 0.9937567 | 0.1020955
|  |  | 5687 | 0.9878985 | 0.9983286 | 0.0004486389 | 0.993694 | 0.07271755 | 0.9937781 | 0.102098
|  |  | 5692 | 0.9870025 | 0.998335 | 0.0004480588 | 0.9937156 | 0.07271939 | 0.9937994 | 0.1021006
|  |  | 5697 | 0.9878985 | 0.9983413 | 0.0004474836 | 0.993737 | 0.07272122 | 0.9938207 | 0.1021032
|  |  | 5702 | 0.9870025 | 0.9983476 | 0.0004469133 | 0.9937584 | 0.07272305 | 0.9938419 | 0.1021057
|  |  | 5707 | 0.9870025 | 0.9983539 | 0.0004463477 | 0.9937797 | 0.07272488 | 0.9938631 | 0.1021083
|  |  | 5712 | 0.9861066 | 0.9983601 | 0.0004457869 | 0.9938009 | 0.07272669 | 0.9938841 | 0.1021108
|  |  | 5717 | 0.9870025 | 0.9983663 | 0.0004452308 | 0.9938221 | 0.0727285 | 0.9939051 | 0.1021133
|  |  | 5722 | 0.9878985 | 0.9983725 | 0.0004446794 | 0.9938432 | 0.07273031 | 0.993926 | 0.1021158
|  |  | 5727 | 0.9870025 | 0.9983786 | 0.0004441327 | 0.9938642 | 0.07273211 | 0.9939469 | 0.1021184
|  |  | 5732 | 0.9870025 | 0.9983847 | 0.0004435906 | 0.9938851 | 0.0727339 | 0.9939676 | 0.1021209
|  |  | 5737 | 0.9878985 | 0.9983907 | 0.000443053 | 0.993906 | 0.07273569 | 0.9939883 | 0.1021233
|  |  | 5742 | 0.9878985 | 0.9983967 | 0.0004425201 | 0.9939268 | 0.07273747 | 0.9940089 | 0.1021258
|  |  | 5747 | 0.9878985 | 0.9984027 | 0.0004419916 | 0.9939475 | 0.07273925 | 0.9940295 | 0.1021283
|  |  | 5752 | 0.9878985 | 0.9984087 | 0.0004414677 | 0.9939682 | 0.07274102 | 0.99405 | 0.1021308
|  |  | 5757 | 0.9870025 | 0.9984146 | 0.0004409482 | 0.9939887 | 0.07274278 | 0.9940704 | 0.1021332
|  |  | 5762 | 0.9870025 | 0.9984205 | 0.0004404332 | 0.9940092 | 0.07274454 | 0.9940907 | 0.1021357
|  |  | 5767 | 0.9887945 | 0.9984263 | 0.0004399225 | 0.9940297 | 0.07274629 | 0.994111 | 0.1021381
|  |  | 5772 | 0.9878985 | 0.9984321 | 0.0004394162 | 0.99405 | 0.07274804 | 0.9941312 | 0.1021406
|  |  | 5777 | 0.9870025 | 0.9984379 | 0.0004389142 | 0.9940703 | 0.07274978 | 0.9941513 | 0.102143
|  |  | 5782 | 0.9870025 | 0.9984436 | 0.0004384165 | 0.9940906 | 0.07275152 | 0.9941714 | 0.1021454
|  |  | 5787 | 0.9878985 | 0.9984493 | 0.0004379231 | 0.9941107 | 0.07275325 | 0.9941914 | 0.1021478
|  |  | 5792 | 0.9878985 | 0.998455 | 0.000437434 | 0.9941308 | 0.07275497 | 0.9942113 | 0.1021502
|  |  | 5797 | 0.9878985 | 0.9984607 | 0.000436949 | 0.9941508 | 0.07275669 | 0.9942311 | 0.1021526
|  |  | 5802 | 0.9878985 | 0.9984663 | 0.0004364682 | 0.9941708 | 0.0727584 | 0.9942509 | 0.102155
|  |  | 5807 | 0.9878985 | 0.9984719 | 0.0004359915 | 0.9941907 | 0.07276011 | 0.9942706 | 0.1021574
|  |  | 5812 | 0.9878985 | 0.9984774 | 0.000435519 | 0.9942105 | 0.07276181 | 0.9942903 | 0.1021598
|  |  | 5817 | 0.9870025 | 0.9984829 | 0.0004350505 | 0.9942302 | 0.07276351 | 0.9943099 | 0.1021621
|  |  | 5822 | 0.9878985 | 0.9984884 | 0.0004345861 | 0.9942499 | 0.0727652 | 0.9943294 | 0.1021645
|  |  | 5827 | 0.9878985 | 0.9984939 | 0.0004341257 | 0.9942695 | 0.07276688 | 0.9943488 | 0.1021668
|  |  | 5832 | 0.9878985 | 0.9984993 | 0.0004336693 | 0.9942891 | 0.07276856 | 0.9943682 | 0.1021692
|  |  | 5837 | 0.9870025 | 0.9985047 | 0.0004332168 | 0.9943085 | 0.07277024 | 0.9943875 | 0.1021715
|  |  | 5842 | 0.9870025 | 0.99851 | 0.0004327683 | 0.9943279 | 0.07277191 | 0.9944067 | 0.1021738
|  |  | 5847 | 0.9878985 | 0.9985153 | 0.0004323237 | 0.9943473 | 0.07277357 | 0.9944259 | 0.1021761
|  |  | 5852 | 0.9878985 | 0.9985206 | 0.0004318829 | 0.9943665 | 0.07277523 | 0.994445 | 0.1021784
|  |  | 5857 | 0.9878985 | 0.9985259 | 0.000431446 | 0.9943858 | 0.07277688 | 0.994464 | 0.1021807
|  |  | 5862 | 0.9878985 | 0.9985311 | 0.0004310129 | 0.9944049 | 0.07277852 | 0.994483 | 0.102183
|  |  | 5867 | 0.9870025 | 0.9985363 | 0.0004305836 | 0.994424 | 0.07278016 | 0.9945019 | 0.1021853
|  |  | 5872 | 0.9878985 | 0.9985415 | 0.000430158 | 0.994443 | 0.0727818 | 0.9945208 | 0.1021876
|  |  | 5877 | 0.9878985 | 0.9985467 | 0.0004297362 | 0.9944619 | 0.07278343 | 0.9945395 | 0.1021899
|  |  | 5882 | 0.9870025 | 0.9985518 | 0.000429318 | 0.9944808 | 0.07278506 | 0.9945583 | 0.1021921
|  |  | 5887 | 0.9878985 | 0.9985569 | 0.0004289035 | 0.9944996 | 0.07278667 | 0.9945769 | 0.1021944
|  |  | 5892 | 0.9878985 | 0.9985619 | 0.0004284927 | 0.9945184 | 0.07278829 | 0.9945955 | 0.1021966
|  |  | 5897 | 0.9887945 | 0.9985669 | 0.0004280854 | 0.994537 | 0.0727899 | 0.994614 | 0.1021989
|  |  | 5902 | 0.9870025 | 0.9985719 | 0.0004276818 | 0.9945557 | 0.07279150137 | 0.9946325 | 0.1022011
|  |  | 5907 | 0.9870025 | 0.9985769 | 0.0004272817 | 0.9945742 | 0.0727931 | 0.9946508 | 0.1022033
|  |  | 5912 | 0.9887945 | 0.9985818 | 0.0004268851 | 0.9945927 | 0.07279469 | 0.9946692 | 0.1022056
|  |  | 5917 | 0.9878985 | 0.9985868 | 0.000426492 | 0.9946111 | 0.07279628 | 0.9946874 | 0.1022078
|  |  | 5922 | 0.9878985 | 0.9985916 | 0.0004261024 | 0.9946295 | 0.07279786 | 0.9947056 | 0.10221
|  |  | 5927 | 0.9878985 | 0.9985965 | 0.0004257163 | 0.9946478 | 0.07279944 | 0.9947238 | 0.1022122
|  |  | 5932 | 0.9878985 | 0.9986013 | 0.0004253335 | 0.994666 | 0.07280101 | 0.9947418 | 0.1022144
|  |  | 5937 | 0.9870025 | 0.9986061 | 0.0004249542 | 0.9946842 | 0.07280258 | 0.9947599 | 0.1022166
|  |  | 5942 | 0.9878985 | 0.9986109 | 0.0004245782 | 0.9947023 | 0.07280414 | 0.9947778 | 0.1022187
|  |  | 5947 | 0.9878985 | 0.9986156 | 0.0004242055 | 0.9947204 | 0.0728057 | 0.9947957 | 0.1022209
|  |  | 5952 | 0.9878985 | 0.9986203 | 0.0004238362 | 0.9947384 | 0.07280725 | 0.9948135 | 0.1022231
|  |  | 5957 | 0.9870025 | 0.998625 | 0.0004234701 | 0.9947563 | 0.0728088 | 0.9948313 | 0.1022252
|  |  | 5962 | 0.9870025 | 0.9986297 | 0.0004231073 | 0.9947742 | 0.07281034 | 0.994849 | 0.1022274
|  |  | 5967 | 0.9878985 | 0.9986343 | 0.0004227478 | 0.994792 | 0.07281187 | 0.9948666 | 0.1022295
|  |  | 5972 | 0.9870025 | 0.9986389 | 0.0004223914 | 0.9948097 | 0.0728134 | 0.9948842 | 0.1022316
|  |  | 5977 | 0.9887945 | 0.9986435 | 0.0004220382 | 0.9948274 | 0.07281493 | 0.9949017 | 0.1022338
|  |  | 5982 | 0.9887945 | 0.9986481 | 0.0004216882 | 0.994845 | 0.07281645 | 0.9949192 | 0.1022359
|  |  | 5987 | 0.9887945 | 0.9986526 | 0.0004213413 | 0.9948625 | 0.07281797 | 0.9949366 | 0.102238
|  |  | 5992 | 0.9878985 | 0.9986571 | 0.0004209975 | 0.99488 | 0.07281948 | 0.9949539 | 0.1022401
|  |  | 5997 | 0.9870025 | 0.9986616 | 0.0004206568 | 0.9948975 | 0.07282099 | 0.9949712 | 0.1022422
|  |  | 6002 | 0.9870025 | 0.998666 | 0.0004203192 | 0.9949149 | 0.07282249 | 0.9949884 | 0.1022443
|  |  | 6007 | 0.9870025 | 0.9986704 | 0.0004199846 | 0.9949322 | 0.07282398 | 0.9950055 | 0.1022464
|  |  | 6012 | 0.9878985 | 0.9986748 | 0.000419653 | 0.9949494 | 0.07282547 | 0.9950226 | 0.1022484
|  |  | 6017 | 0.9887945 | 0.9986792 | 0.0004193243 | 0.9949666 | 0.07282696 | 0.9950397 | 0.1022505
|  |  | 6022 | 0.9896904 | 0.9986835 | 0.0004189987 | 0.9949838 | 0.07282844 | 0.9950567 | 0.1022526
|  |  | 6027 | 0.9878985 | 0.9986879 | 0.000418676 | 0.9950009 | 0.07282992 | 0.9950736 | 0.1022546
|  |  | 6032 | 0.9878985 | 0.9986922 | 0.0004183561 | 0.9950179 | 0.07283139 | 0.9950904 | 0.1022567
|  |  | 6037 | 0.9887945 | 0.9986964 | 0.0004180392 | 0.9950348 | 0.07283286 | 0.9951072 | 0.1022587
|  |  | 6042 | 0.9878985 | 0.9987007 | 0.0004177251 | 0.9950517 | 0.07283432 | 0.995124 | 0.1022607
|  |  | 6047 | 0.9887945 | 0.9987049 | 0.0004174139 | 0.9950686 | 0.07283578 | 0.9951407 | 0.1022628
|  |  | 6052 | 0.9887945 | 0.9987091 | 0.0004171055 | 0.9950854 | 0.07283723 | 0.9951573 | 0.1022648
|  |  | 6057 | 0.9887945 | 0.9987133 | 0.0004167999 | 0.9951021 | 0.07283868 | 0.9951739 | 0.1022668
|  |  | 6062 | 0.9878985 | 0.9987174 | 0.000416497 | 0.9951188 | 0.07284012 | 0.9951904 | 0.1022688
|  |  | 6067 | 0.9887945 | 0.9987216 | 0.0004161969 | 0.9951354 | 0.07284156 | 0.9952068 | 0.1022708
|  |  | 6072 | 0.9887945 | 0.9987257 | 0.0004158995 | 0.9951519 | 0.07284299 | 0.9952232 | 0.1022728
|  |  | 6077 | 0.9878985 | 0.9987297 | 0.0004156049 | 0.9951684 | 0.07284442 | 0.9952396 | 0.1022748
|  |  | 6082 | 0.9887945 | 0.9987338 | 0.0004153129 | 0.9951849 | 0.07284584 | 0.9952559 | 0.1022768
|  |  | 6087 | 0.9887945 | 0.9987378 | 0.0004150235 | 0.9952013 | 0.07284726 | 0.9952721 | 0.1022788
|  |  | 6092 | 0.9887945 | 0.9987418 | 0.0004147368 | 0.9952176 | 0.07284868 | 0.9952883 | 0.1022807
|  |  | 6097 | 0.9878985 | 0.9987458 | 0.0004144528 | 0.9952339 | 0.07285009 | 0.9953044 | 0.1022827
|  |  | 6102 | 0.9878985 | 0.9987498 | 0.0004141713 | 0.9952501 | 0.07285149 | 0.9953204 | 0.1022846
|  |  | 6107 | 0.9887945 | 0.9987537 | 0.0004138924 | 0.9952663 | 0.07285289 | 0.9953364 | 0.1022866
|  |  | 6112 | 0.9887945 | 0.9987576 | 0.000413616 | 0.9952824 | 0.07285429 | 0.9953524 | 0.1022885
|  |  | 6117 | 0.9887945 | 0.9987615 | 0.0004133421 | 0.9952984 | 0.07285568 | 0.9953683 | 0.1022905
|  |  | 6122 | 0.9896904 | 0.9987654 | 0.0004130708 | 0.9953144 | 0.07285707 | 0.9953841 | 0.1022924
|  |  | 6127 | 0.9878985 | 0.9987692 | 0.000412802 | 0.9953304 | 0.07285845 | 0.9953999 | 0.1022943
|  |  | 6132 | 0.9878985 | 0.9987731 | 0.0004125356 | 0.9953462 | 0.07285983 | 0.9954156 | 0.1022962
|  |  | 6137 | 0.9887945 | 0.9987769 | 0.0004122716 | 0.9953621 | 0.0728612 | 0.9954313 | 0.1022982
|  |  | 6142 | 0.9878985 | 0.9987807 | 0.0004120101 | 0.9953779 | 0.07286257 | 0.9954469 | 0.1023001
|  |  | 6147 | 0.9878985 | 0.9987844 | 0.000411751 | 0.9953936 | 0.07286393 | 0.9954625 | 0.102302
|  |  | 6152 | 0.9878985 | 0.9987882 | 0.0004114943 | 0.9954092 | 0.07286529 | 0.995478 | 0.1023038
|  |  | 6157 | 0.9878985 | 0.9987919 | 0.0004112399 | 0.9954249 | 0.07286665 | 0.9954935 | 0.1023057
|  |  | 6162 | 0.9878985 | 0.9987956 | 0.0004109879 | 0.9954404 | 0.072868 | 0.9955089 | 0.1023076
|  |  | 6167 | 0.9878985 | 0.9987992 | 0.0004107382 | 0.9954559 | 0.07286934 | 0.9955242 | 0.1023095
|  |  | 6172 | 0.9878985 | 0.9988029 | 0.0004104908 | 0.9954714 | 0.07287069 | 0.9955395 | 0.1023114
|  |  | 6177 | 0.9887945 | 0.9988065 | 0.0004102457 | 0.9954868 | 0.07287202 | 0.9955548 | 0.1023132
|  |  | 6182 | 0.9887945 | 0.9988101 | 0.0004100029 | 0.9955021 | 0.07287336 | 0.99557 | 0.1023151
|  |  | 6187 | 0.9887945 | 0.9988137 | 0.0004097623 | 0.9955174 | 0.07287469 | 0.9955851 | 0.1023169
|  |  | 6192 | 0.9887945 | 0.9988173 | 0.0004095239 | 0.9955327 | 0.07287601 | 0.9956002 | 0.1023188
|  |  | 6197 | 0.9887945 | 0.9988208 | 0.0004092877 | 0.9955479 | 0.07287733 | 0.9956152 | 0.1023206
|  |  | 6202 | 0.9887945 | 0.9988244 | 0.0004090538 | 0.995563 | 0.07287864 | 0.9956302 | 0.1023224
|  |  | 6207 | 0.9887945 | 0.9988279 | 0.000408822 | 0.9955781 | 0.07287996 | 0.9956452 | 0.1023242
|  |  | 6212 | 0.9887945 | 0.9988314 | 0.0004085923 | 0.9955931 | 0.07288126 | 0.99566 | 0.1023261
|  |  | 6217 | 0.9887945 | 0.9988348 | 0.0004083648 | 0.9956081 | 0.07288257 | 0.9956749 | 0.1023279
|  |  | 6222 | 0.9887945 | 0.9988383 | 0.0004081394 | 0.995623 | 0.07288386 | 0.9956896 | 0.1023297
|  |  | 6227 | 0.9878985 | 0.9988417 | 0.0004079161 | 0.9956379 | 0.07288516 | 0.9957044 | 0.1023315
|  |  | 6232 | 0.9878985 | 0.9988451 | 0.0004076948 | 0.9956527 | 0.07288645 | 0.995719 | 0.1023333
|  |  | 6237 | 0.9878985 | 0.9988485 | 0.0004074756 | 0.9956675 | 0.07288773 | 0.9957337 | 0.1023351
|  |  | 6242 | 0.9896904 | 0.9988519 | 0.0004072585 | 0.9956822 | 0.07288901 | 0.9957482 | 0.1023368
|  |  | 6247 | 0.9887945 | 0.9988552 | 0.0004070434 | 0.9956969 | 0.07289029 | 0.9957628 | 0.1023386
|  |  | 6252 | 0.9878985 | 0.9988585 | 0.0004068303 | 0.9957115 | 0.07289156 | 0.9957772 | 0.1023404
|  |  | 6257 | 0.9887945 | 0.9988618 | 0.0004066192 | 0.9957261 | 0.07289283 | 0.9957917 | 0.1023422
|  |  | 6262 | 0.9870025 | 0.9988651 | 0.0004064101 | 0.9957406 | 0.0728941 | 0.995806 | 0.1023439
|  |  | 6267 | 0.9887945 | 0.9988684 | 0.0004062029 | 0.9957551 | 0.07289536 | 0.9958204 | 0.1023457
|  |  | 6272 | 0.9878985 | 0.9988717 | 0.0004059976 | 0.9957695 | 0.07289661 | 0.9958346 | 0.1023474
|  |  | 6277 | 0.9887945 | 0.9988749 | 0.0004057943 | 0.9957839 | 0.07289786 | 0.9958489 | 0.1023491
|  |  | 6282 | 0.9887945 | 0.9988781 | 0.0004055929 | 0.9957982 | 0.07289911 | 0.995863 | 0.1023509
|  |  | 6287 | 0.9878985 | 0.9988813 | 0.0004053934 | 0.9958125 | 0.07290035 | 0.9958772 | 0.1023526
|  |  | 6292 | 0.9887945 | 0.9988845 | 0.0004051957 | 0.9958267 | 0.07290159 | 0.9958912 | 0.1023543
|  |  | 6297 | 0.9878985 | 0.9988876 | 0.0004049999 | 0.9958409 | 0.07290283 | 0.9959053 | 0.1023561
|  |  | 6302 | 0.9878985 | 0.9988908 | 0.0004048059 | 0.995855 | 0.07290406 | 0.9959192 | 0.1023578
|  |  | 6307 | 0.9878985 | 0.9988939 | 0.0004046138 | 0.9958691 | 0.07290529 | 0.9959332 | 0.1023595
|  |  | 6312 | 0.9887945 | 0.998897 | 0.0004044234 | 0.9958832 | 0.07290651 | 0.9959471 | 0.1023612
|  |  | 6317 | 0.9887945 | 0.9989001 | 0.0004042349 | 0.9958971 | 0.07290773 | 0.9959609 | 0.1023629
|  |  | 6322 | 0.9887945 | 0.9989032 | 0.0004040481 | 0.9959111 | 0.07290895 | 0.9959747 | 0.1023646
|  |  | 6327 | 0.9887945 | 0.9989062 | 0.0004038631 | 0.995925 | 0.07291016 | 0.9959884 | 0.1023662
|  |  | 6332 | 0.9896904 | 0.9989092 | 0.0004036798 | 0.9959388 | 0.07291136 | 0.9960021 | 0.1023679
|  |  | 6337 | 0.9896904 | 0.9989123 | 0.0004034983 | 0.9959526 | 0.07291257 | 0.9960157 | 0.1023696
|  |  | 6342 | 0.9878985 | 0.9989153 | 0.0004033185 | 0.9959663 | 0.07291377 | 0.9960293 | 0.1023713
|  |  | 6347 | 0.9887945 | 0.9989182 | 0.0004031403 | 0.99598 | 0.07291496 | 0.9960429 | 0.1023729
|  |  | 6352 | 0.9887945 | 0.9989212 | 0.0004029639 | 0.9959937 | 0.07291615 | 0.9960564 | 0.1023746
|  |  | 6357 | 0.9887945 | 0.9989242 | 0.0004027891 | 0.9960073 | 0.07291734 | 0.9960699 | 0.1023762
|  |  | 6362 | 0.9887945 | 0.9989271 | 0.000402616 | 0.9960208 | 0.07291852 | 0.9960833 | 0.1023779
|  |  | 6367 | 0.9896904 | 0.99893 | 0.0004024445 | 0.9960343 | 0.0729197 | 0.9960966 | 0.1023795
|  |  | 6372 | 0.9896904 | 0.9989329 | 0.0004022746 | 0.9960478 | 0.07292088 | 0.9961099 | 0.1023811
|  |  | 6377 | 0.9878985 | 0.9989358 | 0.0004021064 | 0.9960612 | 0.07292205 | 0.9961232 | 0.1023828
|  |  | 6382 | 0.9887945 | 0.9989386 | 0.0004019397 | 0.9960746 | 0.07292322 | 0.9961364 | 0.1023844
|  |  | 6387 | 0.9887945 | 0.9989415 | 0.0004017746 | 0.9960879 | 0.07292438 | 0.9961496 | 0.102386
|  |  | 6392 | 0.9887945 | 0.9989443 | 0.0004016111 | 0.9961012 | 0.07292554 | 0.9961627 | 0.1023876
|  |  | 6397 | 0.9887945 | 0.9989471 | 0.0004014492 | 0.9961144 | 0.0729267 | 0.9961758 | 0.1023892
|  |  | 6402 | 0.9878985 | 0.9989499 | 0.0004012887 | 0.9961276 | 0.07292785 | 0.9961889 | 0.1023908
|  |  | 6407 | 0.9896904 | 0.9989527 | 0.0004011298 | 0.9961408 | 0.072929 | 0.9962019 | 0.1023924
|  |  | 6412 | 0.9896904 | 0.9989555 | 0.0004009725 | 0.9961539 | 0.07293014 | 0.9962148 | 0.102394
|  |  | 6417 | 0.9878985 | 0.9989582 | 0.0004008166 | 0.9961669 | 0.07293128 | 0.9962277 | 0.1023956
|  |  | 6422 | 0.9896904 | 0.9989609 | 0.0004006622 | 0.9961799 | 0.07293242 | 0.9962406 | 0.1023972
|  |  | 6427 | 0.9887945 | 0.9989637 | 0.0004005092 | 0.9961929 | 0.07293355 | 0.9962534 | 0.1023988
|  |  | 6432 | 0.9896904 | 0.9989664 | 0.0004003578 | 0.9962058 | 0.07293468 | 0.9962662 | 0.1024003
|  |  | 6437 | 0.9887945 | 0.998969 | 0.0004002077 | 0.9962187 | 0.07293581 | 0.9962789 | 0.1024019
|  |  | 6442 | 0.9896904 | 0.9989717 | 0.0004000591 | 0.9962315 | 0.07293693 | 0.9962916 | 0.1024034
|  |  | 6447 | 0.9887945 | 0.9989744 | 0.0003999119 | 0.9962443 | 0.07293805 | 0.9963042 | 0.102405
|  |  | 6452 | 0.9887945 | 0.998977 | 0.0003997662 | 0.996257 | 0.07293917 | 0.9963168 | 0.1024065
|  |  | 6457 | 0.9887945 | 0.9989796 | 0.0003996218 | 0.9962697 | 0.07294028 | 0.9963294 | 0.1024081
|  |  | 6462 | 0.9878985 | 0.9989822 | 0.0003994788 | 0.9962824 | 0.07294139 | 0.9963419 | 0.1024096
|  |  | 6467 | 0.9896904 | 0.9989848 | 0.0003993372 | 0.996295 | 0.07294249 | 0.9963544 | 0.1024112
|  |  | 6472 | 0.9896904 | 0.9989874 | 0.0003991969 | 0.9963075 | 0.07294359 | 0.9963668 | 0.1024127
|  |  | 6477 | 0.9887945 | 0.99899 | 0.0003990579 | 0.9963201 | 0.07294469 | 0.9963792 | 0.1024142
|  |  | 6482 | 0.9887945 | 0.9989925 | 0.0003989203 | 0.9963325 | 0.07294578 | 0.9963915 | 0.1024157
|  |  | 6487 | 0.9896904 | 0.9989951 | 0.0003987841 | 0.996345 | 0.07294687 | 0.9964038 | 0.1024172
|  |  | 6492 | 0.9887945 | 0.9989976 | 0.0003986491 | 0.9963574 | 0.07294795 | 0.9964161 | 0.1024188
|  |  | 6497 | 0.9896904 | 0.9990001 | 0.0003985154 | 0.9963697 | 0.07294904 | 0.9964283 | 0.1024203
|  |  | 6502 | 0.9887945 | 0.9990026 | 0.000398383 | 0.996382 | 0.07295011 | 0.9964404 | 0.1024218
|  |  | 6507 | 0.9887945 | 0.9990051 | 0.0003982519 | 0.9963943 | 0.07295119 | 0.9964526 | 0.1024232
|  |  | 6512 | 0.9887945 | 0.9990075 | 0.000398122 | 0.9964065 | 0.07295226 | 0.9964647 | 0.1024247
|  |  | 6517 | 0.9896904 | 0.99901 | 0.0003979934 | 0.9964187 | 0.07295333 | 0.9964767 | 0.1024262
|  |  | 6522 | 0.9887945 | 0.9990124 | 0.000397866 | 0.9964309 | 0.07295439 | 0.9964887 | 0.1024277
|  |  | 6527 | 0.9896904 | 0.9990148 | 0.0003977398 | 0.996443 | 0.07295545 | 0.9965007 | 0.1024292
|  |  | 6532 | 0.9887945 | 0.9990172 | 0.0003976149 | 0.996455 | 0.07295651 | 0.9965126 | 0.1024306
|  |  | 6537 | 0.9878985 | 0.9990196 | 0.0003974911 | 0.996467 | 0.07295757 | 0.9965244 | 0.1024321
|  |  | 6542 | 0.9887945 | 0.999022 | 0.0003973686 | 0.996479 | 0.07295862 | 0.9965363 | 0.1024336
|  |  | 6547 | 0.9887945 | 0.9990244 | 0.0003972472 | 0.9964909 | 0.07295966 | 0.9965481 | 0.102435
|  |  | 6552 | 0.9887945 | 0.9990267 | 0.000397127 | 0.9965028 | 0.07296071 | 0.9965598 | 0.1024365
|  |  | 6557 | 0.9887945 | 0.999029 | 0.000397008 | 0.9965147 | 0.07296175 | 0.9965715 | 0.1024379
|  |  | 6562 | 0.9896904 | 0.9990314 | 0.0003968901 | 0.9965265 | 0.07296278 | 0.9965832 | 0.1024393
|  |  | 6567 | 0.9896904 | 0.9990337 | 0.0003967733 | 0.9965383 | 0.07296382 | 0.9965948 | 0.1024408
|  |  | 6572 | 0.9896904 | 0.999036 | 0.0003966577 | 0.99655 | 0.07296485 | 0.9966064 | 0.1024422
|  |  | 6577 | 0.9887945 | 0.9990382 | 0.0003965432 | 0.9965617 | 0.07296587 | 0.996618 | 0.1024436
|  |  | 6582 | 0.9887945 | 0.9990405 | 0.0003964298 | 0.9965733 | 0.07296689 | 0.9966295 | 0.102445
|  |  | 6587 | 0.9896904 | 0.9990428 | 0.0003963175 | 0.9965849 | 0.07296791 | 0.996641 | 0.1024465
|  |  | 6592 | 0.9887945 | 0.999045 | 0.0003962063 | 0.9965965 | 0.07296893 | 0.9966524 | 0.1024479
|  |  | 6597 | 0.9896904 | 0.9990472 | 0.0003960961 | 0.996608 | 0.07296994 | 0.9966638 | 0.1024493
|  |  | 6602 | 0.9896904 | 0.9990495 | 0.0003959871 | 0.9966195 | 0.07297095 | 0.9966752 | 0.1024507
|  |  | 6607 | 0.9896904 | 0.9990517 | 0.000395879 | 0.996631 | 0.07297196 | 0.9966865 | 0.1024521
|  |  | 6612 | 0.9887945 | 0.9990539 | 0.0003957721 | 0.9966424 | 0.07297296 | 0.9966977 | 0.1024535
|  |  | 6617 | 0.9878985 | 0.999056 | 0.0003956661 | 0.9966537 | 0.07297396 | 0.996709 | 0.1024549
|  |  | 6622 | 0.9896904 | 0.9990582 | 0.0003955612 | 0.9966651 | 0.07297496 | 0.9967202 | 0.1024562
|  |  | 6627 | 0.9887945 | 0.9990604 | 0.0003954573 | 0.9966764 | 0.07297595 | 0.9967313 | 0.1024576
|  |  | 6632 | 0.9887945 | 0.9990625 | 0.0003953545 | 0.9966876 | 0.07297694 | 0.9967424 | 0.102459
|  |  | 6637 | 0.9887945 | 0.9990646 | 0.0003952526 | 0.9966988 | 0.07297792 | 0.9967535 | 0.1024604
|  |  | 6642 | 0.9887945 | 0.9990667 | 0.0003951517 | 0.99671 | 0.07297891 | 0.9967646 | 0.1024617
|  |  | 6647 | 0.9896904 | 0.9990689 | 0.0003950518 | 0.9967212 | 0.07297989 | 0.9967756 | 0.1024631
|  |  | 6652 | 0.9887945 | 0.9990709 | 0.0003949528 | 0.9967323 | 0.07298086 | 0.9967865 | 0.1024644
|  |  | 6657 | 0.9896904 | 0.999073 | 0.0003948549 | 0.9967433 | 0.07298184 | 0.9967975 | 0.1024658
|  |  | 6662 | 0.9887945 | 0.9990751 | 0.0003947579 | 0.9967543 | 0.07298281 | 0.9968084 | 0.1024671
|  |  | 6667 | 0.9887945 | 0.9990771 | 0.0003946618 | 0.9967653 | 0.07298377 | 0.9968192 | 0.1024685
|  |  | 6672 | 0.9905864 | 0.9990792 | 0.0003945666 | 0.9967763 | 0.07298474 | 0.99683 | 0.1024698
|  |  | 6677 | 0.9896904 | 0.9990812 | 0.0003944724 | 0.9967872 | 0.0729857 | 0.9968408 | 0.1024711
|  |  | 6682 | 0.9878985 | 0.9990832 | 0.0003943791 | 0.9967981 | 0.07298665 | 0.9968515 | 0.1024725
|  |  | 6687 | 0.9887945 | 0.9990853 | 0.0003942867 | 0.9968089 | 0.07298761 | 0.9968622 | 0.1024738
|  |  | 6692 | 0.9887945 | 0.9990873 | 0.0003941952 | 0.9968197 | 0.07298856 | 0.9968729 | 0.1024751
|  |  | 6697 | 0.9887945 | 0.9990892 | 0.0003941046 | 0.9968305 | 0.07298951 | 0.9968835 | 0.1024764
|  |  | 6702 | 0.9896904 | 0.9990912 | 0.0003940149 | 0.9968412 | 0.07299045 | 0.9968941 | 0.1024777
|  |  | 6707 | 0.9896904 | 0.9990932 | 0.0003939261 | 0.9968519 | 0.07299139 | 0.9969047 | 0.102479
|  |  | 6712 | 0.9887945 | 0.9990951 | 0.0003938381 | 0.9968625 | 0.07299233 | 0.9969152 | 0.1024803
|  |  | 6717 | 0.9887945 | 0.9990971 | 0.000393751 | 0.9968731 | 0.07299327 | 0.9969257 | 0.1024816
|  |  | 6722 | 0.9896904 | 0.999099 | 0.0003936648 | 0.9968837 | 0.0729942 | 0.9969361 | 0.1024829
|  |  | 6727 | 0.9896904 | 0.9991009 | 0.0003935794 | 0.9968942 | 0.07299513 | 0.9969465 | 0.1024842
|  |  | 6732 | 0.9887945 | 0.9991028 | 0.0003934948 | 0.9969047 | 0.07299605 | 0.9969569 | 0.1024855
|  |  | 6737 | 0.9896904 | 0.9991047 | 0.000393411 | 0.9969152 | 0.07299698 | 0.9969673 | 0.1024868
|  |  | 6742 | 0.9896904 | 0.9991066 | 0.0003933281 | 0.9969256 | 0.0729979 | 0.9969776 | 0.1024881
|  |  | 6747 | 0.9896904 | 0.9991085 | 0.000393246 | 0.996936 | 0.07299881 | 0.9969878 | 0.1024893
|  |  | 6752 | 0.9887945 | 0.9991103 | 0.0003931647 | 0.9969464 | 0.07299973 | 0.9969981 | 0.1024906
|  |  | 6757 | 0.9887945 | 0.9991122 | 0.0003930842 | 0.9969567 | 0.07300064 | 0.9970083 | 0.1024919
|  |  | 6762 | 0.9896904 | 0.999114 | 0.0003930044 | 0.996967 | 0.07300155 | 0.9970184 | 0.1024931
|  |  | 6767 | 0.9905864 | 0.9991159 | 0.0003929255 | 0.9969773 | 0.07300245 | 0.9970285 | 0.1024944
|  |  | 6772 | 0.9905864 | 0.9991177 | 0.0003928473 | 0.9969875 | 0.07300335 | 0.9970386 | 0.1024956
|  |  | 6777 | 0.9878985 | 0.9991195 | 0.0003927699 | 0.9969977 | 0.07300425 | 0.9970487 | 0.1024969
|  |  | 6782 | 0.9896904 | 0.9991213 | 0.0003926933 | 0.9970078 | 0.07300515 | 0.9970587 | 0.1024981
|  |  | 6787 | 0.9896904 | 0.9991231 | 0.0003926174 | 0.9970179 | 0.07300604 | 0.9970687 | 0.1024994
|  |  | 6792 | 0.9896904 | 0.9991249 | 0.0003925422 | 0.997028 | 0.07300693 | 0.9970786 | 0.1025006
|  |  | 6797 | 0.9887945 | 0.9991266 | 0.0003924678 | 0.9970381 | 0.07300782 | 0.9970886 | 0.1025018
|  |  | 6802 | 0.9887945 | 0.9991284 | 0.0003923942 | 0.9970481 | 0.0730087 | 0.9970984 | 0.102503
|  |  | 6807 | 0.9896904 | 0.9991301 | 0.0003923212 | 0.997058 | 0.07300958 | 0.9971083 | 0.1025043
|  |  | 6812 | 0.9887945 | 0.9991319 | 0.000392249 | 0.997068 | 0.07301046 | 0.9971181 | 0.1025055
|  |  | 6817 | 0.9887945 | 0.9991336 | 0.0003921774 | 0.9970779 | 0.07301133 | 0.9971279 | 0.1025067
|  |  | 6822 | 0.9887945 | 0.9991353 | 0.0003921066 | 0.9970878 | 0.07301221 | 0.9971376 | 0.1025079
|  |  | 6827 | 0.9905864 | 0.999137 | 0.0003920365 | 0.9970976 | 0.07301307 | 0.9971474 | 0.1025091
|  |  | 6832 | 0.9905864 | 0.9991387 | 0.0003919671 | 0.9971074 | 0.07301394 | 0.997157 | 0.1025103
|  |  | 6837 | 0.9896904 | 0.9991404 | 0.0003918983 | 0.9971172 | 0.0730148 | 0.9971667 | 0.1025115
|  |  | 6842 | 0.9896904 | 0.9991421 | 0.0003918303 | 0.9971269 | 0.07301567 | 0.9971763 | 0.1025127
|  |  | 6847 | 0.9887945 | 0.9991438 | 0.0003917629 | 0.9971366 | 0.07301652 | 0.9971859 | 0.1025139
|  |  | 6852 | 0.9896904 | 0.9991454 | 0.0003916961 | 0.9971463 | 0.07301738 | 0.9971954 | 0.1025151
|  |  | 6857 | 0.9896904 | 0.9991471 | 0.00039163 | 0.9971559 | 0.07301823 | 0.9972049 | 0.1025163
|  |  | 6862 | 0.9896904 | 0.9991487 | 0.0003915646 | 0.9971655 | 0.07301908 | 0.9972144 | 0.1025174
|  |  | 6867 | 0.9896904 | 0.9991503 | 0.0003914998 | 0.9971751 | 0.07301993 | 0.9972239 | 0.1025186
|  |  | 6872 | 0.9887945 | 0.999152 | 0.0003914357 | 0.9971847 | 0.07302077 | 0.9972333 | 0.1025198
|  |  | 6877 | 0.9896904 | 0.9991536 | 0.0003913722 | 0.9971942 | 0.07302161 | 0.9972427 | 0.1025209
|  |  | 6882 | 0.9896904 | 0.9991552 | 0.0003913093 | 0.9972036 | 0.07302245 | 0.997252 | 0.1025221
|  |  | 6887 | 0.9896904 | 0.9991568 | 0.000391247 | 0.9972131 | 0.07302328 | 0.9972613 | 0.1025233
|  |  | 6892 | 0.9887945 | 0.9991584 | 0.0003911854 | 0.9972225 | 0.07302412 | 0.9972706 | 0.1025244
|  |  | 6897 | 0.9896904 | 0.9991599 | 0.0003911244 | 0.9972319 | 0.07302495 | 0.9972799 | 0.1025256
|  |  | 6902 | 0.9896904 | 0.9991615 | 0.0003910639 | 0.9972412 | 0.07302577 | 0.9972891 | 0.1025267
|  |  | 6907 | 0.9896904 | 0.999163 | 0.0003910041 | 0.9972505 | 0.0730266 | 0.9972983 | 0.1025279
|  |  | 6912 | 0.9896904 | 0.9991646 | 0.0003909449 | 0.9972598 | 0.07302742 | 0.9973074 | 0.102529
|  |  | 6917 | 0.9896904 | 0.9991661 | 0.0003908862 | 0.997269 | 0.07302824 | 0.9973165 | 0.1025301
|  |  | 6922 | 0.9896904 | 0.9991677 | 0.0003908281 | 0.9972783 | 0.07302905 | 0.9973256 | 0.1025313
|  |  | 6927 | 0.9896904 | 0.9991692 | 0.0003907706 | 0.9972874 | 0.07302987 | 0.9973347 | 0.1025324
|  |  | 6932 | 0.9896904 | 0.9991707 | 0.0003907137 | 0.9972966 | 0.07303068 | 0.9973437 | 0.1025335
|  |  | 6937 | 0.9896904 | 0.9991722 | 0.0003906574 | 0.9973057 | 0.07303149 | 0.9973527 | 0.1025346
|  |  | 6942 | 0.9896904 | 0.9991737 | 0.0003906016 | 0.9973148 | 0.07303229 | 0.9973617 | 0.1025357
|  |  | 6947 | 0.9905864 | 0.9991752 | 0.0003905463 | 0.9973239 | 0.07303309 | 0.9973706 | 0.1025369
|  |  | 6952 | 0.9896904 | 0.9991767 | 0.0003904916 | 0.9973329 | 0.07303389 | 0.9973795 | 0.102538
|  |  | 6957 | 0.9905864 | 0.9991781 | 0.0003904374 | 0.9973419 | 0.07303469 | 0.9973884 | 0.1025391
|  |  | 6962 | 0.9896904 | 0.9991796 | 0.0003903838 | 0.9973508 | 0.07303549 | 0.9973973 | 0.1025402
|  |  | 6967 | 0.9905864 | 0.999181 | 0.0003903307 | 0.9973598 | 0.07303628 | 0.9974061 | 0.1025413
|  |  | 6972 | 0.9887945 | 0.9991825 | 0.0003902782 | 0.9973687 | 0.07303707 | 0.9974149 | 0.1025424
|  |  | 6977 | 0.9896904 | 0.9991839 | 0.0003902261 | 0.9973776 | 0.07303785 | 0.9974236 | 0.1025435
|  |  | 6982 | 0.9896904 | 0.9991853 | 0.0003901746 | 0.9973864 | 0.07303864 | 0.9974323 | 0.1025445
|  |  | 6987 | 0.9887945 | 0.9991868 | 0.0003901236 | 0.9973952 | 0.07303942 | 0.997441 | 0.1025456
|  |  | 6992 | 0.9905864 | 0.9991882 | 0.0003900731 | 0.997404 | 0.0730402 | 0.9974497 | 0.1025467
|  |  | 6997 | 0.9896904 | 0.9991896 | 0.0003900231 | 0.9974127 | 0.07304097 | 0.9974583 | 0.1025478
|  |  | 7002 | 0.9887945 | 0.999191 | 0.0003899736 | 0.9974215 | 0.07304175 | 0.9974669 | 0.1025489
|  |  | 7007 | 0.9896904 | 0.9991924 | 0.0003899245 | 0.9974302 | 0.07304252 | 0.9974755 | 0.1025499
|  |  | 7012 | 0.9887945 | 0.9991937 | 0.000389876 | 0.9974388 | 0.07304329 | 0.9974841 | 0.102551
|  |  | 7017 | 0.9896904 | 0.9991951 | 0.000389828 | 0.9974474 | 0.07304405 | 0.9974926 | 0.102552
|  |  | 7022 | 0.9905864 | 0.9991965 | 0.0003897804 | 0.9974561 | 0.07304482 | 0.9975011 | 0.1025531
|  |  | 7027 | 0.9896904 | 0.9991978 | 0.0003897333 | 0.9974646 | 0.07304558 | 0.9975095 | 0.1025542
|  |  | 7032 | 0.9896904 | 0.9991992 | 0.0003896867 | 0.9974732 | 0.07304634 | 0.9975179 | 0.1025552
|  |  | 7037 | 0.9905864 | 0.9992005 | 0.0003896405 | 0.9974817 | 0.07304709 | 0.9975263 | 0.1025563
|  |  | 7042 | 0.9896904 | 0.9992018 | 0.0003895948 | 0.9974902 | 0.07304785 | 0.9975347 | 0.1025573
|  |  | 7047 | 0.9896904 | 0.9992032 | 0.0003895496 | 0.9974986 | 0.0730486 | 0.997543 | 0.1025583
|  |  | 7052 | 0.9905864 | 0.9992045 | 0.0003895048 | 0.997507 | 0.07304935 | 0.9975513 | 0.1025594
|  |  | 7057 | 0.9905864 | 0.9992058 | 0.0003894605 | 0.9975154 | 0.07305009 | 0.9975596 | 0.1025604
|  |  | 7062 | 0.9905864 | 0.9992071 | 0.0003894165 | 0.9975238 | 0.07305084 | 0.9975679 | 0.1025614
|  |  | 7067 | 0.9887945 | 0.9992084 | 0.0003893731 | 0.9975322 | 0.07305158 | 0.9975761 | 0.1025625
|  |  | 7072 | 0.9914823 | 0.9992097 | 0.0003893301 | 0.9975405 | 0.07305232 | 0.9975843 | 0.1025635
|  |  | 7077 | 0.9896904 | 0.9992109 | 0.0003892875 | 0.9975487 | 0.07305305 | 0.9975925 | 0.1025645
|  |  | 7082 | 0.9905864 | 0.9992122 | 0.0003892453 | 0.997557 | 0.07305378 | 0.9976006 | 0.1025655
|  |  | 7087 | 0.9896904 | 0.9992135 | 0.0003892035 | 0.9975652 | 0.07305452 | 0.9976087 | 0.1025665
|  |  | 7092 | 0.9896904 | 0.9992147 | 0.0003891622 | 0.9975734 | 0.07305524 | 0.9976168 | 0.1025675
|  |  | 7212 | 0.9896904 | 0.9992428 | 0.0003882852 | 0.9977619 | 0.07307202 | 0.9978026 | 0.1025908
|  |  | 7332 | 0.9905864 | 0.9992672 | 0.0003875969 | 0.9979355 | 0.07308751 | 0.9979736 | 0.1026122
|  |  | 7452 | 0.9896904 | 0.9992884 | 0.0003870574 | 0.9980952 | 0.07310181 | 0.998131 | 0.102632
|  |  | 7572 | 0.9896904 | 0.9993069 | 0.0003866349 | 0.9982423 | 0.073115 | 0.9982757 | 0.1026502
|  |  | 7692 | 0.9896904 | 0.9993229 | 0.0003863045 | 0.9983778 | 0.07312718 | 0.998409 | 0.102667
|  |  | 7812 | 0.9905864 | 0.9993369 | 0.0003860463 | 0.9985025 | 0.07313841 | 0.9985316 | 0.1026825
|  |  | 7932 | 0.9905864 | 0.9993491 | 0.0003858448 | 0.9986173 | 0.07314878 | 0.9986444 | 0.1026968
|  |  | 8052 | 0.9905864 | 0.9993597 | 0.0003856876 | 0.998723 | 0.07315834 | 0.9987482 | 0.10271
|  |  | 8172 | 0.9896904 | 0.9993689 | 0.0003855651 | 0.9988203 | 0.07316716 | 0.9988438 | 0.1027221
|  |  | 8292 | 0.9905864 | 0.9993769 | 0.0003854698 | 0.9989099 | 0.07317529 | 0.9989317 | 0.1027333
|  |  | 8412 | 0.9905864 | 0.9993839 | 0.0003853957 | 0.9989924 | 0.0731828 | 0.9990126 | 0.1027436
|  |  | 8532 | 0.9914823 | 0.9993899 | 0.000385338 | 0.9990683 | 0.07318972 | 0.999087 | 0.1027532
|  |  | 8652 | 0.9905864 | 0.9993952 | 0.0003852933 | 0.9991382 | 0.0731961 | 0.9991555 | 0.1027619
|  |  | 8772 | 0.9905864 | 0.9993998 | 0.0003852587 | 0.9992026 | 0.07320199 | 0.9992186 | 0.10277
|  |  | 8892 | 0.9905864 | 0.9994038 | 0.0003852318 | 0.9992619 | 0.07320741 | 0.9992766 | 0.1027775
|  |  | 9012 | 0.9914823 | 0.9994072 | 0.000385211 | 0.9993165 | 0.07321241 | 0.99933 | 0.1027843
|  |  | 9132 | 0.9905864 | 0.9994103 | 0.000385195 | 0.9993667 | 0.07321703 | 0.9993791 | 0.1027906
|  |  | 9252 | 0.9923783 | 0.9994129 | 0.0003851826 | 0.999413 | 0.07322128 | 0.9994243 | 0.1027965
|  |  | 9372 | 0.9914823 | 0.9994152 | 0.0003851731 | 0.9994556 | 0.0732252 | 0.9994659 | 0.1028018
|  |  | 9492 | 0.9914823 | 0.9994172 | 0.0003851657 | 0.9994948 | 0.07322881 | 0.9995042 | 0.1028068
|  |  | 9612 | 0.9905864 | 0.9994189 | 0.0003851601 | 0.9995309 | 0.07323214 | 0.9995394 | 0.1028113
|  |  | 9732 | 0.9914823 | 0.9994204 | 0.0003851558 | 0.9995642 | 0.07323521 | 0.9995718 | 0.1028155
|  |  | 9852 | 0.9905864 | 0.9994217 | 0.0003851525 | 0.9995948 | 0.07323804 | 0.9996016 | 0.1028194
|  |  | 9972 | 0.9923783 | 0.9994229 | 0.00038515 | 0.9996229 | 0.07324064 | 0.9996291 | 0.1028229
|  |  | 10092 | 0.9923783 | 0.9994238 | 0.0003851481 | 0.9996489 | 0.07324305 | 0.9996543 | 0.1028262
|  |  | 10212 | 0.9923783 | 0.9994247 | 0.0003851466 | 0.9996728 | 0.07324526 | 0.9996776 | 0.1028292
|  |  | 10332 | 0.9923783 | 0.9994255 | 0.0003851456 | 0.9996948 | 0.0732473 | 0.999699 | 0.102832
|  |  | 10452 | 0.9914823 | 0.9994261 | 0.0003851447 | 0.999715 | 0.07324918 | 0.9997187 | 0.1028346
|  |  | 10572 | 0.9923783 | 0.9994267 | 0.0003851441 | 0.9997337 | 0.07325091 | 0.9997368 | 0.1028369
|  |  | 10692 | 0.9923783 | 0.9994272 | 0.0003851437 | 0.9997508 | 0.0732525 | 0.9997535 | 0.1028391
|  |  | 10812 | 0.9923783 | 0.9994276 | 0.0003851433 | 0.9997666 | 0.07325397 | 0.9997688 | 0.1028411
|  |  | 10932 | 0.9932742 | 0.999428 | 0.0003851431 | 0.9997812 | 0.07325533 | 0.9997829 | 0.102843
|  |  | 11052 | 0.9923783 | 0.9994283 | 0.0003851429 | 0.9997946 | 0.07325657 | 0.9997959 | 0.1028446
|  |  | 11172 | 0.9914823 | 0.9994286 | 0.0003851428 | 0.9998069 | 0.07325772 | 0.9998079 | 0.1028462
|  |  | 11292 | 0.9923783 | 0.9994288 | 0.0003851427 | 0.9998183 | 0.07325878 | 0.9998189 | 0.1028476
|  |  | 11412 | 0.9923783 | 0.999429 | 0.0003851427 | 0.9998287 | 0.07325976 | 0.999829 | 0.102849
|  |  | 11532 | 0.9923783 | 0.9994292 | 0.0003851426 | 0.9998384 | 0.07326065 | 0.9998383 | 0.1028502
|  |  | 11652 | 0.9932742 | 0.9994294 | 0.0003851426 | 0.9998472 | 0.07326148 | 0.9998469 | 0.1028513
|  |  | 11772 | 0.9923783 | 0.9994295 | 0.0003851426 | 0.9998554 | 0.07326224 | 0.9998547 | 0.1028523
|  |  | 11892 | 0.9932742 | 0.9994297 | 0.0003851426 | 0.9998629 | 0.07326295 | 0.999862 | 0.1028533
|  |  | 12012 | 0.9923783 | 0.9994298 | 0.0003851426 | 0.9998698 | 0.07326359 | 0.9998687 | 0.1028542
|  |  | 12132 | 0.9923783 | 0.9994299 | 0.0003851426 | 0.9998762 | 0.07326419 | 0.9998748 | 0.102855
|  |  | 12252 | 0.9923783 | 0.9994299 | 0.0003851426 | 0.9998821 | 0.07326474 | 0.9998805 | 0.1028557
|  |  | 12372 | 0.9914823 | 0.99943 | 0.0003851426 | 0.9998875 | 0.07326524 | 0.9998857 | 0.1028564
|  |  | 12492 | 0.9941702 | 0.9994301 | 0.0003851426 | 0.9998924 | 0.07326571 | 0.9998905 | 0.102857
|  |  | 12612 | 0.9932742 | 0.9994301 | 0.0003851426 | 0.999897 | 0.07326613 | 0.9998949 | 0.1028576
|  |  | 12732 | 0.9932742 | 0.9994302 | 0.0003851427 | 0.9999012 | 0.07326653 | 0.9998989 | 0.1028581
|  |  | 12852 | 0.9923783 | 0.9994302 | 0.0003851427 | 0.9999051 | 0.07326689 | 0.9999027 | 0.1028586
|  |  | 12972 | 0.9914823 | 0.9994302 | 0.0003851427 | 0.9999087 | 0.07326723 | 0.9999061 | 0.1028591
|  |  | 13092 | 0.9923783 | 0.9994303 | 0.0003851427 | 0.999912 | 0.07326753 | 0.9999093 | 0.1028595
|  |  | 13212 | 0.9923783 | 0.9994303 | 0.0003851427 | 0.999915 | 0.07326782 | 0.9999122 | 0.1028599
|  |  | 13332 | 0.9914823 | 0.9994303 | 0.0003851427 | 0.9999178 | 0.07326808 | 0.9999149 | 0.1028602
|  |  | 13452 | 0.9932742 | 0.9994303 | 0.0003851427 | 0.9999203 | 0.07326832 | 0.9999173 | 0.1028605
|  |  | 13572 | 0.9932742 | 0.9994304 | 0.0003851427 | 0.9999227 | 0.07326854 | 0.9999196 | 0.1028608
|  |  | 13692 | 0.9941702 | 0.9994304 | 0.0003851427 | 0.9999249 | 0.07326874 | 0.9999217 | 0.1028611
|  |  | 13812 | 0.9923783 | 0.9994304 | 0.0003851427 | 0.9999269 | 0.07326893 | 0.9999236 | 0.1028614
|  |  | 13932 | 0.9914823 | 0.9994304 | 0.0003851427 | 0.9999287 | 0.07326911 | 0.9999254 | 0.1028616
|  |  | 14052 | 0.9932742 | 0.9994304 | 0.0003851427 | 0.9999304 | 0.07326926 | 0.999927 | 0.1028618
|  |  | 14172 | 0.9932742 | 0.9994304 | 0.0003851427 | 0.999932 | 0.07326941 | 0.9999285 | 0.102862
|  |  | 14292 | 0.9923783 | 0.9994304 | 0.0003851427 | 0.9999334 | 0.07326955 | 0.9999299 | 0.1028622
|  |  | 14412 | 0.9932742 | 0.9994304 | 0.0003851427 | 0.9999348 | 0.07326967 | 0.9999311 | 0.1028623
|  |  | 14532 | 0.9923783 | 0.9994304 | 0.0003851427 | 0.999936 | 0.07326979 | 0.9999323 | 0.1028625
|  |  | 14652 | 0.9923783 | 0.9994304 | 0.0003851427 | 0.9999371 | 0.07326989 | 0.9999334 | 0.1028626
|  |  | 14772 | 0.9932742 | 0.9994305 | 0.0003851427 | 0.9999381 | 0.07326999 | 0.9999344 | 0.1028628
|  |  | 14892 | 0.9932742 | 0.9994305 | 0.0003851427 | 0.9999391 | 0.07327008 | 0.9999353 | 0.1028629
|  |  | 15012 | 0.9941702 | 0.9994305 | 0.0003851427 | 0.99994 | 0.07327016 | 0.9999361 | 0.102863
|  |  | 15132 | 0.9923783 | 0.9994305 | 0.0003851427 | 0.9999408 | 0.07327024 | 0.9999369 | 0.1028631
|  |  | 15252 | 0.9932742 | 0.9994305 | 0.0003851427 | 0.9999415 | 0.0732703 | 0.9999376 | 0.1028632
|  |  | 15372 | 0.9923783 | 0.9994305 | 0.0003851427 | 0.9999422 | 0.07327037 | 0.9999382 | 0.1028633
|  |  | 15492 | 0.9941702 | 0.9994305 | 0.0003851427 | 0.9999428 | 0.07327043 | 0.9999388 | 0.1028634
|  |  | 15612 | 0.9932742 | 0.9994305 | 0.0003851427 | 0.9999434 | 0.07327048 | 0.9999394 | 0.1028634
|  |  | 15732 | 0.9941702 | 0.9994305 | 0.0003851427 | 0.9999439 | 0.07327053 | 0.9999399 | 0.1028635
|  |  | 15852 | 0.9941702 | 0.9994305 | 0.0003851427 | 0.9999444 | 0.07327058 | 0.9999403 | 0.1028636
|  |  | 15972 | 0.9941702 | 0.9994305 | 0.0003851427 | 0.9999449 | 0.07327062 | 0.9999408 | 0.1028636
|  |  | 16092 | 0.9923783 | 0.9994305 | 0.0003851427 | 0.9999453 | 0.07327066 | 0.9999412 | 0.1028637
|  |  | 16212 | 0.9941702 | 0.9994305 | 0.0003851427 | 0.9999457 | 0.0732707 | 0.9999415 | 0.1028637
|  |  | 16332 | 0.9932742 | 0.9994305 | 0.0003851427 | 0.999946 | 0.07327073 | 0.9999419 | 0.1028638
|  |  | 16452 | 0.9941702 | 0.9994305 | 0.0003851427 | 0.9999464 | 0.07327076 | 0.9999422 | 0.1028638
|  |  | 16572 | 0.9941702 | 0.9994305 | 0.0003851427 | 0.9999467 | 0.07327079 | 0.9999425 | 0.1028638
|  |  | 16692 | 0.9941702 | 0.9994305 | 0.0003851427 | 0.9999469 | 0.07327081 | 0.9999427 | 0.1028639
|  |  | 16812 | 0.9950662 | 0.9994305 | 0.0003851427 | 0.9999472 | 0.07327084 | 0.999943 | 0.1028639
|  |  | 16932 | 0.9941702 | 0.9994305 | 0.0003851427 | 0.9999474 | 0.07327086 | 0.9999432 | 0.1028639
|  |  | 17052 | 0.9941702 | 0.9994305 | 0.0003851427 | 0.9999476 | 0.07327088 | 0.9999434 | 0.102864
|  |  | 17172 | 0.9941702 | 0.9994305 | 0.0003851427 | 0.9999478 | 0.0732709 | 0.9999436 | 0.102864
|  |  | 17292 | 0.9923783 | 0.9994305 | 0.0003851427 | 0.999948 | 0.07327092 | 0.9999438 | 0.102864
|  |  | 17412 | 0.9932742 | 0.9994305 | 0.0003851427 | 0.9999482 | 0.07327093 | 0.9999439 | 0.102864
|  |  | 17532 | 0.9941702 | 0.9994305 | 0.0003851427 | 0.9999483 | 0.07327095 | 0.9999441 | 0.102864
|  |  | 17652 | 0.9923783 | 0.9994305 | 0.0003851427 | 0.9999485 | 0.07327096 | 0.9999442 | 0.1028641
|  |  | 17772 | 0.9932742 | 0.9994305 | 0.0003851427 | 0.9999486 | 0.07327097 | 0.9999443 | 0.1028641
|  |  | 17892 | 0.9941702 | 0.9994305 | 0.0003851427 | 0.9999487 | 0.07327098 | 0.9999444 | 0.1028641
|  |  | 18012 | 0.9941702 | 0.9994305 | 0.0003851427 | 0.9999489 | 0.07327099 | 0.9999445 | 0.1028641
|  |  | 18132 | 0.9932742 | 0.9994305 | 0.0003851427 | 0.999949 | 0.073271 | 0.9999446 | 0.1028641
|  |  | 18252 | 0.9932742 | 0.9994305 | 0.0003851427 | 0.999949 | 0.07327101 | 0.9999447 | 0.1028641
|  |  | 18372 | 0.9932742 | 0.9994305 | 0.0003851427 | 0.9999491 | 0.07327102 | 0.9999448 | 0.1028641
|  |  | 18492 | 0.9950662 | 0.9994305 | 0.0003851427 | 0.9999492 | 0.07327103 | 0.9999449 | 0.1028642
|  |  | 18612 | 0.9932742 | 0.9994305 | 0.0003851427 | 0.9999493 | 0.07327104 | 0.9999449 | 0.1028642
|  |  | 18732 | 0.9950662 | 0.9994305 | 0.0003851427 | 0.9999494 | 0.07327104 | 0.999945 | 0.1028642
|  |  | 18852 | 0.9932742 | 0.9994305 | 0.0003851427 | 0.9999494 | 0.07327105 | 0.9999451 | 0.1028642
|  |  | 18972 | 0.9941702 | 0.9994305 | 0.0003851427 | 0.9999495 | 0.07327105 | 0.9999451 | 0.1028642
|  |  | 19092 | 0.9932742 | 0.9994305 | 0.0003851427 | 0.9999495 | 0.07327106 | 0.9999452 | 0.1028642
|  |  | 19212 | 0.9941702 | 0.9994305 | 0.0003851427 | 0.9999496 | 0.07327106 | 0.9999452 | 0.1028642
|  |  | 19332 | 0.9941702 | 0.9994305 | 0.0003851427 | 0.9999496 | 0.07327107 | 0.9999453 | 0.1028642
|  |  | 19452 | 0.9932742 | 0.9994305 | 0.0003851427 | 0.9999497 | 0.07327107 | 0.9999453 | 0.1028642
|  |  | 19572 | 0.9923783 | 0.9994305 | 0.0003851427 | 0.9999497 | 0.07327107 | 0.9999453 | 0.1028642
|  |  | 19692 | 0.9941702 | 0.9994305 | 0.0003851427 | 0.9999497 | 0.07327108 | 0.9999454 | 0.1028642
|  |  | 19812 | 0.9932742 | 0.9994305 | 0.0003851427 | 0.9999498 | 0.07327108 | 0.9999454 | 0.1028642
|  |  | 19932 | 0.9941702 | 0.9994305 | 0.0003851427 | 0.9999498 | 0.07327108 | 0.9999454 | 0.1028642
|  |  | 20052 | 0.9941702 | 0.9994305 | 0.0003851427 | 0.9999498 | 0.07327109 | 0.9999454 | 0.1028642
|  |  | 20172 | 0.9950662 | 0.9994305 | 0.0003851427 | 0.9999498 | 0.07327109 | 0.9999455 | 0.1028642
|  |  | 20292 | 0.9941702 | 0.9994305 | 0.0003851427 | 0.9999499 | 0.07327109 | 0.9999455 | 0.1028642
|  |  | 20412 | 0.9932742 | 0.9994305 | 0.0003851427 | 0.9999499 | 0.07327109 | 0.9999455 | 0.1028642
|  |  | 20532 | 0.9941702 | 0.9994305 | 0.0003851427 | 0.9999499 | 0.07327109 | 0.9999455 | 0.1028642
|  |  | 20652 | 0.9959621 | 0.9994305 | 0.0003851427 | 0.9999499 | 0.0732711 | 0.9999455 | 0.1028642
|  |  | 20772 | 0.9932742 | 0.9994305 | 0.0003851427 | 0.9999499 | 0.0732711 | 0.9999456 | 0.1028642
|  |  | 20892 | 0.9932742 | 0.9994305 | 0.0003851427 | 0.99995 | 0.0732711 | 0.9999456 | 0.1028642
|  |  | 21012 | 0.9941702 | 0.9994305 | 0.0003851427 | 0.99995 | 0.0732711 | 0.9999456 | 0.1028643
|  |  | 21132 | 0.9941702 | 0.9994305 | 0.0003851427 | 0.99995 | 0.0732711 | 0.9999456 | 0.1028643
|  |  | 21252 | 0.9950662 | 0.9994305 | 0.0003851427 | 0.99995 | 0.0732711 | 0.9999456 | 0.1028643
|  |  | 21372 | 0.9950662 | 0.9994305 | 0.0003851427 | 0.99995 | 0.0732711 | 0.9999456 | 0.1028643
|  |  | 21492 | 0.9950662 | 0.9994305 | 0.0003851427 | 0.99995 | 0.0732711 | 0.9999456 | 0.1028643
|  |  | 21612 | 0.9932742 | 0.9994305 | 0.0003851427 | 0.99995 | 0.07327111 | 0.9999456 | 0.1028643
|  |  | 21732 | 0.9932742 | 0.9994305 | 0.0003851427 | 0.99995 | 0.07327111 | 0.9999456 | 0.1028643
|  |  | 21852 | 0.9950662 | 0.9994305 | 0.0003851427 | 0.99995 | 0.07327111 | 0.9999457 | 0.1028643
|  |  | 21972 | 0.9941702 | 0.9994305 | 0.0003851427 | 0.9999501 | 0.07327111 | 0.9999457 | 0.1028643
|  |  | 22092 | 0.9941702 | 0.9994305 | 0.0003851427 | 0.9999501 | 0.07327111 | 0.9999457 | 0.1028643
|  |  | 22212 | 0.9950662 | 0.9994305 | 0.0003851427 | 0.9999501 | 0.07327111 | 0.9999457 | 0.1028643
|  |  | 22332 | 0.9941702 | 0.9994305 | 0.0003851427 | 0.9999501 | 0.07327111 | 0.9999457 | 0.1028643
|  |  | 22452 | 0.9950662 | 0.9994305 | 0.0003851427 | 0.9999501 | 0.07327111 | 0.9999457 | 0.1028643
|  |  | 22572 | 0.9950662 | 0.9994305 | 0.0003851427 | 0.9999501 | 0.07327111 | 0.9999457 | 0.1028643
|  |  | 22692 | 0.9941702 | 0.9994305 | 0.0003851427 | 0.9999501 | 0.07327111 | 0.9999457 | 0.1028643
|  |  | 22812 | 0.9950662 | 0.9994305 | 0.0003851427 | 0.9999501 | 0.07327111 | 0.9999457 | 0.1028643
|  |  | 22932 | 0.9950662 | 0.9994305 | 0.0003851427 | 0.9999501 | 0.07327111 | 0.9999457 | 0.1028643
|  |  | 23052 | 0.9950662 | 0.9994305 | 0.0003851427 | 0.9999501 | 0.07327111 | 0.9999457 | 0.1028643
|  |  | 23172 | 0.9941702 | 0.9994305 | 0.0003851427 | 0.9999501 | 0.07327111 | 0.9999457 | 0.1028643
|  |  | 23292 | 0.9941702 | 0.9994305 | 0.0003851427 | 0.9999501 | 0.07327111 | 0.9999457 | 0.1028643
|  |  | 23412 | 0.9941702 | 0.9994305 | 0.0003851427 | 0.9999501 | 0.07327111 | 0.9999457 | 0.1028643
|  |  | 23532 | 0.9950662 | 0.9994305 | 0.0003851427 | 0.9999501 | 0.07327111 | 0.9999457 | 0.1028643
|  |  | 23652 | 0.9950662 | 0.9994305 | 0.0003851427 | 0.9999501 | 0.07327111 | 0.9999457 | 0.1028643
|  |  | 23772 | 0.9950662 | 0.9994305 | 0.0003851427 | 0.9999501 | 0.07327111 | 0.9999457 | 0.1028643
|  |  | 23892 | 0.9950662 | 0.9994305 | 0.0003851427 | 0.9999501 | 0.07327111 | 0.9999457 | 0.1028643
|  |  | 24012 | 0.9941702 | 0.9994305 | 0.0003851427 | 0.9999501 | 0.07327111 | 0.9999457 | 0.1028643
|  |  | 24132 | 0.9932742 | 0.9994305 | 0.0003851427 | 0.9999501 | 0.07327111 | 0.9999457 | 0.1028643
|  |  | 24252 | 0.9941702 | 0.9994305 | 0.0003851427 | 0.9999501 | 0.07327111 | 0.9999457 | 0.1028643
|  |  | 24372 | 0.9932742 | 0.9994305 | 0.0003851427 | 0.9999501 | 0.07327111 | 0.9999457 | 0.1028643
|  |  | 24492 | 0.9941702 | 0.9994305 | 0.0003851427 | 0.9999501 | 0.07327111 | 0.9999457 | 0.1028643
|  |  | 24612 | 0.9950662 | 0.9994305 | 0.0003851427 | 0.9999501 | 0.07327111 | 0.9999457 | 0.1028643
|  |  | 24732 | 0.9950662 | 0.9994305 | 0.0003851427 | 0.9999501 | 0.07327111 | 0.9999457 | 0.1028643
|  |  | 24852 | 0.9959621 | 0.9994305 | 0.0003851427 | 0.9999501 | 0.07327111 | 0.9999457 | 0.1028643
|  |  | 24972 | 0.9950662 | 0.9994305 | 0.0003851427 | 0.9999501 | 0.07327111 | 0.9999457 | 0.1028643
|  |  | 25092 | 0.9959621 | 0.9994305 | 0.0003851427 | 0.9999501 | 0.07327111 | 0.9999457 | 0.1028643
|  |  | 25212 | 0.9950662 | 0.9994305 | 0.0003851427 | 0.9999501 | 0.07327111 | 0.9999457 | 0.1028643
|  |  | 25332 | 0.9959621 | 0.9994305 | 0.0003851427 | 0.9999501 | 0.07327111 | 0.9999457 | 0.1028643
|  |  | 25452 | 0.9950662 | 0.9994305 | 0.0003851427 | 0.9999501 | 0.07327111 | 0.9999457 | 0.1028643
|  |  | 25572 | 0.9950662 | 0.9994305 | 0.0003851427 | 0.9999501 | 0.07327111 | 0.9999457 | 0.1028643
|  |  | 25692 | 0.9941702 | 0.9994305 | 0.0003851427 | 0.9999501 | 0.07327111 | 0.9999457 | 0.1028643
|  |  | 25812 | 0.9941702 | 0.9994305 | 0.0003851427 | 0.9999501 | 0.07327111 | 0.9999457 | 0.1028643
|  |  | 25932 | 0.9932742 | 0.9994305 | 0.0003851427 | 0.9999501 | 0.07327111 | 0.9999457 | 0.1028643
|  |  | 26052 | 0.9950662 | 0.9994305 | 0.0003851427 | 0.9999501 | 0.07327111 | 0.9999457 | 0.1028643
|  |  | 26172 | 0.9941702 | 0.9994305 | 0.0003851427 | 0.9999501 | 0.07327112 | 0.9999457 | 0.1028643
|  |  | 26292 | 0.9959621 | 0.9994305 | 0.0003851427 | 0.9999501 | 0.07327112 | 0.9999457 | 0.1028643
|  |  | 26412 | 0.9950662 | 0.9994305 | 0.0003851427 | 0.9999501 | 0.07327112 | 0.9999457 | 0.1028643
|  |  | 26532 | 0.9932742 | 0.9994305 | 0.0003851427 | 0.9999501 | 0.07327112 | 0.9999457 | 0.1028643
|  |  | 26652 | 0.9950662 | 0.9994305 | 0.0003851427 | 0.9999501 | 0.07327112 | 0.9999457 | 0.1028643
|  |  | 26772 | 0.9959621 | 0.9994305 | 0.0003851427 | 0.9999501 | 0.07327112 | 0.9999457 | 0.1028643
|  |  | 26892 | 0.9950662 | 0.9994305 | 0.0003851427 | 0.9999501 | 0.07327112 | 0.9999457 | 0.1028643
|  |  | 27012 | 0.9950662 | 0.9994305 | 0.0003851427 | 0.9999501 | 0.07327112 | 0.9999457 | 0.1028643
|  |  | 27132 | 0.9950662 | 0.9994305 | 0.0003851427 | 0.9999501 | 0.07327112 | 0.9999457 | 0.1028643
|  |  | 27252 | 0.9950662 | 0.9994305 | 0.0003851427 | 0.9999501 | 0.07327112 | 0.9999457 | 0.1028643
|  |  | 27372 | 0.9941702 | 0.9994305 | 0.0003851427 | 0.9999501 | 0.07327112 | 0.9999457 | 0.1028643
|  |  | 27492 | 0.9950662 | 0.9994305 | 0.0003851427 | 0.9999501 | 0.07327112 | 0.9999457 | 0.1028643
|  |  | 27612 | 0.9950662 | 0.9994305 | 0.0003851427 | 0.9999501 | 0.07327112 | 0.9999457 | 0.1028643
|  |  | 27732 | 0.9950662 | 0.9994305 | 0.0003851427 | 0.9999501 | 0.07327112 | 0.9999457 | 0.1028643
|  |  | 27852 | 0.9968581 | 0.9994305 | 0.0003851427 | 0.9999501 | 0.07327112 | 0.9999457 | 0.1028643
|  |  | 27972 | 0.9941702 | 0.9994305 | 0.0003851427 | 0.9999501 | 0.07327112 | 0.9999457 | 0.1028643
|  |  | 28092 | 0.9959621 | 0.9994305 | 0.0003851427 | 0.9999501 | 0.07327112 | 0.9999457 | 0.1028643
|  |  | 28212 | 0.9950662 | 0.9994305 | 0.0003851427 | 0.9999501 | 0.07327112 | 0.9999457 | 0.1028643
|  |  | 28332 | 0.9941702 | 0.9994305 | 0.0003851427 | 0.9999501 | 0.07327112 | 0.9999457 | 0.1028643
|  |  | 28452 | 0.9950662 | 0.9994305 | 0.0003851427 | 0.9999501 | 0.07327112 | 0.9999457 | 0.1028643
|  |  | 28572 | 0.9950662 | 0.9994305 | 0.0003851427 | 0.9999501 | 0.07327112 | 0.9999457 | 0.1028643
|  |  | 28692 | 0.9959621 | 0.9994305 | 0.0003851427 | 0.9999501 | 0.07327112 | 0.9999457 | 0.1028643
|  |  | 28812 | 0.9950662 | 0.9994305 | 0.0003851427 | 0.9999501 | 0.07327112 | 0.9999457 | 0.1028643
|  |  | 28932 | 0.9950662 | 0.9994305 | 0.0003851427 | 0.9999501 | 0.07327112 | 0.9999457 | 0.1028643
|  |  | 29052 | 0.9950662 | 0.9994305 | 0.0003851427 | 0.9999501 | 0.07327112 | 0.9999457 | 0.1028643
|  |  | 29172 | 0.9959621 | 0.9994305 | 0.0003851427 | 0.9999501 | 0.07327112 | 0.9999457 | 0.1028643
|  |  | 29292 | 0.9941702 | 0.9994305 | 0.0003851427 | 0.9999501 | 0.07327112 | 0.9999457 | 0.1028643
|  |  | 29412 | 0.9950662 | 0.9994305 | 0.0003851427 | 0.9999501 | 0.07327112 | 0.9999457 | 0.1028643
|  |  | 29532 | 0.9950662 | 0.9994305 | 0.0003851427 | 0.9999501 | 0.07327112 | 0.9999457 | 0.1028643
|  |  | 29652 | 0.9950662 | 0.9994305 | 0.0003851427 | 0.9999501 | 0.07327112 | 0.9999457 | 0.1028643
|  |  | 29772 | 0.9941702 | 0.9994305 | 0.0003851427 | 0.9999501 | 0.07327112 | 0.9999457 | 0.1028643
|  |  | 29892 | 0.9959621 | 0.9994305 | 0.0003851427 | 0.9999501 | 0.07327112 | 0.9999457 | 0.1028643
|  |  | 30012 | 0.9959621 | 0.9994305 | 0.0003851427 | 0.9999501 | 0.07327112 | 0.9999457 | 0.1028643
|  |  | 30132 | 0.9959621 | 0.9994305 | 0.0003851427 | 0.9999501 | 0.07327112 | 0.9999457 | 0.1028643
|  |  | 30252 | 0.9950662 | 0.9994305 | 0.0003851427 | 0.9999501 | 0.07327112 | 0.9999457 | 0.1028643
|  |  | 30372 | 0.9959621 | 0.9994305 | 0.0003851427 | 0.9999501 | 0.07327112 | 0.9999457 | 0.1028643
|  |  | 30492 | 0.9941702 | 0.9994305 | 0.0003851427 | 0.9999501 | 0.07327112 | 0.9999457 | 0.1028643
|  |  | 30612 | 0.9968581 | 0.9994305 | 0.0003851427 | 0.9999501 | 0.07327112 | 0.9999457 | 0.1028643
|  |  | 30732 | 0.997754 | 0.9994305 | 0.0003851427 | 0.9999501 | 0.07327112 | 0.9999457 | 0.1028643
|  |  | 30852 | 0.9950662 | 0.9994305 | 0.0003851427 | 0.9999501 | 0.07327112 | 0.9999457 | 0.1028643
|  |  | 30972 | 0.9950662 | 0.9994305 | 0.0003851427 | 0.9999501 | 0.07327112 | 0.9999457 | 0.1028643
|  |  | 31092 | 0.9959621 | 0.9994305 | 0.0003851427 | 0.9999501 | 0.07327112 | 0.9999457 | 0.1028643
|  |  | 31212 | 0.9950662 | 0.9994305 | 0.0003851427 | 0.9999501 | 0.07327112 | 0.9999457 | 0.1028643
|  |  | 31332 | 0.9941702 | 0.9994305 | 0.0003851427 | 0.9999501 | 0.07327112 | 0.9999457 | 0.1028643
|  |  | 31452 | 0.9950662 | 0.9994305 | 0.0003851427 | 0.9999501 | 0.07327112 | 0.9999457 | 0.1028643
|  |  | 31572 | 0.9959621 | 0.9994305 | 0.0003851427 | 0.9999501 | 0.07327112 | 0.9999457 | 0.1028643
|  |  | 31692 | 0.9950662 | 0.9994305 | 0.0003851427 | 0.9999501 | 0.07327112 | 0.9999457 | 0.1028643
|  |  | 31812 | 0.9959621 | 0.9994305 | 0.0003851427 | 0.9999501 | 0.07327112 | 0.9999457 | 0.1028643
|  |  | 31932 | 0.9950662 | 0.9994305 | 0.0003851427 | 0.9999501 | 0.07327112 | 0.9999457 | 0.1028643
|  |  | 32052 | 0.9950662 | 0.9994305 | 0.0003851427 | 0.9999501 | 0.07327112 | 0.9999457 | 0.1028643
|  |  | 32172 | 0.9950662 | 0.9994305 | 0.0003851427 | 0.9999501 | 0.07327112 | 0.9999457 | 0.1028643
|  |  | 32292 | 0.9950662 | 0.9994305 | 0.0003851427 | 0.9999501 | 0.07327112 | 0.9999457 | 0.1028643
|  |  | 32412 | 0.9959621 | 0.9994305 | 0.0003851427 | 0.9999501 | 0.07327112 | 0.9999457 | 0.1028643
|  |  | 32532 | 0.9950662 | 0.9994305 | 0.0003851427 | 0.9999501 | 0.07327112 | 0.9999457 | 0.1028643
|  |  | 32652 | 0.9950662 | 0.9994305 | 0.0003851427 | 0.9999501 | 0.07327112 | 0.9999457 | 0.1028643
|  |  | 32772 | 0.9959621 | 0.9994305 | 0.0003851427 | 0.9999501 | 0.07327112 | 0.9999457 | 0.1028643
|  |  | 32892 | 0.9959621 | 0.9994305 | 0.0003851427 | 0.9999501 | 0.07327112 | 0.9999457 | 0.1028643
|  |  | 33012 | 0.9959621 | 0.9994305 | 0.0003851427 | 0.9999501 | 0.07327112 | 0.9999457 | 0.1028643
|  |  | 33132 | 0.9959621 | 0.9994305 | 0.0003851427 | 0.9999501 | 0.07327112 | 0.9999457 | 0.1028643
|  |  | 33252 | 0.9950662 | 0.9994305 | 0.0003851427 | 0.9999501 | 0.07327112 | 0.9999457 | 0.1028643
|  |  | 33372 | 0.9959621 | 0.9994305 | 0.0003851427 | 0.9999501 | 0.07327112 | 0.9999457 | 0.1028643
|  |  | 33492 | 0.9968581 | 0.9994305 | 0.0003851427 | 0.9999501 | 0.07327112 | 0.9999457 | 0.1028643
|  |  | 33612 | 0.9968581 | 0.9994305 | 0.0003851427 | 0.9999501 | 0.07327112 | 0.9999457 | 0.1028643
|  |  | 33732 | 0.9968581 | 0.9994305 | 0.0003851427 | 0.9999501 | 0.07327112 | 0.9999457 | 0.1028643
|  |  | 33852 | 0.9968581 | 0.9994305 | 0.0003851427 | 0.9999501 | 0.07327112 | 0.9999457 | 0.1028643
|  |  | 33972 | 0.9959621 | 0.9994305 | 0.0003851427 | 0.9999501 | 0.07327112 | 0.9999457 | 0.1028643
|  |  | 34092 | 0.9959621 | 0.9994305 | 0.0003851427 | 0.9999501 | 0.07327112 | 0.9999457 | 0.1028643
|  |  | 34212 | 0.9959621 | 0.9994305 | 0.0003851427 | 0.9999501 | 0.07327112 | 0.9999457 | 0.1028643
|  |  | 34332 | 0.9959621 | 0.9994305 | 0.0003851427 | 0.9999501 | 0.07327112 | 0.9999457 | 0.1028643
|  |  | 34452 | 0.9950662 | 0.9994305 | 0.0003851427 | 0.9999501 | 0.07327112 | 0.9999457 | 0.1028643
|  |  | 34572 | 0.9968581 | 0.9994305 | 0.0003851427 | 0.9999501 | 0.07327112 | 0.9999457 | 0.1028643
|  |  | 34692 | 0.9959621 | 0.9994305 | 0.0003851427 | 0.9999501 | 0.07327112 | 0.9999457 | 0.1028643
|  |  | 34812 | 0.9959621 | 0.9994305 | 0.0003851427 | 0.9999501 | 0.07327112 | 0.9999457 | 0.1028643
|  |  | 34932 | 0.9950662 | 0.9994305 | 0.0003851427 | 0.9999501 | 0.07327112 | 0.9999457 | 0.1028643
|  |  | 35052 | 0.9959621 | 0.9994305 | 0.0003851427 | 0.9999501 | 0.07327112 | 0.9999457 | 0.1028643
|  |  | 35172 | 0.9959621 | 0.9994305 | 0.0003851427 | 0.9999501 | 0.07327112 | 0.9999457 | 0.1028643
|  |  | 35292 | 0.9968581 | 0.9994305 | 0.0003851427 | 0.9999501 | 0.07327112 | 0.9999457 | 0.1028643
|  |  | 35412 | 0.9968581 | 0.9994305 | 0.0003851427 | 0.9999501 | 0.07327112 | 0.9999457 | 0.1028643
|  |  | 35532 | 0.9959621 | 0.9994305 | 0.0003851427 | 0.9999501 | 0.07327112 | 0.9999457 | 0.1028643
|  |  | 35652 | 0.9959621 | 0.9994305 | 0.0003851427 | 0.9999501 | 0.07327112 | 0.9999457 | 0.1028643
|  |  | 35772 | 0.9968581 | 0.9994305 | 0.0003851427 | 0.9999501 | 0.07327112 | 0.9999457 | 0.1028643
|  |  | 35892 | 0.9959621 | 0.9994305 | 0.0003851427 | 0.9999501 | 0.07327112 | 0.9999457 | 0.1028643
|  |  | 36012 | 0.9959621 | 0.9994305 | 0.0003851427 | 0.9999501 | 0.07327112 | 0.9999457 | 0.1028643
|  |  | 36132 | 0.9959621 | 0.9994305 | 0.0003851427 | 0.9999501 | 0.07327112 | 0.9999457 | 0.1028643
|  |  | 36252 | 0.9959621 | 0.9994305 | 0.0003851427 | 0.9999501 | 0.07327112 | 0.9999457 | 0.1028643
|  |  | 36372 | 0.9959621 | 0.9994305 | 0.0003851427 | 0.9999501 | 0.07327112 | 0.9999457 | 0.1028643
|  |  | 36492 | 0.997754 | 0.9994305 | 0.0003851427 | 0.9999501 | 0.07327112 | 0.9999457 | 0.1028643
|  |  | 36612 | 0.997754 | 0.9994305 | 0.0003851427 | 0.9999501 | 0.07327112 | 0.9999457 | 0.1028643
|  |  | 36732 | 0.9959621 | 0.9994305 | 0.0003851427 | 0.9999501 | 0.07327112 | 0.9999457 | 0.1028643
|  |  | 36852 | 0.9941702 | 0.9994305 | 0.0003851427 | 0.9999501 | 0.07327112 | 0.9999457 | 0.1028643
|  |  | 36972 | 0.9959621 | 0.9994305 | 0.0003851427 | 0.9999501 | 0.07327112 | 0.9999457 | 0.1028643
|  |  | 37092 | 0.9968581 | 0.9994305 | 0.0003851427 | 0.9999501 | 0.07327112 | 0.9999457 | 0.1028643
|  |  | 37212 | 0.997754 | 0.9994305 | 0.0003851427 | 0.9999501 | 0.07327112 | 0.9999457 | 0.1028643
|  |  | 37332 | 0.9959621 | 0.9994305 | 0.0003851427 | 0.9999501 | 0.07327112 | 0.9999457 | 0.1028643
|  |  | 37452 | 0.9959621 | 0.9994305 | 0.0003851427 | 0.9999501 | 0.07327112 | 0.9999457 | 0.1028643
|  |  | 37572 | 0.9959621 | 0.9994305 | 0.0003851427 | 0.9999501 | 0.07327112 | 0.9999457 | 0.1028643
|  |  | 37692 | 0.9968581 | 0.9994305 | 0.0003851427 | 0.9999501 | 0.07327112 | 0.9999457 | 0.1028643
|  |  | 37812 | 0.9959621 | 0.9994305 | 0.0003851427 | 0.9999501 | 0.07327112 | 0.9999457 | 0.1028643
|  |  | 37932 | 0.9968581 | 0.9994305 | 0.0003851427 | 0.9999501 | 0.07327112 | 0.9999457 | 0.1028643
|  |  | 38052 | 0.9959621 | 0.9994305 | 0.0003851427 | 0.9999501 | 0.07327112 | 0.9999457 | 0.1028643
|  |  | 38172 | 0.9968581 | 0.9994305 | 0.0003851427 | 0.9999501 | 0.07327112 | 0.9999457 | 0.1028643
|  |  | 38292 | 0.9959621 | 0.9994305 | 0.0003851427 | 0.9999501 | 0.07327112 | 0.9999457 | 0.1028643
|  |  | 38412 | 0.9950662 | 0.9994305 | 0.0003851427 | 0.9999501 | 0.07327112 | 0.9999457 | 0.1028643
|  |  | 38532 | 0.9968581 | 0.9994305 | 0.0003851427 | 0.9999501 | 0.07327112 | 0.9999457 | 0.1028643
|  |  | 38652 | 0.997754 | 0.9994305 | 0.0003851427 | 0.9999501 | 0.07327112 | 0.9999457 | 0.1028643
|  |  | 38772 | 0.9968581 | 0.9994305 | 0.0003851427 | 0.9999501 | 0.07327112 | 0.9999457 | 0.1028643
|  |  | 38892 | 0.9959621 | 0.9994305 | 0.0003851427 | 0.9999501 | 0.07327112 | 0.9999457 | 0.1028643
|  |  | 39012 | 0.9959621 | 0.9994305 | 0.0003851427 | 0.9999501 | 0.07327112 | 0.9999457 | 0.1028643
|  |  | 39132 | 0.9950662 | 0.9994305 | 0.0003851427 | 0.9999501 | 0.07327112 | 0.9999457 | 0.1028643
|  |  | 39252 | 0.9950662 | 0.9994305 | 0.0003851427 | 0.9999501 | 0.07327112 | 0.9999457 | 0.1028643
|  |  | 39372 | 0.9968581 | 0.9994305 | 0.0003851427 | 0.9999501 | 0.07327112 | 0.9999457 | 0.1028643
|  |  | 39492 | 0.9968581 | 0.9994305 | 0.0003851427 | 0.9999501 | 0.07327112 | 0.9999457 | 0.1028643
|  |  | 39612 | 0.9968581 | 0.9994305 | 0.0003851427 | 0.9999501 | 0.07327112 | 0.9999457 | 0.1028643
|  |  | 39732 | 0.9959621 | 0.9994305 | 0.0003851427 | 0.9999501 | 0.07327112 | 0.9999457 | 0.1028643
|  |  | 39852 | 0.9968581 | 0.9994305 | 0.0003851427 | 0.9999501 | 0.07327112 | 0.9999457 | 0.1028643
|  |  | 39972 | 0.997754 | 0.9994305 | 0.0003851427 | 0.9999501 | 0.07327112 | 0.9999457 | 0.1028643
|  |  | 40092 | 0.997754 | 0.9994305 | 0.0003851427 | 0.9999501 | 0.07327112 | 0.9999457 | 0.1028643
|  |  | 40212 | 0.9959621 | 0.9994305 | 0.0003851427 | 0.9999501 | 0.07327112 | 0.9999457 | 0.1028643
|  |  | 40332 | 0.9959621 | 0.9994305 | 0.0003851427 | 0.9999501 | 0.07327112 | 0.9999457 | 0.1028643
|  |  | 40452 | 0.9959621 | 0.9994305 | 0.0003851427 | 0.9999501 | 0.07327112 | 0.9999457 | 0.1028643
|  |  | 40572 | 0.997754 | 0.9994305 | 0.0003851427 | 0.9999501 | 0.07327112 | 0.9999457 | 0.1028643
|  |  | 40692 | 0.997754 | 0.9994305 | 0.0003851427 | 0.9999501 | 0.07327112 | 0.9999457 | 0.1028643
|  |  | 40812 | 0.9959621 | 0.9994305 | 0.0003851427 | 0.9999501 | 0.07327112 | 0.9999457 | 0.1028643
|  |  | 40932 | 0.9959621 | 0.9994305 | 0.0003851427 | 0.9999501 | 0.07327112 | 0.9999457 | 0.1028643
|  |  | 41052 | 0.997754 | 0.9994305 | 0.0003851427 | 0.9999501 | 0.07327112 | 0.9999457 | 0.1028643
|  |  | 41172 | 0.9950662 | 0.9994305 | 0.0003851427 | 0.9999501 | 0.07327112 | 0.9999457 | 0.1028643
|  |  | 41292 | 0.9968581 | 0.9994305 | 0.0003851427 | 0.9999501 | 0.07327112 | 0.9999457 | 0.1028643
|  |  | 41412 | 0.997754 | 0.9994305 | 0.0003851427 | 0.9999501 | 0.07327112 | 0.9999457 | 0.1028643
|  |  | 41532 | 0.9959621 | 0.9994305 | 0.0003851427 | 0.9999501 | 0.07327112 | 0.9999457 | 0.1028643
|  |  | 41652 | 0.9968581 | 0.9994305 | 0.0003851427 | 0.9999501 | 0.07327112 | 0.9999457 | 0.1028643
|  |  | 41772 | 0.9968581 | 0.9994305 | 0.0003851427 | 0.9999501 | 0.07327112 | 0.9999457 | 0.1028643
|  |  | 41892 | 0.9968581 | 0.9994305 | 0.0003851427 | 0.9999501 | 0.07327112 | 0.9999457 | 0.1028643
|  |  | 42012 | 0.9959621 | 0.9994305 | 0.0003851427 | 0.9999501 | 0.07327112 | 0.9999457 | 0.1028643
|  |  | 42132 | 0.997754 | 0.9994305 | 0.0003851427 | 0.9999501 | 0.07327112 | 0.9999457 | 0.1028643
|  |  | 42252 | 0.9968581 | 0.9994305 | 0.0003851427 | 0.9999501 | 0.07327112 | 0.9999457 | 0.1028643
|  |  | 42372 | 0.997754 | 0.9994305 | 0.0003851427 | 0.9999501 | 0.07327112 | 0.9999457 | 0.1028643
|  |  | 42492 | 0.9959621 | 0.9994305 | 0.0003851427 | 0.9999501 | 0.07327112 | 0.9999457 | 0.1028643
|  |  | 42612 | 0.9959621 | 0.9994305 | 0.0003851427 | 0.9999501 | 0.07327112 | 0.9999457 | 0.1028643
|  |  | 42732 | 0.9968581 | 0.9994305 | 0.0003851427 | 0.9999501 | 0.07327112 | 0.9999457 | 0.1028643
|  |  | 42852 | 0.9959621 | 0.9994305 | 0.0003851427 | 0.9999501 | 0.07327112 | 0.9999457 | 0.1028643
|  |  | 42972 | 0.9959621 | 0.9994305 | 0.0003851427 | 0.9999501 | 0.07327112 | 0.9999457 | 0.1028643
|  |  | 43092 | 0.997754 | 0.9994305 | 0.0003851427 | 0.9999501 | 0.07327112 | 0.9999457 | 0.1028643
|  |  | 43212 | 0.9968581 | 0.9994305 | 0.0003851427 | 0.9999501 | 0.07327112 | 0.9999457 | 0.1028643
|  |  | 43332 | 0.9968581 | 0.9994305 | 0.0003851427 | 0.9999501 | 0.07327112 | 0.9999457 | 0.1028643
|  |  | 43452 | 0.9959621 | 0.9994305 | 0.0003851427 | 0.9999501 | 0.07327112 | 0.9999457 | 0.1028643
|  |  | 43572 | 0.9968581 | 0.9994305 | 0.0003851427 | 0.9999501 | 0.07327112 | 0.9999457 | 0.1028643
|  |  | 43692 | 0.9959621 | 0.9994305 | 0.0003851427 | 0.9999501 | 0.07327112 | 0.9999457 | 0.1028643
|  |  | 43812 | 0.9968581 | 0.9994305 | 0.0003851427 | 0.9999501 | 0.07327112 | 0.9999457 | 0.1028643
|  |  | 43932 | 0.9950662 | 0.9994305 | 0.0003851427 | 0.9999501 | 0.07327112 | 0.9999457 | 0.1028643
|  |  | 44052 | 0.9959621 | 0.9994305 | 0.0003851427 | 0.9999501 | 0.07327112 | 0.9999457 | 0.1028643
|  |  | 44172 | 0.9959621 | 0.9994305 | 0.0003851427 | 0.9999501 | 0.07327112 | 0.9999457 | 0.1028643
|  |  | 44292 | 0.9968581 | 0.9994305 | 0.0003851427 | 0.9999501 | 0.07327112 | 0.9999457 | 0.1028643
|  |  | 44412 | 0.9968581 | 0.9994305 | 0.0003851427 | 0.9999501 | 0.07327112 | 0.9999457 | 0.1028643
|  |  | 44532 | 0.9968581 | 0.9994305 | 0.0003851427 | 0.9999501 | 0.07327112 | 0.9999457 | 0.1028643
|  |  | 44652 | 0.99865 | 0.9994305 | 0.0003851427 | 0.9999501 | 0.07327112 | 0.9999457 | 0.1028643
|  |  | 44772 | 0.9968581 | 0.9994305 | 0.0003851427 | 0.9999501 | 0.07327112 | 0.9999457 | 0.1028643
|  |  | 44892 | 0.9968581 | 0.9994305 | 0.0003851427 | 0.9999501 | 0.07327112 | 0.9999457 | 0.1028643
|  |  | 45012 | 0.9968581 | 0.9994305 | 0.0003851427 | 0.9999501 | 0.07327112 | 0.9999457 | 0.1028643
|  |  | 45132 | 0.9968581 | 0.9994305 | 0.0003851427 | 0.9999501 | 0.07327112 | 0.9999457 | 0.1028643
|  |  | 45252 | 0.99865 | 0.9994305 | 0.0003851427 | 0.9999501 | 0.07327112 | 0.9999457 | 0.1028643
|  |  | 45372 | 0.997754 | 0.9994305 | 0.0003851427 | 0.9999501 | 0.07327112 | 0.9999457 | 0.1028643
|  |  | 45492 | 0.997754 | 0.9994305 | 0.0003851427 | 0.9999501 | 0.07327112 | 0.9999457 | 0.1028643
|  |  | 45612 | 0.9968581 | 0.9994305 | 0.0003851427 | 0.9999501 | 0.07327112 | 0.9999457 | 0.1028643
|  |  | 45732 | 0.997754 | 0.9994305 | 0.0003851427 | 0.9999501 | 0.07327112 | 0.9999457 | 0.1028643
|  |  | 45852 | 0.997754 | 0.9994305 | 0.0003851427 | 0.9999501 | 0.07327112 | 0.9999457 | 0.1028643
|  |  | 45972 | 0.997754 | 0.9994305 | 0.0003851427 | 0.9999501 | 0.07327112 | 0.9999457 | 0.1028643
|  |  | 46092 | 0.9968581 | 0.9994305 | 0.0003851427 | 0.9999501 | 0.07327112 | 0.9999457 | 0.1028643
|  |  | 46212 | 0.99865 | 0.9994305 | 0.0003851427 | 0.9999501 | 0.07327112 | 0.9999457 | 0.1028643
|  |  | 46332 | 0.9959621 | 0.9994305 | 0.0003851427 | 0.9999501 | 0.07327112 | 0.9999457 | 0.1028643
|  |  | 46452 | 0.997754 | 0.9994305 | 0.0003851427 | 0.9999501 | 0.07327112 | 0.9999457 | 0.1028643
|  |  | 46572 | 0.99865 | 0.9994305 | 0.0003851427 | 0.9999501 | 0.07327112 | 0.9999457 | 0.1028643
|  |  | 46692 | 0.9968581 | 0.9994305 | 0.0003851427 | 0.9999501 | 0.07327112 | 0.9999457 | 0.1028643
|  |  | 46812 | 0.9968581 | 0.9994305 | 0.0003851427 | 0.9999501 | 0.07327112 | 0.9999457 | 0.1028643
|  |  | 46932 | 0.9968581 | 0.9994305 | 0.0003851427 | 0.9999501 | 0.07327112 | 0.9999457 | 0.1028643
|  |  | 47052 | 0.997754 | 0.9994305 | 0.0003851427 | 0.9999501 | 0.07327112 | 0.9999457 | 0.1028643
|  |  | 47172 | 0.997754 | 0.9994305 | 0.0003851427 | 0.9999501 | 0.07327112 | 0.9999457 | 0.1028643
|  |  | 47292 | 0.997754 | 0.9994305 | 0.0003851427 | 0.9999501 | 0.07327112 | 0.9999457 | 0.1028643
|  |  | 47412 | 0.9968581 | 0.9994305 | 0.0003851427 | 0.9999501 | 0.07327112 | 0.9999457 | 0.1028643
|  |  | 47532 | 0.9968581 | 0.9994305 | 0.0003851427 | 0.9999501 | 0.07327112 | 0.9999457 | 0.1028643
|  |  | 47652 | 0.997754 | 0.9994305 | 0.0003851427 | 0.9999501 | 0.07327112 | 0.9999457 | 0.1028643
|  |  | 47772 | 0.9959621 | 0.9994305 | 0.0003851427 | 0.9999501 | 0.07327112 | 0.9999457 | 0.1028643
|  |  | 47892 | 0.9959621 | 0.9994305 | 0.0003851427 | 0.9999501 | 0.07327112 | 0.9999457 | 0.1028643
|  |  | 48012 | 0.997754 | 0.9994305 | 0.0003851427 | 0.9999501 | 0.07327112 | 0.9999457 | 0.1028643
|  |  | 48132 | 0.9968581 | 0.9994305 | 0.0003851427 | 0.9999501 | 0.07327112 | 0.9999457 | 0.1028643
|  |  | 48252 | 0.9968581 | 0.9994305 | 0.0003851427 | 0.9999501 | 0.07327112 | 0.9999457 | 0.1028643
|  |  | 48372 | 0.9968581 | 0.9994305 | 0.0003851427 | 0.9999501 | 0.07327112 | 0.9999457 | 0.1028643
|  |  | 48492 | 0.997754 | 0.9994305 | 0.0003851427 | 0.9999501 | 0.07327112 | 0.9999457 | 0.1028643
|  |  | 48612 | 0.99865 | 0.9994305 | 0.0003851427 | 0.9999501 | 0.07327112 | 0.9999457 | 0.1028643
|  |  | 48732 | 0.99865 | 0.9994305 | 0.0003851427 | 0.9999501 | 0.07327112 | 0.9999457 | 0.1028643
|  |  | 48852 | 0.99865 | 0.9994305 | 0.0003851427 | 0.9999501 | 0.07327112 | 0.9999457 | 0.1028643
|  |  | 48972 | 0.997754 | 0.9994305 | 0.0003851427 | 0.9999501 | 0.07327112 | 0.9999457 | 0.1028643
|  |  | 49092 | 0.9968581 | 0.9994305 | 0.0003851427 | 0.9999501 | 0.07327112 | 0.9999457 | 0.1028643
|  |  | 49212 | 0.99865 | 0.9994305 | 0.0003851427 | 0.9999501 | 0.07327112 | 0.9999457 | 0.1028643
|  |  | 49332 | 0.9968581 | 0.9994305 | 0.0003851427 | 0.9999501 | 0.07327112 | 0.9999457 | 0.1028643
|  |  | 49452 | 0.99865 | 0.9994305 | 0.0003851427 | 0.9999501 | 0.07327112 | 0.9999457 | 0.1028643
|  |  | 49572 | 0.997754 | 0.9994305 | 0.0003851427 | 0.9999501 | 0.07327112 | 0.9999457 | 0.1028643
|  |  | 49692 | 0.997754 | 0.9994305 | 0.0003851427 | 0.9999501 | 0.07327112 | 0.9999457 | 0.1028643
|  |  | 49812 | 0.997754 | 0.9994305 | 0.0003851427 | 0.9999501 | 0.07327112 | 0.9999457 | 0.1028643
|  |  | 49932 | 0.9968581 | 0.9994305 | 0.0003851427 | 0.9999501 | 0.07327112 | 0.9999457 | 0.1028643
|  |  | 50052 | 0.99865 | 0.9994305 | 0.0003851427 | 0.9999501 | 0.07327112 | 0.9999457 | 0.1028643
|  |  | 50172 | 0.997754 | 0.9994305 | 0.0003851427 | 0.9999501 | 0.07327112 | 0.9999457 | 0.1028643
|  |  | 50292 | 0.997754 | 0.9994305 | 0.0003851427 | 0.9999501 | 0.07327112 | 0.9999457 | 0.1028643
|  |  | 50412 | 0.997754 | 0.9994305 | 0.0003851427 | 0.9999501 | 0.07327112 | 0.9999457 | 0.1028643
|  |  | 50532 | 0.9968581 | 0.9994305 | 0.0003851427 | 0.9999501 | 0.07327112 | 0.9999457 | 0.1028643
|  |  | 50652 | 0.99865 | 0.9994305 | 0.0003851427 | 0.9999501 | 0.07327112 | 0.9999457 | 0.1028643
|  |  | 50772 | 0.997754 | 0.9994305 | 0.0003851427 | 0.9999501 | 0.07327112 | 0.9999457 | 0.1028643
|  |  | 50892 | 0.997754 | 0.9994305 | 0.0003851427 | 0.9999501 | 0.07327112 | 0.9999457 | 0.1028643
|  |  | 51012 | 0.997754 | 0.9994305 | 0.0003851427 | 0.9999501 | 0.07327112 | 0.9999457 | 0.1028643
|  |  | 51132 | 0.997754 | 0.9994305 | 0.0003851427 | 0.9999501 | 0.07327112 | 0.9999457 | 0.1028643
|  |  | 51252 | 0.9995459 | 0.9994305 | 0.0003851427 | 0.9999501 | 0.07327112 | 0.9999457 | 0.1028643
|  |  | 51372 | 0.997754 | 0.9994305 | 0.0003851427 | 0.9999501 | 0.07327112 | 0.9999457 | 0.1028643
|  |  | 51492 | 0.9968581 | 0.9994305 | 0.0003851427 | 0.9999501 | 0.07327112 | 0.9999457 | 0.1028643
|  |  | 51612 | 0.997754 | 0.9994305 | 0.0003851427 | 0.9999501 | 0.07327112 | 0.9999457 | 0.1028643
|  |  | 51732 | 0.9968581 | 0.9994305 | 0.0003851427 | 0.9999501 | 0.07327112 | 0.9999457 | 0.1028643
|  |  | 51852 | 0.997754 | 0.9994305 | 0.0003851427 | 0.9999501 | 0.07327112 | 0.9999457 | 0.1028643
|  |  | 51972 | 0.9968581 | 0.9994305 | 0.0003851427 | 0.9999501 | 0.07327112 | 0.9999457 | 0.1028643
|  |  | 52092 | 0.997754 | 0.9994305 | 0.0003851427 | 0.9999501 | 0.07327112 | 0.9999457 | 0.1028643
|  |  | 52212 | 0.997754 | 0.9994305 | 0.0003851427 | 0.9999501 | 0.07327112 | 0.9999457 | 0.1028643
|  |  | 52332 | 0.997754 | 0.9994305 | 0.0003851427 | 0.9999501 | 0.07327112 | 0.9999457 | 0.1028643
|  |  | 52452 | 0.997754 | 0.9994305 | 0.0003851427 | 0.9999501 | 0.07327112 | 0.9999457 | 0.1028643
|  |  | 52572 | 0.9968581 | 0.9994305 | 0.0003851427 | 0.9999501 | 0.07327112 | 0.9999457 | 0.1028643
|  |  | 52692 | 0.997754 | 0.9994305 | 0.0003851427 | 0.9999501 | 0.07327112 | 0.9999457 | 0.1028643
|  |  | 52812 | 0.9968581 | 0.9994305 | 0.0003851427 | 0.9999501 | 0.07327112 | 0.9999457 | 0.1028643
|  |  | 52932 | 0.997754 | 0.9994305 | 0.0003851427 | 0.9999501 | 0.07327112 | 0.9999457 | 0.1028643
|  |  | 53052 | 0.997754 | 0.9994305 | 0.0003851427 | 0.9999501 | 0.07327112 | 0.9999457 | 0.1028643
|  |  | 53172 | 0.9968581 | 0.9994305 | 0.0003851427 | 0.9999501 | 0.07327112 | 0.9999457 | 0.1028643
|  |  | 53292 | 0.9968581 | 0.9994305 | 0.0003851427 | 0.9999501 | 0.07327112 | 0.9999457 | 0.1028643
|  |  | 53412 | 0.99865 | 0.9994305 | 0.0003851427 | 0.9999501 | 0.07327112 | 0.9999457 | 0.1028643
|  |  | 53532 | 0.997754 | 0.9994305 | 0.0003851427 | 0.9999501 | 0.07327112 | 0.9999457 | 0.1028643
|  |  | 53652 | 0.997754 | 0.9994305 | 0.0003851427 | 0.9999501 | 0.07327112 | 0.9999457 | 0.1028643
|  |  | 53772 | 0.997754 | 0.9994305 | 0.0003851427 | 0.9999501 | 0.07327112 | 0.9999457 | 0.1028643
|  |  | 53892 | 0.9968581 | 0.9994305 | 0.0003851427 | 0.9999501 | 0.07327112 | 0.9999457 | 0.1028643
|  |  | 54012 | 0.997754 | 0.9994305 | 0.0003851427 | 0.9999501 | 0.07327112 | 0.9999457 | 0.1028643
|  |  | 54132 | 0.997754 | 0.9994305 | 0.0003851427 | 0.9999501 | 0.07327112 | 0.9999457 | 0.1028643
|  |  | 54252 | 0.99865 | 0.9994305 | 0.0003851427 | 0.9999501 | 0.07327112 | 0.9999457 | 0.1028643
|  |  | 54372 | 0.99865 | 0.9994305 | 0.0003851427 | 0.9999501 | 0.07327112 | 0.9999457 | 0.1028643
|  |  | 54492 | 0.9968581 | 0.9994305 | 0.0003851427 | 0.9999501 | 0.07327112 | 0.9999457 | 0.1028643
|  |  | 54612 | 0.997754 | 0.9994305 | 0.0003851427 | 0.9999501 | 0.07327112 | 0.9999457 | 0.1028643
|  |  | 54732 | 0.99865 | 0.9994305 | 0.0003851427 | 0.9999501 | 0.07327112 | 0.9999457 | 0.1028643
|  |  | 54852 | 0.9968581 | 0.9994305 | 0.0003851427 | 0.9999501 | 0.07327112 | 0.9999457 | 0.1028643
|  |  | 54972 | 0.997754 | 0.9994305 | 0.0003851427 | 0.9999501 | 0.07327112 | 0.9999457 | 0.1028643
|  |  | 55092 | 0.99865 | 0.9994305 | 0.0003851427 | 0.9999501 | 0.07327112 | 0.9999457 | 0.1028643
|  |  | 55212 | 0.99865 | 0.9994305 | 0.0003851427 | 0.9999501 | 0.07327112 | 0.9999457 | 0.1028643
|  |  | 55332 | 0.99865 | 0.9994305 | 0.0003851427 | 0.9999501 | 0.07327112 | 0.9999457 | 0.1028643
|  |  | 55452 | 0.99865 | 0.9994305 | 0.0003851427 | 0.9999501 | 0.07327112 | 0.9999457 | 0.1028643
|  |  | 55572 | 0.997754 | 0.9994305 | 0.0003851427 | 0.9999501 | 0.07327112 | 0.9999457 | 0.1028643
|  |  | 55692 | 0.997754 | 0.9994305 | 0.0003851427 | 0.9999501 | 0.07327112 | 0.9999457 | 0.1028643
|  |  | 55812 | 0.997754 | 0.9994305 | 0.0003851427 | 0.9999501 | 0.07327112 | 0.9999457 | 0.1028643
|  |  | 55932 | 0.99865 | 0.9994305 | 0.0003851427 | 0.9999501 | 0.07327112 | 0.9999457 | 0.1028643
|  |  | 56052 | 0.99865 | 0.9994305 | 0.0003851427 | 0.9999501 | 0.07327112 | 0.9999457 | 0.1028643
|  |  | 56172 | 0.9968581 | 0.9994305 | 0.0003851427 | 0.9999501 | 0.07327112 | 0.9999457 | 0.1028643
|  |  | 56292 | 0.997754 | 0.9994305 | 0.0003851427 | 0.9999501 | 0.07327112 | 0.9999457 | 0.1028643
|  |  | 56412 | 0.997754 | 0.9994305 | 0.0003851427 | 0.9999501 | 0.07327112 | 0.9999457 | 0.1028643
|  |  | 56532 | 0.9995459 | 0.9994305 | 0.0003851427 | 0.9999501 | 0.07327112 | 0.9999457 | 0.1028643
|  |  | 56652 | 0.9968581 | 0.9994305 | 0.0003851427 | 0.9999501 | 0.07327112 | 0.9999457 | 0.1028643
|  |  | 56772 | 0.997754 | 0.9994305 | 0.0003851427 | 0.9999501 | 0.07327112 | 0.9999457 | 0.1028643
|  |  | 56892 | 0.997754 | 0.9994305 | 0.0003851427 | 0.9999501 | 0.07327112 | 0.9999457 | 0.1028643
|  |  | 57012 | 0.9995459 | 0.9994305 | 0.0003851427 | 0.9999501 | 0.07327112 | 0.9999457 | 0.1028643
|  |  | 57132 | 0.99865 | 0.9994305 | 0.0003851427 | 0.9999501 | 0.07327112 | 0.9999457 | 0.1028643
|  |  | 57252 | 0.9968581 | 0.9994305 | 0.0003851427 | 0.9999501 | 0.07327112 | 0.9999457 | 0.1028643
|  |  | 57372 | 0.99865 | 0.9994305 | 0.0003851427 | 0.9999501 | 0.07327112 | 0.9999457 | 0.1028643
|  |  | 57492 | 0.9959621 | 0.9994305 | 0.0003851427 | 0.9999501 | 0.07327112 | 0.9999457 | 0.1028643
|  |  | 57612 | 0.99865 | 0.9994305 | 0.0003851427 | 0.9999501 | 0.07327112 | 0.9999457 | 0.1028643
|  |  | 57732 | 0.997754 | 0.9994305 | 0.0003851427 | 0.9999501 | 0.07327112 | 0.9999457 | 0.1028643
|  |  | 57852 | 0.99865 | 0.9994305 | 0.0003851427 | 0.9999501 | 0.07327112 | 0.9999457 | 0.1028643
|  |  | 57972 | 0.99865 | 0.9994305 | 0.0003851427 | 0.9999501 | 0.07327112 | 0.9999457 | 0.1028643
|  |  | 58092 | 0.997754 | 0.9994305 | 0.0003851427 | 0.9999501 | 0.07327112 | 0.9999457 | 0.1028643
|  |  | 58212 | 0.9968581 | 0.9994305 | 0.0003851427 | 0.9999501 | 0.07327112 | 0.9999457 | 0.1028643
|  |  | 58332 | 0.997754 | 0.9994305 | 0.0003851427 | 0.9999501 | 0.07327112 | 0.9999457 | 0.1028643
|  |  | 58452 | 0.997754 | 0.9994305 | 0.0003851427 | 0.9999501 | 0.07327112 | 0.9999457 | 0.1028643
|  |  | 58572 | 0.99865 | 0.9994305 | 0.0003851427 | 0.9999501 | 0.07327112 | 0.9999457 | 0.1028643
|  |  | 58692 | 0.99865 | 0.9994305 | 0.0003851427 | 0.9999501 | 0.07327112 | 0.9999457 | 0.1028643
|  |  | 58812 | 0.997754 | 0.9994305 | 0.0003851427 | 0.9999501 | 0.07327112 | 0.9999457 | 0.1028643
|  |  | 58932 | 0.99865 | 0.9994305 | 0.0003851427 | 0.9999501 | 0.07327112 | 0.9999457 | 0.1028643
|  |  | 59052 | 0.997754 | 0.9994305 | 0.0003851427 | 0.9999501 | 0.07327112 | 0.9999457 | 0.1028643
|  |  | 59172 | 0.997754 | 0.9994305 | 0.0003851427 | 0.9999501 | 0.07327112 | 0.9999457 | 0.1028643
|  |  | 59292 | 0.99865 | 0.9994305 | 0.0003851427 | 0.9999501 | 0.07327112 | 0.9999457 | 0.1028643
|  |  | 59412 | 0.997754 | 0.9994305 | 0.0003851427 | 0.9999501 | 0.07327112 | 0.9999457 | 0.1028643
|  |  | 59532 | 0.99865 | 0.9994305 | 0.0003851427 | 0.9999501 | 0.07327112 | 0.9999457 | 0.1028643
|  |  | 59652 | 0.99865 | 0.9994305 | 0.0003851427 | 0.9999501 | 0.07327112 | 0.9999457 | 0.1028643
|  |  | 59772 | 0.9959621 | 0.9994305 | 0.0003851427 | 0.9999501 | 0.07327112 | 0.9999457 | 0.1028643
|  |  | 59892 | 0.997754 | 0.9994305 | 0.0003851427 | 0.9999501 | 0.07327112 | 0.9999457 | 0.1028643
|  |  | 60012 | 0.99865 | 0.9994305 | 0.0003851427 | 0.9999501 | 0.07327112 | 0.9999457 | 0.1028643
|  |  | 60132 | 0.997754 | 0.9994305 | 0.0003851427 | 0.9999501 | 0.07327112 | 0.9999457 | 0.1028643
|  |  | 60252 | 0.997754 | 0.9994305 | 0.0003851427 | 0.9999501 | 0.07327112 | 0.9999457 | 0.1028643
|  |  | 60372 | 0.9968581 | 0.9994305 | 0.0003851427 | 0.9999501 | 0.07327112 | 0.9999457 | 0.1028643
|  |  | 60492 | 0.99865 | 0.9994305 | 0.0003851427 | 0.9999501 | 0.07327112 | 0.9999457 | 0.1028643
|  |  | 60612 | 0.9968581 | 0.9994305 | 0.0003851427 | 0.9999501 | 0.07327112 | 0.9999457 | 0.1028643
|  |  | 60732 | 0.99865 | 0.9994305 | 0.0003851427 | 0.9999501 | 0.07327112 | 0.9999457 | 0.1028643
|  |  | 60852 | 0.9995459 | 0.9994305 | 0.0003851427 | 0.9999501 | 0.07327112 | 0.9999457 | 0.1028643
|  |  | 60972 | 0.99865 | 0.9994305 | 0.0003851427 | 0.9999501 | 0.07327112 | 0.9999457 | 0.1028643
|  |  | 61092 | 0.9995459 | 0.9994305 | 0.0003851427 | 0.9999501 | 0.07327112 | 0.9999457 | 0.1028643
|  |  | 61212 | 0.99865 | 0.9994305 | 0.0003851427 | 0.9999501 | 0.07327112 | 0.9999457 | 0.1028643
|  |  | 61332 | 0.9995459 | 0.9994305 | 0.0003851427 | 0.9999501 | 0.07327112 | 0.9999457 | 0.1028643
|  |  | 61452 | 0.99865 | 0.9994305 | 0.0003851427 | 0.9999501 | 0.07327112 | 0.9999457 | 0.1028643
|  |  | 61572 | 0.99865 | 0.9994305 | 0.0003851427 | 0.9999501 | 0.07327112 | 0.9999457 | 0.1028643
|  |  | 61692 | 0.9995459 | 0.9994305 | 0.0003851427 | 0.9999501 | 0.07327112 | 0.9999457 | 0.1028643
|  |  | 61812 | 0.99865 | 0.9994305 | 0.0003851427 | 0.9999501 | 0.07327112 | 0.9999457 | 0.1028643
|  |  | 61932 | 0.9995459 | 0.9994305 | 0.0003851427 | 0.9999501 | 0.07327112 | 0.9999457 | 0.1028643
|  |  | 62052 | 0.9995459 | 0.9994305 | 0.0003851427 | 0.9999501 | 0.07327112 | 0.9999457 | 0.1028643
|  |  | 62172 | 1.000442 | 0.9994305 | 0.0003851427 | 0.9999501 | 0.07327112 | 0.9999457 | 0.1028643
|  |  | 62292 | 1.000442 | 0.9994305 | 0.0003851427 | 0.9999501 | 0.07327112 | 0.9999457 | 0.1028643
|  |  | 62412 | 0.9995459 | 0.9994305 | 0.0003851427 | 0.9999501 | 0.07327112 | 0.9999457 | 0.1028643
|  |  | 62532 | 0.9995459 | 0.9994305 | 0.0003851427 | 0.9999501 | 0.07327112 | 0.9999457 | 0.1028643
|  |  | 62652 | 0.99865 | 0.9994305 | 0.0003851427 | 0.9999501 | 0.07327112 | 0.9999457 | 0.1028643
|  |  | 62772 | 0.997754 | 0.9994305 | 0.0003851427 | 0.9999501 | 0.07327112 | 0.9999457 | 0.1028643
|  |  | 62892 | 0.99865 | 0.9994305 | 0.0003851427 | 0.9999501 | 0.07327112 | 0.9999457 | 0.1028643
|  |  | 63012 | 0.997754 | 0.9994305 | 0.0003851427 | 0.9999501 | 0.07327112 | 0.9999457 | 0.1028643
|  |  | 63132 | 0.997754 | 0.9994305 | 0.0003851427 | 0.9999501 | 0.07327112 | 0.9999457 | 0.1028643
|  |  | 63252 | 0.9995459 | 0.9994305 | 0.0003851427 | 0.9999501 | 0.07327112 | 0.9999457 | 0.1028643
|  |  | 63372 | 0.997754 | 0.9994305 | 0.0003851427 | 0.9999501 | 0.07327112 | 0.9999457 | 0.1028643
|  |  | 63492 | 0.997754 | 0.9994305 | 0.0003851427 | 0.9999501 | 0.07327112 | 0.9999457 | 0.1028643
|  |  | 63612 | 0.9995459 | 0.9994305 | 0.0003851427 | 0.9999501 | 0.07327112 | 0.9999457 | 0.1028643
|  |  | 63732 | 0.997754 | 0.9994305 | 0.0003851427 | 0.9999501 | 0.07327112 | 0.9999457 | 0.1028643
|  |  | 63852 | 0.9968581 | 0.9994305 | 0.0003851427 | 0.9999501 | 0.07327112 | 0.9999457 | 0.1028643
|  |  | 63972 | 0.997754 | 0.9994305 | 0.0003851427 | 0.9999501 | 0.07327112 | 0.9999457 | 0.1028643
|  |  | 64092 | 0.99865 | 0.9994305 | 0.0003851427 | 0.9999501 | 0.07327112 | 0.9999457 | 0.1028643
|  |  | 64212 | 0.997754 | 0.9994305 | 0.0003851427 | 0.9999501 | 0.07327112 | 0.9999457 | 0.1028643
|  |  | 64332 | 0.99865 | 0.9994305 | 0.0003851427 | 0.9999501 | 0.07327112 | 0.9999457 | 0.1028643
|  |  | 64452 | 0.99865 | 0.9994305 | 0.0003851427 | 0.9999501 | 0.07327112 | 0.9999457 | 0.1028643
|  |  | 64572 | 0.99865 | 0.9994305 | 0.0003851427 | 0.9999501 | 0.07327112 | 0.9999457 | 0.1028643
|  |  | 64692 | 0.9995459 | 0.9994305 | 0.0003851427 | 0.9999501 | 0.07327112 | 0.9999457 | 0.1028643
|  |  | 64812 | 0.997754 | 0.9994305 | 0.0003851427 | 0.9999501 | 0.07327112 | 0.9999457 | 0.1028643
|  |  | 64932 | 0.997754 | 0.9994305 | 0.0003851427 | 0.9999501 | 0.07327112 | 0.9999457 | 0.1028643
|  |  | 65052 | 0.9995459 | 0.9994305 | 0.0003851427 | 0.9999501 | 0.07327112 | 0.9999457 | 0.1028643
|  |  | 65172 | 0.9995459 | 0.9994305 | 0.0003851427 | 0.9999501 | 0.07327112 | 0.9999457 | 0.1028643
|  |  | 65292 | 0.99865 | 0.9994305 | 0.0003851427 | 0.9999501 | 0.07327112 | 0.9999457 | 0.1028643
|  |  | 65412 | 0.99865 | 0.9994305 | 0.0003851427 | 0.9999501 | 0.07327112 | 0.9999457 | 0.1028643
|  |  | 65532 | 0.9995459 | 0.9994305 | 0.0003851427 | 0.9999501 | 0.07327112 | 0.9999457 | 0.1028643
|  |  | 65652 | 0.9995459 | 0.9994305 | 0.0003851427 | 0.9999501 | 0.07327112 | 0.9999457 | 0.1028643
|  |  | 65772 | 0.997754 | 0.9994305 | 0.0003851427 | 0.9999501 | 0.07327112 | 0.9999457 | 0.1028643
|  |  | 65892 | 0.99865 | 0.9994305 | 0.0003851427 | 0.9999501 | 0.07327112 | 0.9999457 | 0.1028643
|  |  | 66012 | 0.9995459 | 0.9994305 | 0.0003851427 | 0.9999501 | 0.07327112 | 0.9999457 | 0.1028643
|  |  | 66132 | 0.99865 | 0.9994305 | 0.0003851427 | 0.9999501 | 0.07327112 | 0.9999457 | 0.1028643
|  |  | 66252 | 1.000442 | 0.9994305 | 0.0003851427 | 0.9999501 | 0.07327112 | 0.9999457 | 0.1028643
|  |  | 66372 | 0.9995459 | 0.9994305 | 0.0003851427 | 0.9999501 | 0.07327112 | 0.9999457 | 0.1028643
|  |  | 66492 | 0.9995459 | 0.9994305 | 0.0003851427 | 0.9999501 | 0.07327112 | 0.9999457 | 0.1028643
|  |  | 66612 | 0.9995459 | 0.9994305 | 0.0003851427 | 0.9999501 | 0.07327112 | 0.9999457 | 0.1028643
|  |  | 66732 | 0.9995459 | 0.9994305 | 0.0003851427 | 0.9999501 | 0.07327112 | 0.9999457 | 0.1028643
|  |  | 66852 | 0.99865 | 0.9994305 | 0.0003851427 | 0.9999501 | 0.07327112 | 0.9999457 | 0.1028643
|  |  | 66972 | 0.9995459 | 0.9994305 | 0.0003851427 | 0.9999501 | 0.07327112 | 0.9999457 | 0.1028643
|  |  | 67092 | 0.99865 | 0.9994305 | 0.0003851427 | 0.9999501 | 0.07327112 | 0.9999457 | 0.1028643
|  |  | 67212 | 0.997754 | 0.9994305 | 0.0003851427 | 0.9999501 | 0.07327112 | 0.9999457 | 0.1028643
|  |  | 67332 | 0.99865 | 0.9994305 | 0.0003851427 | 0.9999501 | 0.07327112 | 0.9999457 | 0.1028643
|  |  | 67452 | 0.99865 | 0.9994305 | 0.0003851427 | 0.9999501 | 0.07327112 | 0.9999457 | 0.1028643
|  |  | 67572 | 0.9995459 | 0.9994305 | 0.0003851427 | 0.9999501 | 0.07327112 | 0.9999457 | 0.1028643
|  |  | 67692 | 0.99865 | 0.9994305 | 0.0003851427 | 0.9999501 | 0.07327112 | 0.9999457 | 0.1028643
|  |  | 67812 | 0.997754 | 0.9994305 | 0.0003851427 | 0.9999501 | 0.07327112 | 0.9999457 | 0.1028643
|  |  | 67932 | 0.997754 | 0.9994305 | 0.0003851427 | 0.9999501 | 0.07327112 | 0.9999457 | 0.1028643
|  |  | 68052 | 0.99865 | 0.9994305 | 0.0003851427 | 0.9999501 | 0.07327112 | 0.9999457 | 0.1028643
|  |  | 68172 | 1.000442 | 0.9994305 | 0.0003851427 | 0.9999501 | 0.07327112 | 0.9999457 | 0.1028643
|  |  | 68292 | 0.99865 | 0.9994305 | 0.0003851427 | 0.9999501 | 0.07327112 | 0.9999457 | 0.1028643
|  |  | 68412 | 0.99865 | 0.9994305 | 0.0003851427 | 0.9999501 | 0.07327112 | 0.9999457 | 0.1028643
|  |  | 68532 | 0.997754 | 0.9994305 | 0.0003851427 | 0.9999501 | 0.07327112 | 0.9999457 | 0.1028643
|  |  | 68652 | 0.9995459 | 0.9994305 | 0.0003851427 | 0.9999501 | 0.07327112 | 0.9999457 | 0.1028643
|  |  | 68772 | 0.9995459 | 0.9994305 | 0.0003851427 | 0.9999501 | 0.07327112 | 0.9999457 | 0.1028643
|  |  | 68892 | 0.99865 | 0.9994305 | 0.0003851427 | 0.9999501 | 0.07327112 | 0.9999457 | 0.1028643
|  |  | 69012 | 1.001338 | 0.9994305 | 0.0003851427 | 0.9999501 | 0.07327112 | 0.9999457 | 0.1028643
|  |  | 69132 | 0.99865 | 0.9994305 | 0.0003851427 | 0.9999501 | 0.07327112 | 0.9999457 | 0.1028643
|  |  | 69252 | 1.000442 | 0.9994305 | 0.0003851427 | 0.9999501 | 0.07327112 | 0.9999457 | 0.1028643
|  |  | 69372 | 0.9995459 | 0.9994305 | 0.0003851427 | 0.9999501 | 0.07327112 | 0.9999457 | 0.1028643
|  |  | 69492 | 0.9995459 | 0.9994305 | 0.0003851427 | 0.9999501 | 0.07327112 | 0.9999457 | 0.1028643
|  |  | 69612 | 1.000442 | 0.9994305 | 0.0003851427 | 0.9999501 | 0.07327112 | 0.9999457 | 0.1028643
|  |  | 69732 | 0.99865 | 0.9994305 | 0.0003851427 | 0.9999501 | 0.07327112 | 0.9999457 | 0.1028643
|  |  | 69852 | 0.99865 | 0.9994305 | 0.0003851427 | 0.9999501 | 0.07327112 | 0.9999457 | 0.1028643
|  |  | 69972 | 0.99865 | 0.9994305 | 0.0003851427 | 0.9999501 | 0.07327112 | 0.9999457 | 0.1028643
|  |  | 70092 | 0.9995459 | 0.9994305 | 0.0003851427 | 0.9999501 | 0.07327112 | 0.9999457 | 0.1028643
|  |  | 70212 | 0.9995459 | 0.9994305 | 0.0003851427 | 0.9999501 | 0.07327112 | 0.9999457 | 0.1028643
|  |  | 70332 | 0.9995459 | 0.9994305 | 0.0003851427 | 0.9999501 | 0.07327112 | 0.9999457 | 0.1028643
|  |  | 70452 | 0.99865 | 0.9994305 | 0.0003851427 | 0.9999501 | 0.07327112 | 0.9999457 | 0.1028643
|  |  | 70572 | 0.9995459 | 0.9994305 | 0.0003851427 | 0.9999501 | 0.07327112 | 0.9999457 | 0.1028643
|  |  | 70692 | 1.000442 | 0.9994305 | 0.0003851427 | 0.9999501 | 0.07327112 | 0.9999457 | 0.1028643
|  |  | 70812 | 0.9995459 | 0.9994305 | 0.0003851427 | 0.9999501 | 0.07327112 | 0.9999457 | 0.1028643
|  |  | 70932 | 0.99865 | 0.9994305 | 0.0003851427 | 0.9999501 | 0.07327112 | 0.9999457 | 0.1028643
|  |  | 71052 | 0.9995459 | 0.9994305 | 0.0003851427 | 0.9999501 | 0.07327112 | 0.9999457 | 0.1028643
|  |  | 71172 | 0.99865 | 0.9994305 | 0.0003851427 | 0.9999501 | 0.07327112 | 0.9999457 | 0.1028643
|  |  | 71292 | 0.9995459 | 0.9994305 | 0.0003851427 | 0.9999501 | 0.07327112 | 0.9999457 | 0.1028643
|  |  | 71412 | 0.997754 | 0.9994305 | 0.0003851427 | 0.9999501 | 0.07327112 | 0.9999457 | 0.1028643
|  |  | 71532 | 0.99865 | 0.9994305 | 0.0003851427 | 0.9999501 | 0.07327112 | 0.9999457 | 0.1028643
|  |  | 71652 | 0.9995459 | 0.9994305 | 0.0003851427 | 0.9999501 | 0.07327112 | 0.9999457 | 0.1028643
|  |  | 71772 | 0.9995459 | 0.9994305 | 0.0003851427 | 0.9999501 | 0.07327112 | 0.9999457 | 0.1028643
|  |  | 71892 | 0.9995459 | 0.9994305 | 0.0003851427 | 0.9999501 | 0.07327112 | 0.9999457 | 0.1028643
|  |  | 72012 | 0.9995459 | 0.9994305 | 0.0003851427 | 0.9999501 | 0.07327112 | 0.9999457 | 0.1028643
|  |  | 72132 | 0.9995459 | 0.9994305 | 0.0003851427 | 0.9999501 | 0.07327112 | 0.9999457 | 0.1028643
|  |  | 72252 | 0.99865 | 0.9994305 | 0.0003851427 | 0.9999501 | 0.07327112 | 0.9999457 | 0.1028643
|  |  | 72372 | 0.99865 | 0.9994305 | 0.0003851427 | 0.9999501 | 0.07327112 | 0.9999457 | 0.1028643
|  |  | 72492 | 0.9995459 | 0.9994305 | 0.0003851427 | 0.9999501 | 0.07327112 | 0.9999457 | 0.1028643
|  |  | 72612 | 0.9995459 | 0.9994305 | 0.0003851427 | 0.9999501 | 0.07327112 | 0.9999457 | 0.1028643
|  |  | 72732 | 0.997754 | 0.9994305 | 0.0003851427 | 0.9999501 | 0.07327112 | 0.9999457 | 0.1028643
|  |  | 72852 | 0.9995459 | 0.9994305 | 0.0003851427 | 0.9999501 | 0.07327112 | 0.9999457 | 0.1028643
|  |  | 72972 | 0.99865 | 0.9994305 | 0.0003851427 | 0.9999501 | 0.07327112 | 0.9999457 | 0.1028643
|  |  | 73092 | 0.99865 | 0.9994305 | 0.0003851427 | 0.9999501 | 0.07327112 | 0.9999457 | 0.1028643
|  |  | 73212 | 0.997754 | 0.9994305 | 0.0003851427 | 0.9999501 | 0.07327112 | 0.9999457 | 0.1028643
|  |  | 73332 | 0.99865 | 0.9994305 | 0.0003851427 | 0.9999501 | 0.07327112 | 0.9999457 | 0.1028643
|  |  | 73452 | 0.9995459 | 0.9994305 | 0.0003851427 | 0.9999501 | 0.07327112 | 0.9999457 | 0.1028643
|  |  | 73572 | 0.9995459 | 0.9994305 | 0.0003851427 | 0.9999501 | 0.07327112 | 0.9999457 | 0.1028643
|  |  | 73692 | 0.99865 | 0.9994305 | 0.0003851427 | 0.9999501 | 0.07327112 | 0.9999457 | 0.1028643
|  |  | 73812 | 0.9995459 | 0.9994305 | 0.0003851427 | 0.9999501 | 0.07327112 | 0.9999457 | 0.1028643
|  |  | 73932 | 0.9995459 | 0.9994305 | 0.0003851427 | 0.9999501 | 0.07327112 | 0.9999457 | 0.1028643
|  |  | 74052 | 0.9995459 | 0.9994305 | 0.0003851427 | 0.9999501 | 0.07327112 | 0.9999457 | 0.1028643
|  |  | 74172 | 1.000442 | 0.9994305 | 0.0003851427 | 0.9999501 | 0.07327112 | 0.9999457 | 0.1028643
|  |  | 74292 | 0.9995459 | 0.9994305 | 0.0003851427 | 0.9999501 | 0.07327112 | 0.9999457 | 0.1028643
|  |  | 74412 | 1.000442 | 0.9994305 | 0.0003851427 | 0.9999501 | 0.07327112 | 0.9999457 | 0.1028643
|  |  | 74532 | 0.99865 | 0.9994305 | 0.0003851427 | 0.9999501 | 0.07327112 | 0.9999457 | 0.1028643
|  |  | 74652 | 0.997754 | 0.9994305 | 0.0003851427 | 0.9999501 | 0.07327112 | 0.9999457 | 0.1028643
|  |  | 74772 | 0.9995459 | 0.9994305 | 0.0003851427 | 0.9999501 | 0.07327112 | 0.9999457 | 0.1028643
|  |  | 74892 | 0.9995459 | 0.9994305 | 0.0003851427 | 0.9999501 | 0.07327112 | 0.9999457 | 0.1028643
|  |  | 75012 | 0.99865 | 0.9994305 | 0.0003851427 | 0.9999501 | 0.07327112 | 0.9999457 | 0.1028643
|  |  | 75132 | 0.9995459 | 0.9994305 | 0.0003851427 | 0.9999501 | 0.07327112 | 0.9999457 | 0.1028643
|  |  | 75252 | 0.99865 | 0.9994305 | 0.0003851427 | 0.9999501 | 0.07327112 | 0.9999457 | 0.1028643
|  |  | 75372 | 0.99865 | 0.9994305 | 0.0003851427 | 0.9999501 | 0.07327112 | 0.9999457 | 0.1028643
|  |  | 75492 | 0.9995459 | 0.9994305 | 0.0003851427 | 0.9999501 | 0.07327112 | 0.9999457 | 0.1028643
|  |  | 75612 | 0.99865 | 0.9994305 | 0.0003851427 | 0.9999501 | 0.07327112 | 0.9999457 | 0.1028643
|  |  | 75732 | 0.9995459 | 0.9994305 | 0.0003851427 | 0.9999501 | 0.07327112 | 0.9999457 | 0.1028643
|  |  | 75852 | 0.997754 | 0.9994305 | 0.0003851427 | 0.9999501 | 0.07327112 | 0.9999457 | 0.1028643
|  |  | 75972 | 0.9995459 | 0.9994305 | 0.0003851427 | 0.9999501 | 0.07327112 | 0.9999457 | 0.1028643
|  |  | 76092 | 0.9995459 | 0.9994305 | 0.0003851427 | 0.9999501 | 0.07327112 | 0.9999457 | 0.1028643
|  |  | 76212 | 0.9995459 | 0.9994305 | 0.0003851427 | 0.9999501 | 0.07327112 | 0.9999457 | 0.1028643
|  |  | 76332 | 0.9995459 | 0.9994305 | 0.0003851427 | 0.9999501 | 0.07327112 | 0.9999457 | 0.1028643
|  |  | 76452 | 0.9995459 | 0.9994305 | 0.0003851427 | 0.9999501 | 0.07327112 | 0.9999457 | 0.1028643
|  |  | 76572 | 0.9995459 | 0.9994305 | 0.0003851427 | 0.9999501 | 0.07327112 | 0.9999457 | 0.1028643
|  |  | 76692 | 0.9995459 | 0.9994305 | 0.0003851427 | 0.9999501 | 0.07327112 | 0.9999457 | 0.1028643
|  |  | 76812 | 0.99865 | 0.9994305 | 0.0003851427 | 0.9999501 | 0.07327112 | 0.9999457 | 0.1028643
|  |  | 76932 | 0.99865 | 0.9994305 | 0.0003851427 | 0.9999501 | 0.07327112 | 0.9999457 | 0.1028643
|  |  | 77052 | 1.000442 | 0.9994305 | 0.0003851427 | 0.9999501 | 0.07327112 | 0.9999457 | 0.1028643
|  |  | 77172 | 0.9995459 | 0.9994305 | 0.0003851427 | 0.9999501 | 0.07327112 | 0.9999457 | 0.1028643
|  |  | 77292 | 0.9995459 | 0.9994305 | 0.0003851427 | 0.9999501 | 0.07327112 | 0.9999457 | 0.1028643
|  |  | 77412 | 0.9995459 | 0.9994305 | 0.0003851427 | 0.9999501 | 0.07327112 | 0.9999457 | 0.1028643
|  |  | 77532 | 0.9995459 | 0.9994305 | 0.0003851427 | 0.9999501 | 0.07327112 | 0.9999457 | 0.1028643
|  |  | 77652 | 0.99865 | 0.9994305 | 0.0003851427 | 0.9999501 | 0.07327112 | 0.9999457 | 0.1028643
|  |  | 77772 | 1.000442 | 0.9994305 | 0.0003851427 | 0.9999501 | 0.07327112 | 0.9999457 | 0.1028643
|  |  | 77892 | 0.9995459 | 0.9994305 | 0.0003851427 | 0.9999501 | 0.07327112 | 0.9999457 | 0.1028643
|  |  | 78012 | 0.99865 | 0.9994305 | 0.0003851427 | 0.9999501 | 0.07327112 | 0.9999457 | 0.1028643
|  |  | 78132 | 0.99865 | 0.9994305 | 0.0003851427 | 0.9999501 | 0.07327112 | 0.9999457 | 0.1028643
|  |  | 78252 | 0.9995459 | 0.9994305 | 0.0003851427 | 0.9999501 | 0.07327112 | 0.9999457 | 0.1028643
|  |  | 78372 | 1.000442 | 0.9994305 | 0.0003851427 | 0.9999501 | 0.07327112 | 0.9999457 | 0.1028643
|  |  | 78492 | 0.99865 | 0.9994305 | 0.0003851427 | 0.9999501 | 0.07327112 | 0.9999457 | 0.1028643
|  |  | 78612 | 0.9995459 | 0.9994305 | 0.0003851427 | 0.9999501 | 0.07327112 | 0.9999457 | 0.1028643
|  |  | 78732 | 0.9995459 | 0.9994305 | 0.0003851427 | 0.9999501 | 0.07327112 | 0.9999457 | 0.1028643
|  |  | 78852 | 1.000442 | 0.9994305 | 0.0003851427 | 0.9999501 | 0.07327112 | 0.9999457 | 0.1028643
|  |  | 78972 | 0.9995459 | 0.9994305 | 0.0003851427 | 0.9999501 | 0.07327112 | 0.9999457 | 0.1028643
|  |  | 79092 | 0.99865 | 0.9994305 | 0.0003851427 | 0.9999501 | 0.07327112 | 0.9999457 | 0.1028643
|  |  | 79212 | 0.99865 | 0.9994305 | 0.0003851427 | 0.9999501 | 0.07327112 | 0.9999457 | 0.1028643
|  |  | 79332 | 0.99865 | 0.9994305 | 0.0003851427 | 0.9999501 | 0.07327112 | 0.9999457 | 0.1028643
|  |  | 79452 | 0.99865 | 0.9994305 | 0.0003851427 | 0.9999501 | 0.07327112 | 0.9999457 | 0.1028643
|  |  | 79572 | 0.9995459 | 0.9994305 | 0.0003851427 | 0.9999501 | 0.07327112 | 0.9999457 | 0.1028643
|  |  | 79692 | 1.001338 | 0.9994305 | 0.0003851427 | 0.9999501 | 0.07327112 | 0.9999457 | 0.1028643
|  |  | 79812 | 0.99865 | 0.9994305 | 0.0003851427 | 0.9999501 | 0.07327112 | 0.9999457 | 0.1028643
|  |  | 79932 | 0.99865 | 0.9994305 | 0.0003851427 | 0.9999501 | 0.07327112 | 0.9999457 | 0.1028643
|  |  | 80052 | 1.000442 | 0.9994305 | 0.0003851427 | 0.9999501 | 0.07327112 | 0.9999457 | 0.1028643
|  |  | 80172 | 0.99865 | 0.9994305 | 0.0003851427 | 0.9999501 | 0.07327112 | 0.9999457 | 0.1028643
|  |  | 80292 | 0.9995459 | 0.9994305 | 0.0003851427 | 0.9999501 | 0.07327112 | 0.9999457 | 0.1028643
|  |  | 80412 | 0.9995459 | 0.9994305 | 0.0003851427 | 0.9999501 | 0.07327112 | 0.9999457 | 0.1028643
|  |  | 80532 | 0.9995459 | 0.9994305 | 0.0003851427 | 0.9999501 | 0.07327112 | 0.9999457 | 0.1028643
|  |  | 80652 | 0.99865 | 0.9994305 | 0.0003851427 | 0.9999501 | 0.07327112 | 0.9999457 | 0.1028643
|  |  | 80772 | 0.9995459 | 0.9994305 | 0.0003851427 | 0.9999501 | 0.07327112 | 0.9999457 | 0.1028643
|  |  | 80892 | 1.000442 | 0.9994305 | 0.0003851427 | 0.9999501 | 0.07327112 | 0.9999457 | 0.1028643
|  |  | 81012 | 0.9995459 | 0.9994305 | 0.0003851427 | 0.9999501 | 0.07327112 | 0.9999457 | 0.1028643
|  |  | 81132 | 0.9995459 | 0.9994305 | 0.0003851427 | 0.9999501 | 0.07327112 | 0.9999457 | 0.1028643
|  |  | 81252 | 1.000442 | 0.9994305 | 0.0003851427 | 0.9999501 | 0.07327112 | 0.9999457 | 0.1028643
|  |  | 81372 | 0.9995459 | 0.9994305 | 0.0003851427 | 0.9999501 | 0.07327112 | 0.9999457 | 0.1028643
|  |  | 81492 | 0.99865 | 0.9994305 | 0.0003851427 | 0.9999501 | 0.07327112 | 0.9999457 | 0.1028643
|  |  | 81612 | 0.9995459 | 0.9994305 | 0.0003851427 | 0.9999501 | 0.07327112 | 0.9999457 | 0.1028643
|  |  | 81732 | 0.9995459 | 0.9994305 | 0.0003851427 | 0.9999501 | 0.07327112 | 0.9999457 | 0.1028643
|  |  | 81852 | 1.000442 | 0.9994305 | 0.0003851427 | 0.9999501 | 0.07327112 | 0.9999457 | 0.1028643
|  |  | 81972 | 0.9995459 | 0.9994305 | 0.0003851427 | 0.9999501 | 0.07327112 | 0.9999457 | 0.1028643
|  |  | 82092 | 0.9995459 | 0.9994305 | 0.0003851427 | 0.9999501 | 0.07327112 | 0.9999457 | 0.1028643
|  |  | 82212 | 1.000442 | 0.9994305 | 0.0003851427 | 0.9999501 | 0.07327112 | 0.9999457 | 0.1028643
|  |  | 82332 | 0.9995459 | 0.9994305 | 0.0003851427 | 0.9999501 | 0.07327112 | 0.9999457 | 0.1028643
|  |  | 82452 | 1.001338 | 0.9994305 | 0.0003851427 | 0.9999501 | 0.07327112 | 0.9999457 | 0.1028643
|  |  | 82572 | 1.000442 | 0.9994305 | 0.0003851427 | 0.9999501 | 0.07327112 | 0.9999457 | 0.1028643
|  |  | 82692 | 1.000442 | 0.9994305 | 0.0003851427 | 0.9999501 | 0.07327112 | 0.9999457 | 0.1028643
|  |  | 82812 | 1.001338 | 0.9994305 | 0.0003851427 | 0.9999501 | 0.07327112 | 0.9999457 | 0.1028643
|  |  | 82932 | 0.9995459 | 0.9994305 | 0.0003851427 | 0.9999501 | 0.07327112 | 0.9999457 | 0.1028643
|  |  | 83052 | 0.9995459 | 0.9994305 | 0.0003851427 | 0.9999501 | 0.07327112 | 0.9999457 | 0.1028643
|  |  | 83172 | 0.9995459 | 0.9994305 | 0.0003851427 | 0.9999501 | 0.07327112 | 0.9999457 | 0.1028643
|  |  | 83292 | 0.9995459 | 0.9994305 | 0.0003851427 | 0.9999501 | 0.07327112 | 0.9999457 | 0.1028643
|  |  | 83412 | 0.9995459 | 0.9994305 | 0.0003851427 | 0.9999501 | 0.07327112 | 0.9999457 | 0.1028643
|  |  | 83532 | 0.9995459 | 0.9994305 | 0.0003851427 | 0.9999501 | 0.07327112 | 0.9999457 | 0.1028643
|  |  | 83652 | 0.9995459 | 0.9994305 | 0.0003851427 | 0.9999501 | 0.07327112 | 0.9999457 | 0.1028643
|  |  | 83772 | 0.9995459 | 0.9994305 | 0.0003851427 | 0.9999501 | 0.07327112 | 0.9999457 | 0.1028643
|  |  | 83892 | 1.000442 | 0.9994305 | 0.0003851427 | 0.9999501 | 0.07327112 | 0.9999457 | 0.1028643
|  |  | 84012 | 1.000442 | 0.9994305 | 0.0003851427 | 0.9999501 | 0.07327112 | 0.9999457 | 0.1028643
|  |  | 84132 | 0.9995459 | 0.9994305 | 0.0003851427 | 0.9999501 | 0.07327112 | 0.9999457 | 0.1028643
|  |  | 84252 | 1.000442 | 0.9994305 | 0.0003851427 | 0.9999501 | 0.07327112 | 0.9999457 | 0.1028643
|  |  | 84372 | 0.9995459 | 0.9994305 | 0.0003851427 | 0.9999501 | 0.07327112 | 0.9999457 | 0.1028643
|  |  | 84492 | 1.000442 | 0.9994305 | 0.0003851427 | 0.9999501 | 0.07327112 | 0.9999457 | 0.1028643
|  |  | 84612 | 1.000442 | 0.9994305 | 0.0003851427 | 0.9999501 | 0.07327112 | 0.9999457 | 0.1028643
|  |  | 84732 | 1.000442 | 0.9994305 | 0.0003851427 | 0.9999501 | 0.07327112 | 0.9999457 | 0.1028643
|  |  | 84852 | 0.9995459 | 0.9994305 | 0.0003851427 | 0.9999501 | 0.07327112 | 0.9999457 | 0.1028643
|  |  | 84972 | 0.9995459 | 0.9994305 | 0.0003851427 | 0.9999501 | 0.07327112 | 0.9999457 | 0.1028643
|  |  | 85092 | 1.000442 | 0.9994305 | 0.0003851427 | 0.9999501 | 0.07327112 | 0.9999457 | 0.1028643
|  |  | 85212 | 1.000442 | 0.9994305 | 0.0003851427 | 0.9999501 | 0.07327112 | 0.9999457 | 0.1028643
|  |  | 85332 | 1.000442 | 0.9994305 | 0.0003851427 | 0.9999501 | 0.07327112 | 0.9999457 | 0.1028643
|  |  | 85452 | 1.001338 | 0.9994305 | 0.0003851427 | 0.9999501 | 0.07327112 | 0.9999457 | 0.1028643
|  |  | 85572 | 1.001338 | 0.9994305 | 0.0003851427 | 0.9999501 | 0.07327112 | 0.9999457 | 0.1028643
|  |  | 85692 | 1.000442 | 0.9994305 | 0.0003851427 | 0.9999501 | 0.07327112 | 0.9999457 | 0.1028643
|  |  | 85812 | 0.9995459 | 0.9994305 | 0.0003851427 | 0.9999501 | 0.07327112 | 0.9999457 | 0.1028643
|  |  | 85932 | 0.9995459 | 0.9994305 | 0.0003851427 | 0.9999501 | 0.07327112 | 0.9999457 | 0.1028643
|  |  | 86052 | 1.000442 | 0.9994305 | 0.0003851427 | 0.9999501 | 0.07327112 | 0.9999457 | 0.1028643
|  |  | 86172 | 0.9995459 | 0.9994305 | 0.0003851427 | 0.9999501 | 0.07327112 | 0.9999457 | 0.1028643
|  |  | 86292 | 1.000442 | 0.9994305 | 0.0003851427 | 0.9999501 | 0.07327112 | 0.9999457 | 0.1028643
|  |  | 86412 | 1.000442 | 0.9994305 | 0.0003851427 | 0.9999501 | 0.07327112 | 0.9999457 | 0.1028643
|  |  | 86532 | 1.000442 | 0.9994305 | 0.0003851427 | 0.9999501 | 0.07327112 | 0.9999457 | 0.1028643
|  |  | 86652 | 0.9995459 | 0.9994305 | 0.0003851427 | 0.9999501 | 0.07327112 | 0.9999457 | 0.1028643
|  |  | 86772 | 1.000442 | 0.9994305 | 0.0003851427 | 0.9999501 | 0.07327112 | 0.9999457 | 0.1028643
|  |  | 86892 | 1.000442 | 0.9994305 | 0.0003851427 | 0.9999501 | 0.07327112 | 0.9999457 | 0.1028643
|  |  | 87012 | 1.000442 | 0.9994305 | 0.0003851427 | 0.9999501 | 0.07327112 | 0.9999457 | 0.1028643
|  |  | 87132 | 1.001338 | 0.9994305 | 0.0003851427 | 0.9999501 | 0.07327112 | 0.9999457 | 0.1028643
|  |  | 87252 | 1.000442 | 0.9994305 | 0.0003851427 | 0.9999501 | 0.07327112 | 0.9999457 | 0.1028643
|  |  | 87372 | 1.000442 | 0.9994305 | 0.0003851427 | 0.9999501 | 0.07327112 | 0.9999457 | 0.1028643
|  |  | 87492 | 1.000442 | 0.9994305 | 0.0003851427 | 0.9999501 | 0.07327112 | 0.9999457 | 0.1028643
|  |  | 87612 | 1.001338 | 0.9994305 | 0.0003851427 | 0.9999501 | 0.07327112 | 0.9999457 | 0.1028643
|  |  | 87732 | 1.002234 | 0.9994305 | 0.0003851427 | 0.9999501 | 0.07327112 | 0.9999457 | 0.1028643
|  |  | 87852 | 0.9995459 | 0.9994305 | 0.0003851427 | 0.9999501 | 0.07327112 | 0.9999457 | 0.1028643
|  |  | 87972 | 1.000442 | 0.9994305 | 0.0003851427 | 0.9999501 | 0.07327112 | 0.9999457 | 0.1028643
|  |  | 88092 | 1.001338 | 0.9994305 | 0.0003851427 | 0.9999501 | 0.07327112 | 0.9999457 | 0.1028643
|  |  | 88212 | 0.9995459 | 0.9994305 | 0.0003851427 | 0.9999501 | 0.07327112 | 0.9999457 | 0.1028643
|  |  | 88332 | 1.000442 | 0.9994305 | 0.0003851427 | 0.9999501 | 0.07327112 | 0.9999457 | 0.1028643
|  |  | 88452 | 1.000442 | 0.9994305 | 0.0003851427 | 0.9999501 | 0.07327112 | 0.9999457 | 0.1028643
|  |  | 88572 | 1.000442 | 0.9994305 | 0.0003851427 | 0.9999501 | 0.07327112 | 0.9999457 | 0.1028643
|  |  | 88692 | 1.000442 | 0.9994305 | 0.0003851427 | 0.9999501 | 0.07327112 | 0.9999457 | 0.1028643
|  |  | 88812 | 0.9995459 | 0.9994305 | 0.0003851427 | 0.9999501 | 0.07327112 | 0.9999457 | 0.1028643
|  |  | 88932 | 1.001338 | 0.9994305 | 0.0003851427 | 0.9999501 | 0.07327112 | 0.9999457 | 0.1028643
|  |  | 89052 | 1.000442 | 0.9994305 | 0.0003851427 | 0.9999501 | 0.07327112 | 0.9999457 | 0.1028643
|  |  | 89172 | 1.000442 | 0.9994305 | 0.0003851427 | 0.9999501 | 0.07327112 | 0.9999457 | 0.1028643
|  |  | 89292 | 0.9995459 | 0.9994305 | 0.0003851427 | 0.9999501 | 0.07327112 | 0.9999457 | 0.1028643
|  |  | 89412 | 1.001338 | 0.9994305 | 0.0003851427 | 0.9999501 | 0.07327112 | 0.9999457 | 0.1028643
|  |  | 89532 | 0.9995459 | 0.9994305 | 0.0003851427 | 0.9999501 | 0.07327112 | 0.9999457 | 0.1028643
|  |  | 89652 | 1.000442 | 0.9994305 | 0.0003851427 | 0.9999501 | 0.07327112 | 0.9999457 | 0.1028643
|  |  | 89772 | 1.000442 | 0.9994305 | 0.0003851427 | 0.9999501 | 0.07327112 | 0.9999457 | 0.1028643
|  |  | 89892 | 1.000442 | 0.9994305 | 0.0003851427 | 0.9999501 | 0.07327112 | 0.9999457 | 0.1028643
|  |  | 90012 | 1.000442 | 0.9994305 | 0.0003851427 | 0.9999501 | 0.07327112 | 0.9999457 | 0.1028643
|  |  | 90132 | 0.9995459 | 0.9994305 | 0.0003851427 | 0.9999501 | 0.07327112 | 0.9999457 | 0.1028643
|  |  | 90252 | 1.000442 | 0.9994305 | 0.0003851427 | 0.9999501 | 0.07327112 | 0.9999457 | 0.1028643
|  |  | 90372 | 1.000442 | 0.9994305 | 0.0003851427 | 0.9999501 | 0.07327112 | 0.9999457 | 0.1028643
|  |  | 90492 | 1.000442 | 0.9994305 | 0.0003851427 | 0.9999501 | 0.07327112 | 0.9999457 | 0.1028643
|  |  | 90612 | 1.000442 | 0.9994305 | 0.0003851427 | 0.9999501 | 0.07327112 | 0.9999457 | 0.1028643
|  |  | 90732 | 0.9995459 | 0.9994305 | 0.0003851427 | 0.9999501 | 0.07327112 | 0.9999457 | 0.1028643
|  |  | 90852 | 1.000442 | 0.9994305 | 0.0003851427 | 0.9999501 | 0.07327112 | 0.9999457 | 0.1028643
|  |  | 90972 | 1.000442 | 0.9994305 | 0.0003851427 | 0.9999501 | 0.07327112 | 0.9999457 | 0.1028643
|  |  | 91092 | 1.000442 | 0.9994305 | 0.0003851427 | 0.9999501 | 0.07327112 | 0.9999457 | 0.1028643
|  |  | 91212 | 1.000442 | 0.9994305 | 0.0003851427 | 0.9999501 | 0.07327112 | 0.9999457 | 0.1028643
|  |  | 91332 | 1.000442 | 0.9994305 | 0.0003851427 | 0.9999501 | 0.07327112 | 0.9999457 | 0.1028643
|  |  | 91452 | 0.9995459 | 0.9994305 | 0.0003851427 | 0.9999501 | 0.07327112 | 0.9999457 | 0.1028643
|  |  | 91572 | 0.9995459 | 0.9994305 | 0.0003851427 | 0.9999501 | 0.07327112 | 0.9999457 | 0.1028643
|  |  | 91692 | 1.000442 | 0.9994305 | 0.0003851427 | 0.9999501 | 0.07327112 | 0.9999457 | 0.1028643
|  |  | 91812 | 1.001338 | 0.9994305 | 0.0003851427 | 0.9999501 | 0.07327112 | 0.9999457 | 0.1028643
|  |  | 91932 | 0.9995459 | 0.9994305 | 0.0003851427 | 0.9999501 | 0.07327112 | 0.9999457 | 0.1028643
|  |  | 92052 | 0.9995459 | 0.9994305 | 0.0003851427 | 0.9999501 | 0.07327112 | 0.9999457 | 0.1028643
|  |  | 92172 | 1.000442 | 0.9994305 | 0.0003851427 | 0.9999501 | 0.07327112 | 0.9999457 | 0.1028643
|  |  | 92292 | 1.000442 | 0.9994305 | 0.0003851427 | 0.9999501 | 0.07327112 | 0.9999457 | 0.1028643
|  |  | 92412 | 0.9995459 | 0.9994305 | 0.0003851427 | 0.9999501 | 0.07327112 | 0.9999457 | 0.1028643
|  |  | 92532 | 0.9995459 | 0.9994305 | 0.0003851427 | 0.9999501 | 0.07327112 | 0.9999457 | 0.1028643
|  |  | 92652 | 1.000442 | 0.9994305 | 0.0003851427 | 0.9999501 | 0.07327112 | 0.9999457 | 0.1028643
|  |  | 92772 | 0.9995459 | 0.9994305 | 0.0003851427 | 0.9999501 | 0.07327112 | 0.9999457 | 0.1028643
|  |  | 92892 | 0.9995459 | 0.9994305 | 0.0003851427 | 0.9999501 | 0.07327112 | 0.9999457 | 0.1028643
|  |  | 93012 | 1.000442 | 0.9994305 | 0.0003851427 | 0.9999501 | 0.07327112 | 0.9999457 | 0.1028643
|  |  | 93132 | 1.000442 | 0.9994305 | 0.0003851427 | 0.9999501 | 0.07327112 | 0.9999457 | 0.1028643
|  |  | 93252 | 1.000442 | 0.9994305 | 0.0003851427 | 0.9999501 | 0.07327112 | 0.9999457 | 0.1028643
|  |  | 93372 | 0.9995459 | 0.9994305 | 0.0003851427 | 0.9999501 | 0.07327112 | 0.9999457 | 0.1028643
|  |  | 93492 | 1.000442 | 0.9994305 | 0.0003851427 | 0.9999501 | 0.07327112 | 0.9999457 | 0.1028643
|  |  | 93612 | 1.000442 | 0.9994305 | 0.0003851427 | 0.9999501 | 0.07327112 | 0.9999457 | 0.1028643
|  |  | 93732 | 1.000442 | 0.9994305 | 0.0003851427 | 0.9999501 | 0.07327112 | 0.9999457 | 0.1028643
|  |  | 93852 | 0.9995459 | 0.9994305 | 0.0003851427 | 0.9999501 | 0.07327112 | 0.9999457 | 0.1028643
|  |  | 93972 | 1.000442 | 0.9994305 | 0.0003851427 | 0.9999501 | 0.07327112 | 0.9999457 | 0.1028643
|  |  | 94092 | 0.9995459 | 0.9994305 | 0.0003851427 | 0.9999501 | 0.07327112 | 0.9999457 | 0.1028643
|  |  | 94212 | 1.000442 | 0.9994305 | 0.0003851427 | 0.9999501 | 0.07327112 | 0.9999457 | 0.1028643
|  |  | 94332 | 1.001338 | 0.9994305 | 0.0003851427 | 0.9999501 | 0.07327112 | 0.9999457 | 0.1028643
|  |  | 94452 | 1.000442 | 0.9994305 | 0.0003851427 | 0.9999501 | 0.07327112 | 0.9999457 | 0.1028643
|  |  | 94572 | 1.000442 | 0.9994305 | 0.0003851427 | 0.9999501 | 0.07327112 | 0.9999457 | 0.1028643
|  |  | 94692 | 1.000442 | 0.9994305 | 0.0003851427 | 0.9999501 | 0.07327112 | 0.9999457 | 0.1028643
|  |  | 94812 | 1.000442 | 0.9994305 | 0.0003851427 | 0.9999501 | 0.07327112 | 0.9999457 | 0.1028643
|  |  | 94932 | 0.9995459 | 0.9994305 | 0.0003851427 | 0.9999501 | 0.07327112 | 0.9999457 | 0.1028643
|  |  | 95052 | 0.9995459 | 0.9994305 | 0.0003851427 | 0.9999501 | 0.07327112 | 0.9999457 | 0.1028643
|  |  | 95172 | 1.001338 | 0.9994305 | 0.0003851427 | 0.9999501 | 0.07327112 | 0.9999457 | 0.1028643
|  |  | 95292 | 1.000442 | 0.9994305 | 0.0003851427 | 0.9999501 | 0.07327112 | 0.9999457 | 0.1028643
|  |  | 95412 | 0.9995459 | 0.9994305 | 0.0003851427 | 0.9999501 | 0.07327112 | 0.9999457 | 0.1028643
|  |  | 95532 | 1.000442 | 0.9994305 | 0.0003851427 | 0.9999501 | 0.07327112 | 0.9999457 | 0.1028643
|  |  | 95652 | 0.9995459 | 0.9994305 | 0.0003851427 | 0.9999501 | 0.07327112 | 0.9999457 | 0.1028643
|  |  | 95772 | 1.000442 | 0.9994305 | 0.0003851427 | 0.9999501 | 0.07327112 | 0.9999457 | 0.1028643
|  |  | 95892 | 1.000442 | 0.9994305 | 0.0003851427 | 0.9999501 | 0.07327112 | 0.9999457 | 0.1028643
|  |  | 96012 | 1.001338 | 0.9994305 | 0.0003851427 | 0.9999501 | 0.07327112 | 0.9999457 | 0.1028643
|  |  | 96132 | 1.000442 | 0.9994305 | 0.0003851427 | 0.9999501 | 0.07327112 | 0.9999457 | 0.1028643
|  |  | 96252 | 1.000442 | 0.9994305 | 0.0003851427 | 0.9999501 | 0.07327112 | 0.9999457 | 0.1028643
|  |  | 96372 | 1.000442 | 0.9994305 | 0.0003851427 | 0.9999501 | 0.07327112 | 0.9999457 | 0.1028643
|  |  | 96492 | 1.000442 | 0.9994305 | 0.0003851427 | 0.9999501 | 0.07327112 | 0.9999457 | 0.1028643
|  |  | 96612 | 1.001338 | 0.9994305 | 0.0003851427 | 0.9999501 | 0.07327112 | 0.9999457 | 0.1028643
|  |  | 96732 | 1.000442 | 0.9994305 | 0.0003851427 | 0.9999501 | 0.07327112 | 0.9999457 | 0.1028643
|  |  | 96852 | 0.9995459 | 0.9994305 | 0.0003851427 | 0.9999501 | 0.07327112 | 0.9999457 | 0.1028643
|  |  | 96972 | 1.000442 | 0.9994305 | 0.0003851427 | 0.9999501 | 0.07327112 | 0.9999457 | 0.1028643
|  |  | 97092 | 1.001338 | 0.9994305 | 0.0003851427 | 0.9999501 | 0.07327112 | 0.9999457 | 0.1028643
|  |  | 97212 | 1.001338 | 0.9994305 | 0.0003851427 | 0.9999501 | 0.07327112 | 0.9999457 | 0.1028643
|  |  | 97332 | 1.000442 | 0.9994305 | 0.0003851427 | 0.9999501 | 0.07327112 | 0.9999457 | 0.1028643
|  |  | 97452 | 1.000442 | 0.9994305 | 0.0003851427 | 0.9999501 | 0.07327112 | 0.9999457 | 0.1028643
|  |  | 97572 | 1.001338 | 0.9994305 | 0.0003851427 | 0.9999501 | 0.07327112 | 0.9999457 | 0.1028643
|  |  | 97692 | 0.99865 | 0.9994305 | 0.0003851427 | 0.9999501 | 0.07327112 | 0.9999457 | 0.1028643
|  |  | 97812 | 1.000442 | 0.9994305 | 0.0003851427 | 0.9999501 | 0.07327112 | 0.9999457 | 0.1028643
|  |  | 97932 | 1.000442 | 0.9994305 | 0.0003851427 | 0.9999501 | 0.07327112 | 0.9999457 | 0.1028643
|  |  | 98052 | 1.000442 | 0.9994305 | 0.0003851427 | 0.9999501 | 0.07327112 | 0.9999457 | 0.1028643
|  |  | 98172 | 1.001338 | 0.9994305 | 0.0003851427 | 0.9999501 | 0.07327112 | 0.9999457 | 0.1028643
|  |  | 98292 | 1.001338 | 0.9994305 | 0.0003851427 | 0.9999501 | 0.07327112 | 0.9999457 | 0.1028643
|  |  | 98412 | 0.9995459 | 0.9994305 | 0.0003851427 | 0.9999501 | 0.07327112 | 0.9999457 | 0.1028643
|  |  | 98532 | 0.9995459 | 0.9994305 | 0.0003851427 | 0.9999501 | 0.07327112 | 0.9999457 | 0.1028643
|  |  | 98652 | 1.000442 | 0.9994305 | 0.0003851427 | 0.9999501 | 0.07327112 | 0.9999457 | 0.1028643
|  |  | 98772 | 1.001338 | 0.9994305 | 0.0003851427 | 0.9999501 | 0.07327112 | 0.9999457 | 0.1028643
|  |  | 98892 | 1.001338 | 0.9994305 | 0.0003851427 | 0.9999501 | 0.07327112 | 0.9999457 | 0.1028643
|  |  | 99012 | 1.000442 | 0.9994305 | 0.0003851427 | 0.9999501 | 0.07327112 | 0.9999457 | 0.1028643
|  |  | 99132 | 0.9995459 | 0.9994305 | 0.0003851427 | 0.9999501 | 0.07327112 | 0.9999457 | 0.1028643
|  |  | 99252 | 0.9995459 | 0.9994305 | 0.0003851427 | 0.9999501 | 0.07327112 | 0.9999457 | 0.1028643
|  |  | 99372 | 1.000442 | 0.9994305 | 0.0003851427 | 0.9999501 | 0.07327112 | 0.9999457 | 0.1028643
|  |  | 99492 | 1.001338 | 0.9994305 | 0.0003851427 | 0.9999501 | 0.07327112 | 0.9999457 | 0.1028643
|  |  | 99612 | 1.001338 | 0.9994305 | 0.0003851427 | 0.9999501 | 0.07327112 | 0.9999457 | 0.1028643
|  |  | 99732 | 1.000442 | 0.9994305 | 0.0003851427 | 0.9999501 | 0.07327112 | 0.9999457 | 0.1028643
|  |  | 99852 | 0.9995459 | 0.9994305 | 0.0003851427 | 0.9999501 | 0.07327112 | 0.9999457 | 0.1028643
|  |  | 99972 | 1.001338 | 0.9994305 | 0.0003851427 | 0.9999501 | 0.07327112 | 0.9999457 | 0.1028643
|  |  | 100092 | 1.001338 | 0.9994305 | 0.0003851427 | 0.9999501 | 0.07327112 | 0.9999457 | 0.1028643
|  |  | 100212 | 1.000442 | 0.9994305 | 0.0003851427 | 0.9999501 | 0.07327112 | 0.9999457 | 0.1028643
|  |  | 100332 | 0.9995459 | 0.9994305 | 0.0003851427 | 0.9999501 | 0.07327112 | 0.9999457 | 0.1028643
|  |  | 100452 | 1.000442 | 0.9994305 | 0.0003851427 | 0.9999501 | 0.07327112 | 0.9999457 | 0.1028643
|  |  | 100572 | 1.000442 | 0.9994305 | 0.0003851427 | 0.9999501 | 0.07327112 | 0.9999457 | 0.1028643
|  |  | 100692 | 0.9995459 | 0.9994305 | 0.0003851427 | 0.9999501 | 0.07327112 | 0.9999457 | 0.1028643
|  |  | 100812 | 1.001338 | 0.9994305 | 0.0003851427 | 0.9999501 | 0.07327112 | 0.9999457 | 0.1028643
|  |  | 100932 | 0.9995459 | 0.9994305 | 0.0003851427 | 0.9999501 | 0.07327112 | 0.9999457 | 0.1028643
|  |  | 101052 | 0.9995459 | 0.9994305 | 0.0003851427 | 0.9999501 | 0.07327112 | 0.9999457 | 0.1028643
|  |  | 101172 | 0.9995459 | 0.9994305 | 0.0003851427 | 0.9999501 | 0.07327112 | 0.9999457 | 0.1028643
|  |  | 101292 | 1.001338 | 0.9994305 | 0.0003851427 | 0.9999501 | 0.07327112 | 0.9999457 | 0.1028643
|  |  | 101412 | 1.000442 | 0.9994305 | 0.0003851427 | 0.9999501 | 0.07327112 | 0.9999457 | 0.1028643
|  |  | 101532 | 1.001338 | 0.9994305 | 0.0003851427 | 0.9999501 | 0.07327112 | 0.9999457 | 0.1028643
|  |  | 101652 | 1.000442 | 0.9994305 | 0.0003851427 | 0.9999501 | 0.07327112 | 0.9999457 | 0.1028643
|  |  | 101772 | 1.000442 | 0.9994305 | 0.0003851427 | 0.9999501 | 0.07327112 | 0.9999457 | 0.1028643
|  |  | 101892 | 1.000442 | 0.9994305 | 0.0003851427 | 0.9999501 | 0.07327112 | 0.9999457 | 0.1028643
|  |  | 102012 | 1.000442 | 0.9994305 | 0.0003851427 | 0.9999501 | 0.07327112 | 0.9999457 | 0.1028643
|  |  | 102132 | 1.000442 | 0.9994305 | 0.0003851427 | 0.9999501 | 0.07327112 | 0.9999457 | 0.1028643
|  |  | 102252 | 0.99865 | 0.9994305 | 0.0003851427 | 0.9999501 | 0.07327112 | 0.9999457 | 0.1028643
|  |  | 102372 | 1.000442 | 0.9994305 | 0.0003851427 | 0.9999501 | 0.07327112 | 0.9999457 | 0.1028643
|  |  | 102492 | 1.000442 | 0.9994305 | 0.0003851427 | 0.9999501 | 0.07327112 | 0.9999457 | 0.1028643
|  |  | 102612 | 1.000442 | 0.9994305 | 0.0003851427 | 0.9999501 | 0.07327112 | 0.9999457 | 0.1028643
|  |  | 102732 | 0.9995459 | 0.9994305 | 0.0003851427 | 0.9999501 | 0.07327112 | 0.9999457 | 0.1028643
|  |  | 102852 | 1.000442 | 0.9994305 | 0.0003851427 | 0.9999501 | 0.07327112 | 0.9999457 | 0.1028643
|  |  | 102972 | 1.000442 | 0.9994305 | 0.0003851427 | 0.9999501 | 0.07327112 | 0.9999457 | 0.1028643
|  |  | 103092 | 1.000442 | 0.9994305 | 0.0003851427 | 0.9999501 | 0.07327112 | 0.9999457 | 0.1028643
|  |  | 103212 | 1.000442 | 0.9994305 | 0.0003851427 | 0.9999501 | 0.07327112 | 0.9999457 | 0.1028643
|  |  | 103332 | 1.001338 | 0.9994305 | 0.0003851427 | 0.9999501 | 0.07327112 | 0.9999457 | 0.1028643
|  |  | 103452 | 1.001338 | 0.9994305 | 0.0003851427 | 0.9999501 | 0.07327112 | 0.9999457 | 0.1028643
|  |  | 103572 | 1.000442 | 0.9994305 | 0.0003851427 | 0.9999501 | 0.07327112 | 0.9999457 | 0.1028643
|  |  | 103692 | 1.000442 | 0.9994305 | 0.0003851427 | 0.9999501 | 0.07327112 | 0.9999457 | 0.1028643
|  |  | 103812 | 1.000442 | 0.9994305 | 0.0003851427 | 0.9999501 | 0.07327112 | 0.9999457 | 0.1028643
|  |  | 103932 | 1.001338 | 0.9994305 | 0.0003851427 | 0.9999501 | 0.07327112 | 0.9999457 | 0.1028643
|  |  | 104052 | 1.001338 | 0.9994305 | 0.0003851427 | 0.9999501 | 0.07327112 | 0.9999457 | 0.1028643
|  |  | 104172 | 1.000442 | 0.9994305 | 0.0003851427 | 0.9999501 | 0.07327112 | 0.9999457 | 0.1028643
|  |  | 104292 | 1.000442 | 0.9994305 | 0.0003851427 | 0.9999501 | 0.07327112 | 0.9999457 | 0.1028643
|  |  | 104412 | 0.9995459 | 0.9994305 | 0.0003851427 | 0.9999501 | 0.07327112 | 0.9999457 | 0.1028643
|  |  | 104532 | 1.000442 | 0.9994305 | 0.0003851427 | 0.9999501 | 0.07327112 | 0.9999457 | 0.1028643
|  |  | 104652 | 0.9995459 | 0.9994305 | 0.0003851427 | 0.9999501 | 0.07327112 | 0.9999457 | 0.1028643
|  |  | 104772 | 1.000442 | 0.9994305 | 0.0003851427 | 0.9999501 | 0.07327112 | 0.9999457 | 0.1028643
|  |  | 104892 | 0.9995459 | 0.9994305 | 0.0003851427 | 0.9999501 | 0.07327112 | 0.9999457 | 0.1028643
|  |  | 105012 | 1.000442 | 0.9994305 | 0.0003851427 | 0.9999501 | 0.07327112 | 0.9999457 | 0.1028643
|  |  | 105132 | 1.000442 | 0.9994305 | 0.0003851427 | 0.9999501 | 0.07327112 | 0.9999457 | 0.1028643
|  |  | 105252 | 1.001338 | 0.9994305 | 0.0003851427 | 0.9999501 | 0.07327112 | 0.9999457 | 0.1028643
|  |  | 105372 | 0.9995459 | 0.9994305 | 0.0003851427 | 0.9999501 | 0.07327112 | 0.9999457 | 0.1028643
|  |  | 105492 | 1.001338 | 0.9994305 | 0.0003851427 | 0.9999501 | 0.07327112 | 0.9999457 | 0.1028643
|  |  | 105612 | 1.000442 | 0.9994305 | 0.0003851427 | 0.9999501 | 0.07327112 | 0.9999457 | 0.1028643
|  |  | 105732 | 0.9995459 | 0.9994305 | 0.0003851427 | 0.9999501 | 0.07327112 | 0.9999457 | 0.1028643
|  |  | 105852 | 1.000442 | 0.9994305 | 0.0003851427 | 0.9999501 | 0.07327112 | 0.9999457 | 0.1028643
|  |  | 105972 | 1.000442 | 0.9994305 | 0.0003851427 | 0.9999501 | 0.07327112 | 0.9999457 | 0.1028643
|  |  | 106092 | 1.000442 | 0.9994305 | 0.0003851427 | 0.9999501 | 0.07327112 | 0.9999457 | 0.1028643
|  |  | 106212 | 1.001338 | 0.9994305 | 0.0003851427 | 0.9999501 | 0.07327112 | 0.9999457 | 0.1028643
|  |  | 106332 | 1.000442 | 0.9994305 | 0.0003851427 | 0.9999501 | 0.07327112 | 0.9999457 | 0.1028643
|  |  | 106452 | 0.9995459 | 0.9994305 | 0.0003851427 | 0.9999501 | 0.07327112 | 0.9999457 | 0.1028643
|  |  | 106572 | 0.9995459 | 0.9994305 | 0.0003851427 | 0.9999501 | 0.07327112 | 0.9999457 | 0.1028643
|  |  | 106692 | 0.9995459 | 0.9994305 | 0.0003851427 | 0.9999501 | 0.07327112 | 0.9999457 | 0.1028643
|  |  | 106812 | 0.9995459 | 0.9994305 | 0.0003851427 | 0.9999501 | 0.07327112 | 0.9999457 | 0.1028643
|  |  | 106932 | 1.000442 | 0.9994305 | 0.0003851427 | 0.9999501 | 0.07327112 | 0.9999457 | 0.1028643
|  |  | 107052 | 1.001338 | 0.9994305 | 0.0003851427 | 0.9999501 | 0.07327112 | 0.9999457 | 0.1028643
|  |  | 107172 | 1.001338 | 0.9994305 | 0.0003851427 | 0.9999501 | 0.07327112 | 0.9999457 | 0.1028643
|  |  | 107292 | 1.000442 | 0.9994305 | 0.0003851427 | 0.9999501 | 0.07327112 | 0.9999457 | 0.1028643
|  |  | 107412 | 1.000442 | 0.9994305 | 0.0003851427 | 0.9999501 | 0.07327112 | 0.9999457 | 0.1028643
|  |  | 107532 | 1.000442 | 0.9994305 | 0.0003851427 | 0.9999501 | 0.07327112 | 0.9999457 | 0.1028643
|  |  | 107652 | 1.000442 | 0.9994305 | 0.0003851427 | 0.9999501 | 0.07327112 | 0.9999457 | 0.1028643
|  |  | 107772 | 1.001338 | 0.9994305 | 0.0003851427 | 0.9999501 | 0.07327112 | 0.9999457 | 0.1028643
|  |  | 107892 | 0.9995459 | 0.9994305 | 0.0003851427 | 0.9999501 | 0.07327112 | 0.9999457 | 0.1028643
|  |  | 108012 | 0.9995459 | 0.9994305 | 0.0003851427 | 0.9999501 | 0.07327112 | 0.9999457 | 0.1028643
|  |  | 108132 | 1.001338 | 0.9994305 | 0.0003851427 | 0.9999501 | 0.07327112 | 0.9999457 | 0.1028643
|  |  | 108252 | 1.001338 | 0.9994305 | 0.0003851427 | 0.9999501 | 0.07327112 | 0.9999457 | 0.1028643
|  |  | 108372 | 1.001338 | 0.9994305 | 0.0003851427 | 0.9999501 | 0.07327112 | 0.9999457 | 0.1028643
|  |  | 108492 | 1.000442 | 0.9994305 | 0.0003851427 | 0.9999501 | 0.07327112 | 0.9999457 | 0.1028643
|  |  | 108612 | 1.001338 | 0.9994305 | 0.0003851427 | 0.9999501 | 0.07327112 | 0.9999457 | 0.1028643
|  |  | 108732 | 1.000442 | 0.9994305 | 0.0003851427 | 0.9999501 | 0.07327112 | 0.9999457 | 0.1028643
|  |  | 108852 | 1.000442 | 0.9994305 | 0.0003851427 | 0.9999501 | 0.07327112 | 0.9999457 | 0.1028643
|  |  | 108972 | 1.001338 | 0.9994305 | 0.0003851427 | 0.9999501 | 0.07327112 | 0.9999457 | 0.1028643
|  |  | 109092 | 1.002234 | 0.9994305 | 0.0003851427 | 0.9999501 | 0.07327112 | 0.9999457 | 0.1028643
|  |  | 109212 | 0.9995459 | 0.9994305 | 0.0003851427 | 0.9999501 | 0.07327112 | 0.9999457 | 0.1028643
|  |  | 109332 | 1.000442 | 0.9994305 | 0.0003851427 | 0.9999501 | 0.07327112 | 0.9999457 | 0.1028643
|  |  | 109452 | 0.9995459 | 0.9994305 | 0.0003851427 | 0.9999501 | 0.07327112 | 0.9999457 | 0.1028643
|  |  | 109572 | 1.000442 | 0.9994305 | 0.0003851427 | 0.9999501 | 0.07327112 | 0.9999457 | 0.1028643
|  |  | 109692 | 1.000442 | 0.9994305 | 0.0003851427 | 0.9999501 | 0.07327112 | 0.9999457 | 0.1028643
|  |  | 109812 | 1.001338 | 0.9994305 | 0.0003851427 | 0.9999501 | 0.07327112 | 0.9999457 | 0.1028643
|  |  | 109932 | 1.000442 | 0.9994305 | 0.0003851427 | 0.9999501 | 0.07327112 | 0.9999457 | 0.1028643
|  |  | 110052 | 1.000442 | 0.9994305 | 0.0003851427 | 0.9999501 | 0.07327112 | 0.9999457 | 0.1028643
|  |  | 110172 | 1.000442 | 0.9994305 | 0.0003851427 | 0.9999501 | 0.07327112 | 0.9999457 | 0.1028643
|  |  | 110292 | 1.000442 | 0.9994305 | 0.0003851427 | 0.9999501 | 0.07327112 | 0.9999457 | 0.1028643
|  |  | 110412 | 1.000442 | 0.9994305 | 0.0003851427 | 0.9999501 | 0.07327112 | 0.9999457 | 0.1028643
|  |  | 110532 | 1.000442 | 0.9994305 | 0.0003851427 | 0.9999501 | 0.07327112 | 0.9999457 | 0.1028643
|  |  | 110652 | 1.000442 | 0.9994305 | 0.0003851427 | 0.9999501 | 0.07327112 | 0.9999457 | 0.1028643
|  |  | 110772 | 0.9995459 | 0.9994305 | 0.0003851427 | 0.9999501 | 0.07327112 | 0.9999457 | 0.1028643
|  |  | 110892 | 1.001338 | 0.9994305 | 0.0003851427 | 0.9999501 | 0.07327112 | 0.9999457 | 0.1028643
|  |  | 111192 | 1.001338 | 0.9994305 | 0.0003851427 | 0.9999501 | 0.07327112 | 0.9999457 | 0.1028643
|  |  | 111492 | 1.000442 | 0.9994305 | 0.0003851427 | 0.9999501 | 0.07327112 | 0.9999457 | 0.1028643
|  |  | 111792 | 1.000442 | 0.9994305 | 0.0003851427 | 0.9999501 | 0.07327112 | 0.9999457 | 0.1028643
|  |  | 112092 | 1.000442 | 0.9994305 | 0.0003851427 | 0.9999501 | 0.07327112 | 0.9999457 | 0.1028643
|  |  | 112392 | 1.000442 | 0.9994305 | 0.0003851427 | 0.9999501 | 0.07327112 | 0.9999457 | 0.1028643
|  |  | 112692 | 1.000442 | 0.9994305 | 0.0003851427 | 0.9999501 | 0.07327112 | 0.9999457 | 0.1028643
|  |  | 112992 | 1.000442 | 0.9994305 | 0.0003851427 | 0.9999501 | 0.07327112 | 0.9999457 | 0.1028643
|  |  | 113292 | 1.000442 | 0.9994305 | 0.0003851427 | 0.9999501 | 0.07327112 | 0.9999457 | 0.1028643
|  |  | 113592 | 0.9995459 | 0.9994305 | 0.0003851427 | 0.9999501 | 0.07327112 | 0.9999457 | 0.1028643
|  |  | 113892 | 1.000442 | 0.9994305 | 0.0003851427 | 0.9999501 | 0.07327112 | 0.9999457 | 0.1028643
|  |  | 114192 | 0.9995459 | 0.9994305 | 0.0003851427 | 0.9999501 | 0.07327112 | 0.9999457 | 0.1028643
|  |  | 114492 | 1.000442 | 0.9994305 | 0.0003851427 | 0.9999501 | 0.07327112 | 0.9999457 | 0.1028643
|  |  | 114792 | 0.9995459 | 0.9994305 | 0.0003851427 | 0.9999501 | 0.07327112 | 0.9999457 | 0.1028643
|  |  | 115092 | 1.000442 | 0.9994305 | 0.0003851427 | 0.9999501 | 0.07327112 | 0.9999457 | 0.1028643
|  |  | 115392 | 1.000442 | 0.9994305 | 0.0003851427 | 0.9999501 | 0.07327112 | 0.9999457 | 0.1028643
|  |  | 115692 | 1.000442 | 0.9994305 | 0.0003851427 | 0.9999501 | 0.07327112 | 0.9999457 | 0.1028643
|  |  | 115992 | 0.9995459 | 0.9994305 | 0.0003851427 | 0.9999501 | 0.07327112 | 0.9999457 | 0.1028643
|  |  | 116292 | 1.000442 | 0.9994305 | 0.0003851427 | 0.9999501 | 0.07327112 | 0.9999457 | 0.1028643
|  |  | 116592 | 1.000442 | 0.9994305 | 0.0003851427 | 0.9999501 | 0.07327112 | 0.9999457 | 0.1028643
|  |  | 116892 | 1.000442 | 0.9994305 | 0.0003851427 | 0.9999501 | 0.07327112 | 0.9999457 | 0.1028643
|  |  | 117192 | 0.9995459 | 0.9994305 | 0.0003851427 | 0.9999501 | 0.07327112 | 0.9999457 | 0.1028643
|  |  | 117492 | 1.000442 | 0.9994305 | 0.0003851427 | 0.9999501 | 0.07327112 | 0.9999457 | 0.1028643
|  |  | 117792 | 1.001338 | 0.9994305 | 0.0003851427 | 0.9999501 | 0.07327112 | 0.9999457 | 0.1028643
|  |  | 118092 | 0.9995459 | 0.9994305 | 0.0003851427 | 0.9999501 | 0.07327112 | 0.9999457 | 0.1028643
|  |  | 118392 | 1.001338 | 0.9994305 | 0.0003851427 | 0.9999501 | 0.07327112 | 0.9999457 | 0.1028643
|  |  | 118692 | 0.9995459 | 0.9994305 | 0.0003851427 | 0.9999501 | 0.07327112 | 0.9999457 | 0.1028643
|  |  | 118992 | 1.001338 | 0.9994305 | 0.0003851427 | 0.9999501 | 0.07327112 | 0.9999457 | 0.1028643
|  |  | 119292 | 1.000442 | 0.9994305 | 0.0003851427 | 0.9999501 | 0.07327112 | 0.9999457 | 0.1028643
|  |  | 119592 | 0.9995459 | 0.9994305 | 0.0003851427 | 0.9999501 | 0.07327112 | 0.9999457 | 0.1028643
|  |  | 119892 | 1.001338 | 0.9994305 | 0.0003851427 | 0.9999501 | 0.07327112 | 0.9999457 | 0.1028643
|  |  | 120192 | 1.000442 | 0.9994305 | 0.0003851427 | 0.9999501 | 0.07327112 | 0.9999457 | 0.1028643
|  |  | 120492 | 1.002234 | 0.9994305 | 0.0003851427 | 0.9999501 | 0.07327112 | 0.9999457 | 0.1028643
|  |  | 120792 | 0.9995459 | 0.9994305 | 0.0003851427 | 0.9999501 | 0.07327112 | 0.9999457 | 0.1028643
|  |  | 121092 | 1.001338 | 0.9994305 | 0.0003851427 | 0.9999501 | 0.07327112 | 0.9999457 | 0.1028643
|  |  | 121392 | 1.000442 | 0.9994305 | 0.0003851427 | 0.9999501 | 0.07327112 | 0.9999457 | 0.1028643
|  |  | 121692 | 1.001338 | 0.9994305 | 0.0003851427 | 0.9999501 | 0.07327112 | 0.9999457 | 0.1028643
|  |  | 121992 | 1.000442 | 0.9994305 | 0.0003851427 | 0.9999501 | 0.07327112 | 0.9999457 | 0.1028643
|  |  | 122292 | 1.001338 | 0.9994305 | 0.0003851427 | 0.9999501 | 0.07327112 | 0.9999457 | 0.1028643
|  |  | 122592 | 1.001338 | 0.9994305 | 0.0003851427 | 0.9999501 | 0.07327112 | 0.9999457 | 0.1028643
|  |  | 122892 | 0.9995459 | 0.9994305 | 0.0003851427 | 0.9999501 | 0.07327112 | 0.9999457 | 0.1028643
|  |  | 123192 | 1.000442 | 0.9994305 | 0.0003851427 | 0.9999501 | 0.07327112 | 0.9999457 | 0.1028643
|  |  | 123492 | 1.002234 | 0.9994305 | 0.0003851427 | 0.9999501 | 0.07327112 | 0.9999457 | 0.1028643
|  |  | 123792 | 1.000442 | 0.9994305 | 0.0003851427 | 0.9999501 | 0.07327112 | 0.9999457 | 0.1028643
|  |  | 124092 | 0.9995459 | 0.9994305 | 0.0003851427 | 0.9999501 | 0.07327112 | 0.9999457 | 0.1028643
|  |  | 124392 | 1.000442 | 0.9994305 | 0.0003851427 | 0.9999501 | 0.07327112 | 0.9999457 | 0.1028643
|  |  | 124692 | 1.000442 | 0.9994305 | 0.0003851427 | 0.9999501 | 0.07327112 | 0.9999457 | 0.1028643
|  |  | 124992 | 0.9995459 | 0.9994305 | 0.0003851427 | 0.9999501 | 0.07327112 | 0.9999457 | 0.1028643
|  |  | 125292 | 1.001338 | 0.9994305 | 0.0003851427 | 0.9999501 | 0.07327112 | 0.9999457 | 0.1028643
|  |  | 125592 | 0.9995459 | 0.9994305 | 0.0003851427 | 0.9999501 | 0.07327112 | 0.9999457 | 0.1028643
|  |  | 125892 | 1.001338 | 0.9994305 | 0.0003851427 | 0.9999501 | 0.07327112 | 0.9999457 | 0.1028643
|  |  | 126192 | 1.000442 | 0.9994305 | 0.0003851427 | 0.9999501 | 0.07327112 | 0.9999457 | 0.1028643
|  |  | 126492 | 1.000442 | 0.9994305 | 0.0003851427 | 0.9999501 | 0.07327112 | 0.9999457 | 0.1028643
|  |  | 126792 | 1.000442 | 0.9994305 | 0.0003851427 | 0.9999501 | 0.07327112 | 0.9999457 | 0.1028643
|  |  | 127092 | 1.000442 | 0.9994305 | 0.0003851427 | 0.9999501 | 0.07327112 | 0.9999457 | 0.1028643
|  |  | 127392 | 1.000442 | 0.9994305 | 0.0003851427 | 0.9999501 | 0.07327112 | 0.9999457 | 0.1028643
|  |  | 127692 | 1.000442 | 0.9994305 | 0.0003851427 | 0.9999501 | 0.07327112 | 0.9999457 | 0.1028643
|  |  | 127992 | 0.9995459 | 0.9994305 | 0.0003851427 | 0.9999501 | 0.07327112 | 0.9999457 | 0.1028643
|  |  | 128292 | 1.001338 | 0.9994305 | 0.0003851427 | 0.9999501 | 0.07327112 | 0.9999457 | 0.1028643
|  |  | 128592 | 1.000442 | 0.9994305 | 0.0003851427 | 0.9999501 | 0.07327112 | 0.9999457 | 0.1028643
|  |  | 128892 | 1.000442 | 0.9994305 | 0.0003851427 | 0.9999501 | 0.07327112 | 0.9999457 | 0.1028643
|  |  | 129192 | 1.000442 | 0.9994305 | 0.0003851427 | 0.9999501 | 0.07327112 | 0.9999457 | 0.1028643
|  |  | 129492 | 1.000442 | 0.9994305 | 0.0003851427 | 0.9999501 | 0.07327112 | 0.9999457 | 0.1028643
|  |  | 129792 | 1.001338 | 0.9994305 | 0.0003851427 | 0.9999501 | 0.07327112 | 0.9999457 | 0.1028643
|  |  | 130092 | 1.001338 | 0.9994305 | 0.0003851427 | 0.9999501 | 0.07327112 | 0.9999457 | 0.1028643
|  |  | 130392 | 1.001338 | 0.9994305 | 0.0003851427 | 0.9999501 | 0.07327112 | 0.9999457 | 0.1028643
|  |  | 130692 | 1.000442 | 0.9994305 | 0.0003851427 | 0.9999501 | 0.07327112 | 0.9999457 | 0.1028643
|  |  | 130992 | 1.000442 | 0.9994305 | 0.0003851427 | 0.9999501 | 0.07327112 | 0.9999457 | 0.1028643
|  |  | 131292 | 1.001338 | 0.9994305 | 0.0003851427 | 0.9999501 | 0.07327112 | 0.9999457 | 0.1028643
|  |  | 131592 | 1.000442 | 0.9994305 | 0.0003851427 | 0.9999501 | 0.07327112 | 0.9999457 | 0.1028643
|  |  | 131892 | 1.000442 | 0.9994305 | 0.0003851427 | 0.9999501 | 0.07327112 | 0.9999457 | 0.1028643
|  |  | 132192 | 1.000442 | 0.9994305 | 0.0003851427 | 0.9999501 | 0.07327112 | 0.9999457 | 0.1028643
|  |  | 132492 | 1.001338 | 0.9994305 | 0.0003851427 | 0.9999501 | 0.07327112 | 0.9999457 | 0.1028643
|  |  | 132792 | 1.000442 | 0.9994305 | 0.0003851427 | 0.9999501 | 0.07327112 | 0.9999457 | 0.1028643
|  |  | 133092 | 1.000442 | 0.9994305 | 0.0003851427 | 0.9999501 | 0.07327112 | 0.9999457 | 0.1028643
|  |  | 133392 | 1.001338 | 0.9994305 | 0.0003851427 | 0.9999501 | 0.07327112 | 0.9999457 | 0.1028643
|  |  | 133692 | 1.002234 | 0.9994305 | 0.0003851427 | 0.9999501 | 0.07327112 | 0.9999457 | 0.1028643
|  |  | 133992 | 1.001338 | 0.9994305 | 0.0003851427 | 0.9999501 | 0.07327112 | 0.9999457 | 0.1028643
|  |  | 134292 | 1.000442 | 0.9994305 | 0.0003851427 | 0.9999501 | 0.07327112 | 0.9999457 | 0.1028643
|  |  | 134592 | 1.000442 | 0.9994305 | 0.0003851427 | 0.9999501 | 0.07327112 | 0.9999457 | 0.1028643
|  |  | 134892 | 1.001338 | 0.9994305 | 0.0003851427 | 0.9999501 | 0.07327112 | 0.9999457 | 0.1028643
|  |  | 135192 | 1.001338 | 0.9994305 | 0.0003851427 | 0.9999501 | 0.07327112 | 0.9999457 | 0.1028643
|  |  | 135492 | 1.001338 | 0.9994305 | 0.0003851427 | 0.9999501 | 0.07327112 | 0.9999457 | 0.1028643
|  |  | 135792 | 1.000442 | 0.9994305 | 0.0003851427 | 0.9999501 | 0.07327112 | 0.9999457 | 0.1028643
|  |  | 136092 | 1.001338 | 0.9994305 | 0.0003851427 | 0.9999501 | 0.07327112 | 0.9999457 | 0.1028643
|  |  | 136392 | 1.001338 | 0.9994305 | 0.0003851427 | 0.9999501 | 0.07327112 | 0.9999457 | 0.1028643
|  |  | 136692 | 0.9995459 | 0.9994305 | 0.0003851427 | 0.9999501 | 0.07327112 | 0.9999457 | 0.1028643
|  |  | 136992 | 1.002234 | 0.9994305 | 0.0003851427 | 0.9999501 | 0.07327112 | 0.9999457 | 0.1028643
|  |  | 137292 | 1.00313 | 0.9994305 | 0.0003851427 | 0.9999501 | 0.07327112 | 0.9999457 | 0.1028643
|  |  | 137592 | 1.001338 | 0.9994305 | 0.0003851427 | 0.9999501 | 0.07327112 | 0.9999457 | 0.1028643
|  |  | 137892 | 1.000442 | 0.9994305 | 0.0003851427 | 0.9999501 | 0.07327112 | 0.9999457 | 0.1028643
|  |  | 138192 | 1.002234 | 0.9994305 | 0.0003851427 | 0.9999501 | 0.07327112 | 0.9999457 | 0.1028643
|  |  | 138492 | 1.000442 | 0.9994305 | 0.0003851427 | 0.9999501 | 0.07327112 | 0.9999457 | 0.1028643
|  |  | 138792 | 1.002234 | 0.9994305 | 0.0003851427 | 0.9999501 | 0.07327112 | 0.9999457 | 0.1028643
|  |  | 139092 | 1.002234 | 0.9994305 | 0.0003851427 | 0.9999501 | 0.07327112 | 0.9999457 | 0.1028643
|  |  | 139392 | 1.000442 | 0.9994305 | 0.0003851427 | 0.9999501 | 0.07327112 | 0.9999457 | 0.1028643
|  |  | 139692 | 1.001338 | 0.9994305 | 0.0003851427 | 0.9999501 | 0.07327112 | 0.9999457 | 0.1028643
|  |  | 139992 | 1.002234 | 0.9994305 | 0.0003851427 | 0.9999501 | 0.07327112 | 0.9999457 | 0.1028643
|  |  | 140292 | 1.001338 | 0.9994305 | 0.0003851427 | 0.9999501 | 0.07327112 | 0.9999457 | 0.1028643
|  |  | 140592 | 1.001338 | 0.9994305 | 0.0003851427 | 0.9999501 | 0.07327112 | 0.9999457 | 0.1028643
|  |  | 140892 | 1.002234 | 0.9994305 | 0.0003851427 | 0.9999501 | 0.07327112 | 0.9999457 | 0.1028643
|  |  | 141192 | 1.001338 | 0.9994305 | 0.0003851427 | 0.9999501 | 0.07327112 | 0.9999457 | 0.1028643
|  |  | 141492 | 1.001338 | 0.9994305 | 0.0003851427 | 0.9999501 | 0.07327112 | 0.9999457 | 0.1028643
|  |  | 141792 | 1.001338 | 0.9994305 | 0.0003851427 | 0.9999501 | 0.07327112 | 0.9999457 | 0.1028643
|  |  | 142092 | 1.002234 | 0.9994305 | 0.0003851427 | 0.9999501 | 0.07327112 | 0.9999457 | 0.1028643
|  |  | 142392 | 1.002234 | 0.9994305 | 0.0003851427 | 0.9999501 | 0.07327112 | 0.9999457 | 0.1028643
|  |  | 142692 | 1.001338 | 0.9994305 | 0.0003851427 | 0.9999501 | 0.07327112 | 0.9999457 | 0.1028643
|  |  | 142992 | 1.002234 | 0.9994305 | 0.0003851427 | 0.9999501 | 0.07327112 | 0.9999457 | 0.1028643
|  |  | 143292 | 0.9995459 | 0.9994305 | 0.0003851427 | 0.9999501 | 0.07327112 | 0.9999457 | 0.1028643
|  |  | 143592 | 1.001338 | 0.9994305 | 0.0003851427 | 0.9999501 | 0.07327112 | 0.9999457 | 0.1028643
|  |  | 143892 | 1.002234 | 0.9994305 | 0.0003851427 | 0.9999501 | 0.07327112 | 0.9999457 | 0.1028643
|  |  | 144192 | 1.000442 | 0.9994305 | 0.0003851427 | 0.9999501 | 0.07327112 | 0.9999457 | 0.1028643
|  |  | 144492 | 1.002234 | 0.9994305 | 0.0003851427 | 0.9999501 | 0.07327112 | 0.9999457 | 0.1028643
|  |  | 144792 | 1.001338 | 0.9994305 | 0.0003851427 | 0.9999501 | 0.07327112 | 0.9999457 | 0.1028643
|  |  | 145092 | 1.001338 | 0.9994305 | 0.0003851427 | 0.9999501 | 0.07327112 | 0.9999457 | 0.1028643
|  |  | 145392 | 1.000442 | 0.9994305 | 0.0003851427 | 0.9999501 | 0.07327112 | 0.9999457 | 0.1028643
|  |  | 145692 | 1.001338 | 0.9994305 | 0.0003851427 | 0.9999501 | 0.07327112 | 0.9999457 | 0.1028643
|  |  | 145992 | 1.002234 | 0.9994305 | 0.0003851427 | 0.9999501 | 0.07327112 | 0.9999457 | 0.1028643
|  |  | 146292 | 1.002234 | 0.9994305 | 0.0003851427 | 0.9999501 | 0.07327112 | 0.9999457 | 0.1028643
|  |  | 146592 | 1.001338 | 0.9994305 | 0.0003851427 | 0.9999501 | 0.07327112 | 0.9999457 | 0.1028643
|  |  | 146892 | 1.001338 | 0.9994305 | 0.0003851427 | 0.9999501 | 0.07327112 | 0.9999457 | 0.1028643
|  |  | 147192 | 1.000442 | 0.9994305 | 0.0003851427 | 0.9999501 | 0.07327112 | 0.9999457 | 0.1028643
|  |  | 147492 | 1.002234 | 0.9994305 | 0.0003851427 | 0.9999501 | 0.07327112 | 0.9999457 | 0.1028643
|  |  | 147792 | 1.000442 | 0.9994305 | 0.0003851427 | 0.9999501 | 0.07327112 | 0.9999457 | 0.1028643
|  |  | 148092 | 1.002234 | 0.9994305 | 0.0003851427 | 0.9999501 | 0.07327112 | 0.9999457 | 0.1028643
|  |  | 148392 | 1.001338 | 0.9994305 | 0.0003851427 | 0.9999501 | 0.07327112 | 0.9999457 | 0.1028643
|  |  | 148692 | 1.002234 | 0.9994305 | 0.0003851427 | 0.9999501 | 0.07327112 | 0.9999457 | 0.1028643
|  |  | 148992 | 1.001338 | 0.9994305 | 0.0003851427 | 0.9999501 | 0.07327112 | 0.9999457 | 0.1028643
|  |  | 149292 | 1.001338 | 0.9994305 | 0.0003851427 | 0.9999501 | 0.07327112 | 0.9999457 | 0.1028643
|  |  | 149592 | 1.00313 | 0.9994305 | 0.0003851427 | 0.9999501 | 0.07327112 | 0.9999457 | 0.1028643
|  |  | 149892 | 1.001338 | 0.9994305 | 0.0003851427 | 0.9999501 | 0.07327112 | 0.9999457 | 0.1028643
|  |  | 150192 | 1.002234 | 0.9994305 | 0.0003851427 | 0.9999501 | 0.07327112 | 0.9999457 | 0.1028643
|  |  | 150492 | 1.000442 | 0.9994305 | 0.0003851427 | 0.9999501 | 0.07327112 | 0.9999457 | 0.1028643
|  |  | 150792 | 1.001338 | 0.9994305 | 0.0003851427 | 0.9999501 | 0.07327112 | 0.9999457 | 0.1028643
|  |  | 151092 | 1.001338 | 0.9994305 | 0.0003851427 | 0.9999501 | 0.07327112 | 0.9999457 | 0.1028643
|  |  | 151392 | 1.001338 | 0.9994305 | 0.0003851427 | 0.9999501 | 0.07327112 | 0.9999457 | 0.1028643
|  |  | 151692 | 1.00313 | 0.9994305 | 0.0003851427 | 0.9999501 | 0.07327112 | 0.9999457 | 0.1028643
|  |  | 151992 | 1.002234 | 0.9994305 | 0.0003851427 | 0.9999501 | 0.07327112 | 0.9999457 | 0.1028643
|  |  | 152292 | 1.002234 | 0.9994305 | 0.0003851427 | 0.9999501 | 0.07327112 | 0.9999457 | 0.1028643
|  |  | 152592 | 1.002234 | 0.9994305 | 0.0003851427 | 0.9999501 | 0.07327112 | 0.9999457 | 0.1028643
|  |  | 152892 | 1.000442 | 0.9994305 | 0.0003851427 | 0.9999501 | 0.07327112 | 0.9999457 | 0.1028643
|  |  | 153192 | 1.001338 | 0.9994305 | 0.0003851427 | 0.9999501 | 0.07327112 | 0.9999457 | 0.1028643
|  |  | 153492 | 1.001338 | 0.9994305 | 0.0003851427 | 0.9999501 | 0.07327112 | 0.9999457 | 0.1028643
|  |  | 153792 | 1.001338 | 0.9994305 | 0.0003851427 | 0.9999501 | 0.07327112 | 0.9999457 | 0.1028643
|  |  | 154092 | 1.002234 | 0.9994305 | 0.0003851427 | 0.9999501 | 0.07327112 | 0.9999457 | 0.1028643
|  |  | 154392 | 1.001338 | 0.9994305 | 0.0003851427 | 0.9999501 | 0.07327112 | 0.9999457 | 0.1028643
|  |  | 154692 | 1.00313 | 0.9994305 | 0.0003851427 | 0.9999501 | 0.07327112 | 0.9999457 | 0.1028643
|  |  | 154992 | 1.001338 | 0.9994305 | 0.0003851427 | 0.9999501 | 0.07327112 | 0.9999457 | 0.1028643
|  |  | 155292 | 1.002234 | 0.9994305 | 0.0003851427 | 0.9999501 | 0.07327112 | 0.9999457 | 0.1028643
|  |  | 155592 | 1.001338 | 0.9994305 | 0.0003851427 | 0.9999501 | 0.07327112 | 0.9999457 | 0.1028643
|  |  | 155892 | 1.001338 | 0.9994305 | 0.0003851427 | 0.9999501 | 0.07327112 | 0.9999457 | 0.1028643
|  |  | 156192 | 1.001338 | 0.9994305 | 0.0003851427 | 0.9999501 | 0.07327112 | 0.9999457 | 0.1028643
|  |  | 156492 | 1.000442 | 0.9994305 | 0.0003851427 | 0.9999501 | 0.07327112 | 0.9999457 | 0.1028643
|  |  | 156792 | 1.00313 | 0.9994305 | 0.0003851427 | 0.9999501 | 0.07327112 | 0.9999457 | 0.1028643
|  |  | 157092 | 1.001338 | 0.9994305 | 0.0003851427 | 0.9999501 | 0.07327112 | 0.9999457 | 0.1028643
|  |  | 157392 | 1.000442 | 0.9994305 | 0.0003851427 | 0.9999501 | 0.07327112 | 0.9999457 | 0.1028643
|  |  | 157692 | 1.002234 | 0.9994305 | 0.0003851427 | 0.9999501 | 0.07327112 | 0.9999457 | 0.1028643
|  |  | 157992 | 1.002234 | 0.9994305 | 0.0003851427 | 0.9999501 | 0.07327112 | 0.9999457 | 0.1028643
|  |  | 158292 | 1.001338 | 0.9994305 | 0.0003851427 | 0.9999501 | 0.07327112 | 0.9999457 | 0.1028643
|  |  | 158592 | 1.001338 | 0.9994305 | 0.0003851427 | 0.9999501 | 0.07327112 | 0.9999457 | 0.1028643
|  |  | 158892 | 1.002234 | 0.9994305 | 0.0003851427 | 0.9999501 | 0.07327112 | 0.9999457 | 0.1028643
|  |  | 159192 | 1.001338 | 0.9994305 | 0.0003851427 | 0.9999501 | 0.07327112 | 0.9999457 | 0.1028643
|  |  | 159492 | 1.002234 | 0.9994305 | 0.0003851427 | 0.9999501 | 0.07327112 | 0.9999457 | 0.1028643
|  |  | 159792 | 1.001338 | 0.9994305 | 0.0003851427 | 0.9999501 | 0.07327112 | 0.9999457 | 0.1028643
|  |  | 160092 | 1.00313 | 0.9994305 | 0.0003851427 | 0.9999501 | 0.07327112 | 0.9999457 | 0.1028643
|  |  | 160392 | 1.00313 | 0.9994305 | 0.0003851427 | 0.9999501 | 0.07327112 | 0.9999457 | 0.1028643
|  |  | 160692 | 1.001338 | 0.9994305 | 0.0003851427 | 0.9999501 | 0.07327112 | 0.9999457 | 0.1028643
|  |  | 160992 | 1.001338 | 0.9994305 | 0.0003851427 | 0.9999501 | 0.07327112 | 0.9999457 | 0.1028643
|  |  | 161292 | 1.000442 | 0.9994305 | 0.0003851427 | 0.9999501 | 0.07327112 | 0.9999457 | 0.1028643
|  |  | 161592 | 1.001338 | 0.9994305 | 0.0003851427 | 0.9999501 | 0.07327112 | 0.9999457 | 0.1028643
|  |  | 161892 | 1.001338 | 0.9994305 | 0.0003851427 | 0.9999501 | 0.07327112 | 0.9999457 | 0.1028643
|  |  | 162192 | 1.002234 | 0.9994305 | 0.0003851427 | 0.9999501 | 0.07327112 | 0.9999457 | 0.1028643
|  |  | 162492 | 1.001338 | 0.9994305 | 0.0003851427 | 0.9999501 | 0.07327112 | 0.9999457 | 0.1028643
|  |  | 162792 | 1.002234 | 0.9994305 | 0.0003851427 | 0.9999501 | 0.07327112 | 0.9999457 | 0.1028643
|  |  | 163092 | 1.00313 | 0.9994305 | 0.0003851427 | 0.9999501 | 0.07327112 | 0.9999457 | 0.1028643
|  |  | 163392 | 1.002234 | 0.9994305 | 0.0003851427 | 0.9999501 | 0.07327112 | 0.9999457 | 0.1028643
|  |  | 163692 | 1.000442 | 0.9994305 | 0.0003851427 | 0.9999501 | 0.07327112 | 0.9999457 | 0.1028643
|  |  | 163992 | 1.002234 | 0.9994305 | 0.0003851427 | 0.9999501 | 0.07327112 | 0.9999457 | 0.1028643
|  |  | 164292 | 1.001338 | 0.9994305 | 0.0003851427 | 0.9999501 | 0.07327112 | 0.9999457 | 0.1028643
|  |  | 164592 | 1.001338 | 0.9994305 | 0.0003851427 | 0.9999501 | 0.07327112 | 0.9999457 | 0.1028643
|  |  | 164892 | 1.002234 | 0.9994305 | 0.0003851427 | 0.9999501 | 0.07327112 | 0.9999457 | 0.1028643
|  |  | 165192 | 1.00313 | 0.9994305 | 0.0003851427 | 0.9999501 | 0.07327112 | 0.9999457 | 0.1028643
|  |  | 165492 | 1.002234 | 0.9994305 | 0.0003851427 | 0.9999501 | 0.07327112 | 0.9999457 | 0.1028643
|  |  | 165792 | 1.001338 | 0.9994305 | 0.0003851427 | 0.9999501 | 0.07327112 | 0.9999457 | 0.1028643
|  |  | 166092 | 1.002234 | 0.9994305 | 0.0003851427 | 0.9999501 | 0.07327112 | 0.9999457 | 0.1028643
|  |  | 166392 | 1.004026 | 0.9994305 | 0.0003851427 | 0.9999501 | 0.07327112 | 0.9999457 | 0.1028643
|  |  | 166692 | 1.00313 | 0.9994305 | 0.0003851427 | 0.9999501 | 0.07327112 | 0.9999457 | 0.1028643
|  |  | 166992 | 1.001338 | 0.9994305 | 0.0003851427 | 0.9999501 | 0.07327112 | 0.9999457 | 0.1028643
|  |  | 167292 | 1.001338 | 0.9994305 | 0.0003851427 | 0.9999501 | 0.07327112 | 0.9999457 | 0.1028643
|  |  | 167592 | 1.002234 | 0.9994305 | 0.0003851427 | 0.9999501 | 0.07327112 | 0.9999457 | 0.1028643
|  |  | 167892 | 1.002234 | 0.9994305 | 0.0003851427 | 0.9999501 | 0.07327112 | 0.9999457 | 0.1028643
|  |  | 168192 | 1.001338 | 0.9994305 | 0.0003851427 | 0.9999501 | 0.07327112 | 0.9999457 | 0.1028643
|  |  | 168492 | 1.002234 | 0.9994305 | 0.0003851427 | 0.9999501 | 0.07327112 | 0.9999457 | 0.1028643
|  |  | 168792 | 0.9995459 | 0.9994305 | 0.0003851427 | 0.9999501 | 0.07327112 | 0.9999457 | 0.1028643
|  |  | 169092 | 1.00313 | 0.9994305 | 0.0003851427 | 0.9999501 | 0.07327112 | 0.9999457 | 0.1028643
|  |  | 169392 | 1.00313 | 0.9994305 | 0.0003851427 | 0.9999501 | 0.07327112 | 0.9999457 | 0.1028643
|  |  | 169692 | 1.001338 | 0.9994305 | 0.0003851427 | 0.9999501 | 0.07327112 | 0.9999457 | 0.1028643
|  |  | 169992 | 1.00313 | 0.9994305 | 0.0003851427 | 0.9999501 | 0.07327112 | 0.9999457 | 0.1028643
|  |  | 170292 | 1.00313 | 0.9994305 | 0.0003851427 | 0.9999501 | 0.07327112 | 0.9999457 | 0.1028643
|  |  | 170592 | 1.002234 | 0.9994305 | 0.0003851427 | 0.9999501 | 0.07327112 | 0.9999457 | 0.1028643
|  |  | 170892 | 1.00313 | 0.9994305 | 0.0003851427 | 0.9999501 | 0.07327112 | 0.9999457 | 0.1028643
|  |  | 171192 | 1.002234 | 0.9994305 | 0.0003851427 | 0.9999501 | 0.07327112 | 0.9999457 | 0.1028643
|  |  | 171492 | 1.002234 | 0.9994305 | 0.0003851427 | 0.9999501 | 0.07327112 | 0.9999457 | 0.1028643
|  |  | 171792 | 1.002234 | 0.9994305 | 0.0003851427 | 0.9999501 | 0.07327112 | 0.9999457 | 0.1028643
|  |  | 172092 | 1.002234 | 0.9994305 | 0.0003851427 | 0.9999501 | 0.07327112 | 0.9999457 | 0.1028643
|  |  | 172392 | 1.001338 | 0.9994305 | 0.0003851427 | 0.9999501 | 0.07327112 | 0.9999457 | 0.1028643
|  |  | 172692 | 1.002234 | 0.9994305 | 0.0003851427 | 0.9999501 | 0.07327112 | 0.9999457 | 0.1028643
|  |  | 172992 | 1.004026 | 0.9994305 | 0.0003851427 | 0.9999501 | 0.07327112 | 0.9999457 | 0.1028643
|  |  | 173292 | 1.000442 | 0.9994305 | 0.0003851427 | 0.9999501 | 0.07327112 | 0.9999457 | 0.1028643
|  |  | 173592 | 1.002234 | 0.9994305 | 0.0003851427 | 0.9999501 | 0.07327112 | 0.9999457 | 0.1028643
|  |  | 173892 | 1.002234 | 0.9994305 | 0.0003851427 | 0.9999501 | 0.07327112 | 0.9999457 | 0.1028643
|  |  | 174192 | 1.002234 | 0.9994305 | 0.0003851427 | 0.9999501 | 0.07327112 | 0.9999457 | 0.1028643
|  |  | 174492 | 1.001338 | 0.9994305 | 0.0003851427 | 0.9999501 | 0.07327112 | 0.9999457 | 0.1028643
|  |  | 174792 | 1.001338 | 0.9994305 | 0.0003851427 | 0.9999501 | 0.07327112 | 0.9999457 | 0.1028643
|  |  | 175092 | 1.002234 | 0.9994305 | 0.0003851427 | 0.9999501 | 0.07327112 | 0.9999457 | 0.1028643
|  |  | 175392 | 1.002234 | 0.9994305 | 0.0003851427 | 0.9999501 | 0.07327112 | 0.9999457 | 0.1028643
|  |  | 175692 | 1.002234 | 0.9994305 | 0.0003851427 | 0.9999501 | 0.07327112 | 0.9999457 | 0.1028643
|  |  | 175992 | 1.001338 | 0.9994305 | 0.0003851427 | 0.9999501 | 0.07327112 | 0.9999457 | 0.1028643
|  |  | 176292 | 1.001338 | 0.9994305 | 0.0003851427 | 0.9999501 | 0.07327112 | 0.9999457 | 0.1028643
|  |  | 176592 | 1.002234 | 0.9994305 | 0.0003851427 | 0.9999501 | 0.07327112 | 0.9999457 | 0.1028643
|  |  | 176892 | 1.001338 | 0.9994305 | 0.0003851427 | 0.9999501 | 0.07327112 | 0.9999457 | 0.1028643
|  |  | 177192 | 1.002234 | 0.9994305 | 0.0003851427 | 0.9999501 | 0.07327112 | 0.9999457 | 0.1028643
|  |  | 177492 | 1.00313 | 0.9994305 | 0.0003851427 | 0.9999501 | 0.07327112 | 0.9999457 | 0.1028643
|  |  | 177792 | 1.00313 | 0.9994305 | 0.0003851427 | 0.9999501 | 0.07327112 | 0.9999457 | 0.1028643
|  |  | 178092 | 1.002234 | 0.9994305 | 0.0003851427 | 0.9999501 | 0.07327112 | 0.9999457 | 0.1028643
|  |  | 178392 | 1.002234 | 0.9994305 | 0.0003851427 | 0.9999501 | 0.07327112 | 0.9999457 | 0.1028643
|  |  | 178692 | 1.002234 | 0.9994305 | 0.0003851427 | 0.9999501 | 0.07327112 | 0.9999457 | 0.1028643
|  |  | 178992 | 1.001338 | 0.9994305 | 0.0003851427 | 0.9999501 | 0.07327112 | 0.9999457 | 0.1028643
|  |  | 179292 | 1.004026 | 0.9994305 | 0.0003851427 | 0.9999501 | 0.07327112 | 0.9999457 | 0.1028643
|  |  | 179592 | 1.00313 | 0.9994305 | 0.0003851427 | 0.9999501 | 0.07327112 | 0.9999457 | 0.1028643
|  |  | 179892 | 1.001338 | 0.9994305 | 0.0003851427 | 0.9999501 | 0.07327112 | 0.9999457 | 0.1028643
|  |  | 180192 | 1.00313 | 0.9994305 | 0.0003851427 | 0.9999501 | 0.07327112 | 0.9999457 | 0.1028643
|  |  | 180492 | 1.001338 | 0.9994305 | 0.0003851427 | 0.9999501 | 0.07327112 | 0.9999457 | 0.1028643
|  |  | 180792 | 1.002234 | 0.9994305 | 0.0003851427 | 0.9999501 | 0.07327112 | 0.9999457 | 0.1028643
|  |  | 181092 | 1.002234 | 0.9994305 | 0.0003851427 | 0.9999501 | 0.07327112 | 0.9999457 | 0.1028643
|  |  | 181392 | 1.002234 | 0.9994305 | 0.0003851427 | 0.9999501 | 0.07327112 | 0.9999457 | 0.1028643
|  |  | 181692 | 1.002234 | 0.9994305 | 0.0003851427 | 0.9999501 | 0.07327112 | 0.9999457 | 0.1028643
|  |  | 181992 | 1.002234 | 0.9994305 | 0.0003851427 | 0.9999501 | 0.07327112 | 0.9999457 | 0.1028643
|  |  | 182292 | 1.001338 | 0.9994305 | 0.0003851427 | 0.9999501 | 0.07327112 | 0.9999457 | 0.1028643
|  |  | 182592 | 1.001338 | 0.9994305 | 0.0003851427 | 0.9999501 | 0.07327112 | 0.9999457 | 0.1028643
|  |  | 182892 | 1.002234 | 0.9994305 | 0.0003851427 | 0.9999501 | 0.07327112 | 0.9999457 | 0.1028643
|  |  | 183192 | 1.002234 | 0.9994305 | 0.0003851427 | 0.9999501 | 0.07327112 | 0.9999457 | 0.1028643
|  |  | 183492 | 1.002234 | 0.9994305 | 0.0003851427 | 0.9999501 | 0.07327112 | 0.9999457 | 0.1028643
|  |  | 183792 | 1.002234 | 0.9994305 | 0.0003851427 | 0.9999501 | 0.07327112 | 0.9999457 | 0.1028643
|  |  | 184092 | 1.002234 | 0.9994305 | 0.0003851427 | 0.9999501 | 0.07327112 | 0.9999457 | 0.1028643
|  |  | 184392 | 1.002234 | 0.9994305 | 0.0003851427 | 0.9999501 | 0.07327112 | 0.9999457 | 0.1028643
|  |  | 184692 | 1.00313 | 0.9994305 | 0.0003851427 | 0.9999501 | 0.07327112 | 0.9999457 | 0.1028643
|  |  | 184992 | 1.002234 | 0.9994305 | 0.0003851427 | 0.9999501 | 0.07327112 | 0.9999457 | 0.1028643
|  |  | 185292 | 1.00313 | 0.9994305 | 0.0003851427 | 0.9999501 | 0.07327112 | 0.9999457 | 0.1028643
|  |  | 185592 | 1.00313 | 0.9994305 | 0.0003851427 | 0.9999501 | 0.07327112 | 0.9999457 | 0.1028643
|  |  | 185892 | 1.002234 | 0.9994305 | 0.0003851427 | 0.9999501 | 0.07327112 | 0.9999457 | 0.1028643
|  |  | 186192 | 1.002234 | 0.9994305 | 0.0003851427 | 0.9999501 | 0.07327112 | 0.9999457 | 0.1028643
|  |  | 186492 | 1.001338 | 0.9994305 | 0.0003851427 | 0.9999501 | 0.07327112 | 0.9999457 | 0.1028643
|  |  | 186792 | 1.00313 | 0.9994305 | 0.0003851427 | 0.9999501 | 0.07327112 | 0.9999457 | 0.1028643
|  |  | 187092 | 1.001338 | 0.9994305 | 0.0003851427 | 0.9999501 | 0.07327112 | 0.9999457 | 0.1028643
|  |  | 187392 | 1.002234 | 0.9994305 | 0.0003851427 | 0.9999501 | 0.07327112 | 0.9999457 | 0.1028643
|  |  | 187692 | 1.002234 | 0.9994305 | 0.0003851427 | 0.9999501 | 0.07327112 | 0.9999457 | 0.1028643
|  |  | 187992 | 1.002234 | 0.9994305 | 0.0003851427 | 0.9999501 | 0.07327112 | 0.9999457 | 0.1028643
|  |  | 188292 | 1.002234 | 0.9994305 | 0.0003851427 | 0.9999501 | 0.07327112 | 0.9999457 | 0.1028643
|  |  | 188592 | 1.001338 | 0.9994305 | 0.0003851427 | 0.9999501 | 0.07327112 | 0.9999457 | 0.1028643
|  |  | 188892 | 1.002234 | 0.9994305 | 0.0003851427 | 0.9999501 | 0.07327112 | 0.9999457 | 0.1028643
|  |  | 189192 | 1.002234 | 0.9994305 | 0.0003851427 | 0.9999501 | 0.07327112 | 0.9999457 | 0.1028643
|  |  | 189492 | 1.002234 | 0.9994305 | 0.0003851427 | 0.9999501 | 0.07327112 | 0.9999457 | 0.1028643
|  |  | 189792 | 1.00313 | 0.9994305 | 0.0003851427 | 0.9999501 | 0.07327112 | 0.9999457 | 0.1028643
|  |  | 190092 | 1.001338 | 0.9994305 | 0.0003851427 | 0.9999501 | 0.07327112 | 0.9999457 | 0.1028643
|  |  | 190392 | 1.00313 | 0.9994305 | 0.0003851427 | 0.9999501 | 0.07327112 | 0.9999457 | 0.1028643
|  |  | 190692 | 1.004026 | 0.9994305 | 0.0003851427 | 0.9999501 | 0.07327112 | 0.9999457 | 0.1028643
|  |  | 190992 | 1.00313 | 0.9994305 | 0.0003851427 | 0.9999501 | 0.07327112 | 0.9999457 | 0.1028643
|  |  | 191292 | 1.002234 | 0.9994305 | 0.0003851427 | 0.9999501 | 0.07327112 | 0.9999457 | 0.1028643
|  |  | 191592 | 1.001338 | 0.9994305 | 0.0003851427 | 0.9999501 | 0.07327112 | 0.9999457 | 0.1028643
|  |  | 191892 | 1.002234 | 0.9994305 | 0.0003851427 | 0.9999501 | 0.07327112 | 0.9999457 | 0.1028643
|  |  | 192192 | 1.002234 | 0.9994305 | 0.0003851427 | 0.9999501 | 0.07327112 | 0.9999457 | 0.1028643
|  |  | 192492 | 1.002234 | 0.9994305 | 0.0003851427 | 0.9999501 | 0.07327112 | 0.9999457 | 0.1028643
|  |  | 192792 | 1.002234 | 0.9994305 | 0.0003851427 | 0.9999501 | 0.07327112 | 0.9999457 | 0.1028643
|  |  | 193092 | 1.001338 | 0.9994305 | 0.0003851427 | 0.9999501 | 0.07327112 | 0.9999457 | 0.1028643
|  |  | 193392 | 1.002234 | 0.9994305 | 0.0003851427 | 0.9999501 | 0.07327112 | 0.9999457 | 0.1028643
|  |  | 193692 | 1.001338 | 0.9994305 | 0.0003851427 | 0.9999501 | 0.07327112 | 0.9999457 | 0.1028643
|  |  | 193992 | 1.002234 | 0.9994305 | 0.0003851427 | 0.9999501 | 0.07327112 | 0.9999457 | 0.1028643
|  |  | 194292 | 1.002234 | 0.9994305 | 0.0003851427 | 0.9999501 | 0.07327112 | 0.9999457 | 0.1028643
|  |  | 194592 | 1.002234 | 0.9994305 | 0.0003851427 | 0.9999501 | 0.07327112 | 0.9999457 | 0.1028643
|  |  | 194892 | 1.001338 | 0.9994305 | 0.0003851427 | 0.9999501 | 0.07327112 | 0.9999457 | 0.1028643
|  |  | 195192 | 1.002234 | 0.9994305 | 0.0003851427 | 0.9999501 | 0.07327112 | 0.9999457 | 0.1028643
|  |  | 195492 | 1.001338 | 0.9994305 | 0.0003851427 | 0.9999501 | 0.07327112 | 0.9999457 | 0.1028643
|  |  | 195792 | 1.00313 | 0.9994305 | 0.0003851427 | 0.9999501 | 0.07327112 | 0.9999457 | 0.1028643
|  |  | 196092 | 1.00313 | 0.9994305 | 0.0003851427 | 0.9999501 | 0.07327112 | 0.9999457 | 0.1028643
|  |  | 196392 | 1.002234 | 0.9994305 | 0.0003851427 | 0.9999501 | 0.07327112 | 0.9999457 | 0.1028643
|  |  | 196692 | 1.001338 | 0.9994305 | 0.0003851427 | 0.9999501 | 0.07327112 | 0.9999457 | 0.1028643
|  |  | 196992 | 1.001338 | 0.9994305 | 0.0003851427 | 0.9999501 | 0.07327112 | 0.9999457 | 0.1028643
|  |  | 197292 | 1.00313 | 0.9994305 | 0.0003851427 | 0.9999501 | 0.07327112 | 0.9999457 | 0.1028643
|  |  | 197592 | 1.001338 | 0.9994305 | 0.0003851427 | 0.9999501 | 0.07327112 | 0.9999457 | 0.1028643
|  |  | 197892 | 1.001338 | 0.9994305 | 0.0003851427 | 0.9999501 | 0.07327112 | 0.9999457 | 0.1028643
|  |  | 198192 | 1.00313 | 0.9994305 | 0.0003851427 | 0.9999501 | 0.07327112 | 0.9999457 | 0.1028643
|  |  | 198492 | 1.002234 | 0.9994305 | 0.0003851427 | 0.9999501 | 0.07327112 | 0.9999457 | 0.1028643
|  |  | 198792 | 1.002234 | 0.9994305 | 0.0003851427 | 0.9999501 | 0.07327112 | 0.9999457 | 0.1028643
|  |  | 199092 | 1.00313 | 0.9994305 | 0.0003851427 | 0.9999501 | 0.07327112 | 0.9999457 | 0.1028643
|  |  | 199392 | 1.002234 | 0.9994305 | 0.0003851427 | 0.9999501 | 0.07327112 | 0.9999457 | 0.1028643
|  |  | 199692 | 1.00313 | 0.9994305 | 0.0003851427 | 0.9999501 | 0.07327112 | 0.9999457 | 0.1028643
|  |  | 199992 | 1.002234 | 0.9994305 | 0.0003851427 | 0.9999501 | 0.07327112 | 0.9999457 | 0.1028643
|  |  | 200292 | 1.00313 | 0.9994305 | 0.0003851427 | 0.9999501 | 0.07327112 | 0.9999457 | 0.1028643
|  |  | 200592 | 1.00313 | 0.9994305 | 0.0003851427 | 0.9999501 | 0.07327112 | 0.9999457 | 0.1028643
|  |  | 200892 | 1.002234 | 0.9994305 | 0.0003851427 | 0.9999501 | 0.07327112 | 0.9999457 | 0.1028643
|  |  | 201192 | 1.002234 | 0.9994305 | 0.0003851427 | 0.9999501 | 0.07327112 | 0.9999457 | 0.1028643
|  |  | 201492 | 1.000442 | 0.9994305 | 0.0003851427 | 0.9999501 | 0.07327112 | 0.9999457 | 0.1028643
|  |  | 201792 | 1.002234 | 0.9994305 | 0.0003851427 | 0.9999501 | 0.07327112 | 0.9999457 | 0.1028643
|  |  | 202092 | 1.002234 | 0.9994305 | 0.0003851427 | 0.9999501 | 0.07327112 | 0.9999457 | 0.1028643
|  |  | 202392 | 1.001338 | 0.9994305 | 0.0003851427 | 0.9999501 | 0.07327112 | 0.9999457 | 0.1028643
|  |  | 202692 | 1.00313 | 0.9994305 | 0.0003851427 | 0.9999501 | 0.07327112 | 0.9999457 | 0.1028643
|  |  | 202992 | 1.000442 | 0.9994305 | 0.0003851427 | 0.9999501 | 0.07327112 | 0.9999457 | 0.1028643
|  |  | 203292 | 1.002234 | 0.9994305 | 0.0003851427 | 0.9999501 | 0.07327112 | 0.9999457 | 0.1028643
|  |  | 203592 | 1.002234 | 0.9994305 | 0.0003851427 | 0.9999501 | 0.07327112 | 0.9999457 | 0.1028643
|  |  | 203892 | 1.002234 | 0.9994305 | 0.0003851427 | 0.9999501 | 0.07327112 | 0.9999457 | 0.1028643
|  |  | 204192 | 1.002234 | 0.9994305 | 0.0003851427 | 0.9999501 | 0.07327112 | 0.9999457 | 0.1028643
|  |  | 204492 | 1.001338 | 0.9994305 | 0.0003851427 | 0.9999501 | 0.07327112 | 0.9999457 | 0.1028643
|  |  | 204792 | 1.00313 | 0.9994305 | 0.0003851427 | 0.9999501 | 0.07327112 | 0.9999457 | 0.1028643
|  |  | 205092 | 1.002234 | 0.9994305 | 0.0003851427 | 0.9999501 | 0.07327112 | 0.9999457 | 0.1028643
|  |  | 205392 | 1.002234 | 0.9994305 | 0.0003851427 | 0.9999501 | 0.07327112 | 0.9999457 | 0.1028643
|  |  | 205692 | 1.001338 | 0.9994305 | 0.0003851427 | 0.9999501 | 0.07327112 | 0.9999457 | 0.1028643
|  |  | 205992 | 1.001338 | 0.9994305 | 0.0003851427 | 0.9999501 | 0.07327112 | 0.9999457 | 0.1028643
|  |  | 206292 | 1.002234 | 0.9994305 | 0.0003851427 | 0.9999501 | 0.07327112 | 0.9999457 | 0.1028643
|  |  | 206592 | 1.001338 | 0.9994305 | 0.0003851427 | 0.9999501 | 0.07327112 | 0.9999457 | 0.1028643
|  |  | 206892 | 1.002234 | 0.9994305 | 0.0003851427 | 0.9999501 | 0.07327112 | 0.9999457 | 0.1028643
|  |  | 207192 | 1.001338 | 0.9994305 | 0.0003851427 | 0.9999501 | 0.07327112 | 0.9999457 | 0.1028643
|  |  | 207492 | 1.002234 | 0.9994305 | 0.0003851427 | 0.9999501 | 0.07327112 | 0.9999457 | 0.1028643
|  |  | 207792 | 1.000442 | 0.9994305 | 0.0003851427 | 0.9999501 | 0.07327112 | 0.9999457 | 0.1028643
|  |  | 208092 | 1.001338 | 0.9994305 | 0.0003851427 | 0.9999501 | 0.07327112 | 0.9999457 | 0.1028643
|  |  | 208392 | 1.002234 | 0.9994305 | 0.0003851427 | 0.9999501 | 0.07327112 | 0.9999457 | 0.1028643
|  |  | 208692 | 1.002234 | 0.9994305 | 0.0003851427 | 0.9999501 | 0.07327112 | 0.9999457 | 0.1028643
|  |  | 208992 | 1.002234 | 0.9994305 | 0.0003851427 | 0.9999501 | 0.07327112 | 0.9999457 | 0.1028643
|  |  | 209292 | 1.002234 | 0.9994305 | 0.0003851427 | 0.9999501 | 0.07327112 | 0.9999457 | 0.1028643
|  |  | 209592 | 1.002234 | 0.9994305 | 0.0003851427 | 0.9999501 | 0.07327112 | 0.9999457 | 0.1028643
|  |  | 209892 | 1.001338 | 0.9994305 | 0.0003851427 | 0.9999501 | 0.07327112 | 0.9999457 | 0.1028643
|  |  | 210192 | 1.001338 | 0.9994305 | 0.0003851427 | 0.9999501 | 0.07327112 | 0.9999457 | 0.1028643
|  |  | 210492 | 1.001338 | 0.9994305 | 0.0003851427 | 0.9999501 | 0.07327112 | 0.9999457 | 0.1028643
|  |  | 210792 | 1.002234 | 0.9994305 | 0.0003851427 | 0.9999501 | 0.07327112 | 0.9999457 | 0.1028643
|  |  | 211092 | 1.002234 | 0.9994305 | 0.0003851427 | 0.9999501 | 0.07327112 | 0.9999457 | 0.1028643
|  |  | 211392 | 1.001338 | 0.9994305 | 0.0003851427 | 0.9999501 | 0.07327112 | 0.9999457 | 0.1028643
|  |  | 211692 | 1.001338 | 0.9994305 | 0.0003851427 | 0.9999501 | 0.07327112 | 0.9999457 | 0.1028643
|  |  | 211992 | 1.001338 | 0.9994305 | 0.0003851427 | 0.9999501 | 0.07327112 | 0.9999457 | 0.1028643
|  |  | 212292 | 1.001338 | 0.9994305 | 0.0003851427 | 0.9999501 | 0.07327112 | 0.9999457 | 0.1028643
|  |  | 212592 | 1.002234 | 0.9994305 | 0.0003851427 | 0.9999501 | 0.07327112 | 0.9999457 | 0.1028643
|  |  | 212892 | 1.002234 | 0.9994305 | 0.0003851427 | 0.9999501 | 0.07327112 | 0.9999457 | 0.1028643
|  |  | 213192 | 1.002234 | 0.9994305 | 0.0003851427 | 0.9999501 | 0.07327112 | 0.9999457 | 0.1028643
|  |  | 213492 | 1.002234 | 0.9994305 | 0.0003851427 | 0.9999501 | 0.07327112 | 0.9999457 | 0.1028643
|  |  | 213792 | 1.002234 | 0.9994305 | 0.0003851427 | 0.9999501 | 0.07327112 | 0.9999457 | 0.1028643
|  |  | 214092 | 1.002234 | 0.9994305 | 0.0003851427 | 0.9999501 | 0.07327112 | 0.9999457 | 0.1028643
|  |  | 214392 | 1.001338 | 0.9994305 | 0.0003851427 | 0.9999501 | 0.07327112 | 0.9999457 | 0.1028643
|  |  | 214692 | 1.002234 | 0.9994305 | 0.0003851427 | 0.9999501 | 0.07327112 | 0.9999457 | 0.1028643
|  |  | 214992 | 1.00313 | 0.9994305 | 0.0003851427 | 0.9999501 | 0.07327112 | 0.9999457 | 0.1028643
|  |  | 215292 | 1.00313 | 0.9994305 | 0.0003851427 | 0.9999501 | 0.07327112 | 0.9999457 | 0.1028643
|  |  | 215592 | 1.002234 | 0.9994305 | 0.0003851427 | 0.9999501 | 0.07327112 | 0.9999457 | 0.1028643
|  |  | 215892 | 1.002234 | 0.9994305 | 0.0003851427 | 0.9999501 | 0.07327112 | 0.9999457 | 0.1028643
|  |  | 216192 | 1.002234 | 0.9994305 | 0.0003851427 | 0.9999501 | 0.07327112 | 0.9999457 | 0.1028643
|  |  | 216492 | 1.000442 | 0.9994305 | 0.0003851427 | 0.9999501 | 0.07327112 | 0.9999457 | 0.1028643
|  |  | 216792 | 1.002234 | 0.9994305 | 0.0003851427 | 0.9999501 | 0.07327112 | 0.9999457 | 0.1028643
|  |  | 217092 | 1.002234 | 0.9994305 | 0.0003851427 | 0.9999501 | 0.07327112 | 0.9999457 | 0.1028643
|  |  | 217392 | 1.002234 | 0.9994305 | 0.0003851427 | 0.9999501 | 0.07327112 | 0.9999457 | 0.1028643
|  |  | 217692 | 1.002234 | 0.9994305 | 0.0003851427 | 0.9999501 | 0.07327112 | 0.9999457 | 0.1028643
|  |  | 217992 | 1.004026 | 0.9994305 | 0.0003851427 | 0.9999501 | 0.07327112 | 0.9999457 | 0.1028643
|  |  | 218292 | 1.002234 | 0.9994305 | 0.0003851427 | 0.9999501 | 0.07327112 | 0.9999457 | 0.1028643
|  |  | 218592 | 1.002234 | 0.9994305 | 0.0003851427 | 0.9999501 | 0.07327112 | 0.9999457 | 0.1028643
|  |  | 218892 | 1.001338 | 0.9994305 | 0.0003851427 | 0.9999501 | 0.07327112 | 0.9999457 | 0.1028643
|  |  | 219192 | 1.00313 | 0.9994305 | 0.0003851427 | 0.9999501 | 0.07327112 | 0.9999457 | 0.1028643
|  |  | 219492 | 1.002234 | 0.9994305 | 0.0003851427 | 0.9999501 | 0.07327112 | 0.9999457 | 0.1028643
|  |  | 219792 | 1.001338 | 0.9994305 | 0.0003851427 | 0.9999501 | 0.07327112 | 0.9999457 | 0.1028643
|  |  | 220092 | 1.001338 | 0.9994305 | 0.0003851427 | 0.9999501 | 0.07327112 | 0.9999457 | 0.1028643
|  |  | 220392 | 1.001338 | 0.9994305 | 0.0003851427 | 0.9999501 | 0.07327112 | 0.9999457 | 0.1028643
|  |  | 220692 | 1.002234 | 0.9994305 | 0.0003851427 | 0.9999501 | 0.07327112 | 0.9999457 | 0.1028643
|  |  | 220992 | 1.00313 | 0.9994305 | 0.0003851427 | 0.9999501 | 0.07327112 | 0.9999457 | 0.1028643
|  |  | 221292 | 1.002234 | 0.9994305 | 0.0003851427 | 0.9999501 | 0.07327112 | 0.9999457 | 0.1028643
|  |  | 221592 | 1.001338 | 0.9994305 | 0.0003851427 | 0.9999501 | 0.07327112 | 0.9999457 | 0.1028643
|  |  | 221892 | 1.00313 | 0.9994305 | 0.0003851427 | 0.9999501 | 0.07327112 | 0.9999457 | 0.1028643
|  |  | 222192 | 1.002234 | 0.9994305 | 0.0003851427 | 0.9999501 | 0.07327112 | 0.9999457 | 0.1028643
|  |  | 222492 | 1.00313 | 0.9994305 | 0.0003851427 | 0.9999501 | 0.07327112 | 0.9999457 | 0.1028643
|  |  | 222792 | 1.00313 | 0.9994305 | 0.0003851427 | 0.9999501 | 0.07327112 | 0.9999457 | 0.1028643
|  |  | 223092 | 1.00313 | 0.9994305 | 0.0003851427 | 0.9999501 | 0.07327112 | 0.9999457 | 0.1028643
|  |  | 223392 | 1.002234 | 0.9994305 | 0.0003851427 | 0.9999501 | 0.07327112 | 0.9999457 | 0.1028643
|  |  | 223692 | 1.00313 | 0.9994305 | 0.0003851427 | 0.9999501 | 0.07327112 | 0.9999457 | 0.1028643
|  |  | 223992 | 1.00313 | 0.9994305 | 0.0003851427 | 0.9999501 | 0.07327112 | 0.9999457 | 0.1028643
|  |  | 224292 | 1.002234 | 0.9994305 | 0.0003851427 | 0.9999501 | 0.07327112 | 0.9999457 | 0.1028643
|  |  | 224592 | 1.002234 | 0.9994305 | 0.0003851427 | 0.9999501 | 0.07327112 | 0.9999457 | 0.1028643
|  |  | 224892 | 1.002234 | 0.9994305 | 0.0003851427 | 0.9999501 | 0.07327112 | 0.9999457 | 0.1028643
|  |  | 225192 | 1.002234 | 0.9994305 | 0.0003851427 | 0.9999501 | 0.07327112 | 0.9999457 | 0.1028643
|  |  | 225492 | 1.00313 | 0.9994305 | 0.0003851427 | 0.9999501 | 0.07327112 | 0.9999457 | 0.1028643
|  |  | 225792 | 1.00313 | 0.9994305 | 0.0003851427 | 0.9999501 | 0.07327112 | 0.9999457 | 0.1028643
|  |  | 226092 | 1.002234 | 0.9994305 | 0.0003851427 | 0.9999501 | 0.07327112 | 0.9999457 | 0.1028643
|  |  | 226392 | 1.002234 | 0.9994305 | 0.0003851427 | 0.9999501 | 0.07327112 | 0.9999457 | 0.1028643
|  |  | 226692 | 1.00313 | 0.9994305 | 0.0003851427 | 0.9999501 | 0.07327112 | 0.9999457 | 0.1028643
|  |  | 226992 | 1.001338 | 0.9994305 | 0.0003851427 | 0.9999501 | 0.07327112 | 0.9999457 | 0.1028643
|  |  | 227292 | 1.00313 | 0.9994305 | 0.0003851427 | 0.9999501 | 0.07327112 | 0.9999457 | 0.1028643
|  |  | 227592 | 1.00313 | 0.9994305 | 0.0003851427 | 0.9999501 | 0.07327112 | 0.9999457 | 0.1028643
|  |  | 227892 | 1.00313 | 0.9994305 | 0.0003851427 | 0.9999501 | 0.07327112 | 0.9999457 | 0.1028643
|  |  | 228192 | 1.002234 | 0.9994305 | 0.0003851427 | 0.9999501 | 0.07327112 | 0.9999457 | 0.1028643
|  |  | 228492 | 1.002234 | 0.9994305 | 0.0003851427 | 0.9999501 | 0.07327112 | 0.9999457 | 0.1028643
|  |  | 228792 | 1.002234 | 0.9994305 | 0.0003851427 | 0.9999501 | 0.07327112 | 0.9999457 | 0.1028643
|  |  | 229092 | 1.00313 | 0.9994305 | 0.0003851427 | 0.9999501 | 0.07327112 | 0.9999457 | 0.1028643
|  |  | 229392 | 1.00313 | 0.9994305 | 0.0003851427 | 0.9999501 | 0.07327112 | 0.9999457 | 0.1028643
|  |  | 229692 | 1.002234 | 0.9994305 | 0.0003851427 | 0.9999501 | 0.07327112 | 0.9999457 | 0.1028643
|  |  | 229992 | 1.002234 | 0.9994305 | 0.0003851427 | 0.9999501 | 0.07327112 | 0.9999457 | 0.1028643
|  |  | 230292 | 1.002234 | 0.9994305 | 0.0003851427 | 0.9999501 | 0.07327112 | 0.9999457 | 0.1028643
|  |  | 230592 | 1.004026 | 0.9994305 | 0.0003851427 | 0.9999501 | 0.07327112 | 0.9999457 | 0.1028643
|  |  | 230892 | 1.00313 | 0.9994305 | 0.0003851427 | 0.9999501 | 0.07327112 | 0.9999457 | 0.1028643
|  |  | 231192 | 1.00313 | 0.9994305 | 0.0003851427 | 0.9999501 | 0.07327112 | 0.9999457 | 0.1028643
|  |  | 231492 | 1.002234 | 0.9994305 | 0.0003851427 | 0.9999501 | 0.07327112 | 0.9999457 | 0.1028643
|  |  | 231792 | 1.00313 | 0.9994305 | 0.0003851427 | 0.9999501 | 0.07327112 | 0.9999457 | 0.1028643
|  |  | 232092 | 1.002234 | 0.9994305 | 0.0003851427 | 0.9999501 | 0.07327112 | 0.9999457 | 0.1028643
|  |  | 232392 | 1.00313 | 0.9994305 | 0.0003851427 | 0.9999501 | 0.07327112 | 0.9999457 | 0.1028643
|  |  | 232692 | 1.00313 | 0.9994305 | 0.0003851427 | 0.9999501 | 0.07327112 | 0.9999457 | 0.1028643
|  |  | 232992 | 1.00313 | 0.9994305 | 0.0003851427 | 0.9999501 | 0.07327112 | 0.9999457 | 0.1028643
|  |  | 233292 | 1.004026 | 0.9994305 | 0.0003851427 | 0.9999501 | 0.07327112 | 0.9999457 | 0.1028643
|  |  | 233592 | 1.002234 | 0.9994305 | 0.0003851427 | 0.9999501 | 0.07327112 | 0.9999457 | 0.1028643
|  |  | 233892 | 1.00313 | 0.9994305 | 0.0003851427 | 0.9999501 | 0.07327112 | 0.9999457 | 0.1028643
|  |  | 234192 | 1.002234 | 0.9994305 | 0.0003851427 | 0.9999501 | 0.07327112 | 0.9999457 | 0.1028643
|  |  | 234492 | 1.00313 | 0.9994305 | 0.0003851427 | 0.9999501 | 0.07327112 | 0.9999457 | 0.1028643
|  |  | 234792 | 1.002234 | 0.9994305 | 0.0003851427 | 0.9999501 | 0.07327112 | 0.9999457 | 0.1028643
|  |  | 235092 | 1.00313 | 0.9994305 | 0.0003851427 | 0.9999501 | 0.07327112 | 0.9999457 | 0.1028643
|  |  | 235392 | 1.00313 | 0.9994305 | 0.0003851427 | 0.9999501 | 0.07327112 | 0.9999457 | 0.1028643
|  |  | 235692 | 1.004026 | 0.9994305 | 0.0003851427 | 0.9999501 | 0.07327112 | 0.9999457 | 0.1028643
|  |  | 235992 | 1.002234 | 0.9994305 | 0.0003851427 | 0.9999501 | 0.07327112 | 0.9999457 | 0.1028643
|  |  | 236292 | 1.002234 | 0.9994305 | 0.0003851427 | 0.9999501 | 0.07327112 | 0.9999457 | 0.1028643
|  |  | 236592 | 1.002234 | 0.9994305 | 0.0003851427 | 0.9999501 | 0.07327112 | 0.9999457 | 0.1028643
|  |  | 236892 | 1.002234 | 0.9994305 | 0.0003851427 | 0.9999501 | 0.07327112 | 0.9999457 | 0.1028643
|  |  | 237192 | 1.00313 | 0.9994305 | 0.0003851427 | 0.9999501 | 0.07327112 | 0.9999457 | 0.1028643
|  |  | 237492 | 1.002234 | 0.9994305 | 0.0003851427 | 0.9999501 | 0.07327112 | 0.9999457 | 0.1028643
|  |  | 237792 | 1.004026 | 0.9994305 | 0.0003851427 | 0.9999501 | 0.07327112 | 0.9999457 | 0.1028643
|  |  | 238092 | 1.002234 | 0.9994305 | 0.0003851427 | 0.9999501 | 0.07327112 | 0.9999457 | 0.1028643
|  |  | 238392 | 1.00313 | 0.9994305 | 0.0003851427 | 0.9999501 | 0.07327112 | 0.9999457 | 0.1028643
|  |  | 238692 | 1.002234 | 0.9994305 | 0.0003851427 | 0.9999501 | 0.07327112 | 0.9999457 | 0.1028643
|  |  | 238992 | 1.00313 | 0.9994305 | 0.0003851427 | 0.9999501 | 0.07327112 | 0.9999457 | 0.1028643
|  |  | 239292 | 1.002234 | 0.9994305 | 0.0003851427 | 0.9999501 | 0.07327112 | 0.9999457 | 0.1028643
|  |  | 239592 | 1.002234 | 0.9994305 | 0.0003851427 | 0.9999501 | 0.07327112 | 0.9999457 | 0.1028643
|  |  | 239892 | 1.00313 | 0.9994305 | 0.0003851427 | 0.9999501 | 0.07327112 | 0.9999457 | 0.1028643
|  |  | 240192 | 1.002234 | 0.9994305 | 0.0003851427 | 0.9999501 | 0.07327112 | 0.9999457 | 0.1028643
|  |  | 240492 | 1.00313 | 0.9994305 | 0.0003851427 | 0.9999501 | 0.07327112 | 0.9999457 | 0.1028643
|  |  | 240792 | 1.00313 | 0.9994305 | 0.0003851427 | 0.9999501 | 0.07327112 | 0.9999457 | 0.1028643
|  |  | 241092 | 1.00313 | 0.9994305 | 0.0003851427 | 0.9999501 | 0.07327112 | 0.9999457 | 0.1028643
|  |  | 241392 | 1.004026 | 0.9994305 | 0.0003851427 | 0.9999501 | 0.07327112 | 0.9999457 | 0.1028643
|  |  | 241692 | 1.002234 | 0.9994305 | 0.0003851427 | 0.9999501 | 0.07327112 | 0.9999457 | 0.1028643
|  |  | 241992 | 1.00313 | 0.9994305 | 0.0003851427 | 0.9999501 | 0.07327112 | 0.9999457 | 0.1028643
|  |  | 242292 | 1.00313 | 0.9994305 | 0.0003851427 | 0.9999501 | 0.07327112 | 0.9999457 | 0.1028643
|  |  | 242592 | 1.00313 | 0.9994305 | 0.0003851427 | 0.9999501 | 0.07327112 | 0.9999457 | 0.1028643
|  |  | 242892 | 1.002234 | 0.9994305 | 0.0003851427 | 0.9999501 | 0.07327112 | 0.9999457 | 0.1028643
|  |  | 243192 | 1.002234 | 0.9994305 | 0.0003851427 | 0.9999501 | 0.07327112 | 0.9999457 | 0.1028643
|  |  | 243492 | 1.00313 | 0.9994305 | 0.0003851427 | 0.9999501 | 0.07327112 | 0.9999457 | 0.1028643
|  |  | 243792 | 1.002234 | 0.9994305 | 0.0003851427 | 0.9999501 | 0.07327112 | 0.9999457 | 0.1028643
|  |  | 244092 | 1.004026 | 0.9994305 | 0.0003851427 | 0.9999501 | 0.07327112 | 0.9999457 | 0.1028643
|  |  | 244392 | 1.00313 | 0.9994305 | 0.0003851427 | 0.9999501 | 0.07327112 | 0.9999457 | 0.1028643
|  |  | 244692 | 1.00313 | 0.9994305 | 0.0003851427 | 0.9999501 | 0.07327112 | 0.9999457 | 0.1028643
|  |  | 244992 | 1.002234 | 0.9994305 | 0.0003851427 | 0.9999501 | 0.07327112 | 0.9999457 | 0.1028643
|  |  | 245292 | 1.004026 | 0.9994305 | 0.0003851427 | 0.9999501 | 0.07327112 | 0.9999457 | 0.1028643
|  |  | 245592 | 1.002234 | 0.9994305 | 0.0003851427 | 0.9999501 | 0.07327112 | 0.9999457 | 0.1028643
|  |  | 245892 | 1.002234 | 0.9994305 | 0.0003851427 | 0.9999501 | 0.07327112 | 0.9999457 | 0.1028643
|  |  | 246192 | 1.00313 | 0.9994305 | 0.0003851427 | 0.9999501 | 0.07327112 | 0.9999457 | 0.1028643
|  |  | 246492 | 1.00313 | 0.9994305 | 0.0003851427 | 0.9999501 | 0.07327112 | 0.9999457 | 0.1028643
|  |  | 246792 | 1.002234 | 0.9994305 | 0.0003851427 | 0.9999501 | 0.07327112 | 0.9999457 | 0.1028643
|  |  | 247092 | 1.004026 | 0.9994305 | 0.0003851427 | 0.9999501 | 0.07327112 | 0.9999457 | 0.1028643
|  |  | 247392 | 1.00313 | 0.9994305 | 0.0003851427 | 0.9999501 | 0.07327112 | 0.9999457 | 0.1028643
|  |  | 247692 | 1.001338 | 0.9994305 | 0.0003851427 | 0.9999501 | 0.07327112 | 0.9999457 | 0.1028643
|  |  | 247992 | 1.002234 | 0.9994305 | 0.0003851427 | 0.9999501 | 0.07327112 | 0.9999457 | 0.1028643
|  |  | 248292 | 1.00313 | 0.9994305 | 0.0003851427 | 0.9999501 | 0.07327112 | 0.9999457 | 0.1028643
|  |  | 248592 | 1.002234 | 0.9994305 | 0.0003851427 | 0.9999501 | 0.07327112 | 0.9999457 | 0.1028643
|  |  | 248892 | 1.004922 | 0.9994305 | 0.0003851427 | 0.9999501 | 0.07327112 | 0.9999457 | 0.1028643
|  |  | 249192 | 1.002234 | 0.9994305 | 0.0003851427 | 0.9999501 | 0.07327112 | 0.9999457 | 0.1028643
|  |  | 249492 | 1.00313 | 0.9994305 | 0.0003851427 | 0.9999501 | 0.07327112 | 0.9999457 | 0.1028643
|  |  | 249792 | 1.00313 | 0.9994305 | 0.0003851427 | 0.9999501 | 0.07327112 | 0.9999457 | 0.1028643
|  |  | 250092 | 1.00313 | 0.9994305 | 0.0003851427 | 0.9999501 | 0.07327112 | 0.9999457 | 0.1028643
|  |  | 250392 | 1.002234 | 0.9994305 | 0.0003851427 | 0.9999501 | 0.07327112 | 0.9999457 | 0.1028643
|  |  | 250692 | 1.00313 | 0.9994305 | 0.0003851427 | 0.9999501 | 0.07327112 | 0.9999457 | 0.1028643
|  |  | 250992 | 1.00313 | 0.9994305 | 0.0003851427 | 0.9999501 | 0.07327112 | 0.9999457 | 0.1028643
|  |  | 251292 | 1.00313 | 0.9994305 | 0.0003851427 | 0.9999501 | 0.07327112 | 0.9999457 | 0.1028643
|  |  | 251592 | 1.00313 | 0.9994305 | 0.0003851427 | 0.9999501 | 0.07327112 | 0.9999457 | 0.1028643
|  |  | 251892 | 1.00313 | 0.9994305 | 0.0003851427 | 0.9999501 | 0.07327112 | 0.9999457 | 0.1028643
|  |  | 252192 | 1.00313 | 0.9994305 | 0.0003851427 | 0.9999501 | 0.07327112 | 0.9999457 | 0.1028643
|  |  | 252492 | 1.00313 | 0.9994305 | 0.0003851427 | 0.9999501 | 0.07327112 | 0.9999457 | 0.1028643
|  |  | 252792 | 1.004026 | 0.9994305 | 0.0003851427 | 0.9999501 | 0.07327112 | 0.9999457 | 0.1028643
|  |  | 253092 | 1.004026 | 0.9994305 | 0.0003851427 | 0.9999501 | 0.07327112 | 0.9999457 | 0.1028643
|  |  | 253392 | 1.00313 | 0.9994305 | 0.0003851427 | 0.9999501 | 0.07327112 | 0.9999457 | 0.1028643
|  |  | 253692 | 1.002234 | 0.9994305 | 0.0003851427 | 0.9999501 | 0.07327112 | 0.9999457 | 0.1028643
|  |  | 253992 | 1.004026 | 0.9994305 | 0.0003851427 | 0.9999501 | 0.07327112 | 0.9999457 | 0.1028643
|  |  | 254292 | 1.002234 | 0.9994305 | 0.0003851427 | 0.9999501 | 0.07327112 | 0.9999457 | 0.1028643
|  |  | 254592 | 1.002234 | 0.9994305 | 0.0003851427 | 0.9999501 | 0.07327112 | 0.9999457 | 0.1028643
|  |  | 254892 | 1.002234 | 0.9994305 | 0.0003851427 | 0.9999501 | 0.07327112 | 0.9999457 | 0.1028643
|  |  | 255192 | 1.004026 | 0.9994305 | 0.0003851427 | 0.9999501 | 0.07327112 | 0.9999457 | 0.1028643
|  |  | 255492 | 1.004922 | 0.9994305 | 0.0003851427 | 0.9999501 | 0.07327112 | 0.9999457 | 0.1028643
|  |  | 255792 | 1.004026 | 0.9994305 | 0.0003851427 | 0.9999501 | 0.07327112 | 0.9999457 | 0.1028643
|  |  | 256092 | 1.00313 | 0.9994305 | 0.0003851427 | 0.9999501 | 0.07327112 | 0.9999457 | 0.1028643
|  |  | 256392 | 1.00313 | 0.9994305 | 0.0003851427 | 0.9999501 | 0.07327112 | 0.9999457 | 0.1028643
|  |  | 256692 | 1.002234 | 0.9994305 | 0.0003851427 | 0.9999501 | 0.07327112 | 0.9999457 | 0.1028643
|  |  | 256992 | 1.004026 | 0.9994305 | 0.0003851427 | 0.9999501 | 0.07327112 | 0.9999457 | 0.1028643
|  |  | 257292 | 1.00313 | 0.9994305 | 0.0003851427 | 0.9999501 | 0.07327112 | 0.9999457 | 0.1028643
|  |  | 257592 | 1.002234 | 0.9994305 | 0.0003851427 | 0.9999501 | 0.07327112 | 0.9999457 | 0.1028643
|  |  | 257892 | 1.001338 | 0.9994305 | 0.0003851427 | 0.9999501 | 0.07327112 | 0.9999457 | 0.1028643
|  |  | 258192 | 1.00313 | 0.9994305 | 0.0003851427 | 0.9999501 | 0.07327112 | 0.9999457 | 0.1028643
|  |  | 258492 | 1.004026 | 0.9994305 | 0.0003851427 | 0.9999501 | 0.07327112 | 0.9999457 | 0.1028643
|  |  | 258792 | 1.002234 | 0.9994305 | 0.0003851427 | 0.9999501 | 0.07327112 | 0.9999457 | 0.1028643
|  |  | 259092 | 1.00313 | 0.9994305 | 0.0003851427 | 0.9999501 | 0.07327112 | 0.9999457 | 0.1028643
|  |  | 259392 | 1.00313 | 0.9994305 | 0.0003851427 | 0.9999501 | 0.07327112 | 0.9999457 | 0.1028643
|  |  | 259692 | 1.004922 | 0.9994305 | 0.0003851427 | 0.9999501 | 0.07327112 | 0.9999457 | 0.1028643
|  |  | 259992 | 1.004026 | 0.9994305 | 0.0003851427 | 0.9999501 | 0.07327112 | 0.9999457 | 0.1028643
|  |  | 260292 | 1.00313 | 0.9994305 | 0.0003851427 | 0.9999501 | 0.07327112 | 0.9999457 | 0.1028643
|  |  | 260592 | 1.004026 | 0.9994305 | 0.0003851427 | 0.9999501 | 0.07327112 | 0.9999457 | 0.1028643
|  |  | 260892 | 1.002234 | 0.9994305 | 0.0003851427 | 0.9999501 | 0.07327112 | 0.9999457 | 0.1028643
|  |  | 261192 | 1.002234 | 0.9994305 | 0.0003851427 | 0.9999501 | 0.07327112 | 0.9999457 | 0.1028643
|  |  | 261492 | 1.002234 | 0.9994305 | 0.0003851427 | 0.9999501 | 0.07327112 | 0.9999457 | 0.1028643
|  |  | 261792 | 1.004026 | 0.9994305 | 0.0003851427 | 0.9999501 | 0.07327112 | 0.9999457 | 0.1028643
|  |  | 262092 | 1.00313 | 0.9994305 | 0.0003851427 | 0.9999501 | 0.07327112 | 0.9999457 | 0.1028643
|  |  | 262392 | 1.002234 | 0.9994305 | 0.0003851427 | 0.9999501 | 0.07327112 | 0.9999457 | 0.1028643
|  |  | 262692 | 1.00313 | 0.9994305 | 0.0003851427 | 0.9999501 | 0.07327112 | 0.9999457 | 0.1028643
|  |  | 262992 | 1.002234 | 0.9994305 | 0.0003851427 | 0.9999501 | 0.07327112 | 0.9999457 | 0.1028643
|  |  | 263292 | 1.00313 | 0.9994305 | 0.0003851427 | 0.9999501 | 0.07327112 | 0.9999457 | 0.1028643
|  |  | 263592 | 1.002234 | 0.9994305 | 0.0003851427 | 0.9999501 | 0.07327112 | 0.9999457 | 0.1028643
|  |  | 263892 | 1.002234 | 0.9994305 | 0.0003851427 | 0.9999501 | 0.07327112 | 0.9999457 | 0.1028643
|  |  | 264192 | 1.00313 | 0.9994305 | 0.0003851427 | 0.9999501 | 0.07327112 | 0.9999457 | 0.1028643
|  |  | 264492 | 1.00313 | 0.9994305 | 0.0003851427 | 0.9999501 | 0.07327112 | 0.9999457 | 0.1028643
|  |  | 264792 | 1.004026 | 0.9994305 | 0.0003851427 | 0.9999501 | 0.07327112 | 0.9999457 | 0.1028643
|  |  | 265092 | 1.004026 | 0.9994305 | 0.0003851427 | 0.9999501 | 0.07327112 | 0.9999457 | 0.1028643
|  |  | 265392 | 1.004026 | 0.9994305 | 0.0003851427 | 0.9999501 | 0.07327112 | 0.9999457 | 0.1028643
|  |  | 265692 | 1.004026 | 0.9994305 | 0.0003851427 | 0.9999501 | 0.07327112 | 0.9999457 | 0.1028643
|  |  | 265992 | 1.00313 | 0.9994305 | 0.0003851427 | 0.9999501 | 0.07327112 | 0.9999457 | 0.1028643
|  |  | 266292 | 1.002234 | 0.9994305 | 0.0003851427 | 0.9999501 | 0.07327112 | 0.9999457 | 0.1028643
|  |  | 266592 | 1.00313 | 0.9994305 | 0.0003851427 | 0.9999501 | 0.07327112 | 0.9999457 | 0.1028643
|  |  | 266892 | 1.002234 | 0.9994305 | 0.0003851427 | 0.9999501 | 0.07327112 | 0.9999457 | 0.1028643
|  |  | 267192 | 1.00313 | 0.9994305 | 0.0003851427 | 0.9999501 | 0.07327112 | 0.9999457 | 0.1028643
|  |  | 267492 | 1.004026 | 0.9994305 | 0.0003851427 | 0.9999501 | 0.07327112 | 0.9999457 | 0.1028643
|  |  | 267792 | 1.004026 | 0.9994305 | 0.0003851427 | 0.9999501 | 0.07327112 | 0.9999457 | 0.1028643
|  |  | 268092 | 1.004026 | 0.9994305 | 0.0003851427 | 0.9999501 | 0.07327112 | 0.9999457 | 0.1028643
|  |  | 268392 | 1.002234 | 0.9994305 | 0.0003851427 | 0.9999501 | 0.07327112 | 0.9999457 | 0.1028643
|  |  | 268692 | 1.00313 | 0.9994305 | 0.0003851427 | 0.9999501 | 0.07327112 | 0.9999457 | 0.1028643
|  |  | 268992 | 1.004026 | 0.9994305 | 0.0003851427 | 0.9999501 | 0.07327112 | 0.9999457 | 0.1028643
|  |  | 269292 | 1.002234 | 0.9994305 | 0.0003851427 | 0.9999501 | 0.07327112 | 0.9999457 | 0.1028643
|  |  | 269592 | 1.00313 | 0.9994305 | 0.0003851427 | 0.9999501 | 0.07327112 | 0.9999457 | 0.1028643
|  |  | 269892 | 1.00313 | 0.9994305 | 0.0003851427 | 0.9999501 | 0.07327112 | 0.9999457 | 0.1028643
|  |  | 270192 | 1.00313 | 0.9994305 | 0.0003851427 | 0.9999501 | 0.07327112 | 0.9999457 | 0.1028643
|  |  | 270492 | 1.004922 | 0.9994305 | 0.0003851427 | 0.9999501 | 0.07327112 | 0.9999457 | 0.1028643
|  |  | 270792 | 1.004026 | 0.9994305 | 0.0003851427 | 0.9999501 | 0.07327112 | 0.9999457 | 0.1028643
|  |  | 271092 | 1.00313 | 0.9994305 | 0.0003851427 | 0.9999501 | 0.07327112 | 0.9999457 | 0.1028643
|  |  | 271392 | 1.00313 | 0.9994305 | 0.0003851427 | 0.9999501 | 0.07327112 | 0.9999457 | 0.1028643
|  |  | 271692 | 1.004026 | 0.9994305 | 0.0003851427 | 0.9999501 | 0.07327112 | 0.9999457 | 0.1028643
|  |  | 271992 | 1.00313 | 0.9994305 | 0.0003851427 | 0.9999501 | 0.07327112 | 0.9999457 | 0.1028643
|  |  | 272292 | 1.001338 | 0.9994305 | 0.0003851427 | 0.9999501 | 0.07327112 | 0.9999457 | 0.1028643
|  |  | 272592 | 1.004026 | 0.9994305 | 0.0003851427 | 0.9999501 | 0.07327112 | 0.9999457 | 0.1028643
|  |  | 272892 | 1.00313 | 0.9994305 | 0.0003851427 | 0.9999501 | 0.07327112 | 0.9999457 | 0.1028643
|  |  | 273192 | 1.004026 | 0.9994305 | 0.0003851427 | 0.9999501 | 0.07327112 | 0.9999457 | 0.1028643
|  |  | 273492 | 1.002234 | 0.9994305 | 0.0003851427 | 0.9999501 | 0.07327112 | 0.9999457 | 0.1028643
|  |  | 273792 | 1.00313 | 0.9994305 | 0.0003851427 | 0.9999501 | 0.07327112 | 0.9999457 | 0.1028643
|  |  | 274092 | 1.00313 | 0.9994305 | 0.0003851427 | 0.9999501 | 0.07327112 | 0.9999457 | 0.1028643
|  |  | 274392 | 1.004922 | 0.9994305 | 0.0003851427 | 0.9999501 | 0.07327112 | 0.9999457 | 0.1028643
|  |  | 274692 | 1.00313 | 0.9994305 | 0.0003851427 | 0.9999501 | 0.07327112 | 0.9999457 | 0.1028643
|  |  | 274992 | 1.001338 | 0.9994305 | 0.0003851427 | 0.9999501 | 0.07327112 | 0.9999457 | 0.1028643
|  |  | 275292 | 1.004026 | 0.9994305 | 0.0003851427 | 0.9999501 | 0.07327112 | 0.9999457 | 0.1028643
|  |  | 275592 | 1.00313 | 0.9994305 | 0.0003851427 | 0.9999501 | 0.07327112 | 0.9999457 | 0.1028643
|  |  | 275892 | 1.002234 | 0.9994305 | 0.0003851427 | 0.9999501 | 0.07327112 | 0.9999457 | 0.1028643
|  |  | 276192 | 1.00313 | 0.9994305 | 0.0003851427 | 0.9999501 | 0.07327112 | 0.9999457 | 0.1028643
|  |  | 276492 | 1.00313 | 0.9994305 | 0.0003851427 | 0.9999501 | 0.07327112 | 0.9999457 | 0.1028643
|  |  | 276792 | 1.002234 | 0.9994305 | 0.0003851427 | 0.9999501 | 0.07327112 | 0.9999457 | 0.1028643
|  |  | 277092 | 1.004026 | 0.9994305 | 0.0003851427 | 0.9999501 | 0.07327112 | 0.9999457 | 0.1028643
|  |  | 277392 | 1.00313 | 0.9994305 | 0.0003851427 | 0.9999501 | 0.07327112 | 0.9999457 | 0.1028643
|  |  | 277692 | 1.002234 | 0.9994305 | 0.0003851427 | 0.9999501 | 0.07327112 | 0.9999457 | 0.1028643
|  |  | 277992 | 1.00313 | 0.9994305 | 0.0003851427 | 0.9999501 | 0.07327112 | 0.9999457 | 0.1028643
|  |  | 278292 | 1.004026 | 0.9994305 | 0.0003851427 | 0.9999501 | 0.07327112 | 0.9999457 | 0.1028643
|  |  | 278592 | 1.002234 | 0.9994305 | 0.0003851427 | 0.9999501 | 0.07327112 | 0.9999457 | 0.1028643
|  |  | 278892 | 1.002234 | 0.9994305 | 0.0003851427 | 0.9999501 | 0.07327112 | 0.9999457 | 0.1028643
|  |  | 279192 | 1.004026 | 0.9994305 | 0.0003851427 | 0.9999501 | 0.07327112 | 0.9999457 | 0.1028643
|  |  | 279492 | 1.004026 | 0.9994305 | 0.0003851427 | 0.9999501 | 0.07327112 | 0.9999457 | 0.1028643
|  |  | 279792 | 1.002234 | 0.9994305 | 0.0003851427 | 0.9999501 | 0.07327112 | 0.9999457 | 0.1028643
|  |  | 280092 | 1.002234 | 0.9994305 | 0.0003851427 | 0.9999501 | 0.07327112 | 0.9999457 | 0.1028643
|  |  | 280392 | 1.002234 | 0.9994305 | 0.0003851427 | 0.9999501 | 0.07327112 | 0.9999457 | 0.1028643
|  |  | 280692 | 1.00313 | 0.9994305 | 0.0003851427 | 0.9999501 | 0.07327112 | 0.9999457 | 0.1028643
|  |  | 280992 | 1.00313 | 0.9994305 | 0.0003851427 | 0.9999501 | 0.07327112 | 0.9999457 | 0.1028643
|  |  | 281292 | 1.004026 | 0.9994305 | 0.0003851427 | 0.9999501 | 0.07327112 | 0.9999457 | 0.1028643
|  |  | 281592 | 1.002234 | 0.9994305 | 0.0003851427 | 0.9999501 | 0.07327112 | 0.9999457 | 0.1028643
|  |  | 281892 | 1.00313 | 0.9994305 | 0.0003851427 | 0.9999501 | 0.07327112 | 0.9999457 | 0.1028643
|  |  | 282192 | 1.002234 | 0.9994305 | 0.0003851427 | 0.9999501 | 0.07327112 | 0.9999457 | 0.1028643
|  |  | 282492 | 1.001338 | 0.9994305 | 0.0003851427 | 0.9999501 | 0.07327112 | 0.9999457 | 0.1028643
|  |  | 282792 | 1.00313 | 0.9994305 | 0.0003851427 | 0.9999501 | 0.07327112 | 0.9999457 | 0.1028643
|  |  | 283092 | 1.00313 | 0.9994305 | 0.0003851427 | 0.9999501 | 0.07327112 | 0.9999457 | 0.1028643
|  |  | 283392 | 1.00313 | 0.9994305 | 0.0003851427 | 0.9999501 | 0.07327112 | 0.9999457 | 0.1028643
|  |  | 283692 | 1.00313 | 0.9994305 | 0.0003851427 | 0.9999501 | 0.07327112 | 0.9999457 | 0.1028643
|  |  | 283992 | 1.00313 | 0.9994305 | 0.0003851427 | 0.9999501 | 0.07327112 | 0.9999457 | 0.1028643
|  |  | 284292 | 1.004026 | 0.9994305 | 0.0003851427 | 0.9999501 | 0.07327112 | 0.9999457 | 0.1028643
|  |  | 284592 | 1.00313 | 0.9994305 | 0.0003851427 | 0.9999501 | 0.07327112 | 0.9999457 | 0.1028643
|  |  | 284892 | 1.002234 | 0.9994305 | 0.0003851427 | 0.9999501 | 0.07327112 | 0.9999457 | 0.1028643
|  |  | 285192 | 1.00313 | 0.9994305 | 0.0003851427 | 0.9999501 | 0.07327112 | 0.9999457 | 0.1028643
|  |  | 285492 | 1.002234 | 0.9994305 | 0.0003851427 | 0.9999501 | 0.07327112 | 0.9999457 | 0.1028643
|  |  | 285792 | 1.00313 | 0.9994305 | 0.0003851427 | 0.9999501 | 0.07327112 | 0.9999457 | 0.1028643
|  |  | 286092 | 1.00313 | 0.9994305 | 0.0003851427 | 0.9999501 | 0.07327112 | 0.9999457 | 0.1028643
|  |  | 286392 | 1.002234 | 0.9994305 | 0.0003851427 | 0.9999501 | 0.07327112 | 0.9999457 | 0.1028643
|  |  | 286692 | 1.002234 | 0.9994305 | 0.0003851427 | 0.9999501 | 0.07327112 | 0.9999457 | 0.1028643
|  |  | 286992 | 1.002234 | 0.9994305 | 0.0003851427 | 0.9999501 | 0.07327112 | 0.9999457 | 0.1028643
|  |  | 287292 | 1.00313 | 0.9994305 | 0.0003851427 | 0.9999501 | 0.07327112 | 0.9999457 | 0.1028643
|  |  | 287592 | 1.004026 | 0.9994305 | 0.0003851427 | 0.9999501 | 0.07327112 | 0.9999457 | 0.1028643
|  |  | 287892 | 1.001338 | 0.9994305 | 0.0003851427 | 0.9999501 | 0.07327112 | 0.9999457 | 0.1028643
|  |  | 288192 | 1.002234 | 0.9994305 | 0.0003851427 | 0.9999501 | 0.07327112 | 0.9999457 | 0.1028643
|  |  | 288492 | 1.00313 | 0.9994305 | 0.0003851427 | 0.9999501 | 0.07327112 | 0.9999457 | 0.1028643
|  |  | 288792 | 1.002234 | 0.9994305 | 0.0003851427 | 0.9999501 | 0.07327112 | 0.9999457 | 0.1028643
|  |  | 289092 | 1.00313 | 0.9994305 | 0.0003851427 | 0.9999501 | 0.07327112 | 0.9999457 | 0.1028643
|  |  | 289392 | 1.001338 | 0.9994305 | 0.0003851427 | 0.9999501 | 0.07327112 | 0.9999457 | 0.1028643
|  |  | 289692 | 1.001338 | 0.9994305 | 0.0003851427 | 0.9999501 | 0.07327112 | 0.9999457 | 0.1028643
|  |  | 289992 | 1.002234 | 0.9994305 | 0.0003851427 | 0.9999501 | 0.07327112 | 0.9999457 | 0.1028643
|  |  | 290292 | 1.00313 | 0.9994305 | 0.0003851427 | 0.9999501 | 0.07327112 | 0.9999457 | 0.1028643
|  |  | 290592 | 1.00313 | 0.9994305 | 0.0003851427 | 0.9999501 | 0.07327112 | 0.9999457 | 0.1028643
|  |  | 290892 | 1.00313 | 0.9994305 | 0.0003851427 | 0.9999501 | 0.07327112 | 0.9999457 | 0.1028643
|  |  | 291192 | 1.004026 | 0.9994305 | 0.0003851427 | 0.9999501 | 0.07327112 | 0.9999457 | 0.1028643
|  |  | 291492 | 1.00313 | 0.9994305 | 0.0003851427 | 0.9999501 | 0.07327112 | 0.9999457 | 0.1028643
|  |  | 291792 | 1.00313 | 0.9994305 | 0.0003851427 | 0.9999501 | 0.07327112 | 0.9999457 | 0.1028643
|  |  | 292092 | 1.002234 | 0.9994305 | 0.0003851427 | 0.9999501 | 0.07327112 | 0.9999457 | 0.1028643
|  |  | 292392 | 1.00313 | 0.9994305 | 0.0003851427 | 0.9999501 | 0.07327112 | 0.9999457 | 0.1028643
|  |  | 292692 | 1.002234 | 0.9994305 | 0.0003851427 | 0.9999501 | 0.07327112 | 0.9999457 | 0.1028643
|  |  | 292992 | 1.00313 | 0.9994305 | 0.0003851427 | 0.9999501 | 0.07327112 | 0.9999457 | 0.1028643
|  |  | 293292 | 1.002234 | 0.9994305 | 0.0003851427 | 0.9999501 | 0.07327112 | 0.9999457 | 0.1028643
|  |  | 293592 | 1.00313 | 0.9994305 | 0.0003851427 | 0.9999501 | 0.07327112 | 0.9999457 | 0.1028643
|  |  | 293892 | 1.002234 | 0.9994305 | 0.0003851427 | 0.9999501 | 0.07327112 | 0.9999457 | 0.1028643
|  |  | 294192 | 1.004026 | 0.9994305 | 0.0003851427 | 0.9999501 | 0.07327112 | 0.9999457 | 0.1028643
|  |  | 294492 | 1.00313 | 0.9994305 | 0.0003851427 | 0.9999501 | 0.07327112 | 0.9999457 | 0.1028643
|  |  | 294792 | 1.001338 | 0.9994305 | 0.0003851427 | 0.9999501 | 0.07327112 | 0.9999457 | 0.1028643
|  |  | 295092 | 1.002234 | 0.9994305 | 0.0003851427 | 0.9999501 | 0.07327112 | 0.9999457 | 0.1028643
|  |  | 295392 | 1.002234 | 0.9994305 | 0.0003851427 | 0.9999501 | 0.07327112 | 0.9999457 | 0.1028643
|  |  | 295692 | 1.002234 | 0.9994305 | 0.0003851427 | 0.9999501 | 0.07327112 | 0.9999457 | 0.1028643
|  |  | 295992 | 1.002234 | 0.9994305 | 0.0003851427 | 0.9999501 | 0.07327112 | 0.9999457 | 0.1028643
|  |  | 296292 | 1.00313 | 0.9994305 | 0.0003851427 | 0.9999501 | 0.07327112 | 0.9999457 | 0.1028643
|  |  | 296592 | 1.00313 | 0.9994305 | 0.0003851427 | 0.9999501 | 0.07327112 | 0.9999457 | 0.1028643
|  |  | 296892 | 1.001338 | 0.9994305 | 0.0003851427 | 0.9999501 | 0.07327112 | 0.9999457 | 0.1028643
|  |  | 297192 | 1.00313 | 0.9994305 | 0.0003851427 | 0.9999501 | 0.07327112 | 0.9999457 | 0.1028643
|  |  | 297492 | 1.00313 | 0.9994305 | 0.0003851427 | 0.9999501 | 0.07327112 | 0.9999457 | 0.1028643
|  |  | 297792 | 1.00313 | 0.9994305 | 0.0003851427 | 0.9999501 | 0.07327112 | 0.9999457 | 0.1028643
|  |  | 298092 | 1.001338 | 0.9994305 | 0.0003851427 | 0.9999501 | 0.07327112 | 0.9999457 | 0.1028643
|  |  | 298392 | 1.00313 | 0.9994305 | 0.0003851427 | 0.9999501 | 0.07327112 | 0.9999457 | 0.1028643
|  |  | 298692 | 1.00313 | 0.9994305 | 0.0003851427 | 0.9999501 | 0.07327112 | 0.9999457 | 0.1028643
|  |  | 298992 | 1.00313 | 0.9994305 | 0.0003851427 | 0.9999501 | 0.07327112 | 0.9999457 | 0.1028643
|  |  | 299292 | 1.00313 | 0.9994305 | 0.0003851427 | 0.9999501 | 0.07327112 | 0.9999457 | 0.1028643
|  |  | 299592 | 1.00313 | 0.9994305 | 0.0003851427 | 0.9999501 | 0.07327112 | 0.9999457 | 0.1028643
|  |  | 299892 | 1.00313 | 0.9994305 | 0.0003851427 | 0.9999501 | 0.07327112 | 0.9999457 | 0.1028643
|  |  | 300192 | 1.00313 | 0.9994305 | 0.0003851427 | 0.9999501 | 0.07327112 | 0.9999457 | 0.1028643
|  |  | 300492 | 1.00313 | 0.9994305 | 0.0003851427 | 0.9999501 | 0.07327112 | 0.9999457 | 0.1028643
|  |  | 300792 | 1.00313 | 0.9994305 | 0.0003851427 | 0.9999501 | 0.07327112 | 0.9999457 | 0.1028643
|  |  | 301092 | 1.00313 | 0.9994305 | 0.0003851427 | 0.9999501 | 0.07327112 | 0.9999457 | 0.1028643
|  |  | 301392 | 1.00313 | 0.9994305 | 0.0003851427 | 0.9999501 | 0.07327112 | 0.9999457 | 0.1028643
|  |  | 301692 | 1.002234 | 0.9994305 | 0.0003851427 | 0.9999501 | 0.07327112 | 0.9999457 | 0.1028643
|  |  | 301992 | 1.00313 | 0.9994305 | 0.0003851427 | 0.9999501 | 0.07327112 | 0.9999457 | 0.1028643
|  |  | 302292 | 1.00313 | 0.9994305 | 0.0003851427 | 0.9999501 | 0.07327112 | 0.9999457 | 0.1028643
|  |  | 302592 | 1.00313 | 0.9994305 | 0.0003851427 | 0.9999501 | 0.07327112 | 0.9999457 | 0.1028643
|  |  | 302892 | 1.00313 | 0.9994305 | 0.0003851427 | 0.9999501 | 0.07327112 | 0.9999457 | 0.1028643
|  |  | 303192 | 1.00313 | 0.9994305 | 0.0003851427 | 0.9999501 | 0.07327112 | 0.9999457 | 0.1028643
|  |  | 303492 | 1.002234 | 0.9994305 | 0.0003851427 | 0.9999501 | 0.07327112 | 0.9999457 | 0.1028643
|  |  | 303792 | 1.00313 | 0.9994305 | 0.0003851427 | 0.9999501 | 0.07327112 | 0.9999457 | 0.1028643
|  |  | 304092 | 1.004026 | 0.9994305 | 0.0003851427 | 0.9999501 | 0.07327112 | 0.9999457 | 0.1028643
|  |  | 304392 | 1.00313 | 0.9994305 | 0.0003851427 | 0.9999501 | 0.07327112 | 0.9999457 | 0.1028643
|  |  | 304692 | 1.002234 | 0.9994305 | 0.0003851427 | 0.9999501 | 0.07327112 | 0.9999457 | 0.1028643
|  |  | 304992 | 1.002234 | 0.9994305 | 0.0003851427 | 0.9999501 | 0.07327112 | 0.9999457 | 0.1028643
|  |  | 305292 | 1.004026 | 0.9994305 | 0.0003851427 | 0.9999501 | 0.07327112 | 0.9999457 | 0.1028643
|  |  | 305592 | 1.00313 | 0.9994305 | 0.0003851427 | 0.9999501 | 0.07327112 | 0.9999457 | 0.1028643
|  |  | 305892 | 1.00313 | 0.9994305 | 0.0003851427 | 0.9999501 | 0.07327112 | 0.9999457 | 0.1028643
|  |  | 306192 | 1.00313 | 0.9994305 | 0.0003851427 | 0.9999501 | 0.07327112 | 0.9999457 | 0.1028643
|  |  | 306492 | 1.00313 | 0.9994305 | 0.0003851427 | 0.9999501 | 0.07327112 | 0.9999457 | 0.1028643
|  |  | 306792 | 1.00313 | 0.9994305 | 0.0003851427 | 0.9999501 | 0.07327112 | 0.9999457 | 0.1028643
|  |  | 307092 | 1.002234 | 0.9994305 | 0.0003851427 | 0.9999501 | 0.07327112 | 0.9999457 | 0.1028643
|  |  | 307392 | 1.002234 | 0.9994305 | 0.0003851427 | 0.9999501 | 0.07327112 | 0.9999457 | 0.1028643
|  |  | 307692 | 1.002234 | 0.9994305 | 0.0003851427 | 0.9999501 | 0.07327112 | 0.9999457 | 0.1028643
|  |  | 307992 | 1.00313 | 0.9994305 | 0.0003851427 | 0.9999501 | 0.07327112 | 0.9999457 | 0.1028643
|  |  | 308292 | 1.00313 | 0.9994305 | 0.0003851427 | 0.9999501 | 0.07327112 | 0.9999457 | 0.1028643
|  |  | 308592 | 1.00313 | 0.9994305 | 0.0003851427 | 0.9999501 | 0.07327112 | 0.9999457 | 0.1028643
|  |  | 308892 | 1.004026 | 0.9994305 | 0.0003851427 | 0.9999501 | 0.07327112 | 0.9999457 | 0.1028643
|  |  | 309192 | 1.002234 | 0.9994305 | 0.0003851427 | 0.9999501 | 0.07327112 | 0.9999457 | 0.1028643
|  |  | 309492 | 1.00313 | 0.9994305 | 0.0003851427 | 0.9999501 | 0.07327112 | 0.9999457 | 0.1028643
|  |  | 309792 | 1.002234 | 0.9994305 | 0.0003851427 | 0.9999501 | 0.07327112 | 0.9999457 | 0.1028643
|  |  | 310092 | 1.00313 | 0.9994305 | 0.0003851427 | 0.9999501 | 0.07327112 | 0.9999457 | 0.1028643
|  |  | 310392 | 1.00313 | 0.9994305 | 0.0003851427 | 0.9999501 | 0.07327112 | 0.9999457 | 0.1028643
|  |  | 310692 | 1.00313 | 0.9994305 | 0.0003851427 | 0.9999501 | 0.07327112 | 0.9999457 | 0.1028643
|  |  | 310992 | 1.00313 | 0.9994305 | 0.0003851427 | 0.9999501 | 0.07327112 | 0.9999457 | 0.1028643
|  |  | 311292 | 1.002234 | 0.9994305 | 0.0003851427 | 0.9999501 | 0.07327112 | 0.9999457 | 0.1028643
|  |  | 311592 | 1.00313 | 0.9994305 | 0.0003851427 | 0.9999501 | 0.07327112 | 0.9999457 | 0.1028643
|  |  | 311892 | 1.004026 | 0.9994305 | 0.0003851427 | 0.9999501 | 0.07327112 | 0.9999457 | 0.1028643
|  |  | 312192 | 1.00313 | 0.9994305 | 0.0003851427 | 0.9999501 | 0.07327112 | 0.9999457 | 0.1028643
|  |  | 312492 | 1.00313 | 0.9994305 | 0.0003851427 | 0.9999501 | 0.07327112 | 0.9999457 | 0.1028643
|  |  | 312792 | 1.002234 | 0.9994305 | 0.0003851427 | 0.9999501 | 0.07327112 | 0.9999457 | 0.1028643
|  |  | 313092 | 1.00313 | 0.9994305 | 0.0003851427 | 0.9999501 | 0.07327112 | 0.9999457 | 0.1028643
|  |  | 313392 | 1.004026 | 0.9994305 | 0.0003851427 | 0.9999501 | 0.07327112 | 0.9999457 | 0.1028643
|  |  | 313692 | 1.00313 | 0.9994305 | 0.0003851427 | 0.9999501 | 0.07327112 | 0.9999457 | 0.1028643
|  |  | 313992 | 1.00313 | 0.9994305 | 0.0003851427 | 0.9999501 | 0.07327112 | 0.9999457 | 0.1028643
|  |  | 314292 | 1.00313 | 0.9994305 | 0.0003851427 | 0.9999501 | 0.07327112 | 0.9999457 | 0.1028643
|  |  | 314592 | 1.002234 | 0.9994305 | 0.0003851427 | 0.9999501 | 0.07327112 | 0.9999457 | 0.1028643
|  |  | 314892 | 1.00313 | 0.9994305 | 0.0003851427 | 0.9999501 | 0.07327112 | 0.9999457 | 0.1028643
|  |  | 315192 | 1.002234 | 0.9994305 | 0.0003851427 | 0.9999501 | 0.07327112 | 0.9999457 | 0.1028643
|  |  | 315492 | 1.004026 | 0.9994305 | 0.0003851427 | 0.9999501 | 0.07327112 | 0.9999457 | 0.1028643
|  |  | 315792 | 1.002234 | 0.9994305 | 0.0003851427 | 0.9999501 | 0.07327112 | 0.9999457 | 0.1028643
|  |  | 316092 | 1.00313 | 0.9994305 | 0.0003851427 | 0.9999501 | 0.07327112 | 0.9999457 | 0.1028643
|  |  | 316392 | 1.00313 | 0.9994305 | 0.0003851427 | 0.9999501 | 0.07327112 | 0.9999457 | 0.1028643
|  |  | 316692 | 1.002234 | 0.9994305 | 0.0003851427 | 0.9999501 | 0.07327112 | 0.9999457 | 0.1028643
|  |  | 316992 | 1.00313 | 0.9994305 | 0.0003851427 | 0.9999501 | 0.07327112 | 0.9999457 | 0.1028643
|  |  | 317292 | 1.004026 | 0.9994305 | 0.0003851427 | 0.9999501 | 0.07327112 | 0.9999457 | 0.1028643
|  |  | 317592 | 1.00313 | 0.9994305 | 0.0003851427 | 0.9999501 | 0.07327112 | 0.9999457 | 0.1028643
|  |  | 317892 | 1.00313 | 0.9994305 | 0.0003851427 | 0.9999501 | 0.07327112 | 0.9999457 | 0.1028643
|  |  | 318192 | 1.00313 | 0.9994305 | 0.0003851427 | 0.9999501 | 0.07327112 | 0.9999457 | 0.1028643
|  |  | 318492 | 1.00313 | 0.9994305 | 0.0003851427 | 0.9999501 | 0.07327112 | 0.9999457 | 0.1028643
|  |  | 318792 | 1.004026 | 0.9994305 | 0.0003851427 | 0.9999501 | 0.07327112 | 0.9999457 | 0.1028643
|  |  | 319092 | 1.00313 | 0.9994305 | 0.0003851427 | 0.9999501 | 0.07327112 | 0.9999457 | 0.1028643
|  |  | 319392 | 1.00313 | 0.9994305 | 0.0003851427 | 0.9999501 | 0.07327112 | 0.9999457 | 0.1028643
|  |  | 319692 | 1.002234 | 0.9994305 | 0.0003851427 | 0.9999501 | 0.07327112 | 0.9999457 | 0.1028643
|  |  | 319992 | 1.002234 | 0.9994305 | 0.0003851427 | 0.9999501 | 0.07327112 | 0.9999457 | 0.1028643
|  |  | 320292 | 1.00313 | 0.9994305 | 0.0003851427 | 0.9999501 | 0.07327112 | 0.9999457 | 0.1028643
|  |  | 320592 | 1.00313 | 0.9994305 | 0.0003851427 | 0.9999501 | 0.07327112 | 0.9999457 | 0.1028643
|  |  | 320892 | 1.004026 | 0.9994305 | 0.0003851427 | 0.9999501 | 0.07327112 | 0.9999457 | 0.1028643
|  |  | 321192 | 1.004026 | 0.9994305 | 0.0003851427 | 0.9999501 | 0.07327112 | 0.9999457 | 0.1028643
|  |  | 321492 | 1.004026 | 0.9994305 | 0.0003851427 | 0.9999501 | 0.07327112 | 0.9999457 | 0.1028643
|  |  | 321792 | 1.00313 | 0.9994305 | 0.0003851427 | 0.9999501 | 0.07327112 | 0.9999457 | 0.1028643
|  |  | 322092 | 1.00313 | 0.9994305 | 0.0003851427 | 0.9999501 | 0.07327112 | 0.9999457 | 0.1028643
|  |  | 322392 | 1.00313 | 0.9994305 | 0.0003851427 | 0.9999501 | 0.07327112 | 0.9999457 | 0.1028643
|  |  | 322692 | 1.002234 | 0.9994305 | 0.0003851427 | 0.9999501 | 0.07327112 | 0.9999457 | 0.1028643
|  |  | 322992 | 1.00313 | 0.9994305 | 0.0003851427 | 0.9999501 | 0.07327112 | 0.9999457 | 0.1028643
|  |  | 323292 | 1.00313 | 0.9994305 | 0.0003851427 | 0.9999501 | 0.07327112 | 0.9999457 | 0.1028643
|  |  | 323592 | 1.00313 | 0.9994305 | 0.0003851427 | 0.9999501 | 0.07327112 | 0.9999457 | 0.1028643
|  |  | 323892 | 1.004026 | 0.9994305 | 0.0003851427 | 0.9999501 | 0.07327112 | 0.9999457 | 0.1028643
|  |  | 324192 | 1.004026 | 0.9994305 | 0.0003851427 | 0.9999501 | 0.07327112 | 0.9999457 | 0.1028643
|  |  | 324492 | 1.00313 | 0.9994305 | 0.0003851427 | 0.9999501 | 0.07327112 | 0.9999457 | 0.1028643
|  |  | 324792 | 1.00313 | 0.9994305 | 0.0003851427 | 0.9999501 | 0.07327112 | 0.9999457 | 0.1028643
|  |  | 325092 | 1.004026 | 0.9994305 | 0.0003851427 | 0.9999501 | 0.07327112 | 0.9999457 | 0.1028643
|  |  | 325392 | 1.002234 | 0.9994305 | 0.0003851427 | 0.9999501 | 0.07327112 | 0.9999457 | 0.1028643
|  |  | 325692 | 1.002234 | 0.9994305 | 0.0003851427 | 0.9999501 | 0.07327112 | 0.9999457 | 0.1028643
|  |  | 325992 | 1.001338 | 0.9994305 | 0.0003851427 | 0.9999501 | 0.07327112 | 0.9999457 | 0.1028643
|  |  | 326292 | 1.00313 | 0.9994305 | 0.0003851427 | 0.9999501 | 0.07327112 | 0.9999457 | 0.1028643
|  |  | 326592 | 1.002234 | 0.9994305 | 0.0003851427 | 0.9999501 | 0.07327112 | 0.9999457 | 0.1028643
|  |  | 326892 | 1.004026 | 0.9994305 | 0.0003851427 | 0.9999501 | 0.07327112 | 0.9999457 | 0.1028643
|  |  | 327192 | 1.002234 | 0.9994305 | 0.0003851427 | 0.9999501 | 0.07327112 | 0.9999457 | 0.1028643
|  |  | 327492 | 1.002234 | 0.9994305 | 0.0003851427 | 0.9999501 | 0.07327112 | 0.9999457 | 0.1028643
|  |  | 327792 | 1.004026 | 0.9994305 | 0.0003851427 | 0.9999501 | 0.07327112 | 0.9999457 | 0.1028643
|  |  | 328092 | 1.002234 | 0.9994305 | 0.0003851427 | 0.9999501 | 0.07327112 | 0.9999457 | 0.1028643
|  |  | 328392 | 1.002234 | 0.9994305 | 0.0003851427 | 0.9999501 | 0.07327112 | 0.9999457 | 0.1028643
|  |  | 328692 | 1.00313 | 0.9994305 | 0.0003851427 | 0.9999501 | 0.07327112 | 0.9999457 | 0.1028643
|  |  | 328992 | 1.00313 | 0.9994305 | 0.0003851427 | 0.9999501 | 0.07327112 | 0.9999457 | 0.1028643
|  |  | 329292 | 1.004026 | 0.9994305 | 0.0003851427 | 0.9999501 | 0.07327112 | 0.9999457 | 0.1028643
|  |  | 329592 | 1.00313 | 0.9994305 | 0.0003851427 | 0.9999501 | 0.07327112 | 0.9999457 | 0.1028643
|  |  | 329892 | 1.00313 | 0.9994305 | 0.0003851427 | 0.9999501 | 0.07327112 | 0.9999457 | 0.1028643
|  |  | 330192 | 1.002234 | 0.9994305 | 0.0003851427 | 0.9999501 | 0.07327112 | 0.9999457 | 0.1028643
|  |  | 330492 | 1.002234 | 0.9994305 | 0.0003851427 | 0.9999501 | 0.07327112 | 0.9999457 | 0.1028643
|  |  | 330792 | 1.00313 | 0.9994305 | 0.0003851427 | 0.9999501 | 0.07327112 | 0.9999457 | 0.1028643
|  |  | 331092 | 1.002234 | 0.9994305 | 0.0003851427 | 0.9999501 | 0.07327112 | 0.9999457 | 0.1028643
|  |  | 331392 | 1.004026 | 0.9994305 | 0.0003851427 | 0.9999501 | 0.07327112 | 0.9999457 | 0.1028643
|  |  | 331692 | 1.004026 | 0.9994305 | 0.0003851427 | 0.9999501 | 0.07327112 | 0.9999457 | 0.1028643
|  |  | 331992 | 1.004026 | 0.9994305 | 0.0003851427 | 0.9999501 | 0.07327112 | 0.9999457 | 0.1028643
|  |  | 332292 | 1.002234 | 0.9994305 | 0.0003851427 | 0.9999501 | 0.07327112 | 0.9999457 | 0.1028643
|  |  | 332592 | 1.002234 | 0.9994305 | 0.0003851427 | 0.9999501 | 0.07327112 | 0.9999457 | 0.1028643
|  |  | 332892 | 1.00313 | 0.9994305 | 0.0003851427 | 0.9999501 | 0.07327112 | 0.9999457 | 0.1028643
|  |  | 333192 | 1.004026 | 0.9994305 | 0.0003851427 | 0.9999501 | 0.07327112 | 0.9999457 | 0.1028643
|  |  | 333492 | 1.00313 | 0.9994305 | 0.0003851427 | 0.9999501 | 0.07327112 | 0.9999457 | 0.1028643
|  |  | 333792 | 1.00313 | 0.9994305 | 0.0003851427 | 0.9999501 | 0.07327112 | 0.9999457 | 0.1028643
|  |  | 334092 | 1.004026 | 0.9994305 | 0.0003851427 | 0.9999501 | 0.07327112 | 0.9999457 | 0.1028643
|  |  | 334392 | 1.002234 | 0.9994305 | 0.0003851427 | 0.9999501 | 0.07327112 | 0.9999457 | 0.1028643
|  |  | 334692 | 1.004026 | 0.9994305 | 0.0003851427 | 0.9999501 | 0.07327112 | 0.9999457 | 0.1028643
|  |  | 334992 | 1.002234 | 0.9994305 | 0.0003851427 | 0.9999501 | 0.07327112 | 0.9999457 | 0.1028643
|  |  | 335292 | 1.00313 | 0.9994305 | 0.0003851427 | 0.9999501 | 0.07327112 | 0.9999457 | 0.1028643
|  |  | 335592 | 1.00313 | 0.9994305 | 0.0003851427 | 0.9999501 | 0.07327112 | 0.9999457 | 0.1028643
|  |  | 335892 | 1.00313 | 0.9994305 | 0.0003851427 | 0.9999501 | 0.07327112 | 0.9999457 | 0.1028643
|  |  | 336192 | 1.00313 | 0.9994305 | 0.0003851427 | 0.9999501 | 0.07327112 | 0.9999457 | 0.1028643
|  |  | 336492 | 1.002234 | 0.9994305 | 0.0003851427 | 0.9999501 | 0.07327112 | 0.9999457 | 0.1028643
|  |  | 336792 | 1.00313 | 0.9994305 | 0.0003851427 | 0.9999501 | 0.07327112 | 0.9999457 | 0.1028643
|  |  | 337092 | 1.002234 | 0.9994305 | 0.0003851427 | 0.9999501 | 0.07327112 | 0.9999457 | 0.1028643
|  |  | 337392 | 1.002234 | 0.9994305 | 0.0003851427 | 0.9999501 | 0.07327112 | 0.9999457 | 0.1028643
|  |  | 337692 | 1.00313 | 0.9994305 | 0.0003851427 | 0.9999501 | 0.07327112 | 0.9999457 | 0.1028643
|  |  | 337992 | 1.004026 | 0.9994305 | 0.0003851427 | 0.9999501 | 0.07327112 | 0.9999457 | 0.1028643
|  |  | 338292 | 1.00313 | 0.9994305 | 0.0003851427 | 0.9999501 | 0.07327112 | 0.9999457 | 0.1028643
|  |  | 338592 | 1.002234 | 0.9994305 | 0.0003851427 | 0.9999501 | 0.07327112 | 0.9999457 | 0.1028643
|  |  | 338892 | 1.004026 | 0.9994305 | 0.0003851427 | 0.9999501 | 0.07327112 | 0.9999457 | 0.1028643
|  |  | 339192 | 1.004026 | 0.9994305 | 0.0003851427 | 0.9999501 | 0.07327112 | 0.9999457 | 0.1028643
|  |  | 339492 | 1.00313 | 0.9994305 | 0.0003851427 | 0.9999501 | 0.07327112 | 0.9999457 | 0.1028643
|  |  | 339792 | 1.00313 | 0.9994305 | 0.0003851427 | 0.9999501 | 0.07327112 | 0.9999457 | 0.1028643
|  |  | 340092 | 1.004026 | 0.9994305 | 0.0003851427 | 0.9999501 | 0.07327112 | 0.9999457 | 0.1028643
|  |  | 340392 | 1.004026 | 0.9994305 | 0.0003851427 | 0.9999501 | 0.07327112 | 0.9999457 | 0.1028643
|  |  | 340692 | 1.00313 | 0.9994305 | 0.0003851427 | 0.9999501 | 0.07327112 | 0.9999457 | 0.1028643
|  |  | 340992 | 1.00313 | 0.9994305 | 0.0003851427 | 0.9999501 | 0.07327112 | 0.9999457 | 0.1028643
|  |  | 341292 | 1.004026 | 0.9994305 | 0.0003851427 | 0.9999501 | 0.07327112 | 0.9999457 | 0.1028643
|  |  | 341592 | 1.00313 | 0.9994305 | 0.0003851427 | 0.9999501 | 0.07327112 | 0.9999457 | 0.1028643
|  |  | 341892 | 1.004026 | 0.9994305 | 0.0003851427 | 0.9999501 | 0.07327112 | 0.9999457 | 0.1028643
|  |  | 342192 | 1.00313 | 0.9994305 | 0.0003851427 | 0.9999501 | 0.07327112 | 0.9999457 | 0.1028643
|  |  | 342492 | 1.00313 | 0.9994305 | 0.0003851427 | 0.9999501 | 0.07327112 | 0.9999457 | 0.1028643
|  |  | 342792 | 1.002234 | 0.9994305 | 0.0003851427 | 0.9999501 | 0.07327112 | 0.9999457 | 0.1028643
|  |  | 343092 | 1.002234 | 0.9994305 | 0.0003851427 | 0.9999501 | 0.07327112 | 0.9999457 | 0.1028643
|  |  | 343392 | 1.00313 | 0.9994305 | 0.0003851427 | 0.9999501 | 0.07327112 | 0.9999457 | 0.1028643
|  |  | 343692 | 1.004922 | 0.9994305 | 0.0003851427 | 0.9999501 | 0.07327112 | 0.9999457 | 0.1028643
|  |  | 343992 | 1.002234 | 0.9994305 | 0.0003851427 | 0.9999501 | 0.07327112 | 0.9999457 | 0.1028643
|  |  | 344292 | 1.002234 | 0.9994305 | 0.0003851427 | 0.9999501 | 0.07327112 | 0.9999457 | 0.1028643
|  |  | 344592 | 1.004026 | 0.9994305 | 0.0003851427 | 0.9999501 | 0.07327112 | 0.9999457 | 0.1028643
|  |  | 344892 | 1.004026 | 0.9994305 | 0.0003851427 | 0.9999501 | 0.07327112 | 0.9999457 | 0.1028643
|  |  | 345192 | 1.00313 | 0.9994305 | 0.0003851427 | 0.9999501 | 0.07327112 | 0.9999457 | 0.1028643
|  |  | 345492 | 1.002234 | 0.9994305 | 0.0003851427 | 0.9999501 | 0.07327112 | 0.9999457 | 0.1028643
|  |  | 345792 | 1.001338 | 0.9994305 | 0.0003851427 | 0.9999501 | 0.07327112 | 0.9999457 | 0.1028643
|  |  | 346092 | 1.00313 | 0.9994305 | 0.0003851427 | 0.9999501 | 0.07327112 | 0.9999457 | 0.1028643
|  |  | 346392 | 1.002234 | 0.9994305 | 0.0003851427 | 0.9999501 | 0.07327112 | 0.9999457 | 0.1028643
|  |  | 346692 | 1.002234 | 0.9994305 | 0.0003851427 | 0.9999501 | 0.07327112 | 0.9999457 | 0.1028643
|  |  | 346992 | 1.00313 | 0.9994305 | 0.0003851427 | 0.9999501 | 0.07327112 | 0.9999457 | 0.1028643
|  |  | 347292 | 1.002234 | 0.9994305 | 0.0003851427 | 0.9999501 | 0.07327112 | 0.9999457 | 0.1028643
|  |  | 347592 | 1.002234 | 0.9994305 | 0.0003851427 | 0.9999501 | 0.07327112 | 0.9999457 | 0.1028643
|  |  | 347892 | 1.00313 | 0.9994305 | 0.0003851427 | 0.9999501 | 0.07327112 | 0.9999457 | 0.1028643
|  |  | 348192 | 1.00313 | 0.9994305 | 0.0003851427 | 0.9999501 | 0.07327112 | 0.9999457 | 0.1028643
|  |  | 348492 | 1.00313 | 0.9994305 | 0.0003851427 | 0.9999501 | 0.07327112 | 0.9999457 | 0.1028643
|  |  | 348792 | 1.00313 | 0.9994305 | 0.0003851427 | 0.9999501 | 0.07327112 | 0.9999457 | 0.1028643
|  |  | 349092 | 1.00313 | 0.9994305 | 0.0003851427 | 0.9999501 | 0.07327112 | 0.9999457 | 0.1028643
|  |  | 349392 | 1.00313 | 0.9994305 | 0.0003851427 | 0.9999501 | 0.07327112 | 0.9999457 | 0.1028643
|  |  | 349692 | 1.00313 | 0.9994305 | 0.0003851427 | 0.9999501 | 0.07327112 | 0.9999457 | 0.1028643
|  |  | 349992 | 1.00313 | 0.9994305 | 0.0003851427 | 0.9999501 | 0.07327112 | 0.9999457 | 0.1028643
|  |  | 350292 | 1.00313 | 0.9994305 | 0.0003851427 | 0.9999501 | 0.07327112 | 0.9999457 | 0.1028643
|  |  | 350592 | 1.00313 | 0.9994305 | 0.0003851427 | 0.9999501 | 0.07327112 | 0.9999457 | 0.1028643
|  |  | 350892 | 1.004922 | 0.9994305 | 0.0003851427 | 0.9999501 | 0.07327112 | 0.9999457 | 0.1028643
|  |  | 351192 | 1.004026 | 0.9994305 | 0.0003851427 | 0.9999501 | 0.07327112 | 0.9999457 | 0.1028643
|  |  | 351492 | 1.002234 | 0.9994305 | 0.0003851427 | 0.9999501 | 0.07327112 | 0.9999457 | 0.1028643
|  |  | 351792 | 1.002234 | 0.9994305 | 0.0003851427 | 0.9999501 | 0.07327112 | 0.9999457 | 0.1028643
|  |  | 352092 | 1.00313 | 0.9994305 | 0.0003851427 | 0.9999501 | 0.07327112 | 0.9999457 | 0.1028643
|  |  | 352392 | 1.00313 | 0.9994305 | 0.0003851427 | 0.9999501 | 0.07327112 | 0.9999457 | 0.1028643
|  |  | 352692 | 1.004026 | 0.9994305 | 0.0003851427 | 0.9999501 | 0.07327112 | 0.9999457 | 0.1028643
|  |  | 352992 | 1.00313 | 0.9994305 | 0.0003851427 | 0.9999501 | 0.07327112 | 0.9999457 | 0.1028643
|  |  | 353292 | 1.002234 | 0.9994305 | 0.0003851427 | 0.9999501 | 0.07327112 | 0.9999457 | 0.1028643
|  |  | 353592 | 1.001338 | 0.9994305 | 0.0003851427 | 0.9999501 | 0.07327112 | 0.9999457 | 0.1028643
|  |  | 353892 | 1.002234 | 0.9994305 | 0.0003851427 | 0.9999501 | 0.07327112 | 0.9999457 | 0.1028643
|  |  | 354192 | 1.00313 | 0.9994305 | 0.0003851427 | 0.9999501 | 0.07327112 | 0.9999457 | 0.1028643
|  |  | 354492 | 1.00313 | 0.9994305 | 0.0003851427 | 0.9999501 | 0.07327112 | 0.9999457 | 0.1028643
|  |  | 354792 | 1.00313 | 0.9994305 | 0.0003851427 | 0.9999501 | 0.07327112 | 0.9999457 | 0.1028643
|  |  | 355092 | 1.00313 | 0.9994305 | 0.0003851427 | 0.9999501 | 0.07327112 | 0.9999457 | 0.1028643
|  |  | 355392 | 1.002234 | 0.9994305 | 0.0003851427 | 0.9999501 | 0.07327112 | 0.9999457 | 0.1028643
|  |  | 355692 | 1.004026 | 0.9994305 | 0.0003851427 | 0.9999501 | 0.07327112 | 0.9999457 | 0.1028643
|  |  | 355992 | 1.00313 | 0.9994305 | 0.0003851427 | 0.9999501 | 0.07327112 | 0.9999457 | 0.1028643
|  |  | 356292 | 1.00313 | 0.9994305 | 0.0003851427 | 0.9999501 | 0.07327112 | 0.9999457 | 0.1028643
|  |  | 356592 | 1.004026 | 0.9994305 | 0.0003851427 | 0.9999501 | 0.07327112 | 0.9999457 | 0.1028643
|  |  | 356892 | 1.004922 | 0.9994305 | 0.0003851427 | 0.9999501 | 0.07327112 | 0.9999457 | 0.1028643
|  |  | 357192 | 1.004026 | 0.9994305 | 0.0003851427 | 0.9999501 | 0.07327112 | 0.9999457 | 0.1028643
|  |  | 357492 | 1.00313 | 0.9994305 | 0.0003851427 | 0.9999501 | 0.07327112 | 0.9999457 | 0.1028643
|  |  | 357792 | 1.00313 | 0.9994305 | 0.0003851427 | 0.9999501 | 0.07327112 | 0.9999457 | 0.1028643
|  |  | 358092 | 1.00313 | 0.9994305 | 0.0003851427 | 0.9999501 | 0.07327112 | 0.9999457 | 0.1028643
|  |  | 358392 | 1.00313 | 0.9994305 | 0.0003851427 | 0.9999501 | 0.07327112 | 0.9999457 | 0.1028643
|  |  | 358692 | 1.00313 | 0.9994305 | 0.0003851427 | 0.9999501 | 0.07327112 | 0.9999457 | 0.1028643
|  |  | 358992 | 1.00313 | 0.9994305 | 0.0003851427 | 0.9999501 | 0.07327112 | 0.9999457 | 0.1028643
|  |  | 359292 | 1.001338 | 0.9994305 | 0.0003851427 | 0.9999501 | 0.07327112 | 0.9999457 | 0.1028643
|  |  | 359592 | 1.00313 | 0.9994305 | 0.0003851427 | 0.9999501 | 0.07327112 | 0.9999457 | 0.1028643
|  |  | 359892 | 1.002234 | 0.9994305 | 0.0003851427 | 0.9999501 | 0.07327112 | 0.9999457 | 0.1028643
|  |  | 360192 | 1.00313 | 0.9994305 | 0.0003851427 | 0.9999501 | 0.07327112 | 0.9999457 | 0.1028643
|  |  | 360492 | 1.00313 | 0.9994305 | 0.0003851427 | 0.9999501 | 0.07327112 | 0.9999457 | 0.1028643
|  |  | 360792 | 1.002234 | 0.9994305 | 0.0003851427 | 0.9999501 | 0.07327112 | 0.9999457 | 0.1028643
|  |  | 361092 | 1.00313 | 0.9994305 | 0.0003851427 | 0.9999501 | 0.07327112 | 0.9999457 | 0.1028643
|  |  | 361392 | 1.00313 | 0.9994305 | 0.0003851427 | 0.9999501 | 0.07327112 | 0.9999457 | 0.1028643
|  |  | 361692 | 1.002234 | 0.9994305 | 0.0003851427 | 0.9999501 | 0.07327112 | 0.9999457 | 0.1028643
|  |  | 361992 | 1.004026 | 0.9994305 | 0.0003851427 | 0.9999501 | 0.07327112 | 0.9999457 | 0.1028643
|  |  | 362292 | 1.00313 | 0.9994305 | 0.0003851427 | 0.9999501 | 0.07327112 | 0.9999457 | 0.1028643
|  |  | 362592 | 1.00313 | 0.9994305 | 0.0003851427 | 0.9999501 | 0.07327112 | 0.9999457 | 0.1028643
|  |  | 362892 | 1.004026 | 0.9994305 | 0.0003851427 | 0.9999501 | 0.07327112 | 0.9999457 | 0.1028643
|  |  | 363192 | 1.004922 | 0.9994305 | 0.0003851427 | 0.9999501 | 0.07327112 | 0.9999457 | 0.1028643
|  |  | 363492 | 1.004026 | 0.9994305 | 0.0003851427 | 0.9999501 | 0.07327112 | 0.9999457 | 0.1028643
|  |  | 363792 | 1.00313 | 0.9994305 | 0.0003851427 | 0.9999501 | 0.07327112 | 0.9999457 | 0.1028643
|  |  | 364092 | 1.00313 | 0.9994305 | 0.0003851427 | 0.9999501 | 0.07327112 | 0.9999457 | 0.1028643
|  |  | 364392 | 1.00313 | 0.9994305 | 0.0003851427 | 0.9999501 | 0.07327112 | 0.9999457 | 0.1028643
|  |  | 364692 | 1.002234 | 0.9994305 | 0.0003851427 | 0.9999501 | 0.07327112 | 0.9999457 | 0.1028643
|  |  | 364992 | 1.004026 | 0.9994305 | 0.0003851427 | 0.9999501 | 0.07327112 | 0.9999457 | 0.1028643
|  |  | 365292 | 1.00313 | 0.9994305 | 0.0003851427 | 0.9999501 | 0.07327112 | 0.9999457 | 0.1028643
|  |  | 365592 | 1.002234 | 0.9994305 | 0.0003851427 | 0.9999501 | 0.07327112 | 0.9999457 | 0.1028643
|  |  | 365892 | 1.00313 | 0.9994305 | 0.0003851427 | 0.9999501 | 0.07327112 | 0.9999457 | 0.1028643
|  |  | 366192 | 1.00313 | 0.9994305 | 0.0003851427 | 0.9999501 | 0.07327112 | 0.9999457 | 0.1028643
|  |  | 366492 | 1.00313 | 0.9994305 | 0.0003851427 | 0.9999501 | 0.07327112 | 0.9999457 | 0.1028643
|  |  | 366792 | 1.002234 | 0.9994305 | 0.0003851427 | 0.9999501 | 0.07327112 | 0.9999457 | 0.1028643
|  |  | 367092 | 1.00313 | 0.9994305 | 0.0003851427 | 0.9999501 | 0.07327112 | 0.9999457 | 0.1028643
|  |  | 367392 | 1.00313 | 0.9994305 | 0.0003851427 | 0.9999501 | 0.07327112 | 0.9999457 | 0.1028643
|  |  | 367692 | 1.002234 | 0.9994305 | 0.0003851427 | 0.9999501 | 0.07327112 | 0.9999457 | 0.1028643
|  |  | 367992 | 1.002234 | 0.9994305 | 0.0003851427 | 0.9999501 | 0.07327112 | 0.9999457 | 0.1028643
|  |  | 368292 | 1.00313 | 0.9994305 | 0.0003851427 | 0.9999501 | 0.07327112 | 0.9999457 | 0.1028643
|  |  | 368592 | 1.004026 | 0.9994305 | 0.0003851427 | 0.9999501 | 0.07327112 | 0.9999457 | 0.1028643
|  |  | 368892 | 1.002234 | 0.9994305 | 0.0003851427 | 0.9999501 | 0.07327112 | 0.9999457 | 0.1028643
|  |  | 369192 | 1.001338 | 0.9994305 | 0.0003851427 | 0.9999501 | 0.07327112 | 0.9999457 | 0.1028643
|  |  | 369492 | 1.002234 | 0.9994305 | 0.0003851427 | 0.9999501 | 0.07327112 | 0.9999457 | 0.1028643
|  |  | 369792 | 1.00313 | 0.9994305 | 0.0003851427 | 0.9999501 | 0.07327112 | 0.9999457 | 0.1028643
|  |  | 370092 | 1.00313 | 0.9994305 | 0.0003851427 | 0.9999501 | 0.07327112 | 0.9999457 | 0.1028643
|  |  | 370392 | 1.004026 | 0.9994305 | 0.0003851427 | 0.9999501 | 0.07327112 | 0.9999457 | 0.1028643
|  |  | 370692 | 1.002234 | 0.9994305 | 0.0003851427 | 0.9999501 | 0.07327112 | 0.9999457 | 0.1028643
|  |  | 370992 | 1.001338 | 0.9994305 | 0.0003851427 | 0.9999501 | 0.07327112 | 0.9999457 | 0.1028643
|  |  | 371292 | 1.00313 | 0.9994305 | 0.0003851427 | 0.9999501 | 0.07327112 | 0.9999457 | 0.1028643
|  |  | 371592 | 1.00313 | 0.9994305 | 0.0003851427 | 0.9999501 | 0.07327112 | 0.9999457 | 0.1028643
|  |  | 371892 | 1.00313 | 0.9994305 | 0.0003851427 | 0.9999501 | 0.07327112 | 0.9999457 | 0.1028643
|  |  | 372192 | 1.002234 | 0.9994305 | 0.0003851427 | 0.9999501 | 0.07327112 | 0.9999457 | 0.1028643
|  |  | 372492 | 1.00313 | 0.9994305 | 0.0003851427 | 0.9999501 | 0.07327112 | 0.9999457 | 0.1028643
|  |  | 372792 | 1.004026 | 0.9994305 | 0.0003851427 | 0.9999501 | 0.07327112 | 0.9999457 | 0.1028643
|  |  | 373092 | 1.004026 | 0.9994305 | 0.0003851427 | 0.9999501 | 0.07327112 | 0.9999457 | 0.1028643
|  |  | 373392 | 1.00313 | 0.9994305 | 0.0003851427 | 0.9999501 | 0.07327112 | 0.9999457 | 0.1028643
|  |  | 373692 | 1.00313 | 0.9994305 | 0.0003851427 | 0.9999501 | 0.07327112 | 0.9999457 | 0.1028643
|  |  | 373992 | 1.004026 | 0.9994305 | 0.0003851427 | 0.9999501 | 0.07327112 | 0.9999457 | 0.1028643
|  |  | 374292 | 1.002234 | 0.9994305 | 0.0003851427 | 0.9999501 | 0.07327112 | 0.9999457 | 0.1028643
|  |  | 374592 | 1.002234 | 0.9994305 | 0.0003851427 | 0.9999501 | 0.07327112 | 0.9999457 | 0.1028643
|  |  | 374892 | 1.004026 | 0.9994305 | 0.0003851427 | 0.9999501 | 0.07327112 | 0.9999457 | 0.1028643
|  |  | 375192 | 1.00313 | 0.9994305 | 0.0003851427 | 0.9999501 | 0.07327112 | 0.9999457 | 0.1028643
|  |  | 375492 | 1.00313 | 0.9994305 | 0.0003851427 | 0.9999501 | 0.07327112 | 0.9999457 | 0.1028643
|  |  | 375792 | 1.001338 | 0.9994305 | 0.0003851427 | 0.9999501 | 0.07327112 | 0.9999457 | 0.1028643
|  |  | 376092 | 1.002234 | 0.9994305 | 0.0003851427 | 0.9999501 | 0.07327112 | 0.9999457 | 0.1028643
|  |  | 376392 | 1.00313 | 0.9994305 | 0.0003851427 | 0.9999501 | 0.07327112 | 0.9999457 | 0.1028643
|  |  | 376692 | 1.002234 | 0.9994305 | 0.0003851427 | 0.9999501 | 0.07327112 | 0.9999457 | 0.1028643
|  |  | 376992 | 1.002234 | 0.9994305 | 0.0003851427 | 0.9999501 | 0.07327112 | 0.9999457 | 0.1028643
|  |  | 377292 | 1.004026 | 0.9994305 | 0.0003851427 | 0.9999501 | 0.07327112 | 0.9999457 | 0.1028643
|  |  | 377592 | 1.00313 | 0.9994305 | 0.0003851427 | 0.9999501 | 0.07327112 | 0.9999457 | 0.1028643
|  |  | 377892 | 1.001338 | 0.9994305 | 0.0003851427 | 0.9999501 | 0.07327112 | 0.9999457 | 0.1028643
|  |  | 378192 | 1.00313 | 0.9994305 | 0.0003851427 | 0.9999501 | 0.07327112 | 0.9999457 | 0.1028643
|  |  | 378492 | 1.004026 | 0.9994305 | 0.0003851427 | 0.9999501 | 0.07327112 | 0.9999457 | 0.1028643
|  |  | 378792 | 1.00313 | 0.9994305 | 0.0003851427 | 0.9999501 | 0.07327112 | 0.9999457 | 0.1028643
|  |  | 379092 | 1.002234 | 0.9994305 | 0.0003851427 | 0.9999501 | 0.07327112 | 0.9999457 | 0.1028643
|  |  | 379392 | 1.00313 | 0.9994305 | 0.0003851427 | 0.9999501 | 0.07327112 | 0.9999457 | 0.1028643
|  |  | 379692 | 1.002234 | 0.9994305 | 0.0003851427 | 0.9999501 | 0.07327112 | 0.9999457 | 0.1028643
|  |  | 379992 | 1.00313 | 0.9994305 | 0.0003851427 | 0.9999501 | 0.07327112 | 0.9999457 | 0.1028643
|  |  | 380292 | 1.00313 | 0.9994305 | 0.0003851427 | 0.9999501 | 0.07327112 | 0.9999457 | 0.1028643
|  |  | 380592 | 1.00313 | 0.9994305 | 0.0003851427 | 0.9999501 | 0.07327112 | 0.9999457 | 0.1028643
|  |  | 380892 | 1.002234 | 0.9994305 | 0.0003851427 | 0.9999501 | 0.07327112 | 0.9999457 | 0.1028643
|  |  | 381192 | 1.00313 | 0.9994305 | 0.0003851427 | 0.9999501 | 0.07327112 | 0.9999457 | 0.1028643
|  |  | 381492 | 1.004026 | 0.9994305 | 0.0003851427 | 0.9999501 | 0.07327112 | 0.9999457 | 0.1028643
|  |  | 381792 | 1.002234 | 0.9994305 | 0.0003851427 | 0.9999501 | 0.07327112 | 0.9999457 | 0.1028643
|  |  | 382092 | 1.00313 | 0.9994305 | 0.0003851427 | 0.9999501 | 0.07327112 | 0.9999457 | 0.1028643
|  |  | 382392 | 1.001338 | 0.9994305 | 0.0003851427 | 0.9999501 | 0.07327112 | 0.9999457 | 0.1028643
|  |  | 382692 | 1.00313 | 0.9994305 | 0.0003851427 | 0.9999501 | 0.07327112 | 0.9999457 | 0.1028643
|  |  | 382992 | 1.002234 | 0.9994305 | 0.0003851427 | 0.9999501 | 0.07327112 | 0.9999457 | 0.1028643
|  |  | 383292 | 1.004026 | 0.9994305 | 0.0003851427 | 0.9999501 | 0.07327112 | 0.9999457 | 0.1028643
|  |  | 383592 | 1.002234 | 0.9994305 | 0.0003851427 | 0.9999501 | 0.07327112 | 0.9999457 | 0.1028643
|  |  | 383892 | 1.004026 | 0.9994305 | 0.0003851427 | 0.9999501 | 0.07327112 | 0.9999457 | 0.1028643
|  |  | 384192 | 1.00313 | 0.9994305 | 0.0003851427 | 0.9999501 | 0.07327112 | 0.9999457 | 0.1028643
|  |  | 384492 | 1.00313 | 0.9994305 | 0.0003851427 | 0.9999501 | 0.07327112 | 0.9999457 | 0.1028643
|  |  | 384792 | 1.001338 | 0.9994305 | 0.0003851427 | 0.9999501 | 0.07327112 | 0.9999457 | 0.1028643
|  |  | 385092 | 1.004026 | 0.9994305 | 0.0003851427 | 0.9999501 | 0.07327112 | 0.9999457 | 0.1028643
|  |  | 385392 | 1.00313 | 0.9994305 | 0.0003851427 | 0.9999501 | 0.07327112 | 0.9999457 | 0.1028643
|  |  | 385692 | 1.00313 | 0.9994305 | 0.0003851427 | 0.9999501 | 0.07327112 | 0.9999457 | 0.1028643
|  |  | 385992 | 1.004026 | 0.9994305 | 0.0003851427 | 0.9999501 | 0.07327112 | 0.9999457 | 0.1028643
|  |  | 386292 | 1.001338 | 0.9994305 | 0.0003851427 | 0.9999501 | 0.07327112 | 0.9999457 | 0.1028643
|  |  | 386592 | 1.004922 | 0.9994305 | 0.0003851427 | 0.9999501 | 0.07327112 | 0.9999457 | 0.1028643
|  |  | 386892 | 1.004026 | 0.9994305 | 0.0003851427 | 0.9999501 | 0.07327112 | 0.9999457 | 0.1028643
|  |  | 387192 | 1.004026 | 0.9994305 | 0.0003851427 | 0.9999501 | 0.07327112 | 0.9999457 | 0.1028643
|  |  | 387492 | 1.00313 | 0.9994305 | 0.0003851427 | 0.9999501 | 0.07327112 | 0.9999457 | 0.1028643
|  |  | 387792 | 1.00313 | 0.9994305 | 0.0003851427 | 0.9999501 | 0.07327112 | 0.9999457 | 0.1028643
|  |  | 388092 | 1.00313 | 0.9994305 | 0.0003851427 | 0.9999501 | 0.07327112 | 0.9999457 | 0.1028643
|  |  | 388392 | 1.00313 | 0.9994305 | 0.0003851427 | 0.9999501 | 0.07327112 | 0.9999457 | 0.1028643
|  |  | 388692 | 1.00313 | 0.9994305 | 0.0003851427 | 0.9999501 | 0.07327112 | 0.9999457 | 0.1028643
|  |  | 388992 | 1.004026 | 0.9994305 | 0.0003851427 | 0.9999501 | 0.07327112 | 0.9999457 | 0.1028643
|  |  | 389292 | 1.00313 | 0.9994305 | 0.0003851427 | 0.9999501 | 0.07327112 | 0.9999457 | 0.1028643
|  |  | 389592 | 1.001338 | 0.9994305 | 0.0003851427 | 0.9999501 | 0.07327112 | 0.9999457 | 0.1028643
|  |  | 389892 | 1.002234 | 0.9994305 | 0.0003851427 | 0.9999501 | 0.07327112 | 0.9999457 | 0.1028643
|  |  | 390192 | 1.00313 | 0.9994305 | 0.0003851427 | 0.9999501 | 0.07327112 | 0.9999457 | 0.1028643
|  |  | 390492 | 1.002234 | 0.9994305 | 0.0003851427 | 0.9999501 | 0.07327112 | 0.9999457 | 0.1028643
|  |  | 390792 | 1.00313 | 0.9994305 | 0.0003851427 | 0.9999501 | 0.07327112 | 0.9999457 | 0.1028643
|  |  | 391092 | 1.00313 | 0.9994305 | 0.0003851427 | 0.9999501 | 0.07327112 | 0.9999457 | 0.1028643
|  |  | 391392 | 1.004026 | 0.9994305 | 0.0003851427 | 0.9999501 | 0.07327112 | 0.9999457 | 0.1028643
|  |  | 391692 | 1.00313 | 0.9994305 | 0.0003851427 | 0.9999501 | 0.07327112 | 0.9999457 | 0.1028643
|  |  | 391992 | 1.004922 | 0.9994305 | 0.0003851427 | 0.9999501 | 0.07327112 | 0.9999457 | 0.1028643
|  |  | 392292 | 1.002234 | 0.9994305 | 0.0003851427 | 0.9999501 | 0.07327112 | 0.9999457 | 0.1028643
|  |  | 392592 | 1.004922 | 0.9994305 | 0.0003851427 | 0.9999501 | 0.07327112 | 0.9999457 | 0.1028643
|  |  | 392892 | 1.00313 | 0.9994305 | 0.0003851427 | 0.9999501 | 0.07327112 | 0.9999457 | 0.1028643
|  |  | 393192 | 1.004026 | 0.9994305 | 0.0003851427 | 0.9999501 | 0.07327112 | 0.9999457 | 0.1028643
|  |  | 393492 | 1.00313 | 0.9994305 | 0.0003851427 | 0.9999501 | 0.07327112 | 0.9999457 | 0.1028643
|  |  | 393792 | 1.004026 | 0.9994305 | 0.0003851427 | 0.9999501 | 0.07327112 | 0.9999457 | 0.1028643
|  |  | 394092 | 1.002234 | 0.9994305 | 0.0003851427 | 0.9999501 | 0.07327112 | 0.9999457 | 0.1028643
|  |  | 394392 | 1.002234 | 0.9994305 | 0.0003851427 | 0.9999501 | 0.07327112 | 0.9999457 | 0.1028643
|  |  | 394692 | 1.004026 | 0.9994305 | 0.0003851427 | 0.9999501 | 0.07327112 | 0.9999457 | 0.1028643
|  |  | 394992 | 1.004922 | 0.9994305 | 0.0003851427 | 0.9999501 | 0.07327112 | 0.9999457 | 0.1028643
|  |  | 395292 | 1.002234 | 0.9994305 | 0.0003851427 | 0.9999501 | 0.07327112 | 0.9999457 | 0.1028643
|  |  | 395592 | 1.004026 | 0.9994305 | 0.0003851427 | 0.9999501 | 0.07327112 | 0.9999457 | 0.1028643
|  |  | 395892 | 1.002234 | 0.9994305 | 0.0003851427 | 0.9999501 | 0.07327112 | 0.9999457 | 0.1028643
|  |  | 396192 | 1.004026 | 0.9994305 | 0.0003851427 | 0.9999501 | 0.07327112 | 0.9999457 | 0.1028643
|  |  | 396492 | 1.004026 | 0.9994305 | 0.0003851427 | 0.9999501 | 0.07327112 | 0.9999457 | 0.1028643
|  |  | 396792 | 1.00313 | 0.9994305 | 0.0003851427 | 0.9999501 | 0.07327112 | 0.9999457 | 0.1028643
|  |  | 397092 | 1.00313 | 0.9994305 | 0.0003851427 | 0.9999501 | 0.07327112 | 0.9999457 | 0.1028643
|  |  | 397392 | 1.00313 | 0.9994305 | 0.0003851427 | 0.9999501 | 0.07327112 | 0.9999457 | 0.1028643
|  |  | 397692 | 1.004026 | 0.9994305 | 0.0003851427 | 0.9999501 | 0.07327112 | 0.9999457 | 0.1028643
|  |  | 397992 | 1.004026 | 0.9994305 | 0.0003851427 | 0.9999501 | 0.07327112 | 0.9999457 | 0.1028643
|  |  | 398292 | 1.00313 | 0.9994305 | 0.0003851427 | 0.9999501 | 0.07327112 | 0.9999457 | 0.1028643
|  |  | 398592 | 1.004026 | 0.9994305 | 0.0003851427 | 0.9999501 | 0.07327112 | 0.9999457 | 0.1028643
|  |  | 398892 | 1.002234 | 0.9994305 | 0.0003851427 | 0.9999501 | 0.07327112 | 0.9999457 | 0.1028643
|  |  | 399192 | 1.00313 | 0.9994305 | 0.0003851427 | 0.9999501 | 0.07327112 | 0.9999457 | 0.1028643
|  |  | 399492 | 1.004026 | 0.9994305 | 0.0003851427 | 0.9999501 | 0.07327112 | 0.9999457 | 0.1028643
|  |  | 399792 | 1.00313 | 0.9994305 | 0.0003851427 | 0.9999501 | 0.07327112 | 0.9999457 | 0.1028643
|  |  | 400092 | 1.004026 | 0.9994305 | 0.0003851427 | 0.9999501 | 0.07327112 | 0.9999457 | 0.1028643
|  |  | 400392 | 1.00313 | 0.9994305 | 0.0003851427 | 0.9999501 | 0.07327112 | 0.9999457 | 0.1028643
|  |  | 400692 | 1.00313 | 0.9994305 | 0.0003851427 | 0.9999501 | 0.07327112 | 0.9999457 | 0.1028643
|  |  | 400992 | 1.00313 | 0.9994305 | 0.0003851427 | 0.9999501 | 0.07327112 | 0.9999457 | 0.1028643
|  |  | 401292 | 1.002234 | 0.9994305 | 0.0003851427 | 0.9999501 | 0.07327112 | 0.9999457 | 0.1028643
|  |  | 401592 | 1.002234 | 0.9994305 | 0.0003851427 | 0.9999501 | 0.07327112 | 0.9999457 | 0.1028643
|  |  | 401892 | 1.002234 | 0.9994305 | 0.0003851427 | 0.9999501 | 0.07327112 | 0.9999457 | 0.1028643
|  |  | 402192 | 1.004026 | 0.9994305 | 0.0003851427 | 0.9999501 | 0.07327112 | 0.9999457 | 0.1028643
|  |  | 402492 | 1.004026 | 0.9994305 | 0.0003851427 | 0.9999501 | 0.07327112 | 0.9999457 | 0.1028643
|  |  | 402792 | 1.004026 | 0.9994305 | 0.0003851427 | 0.9999501 | 0.07327112 | 0.9999457 | 0.1028643
|  |  | 403092 | 1.004922 | 0.9994305 | 0.0003851427 | 0.9999501 | 0.07327112 | 0.9999457 | 0.1028643
|  |  | 403392 | 1.00313 | 0.9994305 | 0.0003851427 | 0.9999501 | 0.07327112 | 0.9999457 | 0.1028643
|  |  | 403692 | 1.002234 | 0.9994305 | 0.0003851427 | 0.9999501 | 0.07327112 | 0.9999457 | 0.1028643
|  |  | 403992 | 1.001338 | 0.9994305 | 0.0003851427 | 0.9999501 | 0.07327112 | 0.9999457 | 0.1028643
|  |  | 404292 | 1.002234 | 0.9994305 | 0.0003851427 | 0.9999501 | 0.07327112 | 0.9999457 | 0.1028643
|  |  | 404592 | 1.002234 | 0.9994305 | 0.0003851427 | 0.9999501 | 0.07327112 | 0.9999457 | 0.1028643
|  |  | 404892 | 1.004026 | 0.9994305 | 0.0003851427 | 0.9999501 | 0.07327112 | 0.9999457 | 0.1028643
|  |  | 405192 | 1.004026 | 0.9994305 | 0.0003851427 | 0.9999501 | 0.07327112 | 0.9999457 | 0.1028643
|  |  | 405492 | 1.004026 | 0.9994305 | 0.0003851427 | 0.9999501 | 0.07327112 | 0.9999457 | 0.1028643
|  |  | 405792 | 1.002234 | 0.9994305 | 0.0003851427 | 0.9999501 | 0.07327112 | 0.9999457 | 0.1028643
|  |  | 406092 | 1.00313 | 0.9994305 | 0.0003851427 | 0.9999501 | 0.07327112 | 0.9999457 | 0.1028643
|  |  | 406392 | 1.004922 | 0.9994305 | 0.0003851427 | 0.9999501 | 0.07327112 | 0.9999457 | 0.1028643
|  |  | 406692 | 1.00313 | 0.9994305 | 0.0003851427 | 0.9999501 | 0.07327112 | 0.9999457 | 0.1028643
|  |  | 406992 | 1.00313 | 0.9994305 | 0.0003851427 | 0.9999501 | 0.07327112 | 0.9999457 | 0.1028643
|  |  | 407292 | 1.00313 | 0.9994305 | 0.0003851427 | 0.9999501 | 0.07327112 | 0.9999457 | 0.1028643
|  |  | 407592 | 1.004922 | 0.9994305 | 0.0003851427 | 0.9999501 | 0.07327112 | 0.9999457 | 0.1028643
|  |  | 407892 | 1.002234 | 0.9994305 | 0.0003851427 | 0.9999501 | 0.07327112 | 0.9999457 | 0.1028643
|  |  | 408192 | 1.004026 | 0.9994305 | 0.0003851427 | 0.9999501 | 0.07327112 | 0.9999457 | 0.1028643
|  |  | 408492 | 1.00313 | 0.9994305 | 0.0003851427 | 0.9999501 | 0.07327112 | 0.9999457 | 0.1028643
|  |  | 408792 | 1.002234 | 0.9994305 | 0.0003851427 | 0.9999501 | 0.07327112 | 0.9999457 | 0.1028643
|  |  | 409092 | 1.002234 | 0.9994305 | 0.0003851427 | 0.9999501 | 0.07327112 | 0.9999457 | 0.1028643
|  |  | 409392 | 1.00313 | 0.9994305 | 0.0003851427 | 0.9999501 | 0.07327112 | 0.9999457 | 0.1028643
|  |  | 409692 | 1.004922 | 0.9994305 | 0.0003851427 | 0.9999501 | 0.07327112 | 0.9999457 | 0.1028643
|  |  | 409992 | 1.00313 | 0.9994305 | 0.0003851427 | 0.9999501 | 0.07327112 | 0.9999457 | 0.1028643
|  |  | 410292 | 1.002234 | 0.9994305 | 0.0003851427 | 0.9999501 | 0.07327112 | 0.9999457 | 0.1028643
|  |  | 410592 | 1.004026 | 0.9994305 | 0.0003851427 | 0.9999501 | 0.07327112 | 0.9999457 | 0.1028643
|  |  | 410892 | 1.004026 | 0.9994305 | 0.0003851427 | 0.9999501 | 0.07327112 | 0.9999457 | 0.1028643
|  |  | 411192 | 1.00313 | 0.9994305 | 0.0003851427 | 0.9999501 | 0.07327112 | 0.9999457 | 0.1028643
|  |  | 411492 | 1.00313 | 0.9994305 | 0.0003851427 | 0.9999501 | 0.07327112 | 0.9999457 | 0.1028643
|  |  | 411792 | 1.002234 | 0.9994305 | 0.0003851427 | 0.9999501 | 0.07327112 | 0.9999457 | 0.1028643
|  |  | 412092 | 1.004026 | 0.9994305 | 0.0003851427 | 0.9999501 | 0.07327112 | 0.9999457 | 0.1028643
|  |  | 412392 | 1.004026 | 0.9994305 | 0.0003851427 | 0.9999501 | 0.07327112 | 0.9999457 | 0.1028643
|  |  | 412692 | 1.004026 | 0.9994305 | 0.0003851427 | 0.9999501 | 0.07327112 | 0.9999457 | 0.1028643
|  |  | 412992 | 1.00313 | 0.9994305 | 0.0003851427 | 0.9999501 | 0.07327112 | 0.9999457 | 0.1028643
|  |  | 413292 | 1.002234 | 0.9994305 | 0.0003851427 | 0.9999501 | 0.07327112 | 0.9999457 | 0.1028643
|  |  | 413592 | 1.004026 | 0.9994305 | 0.0003851427 | 0.9999501 | 0.07327112 | 0.9999457 | 0.1028643
|  |  | 413892 | 1.00313 | 0.9994305 | 0.0003851427 | 0.9999501 | 0.07327112 | 0.9999457 | 0.1028643
|  |  | 414192 | 1.004026 | 0.9994305 | 0.0003851427 | 0.9999501 | 0.07327112 | 0.9999457 | 0.1028643
|  |  | 414492 | 1.004026 | 0.9994305 | 0.0003851427 | 0.9999501 | 0.07327112 | 0.9999457 | 0.1028643
|  |  | 414792 | 1.004922 | 0.9994305 | 0.0003851427 | 0.9999501 | 0.07327112 | 0.9999457 | 0.1028643
|  |  | 415092 | 1.004026 | 0.9994305 | 0.0003851427 | 0.9999501 | 0.07327112 | 0.9999457 | 0.1028643
|  |  | 415392 | 1.00313 | 0.9994305 | 0.0003851427 | 0.9999501 | 0.07327112 | 0.9999457 | 0.1028643
|  |  | 415692 | 1.004922 | 0.9994305 | 0.0003851427 | 0.9999501 | 0.07327112 | 0.9999457 | 0.1028643
|  |  | 415992 | 1.002234 | 0.9994305 | 0.0003851427 | 0.9999501 | 0.07327112 | 0.9999457 | 0.1028643
|  |  | 416292 | 1.00313 | 0.9994305 | 0.0003851427 | 0.9999501 | 0.07327112 | 0.9999457 | 0.1028643
|  |  | 416592 | 1.00313 | 0.9994305 | 0.0003851427 | 0.9999501 | 0.07327112 | 0.9999457 | 0.1028643
|  |  | 416892 | 1.004026 | 0.9994305 | 0.0003851427 | 0.9999501 | 0.07327112 | 0.9999457 | 0.1028643
|  |  | 417192 | 1.004026 | 0.9994305 | 0.0003851427 | 0.9999501 | 0.07327112 | 0.9999457 | 0.1028643
|  |  | 417492 | 1.004922 | 0.9994305 | 0.0003851427 | 0.9999501 | 0.07327112 | 0.9999457 | 0.1028643
|  |  | 417792 | 1.002234 | 0.9994305 | 0.0003851427 | 0.9999501 | 0.07327112 | 0.9999457 | 0.1028643
|  |  | 418092 | 1.004026 | 0.9994305 | 0.0003851427 | 0.9999501 | 0.07327112 | 0.9999457 | 0.1028643
|  |  | 418392 | 1.00313 | 0.9994305 | 0.0003851427 | 0.9999501 | 0.07327112 | 0.9999457 | 0.1028643
|  |  | 418692 | 1.002234 | 0.9994305 | 0.0003851427 | 0.9999501 | 0.07327112 | 0.9999457 | 0.1028643
|  |  | 418992 | 1.004026 | 0.9994305 | 0.0003851427 | 0.9999501 | 0.07327112 | 0.9999457 | 0.1028643
|  |  | 419292 | 1.00313 | 0.9994305 | 0.0003851427 | 0.9999501 | 0.07327112 | 0.9999457 | 0.1028643
|  |  | 419592 | 1.004026 | 0.9994305 | 0.0003851427 | 0.9999501 | 0.07327112 | 0.9999457 | 0.1028643
|  |  | 419892 | 1.004026 | 0.9994305 | 0.0003851427 | 0.9999501 | 0.07327112 | 0.9999457 | 0.1028643
|  |  | 420192 | 1.004026 | 0.9994305 | 0.0003851427 | 0.9999501 | 0.07327112 | 0.9999457 | 0.1028643
|  |  | 420492 | 1.00313 | 0.9994305 | 0.0003851427 | 0.9999501 | 0.07327112 | 0.9999457 | 0.1028643
|  |  | 420792 | 1.00313 | 0.9994305 | 0.0003851427 | 0.9999501 | 0.07327112 | 0.9999457 | 0.1028643
|  |  | 421092 | 1.004026 | 0.9994305 | 0.0003851427 | 0.9999501 | 0.07327112 | 0.9999457 | 0.1028643
|  |  | 421392 | 1.004026 | 0.9994305 | 0.0003851427 | 0.9999501 | 0.07327112 | 0.9999457 | 0.1028643
|  |  | 421692 | 1.004026 | 0.9994305 | 0.0003851427 | 0.9999501 | 0.07327112 | 0.9999457 | 0.1028643
|  |  | 421992 | 1.004026 | 0.9994305 | 0.0003851427 | 0.9999501 | 0.07327112 | 0.9999457 | 0.1028643
|  |  | 422292 | 1.00313 | 0.9994305 | 0.0003851427 | 0.9999501 | 0.07327112 | 0.9999457 | 0.1028643
|  |  | 422592 | 1.004922 | 0.9994305 | 0.0003851427 | 0.9999501 | 0.07327112 | 0.9999457 | 0.1028643
|  |  | 422892 | 1.00313 | 0.9994305 | 0.0003851427 | 0.9999501 | 0.07327112 | 0.9999457 | 0.1028643
|  |  | 423192 | 1.004026 | 0.9994305 | 0.0003851427 | 0.9999501 | 0.07327112 | 0.9999457 | 0.1028643
|  |  | 423492 | 1.004026 | 0.9994305 | 0.0003851427 | 0.9999501 | 0.07327112 | 0.9999457 | 0.1028643
|  |  | 423792 | 1.004026 | 0.9994305 | 0.0003851427 | 0.9999501 | 0.07327112 | 0.9999457 | 0.1028643
|  |  | 424092 | 1.004026 | 0.9994305 | 0.0003851427 | 0.9999501 | 0.07327112 | 0.9999457 | 0.1028643
|  |  | 424392 | 1.00313 | 0.9994305 | 0.0003851427 | 0.9999501 | 0.07327112 | 0.9999457 | 0.1028643
|  |  | 424692 | 1.00313 | 0.9994305 | 0.0003851427 | 0.9999501 | 0.07327112 | 0.9999457 | 0.1028643
|  |  | 424992 | 1.002234 | 0.9994305 | 0.0003851427 | 0.9999501 | 0.07327112 | 0.9999457 | 0.1028643
|  |  | 425292 | 1.004922 | 0.9994305 | 0.0003851427 | 0.9999501 | 0.07327112 | 0.9999457 | 0.1028643
|  |  | 425592 | 1.004026 | 0.9994305 | 0.0003851427 | 0.9999501 | 0.07327112 | 0.9999457 | 0.1028643
|  |  | 425892 | 1.00313 | 0.9994305 | 0.0003851427 | 0.9999501 | 0.07327112 | 0.9999457 | 0.1028643
|  |  | 426192 | 1.004026 | 0.9994305 | 0.0003851427 | 0.9999501 | 0.07327112 | 0.9999457 | 0.1028643
|  |  | 426492 | 1.004026 | 0.9994305 | 0.0003851427 | 0.9999501 | 0.07327112 | 0.9999457 | 0.1028643
|  |  | 426792 | 1.00313 | 0.9994305 | 0.0003851427 | 0.9999501 | 0.07327112 | 0.9999457 | 0.1028643
|  |  | 427092 | 1.004922 | 0.9994305 | 0.0003851427 | 0.9999501 | 0.07327112 | 0.9999457 | 0.1028643
|  |  | 427392 | 1.004026 | 0.9994305 | 0.0003851427 | 0.9999501 | 0.07327112 | 0.9999457 | 0.1028643
|  |  | 427692 | 1.004922 | 0.9994305 | 0.0003851427 | 0.9999501 | 0.07327112 | 0.9999457 | 0.1028643
|  |  | 427992 | 1.004922 | 0.9994305 | 0.0003851427 | 0.9999501 | 0.07327112 | 0.9999457 | 0.1028643
|  |  | 428292 | 1.00313 | 0.9994305 | 0.0003851427 | 0.9999501 | 0.07327112 | 0.9999457 | 0.1028643
|  |  | 428592 | 1.00313 | 0.9994305 | 0.0003851427 | 0.9999501 | 0.07327112 | 0.9999457 | 0.1028643
|  |  | 428892 | 1.004026 | 0.9994305 | 0.0003851427 | 0.9999501 | 0.07327112 | 0.9999457 | 0.1028643

## Uncertainty Analysis
Variable | Antoine A | Antoine B | Antoine C | Pen MW | Pol Dens | Pol Mass | Temp | Vc | Vs | ∑pi | ∑pf | ∑pcf
Value | 5.20409 | 1581.341 | -33.5 | 32 | 1.393 | 0.0234 | 298.15 | 29.47783133 | 7.630675074 | N/a | N/a | N/a
Uncertainty | 0 | 0 | 0 | 0 | 0.002 | 5e-05 | 0.005 | 0.098002 | 0.023176 | 0.25% | 0.25% | 0.25%
Units |  |  |  | g/mol | g/cm3 | g | K | cm3 | cm3
1 | 0 | 0 | 0 | 0 | 0.06098349 | 0.1350712 | 8.323289e-06 | 0.3877483 | 0.002159263 | 0.3794624 | 0.03456705 | 0
2 | 0 | 0 | 0 | 0 | 0.0596122 | 0.132034 | 8.137712e-06 | 0.4104164 | 0.004728866 | 0.3117695 | 0.07570311 | 0.005727786
3 | 0 | 0 | 0 | 0 | 0.04880587 | 0.1080992 | 6.664214e-06 | 0.3709292 | 0.00793048 | 0.3156224 | 0.1269569 | 0.02164929
4 | 0 | 0 | 0 | 0 | 0.03871344 | 0.08574568 | 5.287231e-06 | 0.3178729 | 0.009769664 | 0.3340029 | 0.1563999 | 0.05749031
5 | 0 | 0 | 0 | 0 | 0.03194426 | 0.07075277 | 4.363229e-06 | 0.2731756 | 0.009879147 | 0.3532387 | 0.1581525 | 0.1028526
6 | 0 | 0 | 0 | 0 | 0.02680921 | 0.05937923 | 3.662209e-06 | 0.2376993 | 0.009807168 | 0.3697672 | 0.1570003 | 0.139534